## Sheet1
| SDB_RD_1 | [19 empty] | SDB_RD_2 | [19 empty] | SDB_RD_3 | [19 empty] | SDB_DD_1 | [19 empty] | SDB_DD_2 | [19 empty] | SDB_DD_3 | [19 empty] | SDB_TD_1 | [19 empty] | SDB_TD_2 | [19 empty] | SDB_TD_3 | [19 empty] | SDB_15_1 | [19 empty] | SDB_15_2 | [19 empty] | SDB_15_3 | [19 empty] | SDB_30_1 | [19 empty] | SDB_30_2 | [19 empty] | SDB_30_3 | [19 empty] | SDB_60_1 | [19 empty] | SDB_60_2 | [19 empty] | SDB_60_3 | [19 empty] | SDB_75_1 | [19 empty] | SDB_75_2 | [19 empty] | SDB_75_3
| Machine |  | DIC_Y |  |  |  | DIC_X |  |  |  | Calculation | [9 empty] | Machine |  | DIC_Y |  |  |  | DIC_X |  |  |  | Calculation | [9 empty] | Machine |  | DIC_Y |  |  |  | DIC_X |  |  |  | Calculation | [9 empty] | Machine |  | DIC_Y |  |  |  | DIC_X |  |  |  | Calculation | [9 empty] | Machine |  | DIC_Y |  |  |  | DIC_X |  |  |  | Calculation | [9 empty] | Machine |  | DIC_Y |  |  |  | DIC_X |  |  |  | Calculation | [9 empty] | Machine |  | DIC_Y |  |  |  | DIC_X |  |  |  | Calculation | [9 empty] | Machine |  | DIC_Y |  |  |  | DIC_X |  |  |  | Calculation | [9 empty] | Machine |  | DIC_Y |  |  |  | DIC_X |  |  |  | Calculation | [9 empty] | Machine |  | DIC_Y |  |  |  | DIC_X |  |  |  | Calculation | [9 empty] | Machine |  | DIC_Y |  |  |  | DIC_X |  |  |  | Calculation | [9 empty] | Machine |  | DIC_Y |  |  |  | DIC_X |  |  |  | Calculation | [9 empty] | Machine |  | DIC_Y |  |  |  | DIC_X |  |  |  | Calculation | [9 empty] | Machine |  | DIC_Y |  |  |  | DIC_X |  |  |  | Calculation | [9 empty] | Machine |  | DIC_Y |  |  |  | DIC_X |  |  |  | Calculation | [9 empty] | Machine |  | DIC_Y |  |  |  | DIC_X |  |  |  | Calculation | [9 empty] | Machine |  | DIC_Y |  |  |  | DIC_X |  |  |  | Calculation | [9 empty] | Machine |  | DIC_Y |  |  |  | DIC_X |  |  |  | Calculation | [9 empty] | Machine |  | DIC_Y |  |  |  | DIC_X |  |  |  | Calculation | [9 empty] | Machine |  | DIC_Y |  |  |  | DIC_X |  |  |  | Calculation | [9 empty] | Machine |  | DIC_Y |  |  |  | DIC_X |  |  |  | Calculation
| Frame | Force | ∆L/L0 | ∆L [mm] | L1 [mm] | L0 [mm] | ∆L/L0 | ∆L [mm] | L1 [mm] | L0 [mm] | Eng. Stress | Eng. Strain | True stress | Y True strain | X True strain | Thickness strain | Effective plastic strain | r-value | Young's modulus | hardening rate | Frame | Force | ∆L/L0 | ∆L [mm] | L1 [mm] | L0 [mm] | ∆L/L0 | ∆L [mm] | L1 [mm] | L0 [mm] | Eng. Stress | Eng. Strain | True stress | Y True strain | X True strain | Thickness strain | Effective plastic strain | r-value | Young's modulus | hardening rate | Frame | Force | ∆L/L0 | ∆L [mm] | L1 [mm] | L0 [mm] | ∆L/L0 | ∆L [mm] | L1 [mm] | L0 [mm] | Eng. Stress | Eng. Strain | True stress | Y True strain | X True strain | Thickness strain | Effective plastic strain | r-value | Young's modulus | hardening rate | Frame | Force | ∆L/L0 | ∆L [mm] | L1 [mm] | L0 [mm] | ∆L/L0 | ∆L [mm] | L1 [mm] | L0 [mm] | Eng. Stress | Eng. Strain | True stress | Y True strain | X True strain | Thickness strain | Effective plastic strain | r-value | Young's modulus | hardening rate | Frame | Force | ∆L/L0 | ∆L [mm] | L1 [mm] | L0 [mm] | ∆L/L0 | ∆L [mm] | L1 [mm] | L0 [mm] | Eng. Stress | Eng. Strain | True stress | Y True strain | X True strain | Thickness strain | Effective plastic strain | r-value | Young's modulus | hardening rate | Frame | Force | ∆L/L0 | ∆L [mm] | L1 [mm] | L0 [mm] | ∆L/L0 | ∆L [mm] | L1 [mm] | L0 [mm] | Eng. Stress | Eng. Strain | True stress | Y True strain | X True strain | Thickness strain | Effective plastic strain | r-value | Young's modulus | hardening rate | Frame | Force | ∆L/L0 | ∆L [mm] | L1 [mm] | L0 [mm] | ∆L/L0 | ∆L [mm] | L1 [mm] | L0 [mm] | Eng. Stress | Eng. Strain | True stress | Y True strain | X True strain | Thickness strain | Effective plastic strain | r-value | Young's modulus | hardening rate | Frame | Force | ∆L/L0 | ∆L [mm] | L1 [mm] | L0 [mm] | ∆L/L0 | ∆L [mm] | L1 [mm] | L0 [mm] | Eng. Stress | Eng. Strain | True stress | Y True strain | X True strain | Thickness strain | Effective plastic strain | r-value | Young's modulus | hardening rate | Frame | Force | ∆L/L0 | ∆L [mm] | L1 [mm] | L0 [mm] | ∆L/L0 | ∆L [mm] | L1 [mm] | L0 [mm] | Eng. Stress | Eng. Strain | True stress | Y True strain | X True strain | Thickness strain | Effective plastic strain | r-value | Young's modulus | hardening rate | Frame | Force | ∆L/L0 | ∆L [mm] | L1 [mm] | L0 [mm] | ∆L/L0 | ∆L [mm] | L1 [mm] | L0 [mm] | Eng. Stress | Eng. Strain | True stress | Y True strain | X True strain | Thickness strain | Effective plastic strain | r-value | Young's modulus | hardening rate | Frame | Force | ∆L/L0 | ∆L [mm] | L1 [mm] | L0 [mm] | ∆L/L0 | ∆L [mm] | L1 [mm] | L0 [mm] | Eng. Stress | Eng. Strain | True stress | Y True strain | X True strain | Thickness strain | Effective plastic strain | r-value | Young's modulus | hardening rate | Frame | Force | ∆L/L0 | ∆L [mm] | L1 [mm] | L0 [mm] | ∆L/L0 | ∆L [mm] | L1 [mm] | L0 [mm] | Eng. Stress | Eng. Strain | True stress | Y True strain | X True strain | Thickness strain | Effective plastic strain | r-value | Young's modulus | hardening rate | Frame | Force | ∆L/L0 | ∆L [mm] | L1 [mm] | L0 [mm] | ∆L/L0 | ∆L [mm] | L1 [mm] | L0 [mm] | Eng. Stress | Eng. Strain | True stress | Y True strain | X True strain | Thickness strain | Effective plastic strain | r-value | Young's modulus | hardening rate | Frame | Force | ∆L/L0 | ∆L [mm] | L1 [mm] | L0 [mm] | ∆L/L0 | ∆L [mm] | L1 [mm] | L0 [mm] | Eng. Stress | Eng. Strain | True stress | Y True strain | X True strain | Thickness strain | Effective plastic strain | r-value | Young's modulus | hardening rate | Frame | Force | ∆L/L0 | ∆L [mm] | L1 [mm] | L0 [mm] | ∆L/L0 | ∆L [mm] | L1 [mm] | L0 [mm] | Eng. Stress | Eng. Strain | True stress | Y True strain | X True strain | Thickness strain | Effective plastic strain | r-value | Young's modulus | hardening rate | Frame | Force | ∆L/L0 | ∆L [mm] | L1 [mm] | L0 [mm] | ∆L/L0 | ∆L [mm] | L1 [mm] | L0 [mm] | Eng. Stress | Eng. Strain | True stress | Y True strain | X True strain | Thickness strain | Effective plastic strain | r-value | Young's modulus | hardening rate | Frame | Force | ∆L/L0 | ∆L [mm] | L1 [mm] | L0 [mm] | ∆L/L0 | ∆L [mm] | L1 [mm] | L0 [mm] | Eng. Stress | Eng. Strain | True stress | Y True strain | X True strain | Thickness strain | Effective plastic strain | r-value | Young's modulus | hardening rate | Frame | Force | ∆L/L0 | ∆L [mm] | L1 [mm] | L0 [mm] | ∆L/L0 | ∆L [mm] | L1 [mm] | L0 [mm] | Eng. Stress | Eng. Strain | True stress | Y True strain | X True strain | Thickness strain | Effective plastic strain | r-value | Young's modulus | hardening rate | Frame | Force | ∆L/L0 | ∆L [mm] | L1 [mm] | L0 [mm] | ∆L/L0 | ∆L [mm] | L1 [mm] | L0 [mm] | Eng. Stress | Eng. Strain | True stress | Y True strain | X True strain | Thickness strain | Effective plastic strain | r-value | Young's modulus | hardening rate | Frame | Force | ∆L/L0 | ∆L [mm] | L1 [mm] | L0 [mm] | ∆L/L0 | ∆L [mm] | L1 [mm] | L0 [mm] | Eng. Stress | Eng. Strain | True stress | Y True strain | X True strain | Thickness strain | Effective plastic strain | r-value | Young's modulus | hardening rate | Frame | Force | ∆L/L0 | ∆L [mm] | L1 [mm] | L0 [mm] | ∆L/L0 | ∆L [mm] | L1 [mm] | L0 [mm] | Eng. Stress | Eng. Strain | True stress | Y True strain | X True strain | Thickness strain | Effective plastic strain | r-value | Young's modulus | hardening rate
0 |  | 0 | 0 | 0 | 30 | 30 | 0 | 0 | 8.99994 | 8.99994 | 0 | 0 | 0 | 0 | 0 | 0 | 0 | 0 | 185981.9 |  |  | 0 | 0 | 0 | 30 | 30 | 0 | 0 | 9.00006 | 9.00006 | 0 | 0 | 0 | 0 | 0 | 0 | 0 | 0 | 235024.2 |  |  | 0 | 0 | 0 | 30 | 30 | 0 | 0 | 8.99957 | 8.99957 | 0 | 0 | 0 | 0 | 0 | 0 | 0 | 0 | 231768.3 |  |  | 0 | 0 | 0 | 30.0006 | 30.0006 | 0 | 0 | 8.99994 | 8.99994 | 0 | 0 | 0 | 0 | 0 | 0 | 0 | 0 | 223808.3 |  |  | 0 | 0 | 0 | 30 | 30 | 0 | 0 | 8.99945 | 8.99945 | 0 | 0 | 0 | 0 | 0 | 0 | 0 | 0 | 230846.8 |  |  | 0 | 0 | 0 | 30 | 30 | 0 | 0 | 8.99998 | 8.99998 | 0 | 0 | 0 | 0 | 0 | 0 | 0 | 0 | 212499 |  |  | 0 | 0 | 0 | 29.9999 | 29.9999 | 0 | 0 | 9.00086 | 9.00086 | 0 | 0 | 0 | 0 | 0 | 0 | 0 | 0 | 163591.1 |  |  | 0 | 0 | 0 | 29.9995 | 29.9995 | 0 | 0 | 8.80429 | 8.80429 | 0 | 0 | 0 | 0 | 0 | 0 | 0 | 0 | 183031.6 |  |  | 0 | 0 | 0 | 30.0003 | 30.0003 | 0 | 0 | 9.00001 | 9.00001 | 0 | 0 | 0 | 0 | 0 | 0 | 0 | 0 | 203631.9 |  |  | 0 | 0 | 0 | 30.0001 | 30.0001 | 0 | 0 | 8.99991 | 8.99991 | 0 | 0 | 0 | 0 | 0 | 0 | 0 | 0 | 210348.4 |  |  | 0 | 0 | 0 | 30 | 30 | 0 | 0 | 8.9999 | 8.9999 | 0 | 0 | 0 | 0 | 0 | 0 | 0 | 0 | 206249.9 |  |  | 0 | 0 | 0 | 30 | 30 | 0 | 0 | 9.0007 | 9.0007 | 0 | 0 | 0 | 0 | 0 | 0 | 0 | 0 | 191397.5 |  |  | 0 | 0 | 0 | 29.9996 | 29.9996 | 0 | 0 | 9.00045 | 9.00045 | 0 | 0 | 0 | 0 | 0 | 0 | 0 | 0 | 225561.7 |  |  | 0 | 0 | 0 | 29.9994 | 29.9994 | 0 | 0 | 9 | 9 | 0 | 0 | 0 | 0 | 0 | 0 | 0 | 0 | 216052.2 |  |  | 0 | 0 | 0 | 30.0005 | 30.0005 | 0 | 0 | 8.99949 | 8.99949 | 0 | 0 | 0 | 0 | 0 | 0 | 0 | 0 | 212380.1 |  |  | 0 | 0 | 0 | 29.9991 | 29.9991 | 0 | 0 | 9.00026 | 9.00026 | 0 | 0 | 0 | 0 | 0 | 0 | 0 | 0 | 245225.4 |  |  | 0 | 0 | 0 | 29.9997 | 29.9997 | 0 | 0 | 8.99919 | 8.99919 | 0 | 0 | 0 | 0 | 0 | 0 | 0 | 0 | 247600.6 |  |  | 0 | 0 | 0 | 29.9999 | 29.9999 | 0 | 0 | 9.00003 | 9.00003 | 0 | 0 | 0 | 0 | 0 | 0 | 0 | 0 | 250952.7 |  |  | 0 | 0 | 0 | 29.9998 | 29.9998 | 0 | 0 | 9.00005 | 9.00005 | 0 | 0 | 0 | 0 | 0 | 0 | 0 | 0 | 249578.1 |  |  | 0 | 0 | 0 | 30.0008 | 30.0008 | 0 | 0 | 8.99999 | 8.99999 | 0 | 0 | 0 | 0 | 0 | 0 | 0 | 0 | 243338.7 |  |  | 0 | 0 | 0 | 30 | 30 | 0 | 0 | 9.00002 | 9.00002 | 0 | 0 | 0 | 0 | 0 | 0 | 0 | 0 | 228806.3
1 |  | 0.1818933 | -6.15668e-06 | -0.0001847 | 29.9998 | 30 | 8.18336e-06 | 7.36498e-05 | 9.00001 | 8.99994 | 12.29009 | -0.000615668 | 12.29001 | -6.156699e-06 | 8.183327e-06 | -2.026628e-06 | -7.223844e-05 | -4.037903 |  |  |  | 0.1958207 | -6.02969e-06 | -0.000180891 | 29.9998 | 30 | -2.15676e-06 | -1.9411e-05 | 9.00004 | 9.00006 | 13.23113 | -0.000602969 | 13.23105 | -6.029708e-06 | -2.156762e-06 | 8.186471e-06 | -6.232625e-05 | -0.2634545 |  |  |  | 0.1751644 | 1.16488e-05 | 0.000349465 | 30.0004 | 30 | 9.3094e-06 | 8.37805e-05 | 8.99965 | 8.99957 | 11.83543 | 0.00116488 | 11.83557 | 1.164873e-05 | 9.309357e-06 | -2.095809e-05 | -3.941767e-05 | -0.4441892 |  |  |  | 0.1763817 | 2.14405e-06 | 6.43228e-05 | 30.0006 | 30.0006 | -2.16284e-07 | -1.94654e-06 | 8.99994 | 8.99994 | 11.91768 | 0.000214405 | 11.91771 | 2.144048e-06 | -2.16284e-07 | -1.927764e-06 | -5.110559e-05 | 0.1121943 |  |  |  | 0.174001 | 5.48708e-06 | 0.000164612 | 30.0001 | 30 | 2.03023e-05 | 0.00018271 | 8.99963 | 8.99945 | 11.75682 | 0.000548708 | 11.75689 | 5.487065e-06 | 2.030209e-05 | -2.578916e-05 | -4.544233e-05 | -0.7872337 |  |  |  | 0.1755901 | -1.13029e-06 | -3.39088e-05 | 30 | 30 | 2.75842e-06 | 2.48258e-05 | 9 | 8.99998 | 11.86419 | -0.000113029 | 11.86418 | -1.130291e-06 | 2.758416e-06 | -1.628126e-06 | -5.696198e-05 | -1.694228 |  |  |  | 0.1723783 | -5.81682e-06 | -0.000174504 | 29.9997 | 29.9999 | -1.05299e-05 | -9.47786e-05 | 9.00077 | 9.00086 | 11.64718 | -0.000581682 | 11.64711 | -5.816837e-06 | -1.052996e-05 | 1.634679e-05 | -7.701334e-05 | -0.6441603 |  |  |  | 0.1767434 | 1.38202e-05 | 0.000414599 | 29.9999 | 29.9995 | -7.09102e-06 | -6.24314e-05 | 8.80423 | 8.80429 | 11.94212 | 0.00138202 | 11.94229 | 1.38201e-05 | -7.091045e-06 | -6.729059e-06 | -5.142704e-05 | 1.053794 |  |  |  | 0.1774966 | 2.18002e-06 | 6.54013e-05 | 30.0004 | 30.0003 | -5.67628e-06 | -5.10866e-05 | 8.99996 | 9.00001 | 11.99301 | 0.000218002 | 11.99304 | 2.180018e-06 | -5.676296e-06 | 3.496278e-06 | -5.671566e-05 | -1.623525 |  |  |  | 0.176457 | 9.67985e-07 | 2.90396e-05 | 30.0001 | 30.0001 | -1.64043e-06 | -1.47637e-05 | 8.99989 | 8.99991 | 11.92277 | 9.67985e-05 | 11.92278 | 9.679845e-07 | -1.640431e-06 | 6.724468e-07 | -5.571312e-05 | -2.439496 |  |  |  | 0.179779 | -2.11737e-06 | -6.35211e-05 | 29.9999 | 30 | 2.2848e-06 | 2.05629e-05 | 8.99992 | 8.9999 | 12.14723 | -0.000211737 | 12.1472 | -2.117372e-06 | 2.284797e-06 | -1.674251e-07 | -6.101291e-05 | -13.64668 |  |  |  | 0.1811653 | -3.8028e-06 | -0.000114084 | 29.9999 | 30 | 3.2551e-06 | 2.92981e-05 | 9.00073 | 9.0007 | 12.2409 | -0.00038028 | 12.24086 | -3.802807e-06 | 3.255095e-06 | 5.477125e-07 | -6.775797e-05 | 5.943071 |  |  |  | 0.1706153 | -3.99754e-06 | -0.000119925 | 29.9995 | 29.9996 | 5.06687e-06 | 4.56041e-05 | 9.00049 | 9.00045 | 11.52806 | -0.000399754 | 11.52801 | -3.997548e-06 | 5.066857e-06 | -1.069309e-06 | -5.510558e-05 | -4.73844 |  |  |  | 0.1810716 | -1.53884e-05 | -0.000461643 | 29.9989 | 29.9994 | -1.19453e-06 | -1.07508e-05 | 8.99999 | 9 | 12.23457 | -0.00153884 | 12.23438 | -1.538852e-05 | -1.194531e-06 | 1.658305e-05 | -7.201549e-05 | -0.07203324 |  |  |  | 0.1835951 | -2.60609e-06 | -7.81841e-05 | 30.0005 | 30.0005 | 2.25886e-06 | 2.03286e-05 | 8.99951 | 8.99949 | 12.40507 | -0.000260609 | 12.40504 | -2.606093e-06 | 2.258857e-06 | 3.472359e-07 | -6.101571e-05 | 6.505252 |  |  |  | 0.1809555 | -1.4053e-05 | -0.000421578 | 29.9987 | 29.9991 | -1.11668e-06 | -1.00504e-05 | 9.00025 | 9.00026 | 12.22673 | -0.0014053 | 12.22655 | -1.40531e-05 | -1.116681e-06 | 1.516978e-05 | -6.391153e-05 | -0.07361219 |  |  |  | 0.1778929 | -1.10909e-05 | -0.000332722 | 29.9994 | 29.9997 | -3.60114e-05 | -0.000324073 | 8.99886 | 8.99919 | 12.01979 | -0.00110909 | 12.01966 | -1.109096e-05 | -3.601205e-05 | 4.710301e-05 | -5.963551e-05 | -0.7645382 |  |  |  | 0.1769629 | 1.33846e-07 | 4.01538e-06 | 29.9999 | 29.9999 | -6.1745e-07 | -5.55707e-06 | 9.00003 | 9.00003 | 11.95696 | 1.33846e-05 | 11.95696 | 1.33846e-07 | -6.174502e-07 | 4.836042e-07 | -4.751241e-05 | -1.276768 |  |  |  | 0.1588397 | 1.88138e-06 | 5.64411e-05 | 29.9998 | 29.9998 | 8.9471e-06 | 8.05243e-05 | 9.00013 | 9.00005 | 10.73241 | 0.000188138 | 10.73243 | 1.881378e-06 | 8.94706e-06 | -1.082844e-05 | -4.112092e-05 | -0.8262558 |  |  |  | 0.1737545 | 1.49802e-05 | 0.00044942 | 30.0013 | 30.0008 | 3.75057e-06 | 3.37551e-05 | 9.00003 | 8.99999 | 11.74017 | 0.00149802 | 11.74035 | 1.498009e-05 | 3.750563e-06 | -1.873065e-05 | -3.326684e-05 | -0.2002367 |  |  |  | 0.1795896 | 1.37373e-06 | 4.1212e-05 | 30.0001 | 30 | 1.74177e-06 | 1.5676e-05 | 9.00003 | 9.00002 | 12.13443 | 0.000137373 | 12.13445 | 1.373729e-06 | 1.741768e-06 | -3.115498e-06 | -5.165997e-05 | -0.5590659
2 |  | 0.2025143 | -5.8615e-06 | -0.000175845 | 29.9998 | 30 | 3.12442e-07 | 2.81195e-06 | 8.99994 | 8.99994 | 13.6834 | -0.00058615 | 13.68332 | -5.861517e-06 | 3.12442e-07 | 5.549075e-06 | -7.94349e-05 | 0.05630523 |  |  |  | 0.2129404 | -3.6121e-07 | -1.08363e-05 | 30 | 30 | 1.21921e-05 | 0.00010973 | 9.00017 | 9.00006 | 14.38786 | -3.6121e-05 | 14.38786 | -3.612101e-07 | 1.219203e-05 | -1.183082e-05 | -6.157982e-05 | -1.030531 |  |  |  | 0.1982432 | 7.20813e-06 | 0.000216244 | 30.0002 | 30 | 2.65122e-05 | 0.000238598 | 8.9998 | 8.99957 | 13.39481 | 0.000720813 | 13.39491 | 7.208104e-06 | 2.651185e-05 | -3.371995e-05 | -5.05863e-05 | -0.7862362 |  |  |  | 0.1971222 | -2.65369e-06 | -7.96123e-05 | 30.0005 | 30.0006 | 5.2113e-06 | 4.69014e-05 | 8.99999 | 8.99994 | 13.31907 | -0.000265369 | 13.31903 | -2.653694e-06 | 5.211286e-06 | -2.557593e-06 | -6.216459e-05 | -2.037575 |  |  |  | 0.2008049 | 6.33572e-06 | 0.000190072 | 30.0002 | 30 | 2.63643e-05 | 0.000237264 | 8.99968 | 8.99945 | 13.5679 | 0.000633572 | 13.56798 | 6.3357e-06 | 2.636395e-05 | -3.269965e-05 | -5.243914e-05 | -0.8062456 |  |  |  | 0.1967372 | -6.68015e-06 | -0.000200405 | 29.9998 | 30 | 2.51101e-06 | 2.2599e-05 | 9 | 8.99998 | 13.29305 | -0.000668015 | 13.29296 | -6.680172e-06 | 2.511007e-06 | 4.169165e-06 | -6.923558e-05 | 0.6022804 |  |  |  | 0.1990641 | 0.000118577 | 0.00355731 | 30.0035 | 29.9999 | -2.78001e-05 | -0.000250225 | 9.00061 | 9.00086 | 13.45028 | 0.0118577 | 13.45187 | 0.00011857 | -2.780049e-05 | -9.076948e-05 | 3.634132e-05 | 0.3062757 |  |  |  | 0.1992228 | -1.26774e-06 | -3.80316e-05 | 29.9994 | 29.9995 | -1.21734e-05 | -0.000107178 | 8.80418 | 8.80429 | 13.461 | -0.000126774 | 13.46098 | -1.267741e-06 | -1.217347e-05 | 1.344121e-05 | -7.481234e-05 | -0.9056826 |  |  |  | 0.1996114 | -6.39489e-06 | -0.000191849 | 30.0001 | 30.0003 | -9.47492e-06 | -8.52743e-05 | 8.99992 | 9.00001 | 13.48725 | -0.000639489 | 13.48717 | -6.39491e-06 | -9.474965e-06 | 1.586988e-05 | -7.2628e-05 | -0.5970409 |  |  |  | 0.1962263 | 4.83075e-06 | 0.000144923 | 30.0002 | 30.0001 | -6.31638e-06 | -5.68468e-05 | 8.99985 | 8.99991 | 13.25854 | 0.000483075 | 13.2586 | 4.830738e-06 | -6.3164e-06 | 1.485662e-06 | -5.820087e-05 | -4.251574 |  |  |  | 0.1986821 | -3.62036e-06 | -0.000108611 | 29.9999 | 30 | 4.21193e-06 | 3.79069e-05 | 8.99994 | 8.9999 | 13.42447 | -0.000362036 | 13.42442 | -3.620367e-06 | 4.211921e-06 | -5.915546e-07 | -6.870848e-05 | -7.120089 |  |  |  | 0.2001196 | 6.52548e-06 | 0.000195764 | 30.0002 | 30 | 5.40185e-06 | 4.86204e-05 | 9.00075 | 9.0007 | 13.5216 | 0.000652548 | 13.52169 | 6.525459e-06 | 5.401835e-06 | -1.192729e-05 | -6.412169e-05 | -0.452897 |  |  |  | 0.194666 | 5.91557e-07 | 1.77465e-05 | 29.9996 | 29.9996 | 3.43754e-06 | 3.09394e-05 | 9.00048 | 9.00045 | 13.15311 | 5.91557e-05 | 13.15312 | 5.915568e-07 | 3.437534e-06 | -4.029091e-06 | -5.772119e-05 | -0.8531786 |  |  |  | 0.2004161 | 1.01649e-06 | 3.04941e-05 | 29.9994 | 29.9994 | -6.34682e-06 | -5.71214e-05 | 8.99994 | 9 | 13.54163 | 0.000101649 | 13.54164 | 1.016489e-06 | -6.34684e-06 | 5.330351e-06 | -6.166116e-05 | -1.190698 |  |  |  | 0.201566 | -2.6407e-06 | -7.92225e-05 | 30.0005 | 30.0005 | -8.65077e-06 | -7.78525e-05 | 8.99941 | 8.99949 | 13.61932 | -0.00026407 | 13.61929 | -2.640703e-06 | -8.650807e-06 | 1.129151e-05 | -6.676766e-05 | -0.7661337 |  |  |  | 0.2044046 | -2.75604e-06 | -8.26785e-05 | 29.999 | 29.9991 | -3.29838e-06 | -2.96863e-05 | 9.00023 | 9.00026 | 13.81112 | -0.000275604 | 13.81108 | -2.756044e-06 | -3.298385e-06 | 6.054429e-06 | -5.907598e-05 | -0.5447888 |  |  |  | 0.20387 | -7.01959e-06 | -0.000210585 | 29.9995 | 29.9997 | -1.22663e-05 | -0.000110387 | 8.99908 | 8.99919 | 13.775 | -0.000701959 | 13.7749 | -7.019615e-06 | -1.226638e-05 | 1.928599e-05 | -6.265316e-05 | -0.6360252 |  |  |  | 0.201833 | -8.66623e-06 | -0.000259986 | 29.9997 | 29.9999 | -2.02807e-05 | -0.000182527 | 8.99985 | 9.00003 | 13.63736 | -0.000866623 | 13.63725 | -8.666268e-06 | -2.028091e-05 | 2.894717e-05 | -6.300816e-05 | -0.7006178 |  |  |  | 0.1928421 | 1.73712e-06 | 5.21131e-05 | 29.9998 | 29.9998 | 1.26969e-05 | 0.000114272 | 9.00017 | 9.00005 | 13.02987 | 0.000173712 | 13.02989 | 1.737118e-06 | 1.269682e-05 | -1.443394e-05 | -5.047055e-05 | -0.8796504 |  |  |  | 0.198652 | 1.6816e-05 | 0.000504492 | 30.0013 | 30.0008 | 4.96364e-06 | 4.46727e-05 | 9.00004 | 8.99999 | 13.42243 | 0.0016816 | 13.42266 | 1.681586e-05 | 4.963628e-06 | -2.177949e-05 | -3.834453e-05 | -0.2279038 |  |  |  | 0.198429 | 1.20375e-06 | 3.61124e-05 | 30 | 30 | -1.05826e-05 | -9.52438e-05 | 8.99992 | 9.00002 | 13.40736 | 0.000120375 | 13.40738 | 1.203749e-06 | -1.058266e-05 | 9.378907e-06 | -5.739331e-05 | -1.128346
3 |  | 0.2167592 | 1.34986e-06 | 4.04958e-05 | 30 | 30 | -1.41251e-06 | -1.27125e-05 | 8.99993 | 8.99994 | 14.64589 | 0.000134986 | 14.64591 | 1.349859e-06 | -1.412511e-06 | 6.265191e-08 | -7.739925e-05 | -22.54538 |  |  |  | 0.2258036 | 6.25397e-06 | 0.000187619 | 30.0002 | 30 | 1.21745e-05 | 0.000109572 | 9.00017 | 9.00006 | 15.257 | 0.000625397 | 15.2571 | 6.25395e-06 | 1.217443e-05 | -1.842838e-05 | -5.866317e-05 | -0.6606348 |  |  |  | 0.2165617 | 1.07372e-05 | 0.000322117 | 30.0003 | 30 | 1.21428e-05 | 0.00010928 | 8.99967 | 8.99957 | 14.63255 | 0.00107372 | 14.6327 | 1.073714e-05 | 1.214273e-05 | -2.287987e-05 | -5.239791e-05 | -0.5307166 |  |  |  | 0.2126747 | -2.08378e-06 | -6.25146e-05 | 30.0005 | 30.0006 | 4.92152e-06 | 4.42934e-05 | 8.99999 | 8.99994 | 14.36991 | -0.000208378 | 14.36988 | -2.083782e-06 | 4.921508e-06 | -2.837726e-06 | -6.629e-05 | -1.734314 |  |  |  | 0.217698 | 1.23982e-05 | 0.000371944 | 30.0003 | 30 | 2.14324e-05 | 0.00019288 | 8.99964 | 8.99945 | 14.70933 | 0.00123982 | 14.70951 | 1.239812e-05 | 2.143217e-05 | -3.383029e-05 | -5.132166e-05 | -0.6335201 |  |  |  | 0.2097861 | -1.64774e-06 | -4.9432e-05 | 29.9999 | 30 | 7.15431e-06 | 6.43887e-05 | 9.00004 | 8.99998 | 14.17473 | -0.000164774 | 14.17471 | -1.647741e-06 | 7.154284e-06 | -5.506543e-06 | -6.835257e-05 | -1.299233 |  |  |  | 0.2156893 | 0.000118252 | 0.00354756 | 30.0035 | 29.9999 | -1.70625e-05 | -0.000153577 | 9.00071 | 9.00086 | 14.5736 | 0.0118252 | 14.57533 | 0.000118245 | -1.706265e-05 | -0.0001011824 | 2.914892e-05 | 0.1686326 |  |  |  | 0.2147864 | 2.83085e-06 | 8.49239e-05 | 29.9996 | 29.9995 | -9.55288e-06 | -8.41064e-05 | 8.8042 | 8.80429 | 14.51259 | 0.000283085 | 14.51263 | 2.830846e-06 | -9.552926e-06 | 6.72208e-06 | -7.645947e-05 | -1.421127 |  |  |  | 0.2143819 | 8.94688e-06 | 0.000268409 | 30.0006 | 30.0003 | 5.17052e-06 | 4.65348e-05 | 9.00006 | 9.00001 | 14.48527 | 0.000894688 | 14.4854 | 8.94684e-06 | 5.170507e-06 | -1.411735e-05 | -6.218837e-05 | -0.366252 |  |  |  | 0.2097702 | 9.40832e-06 | 0.000282251 | 30.0004 | 30.0001 | -3.06497e-06 | -2.75844e-05 | 8.99988 | 8.99991 | 14.17367 | 0.000940832 | 14.1738 | 9.408276e-06 | -3.064975e-06 | -6.343301e-06 | -5.797421e-05 | 0.4831829 |  |  |  | 0.2129688 | -4.27268e-06 | -0.00012818 | 29.9999 | 30 | 8.35419e-06 | 7.51869e-05 | 8.99997 | 8.9999 | 14.38978 | -0.000427268 | 14.38972 | -4.272689e-06 | 8.354155e-06 | -4.081466e-06 | -7.404107e-05 | -2.046852 |  |  |  | 0.213076 | 1.04304e-05 | 0.000312913 | 30.0003 | 30 | 1.41063e-05 | 0.000126967 | 9.00082 | 9.0007 | 14.39703 | 0.00104304 | 14.39718 | 1.043035e-05 | 1.41062e-05 | -2.453655e-05 | -6.4791e-05 | -0.5749057 |  |  |  | 0.209336 | 3.42065e-06 | 0.000102618 | 29.9997 | 29.9996 | 5.47786e-06 | 4.93032e-05 | 9.0005 | 9.00045 | 14.14432 | 0.000342065 | 14.14437 | 3.420644e-06 | 5.477845e-06 | -8.898489e-06 | -5.928669e-05 | -0.6155927 |  |  |  | 0.2142264 | 8.37815e-06 | 0.000251339 | 29.9996 | 29.9994 | 4.59803e-06 | 4.13823e-05 | 9.00004 | 9 | 14.47476 | 0.000837815 | 14.47488 | 8.378115e-06 | 4.598019e-06 | -1.297613e-05 | -5.861903e-05 | -0.3543443 |  |  |  | 0.2155356 | 1.31344e-05 | 0.000394038 | 30.0009 | 30.0005 | 4.0554e-06 | 3.64965e-05 | 8.99952 | 8.99949 | 14.56322 | 0.00131344 | 14.56341 | 1.313431e-05 | 4.055392e-06 | -1.718971e-05 | -5.543807e-05 | -0.2359198 |  |  |  | 0.2171341 | -1.07517e-05 | -0.000322541 | 29.9988 | 29.9991 | -5.97076e-07 | -5.37384e-06 | 9.00026 | 9.00026 | 14.67122 | -0.00107517 | 14.67107 | -1.075176e-05 | -5.970762e-07 | 1.134883e-05 | -7.057862e-05 | -0.05261124 |  |  |  | 0.218785 | 1.00246e-06 | 3.00735e-05 | 29.9997 | 29.9997 | -1.0916e-05 | -9.82347e-05 | 8.99909 | 8.99919 | 14.78277 | 0.000100246 | 14.78279 | 1.002459e-06 | -1.091606e-05 | 9.9136e-06 | -5.87017e-05 | -1.10112 |  |  |  | 0.2160378 | 5.55958e-06 | 0.000166787 | 30.0001 | 29.9999 | -9.19994e-06 | -8.27998e-05 | 8.99995 | 9.00003 | 14.59715 | 0.000555958 | 14.59723 | 5.559565e-06 | -9.199982e-06 | 3.640418e-06 | -5.260769e-05 | -2.527178 |  |  |  | 0.2178983 | 6.91645e-06 | 0.000207492 | 30 | 29.9998 | 1.13318e-05 | 0.000101987 | 9.00016 | 9.00005 | 14.72286 | 0.000691645 | 14.72296 | 6.916426e-06 | 1.133174e-05 | -1.824816e-05 | -5.207497e-05 | -0.6209796 |  |  |  | 0.2148551 | 2.99833e-05 | 0.000899524 | 30.0017 | 30.0008 | 6.48321e-06 | 5.83489e-05 | 9.00005 | 8.99999 | 14.51723 | 0.00299833 | 14.51767 | 2.998285e-05 | 6.483189e-06 | -3.646604e-05 | -2.967748e-05 | -0.177787 |  |  |  | 0.2130882 | 9.24595e-06 | 0.000277379 | 30.0003 | 30 | -2.32545e-05 | -0.000209291 | 8.99981 | 9.00002 | 14.39785 | 0.000924595 | 14.39799 | 9.245907e-06 | -2.325477e-05 | 1.400886e-05 | -5.368062e-05 | -1.660004
4 |  | 0.2304573 | 9.67014e-07 | 2.90104e-05 | 30 | 30 | 7.23996e-06 | 6.51592e-05 | 9 | 8.99994 | 15.57144 | 9.67014e-05 | 15.57146 | 9.670135e-07 | 7.239934e-06 | -8.206947e-06 | -8.275863e-05 | -0.8821713 |  |  |  | 0.2394171 | 6.74001e-06 | 0.000202201 | 30.0002 | 30 | 1.04266e-05 | 9.38401e-05 | 9.00015 | 9.00006 | 16.17683 | 0.000674001 | 16.17694 | 6.739987e-06 | 1.042655e-05 | -1.716653e-05 | -6.209097e-05 | -0.6073763 |  |  |  | 0.23025 | 2.11981e-05 | 0.000635943 | 30.0007 | 30 | 1.36068e-05 | 0.000122455 | 8.99969 | 8.99957 | 15.55744 | 0.00211981 | 15.55777 | 2.119788e-05 | 1.360671e-05 | -3.480458e-05 | -4.59285e-05 | -0.3909459 |  |  |  | 0.2258003 | -5.27091e-07 | -1.5813e-05 | 30.0006 | 30.0006 | -1.24596e-05 | -0.000112135 | 8.99983 | 8.99994 | 15.25678 | -5.27091e-05 | 15.25677 | -5.270911e-07 | -1.245968e-05 | 1.298677e-05 | -6.869602e-05 | -0.9594132 |  |  |  | 0.2293349 | 1.77764e-05 | 0.000533293 | 30.0005 | 30 | 8.82167e-06 | 7.93901e-05 | 8.99953 | 8.99945 | 15.4956 | 0.00177764 | 15.49588 | 1.777624e-05 | 8.821631e-06 | -2.659787e-05 | -4.935e-05 | -0.3316668 |  |  |  | 0.2208894 | 7.41547e-06 | 0.000222464 | 30.0002 | 30 | 6.76057e-06 | 6.0845e-05 | 9.00004 | 8.99998 | 14.92496 | 0.000741547 | 14.92507 | 7.415443e-06 | 6.760547e-06 | -1.417599e-05 | -6.282051e-05 | -0.4769012 |  |  |  | 0.2289042 | 0.000124235 | 0.00372703 | 30.0036 | 29.9999 | -3.32007e-05 | -0.000298835 | 9.00056 | 9.00086 | 15.4665 | 0.0124235 | 15.46842 | 0.0001242273 | -3.320125e-05 | -9.102603e-05 | 2.96719e-05 | 0.3647446 |  |  |  | 0.2272139 | 2.41962e-05 | 0.000725873 | 30.0002 | 29.9995 | -1.40744e-05 | -0.000123915 | 8.80416 | 8.80429 | 15.35229 | 0.00241962 | 15.35266 | 2.419591e-05 | -1.40745e-05 | -1.012141e-05 | -5.968395e-05 | 1.390567 |  |  |  | 0.226467 | 5.97373e-06 | 0.000179214 | 30.0005 | 30.0003 | 2.57964e-07 | 2.32168e-06 | 9.00001 | 9.00001 | 15.30182 | 0.000597373 | 15.30191 | 5.973712e-06 | 2.57964e-07 | -6.231676e-06 | -6.917127e-05 | -0.0413956 |  |  |  | 0.2215781 | 1.66721e-05 | 0.000500163 | 30.0006 | 30.0001 | -1.66877e-06 | -1.50188e-05 | 8.99989 | 8.99991 | 14.97149 | 0.00166721 | 14.97174 | 1.667196e-05 | -1.668771e-06 | -1.500319e-05 | -5.450396e-05 | 0.1112278 |  |  |  | 0.2256474 | 1.17718e-05 | 0.000353155 | 30.0003 | 30 | 1.63253e-06 | 1.46926e-05 | 8.99991 | 8.9999 | 15.24644 | 0.00117718 | 15.24662 | 1.177173e-05 | 1.632529e-06 | -1.340426e-05 | -6.215132e-05 | -0.1217918 |  |  |  | 0.2256431 | 9.40973e-06 | 0.000282292 | 30.0003 | 30 | 2.20728e-06 | 1.98671e-05 | 9.00072 | 9.0007 | 15.24615 | 0.000940973 | 15.2463 | 9.409686e-06 | 2.207278e-06 | -1.161696e-05 | -7.024809e-05 | -0.1900047 |  |  |  | 0.2216279 | 1.05972e-05 | 0.000317912 | 30 | 29.9996 | 4.71782e-06 | 4.24625e-05 | 9.00049 | 9.00045 | 14.97486 | 0.00105972 | 14.97502 | 1.059714e-05 | 4.717809e-06 | -1.531495e-05 | -5.579276e-05 | -0.3080525 |  |  |  | 0.2261925 | 1.9372e-05 | 0.000581148 | 30 | 29.9994 | 7.62184e-06 | 6.85965e-05 | 9.00007 | 9 | 15.28328 | 0.0019372 | 15.28357 | 1.937181e-05 | 7.621811e-06 | -2.699362e-05 | -5.136838e-05 | -0.282356 |  |  |  | 0.2274158 | 1.22622e-05 | 0.000367871 | 30.0009 | 30.0005 | -7.84053e-06 | -7.05607e-05 | 8.99941 | 8.99949 | 15.36593 | 0.00122622 | 15.36612 | 1.226212e-05 | -7.840561e-06 | -4.421564e-06 | -6.008987e-05 | 1.773255 |  |  |  | 0.2286 | -1.80495e-05 | -0.000541467 | 29.9985 | 29.9991 | -3.8395e-06 | -3.45565e-05 | 9.00023 | 9.00026 | 15.44595 | -0.00180495 | 15.44567 | -1.804966e-05 | -3.839507e-06 | 2.188917e-05 | -8.103526e-05 | -0.1754067 |  |  |  | 0.2312658 | 1.31649e-05 | 0.000394943 | 30.0001 | 29.9997 | -1.61112e-05 | -0.000144988 | 8.99904 | 8.99919 | 15.62607 | 0.00131649 | 15.62627 | 1.316481e-05 | -1.611133e-05 | 2.946516e-06 | -4.9946e-05 | -5.467925 |  |  |  | 0.228457 | 6.54913e-06 | 0.000196473 | 30.0001 | 29.9999 | -1.67288e-05 | -0.00015056 | 8.99988 | 9.00003 | 15.43629 | 0.000654913 | 15.43639 | 6.549109e-06 | -1.672894e-05 | 1.017983e-05 | -5.496203e-05 | -1.643342 |  |  |  | 0.2350492 | 7.93474e-06 | 0.00023804 | 30 | 29.9998 | 5.89727e-06 | 5.30757e-05 | 9.00011 | 9.00005 | 15.8817 | 0.000793474 | 15.88183 | 7.934709e-06 | 5.897253e-06 | -1.383196e-05 | -5.569998e-05 | -0.4263497 |  |  |  | 0.2277894 | 2.75892e-05 | 0.000827699 | 30.0016 | 30.0008 | 6.40422e-06 | 5.76379e-05 | 9.00005 | 8.99999 | 15.39117 | 0.00275892 | 15.3916 | 2.758882e-05 | 6.404199e-06 | -3.399302e-05 | -3.566292e-05 | -0.1883975 |  |  |  | 0.2255818 | 1.08337e-05 | 0.000325011 | 30.0003 | 30 | -1.38468e-05 | -0.000124622 | 8.99989 | 9.00002 | 15.24202 | 0.00108337 | 15.24218 | 1.083364e-05 | -1.38469e-05 | 3.013255e-06 | -5.578244e-05 | -4.595329
5 |  | 0.2457838 | 3.7002e-06 | 0.000111006 | 30.0001 | 30 | -4.54663e-06 | -4.09194e-05 | 8.9999 | 8.99994 | 16.60701 | 0.00037002 | 16.60707 | 3.700193e-06 | -4.54664e-06 | 8.464472e-07 | -8.559383e-05 | -5.37144 |  |  |  | 0.2556504 | 7.30164e-06 | 0.000219049 | 30.0002 | 30 | 4.73918e-06 | 4.26529e-05 | 9.0001 | 9.00006 | 17.27367 | 0.000730164 | 17.2738 | 7.301613e-06 | 4.739169e-06 | -1.204078e-05 | -6.619634e-05 | -0.3935931 |  |  |  | 0.2424924 | 1.83667e-05 | 0.000551002 | 30.0006 | 30 | 2.96134e-06 | 2.66508e-05 | 8.99959 | 8.99957 | 16.38462 | 0.00183667 | 16.38492 | 1.836653e-05 | 2.961336e-06 | -2.132787e-05 | -5.232873e-05 | -0.1388482 |  |  |  | 0.2381886 | 8.34651e-06 | 0.0002504 | 30.0008 | 30.0006 | -3.36816e-06 | -3.03133e-05 | 8.99991 | 8.99994 | 16.09382 | 0.000834651 | 16.09396 | 8.346475e-06 | -3.368166e-06 | -4.978309e-06 | -6.35631e-05 | 0.6765682 |  |  |  | 0.2417899 | 2.6868e-05 | 0.00080604 | 30.0008 | 30 | 7.64274e-06 | 6.87804e-05 | 8.99951 | 8.99945 | 16.33716 | 0.0026868 | 16.3376 | 2.686764e-05 | 7.642711e-06 | -3.451035e-05 | -4.390482e-05 | -0.2214614 |  |  |  | 0.2329349 | 1.27722e-05 | 0.000383166 | 30.0004 | 30 | -5.13344e-06 | -4.62009e-05 | 8.99993 | 8.99998 | 15.73885 | 0.00127722 | 15.73905 | 1.277212e-05 | -5.133453e-06 | -7.638665e-06 | -6.129432e-05 | 0.6720354 |  |  |  | 0.2432576 | 0.000129549 | 0.00388645 | 30.0038 | 29.9999 | -3.43516e-05 | -0.000309194 | 9.00055 | 9.00086 | 16.43633 | 0.0129549 | 16.43845 | 0.0001295406 | -3.435219e-05 | -9.518842e-05 | 2.905559e-05 | 0.3608862 |  |  |  | 0.2410339 | 4.477e-05 | 0.00134308 | 30.0008 | 29.9995 | -2.58839e-05 | -0.00022789 | 8.80406 | 8.80429 | 16.28607 | 0.004477 | 16.2868 | 4.4769e-05 | -2.588423e-05 | -1.888476e-05 | -4.421457e-05 | 1.370641 |  |  |  | 0.2397182 | 1.41367e-05 | 0.000424106 | 30.0007 | 30.0003 | -7.94806e-06 | -7.15326e-05 | 8.99994 | 9.00001 | 16.19717 | 0.00141367 | 16.1974 | 1.41366e-05 | -7.948092e-06 | -6.188508e-06 | -6.540596e-05 | 1.284331 |  |  |  | 0.2333668 | 2.61284e-05 | 0.000783856 | 30.0009 | 30.0001 | -1.62944e-05 | -0.000146648 | 8.99976 | 8.99991 | 15.76803 | 0.00261284 | 15.76844 | 2.612806e-05 | -1.629453e-05 | -9.833526e-06 | -4.883537e-05 | 1.657039 |  |  |  | 0.2395311 | 8.64034e-06 | 0.00025921 | 30.0002 | 30 | 1.3987e-06 | 1.25882e-05 | 8.99991 | 8.9999 | 16.18453 | 0.000864034 | 16.18467 | 8.640303e-06 | 1.398699e-06 | -1.0039e-05 | -6.983086e-05 | -0.1393265 |  |  |  | 0.2396377 | 1.22035e-05 | 0.000366106 | 30.0004 | 30 | -1.50225e-05 | -0.000135213 | 9.00056 | 9.0007 | 16.19174 | 0.00122035 | 16.19193 | 1.220343e-05 | -1.502261e-05 | 2.819187e-06 | -7.239505e-05 | -5.328703 |  |  |  | 0.2354483 | 1.81609e-05 | 0.000544821 | 30.0002 | 29.9996 | 6.82574e-06 | 6.14347e-05 | 9.00051 | 9.00045 | 15.90867 | 0.00181609 | 15.90896 | 1.816074e-05 | 6.825717e-06 | -2.498645e-05 | -5.236968e-05 | -0.2731767 |  |  |  | 0.2393143 | 2.28316e-05 | 0.000684933 | 30.0001 | 29.9994 | 3.25032e-06 | 2.92528e-05 | 9.00003 | 9 | 16.16988 | 0.00228316 | 16.17025 | 2.283134e-05 | 3.250315e-06 | -2.608165e-05 | -5.201286e-05 | -0.1246207 |  |  |  | 0.2409793 | 2.36286e-05 | 0.000708871 | 30.0012 | 30.0005 | 7.54652e-06 | 6.79148e-05 | 8.99955 | 8.99949 | 16.28238 | 0.00236286 | 16.28277 | 2.362832e-05 | 7.546492e-06 | -3.117481e-05 | -5.303974e-05 | -0.2420702 |  |  |  | 0.2423963 | -1.38859e-06 | -4.16563e-05 | 29.999 | 29.9991 | 4.1577e-06 | 3.74204e-05 | 9.0003 | 9.00026 | 16.37813 | -0.000138859 | 16.37811 | -1.388591e-06 | 4.157691e-06 | -2.7691e-06 | -6.817655e-05 | -1.501459 |  |  |  | 0.2452531 | -6.72525e-06 | -0.000201755 | 29.9995 | 29.9997 | -1.77901e-05 | -0.000160096 | 8.99903 | 8.99919 | 16.57116 | -0.000672525 | 16.57105 | -6.725273e-06 | -1.779026e-05 | 2.451553e-05 | -7.365179e-05 | -0.725673 |  |  |  | 0.2409218 | 1.5217e-05 | 0.000456508 | 30.0004 | 29.9999 | -9.10787e-06 | -8.19711e-05 | 8.99995 | 9.00003 | 16.2785 | 0.0015217 | 16.27875 | 1.521688e-05 | -9.107911e-06 | -6.108973e-06 | -4.965089e-05 | 1.490907 |  |  |  | 0.2507843 | 6.21575e-06 | 0.000186471 | 29.9999 | 29.9998 | 8.31925e-06 | 7.48737e-05 | 9.00013 | 9.00005 | 16.94489 | 0.000621575 | 16.94499 | 6.215731e-06 | 8.319215e-06 | -1.453495e-05 | -6.167881e-05 | -0.5723596 |  |  |  | 0.2414927 | 3.20737e-05 | 0.000962238 | 30.0018 | 30.0008 | -6.29674e-06 | -5.66706e-05 | 8.99994 | 8.99999 | 16.31707 | 0.00320737 | 16.3176 | 3.207319e-05 | -6.29676e-06 | -2.577643e-05 | -3.498394e-05 | 0.2442837 |  |  |  | 0.2382855 | 1.71609e-05 | 0.000514828 | 30.0005 | 30 | -5.49176e-06 | -4.94259e-05 | 8.99997 | 9.00002 | 16.10037 | 0.00171609 | 16.10065 | 1.716075e-05 | -5.491775e-06 | -1.166898e-05 | -5.320727e-05 | 0.4706304
6 |  | 0.2613521 | 2.24924e-05 | 0.000674773 | 30.0007 | 30 | -9.69451e-06 | -8.725e-05 | 8.99985 | 8.99994 | 17.65893 | 0.00224924 | 17.65932 | 2.249215e-05 | -9.694557e-06 | -1.279759e-05 | -7.245968e-05 | 0.7575299 |  |  |  | 0.2727966 | 1.70822e-05 | 0.000512467 | 30.0005 | 30 | 1.9067e-06 | 1.71604e-05 | 9.00008 | 9.00006 | 18.4322 | 0.00170822 | 18.43252 | 1.708205e-05 | 1.906698e-06 | -1.898875e-05 | -6.13461e-05 | -0.100412 |  |  |  | 0.2555018 | 2.64558e-05 | 0.000793674 | 30.0008 | 30 | 1.47742e-05 | 0.000132962 | 8.9997 | 8.99957 | 17.26364 | 0.00264558 | 17.26409 | 2.645545e-05 | 1.477409e-05 | -4.122954e-05 | -4.803314e-05 | -0.3583375 |  |  |  | 0.250759 | 1.35296e-05 | 0.000405895 | 30.001 | 30.0006 | -4.00858e-06 | -3.6077e-05 | 8.99991 | 8.99994 | 16.94317 | 0.00135296 | 16.9434 | 1.352951e-05 | -4.008588e-06 | -9.52092e-06 | -6.217548e-05 | 0.4210295 |  |  |  | 0.2548884 | 2.74453e-05 | 0.000823357 | 30.0008 | 30 | 8.71628e-06 | 7.84417e-05 | 8.99952 | 8.99945 | 17.22219 | 0.00274453 | 17.22266 | 2.744492e-05 | 8.716242e-06 | -3.616117e-05 | -4.716152e-05 | -0.2410387 |  |  |  | 0.2449412 | 2.5969e-05 | 0.00077907 | 30.0008 | 30 | 2.87756e-05 | 0.000258979 | 9.00024 | 8.99998 | 16.55008 | 0.0025969 | 16.55051 | 2.596866e-05 | 2.877519e-05 | -5.474385e-05 | -5.191644e-05 | -0.5256332 |  |  |  | 0.258289 | 0.00014088 | 0.00422638 | 30.0041 | 29.9999 | -2.6618e-05 | -0.000239585 | 9.00062 | 9.00086 | 17.45196 | 0.014088 | 17.45442 | 0.0001408701 | -2.661835e-05 | -0.0001142517 | 3.417468e-05 | 0.2329799 |  |  |  | 0.2553792 | 3.12202e-05 | 0.000936589 | 30.0004 | 29.9995 | -2.895e-05 | -0.000254884 | 8.80403 | 8.80429 | 17.25535 | 0.00312202 | 17.25589 | 3.121971e-05 | -2.895042e-05 | -2.269294e-06 | -6.305849e-05 | 12.75746 |  |  |  | 0.2530998 | 1.95206e-05 | 0.000585624 | 30.0009 | 30.0003 | -1.62607e-05 | -0.000146346 | 8.99986 | 9.00001 | 17.10134 | 0.00195206 | 17.10167 | 1.952041e-05 | -1.626083e-05 | -3.259577e-06 | -6.446287e-05 | 4.988632 |  |  |  | 0.2452842 | 2.24088e-05 | 0.000672266 | 30.0008 | 30.0001 | -1.91202e-06 | -1.7208e-05 | 8.99989 | 8.99991 | 16.57326 | 0.00224088 | 16.57363 | 2.240855e-05 | -1.912022e-06 | -2.049653e-05 | -5.638278e-05 | 0.09328516 |  |  |  | 0.2540778 | 6.74299e-06 | 0.00020229 | 30.0002 | 30 | -1.07686e-05 | -9.6916e-05 | 8.9998 | 8.9999 | 17.16742 | 0.000674299 | 17.16753 | 6.742967e-06 | -1.076866e-05 | 4.025691e-06 | -7.649358e-05 | -2.674984 |  |  |  | 0.2540495 | 1.4769e-05 | 0.000443071 | 30.0005 | 30 | -1.4626e-05 | -0.000131644 | 9.00057 | 9.0007 | 17.1655 | 0.0014769 | 17.16576 | 1.476889e-05 | -1.462611e-05 | -1.42784e-07 | -7.491755e-05 | 102.4352 |  |  |  | 0.2482014 | 1.94704e-05 | 0.000584104 | 30.0002 | 29.9996 | -1.04387e-05 | -9.39533e-05 | 9.00036 | 9.00045 | 16.77036 | 0.00194704 | 16.77069 | 1.947021e-05 | -1.043875e-05 | -9.031456e-06 | -5.488059e-05 | 1.155822 |  |  |  | 0.2526161 | 3.27536e-05 | 0.000982589 | 30.0004 | 29.9994 | 2.38223e-06 | 2.144e-05 | 9.00002 | 9 | 17.06866 | 0.00327536 | 17.06922 | 3.275306e-05 | 2.382227e-06 | -3.513529e-05 | -4.6252e-05 | -0.06780155 |  |  |  | 0.2548798 | 3.74997e-06 | 0.000112501 | 30.0006 | 30.0005 | -3.8932e-06 | -3.50368e-05 | 8.99945 | 8.99949 | 17.22161 | 0.000374997 | 17.22167 | 3.749963e-06 | -3.893208e-06 | 1.432446e-07 | -7.733897e-05 | -27.17874 |  |  |  | 0.2564914 | 3.94117e-06 | 0.000118231 | 29.9992 | 29.9991 | 2.28614e-06 | 2.05759e-05 | 9.00028 | 9.00026 | 17.3305 | 0.000394117 | 17.33057 | 3.941162e-06 | 2.286137e-06 | -6.2273e-06 | -6.673083e-05 | -0.3671154 |  |  |  | 0.2594882 | 8.68167e-06 | 0.000260447 | 30 | 29.9997 | -1.0645e-05 | -9.5796e-05 | 8.99909 | 8.99919 | 17.53299 | 0.000868167 | 17.53314 | 8.681632e-06 | -1.064506e-05 | 1.963424e-06 | -6.213055e-05 | -5.421679 |  |  |  | 0.2541782 | 2.35395e-05 | 0.000706184 | 30.0006 | 29.9999 | -2.08218e-05 | -0.000187397 | 8.99984 | 9.00003 | 17.1742 | 0.00235395 | 17.17461 | 2.353922e-05 | -2.082202e-05 | -2.717206e-06 | -4.489839e-05 | 7.663024 |  |  |  | 0.2665558 | 2.53521e-05 | 0.000760557 | 30.0005 | 29.9998 | 4.02787e-06 | 3.62511e-05 | 9.00009 | 9.00005 | 18.01053 | 0.00253521 | 18.01099 | 2.535178e-05 | 4.027862e-06 | -2.937964e-05 | -4.681395e-05 | -0.137097 |  |  |  | 0.2553979 | 3.47803e-05 | 0.00104344 | 30.0019 | 30.0008 | -6.50118e-06 | -5.85106e-05 | 8.99993 | 8.99999 | 17.25661 | 0.00347803 | 17.25721 | 3.47797e-05 | -6.501201e-06 | -2.827849e-05 | -3.613879e-05 | 0.2298991 |  |  |  | 0.2512333 | 1.05073e-05 | 0.000315219 | 30.0003 | 30 | -1.46433e-05 | -0.00013179 | 8.99989 | 9.00002 | 16.97522 | 0.00105073 | 16.9754 | 1.050724e-05 | -1.464341e-05 | 4.136162e-06 | -6.36839e-05 | -3.540337
7 |  | 0.2766668 | 2.79123e-05 | 0.00083737 | 30.0008 | 30 | 4.81001e-06 | 4.32898e-05 | 8.99998 | 8.99994 | 18.69371 | 0.00279123 | 18.69423 | 2.791191e-05 | 4.809998e-06 | -3.272191e-05 | -7.260445e-05 | -0.1469963 |  |  |  | 0.2897467 | 1.8547e-05 | 0.000556409 | 30.0006 | 30 | 4.17538e-06 | 3.75787e-05 | 9.0001 | 9.00006 | 19.57748 | 0.0018547 | 19.57785 | 1.854683e-05 | 4.175371e-06 | -2.27222e-05 | -6.475457e-05 | -0.1837574 |  |  |  | 0.2683745 | 1.0818e-05 | 0.000324539 | 30.0003 | 30 | 1.46333e-06 | 1.31694e-05 | 8.99958 | 8.99957 | 18.13341 | 0.0010818 | 18.13361 | 1.081794e-05 | 1.463329e-06 | -1.228127e-05 | -6.742231e-05 | -0.1191513 |  |  |  | 0.2628093 | 2.08925e-05 | 0.000626786 | 30.0012 | 30.0006 | -7.98428e-06 | -7.18581e-05 | 8.99987 | 8.99994 | 17.75738 | 0.00208925 | 17.75776 | 2.089228e-05 | -7.984312e-06 | -1.290797e-05 | -5.845133e-05 | 0.6185567 |  |  |  | 0.2674807 | 3.13313e-05 | 0.000939937 | 30.0009 | 30 | 9.18392e-06 | 8.26502e-05 | 8.99953 | 8.99945 | 18.07302 | 0.00313313 | 18.07359 | 3.133081e-05 | 9.183878e-06 | -4.051469e-05 | -4.696176e-05 | -0.2266802 |  |  |  | 0.2568528 | 1.28098e-05 | 0.000384294 | 30.0004 | 30 | 3.96127e-06 | 3.56514e-05 | 9.00002 | 8.99998 | 17.35492 | 0.00128098 | 17.35514 | 1.280972e-05 | 3.961262e-06 | -1.677098e-05 | -6.886192e-05 | -0.2361974 |  |  |  | 0.2725538 | 0.000146904 | 0.00440711 | 30.0043 | 29.9999 | -3.36954e-05 | -0.000303288 | 9.00056 | 9.00086 | 18.4158 | 0.0146904 | 18.4185 | 0.0001468932 | -3.369597e-05 | -0.0001131972 | 3.430453e-05 | 0.2976748 |  |  |  | 0.2689057 | 3.66806e-05 | 0.0011004 | 30.0006 | 29.9995 | -8.50575e-06 | -7.48871e-05 | 8.80421 | 8.80429 | 18.16931 | 0.00366806 | 18.16997 | 3.667993e-05 | -8.505786e-06 | -2.817414e-05 | -6.25924e-05 | 0.3019005 |  |  |  | 0.265911 | 1.89142e-05 | 0.000567431 | 30.0009 | 30.0003 | -1.52e-05 | -0.0001368 | 8.99987 | 9.00001 | 17.96696 | 0.00189142 | 17.9673 | 1.891402e-05 | -1.520012e-05 | -3.713906e-06 | -6.932021e-05 | 4.092758 |  |  |  | 0.2578152 | 2.99859e-05 | 0.000899579 | 30.001 | 30.0001 | 1.63544e-06 | 1.47188e-05 | 8.99992 | 8.99991 | 17.41994 | 0.00299859 | 17.42047 | 2.998545e-05 | 1.635439e-06 | -3.162089e-05 | -5.283175e-05 | -0.0517202 |  |  |  | 0.2679975 | 2.63273e-05 | 0.000789819 | 30.0008 | 30 | -6.10204e-06 | -5.49177e-05 | 8.99984 | 8.9999 | 18.10794 | 0.00263273 | 18.10841 | 2.632695e-05 | -6.102059e-06 | -2.022489e-05 | -6.147144e-05 | 0.3017103 |  |  |  | 0.2681421 | 2.25033e-05 | 0.000675099 | 30.0007 | 30 | -1.53872e-05 | -0.000138496 | 9.00056 | 9.0007 | 18.11771 | 0.00225033 | 18.11811 | 2.250305e-05 | -1.538732e-05 | -7.115728e-06 | -7.21592e-05 | 2.162438 |  |  |  | 0.2605054 | 2.58385e-05 | 0.000775145 | 30.0004 | 29.9996 | -4.07152e-06 | -3.66455e-05 | 9.00041 | 9.00045 | 17.60171 | 0.00258385 | 17.60217 | 2.583817e-05 | -4.071528e-06 | -2.176664e-05 | -5.21989e-05 | 0.1870536 |  |  |  | 0.2658458 | 2.92198e-05 | 0.000876575 | 30.0003 | 29.9994 | -1.02738e-06 | -9.24646e-06 | 8.99999 | 9 | 17.96255 | 0.00292198 | 17.96308 | 2.921937e-05 | -1.027381e-06 | -2.819199e-05 | -5.392294e-05 | 0.03644228 |  |  |  | 0.268615 | 2.19873e-05 | 0.000659631 | 30.0012 | 30.0005 | 1.88237e-05 | 0.000169403 | 8.99965 | 8.99949 | 18.14966 | 0.00219873 | 18.15006 | 2.198706e-05 | 1.882352e-05 | -4.081058e-05 | -6.347321e-05 | -0.4612412 |  |  |  | 0.2710555 | 8.07852e-06 | 0.000242348 | 29.9993 | 29.9991 | -6.20428e-06 | -5.58402e-05 | 9.00021 | 9.00026 | 18.31456 | 0.000807852 | 18.31471 | 8.078487e-06 | -6.204299e-06 | -1.874188e-06 | -6.660672e-05 | 3.310393 |  |  |  | 0.2737057 | 1.30017e-05 | 0.000390048 | 30.0001 | 29.9997 | -3.00686e-05 | -0.000270593 | 8.99892 | 8.99919 | 18.49363 | 0.00130017 | 18.49387 | 1.300162e-05 | -3.006905e-05 | 1.706744e-05 | -6.169072e-05 | -1.761779 |  |  |  | 0.2668797 | 2.51326e-05 | 0.000753975 | 30.0007 | 29.9999 | -2.15928e-05 | -0.000194336 | 8.99984 | 9.00003 | 18.03241 | 0.00251326 | 18.03287 | 2.513228e-05 | -2.159303e-05 | -3.539251e-06 | -4.672533e-05 | 6.101018 |  |  |  | 0.2822243 | 2.91761e-05 | 0.000875276 | 30.0006 | 29.9998 | -8.04189e-06 | -7.23774e-05 | 8.99998 | 9.00005 | 19.06921 | 0.00291761 | 19.06977 | 2.917567e-05 | -8.041922e-06 | -2.113375e-05 | -4.723233e-05 | 0.3805251 |  |  |  | 0.2685525 | 3.99971e-05 | 0.00119995 | 30.002 | 30.0008 | -9.19375e-07 | -8.27437e-06 | 8.99998 | 8.99999 | 18.14544 | 0.00399971 | 18.14616 | 3.99963e-05 | -9.193754e-07 | -3.907692e-05 | -3.457532e-05 | 0.02352732 |  |  |  | 0.2634304 | 2.45409e-05 | 0.000736228 | 30.0007 | 30 | -4.70433e-06 | -4.2339e-05 | 8.99997 | 9.00002 | 17.79935 | 0.00245409 | 17.79979 | 2.45406e-05 | -4.704341e-06 | -1.983626e-05 | -5.325353e-05 | 0.2371587
8 |  | 0.2918763 | 2.96073e-05 | 0.00088822 | 30.0009 | 30 | 1.22729e-05 | 0.000110455 | 9.00005 | 8.99994 | 19.72137 | 0.00296073 | 19.72195 | 2.960686e-05 | 1.227282e-05 | -4.187969e-05 | -7.643544e-05 | -0.2930496 |  |  |  | 0.3076181 | 2.72761e-05 | 0.000818284 | 30.0008 | 30 | -5.59267e-07 | -5.03344e-06 | 9.00005 | 9.00006 | 20.785 | 0.00272761 | 20.78557 | 2.727573e-05 | -5.592672e-07 | -2.671646e-05 | -6.11644e-05 | 0.02093343 |  |  |  | 0.2821045 | 2.66442e-05 | 0.000799327 | 30.0008 | 30 | -1.37269e-06 | -1.23537e-05 | 8.99955 | 8.99957 | 19.06112 | 0.00266442 | 19.06162 | 2.664385e-05 | -1.372691e-06 | -2.527115e-05 | -5.560047e-05 | 0.05431849 |  |  |  | 0.2753122 | 2.26893e-05 | 0.000680692 | 30.0013 | 30.0006 | -1.00798e-05 | -9.07179e-05 | 8.99985 | 8.99994 | 18.60218 | 0.00226893 | 18.6026 | 2.268904e-05 | -1.007985e-05 | -1.260919e-05 | -6.042941e-05 | 0.799405 |  |  |  | 0.2804004 | 2.8289e-05 | 0.000848669 | 30.0008 | 30 | -4.87292e-06 | -4.38535e-05 | 8.9994 | 8.99945 | 18.94597 | 0.0028289 | 18.94651 | 2.82886e-05 | -4.872932e-06 | -2.341567e-05 | -5.378534e-05 | 0.2081056 |  |  |  | 0.2692769 | 1.71779e-05 | 0.000515338 | 30.0005 | 30 | -8.02756e-07 | -7.22479e-06 | 8.99997 | 8.99998 | 18.19439 | 0.00171779 | 18.1947 | 1.717775e-05 | -8.027563e-07 | -1.6375e-05 | -6.844476e-05 | 0.0490233 |  |  |  | 0.287138 | 0.000169562 | 0.00508686 | 30.005 | 29.9999 | -4.96425e-05 | -0.000446825 | 9.00042 | 9.00086 | 19.40122 | 0.0169562 | 19.40451 | 0.0001695476 | -4.964373e-05 | -0.0001199039 | 5.093172e-05 | 0.4140294 |  |  |  | 0.2829002 | 6.16565e-05 | 0.00184966 | 30.0013 | 29.9995 | -1.4678e-06 | -1.29229e-05 | 8.80428 | 8.80429 | 19.11488 | 0.00616565 | 19.11606 | 6.16546e-05 | -1.467801e-06 | -6.01868e-05 | -4.278671e-05 | 0.02438743 |  |  |  | 0.2788757 | 2.65426e-05 | 0.000796285 | 30.0011 | 30.0003 | -8.43771e-06 | -7.59395e-05 | 8.99993 | 9.00001 | 18.84295 | 0.00265426 | 18.84345 | 2.654225e-05 | -8.437746e-06 | -1.81045e-05 | -6.599459e-05 | 0.4660579 |  |  |  | 0.2699966 | 3.39976e-05 | 0.00101993 | 30.0011 | 30.0001 | -2.141e-06 | -1.92688e-05 | 8.99989 | 8.99991 | 18.24301 | 0.00339976 | 18.24363 | 3.399702e-05 | -2.141002e-06 | -3.185602e-05 | -5.273352e-05 | 0.06720872 |  |  |  | 0.2824497 | 2.05904e-05 | 0.000617712 | 30.0006 | 30 | -1.2208e-06 | -1.0987e-05 | 8.99989 | 8.9999 | 19.08444 | 0.00205904 | 19.08483 | 2.059019e-05 | -1.220801e-06 | -1.936939e-05 | -7.194235e-05 | 0.06302733 |  |  |  | 0.2826643 | 2.6369e-05 | 0.000791071 | 30.0008 | 30 | -3.26837e-05 | -0.000294176 | 9.0004 | 9.0007 | 19.09894 | 0.0026369 | 19.09944 | 2.636865e-05 | -3.268423e-05 | 6.315582e-06 | -7.342076e-05 | -5.175174 |  |  |  | 0.273424 | 3.05173e-05 | 0.000915508 | 30.0005 | 29.9996 | -5.56244e-06 | -5.00645e-05 | 9.0004 | 9.00045 | 18.47459 | 0.00305173 | 18.47516 | 3.051683e-05 | -5.562455e-06 | -2.495438e-05 | -5.13905e-05 | 0.222905 |  |  |  | 0.2790381 | 3.26212e-05 | 0.000978617 | 30.0004 | 29.9994 | 4.46298e-06 | 4.01668e-05 | 9.00004 | 9 | 18.85393 | 0.00326212 | 18.85454 | 3.262067e-05 | 4.46297e-06 | -3.708364e-05 | -5.464779e-05 | -0.1203488 |  |  |  | 0.2829829 | 3.06811e-05 | 0.000920448 | 30.0014 | 30.0005 | 2.35432e-05 | 0.000211877 | 8.9997 | 8.99949 | 19.12047 | 0.00306811 | 19.12105 | 3.068063e-05 | 2.354292e-05 | -5.422355e-05 | -5.93516e-05 | -0.4341826 |  |  |  | 0.2856065 | 1.10657e-05 | 0.00033196 | 29.9994 | 29.9991 | 1.90131e-06 | 1.71123e-05 | 9.00028 | 9.00026 | 19.29773 | 0.00110657 | 19.29795 | 1.106564e-05 | 1.901308e-06 | -1.296695e-05 | -6.762909e-05 | -0.1466273 |  |  |  | 0.2879094 | 2.80312e-05 | 0.000840927 | 30.0005 | 29.9997 | -1.8786e-05 | -0.000169058 | 8.99902 | 8.99919 | 19.45334 | 0.00280312 | 19.45388 | 2.803081e-05 | -1.878618e-05 | -9.244631e-06 | -5.053881e-05 | 2.032118 |  |  |  | 0.2800255 | 3.35607e-05 | 0.00100682 | 30.0009 | 29.9999 | -8.32473e-06 | -7.49228e-05 | 8.99996 | 9.00003 | 18.92064 | 0.00335607 | 18.92128 | 3.356014e-05 | -8.324765e-06 | -2.523537e-05 | -4.183763e-05 | 0.3298848 |  |  |  | 0.2977916 | 2.90529e-05 | 0.000871579 | 30.0006 | 29.9998 | -2.81711e-05 | -0.000253542 | 8.9998 | 9.00005 | 20.12106 | 0.00290529 | 20.12164 | 2.905248e-05 | -2.81715e-05 | -8.809812e-07 | -5.157013e-05 | 31.97741 |  |  |  | 0.2822822 | 4.45235e-05 | 0.00133574 | 30.0021 | 30.0008 | 3.91123e-06 | 3.52011e-05 | 9.00003 | 8.99999 | 19.07312 | 0.00445235 | 19.07397 | 4.452251e-05 | 3.911222e-06 | -4.843373e-05 | -3.386193e-05 | -0.0807541 |  |  |  | 0.276022 | 2.64435e-05 | 0.000793305 | 30.0008 | 30 | -1.26254e-05 | -0.000113629 | 8.9999 | 9.00002 | 18.65013 | 0.00264435 | 18.65063 | 2.644315e-05 | -1.262548e-05 | -1.381767e-05 | -5.506957e-05 | 0.9137198
9 |  | 0.307783 | 3.66398e-05 | 0.00109919 | 30.0011 | 30 | -7.72123e-06 | -6.94906e-05 | 8.99987 | 8.99994 | 20.79615 | 0.00366398 | 20.79691 | 3.663913e-05 | -7.72126e-06 | -2.891787e-05 | -7.518307e-05 | 0.2670065 |  |  |  | 0.3263497 | 3.25901e-05 | 0.000977702 | 30.001 | 30 | -2.22004e-07 | -1.99805e-06 | 9.00006 | 9.00006 | 22.05065 | 0.00325901 | 22.05137 | 3.258957e-05 | -2.22004e-07 | -3.236756e-05 | -6.123639e-05 | 0.006858842 |  |  |  | 0.2959128 | 3.59755e-05 | 0.00107926 | 30.0011 | 30 | 6.93026e-07 | 6.23693e-06 | 8.99957 | 8.99957 | 19.99411 | 0.00359755 | 19.99483 | 3.597485e-05 | 6.930258e-07 | -3.666788e-05 | -5.029593e-05 | -0.01890008 |  |  |  | 0.2883184 | 3.01094e-05 | 0.0009033 | 30.0015 | 30.0006 | 4.53458e-06 | 4.08109e-05 | 8.99998 | 8.99994 | 19.48097 | 0.00301094 | 19.48156 | 3.010895e-05 | 4.53457e-06 | -3.464352e-05 | -5.69368e-05 | -0.1308923 |  |  |  | 0.2939525 | 4.68135e-05 | 0.0014044 | 30.0014 | 30 | 6.48524e-06 | 5.83636e-05 | 8.9995 | 8.99945 | 19.86165 | 0.00468135 | 19.86258 | 4.68124e-05 | 6.485219e-06 | -5.329762e-05 | -3.922987e-05 | -0.1216793 |  |  |  | 0.2815901 | 3.48195e-05 | 0.00104459 | 30.001 | 30 | -8.20499e-06 | -7.38447e-05 | 8.99991 | 8.99998 | 19.02636 | 0.00348195 | 19.02702 | 3.481889e-05 | -8.205024e-06 | -2.661387e-05 | -5.472045e-05 | 0.3082988 |  |  |  | 0.301662 | 0.000152705 | 0.00458113 | 30.0045 | 29.9999 | -3.95666e-05 | -0.000356134 | 9.00051 | 9.00086 | 20.38257 | 0.0152705 | 20.38568 | 0.0001526933 | -3.956738e-05 | -0.000113126 | 2.807969e-05 | 0.349764 |  |  |  | 0.2971449 | 4.1059e-05 | 0.00123175 | 30.0007 | 29.9995 | -1.18694e-05 | -0.000104501 | 8.80418 | 8.80429 | 20.07736 | 0.0041059 | 20.07818 | 4.105816e-05 | -1.186947e-05 | -2.918869e-05 | -6.863975e-05 | 0.4066463 |  |  |  | 0.2921461 | 2.89749e-05 | 0.000869257 | 30.0012 | 30.0003 | -5.63588e-05 | -0.00050723 | 8.9995 | 9.00001 | 19.7396 | 0.00289749 | 19.74017 | 2.897448e-05 | -5.636039e-05 | 2.738591e-05 | -6.796601e-05 | -2.058007 |  |  |  | 0.2828737 | 3.76059e-05 | 0.00112818 | 30.0012 | 30.0001 | -4.09678e-06 | -3.68707e-05 | 8.99987 | 8.99991 | 19.11309 | 0.00376059 | 19.11381 | 3.760519e-05 | -4.096788e-06 | -3.35084e-05 | -5.326217e-05 | 0.1222615 |  |  |  | 0.2971215 | 2.74702e-05 | 0.000824106 | 30.0008 | 30 | -6.8679e-06 | -6.18104e-05 | 8.99984 | 8.9999 | 20.07578 | 0.00274702 | 20.07633 | 2.746982e-05 | -6.867924e-06 | -2.06019e-05 | -6.986998e-05 | 0.3333636 |  |  |  | 0.2972186 | 3.82468e-05 | 0.00114741 | 30.0012 | 30 | -1.53813e-05 | -0.000138443 | 9.00056 | 9.0007 | 20.08234 | 0.00382468 | 20.08311 | 3.824607e-05 | -1.538142e-05 | -2.286465e-05 | -6.668273e-05 | 0.6727161 |  |  |  | 0.2870723 | 3.95169e-05 | 0.00118549 | 30.0008 | 29.9996 | -2.78124e-06 | -2.50324e-05 | 9.00042 | 9.00045 | 19.39678 | 0.00395169 | 19.39754 | 3.951612e-05 | -2.781244e-06 | -3.673488e-05 | -4.648051e-05 | 0.07571126 |  |  |  | 0.2926901 | 3.60678e-05 | 0.00108201 | 30.0005 | 29.9994 | 1.41652e-06 | 1.27486e-05 | 9.00001 | 9 | 19.77636 | 0.00360678 | 19.77707 | 3.606715e-05 | 1.416519e-06 | -3.748367e-05 | -5.547125e-05 | -0.0377903 |  |  |  | 0.2973751 | 2.91249e-05 | 0.000873761 | 30.0014 | 30.0005 | 1.28606e-06 | 1.15739e-05 | 8.9995 | 8.99949 | 20.09291 | 0.00291249 | 20.0935 | 2.912448e-05 | 1.286059e-06 | -3.041054e-05 | -6.548655e-05 | -0.04228992 |  |  |  | 0.3005463 | 1.379e-05 | 0.000413687 | 29.9995 | 29.9991 | -1.17205e-05 | -0.000105487 | 9.00016 | 9.00026 | 20.30718 | 0.001379 | 20.30746 | 1.37899e-05 | -1.172057e-05 | -2.069336e-06 | -6.90215e-05 | 5.663927 |  |  |  | 0.3026701 | 1.96059e-05 | 0.000588171 | 30.0003 | 29.9997 | -2.25104e-05 | -0.000202575 | 8.99898 | 8.99919 | 20.45068 | 0.00196059 | 20.45108 | 1.960571e-05 | -2.251065e-05 | 2.904946e-06 | -6.299136e-05 | -7.749079 |  |  |  | 0.2942738 | 2.34335e-05 | 0.000703004 | 30.0006 | 29.9999 | -1.97925e-05 | -0.000178133 | 8.99985 | 9.00003 | 19.88336 | 0.00234335 | 19.88383 | 2.343323e-05 | -1.97927e-05 | -3.64053e-06 | -5.580014e-05 | 5.436763 |  |  |  | 0.3139706 | 3.50824e-05 | 0.00105246 | 30.0008 | 29.9998 | -3.50273e-06 | -3.15247e-05 | 9.00002 | 9.00005 | 21.21423 | 0.00350824 | 21.21497 | 3.508178e-05 | -3.502736e-06 | -3.157905e-05 | -4.992156e-05 | 0.1109196 |  |  |  | 0.2958465 | 4.82029e-05 | 0.00144613 | 30.0023 | 30.0008 | -1.70584e-05 | -0.000153526 | 8.99984 | 8.99999 | 19.98963 | 0.00482029 | 19.99059 | 4.820174e-05 | -1.705855e-05 | -3.114319e-05 | -3.394956e-05 | 0.5477456 |  |  |  | 0.289403 | 2.46575e-05 | 0.000739725 | 30.0008 | 30 | -1.76845e-05 | -0.000159161 | 8.99986 | 9.00002 | 19.55426 | 0.00246575 | 19.55474 | 2.46572e-05 | -1.768466e-05 | -6.97254e-06 | -6.080696e-05 | 2.536329
10 |  | 0.3244029 | 4.52016e-05 | 0.00135605 | 30.0014 | 30 | 1.09828e-05 | 9.88449e-05 | 9.00004 | 8.99994 | 21.91911 | 0.00452016 | 21.9201 | 4.520058e-05 | 1.098274e-05 | -5.618332e-05 | -7.266089e-05 | -0.1954804 |  |  |  | 0.3450388 | 2.87887e-05 | 0.000863662 | 30.0009 | 30 | 2.03153e-07 | 1.82839e-06 | 9.00006 | 9.00006 | 23.31343 | 0.00287887 | 23.3141 | 2.878829e-05 | 2.03153e-07 | -2.899144e-05 | -7.041043e-05 | -0.007007344 |  |  |  | 0.3104201 | 3.87825e-05 | 0.00116347 | 30.0012 | 30 | -1.83472e-06 | -1.65117e-05 | 8.99955 | 8.99957 | 20.97433 | 0.00387825 | 20.97514 | 3.878175e-05 | -1.834722e-06 | -3.694703e-05 | -5.171874e-05 | 0.04965817 |  |  |  | 0.3018986 | 2.84124e-05 | 0.000852387 | 30.0014 | 30.0006 | -2.91153e-06 | -2.62036e-05 | 8.99992 | 8.99994 | 20.39855 | 0.00284124 | 20.39913 | 2.8412e-05 | -2.911534e-06 | -2.550046e-05 | -6.273357e-05 | 0.1141757 |  |  |  | 0.3074236 | 4.33845e-05 | 0.00130153 | 30.0013 | 30 | 1.20571e-05 | 0.000108507 | 8.99955 | 8.99945 | 20.77186 | 0.00433845 | 20.77276 | 4.338356e-05 | 1.205703e-05 | -5.544059e-05 | -4.66015e-05 | -0.2174765 |  |  |  | 0.2943708 | -1.48419e-06 | -4.45258e-05 | 29.9999 | 30 | -6.46116e-06 | -5.81503e-05 | 8.99992 | 8.99998 | 19.88992 | -0.000148419 | 19.88989 | -1.484191e-06 | -6.461181e-06 | 7.945372e-06 | -9.508411e-05 | -0.8132006 |  |  |  | 0.3168956 | 0.000170812 | 0.00512436 | 30.005 | 29.9999 | -3.50512e-05 | -0.000315491 | 9.00055 | 9.00086 | 21.41187 | 0.0170812 | 21.41552 | 0.0001707974 | -3.505181e-05 | -0.0001357456 | 3.988855e-05 | 0.2582169 |  |  |  | 0.3118487 | 4.48839e-05 | 0.00134649 | 30.0008 | 29.9995 | -2.34672e-05 | -0.000206612 | 8.80408 | 8.80429 | 21.07086 | 0.00448839 | 21.0718 | 4.488289e-05 | -2.346748e-05 | -2.141542e-05 | -7.024368e-05 | 1.095822 |  |  |  | 0.3060412 | 3.23639e-05 | 0.000970928 | 30.0013 | 30.0003 | -2.63537e-06 | -2.37184e-05 | 8.99999 | 9.00001 | 20.67846 | 0.00323639 | 20.67913 | 3.236338e-05 | -2.635373e-06 | -2.9728e-05 | -6.918815e-05 | 0.08864953 |  |  |  | 0.2958283 | 4.00994e-05 | 0.00120299 | 30.0013 | 30.0001 | -4.99085e-06 | -4.49172e-05 | 8.99986 | 8.99991 | 19.9884 | 0.00400994 | 19.9892 | 4.00986e-05 | -4.990862e-06 | -3.510773e-05 | -5.493041e-05 | 0.1421585 |  |  |  | 0.3119631 | 2.93803e-05 | 0.00088141 | 30.0009 | 30 | -1.48884e-05 | -0.000133994 | 8.99976 | 8.9999 | 21.07859 | 0.00293803 | 21.07921 | 2.937987e-05 | -1.488851e-05 | -1.449136e-05 | -7.282237e-05 | 1.027406 |  |  |  | 0.3123331 | 3.82487e-05 | 0.00114746 | 30.0012 | 30 | -2.47044e-05 | -0.000222357 | 9.00048 | 9.0007 | 21.10359 | 0.00382487 | 21.10439 | 3.824797e-05 | -2.470471e-05 | -1.354326e-05 | -7.201678e-05 | 1.824132 |  |  |  | 0.3011995 | 2.62264e-05 | 0.000786783 | 30.0004 | 29.9996 | -1.26707e-05 | -0.000114042 | 9.00034 | 9.00045 | 20.35132 | 0.00262264 | 20.35185 | 2.622606e-05 | -1.267078e-05 | -1.355528e-05 | -6.400137e-05 | 0.934749 |  |  |  | 0.3071458 | 3.53441e-06 | 0.00010603 | 29.9995 | 29.9994 | -1.6967e-05 | -0.000152703 | 8.99985 | 9 | 20.75309 | 0.000353441 | 20.75316 | 3.534404e-06 | -1.696714e-05 | 1.343274e-05 | -9.252185e-05 | -1.263119 |  |  |  | 0.3124099 | 3.57907e-05 | 0.00107374 | 30.0016 | 30.0005 | -5.00082e-07 | -4.50048e-06 | 8.99948 | 8.99949 | 21.10878 | 0.00357907 | 21.10954 | 3.579006e-05 | -5.000821e-07 | -3.528998e-05 | -6.360502e-05 | 0.01417066 |  |  |  | 0.3155472 | 1.98801e-05 | 0.000596384 | 29.9997 | 29.9991 | -1.70087e-05 | -0.000153083 | 9.00011 | 9.00026 | 21.32076 | 0.00198801 | 21.32118 | 1.98799e-05 | -1.700884e-05 | -2.871058e-06 | -6.706533e-05 | 5.924243 |  |  |  | 0.3181963 | 3.14612e-05 | 0.000943828 | 30.0006 | 29.9997 | -2.7503e-05 | -0.000247504 | 8.99894 | 8.99919 | 21.49975 | 0.00314612 | 21.50042 | 3.146071e-05 | -2.750338e-05 | -3.957327e-06 | -5.537439e-05 | 6.949989 |  |  |  | 0.3084741 | 3.69037e-05 | 0.00110711 | 30.001 | 29.9999 | -1.11806e-05 | -0.000100626 | 8.99993 | 9.00003 | 20.84284 | 0.00369037 | 20.84361 | 3.690302e-05 | -1.118066e-05 | -2.572236e-05 | -4.61549e-05 | 0.4346671 |  |  |  | 0.3308545 | 4.21167e-05 | 0.00126349 | 30.001 | 29.9998 | -7.62339e-06 | -6.86109e-05 | 8.99998 | 9.00005 | 22.35503 | 0.00421167 | 22.35597 | 4.211581e-05 | -7.623419e-06 | -3.449239e-05 | -4.745924e-05 | 0.2210174 |  |  |  | 0.3104412 | 4.82584e-05 | 0.00144779 | 30.0023 | 30.0008 | -2.53341e-06 | -2.28007e-05 | 8.99997 | 8.99999 | 20.97575 | 0.00482584 | 20.97677 | 4.825724e-05 | -2.533413e-06 | -4.572382e-05 | -3.794674e-05 | 0.05540686 |  |  |  | 0.3028111 | 3.90337e-05 | 0.00117101 | 30.0012 | 30 | -1.57876e-05 | -0.000142089 | 8.99988 | 9.00002 | 20.46021 | 0.00390337 | 20.46101 | 3.903294e-05 | -1.578772e-05 | -2.324521e-05 | -5.039208e-05 | 0.6791817
11 |  | 0.341103 | 4.59958e-05 | 0.00137987 | 30.0014 | 30 | -3.00918e-06 | -2.70824e-05 | 8.99991 | 8.99994 | 23.0475 | 0.00459958 | 23.04856 | 4.599474e-05 | -3.009185e-06 | -4.298556e-05 | -7.793428e-05 | 0.07000455 |  |  |  | 0.3648357 | 3.24684e-05 | 0.000974052 | 30.001 | 30 | -1.27713e-05 | -0.000114942 | 8.99994 | 9.00006 | 24.65106 | 0.00324684 | 24.65186 | 3.246787e-05 | -1.277138e-05 | -1.969649e-05 | -7.242285e-05 | 0.648409 |  |  |  | 0.3251018 | 4.26038e-05 | 0.00127811 | 30.0013 | 30 | 5.59744e-06 | 5.03745e-05 | 8.99962 | 8.99957 | 21.96634 | 0.00426038 | 21.96728 | 4.260289e-05 | 5.597424e-06 | -4.820032e-05 | -5.217831e-05 | -0.1161284 |  |  |  | 0.3157995 | 3.37561e-05 | 0.0010127 | 30.0016 | 30.0006 | -1.75549e-06 | -1.57993e-05 | 8.99993 | 8.99994 | 21.33781 | 0.00337561 | 21.33853 | 3.375553e-05 | -1.755492e-06 | -3.200004e-05 | -6.158735e-05 | 0.05485904 |  |  |  | 0.3217818 | 4.89584e-05 | 0.00146875 | 30.0014 | 30 | 4.69876e-07 | 4.22862e-06 | 8.99945 | 8.99945 | 21.74201 | 0.00489584 | 21.74308 | 4.89572e-05 | 4.698759e-07 | -4.942708e-05 | -4.523114e-05 | -0.009506447 |  |  |  | 0.307336 | 3.22766e-05 | 0.000968297 | 30.001 | 30 | 5.12736e-05 | 0.000461461 | 9.00044 | 8.99998 | 20.76595 | 0.00322766 | 20.76662 | 3.227608e-05 | 5.127229e-05 | -8.354836e-05 | -6.544963e-05 | -0.6136839 |  |  |  | 0.3324471 | 0.00017985 | 0.00539548 | 30.0053 | 29.9999 | -4.85147e-05 | -0.000436674 | 9.00043 | 9.00086 | 22.46264 | 0.017985 | 22.46668 | 0.0001798338 | -4.851588e-05 | -0.000131318 | 4.249943e-05 | 0.3694535 |  |  |  | 0.3269084 | 2.29044e-05 | 0.000687121 | 30.0002 | 29.9995 | -4.17527e-05 | -0.000367603 | 8.80392 | 8.80429 | 22.0884 | 0.00229044 | 22.08891 | 2.290414e-05 | -4.175357e-05 | 1.884943e-05 | -9.777945e-05 | -2.21511 |  |  |  | 0.3204765625 | 3.68797e-05 | 0.0011064 | 30.0014 | 30.0003 | -1.73947e-05 | -0.000156552 | 8.99985 | 9.00001 | 21.65382 | 0.00368797 | 21.65462 | 3.687902e-05 | -1.739485e-05 | -1.948417e-05 | -6.946297e-05 | 0.8927685 |  |  |  | 0.3095906 | 4.4269e-05 | 0.00132807 | 30.0014 | 30.0001 | -8.55008e-06 | -7.69499e-05 | 8.99983 | 8.99991 | 20.91828 | 0.0044269 | 20.91921 | 4.426802e-05 | -8.550117e-06 | -3.57179e-05 | -5.518226e-05 | 0.239379 |  |  |  | 0.3274214 | 3.56315e-05 | 0.00106894 | 30.0011 | 30 | -5.36831e-07 | -4.83142e-06 | 8.99989 | 8.9999 | 22.12307 | 0.00356315 | 22.12386 | 3.563087e-05 | -5.368311e-07 | -3.509403e-05 | -7.163636e-05 | 0.01529693 |  |  |  | 0.3278963 | 4.12246e-05 | 0.00123674 | 30.0013 | 30 | -2.07898e-05 | -0.000187123 | 9.00051 | 9.0007 | 22.15515 | 0.00412246 | 22.15607 | 4.122375e-05 | -2.079002e-05 | -2.043373e-05 | -7.453571e-05 | 1.017436 |  |  |  | 0.3153072 | 4.78473e-05 | 0.0014354 | 30.0011 | 29.9996 | -1.3941e-05 | -0.000125475 | 9.00032 | 9.00045 | 21.30454 | 0.00478473 | 21.30556 | 4.784616e-05 | -1.39411e-05 | -3.390506e-05 | -4.660944e-05 | 0.4111805 |  |  |  | 0.3220187 | 4.19909e-05 | 0.0012597 | 30.0007 | 29.9994 | -3.4025e-06 | -3.06225e-05 | 8.99997 | 9 | 21.75802 | 0.00419909 | 21.75893 | 4.199002e-05 | -3.402506e-06 | -3.858751e-05 | -5.872146e-05 | 0.08817634 |  |  |  | 0.3281934 | 3.22017e-05 | 0.000966069 | 30.0015 | 30.0005 | -1.59212e-05 | -0.000143283 | 8.99934 | 8.99949 | 22.17523 | 0.00322017 | 22.17595 | 3.220118e-05 | -1.592133e-05 | -1.627985e-05 | -7.221513e-05 | 0.9779772 |  |  |  | 0.3307195 | 3.33384e-05 | 0.00100012 | 30.0001 | 29.9991 | -1.02615e-05 | -9.23563e-05 | 9.00017 | 9.00026 | 22.34591 | 0.00333384 | 22.34666 | 3.333784e-05 | -1.026155e-05 | -2.307629e-05 | -5.778915e-05 | 0.4446794 |  |  |  | 0.3336117 | 3.36308e-05 | 0.00100891 | 30.0007 | 29.9997 | -2.57109e-05 | -0.000231377 | 8.99896 | 8.99919 | 22.54133 | 0.00336308 | 22.54209 | 3.363023e-05 | -2.571123e-05 | -7.919004e-06 | -5.741189e-05 | 3.246776 |  |  |  | 0.3231555 | 3.66728e-05 | 0.00110018 | 30.001 | 29.9999 | -1.26896e-05 | -0.000114207 | 8.99992 | 9.00003 | 21.83483 | 0.00366728 | 21.83563 | 3.667213e-05 | -1.268968e-05 | -2.398245e-05 | -5.03388e-05 | 0.5291237 |  |  |  | 0.3480264 | 3.80986e-05 | 0.00114295 | 30.0009 | 29.9998 | -1.35439e-05 | -0.000121896 | 8.99993 | 9.00005 | 23.5153 | 0.00380986 | 23.51619 | 3.809787e-05 | -1.354399e-05 | -2.455388e-05 | -5.612589e-05 | 0.5516029 |  |  |  | 0.3253988 | 5.31092e-05 | 0.00159332 | 30.0024 | 30.0008 | 6.23435e-06 | 5.61091e-05 | 9.00005 | 8.99999 | 21.9864 | 0.00531092 | 21.98757 | 5.310779e-05 | 6.234331e-06 | -5.934212e-05 | -3.725009e-05 | -0.1050574 |  |  |  | 0.3168837 | 5.13158e-05 | 0.00153948 | 30.0016 | 30 | -1.20417e-05 | -0.000108375 | 8.99991 | 9.00002 | 21.41106 | 0.00513158 | 21.41216 | 5.131448e-05 | -1.204177e-05 | -3.927271e-05 | -4.226755e-05 | 0.3066193
12 |  | 0.3586356 | 5.39415e-05 | 0.00161824 | 30.0016 | 30 | -4.97664e-06 | -4.47894e-05 | 8.9999 | 8.99994 | 24.23214 | 0.00539415 | 24.23344 | 5.394005e-05 | -4.976652e-06 | -4.896339e-05 | -7.635995e-05 | 0.1016403 |  |  |  | 0.3848975 | 3.64882e-05 | 0.00109465 | 30.0011 | 30 | -2.22e-06 | -1.99801e-05 | 9.00004 | 9.00006 | 26.00659 | 0.00364882 | 26.00753 | 3.648753e-05 | -2.220002e-06 | -3.426753e-05 | -7.417142e-05 | 0.06478443 |  |  |  | 0.3400698 | 5.28669e-05 | 0.00158601 | 30.0016 | 30 | 1.31308e-05 | 0.000118171 | 8.99968 | 8.99957 | 22.97769 | 0.00528669 | 22.9789 | 5.28655e-05 | 1.313071e-05 | -6.599622e-05 | -4.628051e-05 | -0.1989616 |  |  |  | 0.3295419 | 3.95234e-05 | 0.00118572 | 30.0018 | 30.0006 | -7.45488e-06 | -6.70935e-05 | 8.99988 | 8.99994 | 22.26634 | 0.00395234 | 22.26722 | 3.952262e-05 | -7.454908e-06 | -3.206771e-05 | -5.996979e-05 | 0.232474 |  |  |  | 0.336269 | 5.50581e-05 | 0.00165174 | 30.0016 | 30 | -2.0012e-05 | -0.000180097 | 8.99927 | 8.99945 | 22.72088 | 0.00550581 | 22.72213 | 5.505658e-05 | -2.00122e-05 | -3.504438e-05 | -4.337287e-05 | 0.571053 |  |  |  | 0.3207349 | 4.04065e-05 | 0.00121219 | 30.0012 | 30 | 3.17108e-06 | 2.85397e-05 | 9.00001 | 8.99998 | 21.67128 | 0.00404065 | 21.67215 | 4.040568e-05 | 3.171075e-06 | -4.357676e-05 | -6.158138e-05 | -0.07276987 |  |  |  | 0.3485252 | 0.000169541 | 0.00508621 | 30.005 | 29.9999 | -4.35511e-05 | -0.000391997 | 9.00047 | 9.00086 | 23.549 | 0.0169541 | 23.55299 | 0.0001695266 | -4.355205e-05 | -0.0001259746 | 2.555184e-05 | 0.3457209 |  |  |  | 0.3416964 | 5.82527e-05 | 0.00174755 | 30.0012 | 29.9995 | -1.46493e-05 | -0.000128976 | 8.80416 | 8.80429 | 23.0876 | 0.00582527 | 23.08894 | 5.8251e-05 | -1.464941e-05 | -4.36016e-05 | -6.78963e-05 | 0.3359833 |  |  |  | 0.3353285 | 4.51941e-05 | 0.00135584 | 30.0017 | 30.0003 | -2.23708e-05 | -0.000201337 | 8.99981 | 9.00001 | 22.65733 | 0.00451941 | 22.65835 | 4.519308e-05 | -2.237105e-05 | -2.282203e-05 | -6.607807e-05 | 0.9802393 |  |  |  | 0.3239657 | 5.12587e-05 | 0.00153776 | 30.0016 | 30.0001 | -2.56047e-05 | -0.00023044 | 8.99967 | 8.99991 | 21.88958 | 0.00512587 | 21.8907 | 5.125739e-05 | -2.560503e-05 | -2.565236e-05 | -5.281137e-05 | 0.9981549 |  |  |  | 0.343441 | 4.14307e-05 | 0.00124292 | 30.0012 | 30 | -1.24843e-05 | -0.000112357 | 8.99979 | 8.9999 | 23.20547 | 0.00414307 | 23.20644 | 4.142984e-05 | -1.248438e-05 | -2.894546e-05 | -7.108624e-05 | 0.4313069 |  |  |  | 0.3436035 | 4.84162e-05 | 0.00145249 | 30.0015 | 30 | -2.70826e-05 | -0.000243762 | 9.00045 | 9.0007 | 23.21645 | 0.00484162 | 23.21757 | 4.841503e-05 | -2.708297e-05 | -2.133206e-05 | -7.289052e-05 | 1.26959 |  |  |  | 0.3293584 | 5.13833e-05 | 0.00154148 | 30.0012 | 29.9996 | -2.78922e-05 | -0.000251042 | 9.0002 | 9.00045 | 22.25394 | 0.00513833 | 22.25509 | 5.138198e-05 | -2.789259e-05 | -2.348939e-05 | -4.728323e-05 | 1.187455 |  |  |  | 0.3370824 | 5.96025e-05 | 0.00178804 | 30.0012 | 29.9994 | 4.82206e-06 | 4.33985e-05 | 9.00004 | 9 | 22.77584 | 0.00596025 | 22.7772 | 5.960072e-05 | 4.822048e-06 | -6.442277e-05 | -4.582379e-05 | -0.07485006 |  |  |  | 0.3440129 | 4.66837e-05 | 0.00140054 | 30.0019 | 30.0005 | -5.23487e-06 | -4.71111e-05 | 8.99944 | 8.99949 | 23.24412 | 0.00466837 | 23.2452 | 4.668261e-05 | -5.234884e-06 | -4.144773e-05 | -6.276834e-05 | 0.1263009 |  |  |  | 0.346427 | 2.99007e-05 | 0.000896994 | 30 | 29.9991 | -1.0589e-05 | -9.53035e-05 | 9.00016 | 9.00026 | 23.40723 | 0.00299007 | 23.40793 | 2.990025e-05 | -1.058906e-05 | -1.93112e-05 | -6.555449e-05 | 0.5483376 |  |  |  | 0.3491959 | 3.55541e-05 | 0.00106661 | 30.0008 | 29.9997 | -3.25852e-05 | -0.000293241 | 8.99889 | 8.99919 | 23.59432 | 0.00355541 | 23.59516 | 3.555347e-05 | -3.258573e-05 | -2.967737e-06 | -5.974176e-05 | 10.97999 |  |  |  | 0.3386185 | 4.19717e-05 | 0.00125915 | 30.0012 | 29.9999 | -1.83933e-05 | -0.00016554 | 8.99987 | 9.00003 | 22.87963 | 0.00419717 | 22.88059 | 4.197082e-05 | -1.839347e-05 | -2.357735e-05 | -4.920407e-05 | 0.780133 |  |  |  | 0.3655013 | 4.78839e-05 | 0.00143651 | 30.0012 | 29.9998 | -9.299e-06 | -8.36915e-05 | 8.99997 | 9.00005 | 24.69603 | 0.00478839 | 24.69722 | 4.788275e-05 | -9.299043e-06 | -3.858371e-05 | -5.107309e-05 | 0.2410096 |  |  |  | 0.3400847 | 5.86233e-05 | 0.00175875 | 30.0026 | 30.0008 | -1.82258e-05 | -0.000164032 | 8.99983 | 8.99999 | 22.97869 | 0.00586233 | 22.98004 | 5.862158e-05 | -1.822597e-05 | -4.039562e-05 | -3.581484e-05 | 0.4511867 |  |  |  | 0.3311455 | 3.86988e-05 | 0.00116096 | 30.0012 | 30 | -2.26066e-05 | -0.00020346 | 8.99981 | 9.00002 | 22.37469 | 0.00386988 | 22.37556 | 3.869805e-05 | -2.260686e-05 | -1.60912e-05 | -5.909452e-05 | 1.404921
13 |  | 0.3766679 | 5.5665e-05 | 0.00166995 | 30.0017 | 30 | -5.7847e-06 | -5.2062e-05 | 8.99989 | 8.99994 | 25.45054 | 0.0055665 | 25.45195 | 5.566345e-05 | -5.784717e-06 | -4.987873e-05 | -8.11883e-05 | 0.1159756 |  |  |  | 0.4052519 | 4.86818e-05 | 0.00146046 | 30.0015 | 30 | 3.01931e-06 | 2.7174e-05 | 9.00009 | 9.00006 | 27.38189 | 0.00486818 | 27.38322 | 4.868062e-05 | 3.019305e-06 | -5.169992e-05 | -6.783171e-05 | -0.05840058 |  |  |  | 0.3557097 | 4.84638e-05 | 0.00145392 | 30.0015 | 30 | -2.42065e-06 | -2.17848e-05 | 8.99954 | 8.99957 | 24.03444 | 0.00484638 | 24.0356 | 4.846263e-05 | -2.420653e-06 | -4.604197e-05 | -5.524268e-05 | 0.05257492 |  |  |  | 0.3436667 | 4.73077e-05 | 0.00141926 | 30.002 | 30.0006 | -3.12905e-07 | -2.81613e-06 | 8.99994 | 8.99994 | 23.22073 | 0.00473077 | 23.22182 | 4.730658e-05 | -3.12905e-07 | -4.699368e-05 | -5.645109e-05 | 0.00665845 |  |  |  | 0.350926 | 4.08012e-05 | 0.00122403 | 30.0012 | 30 | 4.07911e-06 | 3.67097e-05 | 8.99948 | 8.99945 | 23.71121 | 0.00408012 | 23.71218 | 4.080037e-05 | 4.079102e-06 | -4.487947e-05 | -6.191789e-05 | -0.09089015 |  |  |  | 0.3347325 | 4.53297e-05 | 0.00135989 | 30.0014 | 30 | -7.40202e-07 | -6.66181e-06 | 8.99997 | 8.99998 | 22.61706 | 0.00453297 | 22.61809 | 4.532867e-05 | -7.402023e-07 | -4.458847e-05 | -6.110987e-05 | 0.01660076 |  |  |  | 0.3652114 | 0.000186309 | 0.00558926 | 30.0055 | 29.9999 | -4.62338e-05 | -0.000416144 | 9.00045 | 9.00086 | 24.67645 | 0.0186309 | 24.68104 | 0.0001862916 | -4.623487e-05 | -0.0001400568 | 3.542131e-05 | 0.3301152 |  |  |  | 0.3572581 | 6.50257e-05 | 0.00195074 | 30.0014 | 29.9995 | -3.44468e-05 | -0.000303279 | 8.80398 | 8.80429 | 24.13906 | 0.00650257 | 24.14063 | 6.502359e-05 | -3.444739e-05 | -3.057619e-05 | -6.686966e-05 | 1.126608 |  |  |  | 0.3508219 | 5.5693e-05 | 0.00167081 | 30.002 | 30.0003 | -2.72723e-05 | -0.000245451 | 8.99976 | 9.00001 | 23.70418 | 0.0055693 | 23.7055 | 5.569145e-05 | -2.727267e-05 | -2.841878e-05 | -6.072206e-05 | 0.9596708 |  |  |  | 0.3385999 | 5.96798e-05 | 0.0017904 | 30.0019 | 30.0001 | -7.63031e-06 | -6.86721e-05 | 8.99984 | 8.99991 | 22.87837 | 0.00596798 | 22.87974 | 5.967802e-05 | -7.630339e-06 | -5.204768e-05 | -4.909264e-05 | 0.1466029 |  |  |  | 0.359693 | 5.13011e-05 | 0.00153903 | 30.0015 | 30 | -2.81145e-05 | -0.000253028 | 8.99965 | 8.9999 | 24.30358 | 0.00513011 | 24.30483 | 5.129978e-05 | -2.81149e-05 | -2.318489e-05 | -6.654185e-05 | 1.212639 |  |  |  | 0.3598624 | 5.42272e-05 | 0.00162682 | 30.0017 | 30 | -1.80685e-05 | -0.000162629 | 9.00054 | 9.0007 | 24.31503 | 0.00542272 | 24.31635 | 5.422573e-05 | -1.806866e-05 | -3.615707e-05 | -7.282061e-05 | 0.499727 |  |  |  | 0.343888 | 5.52297e-05 | 0.00165687 | 30.0013 | 29.9996 | -1.95233e-05 | -0.000175718 | 9.00027 | 9.00045 | 23.23567 | 0.00552297 | 23.23696 | 5.522817e-05 | -1.952349e-05 | -3.570468e-05 | -4.779003e-05 | 0.5468047 |  |  |  | 0.3527997 | 5.40441e-05 | 0.00162129 | 30.001 | 29.9994 | -1.76027e-05 | -0.000158424 | 8.99984 | 9 | 23.83781 | 0.00540441 | 23.8391 | 5.404264e-05 | -1.760285e-05 | -3.643978e-05 | -5.629692e-05 | 0.4830669 |  |  |  | 0.3600811 | 5.46197e-05 | 0.00163862 | 30.0022 | 30.0005 | 1.33878e-06 | 1.20483e-05 | 8.9995 | 8.99949 | 24.3298 | 0.00546197 | 24.33113 | 5.461821e-05 | 1.338779e-06 | -5.595699e-05 | -5.994587e-05 | -0.02392515 |  |  |  | 0.3625975 | 3.22967e-05 | 0.000968872 | 30 | 29.9991 | -1.34909e-05 | -0.000121421 | 9.00014 | 9.00026 | 24.49983 | 0.00322967 | 24.50062 | 3.229618e-05 | -1.349099e-05 | -1.880519e-05 | -6.761444e-05 | 0.717408 |  |  |  | 0.36545 | 3.70941e-05 | 0.00111281 | 30.0008 | 29.9997 | -3.19662e-05 | -0.00028767 | 8.9989 | 8.99919 | 24.69257 | 0.00370941 | 24.69348 | 3.709341e-05 | -3.196671e-05 | -5.126701e-06 | -6.263769e-05 | 6.235337 |  |  |  | 0.3539122 | 4.19275e-05 | 0.00125782 | 30.0012 | 29.9999 | -2.37031e-05 | -0.000213329 | 8.99982 | 9.00003 | 23.91299 | 0.00419275 | 23.91399 | 4.192662e-05 | -2.370338e-05 | -1.822324e-05 | -5.336619e-05 | 1.300723 |  |  |  | 0.3835865 | 4.88561e-05 | 0.00146567 | 30.0012 | 29.9998 | -4.31621e-06 | -3.88461e-05 | 9.00001 | 9.00005 | 25.918 | 0.00488561 | 25.91927 | 4.885491e-05 | -4.316219e-06 | -4.453869e-05 | -5.499742e-05 | 0.09690944 |  |  |  | 0.3556437 | 6.60076e-05 | 0.00198028 | 30.0028 | 30.0008 | -1.10467e-05 | -9.94198e-05 | 8.99989 | 8.99999 | 24.02998 | 0.00660076 | 24.03157 | 6.600542e-05 | -1.104676e-05 | -5.495866e-05 | -3.275226e-05 | 0.2010013 |  |  |  | 0.3455209 | 4.48058e-05 | 0.00134418 | 30.0014 | 30 | -3.07013e-05 | -0.000276312 | 8.99974 | 9.00002 | 23.34601 | 0.00448058 | 23.34705 | 4.48048e-05 | -3.070177e-05 | -1.410302e-05 | -5.723369e-05 | 2.176964
14 |  | 0.3952702 | 6.8307e-05 | 0.00204921 | 30.002 | 30 | -2.23641e-05 | -0.000201275 | 8.99974 | 8.99994 | 26.70745 | 0.0068307 | 26.70927 | 6.830467e-05 | -2.236435e-05 | -4.594032e-05 | -7.530753e-05 | 0.4868131 |  |  |  | 0.4263065 | 4.76041e-05 | 0.00142812 | 30.0014 | 30 | -6.39105e-06 | -5.75198e-05 | 9 | 9.00006 | 28.80449 | 0.00476041 | 28.80586 | 4.760297e-05 | -6.39107e-06 | -4.12119e-05 | -7.496253e-05 | 0.1550783 |  |  |  | 0.3717823 | 5.27778e-05 | 0.00158333 | 30.0016 | 30 | 6.68205e-06 | 6.01355e-05 | 8.99963 | 8.99957 | 25.12043 | 0.00527778 | 25.12175 | 5.277641e-05 | 6.682028e-06 | -5.945843e-05 | -5.561527e-05 | -0.1123815 |  |  |  | 0.3581245 | 5.22108e-05 | 0.00156636 | 30.0021 | 30.0006 | 3.23943e-06 | 2.91547e-05 | 8.99997 | 8.99994 | 24.1976 | 0.00522108 | 24.19887 | 5.220944e-05 | 3.239425e-06 | -5.544886e-05 | -5.591376e-05 | -0.05842184 |  |  |  | 0.3662648 | 6.63027e-05 | 0.00198908 | 30.002 | 30 | -2.05827e-05 | -0.000185233 | 8.99926 | 8.99945 | 24.74762 | 0.00663027 | 24.74926 | 6.63005e-05 | -2.058291e-05 | -4.571759e-05 | -4.091026e-05 | 0.4502187 |  |  |  | 0.3494288 | 5.47074e-05 | 0.00164122 | 30.0016 | 30 | 8.53054e-08 | 7.67747e-07 | 8.99998 | 8.99998 | 23.61005 | 0.00547074 | 23.61134 | 5.47059e-05 | 8.53054e-08 | -5.479121e-05 | -5.640681e-05 | -0.001556918 |  |  |  | 0.3821093 | 0.00019574 | 0.00587219 | 30.0058 | 29.9999 | -5.57941e-05 | -0.000502195 | 9.00036 | 9.00086 | 25.81819 | 0.019574 | 25.82325 | 0.0001957208 | -5.579566e-05 | -0.0001399252 | 3.786845e-05 | 0.3987535 |  |  |  | 0.3735163 | 6.68395e-05 | 0.00200515 | 30.0015 | 29.9995 | -4.09357e-05 | -0.000360409 | 8.80393 | 8.80429 | 25.23759 | 0.00668395 | 25.23927 | 6.683727e-05 | -4.093654e-05 | -2.590073e-05 | -7.105846e-05 | 1.580517 |  |  |  | 0.3667947 | 5.6534e-05 | 0.00169604 | 30.002 | 30.0003 | -2.49274e-05 | -0.000224347 | 8.99979 | 9.00001 | 24.78342 | 0.0056534 | 24.78483 | 5.65324e-05 | -2.492771e-05 | -3.160469e-05 | -6.518147e-05 | 0.7887345 |  |  |  | 0.3534659 | 6.30033e-05 | 0.00189011 | 30.002 | 30.0001 | -6.74161e-06 | -6.06739e-05 | 8.99984 | 8.99991 | 23.88283 | 0.00630033 | 23.88434 | 6.300132e-05 | -6.741633e-06 | -5.625968e-05 | -5.054524e-05 | 0.1198306 |  |  |  | 0.3759198 | 5.24513e-05 | 0.00157354 | 30.0016 | 30 | -6.17149e-06 | -5.55428e-05 | 8.99984 | 8.9999 | 25.39999 | 0.00524513 | 25.40132 | 5.244992e-05 | -6.171509e-06 | -4.627842e-05 | -7.070803e-05 | 0.1333561 |  |  |  | 0.3764117 | 5.86299e-05 | 0.0017589 | 30.0018 | 30 | -2.05202e-05 | -0.000184696 | 9.00051 | 9.0007 | 25.43322 | 0.00586299 | 25.43471 | 5.862818e-05 | -2.052041e-05 | -3.810777e-05 | -7.426133e-05 | 0.5384836 |  |  |  | 0.3590862 | 4.9689e-05 | 0.00149065 | 30.0011 | 29.9996 | -1.66004e-05 | -0.000149411 | 9.0003 | 9.00045 | 24.26258 | 0.0049689 | 24.26378 | 4.968777e-05 | -1.660054e-05 | -3.308723e-05 | -5.788275e-05 | 0.5017204 |  |  |  | 0.3691147 | 4.97746e-05 | 0.00149321 | 30.0009 | 29.9994 | -4.86779e-05 | -0.000438101 | 8.99956 | 9 | 24.94018 | 0.00497746 | 24.94142 | 4.977336e-05 | -4.867908e-05 | -1.094276e-06 | -6.566831e-05 | 44.48518 |  |  |  | 0.3769277 | 4.50023e-05 | 0.00135009 | 30.0019 | 30.0005 | -2.14185e-05 | -0.000192755 | 8.99929 | 8.99949 | 25.46809 | 0.00450023 | 25.46923 | 4.500129e-05 | -2.141873e-05 | -2.358256e-05 | -7.49216e-05 | 0.9082445 |  |  |  | 0.3789951 | 3.84788e-05 | 0.00115433 | 30.0002 | 29.9991 | -1.34503e-05 | -0.000121056 | 9.00014 | 9.00026 | 25.60777 | 0.00384788 | 25.60876 | 3.847806e-05 | -1.345039e-05 | -2.502767e-05 | -6.595141e-05 | 0.5374208 |  |  |  | 0.3823373 | 4.27603e-05 | 0.0012828 | 30.001 | 29.9997 | -4.28307e-05 | -0.000385441 | 8.9988 | 8.99919 | 25.8336 | 0.00427603 | 25.83471 | 4.275939e-05 | -4.283162e-05 | 7.223146e-08 | -6.158085e-05 | -592.9773 |  |  |  | 0.3694926 | 4.91817e-05 | 0.00147545 | 30.0014 | 29.9999 | -1.27348e-05 | -0.000114614 | 8.99992 | 9.00003 | 24.96572 | 0.00491817 | 24.96695 | 4.918049e-05 | -1.273488e-05 | -3.644561e-05 | -5.030815e-05 | 0.3494215 |  |  |  | 0.4018297 | 6.51511e-05 | 0.00195452 | 30.0017 | 29.9998 | -1.98275e-06 | -1.78448e-05 | 9.00004 | 9.00005 | 27.15065 | 0.00651511 | 27.15242 | 6.514898e-05 | -1.982752e-06 | -6.316623e-05 | -4.36443e-05 | 0.03138943 |  |  |  | 0.3712604 | 7.14856e-05 | 0.00214463 | 30.003 | 30.0008 | -2.27155e-06 | -2.04439e-05 | 8.99997 | 8.99999 | 25.08516 | 0.00714856 | 25.08696 | 7.148305e-05 | -2.271553e-06 | -6.921149e-05 | -3.161176e-05 | 0.03282045 |  |  |  | 0.3608017 | 4.78031e-05 | 0.00143409 | 30.0014 | 30 | -3.19275e-05 | -0.000287348 | 8.99973 | 9.00002 | 24.37849 | 0.00478031 | 24.37966 | 4.780196e-05 | -3.192801e-05 | -1.587395e-05 | -5.874953e-05 | 2.011347
15 |  | 0.4140817 | 7.2925e-05 | 0.00218775 | 30.0022 | 30 | -1.69019e-05 | -0.000152116 | 8.99979 | 8.99994 | 27.9785 | 0.0072925 | 27.98054 | 7.292234e-05 | -1.690204e-05 | -5.60203e-05 | -7.752526e-05 | 0.3017128 |  |  |  | 0.4479009 | 6.21414e-05 | 0.00186424 | 30.0019 | 30 | -2.51446e-06 | -2.26303e-05 | 9.00004 | 9.00006 | 30.26357 | 0.00621414 | 30.26545 | 6.213947e-05 | -2.514463e-06 | -5.962501e-05 | -6.663642e-05 | 0.04217129 |  |  |  | 0.3884029 | 5.7002e-05 | 0.00171006 | 30.0017 | 30 | 8.27485e-06 | 7.447e-05 | 8.99964 | 8.99957 | 26.24344 | 0.0057002 | 26.24494 | 5.700038e-05 | 8.274816e-06 | -6.527519e-05 | -5.623745e-05 | -0.1267682 |  |  |  | 0.3736935 | 5.43136e-05 | 0.00162944 | 30.0022 | 30.0006 | -5.31363e-06 | -4.78224e-05 | 8.9999 | 8.99994 | 25.24956 | 0.00543136 | 25.25093 | 5.431213e-05 | -5.313644e-06 | -4.899848e-05 | -5.851182e-05 | 0.1084451 |  |  |  | 0.3813977 | 7.36077e-05 | 0.00220823 | 30.0022 | 30 | -7.54012e-06 | -6.78569e-05 | 8.99938 | 8.99945 | 25.77012 | 0.00736077 | 25.77201 | 7.360499e-05 | -7.540148e-06 | -6.606484e-05 | -3.803621e-05 | 0.1141325 |  |  |  | 0.3638586 | 5.19444e-05 | 0.00155833 | 30.0016 | 30 | -6.60263e-06 | -5.94236e-05 | 8.99992 | 8.99998 | 24.58504 | 0.00519444 | 24.58632 | 5.194305e-05 | -6.602652e-06 | -4.53404e-05 | -6.37578e-05 | 0.145624 |  |  |  | 0.3995565 | 0.000206185 | 0.00618553 | 30.0061 | 29.9999 | -4.64872e-05 | -0.000418425 | 9.00044 | 9.00086 | 26.99706 | 0.0206185 | 27.00263 | 0.0002061637 | -4.648828e-05 | -0.0001596755 | 4.110203e-05 | 0.2911423 |  |  |  | 0.3897765 | 9.4326e-05 | 0.00282973 | 30.0023 | 29.9995 | -2.8043e-05 | -0.000246899 | 8.80404 | 8.80429 | 26.33625 | 0.0094326 | 26.33873 | 9.432155e-05 | -2.804339e-05 | -6.627816e-05 | -4.95811e-05 | 0.4231167 |  |  |  | 0.3827808 | 5.9067e-05 | 0.00177203 | 30.0021 | 30.0003 | -2.46929e-05 | -0.000222237 | 8.99979 | 9.00001 | 25.86356 | 0.0059067 | 25.86509 | 5.906526e-05 | -2.46932e-05 | -3.437205e-05 | -6.795362e-05 | 0.7184094 |  |  |  | 0.3691448 | 6.61375e-05 | 0.00198413 | 30.0021 | 30.0001 | -4.27019e-06 | -3.84313e-05 | 8.99987 | 8.99991 | 24.94221 | 0.00661375 | 24.94386 | 6.613531e-05 | -4.270199e-06 | -6.186511e-05 | -5.244825e-05 | 0.06902435 |  |  |  | 0.3932381 | 5.7562e-05 | 0.00172686 | 30.0017 | 30 | -8.11904e-06 | -7.30705e-05 | 8.99983 | 8.9999 | 26.57014 | 0.0057562 | 26.57167 | 5.756034e-05 | -8.119073e-06 | -4.944127e-05 | -7.127205e-05 | 0.1642165 |  |  |  | 0.3936865 | 6.46593e-05 | 0.00193978 | 30.002 | 30 | -3.07457e-05 | -0.000276733 | 9.00042 | 9.0007 | 26.60044 | 0.00646593 | 26.60216 | 6.465721e-05 | -3.074617e-05 | -3.391104e-05 | -7.433188e-05 | 0.9066716 |  |  |  | 0.3748738 | 5.963e-05 | 0.00178888 | 30.0014 | 29.9996 | -5.88002e-06 | -5.29228e-05 | 9.0004 | 9.00045 | 25.32931 | 0.005963 | 25.33082 | 5.962822e-05 | -5.880037e-06 | -5.374818e-05 | -5.267287e-05 | 0.1093997 |  |  |  | 0.3861461 | 6.76643e-05 | 0.00202989 | 30.0014 | 29.9994 | -9.85939e-06 | -8.87345e-05 | 8.99991 | 9 | 26.09095 | 0.00676643 | 26.09272 | 6.766201e-05 | -9.859439e-06 | -5.780257e-05 | -5.310844e-05 | 0.1705709 |  |  |  | 0.3941092 | 6.35474e-05 | 0.00190645 | 30.0024 | 30.0005 | -1.8846e-05 | -0.000169605 | 8.99932 | 8.99949 | 26.629 | 0.00635474 | 26.63069 | 6.354538e-05 | -1.884618e-05 | -4.46992e-05 | -6.184627e-05 | 0.4216222 |  |  |  | 0.3962431 | 4.73587e-05 | 0.00142072 | 30.0005 | 29.9991 | -2.2707e-05 | -0.000204369 | 9.00006 | 9.00026 | 26.77318 | 0.00473587 | 26.77445 | 4.735758e-05 | -2.270726e-05 | -2.465032e-05 | -6.182545e-05 | 0.9211749 |  |  |  | 0.3991185 | 5.08964e-05 | 0.00152688 | 30.0012 | 29.9997 | -3.46204e-05 | -0.000311555 | 8.99888 | 8.99919 | 26.96747 | 0.00508964 | 26.96884 | 5.08951e-05 | -3.4621e-05 | -1.627411e-05 | -5.802562e-05 | 2.127367 |  |  |  | 0.3853087 | 5.14262e-05 | 0.00154278 | 30.0015 | 29.9999 | -1.92904e-05 | -0.000173614 | 8.99986 | 9.00003 | 26.03437 | 0.00514262 | 26.03571 | 5.142488e-05 | -1.929059e-05 | -3.213429e-05 | -5.23226e-05 | 0.6003115 |  |  |  | 0.4206087 | 6.97658e-05 | 0.00209296 | 30.0018 | 29.9998 | -3.85023e-07 | -3.46523e-06 | 9.00005 | 9.00005 | 28.41951 | 0.00697658 | 28.42149 | 6.976337e-05 | -3.850231e-07 | -6.937834e-05 | -4.411477e-05 | 0.005549615 |  |  |  | 0.3873277 | 7.34815e-05 | 0.0022045 | 30.003 | 30.0008 | -9.44936e-06 | -8.50441e-05 | 8.99991 | 8.99999 | 26.17079 | 0.00734815 | 26.17272 | 7.34788e-05 | -9.449405e-06 | -6.40294e-05 | -3.407792e-05 | 0.1475792 |  |  |  | 0.3765325 | 3.70647e-05 | 0.00111194 | 30.0011 | 30 | -2.96867e-05 | -0.00026718 | 8.99975 | 9.00002 | 25.44138 | 0.00370647 | 25.44233 | 3.706401e-05 | -2.968714e-05 | -7.376872e-06 | -7.413189e-05 | 4.024353
16 |  | 0.4334403 | 7.85923e-05 | 0.00235777 | 30.0024 | 30 | -2.32039e-05 | -0.000208834 | 8.99973 | 8.99994 | 29.28651 | 0.00785923 | 29.28881 | 7.858921e-05 | -2.320417e-05 | -5.538504e-05 | -7.889279e-05 | 0.4189609 |  |  |  | 0.4695674 | 6.25245e-05 | 0.00187574 | 30.0019 | 30 | -9.92364e-06 | -8.93134e-05 | 8.99997 | 9.00006 | 31.72752 | 0.00625245 | 31.72951 | 6.252255e-05 | -9.923689e-06 | -5.259886e-05 | -7.248272e-05 | 0.1886674 |  |  |  | 0.4051961 | 5.81214e-05 | 0.00174364 | 30.0018 | 30 | 7.18506e-06 | 6.46624e-05 | 8.99963 | 8.99957 | 27.37812 | 0.00581214 | 27.37971 | 5.811971e-05 | 7.185034e-06 | -6.530475e-05 | -6.001426e-05 | -0.1100232 |  |  |  | 0.3894124 | 5.51273e-05 | 0.00165385 | 30.0022 | 30.0006 | -1.376e-05 | -0.000123839 | 8.99982 | 8.99994 | 26.31165 | 0.00551273 | 26.3131 | 5.512578e-05 | -1.376009e-05 | -4.136569e-05 | -6.244403e-05 | 0.3326451 |  |  |  | 0.3974942 | 6.68696e-05 | 0.00200609 | 30.002 | 30 | -4.52076e-06 | -4.06843e-05 | 8.9994 | 8.99945 | 26.85772 | 0.00668696 | 26.85951 | 6.686736e-05 | -4.52077e-06 | -6.234659e-05 | -4.948474e-05 | 0.0725103 |  |  |  | 0.3789987 | 5.5962e-05 | 0.00167886 | 30.0017 | 30 | 2.78958e-06 | 2.51061e-05 | 9.00001 | 8.99998 | 25.60802 | 0.0055962 | 25.60945 | 5.596043e-05 | 2.789576e-06 | -5.875001e-05 | -6.45552e-05 | -0.04748214 |  |  |  | 0.4173599 | 0.000215107 | 0.00645318 | 30.0064 | 29.9999 | -4.8954e-05 | -0.000440628 | 9.00042 | 9.00086 | 28.19999 | 0.0215107 | 28.20606 | 0.0002150839 | -4.89552e-05 | -0.0001661287 | 4.26658e-05 | 0.2946824 |  |  |  | 0.4067552 | 8.8621e-05 | 0.00265858 | 30.0021 | 29.9995 | -5.4286e-05 | -0.00047795 | 8.80381 | 8.80429 | 27.48346 | 0.0088621 | 27.4859 | 8.861707e-05 | -5.428747e-05 | -3.43296e-05 | -6.155315e-05 | 1.581361 |  |  |  | 0.3996193 | 6.53815e-05 | 0.00196147 | 30.0023 | 30.0003 | -2.93519e-05 | -0.000264167 | 8.99975 | 9.00001 | 27.0013 | 0.00653815 | 27.00307 | 6.537936e-05 | -2.935233e-05 | -3.602703e-05 | -6.72279e-05 | 0.8147308 |  |  |  | 0.3853815 | 7.03631e-05 | 0.0021109 | 30.0022 | 30.0001 | -1.90173e-06 | -1.71154e-05 | 8.99989 | 8.99991 | 26.03929 | 0.00703631 | 26.04112 | 7.036062e-05 | -1.901732e-06 | -6.845889e-05 | -5.343933e-05 | 0.02777918 |  |  |  | 0.4113386 | 6.85888e-05 | 0.00205766 | 30.002 | 30 | -2.26099e-05 | -0.000203487 | 8.99969 | 8.9999 | 27.79315 | 0.00685888 | 27.79505 | 6.858645e-05 | -2.261016e-05 | -4.597629e-05 | -6.617749e-05 | 0.4917786 |  |  |  | 0.4111351 | 7.28732e-05 | 0.0021862 | 30.0022 | 30 | -2.76059e-05 | -0.000248472 | 9.00045 | 9.0007 | 27.7794 | 0.00728732 | 27.78142 | 7.287054e-05 | -2.760628e-05 | -4.526426e-05 | -7.227988e-05 | 0.6098913 |  |  |  | 0.3909852 | 6.30575e-05 | 0.0018917 | 30.0015 | 29.9996 | -2.00373e-05 | -0.000180345 | 9.00027 | 9.00045 | 26.41792 | 0.00630575 | 26.41958 | 6.305551e-05 | -2.00375e-05 | -4.301801e-05 | -5.407247e-05 | 0.4657933 |  |  |  | 0.4033975 | 6.65854e-05 | 0.00199752 | 30.0014 | 29.9994 | -2.48719e-06 | -2.23847e-05 | 8.99998 | 9 | 27.25659 | 0.00665854 | 27.2584 | 6.658318e-05 | -2.487193e-06 | -6.409599e-05 | -5.958263e-05 | 0.03880419 |  |  |  | 0.4117527 | 7.00572e-05 | 0.00210175 | 30.0026 | 30.0005 | -1.97839e-05 | -0.000178045 | 8.99931 | 8.99949 | 27.82113 | 0.00700572 | 27.82308 | 7.005475e-05 | -1.97841e-05 | -5.027065e-05 | -6.095132e-05 | 0.3935516 |  |  |  | 0.4134164 | 3.74319e-05 | 0.00112292 | 30.0002 | 29.9991 | -1.82441e-05 | -0.000164201 | 9.0001 | 9.00026 | 27.93354 | 0.00374319 | 27.93458 | 3.74312e-05 | -1.824427e-05 | -1.918693e-05 | -7.648271e-05 | 0.9508693 |  |  |  | 0.4163399 | 5.79332e-05 | 0.00173798 | 30.0014 | 29.9997 | -3.78754e-05 | -0.000340848 | 8.99885 | 8.99919 | 28.13107 | 0.00579332 | 28.1327 | 5.793152e-05 | -3.787612e-05 | -2.00554e-05 | -5.568977e-05 | 1.888574 |  |  |  | 0.4015537 | 5.4723e-05 | 0.00164169 | 30.0016 | 29.9999 | -2.12194e-05 | -0.000190975 | 8.99984 | 9.00003 | 27.13201 | 0.0054723 | 27.13349 | 5.47215e-05 | -2.121963e-05 | -3.350188e-05 | -5.340042e-05 | 0.6333861 |  |  |  | 0.4400127 | 6.70972e-05 | 0.0020129 | 30.0018 | 29.9998 | -1.0859e-05 | -9.77317e-05 | 8.99996 | 9.00005 | 29.73059 | 0.00670972 | 29.73258 | 6.709495e-05 | -1.085906e-05 | -5.623589e-05 | -5.203641e-05 | 0.1930984 |  |  |  | 0.4040504 | 7.99623e-05 | 0.00239893 | 30.0032 | 30.0008 | 1.31744e-06 | 1.1857e-05 | 9 | 8.99999 | 27.30071 | 0.00799623 | 27.30289 | 7.99591e-05 | 1.317439e-06 | -8.127654e-05 | -3.224206e-05 | -0.01620934 |  |  |  | 0.3928884 | 6.11019e-05 | 0.00183306 | 30.0018 | 30 | -1.89934e-05 | -0.000170941 | 8.99985 | 9.00002 | 26.54651 | 0.00611019 | 26.54813 | 6.110003e-05 | -1.899358e-05 | -4.210645e-05 | -5.492881e-05 | 0.4510848
17 |  | 0.4530524 | 9.16557e-05 | 0.00274967 | 30.0027 | 30 | -2.95697e-05 | -0.000266125 | 8.99967 | 8.99994 | 30.61165 | 0.00916557 | 30.61446 | 9.16515e-05 | -2.957014e-05 | -6.208136e-05 | -7.295834e-05 | 0.4763126 |  |  |  | 0.4917189 | 6.81155e-05 | 0.00204347 | 30.0021 | 30 | -1.65178e-05 | -0.000148661 | 8.99991 | 9.00006 | 33.22425 | 0.00681155 | 33.22651 | 6.811318e-05 | -1.651794e-05 | -5.159524e-05 | -7.326167e-05 | 0.3201446 |  |  |  | 0.4226731 | 6.22008e-05 | 0.00186602 | 30.0019 | 30 | -7.82069e-06 | -7.03828e-05 | 8.99949 | 8.99957 | 28.55899 | 0.00622008 | 28.56077 | 6.219887e-05 | -7.820721e-06 | -5.437815e-05 | -6.103098e-05 | 0.143821 |  |  |  | 0.4054759 | 5.71011e-05 | 0.00171307 | 30.0023 | 30.0006 | -9.11851e-06 | -8.20661e-05 | 8.99986 | 8.99994 | 27.39702 | 0.00571011 | 27.39859 | 5.709947e-05 | -9.118552e-06 | -4.798092e-05 | -6.532043e-05 | 0.1900454 |  |  |  | 0.4136036 | 7.42242e-05 | 0.00222672 | 30.0022 | 30 | 9.35012e-07 | 8.41459e-06 | 8.99945 | 8.99945 | 27.94619 | 0.00742242 | 27.94826 | 7.422145e-05 | 9.350116e-07 | -7.515646e-05 | -4.684699e-05 | -0.01244087 |  |  |  | 0.3942274 | 6.17487e-05 | 0.00185246 | 30.0018 | 30 | 6.21918e-06 | 5.59725e-05 | 9.00004 | 8.99998 | 26.63699 | 0.00617487 | 26.63863 | 6.174679e-05 | 6.219161e-06 | -6.796595e-05 | -6.361205e-05 | -0.09150406 |  |  |  | 0.4360676 | 0.000217939 | 0.00653816 | 30.0065 | 29.9999 | -6.66449e-05 | -0.000599861 | 9.00026 | 9.00086 | 29.46403 | 0.0217939 | 29.47045 | 0.0002179153 | -6.664712e-05 | -0.0001512681 | 3.776823e-05 | 0.4405893 |  |  |  | 0.423632 | 8.81893e-05 | 0.00264563 | 30.0021 | 29.9995 | -3.92613e-05 | -0.000345667 | 8.80394 | 8.80429 | 28.62378 | 0.00881893 | 28.62631 | 8.818541e-05 | -3.926207e-05 | -4.892334e-05 | -6.821549e-05 | 0.8025223 |  |  |  | 0.4167403 | 8.08832e-05 | 0.00242652 | 30.0027 | 30.0003 | -2.57395e-05 | -0.000231656 | 8.99978 | 9.00001 | 28.15813 | 0.00808832 | 28.16041 | 8.087993e-05 | -2.573983e-05 | -5.51401e-05 | -5.741083e-05 | 0.4668079 |  |  |  | 0.4021611 | 6.68657e-05 | 0.00200598 | 30.0021 | 30.0001 | -1.19457e-05 | -0.000107511 | 8.9998 | 8.99991 | 27.17305 | 0.00668657 | 27.17486 | 6.686346e-05 | -1.194577e-05 | -5.491769e-05 | -6.232631e-05 | 0.2175214 |  |  |  | 0.4295417 | 6.71234e-05 | 0.0020137 | 30.002 | 30 | -1.42852e-05 | -0.000128565 | 8.99977 | 8.9999 | 29.02309 | 0.00671234 | 29.02504 | 6.712115e-05 | -1.42853e-05 | -5.283585e-05 | -7.360636e-05 | 0.2703714 |  |  |  | 0.4293812 | 7.67626e-05 | 0.00230288 | 30.0023 | 30 | -3.79195e-05 | -0.000341302 | 9.00036 | 9.0007 | 29.01224 | 0.00767626 | 29.01447 | 7.675965e-05 | -3.792022e-05 | -3.883943e-05 | -7.483311e-05 | 0.9763329 |  |  |  | 0.4073875 | 5.96007e-05 | 0.001788 | 30.0014 | 29.9996 | -1.05284e-05 | -9.47604e-05 | 9.00035 | 9.00045 | 27.52618 | 0.00596007 | 27.52782 | 5.959892e-05 | -1.052846e-05 | -4.907047e-05 | -6.244231e-05 | 0.2145579 |  |  |  | 0.4208316 | 7.45821e-05 | 0.00223742 | 30.0016 | 29.9994 | -7.45091e-06 | -6.70581e-05 | 8.99993 | 9 | 28.43457 | 0.00745821 | 28.43669 | 7.457932e-05 | -7.450938e-06 | -6.712838e-05 | -5.704022e-05 | 0.1109953 |  |  |  | 0.4295655 | 7.46744e-05 | 0.00224027 | 30.0028 | 30.0005 | -1.57701e-05 | -0.000141922 | 8.99934 | 8.99949 | 29.0247 | 0.00746744 | 29.02686 | 7.467161e-05 | -1.577022e-05 | -5.890139e-05 | -6.200251e-05 | 0.2677394 |  |  |  | 0.4316286 | 4.68679e-05 | 0.00140599 | 30.0005 | 29.9991 | -3.96694e-05 | -0.000357035 | 8.9999 | 9.00026 | 29.16409 | 0.00468679 | 29.16546 | 4.68668e-05 | -3.967019e-05 | -7.196615e-06 | -7.206647e-05 | 5.51234 |  |  |  | 0.4339726 | 6.18474e-05 | 0.0018554 | 30.0015 | 29.9997 | -4.44816e-05 | -0.000400298 | 8.99879 | 8.99919 | 29.32247 | 0.00618474 | 29.32428 | 6.184549e-05 | -4.448259e-05 | -1.73629e-05 | -5.658832e-05 | 2.561933 |  |  |  | 0.4182751 | 5.76591e-05 | 0.00172977 | 30.0016 | 29.9999 | -3.01811e-05 | -0.000271631 | 8.99976 | 9.00003 | 28.26183 | 0.00576591 | 28.26346 | 5.765744e-05 | -3.018156e-05 | -2.747588e-05 | -5.49672e-05 | 1.098474 |  |  |  | 0.4602872 | 7.25791e-05 | 0.00217736 | 30.0019 | 29.9998 | -2.90215e-06 | -2.61195e-05 | 9.00003 | 9.00005 | 31.10049 | 0.00725791 | 31.10274 | 7.257647e-05 | -2.902154e-06 | -6.967431e-05 | -5.204481e-05 | 0.04165314 |  |  |  | 0.4210724 | 8.29017e-05 | 0.00248712 | 30.0033 | 30.0008 | -6.74893e-06 | -6.07403e-05 | 8.99993 | 8.99999 | 28.45083 | 0.00829017 | 28.45319 | 8.289826e-05 | -6.748953e-06 | -7.614931e-05 | -3.403007e-05 | 0.08862789 |  |  |  | 0.4097035 | 6.68544e-05 | 0.00200563 | 30.002 | 30 | -1.88039e-05 | -0.000169235 | 8.99985 | 9.00002 | 27.68267 | 0.00668544 | 27.68452 | 6.685217e-05 | -1.880408e-05 | -4.804809e-05 | -5.414326e-05 | 0.3913595
18 |  | 0.4732401 | 9.24663e-05 | 0.00277399 | 30.0028 | 30 | -3.59204e-05 | -0.000323281 | 8.99962 | 8.99994 | 31.97568 | 0.00924663 | 31.97864 | 9.246203e-05 | -3.592105e-05 | -5.654098e-05 | -7.948284e-05 | 0.6353099 |  |  |  | 0.5143369 | 7.61042e-05 | 0.00228313 | 30.0023 | 30 | 3.54667e-07 | 3.19202e-06 | 9.00006 | 9.00006 | 34.75249 | 0.00761042 | 34.75513 | 7.61013e-05 | 3.546669e-07 | -7.645597e-05 | -7.177764e-05 | -0.004638839 |  |  |  | 0.4405534 | 6.89775e-05 | 0.00206933 | 30.0021 | 30 | -4.66054e-06 | -4.19429e-05 | 8.99952 | 8.99957 | 29.76712 | 0.00689775 | 29.76917 | 6.897512e-05 | -4.660551e-06 | -6.431457e-05 | -5.946857e-05 | 0.07246493 |  |  |  | 0.4221878 | 6.89628e-05 | 0.00206892 | 30.0026 | 30.0006 | -2.22159e-05 | -0.000199942 | 8.99974 | 8.99994 | 28.5262 | 0.00689628 | 28.52817 | 6.896042e-05 | -2.221615e-05 | -4.674428e-05 | -5.850658e-05 | 0.4752699 |  |  |  | 0.4305692 | 7.93349e-05 | 0.00238004 | 30.0023 | 30 | -9.70461e-06 | -8.73361e-05 | 8.99936 | 8.99945 | 29.09251 | 0.00793349 | 29.09482 | 7.933175e-05 | -9.704657e-06 | -6.96271e-05 | -4.670342e-05 | 0.1393805 |  |  |  | 0.4098571 | 6.56376e-05 | 0.00196913 | 30.002 | 30 | -9.02372e-06 | -8.12133e-05 | 8.9999 | 8.99998 | 27.69305 | 0.00656376 | 27.69487 | 6.563545e-05 | -9.023761e-06 | -5.661169e-05 | -6.469393e-05 | 0.1593975 |  |  |  | 0.4548426 | 0.000235662 | 0.00706984 | 30.007 | 29.9999 | -7.5853e-05 | -0.000682742 | 9.00018 | 9.00086 | 30.73261 | 0.0235662 | 30.73985 | 0.0002356342 | -7.585588e-05 | -0.0001597784 | 4.772763e-05 | 0.4747569 |  |  |  | 0.4410532 | 9.54751e-05 | 0.0028642 | 30.0023 | 29.9995 | -3.58014e-05 | -0.000315206 | 8.80397 | 8.80429 | 29.80089 | 0.00954751 | 29.80373 | 9.547054e-05 | -3.580204e-05 | -5.96685e-05 | -6.736328e-05 | 0.6000158 |  |  |  | 0.4345439 | 8.95169e-05 | 0.00268554 | 30.003 | 30.0003 | -1.85618e-05 | -0.000167057 | 8.99984 | 9.00001 | 29.36107 | 0.00895169 | 29.3637 | 8.951289e-05 | -1.856197e-05 | -7.095092e-05 | -5.468702e-05 | 0.2616171 |  |  |  | 0.4190972 | 7.42262e-05 | 0.00222679 | 30.0023 | 30.0001 | -8.38953e-06 | -7.5505e-05 | 8.99983 | 8.99991 | 28.31738 | 0.00742262 | 28.31948 | 7.422345e-05 | -8.389565e-06 | -6.583388e-05 | -6.040785e-05 | 0.1274354 |  |  |  | 0.4485419 | 7.08216e-05 | 0.00212465 | 30.0021 | 30 | -2.36059e-05 | -0.000212451 | 8.99969 | 8.9999 | 30.30688 | 0.00708216 | 30.30903 | 7.081909e-05 | -2.360618e-05 | -4.721291e-05 | -7.613383e-05 | 0.4999941 |  |  |  | 0.4479982 | 9.36942e-05 | 0.00281083 | 30.0028 | 30 | -2.18458e-05 | -0.000196627 | 9.0005 | 9.0007 | 30.27015 | 0.00936942 | 30.27299 | 9.368981e-05 | -2.184604e-05 | -7.184377e-05 | -6.447836e-05 | 0.304077 |  |  |  | 0.4246225 | 8.33014e-05 | 0.00249901 | 30.0021 | 29.9996 | -4.00999e-06 | -3.60917e-05 | 9.00041 | 9.00045 | 28.69071 | 0.00833014 | 28.6931 | 8.329793e-05 | -4.009998e-06 | -7.928793e-05 | -4.390942e-05 | 0.05057514 |  |  |  | 0.4391909 | 7.0204e-05 | 0.00210608 | 30.0015 | 29.9994 | -1.31585e-05 | -0.000118426 | 8.99988 | 9 | 29.67506 | 0.0070204 | 29.67715 | 7.020154e-05 | -1.315859e-05 | -5.704295e-05 | -6.715947e-05 | 0.2306786 |  |  |  | 0.4480545 | 7.90227e-05 | 0.00237072 | 30.0029 | 30.0005 | -1.36408e-05 | -0.00012276 | 8.99936 | 8.99949 | 30.27396 | 0.00790227 | 30.27635 | 7.901958e-05 | -1.364089e-05 | -6.537868e-05 | -6.353779e-05 | 0.2086443 |  |  |  | 0.4503334 | 5.56219e-05 | 0.00166861 | 30.0007 | 29.9991 | -2.18758e-05 | -0.000196888 | 9.00006 | 9.00026 | 30.42793 | 0.00556219 | 30.42963 | 5.562035e-05 | -2.187604e-05 | -3.374431e-05 | -6.846804e-05 | 0.6482882 |  |  |  | 0.4526268 | 6.79055e-05 | 0.00203714 | 30.0017 | 29.9997 | -2.96656e-05 | -0.000266967 | 8.99892 | 8.99919 | 30.58289 | 0.00679055 | 30.58497 | 6.790319e-05 | -2.966604e-05 | -3.823715e-05 | -5.562222e-05 | 0.7758433 |  |  |  | 0.43538 | 6.28753e-05 | 0.00188626 | 30.0018 | 29.9999 | -3.36398e-05 | -0.00030276 | 8.99973 | 9.00003 | 29.41757 | 0.00628753 | 29.41942 | 6.287332e-05 | -3.364037e-05 | -2.923296e-05 | -5.435758e-05 | 1.150768 |  |  |  | 0.4800836 | 7.94367e-05 | 0.00238308 | 30.0021 | 29.9998 | -7.28449e-06 | -6.55608e-05 | 8.99999 | 9.00005 | 32.43808 | 0.00794367 | 32.44066 | 7.943355e-05 | -7.284517e-06 | -7.214903e-05 | -5.054844e-05 | 0.1009649 |  |  |  | 0.4386308 | 8.28954e-05 | 0.00248693 | 30.0033 | 30.0008 | -1.27275e-05 | -0.000114547 | 8.99988 | 8.99999 | 29.63722 | 0.00828954 | 29.63967 | 8.289196e-05 | -1.272758e-05 | -7.016438e-05 | -3.891221e-05 | 0.1813966 |  |  |  | 0.4269038 | 5.96157e-05 | 0.00178847 | 30.0018 | 30 | -3.16942e-06 | -2.85249e-05 | 8.99999 | 9.00002 | 28.84485 | 0.00596157 | 28.84657 | 5.961392e-05 | -3.169425e-06 | -5.64445e-05 | -6.646026e-05 | 0.05615118
19 |  | 0.4937973 | 0.000105045 | 0.00315135 | 30.0031 | 30 | -1.20755e-05 | -0.000108679 | 8.99983 | 8.99994 | 33.36468 | 0.0105045 | 33.36819 | 0.0001050395 | -1.207557e-05 | -9.296391e-05 | -7.437681e-05 | 0.1298953 |  |  |  | 0.5375217 | 7.68533e-05 | 0.0023056 | 30.0023 | 30 | -1.26449e-05 | -0.000113805 | 8.99995 | 9.00006 | 36.31904 | 0.00768533 | 36.32183 | 7.685035e-05 | -1.264498e-05 | -6.420537e-05 | -7.769469e-05 | 0.1969458 |  |  |  | 0.4588237 | 7.61452e-05 | 0.00228436 | 30.0023 | 30 | 5.72204e-07 | 5.14959e-06 | 8.99957 | 8.99957 | 31.0016 | 0.00761452 | 31.00396 | 7.61423e-05 | 5.722038e-07 | -7.67145e-05 | -5.762907e-05 | -0.007458874 |  |  |  | 0.4394217 | 8.56338e-05 | 0.00256906 | 30.0031 | 30.0006 | -1.79399e-05 | -0.000161458 | 8.99978 | 8.99994 | 29.69065 | 0.00856338 | 29.6932 | 8.563013e-05 | -1.794006e-05 | -6.769007e-05 | -4.704234e-05 | 0.2650324 |  |  |  | 0.4479829 | 7.61454e-05 | 0.00228436 | 30.0023 | 30 | -2.048e-05 | -0.000184309 | 8.99926 | 8.99945 | 30.26912 | 0.00761454 | 30.27142 | 7.61425e-05 | -2.048021e-05 | -5.566229e-05 | -5.498958e-05 | 0.3679369 |  |  |  | 0.4254867 | 6.93309e-05 | 0.00207993 | 30.0021 | 30 | -6.19937e-06 | -5.57942e-05 | 8.99992 | 8.99998 | 28.7491 | 0.00693309 | 28.75109 | 6.93285e-05 | -6.199389e-06 | -6.312911e-05 | -6.597138e-05 | 0.09820176 |  |  |  | 0.4740709 | 0.000247869 | 0.00743605 | 30.0074 | 29.9999 | -7.12393e-05 | -0.000641215 | 9.00022 | 9.00086 | 32.03182 | 0.0247869 | 32.03976 | 0.0002478383 | -7.124184e-05 | -0.0001765964 | 5.198558e-05 | 0.403416 |  |  |  | 0.4590692 | 0.00010294 | 0.00308813 | 30.0026 | 29.9995 | -4.02667e-05 | -0.00035452 | 8.80393 | 8.80429 | 31.01819 | 0.010294 | 31.02139 | 0.0001029347 | -4.026751e-05 | -6.266719e-05 | -6.65518e-05 | 0.6425613 |  |  |  | 0.4529925 | 7.16457e-05 | 0.0021494 | 30.0025 | 30.0003 | -4.45286e-05 | -0.000400758 | 8.99961 | 9.00001 | 30.6076 | 0.00716457 | 30.60979 | 7.164313e-05 | -4.452959e-05 | -2.711354e-05 | -7.867612e-05 | 1.642338 |  |  |  | 0.436301 | 8.00701e-05 | 0.00240211 | 30.0025 | 30.0001 | 4.72144e-07 | 4.24925e-06 | 8.99991 | 8.99991 | 29.4798 | 0.00800701 | 29.48216 | 8.006689e-05 | 4.721439e-07 | -8.053904e-05 | -6.009179e-05 | -0.005862299 |  |  |  | 0.4678214 | 7.95206e-05 | 0.00238562 | 30.0024 | 30 | -2.48011e-05 | -0.000223208 | 8.99967 | 8.9999 | 31.60955 | 0.00795206 | 31.61206 | 7.951744e-05 | -2.480141e-05 | -5.471603e-05 | -7.375323e-05 | 0.453275 |  |  |  | 0.4671379 | 8.71566e-05 | 0.0026147 | 30.0026 | 30 | -4.02937e-05 | -0.000362671 | 9.00034 | 9.0007 | 31.56337 | 0.00871566 | 31.56613 | 8.71528e-05 | -4.029451e-05 | -4.685829e-05 | -7.777167e-05 | 0.8599228 |  |  |  | 0.4421438 | 7.27895e-05 | 0.00218366 | 30.0018 | 29.9996 | -2.23859e-05 | -0.000201483 | 9.00025 | 9.00045 | 29.87458 | 0.00727895 | 29.87676 | 7.278685e-05 | -2.238615e-05 | -5.04007e-05 | -5.966809e-05 | 0.4441635 |  |  |  | 0.4576379 | 7.76594e-05 | 0.00232973 | 30.0017 | 29.9994 | -1.25689e-05 | -0.00011312 | 8.99988 | 9 | 30.92148 | 0.00776594 | 30.92388 | 7.765638e-05 | -1.256898e-05 | -6.508741e-05 | -6.547514e-05 | 0.1931092 |  |  |  | 0.4672798 | 9.26388e-05 | 0.00277921 | 30.0033 | 30.0005 | -2.32246e-06 | -2.0901e-05 | 8.99946 | 8.99949 | 31.57296 | 0.00926388 | 31.57588 | 9.263451e-05 | -2.322463e-06 | -9.031205e-05 | -5.604177e-05 | 0.02571598 |  |  |  | 0.4693569 | 5.96743e-05 | 0.00179017 | 30.0009 | 29.9991 | -2.62444e-05 | -0.000236207 | 9.00002 | 9.00026 | 31.7133 | 0.00596743 | 31.71519 | 5.967252e-05 | -2.624474e-05 | -3.342778e-05 | -6.965826e-05 | 0.7851179 |  |  |  | 0.4715349 | 6.9143e-05 | 0.00207427 | 30.0018 | 29.9997 | -3.12288e-05 | -0.000281034 | 8.99891 | 8.99919 | 31.86047 | 0.0069143 | 31.86267 | 6.914061e-05 | -3.122929e-05 | -3.791132e-05 | -5.954515e-05 | 0.8237457 |  |  |  | 0.4526212 | 7.19775e-05 | 0.00215932 | 30.0021 | 29.9999 | -2.63168e-05 | -0.000236852 | 8.99979 | 9.00003 | 30.58251 | 0.00719775 | 30.58471 | 7.197491e-05 | -2.631715e-05 | -4.565776e-05 | -4.989949e-05 | 0.5764003 |  |  |  | 0.5008114 | 8.79786e-05 | 0.00263934 | 30.0024 | 29.9998 | -1.62028e-05 | -0.000145826 | 8.99991 | 9.00005 | 33.83861 | 0.00879786 | 33.84158 | 8.797473e-05 | -1.620293e-05 | -7.17718e-05 | -4.762042e-05 | 0.2257562 |  |  |  | 0.456697 | 9.29583e-05 | 0.00278883 | 30.0036 | 30.0008 | -1.35773e-05 | -0.000122196 | 8.99987 | 8.99999 | 30.85791 | 0.00929583 | 30.86078 | 9.295398e-05 | -1.357739e-05 | -7.937659e-05 | -3.386831e-05 | 0.1710503 |  |  |  | 0.4447517 | 7.34873e-05 | 0.00220462 | 30.0022 | 30 | -2.57183e-05 | -0.000231465 | 8.99979 | 9.00002 | 30.05079 | 0.00734873 | 30.053 | 7.34846e-05 | -2.571863e-05 | -4.776597e-05 | -5.786228e-05 | 0.53843
20 |  | 0.5142693 | 0.000104453 | 0.0031336 | 30.0031 | 30 | -3.59951e-05 | -0.000323954 | 8.99962 | 8.99994 | 34.74793 | 0.0104453 | 34.75156 | 0.0001044475 | -3.599575e-05 | -6.84518e-05 | -8.240695e-05 | 0.5258554 |  |  |  | 0.5609995 | 8.72719e-05 | 0.00261816 | 30.0026 | 30 | -5.30176e-06 | -4.77162e-05 | 9.00001 | 9.00006 | 37.90537 | 0.00872719 | 37.90868 | 8.726809e-05 | -5.301774e-06 | -8.196632e-05 | -7.40288e-05 | 0.06468235 |  |  |  | 0.4775399 | 7.99864e-05 | 0.00239959 | 30.0024 | 30 | -9.10655e-06 | -8.1955e-05 | 8.99948 | 8.99957 | 32.26621 | 0.00799864 | 32.26879 | 7.99832e-05 | -9.106591e-06 | -7.087661e-05 | -5.924547e-05 | 0.1284851 |  |  |  | 0.4569267 | 7.90997e-05 | 0.00237304 | 30.003 | 30.0006 | -1.16103e-05 | -0.000104492 | 8.99984 | 8.99994 | 30.87342 | 0.00790997 | 30.87587 | 7.909657e-05 | -1.161037e-05 | -6.74862e-05 | -5.886019e-05 | 0.1720406 |  |  |  | 0.4658314 | 9.15884e-05 | 0.00274765 | 30.0027 | 30 | 6.04309e-06 | 5.43845e-05 | 8.9995 | 8.99945 | 31.47509 | 0.00915884 | 31.47797 | 9.158421e-05 | 6.043072e-06 | -9.762728e-05 | -4.477451e-05 | -0.06189942 |  |  |  | 0.4411437 | 7.55195e-05 | 0.00226558 | 30.0023 | 30 | -6.11999e-06 | -5.50798e-05 | 8.99992 | 8.99998 | 29.80701 | 0.00755195 | 29.80926 | 7.551665e-05 | -6.120009e-06 | -6.939664e-05 | -6.476287e-05 | 0.08818883 |  |  |  | 0.4940585 | 0.000246402 | 0.00739203 | 30.0073 | 29.9999 | -7.11137e-05 | -0.000640084 | 9.00022 | 9.00086 | 33.38233 | 0.0246402 | 33.39056 | 0.0002463716 | -7.111623e-05 | -0.0001752554 | 4.226178e-05 | 0.4057862 |  |  |  | 0.4770438 | 0.000110464 | 0.00331387 | 30.0028 | 29.9995 | -5.85431e-05 | -0.00051543 | 8.80377 | 8.80429 | 32.23269 | 0.0110464 | 32.23625 | 0.0001104579 | -5.854481e-05 | -5.191309e-05 | -6.566606e-05 | 1.127747 |  |  |  | 0.4717654 | 9.29687e-05 | 0.00278909 | 30.0031 | 30.0003 | -2.58654e-05 | -0.000232789 | 8.99978 | 9.00001 | 31.87604 | 0.00929687 | 31.879 | 9.296438e-05 | -2.586573e-05 | -6.709864e-05 | -6.358773e-05 | 0.3854882 |  |  |  | 0.453643 | 9.21042e-05 | 0.00276314 | 30.0029 | 30.0001 | -4.63573e-06 | -4.17211e-05 | 8.99986 | 8.99991 | 30.65155 | 0.00921042 | 30.65438 | 9.209996e-05 | -4.635741e-06 | -8.746422e-05 | -5.363148e-05 | 0.05300157 |  |  |  | 0.4873602 | 9.51496e-05 | 0.00285449 | 30.0028 | 30 | -3.16354e-05 | -0.000284715 | 8.99961 | 8.9999 | 32.92974 | 0.00951496 | 32.93288 | 9.514507e-05 | -3.16359e-05 | -6.350917e-05 | -6.452953e-05 | 0.4981312 |  |  |  | 0.4866868 | 9.55286e-05 | 0.00286586 | 30.0029 | 30 | -3.28161e-05 | -0.000295368 | 9.0004 | 9.0007 | 32.88425 | 0.00955286 | 32.88739 | 9.552404e-05 | -3.281664e-05 | -6.27074e-05 | -7.630367e-05 | 0.5233296 |  |  |  | 0.4598953 | 7.70594e-05 | 0.00231175 | 30.0019 | 29.9996 | -2.75345e-05 | -0.000247823 | 9.0002 | 9.00045 | 31.074 | 0.00770594 | 31.0764 | 7.705643e-05 | -2.753488e-05 | -4.952155e-05 | -6.071698e-05 | 0.5560181 |  |  |  | 0.4769266 | 8.36407e-05 | 0.00250917 | 30.0019 | 29.9994 | -2.06117e-05 | -0.000185505 | 8.99981 | 9 | 32.22477 | 0.00836407 | 32.22746 | 8.36372e-05 | -2.061191e-05 | -6.302529e-05 | -6.552798e-05 | 0.3270419 |  |  |  | 0.486963 | 9.29376e-05 | 0.00278818 | 30.0033 | 30.0005 | -8.17515e-06 | -7.35722e-05 | 8.99941 | 8.99949 | 32.90291 | 0.00929376 | 32.90596 | 9.293328e-05 | -8.175183e-06 | -8.47581e-05 | -6.200574e-05 | 0.09645312 |  |  |  | 0.4883802 | 6.98323e-05 | 0.00209491 | 30.0012 | 29.9991 | -2.34354e-05 | -0.000210925 | 9.00005 | 9.00026 | 32.99866 | 0.00698323 | 33.00096 | 6.982986e-05 | -2.343567e-05 | -4.639419e-05 | -6.474413e-05 | 0.5051425 |  |  |  | 0.4901864 | 7.978e-05 | 0.00239338 | 30.0021 | 29.9997 | -3.64846e-05 | -0.000328331 | 8.99886 | 8.99919 | 33.1207 | 0.007978 | 33.12335 | 7.977682e-05 | -3.648527e-05 | -4.329155e-05 | -5.40005e-05 | 0.8427803 |  |  |  | 0.4705332 | 7.15534e-05 | 0.0021466 | 30.0021 | 29.9999 | -2.53805e-05 | -0.000228425 | 8.9998 | 9.00003 | 31.79278 | 0.00715534 | 31.79506 | 7.155084e-05 | -2.538082e-05 | -4.617002e-05 | -5.514656e-05 | 0.5497252 |  |  |  | 0.5215149 | 9.11105e-05 | 0.00273329 | 30.0025 | 29.9998 | -1.56984e-05 | -0.000141286 | 8.99991 | 9.00005 | 35.23749 | 0.00911105 | 35.2407 | 9.110635e-05 | -1.569852e-05 | -7.540783e-05 | -5.009474e-05 | 0.2081816 |  |  |  | 0.4750784 | 9.88455e-05 | 0.00296544 | 30.0038 | 30.0008 | -1.499e-05 | -0.00013491 | 8.99986 | 8.99999 | 32.09989 | 0.00988455 | 32.10306 | 9.884062e-05 | -1.499011e-05 | -8.38505e-05 | -3.308686e-05 | 0.1787719 |  |  |  | 0.4630725 | 8.54305e-05 | 0.00256292 | 30.0026 | 30 | -2.90718e-05 | -0.000261647 | 8.99975 | 9.00002 | 31.28868 | 0.00854305 | 31.29135 | 8.542685e-05 | -2.907222e-05 | -5.635463e-05 | -5.133227e-05 | 0.5158799
21 |  | 0.5357289 | 0.000121598 | 0.00364795 | 30.0036 | 30 | -4.25019e-05 | -0.000382514 | 8.99956 | 8.99994 | 36.1979 | 0.0121598 | 36.2023 | 0.0001215906 | -4.25028e-05 | -7.90878e-05 | -7.306434e-05 | 0.5374129 |  |  |  | 0.5851005 | 8.92625e-05 | 0.00267788 | 30.0027 | 30 | -7.03537e-06 | -6.33187e-05 | 9 | 9.00006 | 39.53382 | 0.00892625 | 39.53734 | 8.925852e-05 | -7.035395e-06 | -8.222312e-05 | -7.896816e-05 | 0.08556468 |  |  |  | 0.4964171 | 8.38942e-05 | 0.00251683 | 30.0025 | 30 | -1.80088e-05 | -0.000162072 | 8.9994 | 8.99957 | 33.54169 | 0.00838942 | 33.54451 | 8.389068e-05 | -1.800896e-05 | -6.588172e-05 | -6.084228e-05 | 0.2733529 |  |  |  | 0.4755533 | 7.93358e-05 | 0.00238012 | 30.003 | 30.0006 | -1.54716e-05 | -0.000139243 | 8.9998 | 8.99994 | 32.13198 | 0.00793358 | 32.13453 | 7.933265e-05 | -1.547172e-05 | -6.386093e-05 | -6.424797e-05 | 0.2422721 |  |  |  | 0.4842964 | 9.39107e-05 | 0.00281732 | 30.0028 | 30 | 1.08915e-05 | 9.80172e-05 | 8.99954 | 8.99945 | 32.72273 | 0.00939107 | 32.72581 | 9.390629e-05 | 1.089144e-05 | -0.0001047977 | -4.785788e-05 | -0.1039282 |  |  |  | 0.457433 | 8.2237e-05 | 0.00246711 | 30.0025 | 30 | -1.26664e-05 | -0.000113998 | 8.99987 | 8.99998 | 30.90764 | 0.0082237 | 30.91018 | 8.223362e-05 | -1.266648e-05 | -6.956714e-05 | -6.322671e-05 | 0.1820756 |  |  |  | 0.5150544 | 0.000257682 | 0.00773045 | 30.0076 | 29.9999 | -6.61669e-05 | -0.00059556 | 9.00027 | 9.00086 | 34.80097 | 0.0257682 | 34.80994 | 0.0002576488 | -6.616909e-05 | -0.0001914797 | 4.486253e-05 | 0.3455671 |  |  |  | 0.4953345 | 0.000127751 | 0.00383246 | 30.0033 | 29.9995 | -4.50016e-05 | -0.000396207 | 8.80389 | 8.80429 | 33.46855 | 0.0127751 | 33.47282 | 0.0001277428 | -4.500261e-05 | -8.274023e-05 | -5.513719e-05 | 0.5439024 |  |  |  | 0.49088 | 9.44472e-05 | 0.00283345 | 30.0032 | 30.0003 | -2.70681e-05 | -0.000243613 | 8.99977 | 9.00001 | 33.16757 | 0.00944472 | 33.1707 | 9.444274e-05 | -2.706847e-05 | -6.737427e-05 | -6.845267e-05 | 0.4017626 |  |  |  | 0.471201 | 9.57907e-05 | 0.00287373 | 30.003 | 30.0001 | -1.16013e-05 | -0.000104411 | 8.9998 | 8.99991 | 31.83791 | 0.00957907 | 31.84096 | 9.578611e-05 | -1.160137e-05 | -8.418475e-05 | -5.558634e-05 | 0.1378084 |  |  |  | 0.5077137 | 9.91886e-05 | 0.00297566 | 30.003 | 30 | -3.4645e-05 | -0.000311802 | 8.99959 | 8.9999 | 34.30498 | 0.00991886 | 34.30838 | 9.918368e-05 | -3.46456e-05 | -6.453808e-05 | -6.716005e-05 | 0.5368241 |  |  |  | 0.5060727 | 9.97487e-05 | 0.00299246 | 30.003 | 30 | -4.29471e-05 | -0.000386554 | 9.00031 | 9.0007 | 34.1941 | 0.00997487 | 34.19751 | 9.974373e-05 | -4.294802e-05 | -5.67957e-05 | -7.892903e-05 | 0.7561844 |  |  |  | 0.4781833 | 8.79892e-05 | 0.00263964 | 30.0023 | 29.9996 | -3.74824e-05 | -0.000337359 | 9.00011 | 9.00045 | 32.30968 | 0.00879892 | 32.31252 | 8.798533e-05 | -3.74831e-05 | -5.050223e-05 | -5.526829e-05 | 0.7422069 |  |  |  | 0.4968638 | 9.51163e-05 | 0.00285343 | 30.0023 | 29.9994 | -2.68106e-05 | -0.000241295 | 8.99976 | 9 | 33.57188 | 0.00951163 | 33.57507 | 9.511178e-05 | -2.681096e-05 | -6.830082e-05 | -6.029083e-05 | 0.3925423 |  |  |  | 0.5071131 | 9.7735e-05 | 0.0029321 | 30.0035 | 30.0005 | -3.29449e-05 | -0.000296487 | 8.99919 | 8.99949 | 34.2644 | 0.0097735 | 34.26775 | 9.773022e-05 | -3.294544e-05 | -6.478478e-05 | -6.362082e-05 | 0.5085368 |  |  |  | 0.5081579 | 7.15431e-05 | 0.00214623 | 30.0012 | 29.9991 | -3.38563e-05 | -0.000304715 | 8.99996 | 9.00026 | 34.33499 | 0.00715431 | 34.33745 | 7.154054e-05 | -3.385687e-05 | -3.768367e-05 | -6.848348e-05 | 0.8984495 |  |  |  | 0.5096086 | 7.95427e-05 | 0.00238626 | 30.0021 | 29.9997 | -4.59432e-05 | -0.000413451 | 8.99877 | 8.99919 | 34.43301 | 0.00795427 | 34.43575 | 7.953954e-05 | -4.594426e-05 | -3.359528e-05 | -5.953827e-05 | 1.367581 |  |  |  | 0.4886652 | 7.28236e-05 | 0.0021847 | 30.0021 | 29.9999 | -4.29723e-05 | -0.000386752 | 8.99965 | 9.00003 | 33.01792 | 0.00728236 | 33.02032 | 7.282095e-05 | -4.297322e-05 | -2.984773e-05 | -5.87589e-05 | 1.439749 |  |  |  | 0.5432752 | 9.60478e-05 | 0.00288141 | 30.0026 | 29.9998 | -2.74086e-05 | -0.000246679 | 8.99981 | 9.00005 | 36.70778 | 0.00960478 | 36.71131 | 9.604319e-05 | -2.740898e-05 | -6.863421e-05 | -5.105027e-05 | 0.3993486 |  |  |  | 0.4938313 | 0.000109988 | 0.00329973 | 30.0041 | 30.0008 | -1.54222e-05 | -0.0001388 | 8.99985 | 8.99999 | 33.36698 | 0.0109988 | 33.37065 | 0.000109982 | -1.542232e-05 | -9.455963e-05 | -2.715465e-05 | 0.1630962 |  |  |  | 0.4819611 | 9.54268e-05 | 0.00286281 | 30.0029 | 30 | -5.14864e-05 | -0.000463379 | 8.99955 | 9.00002 | 32.56494 | 0.00954268 | 32.56804 | 9.542225e-05 | -5.148773e-05 | -4.393452e-05 | -4.691666e-05 | 1.17192
22 |  | 0.557287 | 0.000112416 | 0.00337247 | 30.0034 | 30 | -2.97813e-05 | -0.00026803 | 8.99967 | 8.99994 | 37.65453 | 0.0112416 | 37.65876 | 0.0001124097 | -2.978174e-05 | -8.262794e-05 | -9.007646e-05 | 0.3604319 |  |  |  | 0.6094807 | 0.000105901 | 0.00317704 | 30.0032 | 30 | -2.09323e-05 | -0.000188392 | 8.99987 | 9.00006 | 41.18113 | 0.0105901 | 41.18549 | 0.0001058954 | -2.093252e-05 | -8.496287e-05 | -6.934395e-05 | 0.2463725 |  |  |  | 0.515991 | 8.80497e-05 | 0.00264149 | 30.0027 | 30 | -1.66335e-05 | -0.000149694 | 8.99942 | 8.99957 | 34.86426 | 0.00880497 | 34.86733 | 8.804582e-05 | -1.663364e-05 | -7.141219e-05 | -6.239464e-05 | 0.2329244 |  |  |  | 0.4945215 | 8.22217e-05 | 0.0024667 | 30.003 | 30.0006 | -2.2145e-06 | -1.99304e-05 | 8.99992 | 8.99994 | 33.41362 | 0.00822217 | 33.41637 | 8.221832e-05 | -2.214502e-06 | -8.000382e-05 | -6.708968e-05 | 0.02767996 |  |  |  | 0.5034388 | 8.95664e-05 | 0.00268699 | 30.0027 | 30 | -1.91123e-05 | -0.000172001 | 8.99927 | 8.99945 | 34.01613 | 0.00895664 | 34.01918 | 8.956239e-05 | -1.911248e-05 | -7.044991e-05 | -5.780451e-05 | 0.2712918 |  |  |  | 0.4741915 | 8.55673e-05 | 0.00256702 | 30.0026 | 30 | -1.83511e-05 | -0.000165159 | 8.99981 | 8.99998 | 32.03996 | 0.00855673 | 32.04271 | 8.556364e-05 | -1.835127e-05 | -6.721237e-05 | -6.522626e-05 | 0.2730341 |  |  |  | 0.5368578 | 0.000268303 | 0.00804908 | 30.008 | 29.9999 | -6.09637e-05 | -0.000548726 | 9.00031 | 9.00086 | 36.27417 | 0.0268303 | 36.28391 | 0.000268267 | -6.096556e-05 | -0.0002073015 | 4.647066e-05 | 0.2940913 |  |  |  | 0.513932 | 0.000123561 | 0.00370677 | 30.0032 | 29.9995 | -5.403e-05 | -0.000475695 | 8.80381 | 8.80429 | 34.72514 | 0.0123561 | 34.72943 | 0.0001235534 | -5.403146e-05 | -6.952191e-05 | -6.619216e-05 | 0.7771861 |  |  |  | 0.5107113 | 0.000101712 | 0.00305139 | 30.0034 | 30.0003 | -4.50763e-05 | -0.000405687 | 8.9996 | 9.00001 | 34.50752 | 0.0101712 | 34.51103 | 0.0001017068 | -4.507732e-05 | -5.662951e-05 | -6.77707e-05 | 0.796004 |  |  |  | 0.4893279 | 9.9238e-05 | 0.00297715 | 30.0031 | 30.0001 | -1.16339e-06 | -1.04704e-05 | 8.9999 | 8.99991 | 33.06269 | 0.0099238 | 33.06598 | 9.923308e-05 | -1.163391e-06 | -9.806969e-05 | -5.796314e-05 | 0.0118629 |  |  |  | 0.5281862 | 0.000111291 | 0.00333873 | 30.0033 | 30 | -2.12786e-05 | -0.000191505 | 8.99971 | 8.9999 | 35.68826 | 0.0111291 | 35.69223 | 0.0001112848 | -2.127883e-05 | -9.000598e-05 | -6.176848e-05 | 0.2364157 |  |  |  | 0.5262441 | 0.000114576 | 0.00343729 | 30.0035 | 30 | -3.08633e-05 | -0.000277791 | 9.00042 | 9.0007 | 35.55704 | 0.0114576 | 35.56111 | 0.0001145694 | -3.086378e-05 | -8.370566e-05 | -7.122775e-05 | 0.3687179 |  |  |  | 0.4970412 | 9.4146e-05 | 0.00282435 | 30.0025 | 29.9996 | -1.7529e-05 | -0.000157769 | 9.00029 | 9.00045 | 33.58387 | 0.0094146 | 33.58703 | 9.414157e-05 | -1.752915e-05 | -7.661241e-05 | -5.476241e-05 | 0.228803 |  |  |  | 0.5172128 | 0.00010125 | 0.00303743 | 30.0024 | 29.9994 | -1.18564e-05 | -0.000106708 | 8.99989 | 9 | 34.94681 | 0.010125 | 34.95035 | 0.0001012449 | -1.185647e-05 | -8.93884e-05 | -6.05232e-05 | 0.1326399 |  |  |  | 0.5275637 | 0.000101091 | 0.00303277 | 30.0036 | 30.0005 | -2.97114e-05 | -0.000267387 | 8.99922 | 8.99949 | 35.64619 | 0.0101091 | 35.6498 | 0.0001010859 | -2.971184e-05 | -7.137405e-05 | -6.677258e-05 | 0.4162835 |  |  |  | 0.5283997 | 6.56418e-05 | 0.00196919 | 30.001 | 29.9991 | -3.2989e-05 | -0.00029691 | 8.99996 | 9.00026 | 35.70268 | 0.00656418 | 35.70502 | 6.563965e-05 | -3.298954e-05 | -3.26501e-05 | -7.996118e-05 | 1.010396 |  |  |  | 0.5293543 | 9.13376e-05 | 0.0027401 | 30.0024 | 29.9997 | -4.44214e-05 | -0.000399756 | 8.99879 | 8.99919 | 35.76718 | 0.00913376 | 35.77045 | 9.133343e-05 | -4.442239e-05 | -4.691104e-05 | -5.313491e-05 | 0.9469495 |  |  |  | 0.5075283 | 7.06873e-05 | 0.00212061 | 30.002 | 29.9999 | -6.13156e-05 | -0.000551843 | 8.99948 | 9.00003 | 34.29245 | 0.00706873 | 34.29488 | 7.06848e-05 | -6.131748e-05 | -9.367322e-06 | -6.597391e-05 | 6.545892 |  |  |  | 0.5652276 | 0.000104423 | 0.00313266 | 30.0029 | 29.9998 | -3.01854e-05 | -0.00027167 | 8.99978 | 9.00005 | 38.19105 | 0.0104423 | 38.19504 | 0.0001044175 | -3.018586e-05 | -7.423169e-05 | -4.862087e-05 | 0.4066438 |  |  |  | 0.5127067 | 0.000111134 | 0.00333412 | 30.0041 | 30.0008 | -2.15412e-05 | -0.00019387 | 8.9998 | 8.99999 | 34.64235 | 0.0111134 | 34.6462 | 0.0001111278 | -2.154143e-05 | -8.958639e-05 | -3.125065e-05 | 0.2404543 |  |  |  | 0.5009669 | 9.40452e-05 | 0.00282136 | 30.0028 | 30 | -3.31234e-05 | -0.000298111 | 8.99972 | 9.00002 | 33.84911 | 0.00940452 | 33.8523 | 9.404078e-05 | -3.312395e-05 | -6.091683e-05 | -5.391097e-05 | 0.5437569
23 |  | 0.5796588 | 0.000135011 | 0.00405033 | 30.004 | 30 | -3.73716e-05 | -0.000336342 | 8.9996 | 8.99994 | 39.16614 | 0.0135011 | 39.17142 | 0.0001350019 | -3.73723e-05 | -9.762959e-05 | -7.561763e-05 | 0.3827968 |  |  |  | 0.6345916 | 0.000110507 | 0.00331521 | 30.0033 | 30 | -2.23728e-05 | -0.000201356 | 8.99986 | 9.00006 | 42.87781 | 0.0110507 | 42.88255 | 0.0001105009 | -2.237305e-05 | -8.812784e-05 | -7.195924e-05 | 0.2538704 |  |  |  | 0.5359581 | 9.49776e-05 | 0.00284933 | 30.0029 | 30 | -1.45652e-05 | -0.000131081 | 8.99943 | 8.99957 | 36.21338 | 0.00949776 | 36.21682 | 9.497309e-05 | -1.456531e-05 | -8.040778e-05 | -6.128998e-05 | 0.181143 |  |  |  | 0.5138207 | 9.02945e-05 | 0.00270889 | 30.0033 | 30.0006 | -1.73559e-05 | -0.000156203 | 8.99979 | 8.99994 | 34.71762 | 0.00902945 | 34.72075 | 9.029042e-05 | -1.735605e-05 | -7.293437e-05 | -6.484572e-05 | 0.2379681 |  |  |  | 0.5231539 | 0.000105862 | 0.00317584 | 30.0031 | 30 | -2.01865e-06 | -1.81667e-05 | 8.99943 | 8.99945 | 35.34823 | 0.0105862 | 35.35198 | 0.0001058564 | -2.018652e-06 | -0.0001038377 | -4.728402e-05 | 0.01944045 |  |  |  | 0.4914827 | 9.03743e-05 | 0.00271123 | 30.0027 | 30 | -2.97782e-05 | -0.000268003 | 8.99971 | 8.99998 | 33.20829 | 0.00903743 | 33.21129 | 9.037022e-05 | -2.977864e-05 | -6.059157e-05 | -6.591893e-05 | 0.4914651 |  |  |  | 0.5586014 | 0.000277256 | 0.00831766 | 30.0082 | 29.9999 | -5.38053e-05 | -0.000484294 | 9.00038 | 9.00086 | 37.74334 | 0.0277256 | 37.75381 | 0.0002772176 | -5.380675e-05 | -0.0002234108 | 4.643603e-05 | 0.2408422 |  |  |  | 0.5328734 | 0.000131827 | 0.00395474 | 30.0034 | 29.9995 | -4.67038e-05 | -0.000411194 | 8.80388 | 8.80429 | 36.00496 | 0.0131827 | 36.0097 | 0.0001318183 | -4.670489e-05 | -8.511342e-05 | -6.492205e-05 | 0.5487371 |  |  |  | 0.530613 | 0.000110399 | 0.00331202 | 30.0036 | 30.0003 | -3.9588e-05 | -0.000356292 | 8.99965 | 9.00001 | 35.85223 | 0.0110399 | 35.85619 | 0.0001103929 | -3.958878e-05 | -7.080412e-05 | -6.569045e-05 | 0.5591311 |  |  |  | 0.5078458 | 9.78954e-05 | 0.00293687 | 30.003 | 30.0001 | -1.9463e-05 | -0.000175165 | 8.99973 | 8.99991 | 34.31391 | 0.00978954 | 34.31727 | 9.789061e-05 | -1.946319e-05 | -7.842742e-05 | -6.525426e-05 | 0.2481682 |  |  |  | 0.5493449 | 0.00011596 | 0.0034788 | 30.0035 | 30 | -3.75474e-05 | -0.000337922 | 8.99956 | 8.9999 | 37.1179 | 0.011596 | 37.1222 | 0.0001159533 | -3.75481e-05 | -7.840517e-05 | -6.403322e-05 | 0.4788983 |  |  |  | 0.5470599 | 0.000125146 | 0.00375438 | 30.0038 | 30 | -3.29909e-05 | -0.000296941 | 9.0004 | 9.0007 | 36.96351 | 0.0125146 | 36.96813 | 0.0001251382 | -3.299144e-05 | -9.214673e-05 | -6.801032e-05 | 0.3580316 |  |  |  | 0.516125 | 0.000104235 | 0.00312702 | 30.0028 | 29.9996 | -1.32935e-05 | -0.000119647 | 9.00033 | 9.00045 | 34.87331 | 0.0104235 | 34.87695 | 0.0001042296 | -1.329359e-05 | -9.093598e-05 | -5.03931e-05 | 0.1461862 |  |  |  | 0.5377196 | 0.000106459 | 0.00319371 | 30.0026 | 29.9994 | -2.7023e-05 | -0.000243207 | 8.99975 | 9 | 36.33241 | 0.0106459 | 36.33627 | 0.0001064533 | -2.702337e-05 | -7.942997e-05 | -6.172952e-05 | 0.3402162 |  |  |  | 0.5481144 | 0.000106426 | 0.00319285 | 30.0037 | 30.0005 | -3.23967e-05 | -0.000291553 | 8.99919 | 8.99949 | 37.03476 | 0.0106426 | 37.0387 | 0.0001064203 | -3.239722e-05 | -7.402311e-05 | -6.797782e-05 | 0.4376636 |  |  |  | 0.548902 | 8.10542e-05 | 0.00243155 | 30.0015 | 29.9991 | -3.65796e-05 | -0.000329226 | 8.99993 | 9.00026 | 37.08797 | 0.00810542 | 37.09098 | 8.105092e-05 | -3.658027e-05 | -4.447065e-05 | -7.020167e-05 | 0.8225711 |  |  |  | 0.5493419 | 8.09125e-05 | 0.00242735 | 30.0021 | 29.9997 | -4.8865e-05 | -0.000439745 | 8.99875 | 8.99919 | 37.1177 | 0.00809125 | 37.1207 | 8.090923e-05 | -4.886619e-05 | -3.204303e-05 | -6.901246e-05 | 1.525018 |  |  |  | 0.5265742 | 8.63922e-05 | 0.00259176 | 30.0025 | 29.9999 | -3.12277e-05 | -0.00028105 | 8.99975 | 9.00003 | 35.57933 | 0.00863922 | 35.58241 | 8.638847e-05 | -3.122819e-05 | -5.516028e-05 | -5.540082e-05 | 0.5661354 |  |  |  | 0.5876434 | 0.000108397 | 0.00325189 | 30.003 | 29.9998 | -3.60466e-05 | -0.000324422 | 8.99973 | 9.00005 | 39.70564 | 0.0108397 | 39.70994 | 0.0001083911 | -3.604725e-05 | -7.234388e-05 | -5.071713e-05 | 0.4982765 |  |  |  | 0.5319045 | 0.000115873 | 0.00347627 | 30.0043 | 30.0008 | -1.92329e-05 | -0.000173096 | 8.99982 | 8.99999 | 35.9395 | 0.0115873 | 35.94366 | 0.0001158663 | -1.923308e-05 | -9.66332e-05 | -3.184411e-05 | 0.1990318 |  |  |  | 0.5207901 | 9.68372e-05 | 0.00290512 | 30.0029 | 30 | -3.41298e-05 | -0.000307169 | 8.99971 | 9.00002 | 35.18852 | 0.00968372 | 35.19193 | 9.683251e-05 | -3.413038e-05 | -6.270213e-05 | -5.69741e-05 | 0.5443257
24 |  | 0.6025279 | 0.000141705 | 0.00425114 | 30.0042 | 30 | -4.07188e-05 | -0.000366467 | 8.99957 | 8.99994 | 40.71134 | 0.0141705 | 40.71711 | 0.000141695 | -4.071963e-05 | -0.0001009753 | -7.723552e-05 | 0.4032631 |  |  |  | 0.6598239 | 0.000110187 | 0.00330563 | 30.0033 | 30 | -2.71936e-05 | -0.000244744 | 8.99981 | 9.00006 | 44.5827 | 0.0110187 | 44.58761 | 0.0001101809 | -2.719397e-05 | -8.298696e-05 | -7.953402e-05 | 0.3276897 |  |  |  | 0.5564548 | 0.000101546 | 0.00304638 | 30.0031 | 30 | -2.21807e-05 | -0.000199617 | 8.99937 | 8.99957 | 37.5983 | 0.0101546 | 37.60211 | 0.0001015408 | -2.218095e-05 | -7.93599e-05 | -6.069927e-05 | 0.2794982 |  |  |  | 0.5336127 | 9.22031e-05 | 0.00276615 | 30.0033 | 30.0006 | -1.5182e-05 | -0.000136637 | 8.99981 | 8.99994 | 36.05491 | 0.00922031 | 36.05823 | 9.219885e-05 | -1.518212e-05 | -7.701673e-05 | -6.891331e-05 | 0.1971275 |  |  |  | 0.5428778 | 0.000110946 | 0.00332836 | 30.0033 | 30 | -1.1067e-05 | -9.95972e-05 | 8.99935 | 8.99945 | 36.68093 | 0.0110946 | 36.685 | 0.0001109398 | -1.106706e-05 | -9.987278e-05 | -4.797508e-05 | 0.1108116 |  |  |  | 0.5089145 | 9.28361e-05 | 0.00278508 | 30.0028 | 30 | -2.86908e-05 | -0.000258216 | 8.99972 | 8.99998 | 34.38611 | 0.00928361 | 34.3893 | 9.283179e-05 | -2.869121e-05 | -6.414058e-05 | -6.900097e-05 | 0.4473176 |  |  |  | 0.5811895 | 0.000281998 | 0.00845991 | 30.0084 | 29.9999 | -6.67916e-05 | -0.000601182 | 9.00026 | 9.00086 | 39.26956 | 0.0281998 | 39.28064 | 0.0002819582 | -6.679383e-05 | -0.0002151644 | 4.184349e-05 | 0.3104316 |  |  |  | 0.5519785 | 0.000139058 | 0.00417165 | 30.0037 | 29.9995 | -6.07866e-05 | -0.000535183 | 8.80375 | 8.80429 | 37.29585 | 0.0139058 | 37.30103 | 0.0001390483 | -6.078845e-05 | -7.825988e-05 | -6.474726e-05 | 0.776751 |  |  |  | 0.5510805 | 0.000118355 | 0.00355068 | 30.0039 | 30.0003 | -3.36819e-05 | -0.000303137 | 8.99971 | 9.00001 | 37.23517 | 0.0118355 | 37.23958 | 0.000118348 | -3.368247e-05 | -8.466553e-05 | -6.452895e-05 | 0.3978298 |  |  |  | 0.5268898 | 0.000108545 | 0.00325636 | 30.0033 | 30.0001 | -2.78857e-05 | -0.000250969 | 8.99965 | 8.99991 | 35.60066 | 0.0108545 | 35.60453 | 0.0001085391 | -2.788609e-05 | -8.065302e-05 | -6.072543e-05 | 0.3457538 |  |  |  | 0.5718034 | 0.000124272 | 0.00372815 | 30.0037 | 30 | -2.32584e-05 | -0.000209323 | 8.99969 | 8.9999 | 38.63537 | 0.0124272 | 38.64017 | 0.0001242643 | -2.325867e-05 | -0.0001010056 | -6.308204e-05 | 0.2302711 |  |  |  | 0.5683771 | 0.000123804 | 0.00371413 | 30.0037 | 30 | -4.15132e-05 | -0.000373648 | 9.00032 | 9.0007 | 38.40386 | 0.0123804 | 38.40862 | 0.0001237963 | -4.151406e-05 | -8.228228e-05 | -7.687829e-05 | 0.5045323 |  |  |  | 0.5356832 | 0.00010104 | 0.00303116 | 30.0027 | 29.9996 | -3.2875e-05 | -0.000295889 | 9.00015 | 9.00045 | 36.19481 | 0.010104 | 36.19847 | 0.0001010349 | -3.287554e-05 | -6.815936e-05 | -5.944657e-05 | 0.4823335 |  |  |  | 0.559024 | 0.000111088 | 0.00333258 | 30.0027 | 29.9994 | -3.28483e-05 | -0.000295635 | 8.9997 | 9 | 37.7719 | 0.0111088 | 37.77609 | 0.0001110818 | -3.284884e-05 | -7.823299e-05 | -6.376524e-05 | 0.4198847 |  |  |  | 0.5691918 | 0.000112057 | 0.00336178 | 30.0039 | 30.0005 | -2.82374e-05 | -0.000254122 | 8.99923 | 8.99949 | 38.4589 | 0.0112057 | 38.46321 | 0.0001120507 | -2.82378e-05 | -8.381292e-05 | -6.905483e-05 | 0.3369146 |  |  |  | 0.5701083 | 8.3542e-05 | 0.00250618 | 30.0016 | 29.9991 | -3.95304e-05 | -0.000355784 | 8.9999 | 9.00026 | 38.52083 | 0.0083542 | 38.52405 | 8.353851e-05 | -3.953118e-05 | -4.400733e-05 | -7.355798e-05 | 0.8982863 |  |  |  | 0.5700801 | 9.13915e-05 | 0.00274172 | 30.0024 | 29.9997 | -6.08184e-05 | -0.000547316 | 8.99864 | 8.99919 | 38.51892 | 0.00913915 | 38.52244 | 9.138732e-05 | -6.082025e-05 | -3.056707e-05 | -6.419567e-05 | 1.989731 |  |  |  | 0.5460872 | 8.33644e-05 | 0.00250092 | 30.0024 | 29.9999 | -5.45282e-05 | -0.000490755 | 8.99954 | 9.00003 | 36.89779 | 0.00833644 | 36.90086 | 8.336093e-05 | -5.452969e-05 | -2.883124e-05 | -6.368215e-05 | 1.89134 |  |  |  | 0.6105429 | 0.000108636 | 0.00325907 | 30.003 | 29.9998 | -1.48552e-05 | -0.000133697 | 8.99992 | 9.00005 | 41.2529 | 0.0108636 | 41.25738 | 0.0001086301 | -1.485531e-05 | -9.377479e-05 | -5.667838e-05 | 0.1584148 |  |  |  | 0.5515916 | 0.000117884 | 0.00353663 | 30.0043 | 30.0008 | -2.34184e-05 | -0.000210766 | 8.99978 | 8.99999 | 37.2697 | 0.0117884 | 37.27409 | 0.0001178771 | -2.341867e-05 | -9.445838e-05 | -3.530075e-05 | 0.2479259 |  |  |  | 0.540539 | 9.37697e-05 | 0.00281309 | 30.0028 | 30 | -5.02997e-05 | -0.000452698 | 8.99956 | 9.00002 | 36.52291 | 0.00937697 | 36.52633 | 9.37653e-05 | -5.030097e-05 | -4.346434e-05 | -6.587333e-05 | 1.157293
25 |  | 0.6254512 | 0.000151728 | 0.00455183 | 30.0045 | 30 | -3.1611e-05 | -0.000284497 | 8.99966 | 8.99994 | 42.26022 | 0.0151728 | 42.26663 | 0.0001517165 | -3.16115e-05 | -0.000120105 | -7.554554e-05 | 0.2631989 |  |  |  | 0.6858668 | 0.000120236 | 0.00360708 | 30.0036 | 30 | -1.8148e-05 | -0.000163333 | 8.9999 | 9.00006 | 46.34235 | 0.0120236 | 46.34792 | 0.0001202288 | -1.814816e-05 | -0.0001020806 | -7.697611e-05 | 0.1777827 |  |  |  | 0.5775635 | 0.000107492 | 0.00322477 | 30.0032 | 30 | -1.74624e-05 | -0.000157154 | 8.99941 | 8.99957 | 39.02456 | 0.0107492 | 39.02876 | 0.0001074862 | -1.746255e-05 | -9.002367e-05 | -6.090937e-05 | 0.1939773 |  |  |  | 0.5535193 | 0.000102828 | 0.0030849 | 30.0037 | 30.0006 | -1.54347e-05 | -0.000138912 | 8.9998 | 8.99994 | 37.39995 | 0.0102828 | 37.4038 | 0.0001028227 | -1.543482e-05 | -8.738789e-05 | -6.430157e-05 | 0.1766242 |  |  |  | 0.5631169 | 0.000117023 | 0.00351068 | 30.0035 | 30 | -7.1175e-06 | -6.40536e-05 | 8.99938 | 8.99945 | 38.04844 | 0.0117023 | 38.05289 | 0.0001170162 | -7.117525e-06 | -0.0001098986 | -4.782431e-05 | 0.06476446 |  |  |  | 0.5264816 | 0.000104966 | 0.00314898 | 30.0031 | 30 | -2.64981e-05 | -0.000238483 | 8.99974 | 8.99998 | 35.57308 | 0.0104966 | 35.57682 | 0.0001049605 | -2.649845e-05 | -7.846204e-05 | -6.246059e-05 | 0.3377232 |  |  |  | 0.6033885 | 0.000287556 | 0.00862665 | 30.0085 | 29.9999 | -6.69299e-05 | -0.000602427 | 9.00026 | 9.00086 | 40.76949 | 0.0287556 | 40.78122 | 0.0002875147 | -6.693214e-05 | -0.0002205825 | 3.822716e-05 | 0.3034336 |  |  |  | 0.5721901 | 0.000144297 | 0.00432884 | 30.0038 | 29.9995 | -5.37041e-05 | -0.000472826 | 8.80381 | 8.80429 | 38.66149 | 0.0144297 | 38.66707 | 0.0001442866 | -5.370554e-05 | -9.058105e-05 | -6.69724e-05 | 0.5929004 |  |  |  | 0.5722686 | 0.000124371 | 0.00373117 | 30.004 | 30.0003 | -5.35743e-05 | -0.000482169 | 8.99953 | 9.00001 | 38.6668 | 0.0124371 | 38.67161 | 0.0001243633 | -5.357574e-05 | -7.078753e-05 | -6.554613e-05 | 0.7568527 |  |  |  | 0.5456592 | 0.000113085 | 0.00339255 | 30.0035 | 30.0001 | -2.25788e-05 | -0.000203207 | 8.9997 | 8.99991 | 36.86887 | 0.0113085 | 36.87304 | 0.0001130786 | -2.257905e-05 | -9.049955e-05 | -6.221644e-05 | 0.2494936 |  |  |  | 0.5938396 | 0.00014383 | 0.00431489 | 30.0043 | 30 | -3.29371e-05 | -0.000296431 | 8.9996 | 8.9999 | 40.1243 | 0.014383 | 40.13007 | 0.0001438197 | -3.293764e-05 | -0.000110882 | -5.075043e-05 | 0.2970513 |  |  |  | 0.5900748 | 0.000132068 | 0.00396206 | 30.004 | 30 | -6.67945e-05 | -0.000601197 | 9.0001 | 9.0007 | 39.86992 | 0.0132068 | 39.87519 | 0.0001320593 | -6.679673e-05 | -6.526255e-05 | -7.627779e-05 | 1.023508 |  |  |  | 0.5554149 | 0.000107684 | 0.00323048 | 30.0029 | 29.9996 | -4.00323e-05 | -0.000360309 | 9.00009 | 9.00045 | 37.52803 | 0.0107684 | 37.53207 | 0.0001076782 | -4.00331e-05 | -6.76451e-05 | -5.871565e-05 | 0.5918108 |  |  |  | 0.5808294 | 0.000119672 | 0.00359009 | 30.003 | 29.9994 | -3.58046e-05 | -0.000322242 | 8.99968 | 9 | 39.24523 | 0.0119672 | 39.24993 | 0.0001196648 | -3.580524e-05 | -8.38596e-05 | -6.200389e-05 | 0.4269665 |  |  |  | 0.5909827 | 0.000122482 | 0.00367453 | 30.0042 | 30.0005 | -3.68543e-05 | -0.00033167 | 8.99915 | 8.99949 | 39.93127 | 0.0122482 | 39.93616 | 0.0001224745 | -3.685498e-05 | -8.561952e-05 | -6.556646e-05 | 0.4304507 |  |  |  | 0.5918649 | 9.49567e-05 | 0.00284861 | 30.0019 | 29.9991 | -4.65701e-05 | -0.000419143 | 8.99984 | 9.00026 | 39.99087 | 0.00949567 | 39.99467 | 9.495219e-05 | -4.657118e-05 | -4.838101e-05 | -6.814131e-05 | 0.9625923 |  |  |  | 0.5913974 | 9.95968e-05 | 0.00298787 | 30.0027 | 29.9997 | -6.05391e-05 | -0.000544802 | 8.99864 | 8.99919 | 39.95928 | 0.00995968 | 39.96326 | 9.959184e-05 | -6.054093e-05 | -3.905091e-05 | -6.181028e-05 | 1.550308 |  |  |  | 0.5655806 | 0.000107631 | 0.00322891 | 30.0031 | 29.9999 | -3.79973e-05 | -0.000341977 | 8.99969 | 9.00003 | 38.21491 | 0.0107631 | 38.21902 | 0.0001076252 | -3.799802e-05 | -6.962719e-05 | -4.467049e-05 | 0.5457354 |  |  |  | 0.633606 | 0.000120139 | 0.00360414 | 30.0034 | 29.9998 | -1.98412e-05 | -0.000178572 | 8.99988 | 9.00005 | 42.81122 | 0.0120139 | 42.81636 | 0.0001201318 | -1.98414e-05 | -0.0001002904 | -5.142316e-05 | 0.1978395 |  |  |  | 0.5717134 | 0.000128451 | 0.00385364 | 30.0047 | 30.0008 | -3.70079e-05 | -0.000333071 | 8.99966 | 8.99999 | 38.62929 | 0.0128451 | 38.63425 | 0.0001284428 | -3.700858e-05 | -9.143417e-05 | -3.032461e-05 | 0.4047566 |  |  |  | 0.5604761 | 9.13376e-05 | 0.00274013 | 30.0028 | 30 | -5.07506e-05 | -0.000456756 | 8.99956 | 9.00002 | 37.87001 | 0.00913376 | 37.87347 | 9.133343e-05 | -5.075189e-05 | -4.058154e-05 | -7.419288e-05 | 1.250615
26 |  | 0.6488864 | 0.000158383 | 0.0047515 | 30.0047 | 30 | -3.37809e-05 | -0.000304027 | 8.99964 | 8.99994 | 43.84368 | 0.0158383 | 43.85062 | 0.0001583705 | -3.378147e-05 | -0.000124589 | -7.740847e-05 | 0.2711433 |  |  |  | 0.7119135 | 0.000133239 | 0.00399718 | 30.004 | 30 | -2.32337e-05 | -0.000209105 | 8.99985 | 9.00006 | 48.10226 | 0.0133239 | 48.10867 | 0.0001332301 | -2.323397e-05 | -0.0001099962 | -7.146652e-05 | 0.2112253 |  |  |  | 0.5996431 | 0.000116779 | 0.00350337 | 30.0035 | 30 | -1.08234e-05 | -9.74058e-05 | 8.99947 | 8.99957 | 40.51643 | 0.0116779 | 40.52116 | 0.0001167722 | -1.082346e-05 | -0.0001059487 | -5.806261e-05 | 0.1021575 |  |  |  | 0.5741683 | 0.000102725 | 0.00308181 | 30.0037 | 30.0006 | -2.45846e-05 | -0.00022126 | 8.99972 | 8.99994 | 38.79516 | 0.0102725 | 38.79914 | 0.0001027197 | -2.45849e-05 | -7.813482e-05 | -7.063912e-05 | 0.3146472 |  |  |  | 0.5838326 | 0.000107894 | 0.00323681 | 30.0032 | 30 | 1.21181e-05 | 0.000109056 | 8.99955 | 8.99945 | 39.44815 | 0.0107894 | 39.4524 | 0.0001078882 | 1.211803e-05 | -0.0001200062 | -6.301478e-05 | -0.1009783 |  |  |  | 0.5446241 | 0.000109255 | 0.00327764 | 30.0033 | 30 | -1.09109e-05 | -9.8198e-05 | 8.99988 | 8.99998 | 36.79892 | 0.0109255 | 36.80295 | 0.000109249 | -1.091096e-05 | -9.833807e-05 | -6.394209e-05 | 0.1109536 |  |  |  | 0.6263035 | 0.000302108 | 0.00906322 | 30.009 | 29.9999 | -7.27621e-05 | -0.000654921 | 9.00021 | 9.00086 | 42.3178 | 0.0302108 | 42.33059 | 0.0003020624 | -7.276475e-05 | -0.0002292976 | 4.330387e-05 | 0.3173376 |  |  |  | 0.5926614 | 0.000154107 | 0.00462312 | 30.0041 | 29.9995 | -5.26406e-05 | -0.000463463 | 8.80382 | 8.80429 | 40.04469 | 0.0154107 | 40.05086 | 0.0001540951 | -5.264199e-05 | -0.0001014531 | -6.472424e-05 | 0.5188798 |  |  |  | 0.593855 | 0.000136647 | 0.00409944 | 30.0044 | 30.0003 | -4.41972e-05 | -0.000397775 | 8.99961 | 9.00001 | 40.12534 | 0.0136647 | 40.13082 | 0.0001366377 | -4.419818e-05 | -9.243949e-05 | -6.043768e-05 | 0.4781309 |  |  |  | 0.5648217 | 0.000111787 | 0.00335363 | 30.0034 | 30.0001 | -9.51636e-06 | -8.56463e-05 | 8.99982 | 8.99991 | 38.16363 | 0.0111787 | 38.1679 | 0.0001117808 | -9.516405e-06 | -0.0001022643 | -6.967008e-05 | 0.09305692 |  |  |  | 0.6167947 | 0.000122344 | 0.00367032 | 30.0037 | 30 | -5.21966e-05 | -0.000469764 | 8.99943 | 8.9999 | 41.67532 | 0.0122344 | 41.68041 | 0.0001223365 | -5.219796e-05 | -7.013855e-05 | -7.975041e-05 | 0.7442121 |  |  |  | 0.612038 | 0.000148377 | 0.00445131 | 30.0045 | 30 | -5.00818e-05 | -0.000450772 | 9.00025 | 9.0007 | 41.35392 | 0.0148377 | 41.36006 | 0.000148366 | -5.008305e-05 | -9.828294e-05 | -6.772912e-05 | 0.5095803 |  |  |  | 0.5757464 | 0.000108855 | 0.00326562 | 30.0029 | 29.9996 | -4.00552e-05 | -0.000360515 | 9.00009 | 9.00045 | 38.90178 | 0.0108855 | 38.90602 | 0.0001088491 | -4.0056e-05 | -6.879307e-05 | -6.3636e-05 | 0.582268 |  |  |  | 0.6022318 | 0.000127354 | 0.00382054 | 30.0032 | 29.9994 | -3.15713e-05 | -0.000284141 | 8.99971 | 9 | 40.69133 | 0.0127354 | 40.69652 | 0.0001273459 | -3.15718e-05 | -9.577409e-05 | -6.10184e-05 | 0.3296486 |  |  |  | 0.6131752 | 0.000124818 | 0.00374461 | 30.0043 | 30.0005 | -4.82985e-05 | -0.000434662 | 8.99905 | 8.99949 | 41.43075 | 0.0124818 | 41.43593 | 0.0001248102 | -4.829967e-05 | -7.651054e-05 | -7.029247e-05 | 0.6312812 |  |  |  | 0.6136676 | 0.000101623 | 0.0030486 | 30.0021 | 29.9991 | -4.35974e-05 | -0.000392388 | 8.99987 | 9.00026 | 41.46403 | 0.0101623 | 41.46824 | 0.0001016178 | -4.359835e-05 | -5.801949e-05 | -6.748471e-05 | 0.7514432 |  |  |  | 0.6129448 | 0.00011519 | 0.00345565 | 30.0031 | 29.9997 | -6.03011e-05 | -0.000542661 | 8.99864 | 8.99919 | 41.41519 | 0.011519 | 41.41996 | 0.0001151834 | -6.030292e-05 | -5.488045e-05 | -5.210199e-05 | 1.098805 |  |  |  | 0.5862476 | 0.000106984 | 0.00320951 | 30.0031 | 29.9999 | -3.37805e-05 | -0.000304025 | 8.99973 | 9.00003 | 39.61132 | 0.0106984 | 39.61556 | 0.0001069783 | -3.378107e-05 | -7.319721e-05 | -5.088237e-05 | 0.4615076 |  |  |  | 0.6573488 | 0.000127056 | 0.00381164 | 30.0036 | 29.9998 | -2.30407e-05 | -0.000207368 | 8.99985 | 9.00005 | 44.41546 | 0.0127056 | 44.4211 | 0.0001270479 | -2.304097e-05 | -0.000104007 | -5.093683e-05 | 0.2215329 |  |  |  | 0.5918505 | 0.000132991 | 0.00398983 | 30.0048 | 30.0008 | -2.79823e-05 | -0.000251841 | 8.99974 | 8.99999 | 39.9899 | 0.0132991 | 39.99521 | 0.0001329822 | -2.798269e-05 | -0.0001049995 | -3.137809e-05 | 0.2665032 |  |  |  | 0.581179 | 0.000108502 | 0.00325506 | 30.0033 | 30 | -3.94224e-05 | -0.000354802 | 8.99966 | 9.00002 | 39.26885 | 0.0108502 | 39.27311 | 0.0001084961 | -3.942318e-05 | -6.907294e-05 | -6.314734e-05 | 0.5707471
27 |  | 0.6729744 | 0.000169544 | 0.00508631 | 30.0051 | 30 | -3.75517e-05 | -0.000337963 | 8.9996 | 8.99994 | 45.47124 | 0.0169544 | 45.47895 | 0.0001695296 | -3.755241e-05 | -0.0001319772 | -7.500462e-05 | 0.284537 |  |  |  | 0.7384316 | 0.000139786 | 0.00419357 | 30.0042 | 30 | -1.91299e-05 | -0.000172171 | 8.99989 | 9.00006 | 49.89403 | 0.0139786 | 49.901 | 0.0001397762 | -1.913008e-05 | -0.0001206461 | -7.254657e-05 | 0.1585636 |  |  |  | 0.6224759 | 0.00012411 | 0.00372332 | 30.0037 | 30 | -2.1733e-05 | -0.000195587 | 8.99937 | 8.99957 | 42.05918 | 0.012411 | 42.0644 | 0.0001241023 | -2.173324e-05 | -0.0001023691 | -5.739105e-05 | 0.2123028 |  |  |  | 0.5949847 | 0.000113408 | 0.00340231 | 30.004 | 30.0006 | -3.27395e-05 | -0.000294654 | 8.99965 | 8.99994 | 40.20167 | 0.0113408 | 40.20623 | 0.0001134016 | -3.274004e-05 | -8.066153e-05 | -6.62443e-05 | 0.405894 |  |  |  | 0.6048003 | 0.000116366 | 0.00349096 | 30.0035 | 30 | -3.07264e-05 | -0.00027652 | 8.99917 | 8.99945 | 40.86488 | 0.0116366 | 40.86964 | 0.0001163592 | -3.072687e-05 | -8.563236e-05 | -6.068303e-05 | 0.3588231 |  |  |  | 0.5628589 | 0.000113744 | 0.00341232 | 30.0034 | 30 | -3.57857e-05 | -0.000322071 | 8.99966 | 8.99998 | 38.03101 | 0.0113744 | 38.03534 | 0.0001137375 | -3.578634e-05 | -7.795119e-05 | -6.525311e-05 | 0.4590865 |  |  |  | 0.6496848 | 0.000312403 | 0.00937207 | 30.0093 | 29.9999 | -9.22263e-05 | -0.000830116 | 9.00003 | 9.00086 | 43.89762 | 0.0312403 | 43.91133 | 0.0003123542 | -9.223055e-05 | -0.0002201237 | 4.393292e-05 | 0.4189943 |  |  |  | 0.6134415 | 0.000162402 | 0.00487199 | 30.0044 | 29.9995 | -5.6641e-05 | -0.000498684 | 8.80379 | 8.80429 | 41.44875 | 0.0162402 | 41.45548 | 0.0001623888 | -5.66426e-05 | -0.0001057462 | -6.410475e-05 | 0.5356467 |  |  |  | 0.6158877 | 0.000143514 | 0.00430547 | 30.0046 | 30.0003 | -3.09098e-05 | -0.000278188 | 8.99973 | 9.00001 | 41.61403 | 0.0143514 | 41.62001 | 0.0001435037 | -3.091028e-05 | -0.0001125934 | -6.088475e-05 | 0.27453 |  |  |  | 0.5839327 | 0.000134657 | 0.00403972 | 30.0041 | 30.0001 | -2.05228e-05 | -0.000184703 | 8.99972 | 8.99991 | 39.45491 | 0.0134657 | 39.46022 | 0.0001346479 | -2.052301e-05 | -0.0001141249 | -5.294665e-05 | 0.1798293 |  |  |  | 0.639944 | 0.000140982 | 0.00422946 | 30.0042 | 30 | -4.7402e-05 | -0.000426613 | 8.99947 | 8.9999 | 43.23946 | 0.0140982 | 43.24556 | 0.0001409721 | -4.740312e-05 | -9.356894e-05 | -6.870344e-05 | 0.5066117 |  |  |  | 0.6340477 | 0.000151815 | 0.00455446 | 30.0046 | 30 | -5.90562e-05 | -0.000531547 | 9.00017 | 9.0007 | 42.84106 | 0.0151815 | 42.84756 | 0.0001518035 | -5.905794e-05 | -9.274553e-05 | -7.206345e-05 | 0.636774 |  |  |  | 0.5966567 | 0.000114533 | 0.00343596 | 30.0031 | 29.9996 | -2.72278e-05 | -0.000245063 | 9.0002 | 9.00045 | 40.31464 | 0.0114533 | 40.31926 | 0.0001145264 | -2.722817e-05 | -8.729827e-05 | -6.422405e-05 | 0.3118982 |  |  |  | 0.624603 | 0.000141236 | 0.004237 | 30.0036 | 29.9994 | -2.88841e-05 | -0.000259957 | 8.99974 | 9 | 42.20291 | 0.0141236 | 42.20887 | 0.000141226 | -2.888452e-05 | -0.0001123415 | -5.41382e-05 | 0.2571135 |  |  |  | 0.6356577 | 0.000133286 | 0.00399864 | 30.0045 | 30.0005 | -3.70697e-05 | -0.000333608 | 8.99915 | 8.99949 | 42.94985 | 0.0133286 | 42.95557 | 0.0001332771 | -3.707039e-05 | -9.620673e-05 | -6.898087e-05 | 0.3853201 |  |  |  | 0.6361536 | 0.000102327 | 0.0030697 | 30.0021 | 29.9991 | -4.30524e-05 | -0.000387483 | 8.99987 | 9.00026 | 42.98335 | 0.0102327 | 42.98775 | 0.0001023218 | -4.305333e-05 | -5.926844e-05 | -7.297716e-05 | 0.7264124 |  |  |  | 0.6346293 | 0.00010479 | 0.00314367 | 30.0028 | 29.9997 | -6.79239e-05 | -0.00061126 | 8.99858 | 8.99919 | 42.88036 | 0.010479 | 42.88485 | 0.0001047845 | -6.792621e-05 | -3.68583e-05 | -6.841722e-05 | 1.842901 |  |  |  | 0.6069019 | 0.000106507 | 0.0031952 | 30.0031 | 29.9999 | -3.70943e-05 | -0.00033385 | 8.9997 | 9.00003 | 41.00688 | 0.0106507 | 41.01125 | 0.0001065013 | -3.709499e-05 | -6.940634e-05 | -5.692088e-05 | 0.5344611 |  |  |  | 0.6817744 | 0.000123671 | 0.00371011 | 30.0035 | 29.9998 | -4.10512e-05 | -0.000369463 | 8.99968 | 9.00005 | 46.06583 | 0.0123671 | 46.07153 | 0.0001236634 | -4.105204e-05 | -8.261131e-05 | -6.093428e-05 | 0.49693 |  |  |  | 0.61241 | 0.000139442 | 0.00418337 | 30.005 | 30.0008 | -3.07259e-05 | -0.000276533 | 8.99972 | 8.99999 | 41.37906 | 0.0139442 | 41.38483 | 0.0001394323 | -3.072637e-05 | -0.0001087059 | -3.063858e-05 | 0.282656 |  |  |  | 0.6016749 | 0.000117772 | 0.00353317 | 30.0035 | 30 | -3.9624e-05 | -0.000356617 | 8.99966 | 9.00002 | 40.65371 | 0.0117772 | 40.6585 | 0.0001177651 | -3.962479e-05 | -7.814028e-05 | -5.993323e-05 | 0.5070981
28 |  | 0.6976761 | 0.000175985 | 0.00527954 | 30.0053 | 30 | -4.52267e-05 | -0.000407038 | 8.99953 | 8.99994 | 47.14028 | 0.0175985 | 47.14857 | 0.0001759695 | -4.522772e-05 | -0.0001307418 | -7.754206e-05 | 0.3459316 |  |  |  | 0.7657464 | 0.000156539 | 0.00469619 | 30.0047 | 30 | -3.29311e-05 | -0.000296382 | 8.99976 | 9.00006 | 51.73962 | 0.0156539 | 51.74772 | 0.0001565267 | -3.293164e-05 | -0.0001235951 | -6.365362e-05 | 0.2664478 |  |  |  | 0.6458243 | 0.00012419 | 0.00372569 | 30.0037 | 30 | -2.12081e-05 | -0.000190864 | 8.99937 | 8.99957 | 43.63678 | 0.012419 | 43.64219 | 0.0001241823 | -2.120832e-05 | -0.000102974 | -6.411869e-05 | 0.2059581 |  |  |  | 0.6162762 | 0.000121465 | 0.00364403 | 30.0042 | 30.0006 | -2.15525e-05 | -0.000193971 | 8.99975 | 8.99994 | 41.64029 | 0.0121465 | 41.64534 | 0.0001214576 | -2.155273e-05 | -9.990489e-05 | -6.461836e-05 | 0.2157325 |  |  |  | 0.6260887 | 0.000133414 | 0.00400241 | 30.004 | 30 | -2.58451e-05 | -0.000232592 | 8.99921 | 8.99945 | 42.30329 | 0.0133414 | 42.30893 | 0.0001334051 | -2.584543e-05 | -0.0001075597 | -4.9872e-05 | 0.2402893 |  |  |  | 0.5817234 | 0.000120739 | 0.00362217 | 30.0036 | 30 | -2.86454e-05 | -0.000257808 | 8.99972 | 8.99998 | 39.30564 | 0.0120739 | 39.31038 | 0.0001207317 | -2.864581e-05 | -9.20859e-05 | -6.425918e-05 | 0.311077 |  |  |  | 0.6735908 | 0.000320127 | 0.00960377 | 30.0095 | 29.9999 | -8.98169e-05 | -0.000808429 | 9.00005 | 9.00086 | 45.51289 | 0.0320127 | 45.52746 | 0.0003200758 | -8.982093e-05 | -0.0002302548 | 4.177539e-05 | 0.3900936 |  |  |  | 0.6342879 | 0.000165321 | 0.00495954 | 30.0044 | 29.9995 | -7.73422e-05 | -0.000680943 | 8.80361 | 8.80429 | 42.85729 | 0.0165321 | 42.86438 | 0.0001653073 | -7.734519e-05 | -8.796214e-05 | -6.888379e-05 | 0.8793009 |  |  |  | 0.6381346 | 0.000150777 | 0.00452335 | 30.0048 | 30.0003 | -5.36058e-05 | -0.000482453 | 8.99953 | 9.00001 | 43.11721 | 0.0150777 | 43.12371 | 0.0001507656 | -5.360724e-05 | -9.71584e-05 | -6.100723e-05 | 0.5517509 |  |  |  | 0.6037638 | 0.000142958 | 0.00428874 | 30.0044 | 30.0001 | -1.18137e-05 | -0.000106322 | 8.9998 | 8.99991 | 40.79485 | 0.0142958 | 40.80068 | 0.0001429478 | -1.181377e-05 | -0.000131134 | -5.101936e-05 | 0.09008929 |  |  |  | 0.6632271 | 0.000151354 | 0.00454061 | 30.0045 | 30 | -4.49191e-05 | -0.000404267 | 8.99949 | 8.9999 | 44.81264 | 0.0151354 | 44.81942 | 0.0001513425 | -4.492011e-05 | -0.0001064224 | -6.596381e-05 | 0.4220925 |  |  |  | 0.6565279 | 0.000160721 | 0.00482164 | 30.0048 | 30 | -6.38204e-05 | -0.000574428 | 9.00012 | 9.0007 | 44.35999 | 0.0160721 | 44.36712 | 0.0001607081 | -6.382244e-05 | -9.688565e-05 | -7.109813e-05 | 0.6587398 |  |  |  | 0.6176453 | 0.000125381 | 0.0037614 | 30.0034 | 29.9996 | -4.12804e-05 | -0.000371542 | 9.00008 | 9.00045 | 41.73279 | 0.0125381 | 41.73802 | 0.0001253731 | -4.128125e-05 | -8.409189e-05 | -5.966727e-05 | 0.4909065 |  |  |  | 0.6473457 | 0.00014022 | 0.00420653 | 30.0036 | 29.9994 | -3.54228e-05 | -0.000318805 | 8.99968 | 9 | 43.73957 | 0.014022 | 43.74571 | 0.0001402102 | -3.542343e-05 | -0.0001047867 | -6.226733e-05 | 0.3380526 |  |  |  | 0.6587233 | 0.000147066 | 0.00441205 | 30.0049 | 30.0005 | -2.2595e-05 | -0.000203343 | 8.99928 | 8.99949 | 44.50833 | 0.0147066 | 44.51487 | 0.0001470552 | -2.259526e-05 | -0.0001244599 | -6.254485e-05 | 0.1815464 |  |  |  | 0.6586207 | 0.000105334 | 0.00315993 | 30.0022 | 29.9991 | -4.33416e-05 | -0.000390086 | 8.99987 | 9.00026 | 44.5014 | 0.0105334 | 44.50609 | 0.0001053285 | -4.334254e-05 | -6.198591e-05 | -7.616207e-05 | 0.6992321 |  |  |  | 0.6568881 | 0.000122082 | 0.00366242 | 30.0034 | 29.9997 | -6.75384e-05 | -0.00060779 | 8.99858 | 8.99919 | 44.38433 | 0.0122082 | 44.38975 | 0.0001220745 | -6.754068e-05 | -5.453387e-05 | -5.72051e-05 | 1.238509 |  |  |  | 0.6278907 | 0.0001136 | 0.00340799 | 30.0033 | 29.9999 | -4.23186e-05 | -0.000380869 | 8.99965 | 9.00003 | 42.42505 | 0.01136 | 42.42987 | 0.0001135935 | -4.23195e-05 | -7.127405e-05 | -5.54816e-05 | 0.5937574 |  |  |  | 0.7064831 | 0.000131474 | 0.00394418 | 30.0037 | 29.9998 | -4.25589e-05 | -0.000383032 | 8.99967 | 9.00005 | 47.73534 | 0.0131474 | 47.74162 | 0.0001314654 | -4.255981e-05 | -8.890555e-05 | -5.982392e-05 | 0.4787081 |  |  |  | 0.6332133 | 0.000140174 | 0.00420534 | 30.005 | 30.0008 | -2.46274e-05 | -0.000221646 | 8.99977 | 8.99999 | 42.78468 | 0.0140174 | 42.79068 | 0.0001401642 | -2.46277e-05 | -0.0001155365 | -3.568404e-05 | 0.2131596 |  |  |  | 0.6228811 | 0.000124264 | 0.00372792 | 30.0037 | 30 | -5.35588e-05 | -0.00048203 | 8.99953 | 9.00002 | 42.08656 | 0.0124264 | 42.09179 | 0.0001242563 | -5.356023e-05 | -7.069605e-05 | -5.970624e-05 | 0.7576129
29 |  | 0.7225891 | 0.00018731 | 0.00561929 | 30.0056 | 30 | -3.06448e-05 | -0.000275801 | 8.99966 | 8.99994 | 48.82358 | 0.018731 | 48.83273 | 0.0001872925 | -3.064527e-05 | -0.0001566472 | -7.527461e-05 | 0.1956324 |  |  |  | 0.7931252 | 0.000158077 | 0.00474232 | 30.0048 | 30 | -2.0273e-05 | -0.000182458 | 8.99988 | 9.00006 | 53.58954 | 0.0158077 | 53.59801 | 0.0001580645 | -2.027321e-05 | -0.0001377913 | -6.998863e-05 | 0.1471298 |  |  |  | 0.6698766 | 0.000135178 | 0.00405534 | 30.0041 | 30 | -3.48155e-05 | -0.000313324 | 8.99925 | 8.99957 | 45.26193 | 0.0135178 | 45.26805 | 0.0001351689 | -3.481611e-05 | -0.0001003528 | -6.014712e-05 | 0.3469372 |  |  |  | 0.6388289 | 0.000124138 | 0.00372422 | 30.0043 | 30.0006 | -3.40498e-05 | -0.000306446 | 8.99964 | 8.99994 | 43.16411 | 0.0124138 | 43.16947 | 0.0001241303 | -3.405038e-05 | -9.007992e-05 | -6.875565e-05 | 0.3780019 |  |  |  | 0.64783 | 0.000142037 | 0.0042611 | 30.0042 | 30 | -2.41369e-05 | -0.000217219 | 8.99923 | 8.99945 | 43.77229 | 0.0142037 | 43.77851 | 0.0001420269 | -2.413719e-05 | -0.0001178897 | -4.761622e-05 | 0.2047438 |  |  |  | 0.6001456 | 0.000122887 | 0.00368661 | 30.0037 | 30 | -3.09124e-05 | -0.000278211 | 8.9997 | 8.99998 | 40.55038 | 0.0122887 | 40.55536 | 0.0001228795 | -3.091288e-05 | -9.196657e-05 | -6.797018e-05 | 0.3361317 |  |  |  | 0.6977419 | 0.000328862 | 0.00986582 | 30.0098 | 29.9999 | -9.44038e-05 | -0.000849716 | 9.00001 | 9.00086 | 47.14473 | 0.0328862 | 47.16023 | 0.0003288079 | -9.440826e-05 | -0.0002343997 | 4.052678e-05 | 0.4027661 |  |  |  | 0.6555297 | 0.000184915 | 0.00554736 | 30.005 | 29.9995 | -3.81603e-05 | -0.000335974 | 8.80395 | 8.80429 | 44.29254 | 0.0184915 | 44.30074 | 0.0001848979 | -3.816103e-05 | -0.0001467369 | -5.714082e-05 | 0.2600643 |  |  |  | 0.6607387 | 0.000158092 | 0.00474281 | 30.0051 | 30.0003 | -5.42951e-05 | -0.000488656 | 8.99952 | 9.00001 | 44.64451 | 0.0158092 | 44.65157 | 0.0001580795 | -5.429657e-05 | -0.0001037829 | -6.11964e-05 | 0.5231744 |  |  |  | 0.6238631 | 0.000135321 | 0.00405965 | 30.0042 | 30.0001 | -5.03968e-05 | -0.000453566 | 8.99945 | 8.99991 | 42.15291 | 0.0135321 | 42.15862 | 0.0001353118 | -5.039807e-05 | -8.491377e-05 | -6.511094e-05 | 0.5935205 |  |  |  | 0.6869932 | 0.00015377 | 0.00461311 | 30.0046 | 30 | -4.90131e-05 | -0.000441112 | 8.99946 | 8.9999 | 46.41846 | 0.015377 | 46.4256 | 0.0001537582 | -4.90143e-05 | -0.0001047439 | -7.133571e-05 | 0.4679443 |  |  |  | 0.6793794 | 0.000174058 | 0.00522175 | 30.0052 | 30 | -5.63564e-05 | -0.000507247 | 9.00019 | 9.0007 | 45.90401 | 0.0174058 | 45.912 | 0.0001740429 | -5.635799e-05 | -0.0001176849 | -6.583495e-05 | 0.478889 |  |  |  | 0.6392967 | 0.000133259 | 0.00399771 | 30.0036 | 29.9996 | -4.01206e-05 | -0.000361104 | 9.00009 | 9.00045 | 43.19572 | 0.0133259 | 43.20148 | 0.0001332501 | -4.01214e-05 | -9.312872e-05 | -5.827835e-05 | 0.4308167 |  |  |  | 0.6704005 | 0.000150475 | 0.00451415 | 30.0039 | 29.9994 | -3.48787e-05 | -0.000313908 | 8.99968 | 9 | 45.29733 | 0.0150475 | 45.30415 | 0.0001504637 | -3.487931e-05 | -0.0001155844 | -5.922708e-05 | 0.3017649 |  |  |  | 0.6820118 | 0.000151715 | 0.00455152 | 30.0051 | 30.0005 | -3.62901e-05 | -0.000326592 | 8.99916 | 8.99949 | 46.08188 | 0.0151715 | 46.08887 | 0.0001517035 | -3.629076e-05 | -0.0001154127 | -6.530775e-05 | 0.3144433 |  |  |  | 0.6815256 | 0.000111858 | 0.00335564 | 30.0024 | 29.9991 | -4.26376e-05 | -0.00038375 | 8.99988 | 9.00026 | 46.04903 | 0.0111858 | 46.05418 | 0.0001118517 | -4.263851e-05 | -6.921324e-05 | -7.595171e-05 | 0.6160456 |  |  |  | 0.6795883 | 0.000125554 | 0.0037666 | 30.0035 | 29.9997 | -6.13854e-05 | -0.000552419 | 8.99863 | 8.99919 | 45.91813 | 0.0125554 | 45.92389 | 0.0001255461 | -6.138728e-05 | -6.415883e-05 | -5.992956e-05 | 0.9568017 |  |  |  | 0.6495248 | 0.000112524 | 0.0033757 | 30.0033 | 29.9999 | -5.1157e-05 | -0.000460415 | 8.99957 | 9.00003 | 43.88681 | 0.0112524 | 43.89175 | 0.0001125177 | -5.115831e-05 | -6.135936e-05 | -6.238279e-05 | 0.833749 |  |  |  | 0.7318605 | 0.000152701 | 0.004581 | 30.0043 | 29.9998 | -3.45418e-05 | -0.000310878 | 8.99974 | 9.00005 | 49.45003 | 0.0152701 | 49.45758 | 0.0001526893 | -3.45424e-05 | -0.0001181469 | -4.547539e-05 | 0.2923681 |  |  |  | 0.6544164 | 0.000146755 | 0.00440277 | 30.0052 | 30.0008 | -3.55112e-05 | -0.0003196 | 8.99967 | 8.99999 | 44.21732 | 0.0146755 | 44.22381 | 0.0001467442 | -3.551183e-05 | -0.0001112324 | -3.499343e-05 | 0.319258 |  |  |  | 0.6445162 | 0.000125277 | 0.00375832 | 30.0038 | 30 | -5.14864e-05 | -0.000463378 | 8.99955 | 9.00002 | 43.54839 | 0.0125277 | 43.55385 | 0.0001252692 | -5.148773e-05 | -7.378143e-05 | -6.508329e-05 | 0.6978413
30 |  | 0.7480901 | 0.000202097 | 0.00606292 | 30.0061 | 30 | -4.85348e-05 | -0.000436811 | 8.9995 | 8.99994 | 50.54663 | 0.0202097 | 50.55684 | 0.0002020766 | -4.853598e-05 | -0.0001535406 | -6.976081e-05 | 0.3161117 |  |  |  | 0.8210897 | 0.000158086 | 0.00474257 | 30.0048 | 30 | -3.76071e-05 | -0.000338466 | 8.99972 | 9.00006 | 55.47904 | 0.0158086 | 55.48781 | 0.0001580735 | -3.760781e-05 | -0.0001204657 | -7.802048e-05 | 0.3121869 |  |  |  | 0.6944177 | 0.000140289 | 0.00420868 | 30.0042 | 30 | -2.38361e-05 | -0.000214515 | 8.99935 | 8.99957 | 46.92011 | 0.0140289 | 46.92669 | 0.0001402792 | -2.383638e-05 | -0.0001164428 | -6.21933e-05 | 0.2047047 |  |  |  | 0.6614895 | 0.000133684 | 0.00401059 | 30.0046 | 30.0006 | -2.84942e-05 | -0.000256446 | 8.99969 | 8.99994 | 44.69524 | 0.0133684 | 44.70121 | 0.0001336751 | -2.849461e-05 | -0.0001051805 | -6.605487e-05 | 0.2709116 |  |  |  | 0.6704332 | 0.000152727 | 0.00458181 | 30.0045 | 30 | -1.36187e-05 | -0.000122561 | 8.99932 | 8.99945 | 45.29954 | 0.0152727 | 45.30646 | 0.0001527153 | -1.361879e-05 | -0.0001390965 | -4.354666e-05 | 0.09790892 |  |  |  | 0.6192303 | 0.000133133 | 0.003994 | 30.004 | 30 | -3.5669e-05 | -0.00032102 | 8.99966 | 8.99998 | 41.83989 | 0.0133133 | 41.84546 | 0.0001331241 | -3.566964e-05 | -9.74545e-05 | -6.379657e-05 | 0.3660132 |  |  |  | 0.7223325 | 0.000339111 | 0.0101733 | 30.0101 | 29.9999 | -9.41873e-05 | -0.000847767 | 9.00002 | 9.00086 | 48.80625 | 0.0339111 | 48.8228 | 0.0003390535 | -9.419174e-05 | -0.0002448618 | 4.060938e-05 | 0.3846731 |  |  |  | 0.6769359 | 0.000199536 | 0.00598597 | 30.0055 | 29.9995 | -5.81564e-05 | -0.000512026 | 8.80378 | 8.80429 | 45.73891 | 0.0199536 | 45.74804 | 0.0001995161 | -5.815809e-05 | -0.000141358 | -5.043004e-05 | 0.4114241 |  |  |  | 0.6837369 | 0.000161977 | 0.00485935 | 30.0052 | 30.0003 | -6.82302e-05 | -0.000614072 | 8.9994 | 9.00001 | 46.19844 | 0.0161977 | 46.20592 | 0.0001619639 | -6.823253e-05 | -9.373136e-05 | -6.494521e-05 | 0.7279584 |  |  |  | 0.6443013 | 0.000148743 | 0.0044623 | 30.0046 | 30.0001 | -3.56347e-05 | -0.000320709 | 8.99959 | 8.99991 | 43.53387 | 0.0148743 | 43.54035 | 0.0001487319 | -3.563533e-05 | -0.0001130966 | -5.825963e-05 | 0.3150876 |  |  |  | 0.7109216 | 0.000163101 | 0.00489302 | 30.0049 | 30 | -3.98948e-05 | -0.000359049 | 8.99954 | 8.9999 | 48.03525 | 0.0163101 | 48.04308 | 0.0001630877 | -3.98956e-05 | -0.0001231921 | -6.984852e-05 | 0.3238486 |  |  |  | 0.7027122 | 0.000176632 | 0.00529898 | 30.0053 | 30 | -6.11771e-05 | -0.000550636 | 9.00015 | 9.0007 | 47.48055 | 0.0176632 | 47.48894 | 0.0001766164 | -6.117897e-05 | -0.0001154374 | -7.150046e-05 | 0.5299752 |  |  |  | 0.6615103 | 0.000140302 | 0.00420902 | 30.0038 | 29.9996 | -4.55555e-05 | -0.00041002 | 9.00004 | 9.00045 | 44.69664 | 0.0140302 | 44.70291 | 0.0001402922 | -4.555654e-05 | -9.473562e-05 | -5.789274e-05 | 0.4808808 |  |  |  | 0.6940325 | 0.000156845 | 0.00470527 | 30.0041 | 29.9994 | -2.48113e-05 | -0.000223302 | 8.99977 | 9 | 46.89409 | 0.0156845 | 46.90145 | 0.0001568327 | -2.481161e-05 | -0.0001320211 | -6.025117e-05 | 0.1879367 |  |  |  | 0.7053862 | 0.00015603 | 0.00468098 | 30.0052 | 30.0005 | -3.18998e-05 | -0.000287082 | 8.9992 | 8.99949 | 47.66123 | 0.015603 | 47.66867 | 0.0001560178 | -3.190031e-05 | -0.0001241175 | -6.843197e-05 | 0.257017 |  |  |  | 0.7047269 | 0.000125451 | 0.00376342 | 30.0028 | 29.9991 | -4.35701e-05 | -0.000392142 | 8.99987 | 9.00026 | 47.61668 | 0.0125451 | 47.62266 | 0.0001254431 | -4.357105e-05 | -8.187208e-05 | -6.875639e-05 | 0.5321845 |  |  |  | 0.702605 | 0.000125396 | 0.00376183 | 30.0035 | 29.9997 | -0.000100109 | -0.000900896 | 8.99829 | 8.99919 | 47.47331 | 0.0125396 | 47.47927 | 0.0001253881 | -0.000100114 | -2.527413e-05 | -6.636933e-05 | 3.961126 |  |  |  | 0.6716497 | 0.000129569 | 0.00388705 | 30.0038 | 29.9999 | -4.21633e-05 | -0.000379471 | 8.99965 | 9.00003 | 45.38174 | 0.0129569 | 45.38762 | 0.0001295606 | -4.216419e-05 | -8.739642e-05 | -5.130062e-05 | 0.4824476 |  |  |  | 0.7581035 | 0.000151282 | 0.00453841 | 30.0043 | 29.9998 | -3.84756e-05 | -0.000346282 | 8.99971 | 9.00005 | 51.22321 | 0.0151282 | 51.23096 | 0.0001512706 | -3.847634e-05 | -0.0001127942 | -5.399966e-05 | 0.3411198 |  |  |  | 0.6762069 | 0.000151657 | 0.00454984 | 30.0054 | 30.0008 | -4.17144e-05 | -0.000375429 | 8.99962 | 8.99999 | 45.68966 | 0.0151657 | 45.69659 | 0.0001516455 | -4.171527e-05 | -0.0001099302 | -3.614452e-05 | 0.3794704 |  |  |  | 0.666447 | 0.000135824 | 0.00407472 | 30.0041 | 30 | -4.03093e-05 | -0.000362784 | 8.99965 | 9.00002 | 45.0302 | 0.0135824 | 45.03632 | 0.0001358148 | -4.031011e-05 | -9.550466e-05 | -6.101682e-05 | 0.4220748
31 |  | 0.7739552 | 0.000207889 | 0.00623668 | 30.0062 | 30 | -4.42099e-05 | -0.000397887 | 8.99954 | 8.99994 | 52.29427 | 0.0207889 | 52.30514 | 0.0002078674 | -4.421088e-05 | -0.0001636565 | -7.337037e-05 | 0.2701443 |  |  |  | 0.8498854 | 0.000171223 | 0.00513671 | 30.0052 | 30 | -4.21178e-05 | -0.000379063 | 8.99968 | 9.00006 | 57.42469 | 0.0171223 | 57.43452 | 0.0001712083 | -4.211869e-05 | -0.0001290897 | -7.31687e-05 | 0.3262747 |  |  |  | 0.7194795 | 0.000154269 | 0.00462807 | 30.0046 | 30 | -1.75231e-05 | -0.0001577 | 8.99941 | 8.99957 | 48.61348 | 0.0154269 | 48.62098 | 0.0001542571 | -1.752325e-05 | -0.0001367338 | -5.552561e-05 | 0.1281559 |  |  |  | 0.6844182 | 0.000144203 | 0.00432617 | 30.0049 | 30.0006 | -3.52959e-05 | -0.000317661 | 8.99963 | 8.99994 | 46.24447 | 0.0144203 | 46.25114 | 0.0001441926 | -3.529652e-05 | -0.0001088961 | -6.246259e-05 | 0.3241303 |  |  |  | 0.6934948 | 0.000172567 | 0.00517701 | 30.0051 | 30 | -3.52048e-05 | -0.000316824 | 8.99913 | 8.99945 | 46.85776 | 0.0172567 | 46.86584 | 0.0001725521 | -3.520542e-05 | -0.0001373467 | -3.046496e-05 | 0.2563252 |  |  |  | 0.6387203 | 0.000136785 | 0.00410356 | 30.0041 | 30 | -3.64994e-05 | -0.000328494 | 8.99965 | 8.99998 | 43.15678 | 0.0136785 | 43.16268 | 0.0001367756 | -3.650007e-05 | -0.0001002756 | -6.634379e-05 | 0.3639976 |  |  |  | 0.7473519 | 0.000351175 | 0.0105352 | 30.0105 | 29.9999 | -9.82541e-05 | -0.000884371 | 8.99998 | 9.00086 | 50.49675 | 0.0351175 | 50.51449 | 0.0003511134 | -9.825893e-05 | -0.0002528544 | 4.23283e-05 | 0.3885988 |  |  |  | 0.6985445 | 0.00019861 | 0.00595819 | 30.0054 | 29.9995 | -6.33629e-05 | -0.000557866 | 8.80373 | 8.80429 | 47.19895 | 0.019861 | 47.20833 | 0.0001985903 | -6.336491e-05 | -0.0001352254 | -5.933418e-05 | 0.4685874 |  |  |  | 0.7072463 | 0.000184246 | 0.00552744 | 30.0058 | 30.0003 | -5.17126e-05 | -0.000465414 | 8.99954 | 9.00001 | 47.78691 | 0.0184246 | 47.79572 | 0.000184229 | -5.171394e-05 | -0.0001325151 | -5.048726e-05 | 0.3902494 |  |  |  | 0.6652656 | 0.000159257 | 0.00477772 | 30.0049 | 30.0001 | -2.26627e-05 | -0.000203962 | 8.9997 | 8.99991 | 44.95038 | 0.0159257 | 44.95753 | 0.0001592443 | -2.266296e-05 | -0.0001365814 | -5.448457e-05 | 0.1659301 |  |  |  | 0.7351998 | 0.000165193 | 0.00495578 | 30.0049 | 30 | -4.95528e-05 | -0.00044597 | 8.99945 | 8.9999 | 49.67566 | 0.0165193 | 49.68387 | 0.0001651794 | -4.955403e-05 | -0.0001156253 | -7.571219e-05 | 0.4285742 |  |  |  | 0.7263291 | 0.000184601 | 0.00553803 | 30.0056 | 30 | -5.46582e-05 | -0.000491962 | 9.00021 | 9.0007 | 49.07629 | 0.0184601 | 49.08535 | 0.000184584 | -5.465969e-05 | -0.0001299243 | -7.187372e-05 | 0.4207043 |  |  |  | 0.6833668 | 0.000146023 | 0.00438063 | 30.004 | 29.9996 | -4.81402e-05 | -0.000433283 | 9.00002 | 9.00045 | 46.17343 | 0.0146023 | 46.18018 | 0.0001460123 | -4.814136e-05 | -9.787098e-05 | -5.872182e-05 | 0.4918859 |  |  |  | 0.717662 | 0.00016269 | 0.00488059 | 30.0043 | 29.9994 | -2.48099e-05 | -0.000223289 | 8.99977 | 9 | 48.49067 | 0.016269 | 48.49856 | 0.0001626768 | -2.481021e-05 | -0.0001378666 | -6.179938e-05 | 0.1799581 |  |  |  | 0.7295106 | 0.000162631 | 0.004879 | 30.0054 | 30.0005 | -5.60722e-05 | -0.000504621 | 8.99898 | 8.99949 | 49.29125 | 0.0162631 | 49.29927 | 0.0001626178 | -5.607377e-05 | -0.000106544 | -6.950977e-05 | 0.5262968 |  |  |  | 0.7284516 | 0.000133637 | 0.00400897 | 30.0031 | 29.9991 | -5.94157e-05 | -0.000534756 | 8.99973 | 9.00026 | 49.2197 | 0.0133637 | 49.22628 | 0.0001336281 | -5.941747e-05 | -7.421061e-05 | -6.711083e-05 | 0.80066 |  |  |  | 0.7256303 | 0.00015531 | 0.00465926 | 30.0044 | 29.9997 | -7.24925e-05 | -0.000652374 | 8.99854 | 8.99919 | 49.02908 | 0.015531 | 49.03669 | 0.0001552979 | -7.249513e-05 | -8.280281e-05 | -4.274959e-05 | 0.8755153 |  |  |  | 0.6944335 | 0.00014111 | 0.00423328 | 30.0042 | 29.9999 | -5.90596e-05 | -0.000531538 | 8.9995 | 9.00003 | 46.92118 | 0.014111 | 46.9278 | 0.0001411 | -5.906134e-05 | -8.20387e-05 | -4.589853e-05 | 0.7199205 |  |  |  | 0.7847583 | 0.000159108 | 0.00477319 | 30.0045 | 29.9998 | -3.93329e-05 | -0.000353998 | 8.9997 | 9.00005 | 53.02421 | 0.0159108 | 53.03265 | 0.0001590953 | -3.933367e-05 | -0.0001197617 | -5.339382e-05 | 0.3284329 |  |  |  | 0.6982961 | 0.000157065 | 0.00471208 | 30.0055 | 30.0008 | -3.94844e-05 | -0.000355359 | 8.99964 | 8.99999 | 47.18217 | 0.0157065 | 47.18958 | 0.0001570527 | -3.948518e-05 | -0.0001175675 | -3.687281e-05 | 0.3358512 |  |  |  | 0.6887263 | 0.000146645 | 0.00439934 | 30.0044 | 30 | -5.40782e-05 | -0.000486705 | 8.99953 | 9.00002 | 46.53556 | 0.0146645 | 46.54239 | 0.0001466342 | -5.407966e-05 | -9.255459e-05 | -5.677964e-05 | 0.5843002
32 |  | 0.8005894 | 0.000219265 | 0.00657794 | 30.0066 | 30 | -5.32637e-05 | -0.00047937 | 8.99946 | 8.99994 | 54.09388 | 0.0219265 | 54.10574 | 0.000219241 | -5.326512e-05 | -0.0001659758 | -7.167836e-05 | 0.3209209 |  |  |  | 0.8790727 | 0.000177362 | 0.00532086 | 30.0053 | 30 | -3.79172e-05 | -0.000341257 | 8.99972 | 9.00006 | 59.3968 | 0.0177362 | 59.40734 | 0.0001773463 | -3.791792e-05 | -0.0001394284 | -7.542486e-05 | 0.2719527 |  |  |  | 0.7451621 | 0.000137208 | 0.00411625 | 30.0041 | 30 | -4.94268e-05 | -0.00044482 | 8.99912 | 8.99957 | 50.34879 | 0.0137208 | 50.3557 | 0.0001371986 | -4.942802e-05 | -8.777057e-05 | -8.006884e-05 | 0.5631503 |  |  |  | 0.7073593 | 0.000149946 | 0.00449845 | 30.0051 | 30.0006 | -4.29183e-05 | -0.000386263 | 8.99956 | 8.99994 | 47.79455 | 0.0149946 | 47.80171 | 0.0001499348 | -4.291922e-05 | -0.0001070155 | -6.364857e-05 | 0.401056 |  |  |  | 0.7167199 | 0.000165614 | 0.0049684 | 30.0049 | 30 | -2.64555e-05 | -0.000238085 | 8.99921 | 8.99945 | 48.42702 | 0.0165614 | 48.43504 | 0.0001656003 | -2.645585e-05 | -0.0001391444 | -4.421436e-05 | 0.1901323 |  |  |  | 0.6585878 | 0.000132599 | 0.00397798 | 30.004 | 30 | -4.91823e-05 | -0.00044264 | 8.99954 | 8.99998 | 44.49917 | 0.0132599 | 44.50507 | 0.0001325902 | -4.918351e-05 | -8.34067e-05 | -7.68464e-05 | 0.589683 |  |  |  | 0.772562 | 0.000358576 | 0.0107572 | 30.0107 | 29.9999 | -0.000106779 | -0.0009611 | 8.9999 | 9.00086 | 52.20013 | 0.0358576 | 52.21885 | 0.0003585117 | -0.0001067847 | -0.000251727 | 3.930823e-05 | 0.4242083 |  |  |  | 0.7206622 | 0.000212962 | 0.00638876 | 30.0059 | 29.9995 | -5.99738e-05 | -0.000528026 | 8.80376 | 8.80429 | 48.69339 | 0.0212962 | 48.70376 | 0.0002129393 | -5.99756e-05 | -0.0001529637 | -5.315549e-05 | 0.3920903 |  |  |  | 0.7309413 | 0.000177816 | 0.00533455 | 30.0057 | 30.0003 | -5.72442e-05 | -0.000515199 | 8.99949 | 9.00001 | 49.38793 | 0.0177816 | 49.39671 | 0.0001778002 | -5.724584e-05 | -0.0001205544 | -6.477828e-05 | 0.474855 |  |  |  | 0.6871739 | 0.00016577 | 0.00497311 | 30.0051 | 30.0001 | -3.78302e-05 | -0.000340469 | 8.99957 | 8.99991 | 46.43067 | 0.016577 | 46.43836 | 0.0001657563 | -3.783092e-05 | -0.0001279253 | -5.501252e-05 | 0.2957265 |  |  |  | 0.7600602 | 0.000178483 | 0.00535449 | 30.0053 | 30 | -4.50278e-05 | -0.000405245 | 8.99949 | 8.9999 | 51.35542 | 0.0178483 | 51.36459 | 0.0001784671 | -4.502881e-05 | -0.0001334383 | -7.057343e-05 | 0.3374505 |  |  |  | 0.7503884 | 0.000195748 | 0.00587243 | 30.0059 | 30 | -6.60499e-05 | -0.000594495 | 9.0001 | 9.0007 | 50.70192 | 0.0195748 | 50.71185 | 0.0001957288 | -6.605208e-05 | -0.0001296768 | -6.922684e-05 | 0.5093594 |  |  |  | 0.7057326 | 0.000151299 | 0.0045389 | 30.0042 | 29.9996 | -4.80833e-05 | -0.000432771 | 9.00002 | 9.00045 | 47.68464 | 0.0151299 | 47.69185 | 0.0001512876 | -4.808446e-05 | -0.0001032031 | -6.014843e-05 | 0.4659207 |  |  |  | 0.7420561 | 0.00015456 | 0.00463671 | 30.004 | 29.9994 | -5.27698e-05 | -0.000474928 | 8.99952 | 9 | 50.13893 | 0.015456 | 50.14667 | 0.0001545481 | -5.277119e-05 | -0.0001017769 | -7.755639e-05 | 0.5184989 |  |  |  | 0.7542203 | 0.000172961 | 0.00518892 | 30.0057 | 30.0005 | -5.26012e-05 | -0.000473383 | 8.99901 | 8.99949 | 50.96083 | 0.0172961 | 50.96965 | 0.000172946 | -5.260258e-05 | -0.0001203435 | -6.704654e-05 | 0.4371038 |  |  |  | 0.7525719 | 0.000136535 | 0.00409591 | 30.0032 | 29.9991 | -4.5883e-05 | -0.000412959 | 8.99985 | 9.00026 | 50.84945 | 0.0136535 | 50.8564 | 0.0001365257 | -4.588405e-05 | -9.064163e-05 | -7.086064e-05 | 0.5062139 |  |  |  | 0.7491778 | 0.000137336 | 0.00412004 | 30.0038 | 29.9997 | -7.51762e-05 | -0.000676525 | 8.99851 | 8.99919 | 50.62012 | 0.0137336 | 50.62707 | 0.0001373266 | -7.517903e-05 | -6.214754e-05 | -6.714414e-05 | 1.209686 |  |  |  | 0.7175046 | 0.000144954 | 0.0043486 | 30.0043 | 29.9999 | -6.93489e-05 | -0.000624142 | 8.99941 | 9.00003 | 48.48004 | 0.0144954 | 48.48707 | 0.0001449435 | -6.93513e-05 | -7.559219e-05 | -4.826847e-05 | 0.9174401 |  |  |  | 0.8116299 | 0.000153929 | 0.00461784 | 30.0044 | 29.9998 | -5.5116e-05 | -0.000496047 | 8.99956 | 9.00005 | 54.83986 | 0.0153929 | 54.8483 | 0.0001539172 | -5.511752e-05 | -9.879964e-05 | -6.584689e-05 | 0.5578717 |  |  |  | 0.7206483 | 0.000161299 | 0.00483911 | 30.0056 | 30.0008 | -3.80502e-05 | -0.000342451 | 8.99965 | 8.99999 | 48.69245 | 0.0161299 | 48.7003 | 0.000161286 | -3.805092e-05 | -0.0001232351 | -3.88478e-05 | 0.308767 |  |  |  | 0.7108409 | 0.000149579 | 0.00448738 | 30.0045 | 30 | -5.60997e-05 | -0.000504899 | 8.99951 | 9.00002 | 48.02979 | 0.0149579 | 48.03697 | 0.0001495678 | -5.610127e-05 | -9.346654e-05 | -6.037818e-05 | 0.6002284
33 |  | 0.827387 | 0.000227503 | 0.00682509 | 30.0068 | 30 | -4.91338e-05 | -0.000442201 | 8.9995 | 8.99994 | 55.90453 | 0.0227503 | 55.91725 | 0.0002274771 | -4.913501e-05 | -0.0001783421 | -7.318245e-05 | 0.2755098 |  |  |  | 0.9084425 | 0.000182493 | 0.00547481 | 30.0055 | 30 | -3.16414e-05 | -0.000284774 | 8.99977 | 9.00006 | 61.38125 | 0.0182493 | 61.39245 | 0.0001824764 | -3.16419e-05 | -0.0001508344 | -7.87412e-05 | 0.209779 |  |  |  | 0.7711768 | 0.000160989 | 0.00482968 | 30.0048 | 30 | -2.93588e-05 | -0.000264216 | 8.9993 | 8.99957 | 52.10654 | 0.0160989 | 52.11493 | 0.000160976 | -2.935923e-05 | -0.0001316168 | -6.388184e-05 | 0.223066 |  |  |  | 0.7309766 | 0.000150361 | 0.00451093 | 30.0051 | 30.0006 | -4.60789e-05 | -0.000414707 | 8.99953 | 8.99994 | 49.39031 | 0.0150361 | 49.39774 | 0.0001503497 | -4.607996e-05 | -0.0001042697 | -7.036484e-05 | 0.4419304 |  |  |  | 0.7408228 | 0.000161506 | 0.00484517 | 30.0048 | 30 | -4.41077e-05 | -0.000396945 | 8.99905 | 8.99945 | 50.0556 | 0.0161506 | 50.06368 | 0.000161493 | -4.410867e-05 | -0.0001173843 | -5.537675e-05 | 0.375763 |  |  |  | 0.6788854 | 0.00014958 | 0.00448739 | 30.0045 | 30 | -5.27667e-05 | -0.000474899 | 8.99951 | 8.99998 | 45.87063 | 0.014958 | 45.87749 | 0.0001495688 | -5.276809e-05 | -9.680072e-05 | -6.632627e-05 | 0.5451209 |  |  |  | 0.7981097 | 0.000378044 | 0.0113413 | 30.0113 | 29.9999 | -0.000100745 | -0.000906788 | 8.99996 | 9.00086 | 53.92633 | 0.0378044 | 53.94672 | 0.0003779726 | -0.0001007501 | -0.0002772225 | 4.820695e-05 | 0.3634268 |  |  |  | 0.7434163 | 0.000207007 | 0.00621012 | 30.0057 | 29.9995 | -7.08398e-05 | -0.000623694 | 8.80366 | 8.80429 | 50.23083 | 0.0207007 | 50.24123 | 0.0002069856 | -7.084231e-05 | -0.0001361433 | -6.750927e-05 | 0.5203512 |  |  |  | 0.7552876 | 0.000190423 | 0.00571275 | 30.006 | 30.0003 | -5.38443e-05 | -0.000484599 | 8.99953 | 9.00001 | 51.03295 | 0.0190423 | 51.04266 | 0.0001904049 | -5.384575e-05 | -0.0001365591 | -6.025658e-05 | 0.3943036 |  |  |  | 0.7094457 | 0.000177749 | 0.0053325 | 30.0054 | 30.0001 | -2.76181e-05 | -0.00024856 | 8.99966 | 8.99991 | 47.93552 | 0.0177749 | 47.94404 | 0.0001777332 | -2.761848e-05 | -0.0001501147 | -5.019358e-05 | 0.1839825 |  |  |  | 0.7854971 | 0.000189918 | 0.00569754 | 30.0057 | 30 | -4.45714e-05 | -0.000401138 | 8.9995 | 8.9999 | 53.07413 | 0.0189918 | 53.08421 | 0.0001899 | -4.457239e-05 | -0.0001453276 | -6.74781e-05 | 0.3067029 |  |  |  | 0.7753713 | 0.00019784 | 0.00593519 | 30.006 | 30 | -7.01777e-05 | -0.000631649 | 9.00007 | 9.0007 | 52.38995 | 0.019784 | 52.40032 | 0.0001978204 | -7.018016e-05 | -0.0001276403 | -7.595705e-05 | 0.5498278 |  |  |  | 0.7282452 | 0.000161167 | 0.00483495 | 30.0045 | 29.9996 | -3.58991e-05 | -0.000323108 | 9.00013 | 9.00045 | 49.20576 | 0.0161167 | 49.21369 | 0.000161154 | -3.589974e-05 | -0.0001252543 | -5.702886e-05 | 0.2866149 |  |  |  | 0.7667575 | 0.000176579 | 0.00529726 | 30.0047 | 29.9994 | -5.36978e-05 | -0.00048328 | 8.99951 | 9 | 51.80794 | 0.0176579 | 51.81709 | 0.0001765634 | -5.369924e-05 | -0.0001228642 | -6.327257e-05 | 0.4370619 |  |  |  | 0.7792228 | 0.000185166 | 0.00555507 | 30.0061 | 30.0005 | -3.54868e-05 | -0.000319363 | 8.99917 | 8.99949 | 52.65019 | 0.0185166 | 52.65994 | 0.0001851489 | -3.548743e-05 | -0.0001496614 | -6.280254e-05 | 0.2371181 |  |  |  | 0.7770405 | 0.000136848 | 0.00410533 | 30.0032 | 29.9991 | -5.89507e-05 | -0.000530572 | 8.99973 | 9.00026 | 52.50273 | 0.0136848 | 52.50992 | 0.0001368386 | -5.895244e-05 | -7.78862e-05 | -7.729055e-05 | 0.7569048 |  |  |  | 0.7730677 | 0.000156223 | 0.00468664 | 30.0044 | 29.9997 | -6.5765e-05 | -0.000591831 | 8.9986 | 8.99919 | 52.23431 | 0.0156223 | 52.24247 | 0.0001562108 | -6.576716e-05 | -9.044364e-05 | -5.478411e-05 | 0.7271619 |  |  |  | 0.7414263 | 0.000146905 | 0.00440713 | 30.0043 | 29.9999 | -5.83389e-05 | -0.000525052 | 8.99951 | 9.00003 | 50.09637 | 0.0146905 | 50.10373 | 0.0001468942 | -5.83406e-05 | -8.855361e-05 | -5.275984e-05 | 0.6588168 |  |  |  | 0.8395249 | 0.000173025 | 0.0051907 | 30.0049 | 29.9998 | -5.57053e-05 | -0.000501351 | 8.99955 | 9.00005 | 56.72466 | 0.0173025 | 56.73447 | 0.00017301 | -5.570685e-05 | -0.0001173032 | -5.431145e-05 | 0.4748963 |  |  |  | 0.7437885 | 0.000171081 | 0.00513256 | 30.0059 | 30.0008 | -4.97907e-05 | -0.000448116 | 8.99954 | 8.99999 | 50.25598 | 0.0171081 | 50.26457 | 0.0001710664 | -4.979194e-05 | -0.0001212744 | -3.549579e-05 | 0.4105725 |  |  |  | 0.7333674 | 0.000154817 | 0.0046445 | 30.0047 | 30 | -5.07628e-05 | -0.000456866 | 8.99956 | 9.00002 | 49.55185 | 0.0154817 | 49.55952 | 0.000154805 | -5.076409e-05 | -0.0001040409 | -6.17953e-05 | 0.4879242
34 |  | 0.8546795 | 0.000235276 | 0.00705827 | 30.0071 | 30 | -6.48729e-05 | -0.000583852 | 8.99936 | 8.99994 | 57.74862 | 0.0235276 | 57.7622 | 0.0002352483 | -6.4875e-05 | -0.0001703733 | -7.533132e-05 | 0.3807815 |  |  |  | 0.938131 | 0.000203618 | 0.00610856 | 30.0061 | 30 | -4.35734e-05 | -0.000392163 | 8.99967 | 9.00006 | 63.38723 | 0.0203618 | 63.40014 | 0.0002035973 | -4.357435e-05 | -0.0001600229 | -6.616273e-05 | 0.2723007 |  |  |  | 0.7978391 | 0.000173645 | 0.00520936 | 30.0052 | 30 | -4.36089e-05 | -0.000392461 | 8.99917 | 8.99957 | 53.90804 | 0.0173645 | 53.9174 | 0.0001736299 | -4.360985e-05 | -0.0001300201 | -5.900503e-05 | 0.3354086 |  |  |  | 0.7553662 | 0.000162522 | 0.00487576 | 30.0055 | 30.0006 | -5.38398e-05 | -0.000484555 | 8.99946 | 8.99994 | 51.03826 | 0.0162522 | 51.04655 | 0.0001625088 | -5.384125e-05 | -0.0001086675 | -6.557282e-05 | 0.4954676 |  |  |  | 0.7652932 | 0.000174266 | 0.00522796 | 30.0052 | 30 | -3.04658e-05 | -0.000274176 | 8.99917 | 8.99945 | 51.709 | 0.0174266 | 51.71801 | 0.0001742508 | -3.046626e-05 | -0.0001437846 | -4.978524e-05 | 0.2118883 |  |  |  | 0.6994675 | 0.000152759 | 0.00458278 | 30.0046 | 30 | -4.22084e-05 | -0.000379875 | 8.9996 | 8.99998 | 47.26132 | 0.0152759 | 47.26854 | 0.0001527473 | -4.220929e-05 | -0.000110538 | -6.969387e-05 | 0.3818531 |  |  |  | 0.8240177 | 0.000383396 | 0.0115018 | 30.0114 | 29.9999 | -0.000105644 | -0.00095089 | 8.99991 | 9.00086 | 55.67687 | 0.0383396 | 55.69822 | 0.0003833225 | -0.0001056496 | -0.0002776729 | 4.285033e-05 | 0.3804821 |  |  |  | 0.7665349 | 0.000227583 | 0.00682738 | 30.0063 | 29.9995 | -5.60122e-05 | -0.000493148 | 8.80379 | 8.80429 | 51.7929 | 0.0227583 | 51.80469 | 0.0002275571 | -5.601377e-05 | -0.0001715433 | -5.547974e-05 | 0.3265284 |  |  |  | 0.7798387 | 0.000181558 | 0.0054468 | 30.0058 | 30.0003 | -0.000100492 | -0.00090443 | 8.99911 | 9.00001 | 52.6918 | 0.0181558 | 52.70137 | 0.0001815415 | -0.000100497 | -8.104447e-05 | -7.726554e-05 | 1.240024 |  |  |  | 0.7319979 | 0.000181858 | 0.00545576 | 30.0055 | 30.0001 | -2.15488e-05 | -0.000193937 | 8.99971 | 8.99991 | 49.45932 | 0.0181858 | 49.46831 | 0.0001818415 | -2.154903e-05 | -0.0001602924 | -5.333175e-05 | 0.1344357 |  |  |  | 0.8108679 | 0.000194965 | 0.00584895 | 30.0058 | 30 | -5.98147e-05 | -0.000538326 | 8.99936 | 8.9999 | 54.78837 | 0.0194965 | 54.79905 | 0.000194946 | -5.981649e-05 | -0.0001351295 | -7.074648e-05 | 0.4426605 |  |  |  | 0.800623 | 0.000212343 | 0.00637031 | 30.0064 | 30 | -6.47332e-05 | -0.000582644 | 9.00012 | 9.0007 | 54.09615 | 0.0212343 | 54.10763 | 0.0002123205 | -6.47353e-05 | -0.0001475852 | -7.03773e-05 | 0.4386301 |  |  |  | 0.7511716 | 0.000165678 | 0.00497029 | 30.0046 | 29.9996 | -5.68825e-05 | -0.000511968 | 8.99994 | 9.00045 | 50.75484 | 0.0165678 | 50.76325 | 0.0001656643 | -5.688412e-05 | -0.0001087802 | -5.938837e-05 | 0.5229273 |  |  |  | 0.7916191 | 0.000182155 | 0.00546454 | 30.0049 | 29.9994 | -4.06201e-05 | -0.000365581 | 8.99963 | 9 | 53.48778 | 0.0182155 | 53.49752 | 0.0001821384 | -4.062093e-05 | -0.0001415175 | -6.547548e-05 | 0.2870382 |  |  |  | 0.8045237 | 0.000180929 | 0.00542795 | 30.006 | 30.0005 | -7.09549e-05 | -0.000638558 | 8.99885 | 8.99949 | 54.35971 | 0.0180929 | 54.36954 | 0.0001809126 | -7.095742e-05 | -0.0001099552 | -7.50885e-05 | 0.6453302 |  |  |  | 0.8017154 | 0.00015175 | 0.00455236 | 30.0036 | 29.9991 | -5.65463e-05 | -0.000508932 | 8.99975 | 9.00026 | 54.16996 | 0.015175 | 54.17818 | 0.0001517385 | -5.65479e-05 | -9.519059e-05 | -6.919367e-05 | 0.5940493 |  |  |  | 0.7971844 | 0.000155088 | 0.0046526 | 30.0043 | 29.9997 | -7.38139e-05 | -0.000664265 | 8.99852 | 8.99919 | 53.86381 | 0.0155088 | 53.87217 | 0.000155076 | -7.381662e-05 | -8.125935e-05 | -6.25009e-05 | 0.9084078 |  |  |  | 0.7658268 | 0.000160067 | 0.00480198 | 30.0047 | 29.9999 | -4.84325e-05 | -0.000435894 | 8.9996 | 9.00003 | 51.74506 | 0.0160067 | 51.75334 | 0.0001600542 | -4.843367e-05 | -0.0001116205 | -4.617325e-05 | 0.4339137 |  |  |  | 0.8674871 | 0.000186441 | 0.0055932 | 30.0053 | 29.9998 | -4.55775e-05 | -0.0004102 | 8.99964 | 9.00005 | 58.61399 | 0.0186441 | 58.62492 | 0.0001864236 | -4.557854e-05 | -0.0001408451 | -4.847245e-05 | 0.3236076 |  |  |  | 0.7675864 | 0.000179209 | 0.00537642 | 30.0062 | 30.0008 | -5.61275e-05 | -0.000505147 | 8.99949 | 8.99999 | 51.86395 | 0.0179209 | 51.87324 | 0.0001791929 | -5.612908e-05 | -0.0001230639 | -3.398003e-05 | 0.4560971 |  |  |  | 0.756423 | 0.000162071 | 0.00486214 | 30.0049 | 30 | -5.8228e-05 | -0.000524053 | 8.99949 | 9.00002 | 51.10966 | 0.0162071 | 51.11794 | 0.0001620579 | -5.82297e-05 | -0.0001038282 | -6.135353e-05 | 0.5608275
35 |  | 0.8822346 | 0.000248859 | 0.00746577 | 30.0075 | 30 | -6.12203e-05 | -0.000550979 | 8.99939 | 8.99994 | 59.61044 | 0.0248859 | 59.62528 | 0.000248828 | -6.122217e-05 | -0.0001876059 | -7.176912e-05 | 0.326334 |  |  |  | 0.968437 | 0.00020523 | 0.0061569 | 30.0062 | 30 | -4.66132e-05 | -0.000419522 | 8.99964 | 9.00006 | 65.43493 | 0.020523 | 65.44836 | 0.0002052089 | -4.661429e-05 | -0.0001585947 | -7.326602e-05 | 0.2939209 |  |  |  | 0.8247321 | 0.000178833 | 0.00536499 | 30.0054 | 30 | -4.80101e-05 | -0.00043207 | 8.99913 | 8.99957 | 55.72514 | 0.0178833 | 55.73511 | 0.000178817 | -4.801125e-05 | -0.0001308058 | -6.166071e-05 | 0.3670423 |  |  |  | 0.7804101 | 0.000171285 | 0.00513866 | 30.0057 | 30.0006 | -4.85404e-05 | -0.000436861 | 8.99951 | 8.99994 | 52.73041 | 0.0171285 | 52.73944 | 0.0001712703 | -4.854158e-05 | -0.0001227288 | -6.437531e-05 | 0.3955192 |  |  |  | 0.7903739 | 0.00017562 | 0.0052686 | 30.0052 | 30 | -4.73024e-05 | -0.000425695 | 8.99902 | 8.99945 | 53.40364 | 0.017562 | 53.41302 | 0.0001756046 | -4.730352e-05 | -0.0001283011 | -5.577406e-05 | 0.3686916 |  |  |  | 0.7198264 | 0.000154494 | 0.00463481 | 30.0046 | 30 | -6.52642e-05 | -0.000587377 | 8.99939 | 8.99998 | 48.63692 | 0.0154494 | 48.64443 | 0.0001544821 | -6.526633e-05 | -8.921574e-05 | -7.443397e-05 | 0.7315562 |  |  |  | 0.8509072 | 0.000394881 | 0.0118464 | 30.0118 | 29.9999 | -9.95452e-05 | -0.000895993 | 8.99997 | 9.00086 | 57.49373 | 0.0394881 | 57.51643 | 0.0003948031 | -9.955015e-05 | -0.0002952529 | 4.321647e-05 | 0.3371691 |  |  |  | 0.7892762 | 0.000236244 | 0.00708719 | 30.0066 | 29.9995 | -7.55078e-05 | -0.000664792 | 8.80362 | 8.80429 | 53.32947 | 0.0236244 | 53.34207 | 0.0002362161 | -7.551065e-05 | -0.0001607054 | -5.522031e-05 | 0.4698699 |  |  |  | 0.8044784 | 0.000202693 | 0.00608085 | 30.0064 | 30.0003 | -8.64083e-05 | -0.000777676 | 8.99923 | 9.00001 | 54.35665 | 0.0202693 | 54.36767 | 0.0002026725 | -8.641203e-05 | -0.0001162604 | -6.431749e-05 | 0.7432627 |  |  |  | 0.7551094 | 0.000193195 | 0.00579587 | 30.0059 | 30.0001 | -2.27477e-05 | -0.000204727 | 8.9997 | 8.99991 | 51.02091 | 0.0193195 | 51.03076 | 0.0001931763 | -2.274796e-05 | -0.0001704284 | -4.942479e-05 | 0.1334752 |  |  |  | 0.8371809 | 0.000198194 | 0.00594582 | 30.0059 | 30 | -6.21148e-05 | -0.000559027 | 8.99934 | 8.9999 | 56.56628 | 0.0198194 | 56.57749 | 0.0001981744 | -6.211673e-05 | -0.0001360576 | -7.614082e-05 | 0.4565472 |  |  |  | 0.8259649 | 0.000222283 | 0.0066685 | 30.0067 | 30 | -6.75617e-05 | -0.000608102 | 9.00009 | 9.0007 | 55.80844 | 0.0222283 | 55.82084 | 0.0002222583 | -6.756398e-05 | -0.0001546943 | -6.939052e-05 | 0.436758 |  |  |  | 0.7743409 | 0.000173248 | 0.00519739 | 30.0048 | 29.9996 | -6.64338e-05 | -0.000597934 | 8.99985 | 9.00045 | 52.32033 | 0.0173248 | 52.3294 | 0.000173233 | -6.643601e-05 | -0.000106797 | -5.876299e-05 | 0.6220775 |  |  |  | 0.817076 | 0.00019939 | 0.00598158 | 30.0054 | 29.9994 | -3.78653e-05 | -0.000340788 | 8.99966 | 9 | 55.20784 | 0.019939 | 55.21885 | 0.0001993701 | -3.786602e-05 | -0.0001615041 | -5.621094e-05 | 0.2344585 |  |  |  | 0.8302581 | 0.000200617 | 0.00601863 | 30.0065 | 30.0005 | -5.09349e-05 | -0.000458388 | 8.99903 | 8.99949 | 56.09852 | 0.0200617 | 56.10977 | 0.0002005969 | -5.09362e-05 | -0.0001496607 | -6.359818e-05 | 0.3403445 |  |  |  | 0.8270198 | 0.000156611 | 0.00469819 | 30.0038 | 29.9991 | -5.31177e-05 | -0.000478073 | 8.99978 | 9.00026 | 55.87972 | 0.0156611 | 55.88847 | 0.0001565987 | -5.311911e-05 | -0.0001034796 | -7.130778e-05 | 0.5133292 |  |  |  | 0.82221 | 0.000161826 | 0.00485472 | 30.0045 | 29.9997 | -8.11519e-05 | -0.000730302 | 8.99846 | 8.99919 | 55.55473 | 0.0161826 | 55.56372 | 0.0001618129 | -8.115519e-05 | -8.065771e-05 | -6.259575e-05 | 1.006168 |  |  |  | 0.790952 | 0.000153601 | 0.00460801 | 30.0045 | 29.9999 | -7.58573e-05 | -0.000682718 | 8.99935 | 9.00003 | 53.4427 | 0.0153601 | 53.45091 | 0.0001535892 | -7.586018e-05 | -7.772903e-05 | -5.940276e-05 | 0.9759569 |  |  |  | 0.8960543 | 0.000192574 | 0.00577717 | 30.0055 | 29.9998 | -4.76324e-05 | -0.000428694 | 8.99963 | 9.00005 | 60.54421 | 0.0192574 | 60.55587 | 0.0001925555 | -4.763353e-05 | -0.0001449219 | -5.007746e-05 | 0.3286841 |  |  |  | 0.79148 | 0.000182716 | 0.00548163 | 30.0063 | 30.0008 | -6.11116e-05 | -0.000550004 | 8.99944 | 8.99999 | 53.47838 | 0.0182716 | 53.48815 | 0.0001826993 | -6.111347e-05 | -0.0001215858 | -3.711012e-05 | 0.5026364 |  |  |  | 0.7797016 | 0.000167327 | 0.00501981 | 30.005 | 30 | -5.92628e-05 | -0.000533366 | 8.99948 | 9.00002 | 52.68254 | 0.0167327 | 52.69136 | 0.000167313 | -5.926456e-05 | -0.0001080484 | -6.297501e-05 | 0.5484998
36 |  | 0.9101444 | 0.000258582 | 0.00775746 | 30.0078 | 30 | -6.85593e-05 | -0.000617029 | 8.99932 | 8.99994 | 61.49624 | 0.0258582 | 61.51215 | 0.0002585486 | -6.856165e-05 | -0.0001899869 | -7.219402e-05 | 0.3608756 |  |  |  | 0.9994857 | 0.000212912 | 0.00638735 | 30.0064 | 30 | -7.01858e-05 | -0.000631676 | 8.99943 | 9.00006 | 67.53282 | 0.0212912 | 67.5472 | 0.0002128893 | -7.018826e-05 | -0.0001427011 | -7.451592e-05 | 0.4918552 |  |  |  | 0.8526819 | 0.000190959 | 0.00572878 | 30.0057 | 30 | -3.53095e-05 | -0.00031777 | 8.99925 | 8.99957 | 57.61364 | 0.0190959 | 57.62465 | 0.0001909408 | -3.531012e-05 | -0.0001556306 | -5.768966e-05 | 0.2268841 |  |  |  | 0.8060553 | 0.000186685 | 0.00560065 | 30.0062 | 30.0006 | -4.52247e-05 | -0.00040702 | 8.99954 | 8.99994 | 54.4632 | 0.0186685 | 54.47336 | 0.0001866676 | -4.522572e-05 | -0.0001414419 | -5.672541e-05 | 0.3197478 |  |  |  | 0.8161554 | 0.000191722 | 0.00575164 | 30.0057 | 30 | -4.09431e-05 | -0.000368465 | 8.99908 | 8.99945 | 55.14563 | 0.0191722 | 55.15621 | 0.0001917036 | -4.094394e-05 | -0.0001507597 | -4.722629e-05 | 0.2715841 |  |  |  | 0.7415156 | 0.000168379 | 0.00505136 | 30.005 | 30 | -4.97051e-05 | -0.000447345 | 8.99953 | 8.99998 | 50.1024 | 0.0168379 | 50.11084 | 0.0001683648 | -4.970634e-05 | -0.0001186585 | -6.745197e-05 | 0.4189025 |  |  |  | 0.8778128 | 0.000403757 | 0.0121127 | 30.012 | 29.9999 | -0.000109187 | -0.000982777 | 8.99988 | 9.00086 | 59.31168 | 0.0403757 | 59.33562 | 0.0004036755 | -0.000109193 | -0.0002944826 | 4.096858e-05 | 0.370796 |  |  |  | 0.8128505 | 0.000239747 | 0.00719228 | 30.0067 | 29.9995 | -8.8652e-05 | -0.000780518 | 8.80351 | 8.80429 | 54.92233 | 0.0239747 | 54.9355 | 0.0002397183 | -8.865593e-05 | -0.0001510623 | -6.04239e-05 | 0.5868831 |  |  |  | 0.8303092 | 0.00021483 | 0.00644497 | 30.0068 | 30.0003 | -8.27003e-05 | -0.000744304 | 8.99927 | 9.00001 | 56.10197 | 0.021483 | 56.11403 | 0.0002148069 | -8.270372e-05 | -0.0001321032 | -6.075909e-05 | 0.6260538 |  |  |  | 0.7788969 | 0.000198656 | 0.00595969 | 30.0061 | 30.0001 | -3.19203e-05 | -0.00028728 | 8.99962 | 8.99991 | 52.62817 | 0.0198656 | 52.63862 | 0.0001986363 | -3.192081e-05 | -0.0001667155 | -5.160863e-05 | 0.1914688 |  |  |  | 0.8637695 | 0.000209 | 0.00627 | 30.0063 | 30 | -7.93503e-05 | -0.000714144 | 8.99918 | 8.9999 | 58.36281 | 0.0209 | 58.375 | 0.0002089782 | -7.935345e-05 | -0.0001296247 | -7.405225e-05 | 0.6121784 |  |  |  | 0.8524183 | 0.000229401 | 0.00688203 | 30.0069 | 30 | -7.13674e-05 | -0.000642356 | 9.00006 | 9.0007 | 57.59583 | 0.0229401 | 57.60904 | 0.0002293747 | -7.136995e-05 | -0.0001580047 | -7.161698e-05 | 0.451695 |  |  |  | 0.7978741 | 0.000180055 | 0.00540157 | 30.005 | 29.9996 | -5.68226e-05 | -0.000511429 | 8.99994 | 9.00045 | 53.91042 | 0.0180055 | 53.92012 | 0.0001800388 | -5.682421e-05 | -0.0001232146 | -5.900947e-05 | 0.4611809 |  |  |  | 0.8429562 | 0.000192144 | 0.00576419 | 30.0052 | 29.9994 | -5.41033e-05 | -0.00048693 | 8.99951 | 9 | 56.9565 | 0.0192144 | 56.96745 | 0.0001921255 | -5.410476e-05 | -0.0001380208 | -7.154893e-05 | 0.3920045 |  |  |  | 0.8560663 | 0.00020749 | 0.00622481 | 30.0068 | 30.0005 | -8.06926e-05 | -0.000726192 | 8.99876 | 8.99949 | 57.84232 | 0.020749 | 57.85432 | 0.0002074685 | -8.069586e-05 | -0.0001267726 | -6.494087e-05 | 0.6365401 |  |  |  | 0.8528176 | 0.000166281 | 0.00498829 | 30.0041 | 29.9991 | -6.22277e-05 | -0.000560066 | 8.9997 | 9.00026 | 57.62281 | 0.0166281 | 57.63239 | 0.0001662672 | -6.222964e-05 | -0.0001040375 | -6.875086e-05 | 0.598146 |  |  |  | 0.847687 | 0.000161043 | 0.00483123 | 30.0045 | 29.9997 | -8.64305e-05 | -0.000777804 | 8.99841 | 8.99919 | 57.27615 | 0.0161043 | 57.28537 | 0.00016103 | -8.643424e-05 | -7.45958e-05 | -7.033197e-05 | 1.158701 |  |  |  | 0.8164014 | 0.000165605 | 0.00496813 | 30.0049 | 29.9999 | -5.26053e-05 | -0.000473449 | 8.99956 | 9.00003 | 55.16226 | 0.0165605 | 55.17139 | 0.0001655913 | -5.260668e-05 | -0.0001129846 | -5.425647e-05 | 0.4656093 |  |  |  | 0.9252134 | 0.000205486 | 0.00616454 | 30.0059 | 29.9998 | -5.02981e-05 | -0.000452686 | 8.9996 | 9.00005 | 62.51442 | 0.0205486 | 62.52726 | 0.0002054649 | -5.029936e-05 | -0.0001551655 | -4.506693e-05 | 0.3241659 |  |  |  | 0.815963 | 0.000189139 | 0.00567432 | 30.0065 | 30.0008 | -5.86534e-05 | -0.000527881 | 8.99946 | 8.99999 | 55.13263 | 0.0189139 | 55.14306 | 0.0001891211 | -5.865512e-05 | -0.000130466 | -3.748917e-05 | 0.4495817 |  |  |  | 0.8036277 | 0.000177738 | 0.00533213 | 30.0053 | 30 | -5.74786e-05 | -0.000517309 | 8.9995 | 9.00002 | 54.29917 | 0.0177738 | 54.30882 | 0.0001777222 | -5.748025e-05 | -0.000120242 | -5.963494e-05 | 0.4780382
37 |  | 0.9383683 | 0.000277139 | 0.00831418 | 30.0083 | 30 | -6.64518e-05 | -0.000598062 | 8.99934 | 8.99994 | 63.40326 | 0.0277139 | 63.42083 | 0.0002771006 | -6.645401e-05 | -0.0002106466 | -6.390475e-05 | 0.3154763 |  |  |  | 1.030846 | 0.000228527 | 0.0068558 | 30.0069 | 30 | -6.79889e-05 | -0.000611905 | 8.99945 | 9.00006 | 69.65173 | 0.0228527 | 69.66765 | 0.0002285009 | -6.799121e-05 | -0.0001605097 | -6.792662e-05 | 0.4235957 |  |  |  | 0.8810249 | 0.000193368 | 0.00580105 | 30.0058 | 30 | -4.94207e-05 | -0.000444764 | 8.99912 | 8.99957 | 59.52871 | 0.0193368 | 59.54022 | 0.0001933493 | -4.942192e-05 | -0.0001439274 | -6.354616e-05 | 0.3433809 |  |  |  | 0.8319824 | 0.000187066 | 0.0056121 | 30.0062 | 30.0006 | -5.23187e-05 | -0.000470865 | 8.99947 | 8.99994 | 56.21502 | 0.0187066 | 56.22554 | 0.0001870485 | -5.232007e-05 | -0.0001347284 | -6.41734e-05 | 0.3883372 |  |  |  | 0.8421941 | 0.000202622 | 0.00607866 | 30.006 | 30 | -2.90608e-05 | -0.000261531 | 8.99918 | 8.99945 | 56.90501 | 0.0202622 | 56.91654 | 0.0002026015 | -2.906122e-05 | -0.0001735403 | -4.395396e-05 | 0.167461 |  |  |  | 0.7632911 | 0.000181694 | 0.00545081 | 30.0054 | 30 | -4.8013e-05 | -0.000432116 | 8.99955 | 8.99998 | 51.57372 | 0.0181694 | 51.58309 | 0.0001816775 | -4.801415e-05 | -0.0001336633 | -6.106758e-05 | 0.3592171 |  |  |  | 0.905427 | 0.000413565 | 0.0124069 | 30.0123 | 29.9999 | -0.000118321 | -0.00106499 | 8.9998 | 9.00086 | 61.1775 | 0.0413565 | 61.2028 | 0.0004134795 | -0.000118328 | -0.0002951515 | 3.935889e-05 | 0.400906 |  |  |  | 0.8372141 | 0.00025034 | 0.00751008 | 30.007 | 29.9995 | -8.22539e-05 | -0.000724187 | 8.80356 | 8.80429 | 56.56852 | 0.025034 | 56.58268 | 0.0002503087 | -8.225728e-05 | -0.0001680514 | -5.883292e-05 | 0.489477 |  |  |  | 0.8561539 | 0.000238774 | 0.00716328 | 30.0075 | 30.0003 | -8.44359e-05 | -0.000759924 | 8.99925 | 9.00001 | 57.84824 | 0.0238774 | 57.86205 | 0.0002387455 | -8.443946e-05 | -0.000154306 | -4.540476e-05 | 0.5472208 |  |  |  | 0.8031563 | 0.000205403 | 0.00616211 | 30.0063 | 30.0001 | -3.3129e-05 | -0.000298158 | 8.99961 | 8.99991 | 54.26732 | 0.0205403 | 54.27846 | 0.0002053819 | -3.312955e-05 | -0.0001722524 | -5.265885e-05 | 0.1923315 |  |  |  | 0.8904532 | 0.000218756 | 0.00656267 | 30.0066 | 30 | -6.40882e-05 | -0.000576788 | 8.99932 | 8.9999 | 60.16576 | 0.0218756 | 60.17892 | 0.0002187321 | -6.409025e-05 | -0.0001546418 | -7.304459e-05 | 0.4144432 |  |  |  | 0.8791903 | 0.00023678 | 0.0071034 | 30.0071 | 30 | -7.93113e-05 | -0.000713857 | 8.99998 | 9.0007 | 59.40475 | 0.023678 | 59.41882 | 0.000236752 | -7.931445e-05 | -0.0001574375 | -7.369528e-05 | 0.5037836 |  |  |  | 0.8215657 | 0.000188342 | 0.00565019 | 30.0053 | 29.9996 | -5.59132e-05 | -0.000503244 | 8.99995 | 9.00045 | 55.51119 | 0.0188342 | 55.52165 | 0.0001883243 | -5.591476e-05 | -0.0001324095 | -5.782417e-05 | 0.4222866 |  |  |  | 0.8685375 | 0.000216996 | 0.00650976 | 30.0059 | 29.9994 | -5.71901e-05 | -0.000514711 | 8.99948 | 9 | 58.68496 | 0.0216996 | 58.6977 | 0.0002169725 | -5.719174e-05 | -0.0001597807 | -5.471051e-05 | 0.3579389 |  |  |  | 0.8824891 | 0.000214185 | 0.00642566 | 30.007 | 30.0005 | -5.15122e-05 | -0.000463584 | 8.99902 | 8.99949 | 59.62764 | 0.0214185 | 59.64041 | 0.0002141621 | -5.151353e-05 | -0.0001626485 | -6.665715e-05 | 0.3167168 |  |  |  | 0.8782718 | 0.000173496 | 0.00520473 | 30.0043 | 29.9991 | -6.66569e-05 | -0.000599929 | 8.99966 | 9.00026 | 59.34269 | 0.0173496 | 59.35298 | 0.000173481 | -6.665912e-05 | -0.0001068218 | -6.855344e-05 | 0.6240215 |  |  |  | 0.8738108 | 0.000169434 | 0.00508295 | 30.0048 | 29.9997 | -7.10743e-05 | -0.000639611 | 8.99855 | 8.99919 | 59.04127 | 0.0169434 | 59.05127 | 0.0001694196 | -7.107683e-05 | -9.834282e-05 | -6.90744e-05 | 0.7227454 |  |  |  | 0.842563 | 0.000175438 | 0.00526313 | 30.0052 | 29.9999 | -4.71866e-05 | -0.000424681 | 8.99961 | 9.00003 | 56.92994 | 0.0175438 | 56.93992 | 0.0001754226 | -4.718771e-05 | -0.0001282349 | -5.14724e-05 | 0.3679787 |  |  |  | 0.9547543 | 0.000213868 | 0.00641598 | 30.0062 | 29.9998 | -3.4624e-05 | -0.000311617 | 8.99974 | 9.00005 | 64.51042 | 0.0213868 | 64.52422 | 0.0002138451 | -3.46246e-05 | -0.0001792205 | -4.468802e-05 | 0.1931955 |  |  |  | 0.8406808 | 0.00019603 | 0.00588105 | 30.0067 | 30.0008 | -4.65938e-05 | -0.000419344 | 8.99957 | 8.99999 | 56.80276 | 0.019603 | 56.81389 | 0.0001960108 | -4.659489e-05 | -0.0001494159 | -3.746578e-05 | 0.3118469 |  |  |  | 0.8277303 | 0.000179177 | 0.0053753 | 30.0054 | 30 | -5.22343e-05 | -0.000470109 | 8.99955 | 9.00002 | 55.92772 | 0.0179177 | 55.93774 | 0.0001791609 | -5.223566e-05 | -0.0001269253 | -6.531542e-05 | 0.4115466
38 |  | 0.9671427 | 0.000283912 | 0.00851735 | 30.0085 | 30 | -7.42694e-05 | -0.00066842 | 8.99927 | 8.99994 | 65.34748 | 0.0283912 | 65.36603 | 0.0002838717 | -7.427216e-05 | -0.0002095995 | -6.759273e-05 | 0.3543527 |  |  |  | 1.062583 | 0.000235287 | 0.00705861 | 30.0071 | 30 | -6.04586e-05 | -0.000544131 | 8.99952 | 9.00006 | 71.79617 | 0.0235287 | 71.81307 | 0.0002352593 | -6.046043e-05 | -0.0001747989 | -7.02967e-05 | 0.3458856 |  |  |  | 0.9095817 | 0.000195702 | 0.00587105 | 30.0059 | 30 | -4.45191e-05 | -0.000400653 | 8.99916 | 8.99957 | 61.45822 | 0.0195702 | 61.47025 | 0.0001956829 | -4.452009e-05 | -0.0001511628 | -6.954003e-05 | 0.2945176 |  |  |  | 0.8584024 | 0.000190463 | 0.005714 | 30.0063 | 30.0006 | -7.0586e-05 | -0.00063527 | 8.99931 | 8.99994 | 58.00016 | 0.0190463 | 58.01121 | 0.0001904449 | -7.058849e-05 | -0.0001198564 | -6.875561e-05 | 0.5889423 |  |  |  | 0.8686108 | 0.000210584 | 0.00631752 | 30.0063 | 30 | -3.53975e-05 | -0.000318558 | 8.99913 | 8.99945 | 58.68992 | 0.0210584 | 58.70228 | 0.0002105618 | -3.539813e-05 | -0.0001751637 | -4.372922e-05 | 0.202086 |  |  |  | 0.7849794 | 0.000192683 | 0.0057805 | 30.0058 | 30 | -5.23318e-05 | -0.000470985 | 8.99951 | 8.99998 | 53.03915 | 0.0192683 | 53.04937 | 0.0001926644 | -5.233317e-05 | -0.0001403313 | -5.69808e-05 | 0.3729259 |  |  |  | 0.9331389 | 0.000423005 | 0.0126901 | 30.0126 | 29.9999 | -0.000121204 | -0.00109094 | 8.99977 | 9.00086 | 63.04993 | 0.0423005 | 63.0766 | 0.0004229156 | -0.0001212113 | -0.0003017042 | 3.73408e-05 | 0.4017556 |  |  |  | 0.8617274 | 0.000263931 | 0.00791778 | 30.0074 | 29.9995 | -8.24144e-05 | -0.0007256 | 8.80356 | 8.80429 | 58.22482 | 0.0263931 | 58.24019 | 0.0002638962 | -8.24178e-05 | -0.0001814784 | -5.430128e-05 | 0.4541466 |  |  |  | 0.8829155 | 0.000223047 | 0.00669148 | 30.007 | 30.0003 | -0.000123983 | -0.00111585 | 8.99889 | 9.00001 | 59.65645 | 0.0223047 | 59.66976 | 0.0002230221 | -0.0001239907 | -9.903144e-05 | -7.000547e-05 | 1.252034 |  |  |  | 0.8282386 | 0.000205374 | 0.00616123 | 30.0063 | 30.0001 | -2.61823e-05 | -0.000235638 | 8.99967 | 8.99991 | 55.96207 | 0.0205374 | 55.97356 | 0.0002053529 | -2.618264e-05 | -0.0001791703 | -6.074635e-05 | 0.1461327 |  |  |  | 0.917454 | 0.000230762 | 0.00692287 | 30.0069 | 30 | -6.61049e-05 | -0.000594938 | 8.9993 | 8.9999 | 61.99014 | 0.0230762 | 62.00444 | 0.0002307354 | -6.610709e-05 | -0.0001646283 | -6.989232e-05 | 0.4015536 |  |  |  | 0.9059235 | 0.000247552 | 0.00742657 | 30.0075 | 30 | -7.43608e-05 | -0.000669299 | 9.00003 | 9.0007 | 61.21104 | 0.0247552 | 61.2262 | 0.0002475214 | -7.436356e-05 | -0.0001731578 | -7.236897e-05 | 0.4294555 |  |  |  | 0.8465245 | 0.000197035 | 0.00591098 | 30.0055 | 29.9996 | -5.76563e-05 | -0.000518932 | 8.99993 | 9.00045 | 57.1976 | 0.0197035 | 57.20887 | 0.0001970156 | -5.765796e-05 | -0.0001393576 | -5.661293e-05 | 0.413741 |  |  |  | 0.8949113 | 0.000221305 | 0.006639 | 30.006 | 29.9994 | -4.88409e-05 | -0.000439568 | 8.99956 | 9 | 60.46698 | 0.0221305 | 60.48036 | 0.0002212805 | -4.884209e-05 | -0.0001724384 | -5.865351e-05 | 0.2832437 |  |  |  | 0.909133 | 0.000221802 | 0.00665417 | 30.0072 | 30.0005 | -6.03265e-05 | -0.000542907 | 8.99894 | 8.99949 | 61.42791 | 0.0221802 | 61.44153 | 0.0002217774 | -6.032832e-05 | -0.0001614491 | -6.752245e-05 | 0.3736678 |  |  |  | 0.9045906 | 0.000176378 | 0.00529118 | 30.0044 | 29.9991 | -6.2664e-05 | -0.000563992 | 8.9997 | 9.00026 | 61.12099 | 0.0176378 | 61.13177 | 0.0001763624 | -6.266596e-05 | -0.0001136965 | -7.292562e-05 | 0.5511689 |  |  |  | 0.9004911 | 0.000189488 | 0.00568457 | 30.0054 | 29.9997 | -8.58411e-05 | -0.0007725 | 8.99841 | 8.99919 | 60.84399 | 0.0189488 | 60.85552 | 0.00018947 | -8.584478e-05 | -0.0001036253 | -5.631093e-05 | 0.8284156 |  |  |  | 0.8686385 | 0.000185557 | 0.0055667 | 30.0055 | 29.9999 | -5.36363e-05 | -0.000482728 | 8.99955 | 9.00003 | 58.69179 | 0.0185557 | 58.70268 | 0.0001855398 | -5.363774e-05 | -0.000131902 | -4.837949e-05 | 0.4066483 |  |  |  | 0.9845434 | 0.000224715 | 0.00674141 | 30.0065 | 29.9998 | -5.51214e-05 | -0.000496096 | 8.99956 | 9.00005 | 66.5232 | 0.0224715 | 66.53815 | 0.0002246898 | -5.512292e-05 | -0.0001695668 | -4.191274e-05 | 0.3250808 |  |  |  | 0.8656697 | 0.000201097 | 0.00603309 | 30.0068 | 30.0008 | -5.99394e-05 | -0.000539454 | 8.99945 | 8.99999 | 58.49119 | 0.0201097 | 58.50296 | 0.0002010768 | -5.99412e-05 | -0.0001411356 | -3.934099e-05 | 0.4247065 |  |  |  | 0.8525243 | 0.000197173 | 0.00591519 | 30.0059 | 30 | -6.54239e-05 | -0.000588816 | 8.99943 | 9.00002 | 57.60299 | 0.0197173 | 57.61435 | 0.0001971536 | -6.542604e-05 | -0.0001317275 | -5.465044e-05 | 0.4966771
39 |  | 0.9963698 | 0.000283752 | 0.00851257 | 30.0085 | 30 | -2.8138e-05 | -0.00025324 | 8.99969 | 8.99994 | 67.32228 | 0.0283752 | 67.34138 | 0.0002837118 | -2.81384e-05 | -0.0002555734 | -7.837388e-05 | 0.1100991 |  |  |  | 1.094629 | 0.000246718 | 0.00740154 | 30.0074 | 30 | -5.83676e-05 | -0.000525312 | 8.99953 | 9.00006 | 73.96141 | 0.0246718 | 73.97966 | 0.0002466876 | -5.83693e-05 | -0.0001883183 | -6.808705e-05 | 0.3099503 |  |  |  | 0.9378294 | 0.000217659 | 0.00652976 | 30.0065 | 30 | -4.59579e-05 | -0.000413601 | 8.99915 | 8.99957 | 63.36685 | 0.0217659 | 63.38064 | 0.0002176353 | -4.595896e-05 | -0.0001716764 | -5.583025e-05 | 0.267707 |  |  |  | 0.8850583 | 0.000210291 | 0.00630886 | 30.0069 | 30.0006 | -5.79166e-05 | -0.000521246 | 8.99942 | 8.99994 | 59.80124 | 0.0210291 | 59.81382 | 0.0002102689 | -5.791828e-05 | -0.0001523506 | -5.698582e-05 | 0.3801644 |  |  |  | 0.8963806 | 0.000234969 | 0.00704905 | 30.007 | 30 | -3.75002e-05 | -0.000337481 | 8.99911 | 8.99945 | 60.56626 | 0.0234969 | 60.58049 | 0.0002349414 | -3.75009e-05 | -0.0001974405 | -2.748583e-05 | 0.1899352 |  |  |  | 0.8070937 | 0.000196954 | 0.00590862 | 30.0059 | 30 | -5.5851e-05 | -0.000502658 | 8.99948 | 8.99998 | 54.53336 | 0.0196954 | 54.5441 | 0.0001969346 | -5.585256e-05 | -0.000141082 | -5.974468e-05 | 0.3958871 |  |  |  | 0.9616221 | 0.000434539 | 0.0130361 | 30.013 | 29.9999 | -0.000132679 | -0.00119423 | 8.99967 | 9.00086 | 64.97446 | 0.0434539 | 65.0027 | 0.0004344446 | -0.0001326878 | -0.0003017568 | 3.709598e-05 | 0.4397177 |  |  |  | 0.8863329 | 0.00027209 | 0.00816255 | 30.0076 | 29.9995 | -8.22501e-05 | -0.000724153 | 8.80356 | 8.80429 | 59.88736 | 0.027209 | 59.90365 | 0.000272053 | -8.225348e-05 | -0.0001897995 | -5.523286e-05 | 0.4333704 |  |  |  | 0.9105807 | 0.000236653 | 0.00709968 | 30.0074 | 30.0003 | -0.000104573 | -0.000941156 | 8.99907 | 9.00001 | 61.52573 | 0.0236653 | 61.54029 | 0.000236625 | -0.0001045785 | -0.0001320465 | -6.558841e-05 | 0.7919819 |  |  |  | 0.8538591 | 0.000220065 | 0.00660196 | 30.0067 | 30.0001 | -2.53555e-05 | -0.000228197 | 8.99968 | 8.99991 | 57.69318 | 0.0220065 | 57.70588 | 0.0002200408 | -2.535582e-05 | -0.000194685 | -5.429394e-05 | 0.1302403 |  |  |  | 0.9446373 | 0.000243883 | 0.0073165 | 30.0073 | 30 | -6.58044e-05 | -0.000592233 | 8.99931 | 8.9999 | 63.82684 | 0.0243883 | 63.84241 | 0.0002438533 | -6.580657e-05 | -0.0001780467 | -6.568579e-05 | 0.3696028 |  |  |  | 0.9329779 | 0.000260136 | 0.00780408 | 30.0078 | 30 | -7.96434e-05 | -0.000716847 | 8.99998 | 9.0007 | 63.03905 | 0.0260136 | 63.05545 | 0.0002601022 | -7.964657e-05 | -0.0001804556 | -6.934549e-05 | 0.4413638 |  |  |  | 0.8715759 | 0.000202147 | 0.00606432 | 30.0057 | 29.9996 | -6.55707e-05 | -0.000590166 | 8.99986 | 9.00045 | 58.89027 | 0.0202147 | 58.90217 | 0.0002021266 | -6.557285e-05 | -0.0001365537 | -5.900899e-05 | 0.4801982 |  |  |  | 0.9212291 | 0.000226954 | 0.00680849 | 30.0062 | 29.9994 | -5.45148e-05 | -0.000490633 | 8.99951 | 9 | 62.24521 | 0.0226954 | 62.25934 | 0.0002269282 | -5.451629e-05 | -0.000172412 | -6.12398e-05 | 0.3161978 |  |  |  | 0.9363108 | 0.000228056 | 0.00684181 | 30.0074 | 30.0005 | -6.88891e-05 | -0.000619966 | 8.99887 | 8.99949 | 63.26424 | 0.0228056 | 63.27867 | 0.00022803 | -6.889147e-05 | -0.0001591385 | -6.99201e-05 | 0.4329025 |  |  |  | 0.9311402 | 0.000191906 | 0.005757 | 30.0048 | 29.9991 | -6.94764e-05 | -0.000625305 | 8.99964 | 9.00026 | 62.91488 | 0.0191906 | 62.92695 | 0.0001918876 | -6.947881e-05 | -0.0001224088 | -6.472102e-05 | 0.5675967 |  |  |  | 0.9269202 | 0.000194488 | 0.00583459 | 30.0055 | 29.9997 | -9.2373e-05 | -0.000831282 | 8.99836 | 8.99919 | 62.62974 | 0.0194488 | 62.64192 | 0.0001944691 | -9.237727e-05 | -0.0001020918 | -5.852674e-05 | 0.9048449 |  |  |  | 0.8951422 | 0.000201318 | 0.00603952 | 30.006 | 29.9999 | -4.62128e-05 | -0.000415916 | 8.99962 | 9.00003 | 60.48258 | 0.0201318 | 60.49476 | 0.0002012977 | -4.621387e-05 | -0.0001550839 | -3.976264e-05 | 0.2979927 |  |  |  | 1.015169 | 0.000216282 | 0.00648839 | 30.0062 | 29.9998 | -6.02717e-05 | -0.000542449 | 8.99951 | 9.00005 | 68.59248 | 0.0216282 | 68.60731 | 0.0002162586 | -6.027352e-05 | -0.0001559851 | -5.863451e-05 | 0.3864056 |  |  |  | 0.8909451 | 0.000209522 | 0.00628583 | 30.0071 | 30.0008 | -6.39788e-05 | -0.000575809 | 8.99942 | 8.99999 | 60.19899 | 0.0209522 | 60.2116 | 0.0002095001 | -6.398085e-05 | -0.0001455192 | -3.793941e-05 | 0.4396729 |  |  |  | 0.877649 | 0.000204656 | 0.00613967 | 30.0062 | 30 | -6.76288e-05 | -0.00060866 | 8.99941 | 9.00002 | 59.30061 | 0.0204656 | 59.31274 | 0.0002046351 | -6.763109e-05 | -0.000137004 | -5.459178e-05 | 0.4936432
40 |  | 1.025936 | 0.000301816 | 0.00905448 | 30.009 | 30 | -6.71991e-05 | -0.000604788 | 8.99934 | 8.99994 | 69.32003 | 0.0301816 | 69.34095 | 0.0003017705 | -6.720136e-05 | -0.0002345691 | -7.106656e-05 | 0.2864885 |  |  |  | 1.126572 | 0.000254431 | 0.00763295 | 30.0077 | 30 | -6.24525e-05 | -0.000562076 | 8.9995 | 9.00006 | 76.11972 | 0.0254431 | 76.13909 | 0.0002543986 | -6.245445e-05 | -0.0001919442 | -6.95641e-05 | 0.3253782 |  |  |  | 0.9669911 | 0.000217409 | 0.00652229 | 30.0065 | 30 | -5.999e-05 | -0.000539884 | 8.99903 | 8.99957 | 65.33724 | 0.0217409 | 65.35144 | 0.0002173854 | -5.99918e-05 | -0.0001573936 | -6.45835e-05 | 0.3811579 |  |  |  | 0.9121976 | 0.000210082 | 0.00630257 | 30.0069 | 30.0006 | -6.66051e-05 | -0.000599442 | 8.99934 | 8.99994 | 61.63497 | 0.0210082 | 61.64792 | 0.0002100599 | -6.660732e-05 | -0.0001434526 | -6.538975e-05 | 0.4643158 |  |  |  | 0.9249894 | 0.000212659 | 0.00637976 | 30.0063 | 30 | -3.17966e-05 | -0.000286152 | 8.99916 | 8.99945 | 62.49929 | 0.0212659 | 62.51258 | 0.0002126364 | -3.179711e-05 | -0.0001808393 | -5.816041e-05 | 0.1758307 |  |  |  | 0.829803 | 0.000197393 | 0.00592179 | 30.0059 | 30 | -5.5037e-05 | -0.000495332 | 8.99949 | 8.99998 | 56.06777 | 0.0197393 | 56.07884 | 0.0001973735 | -5.503851e-05 | -0.000142335 | -6.65281e-05 | 0.3866829 |  |  |  | 0.9906403 | 0.000442503 | 0.0132751 | 30.0132 | 29.9999 | -0.000128348 | -0.00115525 | 8.99971 | 9.00086 | 66.93515 | 0.0442503 | 66.96477 | 0.0004424051 | -0.0001283562 | -0.0003140489 | 3.306272e-05 | 0.4087142 |  |  |  | 0.9113387 | 0.000275924 | 0.00827759 | 30.0078 | 29.9995 | -8.31788e-05 | -0.00073233 | 8.80356 | 8.80429 | 61.57694 | 0.0275924 | 61.59393 | 0.0002758859 | -8.318226e-05 | -0.0001927037 | -6.063482e-05 | 0.4316589 |  |  |  | 0.9384803 | 0.000246711 | 0.00740142 | 30.0077 | 30.0003 | -0.000101326 | -0.000911937 | 8.9991 | 9.00001 | 63.41083 | 0.0246711 | 63.42647 | 0.0002466806 | -0.0001013311 | -0.0001453494 | -6.479558e-05 | 0.6971553 |  |  |  | 0.879311 | 0.000228039 | 0.00684119 | 30.0069 | 30.0001 | -2.769e-05 | -0.000249207 | 8.99966 | 8.99991 | 59.4129 | 0.0228039 | 59.42645 | 0.000228013 | -2.769038e-05 | -0.0002003226 | -5.450137e-05 | 0.1382289 |  |  |  | 0.9721871 | 0.000246286 | 0.00738858 | 30.0074 | 30 | -8.17357e-05 | -0.000735613 | 8.99916 | 8.9999 | 65.68832 | 0.0246286 | 65.7045 | 0.0002462557 | -8.173904e-05 | -0.0001645166 | -7.231169e-05 | 0.4968436 |  |  |  | 0.9603582 | 0.000267869 | 0.00803607 | 30.0081 | 30 | -8.5748e-05 | -0.000771791 | 8.99993 | 9.0007 | 64.88907 | 0.0267869 | 64.90645 | 0.0002678331 | -8.575168e-05 | -0.0001820815 | -7.128553e-05 | 0.4709523 |  |  |  | 0.8967405 | 0.000206707 | 0.00620113 | 30.0058 | 29.9996 | -7.00416e-05 | -0.000630406 | 8.99982 | 9.00045 | 60.59058 | 0.0206707 | 60.6031 | 0.0002066856 | -7.004405e-05 | -0.0001366416 | -6.199079e-05 | 0.5126115 |  |  |  | 0.9481218 | 0.000236005 | 0.00708 | 30.0065 | 29.9994 | -3.08757e-05 | -0.000277881 | 8.99972 | 9 | 64.06229 | 0.0236005 | 64.0774 | 0.0002359772 | -3.087618e-05 | -0.000205101 | -6.060584e-05 | 0.1505413 |  |  |  | 0.9639301 | 0.000241375 | 0.00724136 | 30.0078 | 30.0005 | -6.50255e-05 | -0.000585196 | 8.9989 | 8.99949 | 65.13041 | 0.0241375 | 65.14613 | 0.0002413459 | -6.502761e-05 | -0.0001763183 | -6.539724e-05 | 0.3688082 |  |  |  | 0.9583432 | 0.000200241 | 0.00600705 | 30.0051 | 29.9991 | -6.89332e-05 | -0.000620417 | 8.99964 | 9.00026 | 64.75292 | 0.0200241 | 64.76589 | 0.000200221 | -6.893558e-05 | -0.0001312854 | -6.38866e-05 | 0.5250819 |  |  |  | 0.9532263 | 0.000200782 | 0.00602341 | 30.0057 | 29.9997 | -9.7968e-05 | -0.000881632 | 8.99831 | 8.99919 | 64.40718 | 0.0200782 | 64.42012 | 0.0002007618 | -9.79728e-05 | -0.000102789 | -5.941568e-05 | 0.9531443 |  |  |  | 0.9217586 | 0.000200842 | 0.00602524 | 30.0059 | 29.9999 | -6.35037e-05 | -0.000571535 | 8.99946 | 9.00003 | 62.28099 | 0.0200842 | 62.2935 | 0.0002008218 | -6.350572e-05 | -0.0001373161 | -4.740617e-05 | 0.4624782 |  |  |  | 1.046014 | 0.00022767 | 0.00683005 | 30.0066 | 29.9998 | -6.83569e-05 | -0.000615216 | 8.99944 | 9.00005 | 70.67662 | 0.022767 | 70.69272 | 0.0002276441 | -6.835924e-05 | -0.0001592849 | -5.560475e-05 | 0.4291635 |  |  |  | 0.9168641 | 0.000217592 | 0.00652792 | 30.0073 | 30.0008 | -5.35643e-05 | -0.000482079 | 8.99951 | 8.99999 | 61.95028 | 0.0217592 | 61.96376 | 0.0002175683 | -5.356573e-05 | -0.0001640026 | -3.707159e-05 | 0.3266152 |  |  |  | 0.9031804 | 0.00021371 | 0.00641131 | 30.0064 | 30 | -6.50042e-05 | -0.000585039 | 8.99943 | 9.00002 | 61.0257 | 0.021371 | 61.03874 | 0.0002136872 | -6.500631e-05 | -0.0001486809 | -5.308316e-05 | 0.4372205
41 |  | 1.056134 | 0.000310952 | 0.00932855 | 30.0093 | 30 | -7.54761e-05 | -0.000679281 | 8.99926 | 8.99994 | 71.36043 | 0.0310952 | 71.38262 | 0.0003109037 | -7.547895e-05 | -0.0002354247 | -7.291116e-05 | 0.3206076 |  |  |  | 1.159026 | 0.000269541 | 0.00808624 | 30.0081 | 30 | -5.97405e-05 | -0.000537668 | 8.99952 | 9.00006 | 78.31258 | 0.0269541 | 78.33369 | 0.0002695047 | -5.974228e-05 | -0.0002097624 | -6.379583e-05 | 0.2848093 |  |  |  | 0.9963486 | 0.000233558 | 0.00700673 | 30.007 | 30 | -5.10087e-05 | -0.000459056 | 8.99911 | 8.99957 | 67.32085 | 0.0233558 | 67.33658 | 0.0002335307 | -5.101e-05 | -0.0001825207 | -5.700332e-05 | 0.2794751 |  |  |  | 0.9400237 | 0.000224462 | 0.00673398 | 30.0073 | 30.0006 | -5.45858e-05 | -0.000491269 | 8.99945 | 8.99994 | 63.51511 | 0.0224462 | 63.52937 | 0.0002244368 | -5.458729e-05 | -0.0001698495 | -5.941941e-05 | 0.3213862 |  |  |  | 0.9534321 | 0.000241063 | 0.00723187 | 30.0072 | 30 | -1.84617e-06 | -1.66145e-05 | 8.99943 | 8.99945 | 64.42109 | 0.0241063 | 64.43662 | 0.0002410339 | -1.846172e-06 | -0.0002391878 | -3.809755e-05 | 0.007718504 |  |  |  | 0.8522632 | 0.00020777 | 0.0062331 | 30.0062 | 30 | -6.1766e-05 | -0.000555893 | 8.99942 | 8.99998 | 57.58535 | 0.020777 | 57.59732 | 0.0002077484 | -6.176791e-05 | -0.0001459805 | -6.329903e-05 | 0.4231243 |  |  |  | 1.020296 | 0.00045771 | 0.0137312 | 30.0136 | 29.9999 | -0.000122789 | -0.00110521 | 8.99976 | 9.00086 | 68.9389 | 0.045771 | 68.97045 | 0.0004576053 | -0.0001227965 | -0.0003348087 | 3.600257e-05 | 0.3667662 |  |  |  | 0.9363709 | 0.000281385 | 0.00844141 | 30.0079 | 29.9995 | -8.9787e-05 | -0.000790511 | 8.8035 | 8.80429 | 63.2683 | 0.0281385 | 63.28611 | 0.0002813454 | -8.979103e-05 | -0.0001915544 | -6.442061e-05 | 0.4687495 |  |  |  | 0.9668216 | 0.000266683 | 0.00800057 | 30.0083 | 30.0003 | -9.41285e-05 | -0.000847158 | 8.99916 | 9.00001 | 65.32578 | 0.0266683 | 65.3432 | 0.0002666474 | -9.413293e-05 | -0.0001725145 | -5.424143e-05 | 0.5456522 |  |  |  | 0.9050526 | 0.000236394 | 0.00709183 | 30.0072 | 30.0001 | -4.52267e-05 | -0.000407036 | 8.9995 | 8.99991 | 61.1522 | 0.0236394 | 61.16666 | 0.0002363661 | -4.522772e-05 | -0.0001911383 | -5.442127e-05 | 0.236623 |  |  |  | 1.000365 | 0.000257997 | 0.0077399 | 30.0077 | 30 | -7.25532e-05 | -0.000652971 | 8.99925 | 8.9999 | 67.59222 | 0.0257997 | 67.60966 | 0.0002579637 | -7.255583e-05 | -0.0001854079 | -6.984079e-05 | 0.3913309 |  |  |  | 0.9878161 | 0.00027646 | 0.00829379 | 30.0083 | 30 | -8.61755e-05 | -0.00077564 | 8.99992 | 9.0007 | 66.74433 | 0.027646 | 66.76278 | 0.0002764218 | -8.617921e-05 | -0.0001902426 | -7.23957e-05 | 0.4529965 |  |  |  | 0.9227681 | 0.000217555 | 0.00652656 | 30.0062 | 29.9996 | -6.35009e-05 | -0.000571537 | 8.99988 | 9.00045 | 62.3492 | 0.0217555 | 62.36276 | 0.0002175313 | -6.350292e-05 | -0.0001540284 | -5.894634e-05 | 0.4122805 |  |  |  | 0.9753503 | 0.000244567 | 0.00733686 | 30.0067 | 29.9994 | -9.50101e-05 | -0.000855091 | 8.99914 | 9 | 65.90205 | 0.0244567 | 65.91816 | 0.0002445371 | -9.501461e-05 | -0.0001495225 | -6.056587e-05 | 0.6354537 |  |  |  | 0.9917849 | 0.000246701 | 0.00740115 | 30.0079 | 30.0005 | -7.81664e-05 | -0.000703458 | 8.99878 | 8.99949 | 67.01249 | 0.0246701 | 67.02902 | 0.0002466706 | -7.816946e-05 | -0.0001685011 | -6.893821e-05 | 0.4639106 |  |  |  | 0.9859737 | 0.000205907 | 0.00617702 | 30.0053 | 29.9991 | -5.88935e-05 | -0.000530056 | 8.99973 | 9.00026 | 66.61984 | 0.0205907 | 66.63356 | 0.0002058858 | -5.889523e-05 | -0.0001469906 | -6.583792e-05 | 0.4006736 |  |  |  | 0.980203 | 0.000209763 | 0.00629284 | 30.006 | 29.9997 | -9.19706e-05 | -0.000827661 | 8.99836 | 8.99919 | 66.22993 | 0.0209763 | 66.24383 | 0.000209741 | -9.197483e-05 | -0.0001177662 | -5.780206e-05 | 0.7809953 |  |  |  | 0.9488665 | 0.000208595 | 0.00625784 | 30.0062 | 29.9999 | -6.08439e-05 | -0.000547597 | 8.99948 | 9.00003 | 64.1126 | 0.0208595 | 64.12597 | 0.0002085732 | -6.084575e-05 | -0.0001477275 | -4.695684e-05 | 0.4118783 |  |  |  | 1.077756 | 0.000235136 | 0.00705403 | 30.0068 | 29.9998 | -7.15471e-05 | -0.000643927 | 8.99941 | 9.00005 | 72.82136 | 0.0235136 | 72.83848 | 0.0002351084 | -7.154966e-05 | -0.0001635587 | -5.673805e-05 | 0.4374555 |  |  |  | 0.9431061 | 0.000230195 | 0.00690605 | 30.0077 | 30.0008 | -4.35803e-05 | -0.000392222 | 8.9996 | 8.99999 | 63.72339 | 0.0230195 | 63.73806 | 0.0002301685 | -4.358125e-05 | -0.0001865873 | -3.17629e-05 | 0.2335703 |  |  |  | 0.9290124 | 0.00021989 | 0.00659669 | 30.0066 | 30 | -8.20946e-05 | -0.000738853 | 8.99928 | 9.00002 | 62.77111 | 0.021989 | 62.78491 | 0.0002198658 | -8.209797e-05 | -0.0001377679 | -5.453615e-05 | 0.5959153
42 |  | 1.086861 | 0.000320359 | 0.00961075 | 30.0096 | 30 | -6.73454e-05 | -0.000606105 | 8.99933 | 8.99994 | 73.43653 | 0.0320359 | 73.46006 | 0.0003203077 | -6.734767e-05 | -0.00025296 | -7.467725e-05 | 0.2662384 |  |  |  | 1.191253 | 0.000280504 | 0.00841513 | 30.0084 | 30 | -7.92824e-05 | -0.000713546 | 8.99935 | 9.00006 | 80.49005 | 0.0280504 | 80.51263 | 0.0002804647 | -7.928554e-05 | -0.0002011791 | -6.210697e-05 | 0.3941042 |  |  |  | 1.026036 | 0.000247464 | 0.00742392 | 30.0074 | 30 | -4.77623e-05 | -0.00042984 | 8.99914 | 8.99957 | 69.32677 | 0.0247464 | 69.34393 | 0.0002474334 | -4.776344e-05 | -0.0001996699 | -5.176169e-05 | 0.239212 |  |  |  | 0.9679224 | 0.000229951 | 0.00689865 | 30.0075 | 30.0006 | -6.18414e-05 | -0.000556569 | 8.99939 | 8.99994 | 65.40016 | 0.0229951 | 65.4152 | 0.0002299246 | -6.184331e-05 | -0.0001680813 | -6.235774e-05 | 0.367937 |  |  |  | 0.9821787 | 0.000233019 | 0.00699057 | 30.007 | 30 | -6.90123e-05 | -0.000621072 | 8.99882 | 8.99945 | 66.36343 | 0.0233019 | 66.37889 | 0.0002329919 | -6.901468e-05 | -0.0001639772 | -5.455334e-05 | 0.4208798 |  |  |  | 0.8755625 | 0.000214928 | 0.00644783 | 30.0064 | 30 | -6.60418e-05 | -0.000594375 | 8.99939 | 8.99998 | 59.15963 | 0.0214928 | 59.17234 | 0.0002149049 | -6.604398e-05 | -0.0001488609 | -6.355446e-05 | 0.4436623 |  |  |  | 1.050588 | 0.000467189 | 0.0140156 | 30.0139 | 29.9999 | -0.000129175 | -0.00116269 | 8.9997 | 9.00086 | 70.98565 | 0.0467189 | 71.01882 | 0.0004670799 | -0.0001291833 | -0.0003378966 | 3.295593e-05 | 0.3823162 |  |  |  | 0.9619167 | 0.000294579 | 0.00883722 | 30.0083 | 29.9995 | -9.82331e-05 | -0.000864873 | 8.80342 | 8.80429 | 64.99437 | 0.0294579 | 65.01352 | 0.0002945356 | -9.823793e-05 | -0.0001962977 | -6.066817e-05 | 0.5004538 |  |  |  | 0.9955186 | 0.000275978 | 0.00827943 | 30.0086 | 30.0003 | -8.57863e-05 | -0.000772078 | 8.99924 | 9.00001 | 67.26477 | 0.0275978 | 67.28333 | 0.0002759399 | -8.578998e-05 | -0.0001901499 | -5.447658e-05 | 0.4511702 |  |  |  | 0.9313939 | 0.000248304 | 0.00744916 | 30.0075 | 30.0001 | -5.05665e-05 | -0.000455094 | 8.99945 | 8.99991 | 62.93202 | 0.0248304 | 62.94765 | 0.0002482732 | -5.056778e-05 | -0.0001977054 | -5.098102e-05 | 0.2557734 |  |  |  | 1.028563 | 0.000266614 | 0.00799842 | 30.008 | 30 | -7.32732e-05 | -0.000659451 | 8.99924 | 8.9999 | 69.49749 | 0.0266614 | 69.51602 | 0.0002665785 | -7.327588e-05 | -0.0001933026 | -7.046901e-05 | 0.3790735 |  |  |  | 1.01594 | 0.000287602 | 0.00862806 | 30.0087 | 30 | -7.91269e-05 | -0.000712197 | 8.99999 | 9.0007 | 68.64457 | 0.0287602 | 68.66431 | 0.0002875607 | -7.913003e-05 | -0.0002084306 | -7.11918e-05 | 0.3796469 |  |  |  | 0.9489488 | 0.000223547 | 0.00670633 | 30.0063 | 29.9996 | -7.23327e-05 | -0.000651027 | 8.9998 | 9.00045 | 64.11816 | 0.0223547 | 64.1325 | 0.000223522 | -7.233532e-05 | -0.0001511867 | -6.080155e-05 | 0.4784503 |  |  |  | 1.003034 | 0.000256732 | 0.00770179 | 30.0071 | 29.9994 | -6.28155e-05 | -0.000565339 | 8.99943 | 9 | 67.77258 | 0.0256732 | 67.78997 | 0.000256699 | -6.281747e-05 | -0.0001938816 | -5.706762e-05 | 0.3239992 |  |  |  | 1.019813 | 0.000261905 | 0.00785729 | 30.0084 | 30.0005 | -7.19854e-05 | -0.000647831 | 8.99884 | 8.99949 | 68.90629 | 0.0261905 | 68.92433 | 0.0002618707 | -7.198799e-05 | -0.0001898827 | -6.266222e-05 | 0.3791182 |  |  |  | 1.013846 | 0.00021523 | 0.00645669 | 30.0055 | 29.9991 | -8.00574e-05 | -0.000720538 | 8.99954 | 9.00026 | 68.50308 | 0.021523 | 68.51783 | 0.0002152068 | -8.00606e-05 | -0.0001351462 | -6.420069e-05 | 0.5923998 |  |  |  | 1.007857 | 0.000216663 | 0.00649983 | 30.0062 | 29.9997 | -0.000103449 | -0.000930957 | 8.99826 | 8.99919 | 68.09843 | 0.0216663 | 68.11319 | 0.0002166395 | -0.0001034544 | -0.0001131852 | -5.845344e-05 | 0.9140274 |  |  |  | 0.9764801 | 0.000209272 | 0.00627815 | 30.0062 | 29.9999 | -8.09732e-05 | -0.000728762 | 8.9993 | 9.00003 | 65.97839 | 0.0209272 | 65.99219 | 0.0002092501 | -8.097648e-05 | -0.0001282736 | -5.371652e-05 | 0.6312792 |  |  |  | 1.109678 | 0.000255877 | 0.00767625 | 30.0074 | 29.9998 | -7.13124e-05 | -0.000641816 | 8.99941 | 9.00005 | 74.97827 | 0.0255877 | 74.99745 | 0.0002558443 | -7.131494e-05 | -0.0001845293 | -4.465262e-05 | 0.3864694 |  |  |  | 0.9697884 | 0.000221049 | 0.00663166 | 30.0074 | 30.0008 | -7.82403e-05 | -0.000704162 | 8.99929 | 8.99999 | 65.52624 | 0.0221049 | 65.54073 | 0.0002210246 | -7.824336e-05 | -0.0001427812 | -4.831491e-05 | 0.5479948 |  |  |  | 0.9551477 | 0.000219403 | 0.00658208 | 30.0066 | 30 | -8.12957e-05 | -0.000731663 | 8.99929 | 9.00002 | 64.53701 | 0.0219403 | 64.55117 | 0.0002193789 | -8.1299e-05 | -0.0001380799 | -6.274248e-05 | 0.5887822
43 |  | 1.117718 | 0.000334145 | 0.0100243 | 30.01 | 30 | -7.82392e-05 | -0.000704148 | 8.99924 | 8.99994 | 75.5215 | 0.0334145 | 75.54674 | 0.0003340892 | -7.824226e-05 | -0.0002558469 | -7.211555e-05 | 0.3058167 |  |  |  | 1.223232 | 0.000300934 | 0.00902803 | 30.009 | 30 | -7.2526e-05 | -0.000652738 | 8.99941 | 9.00006 | 82.65081 | 0.0300934 | 82.67568 | 0.0003008887 | -7.252863e-05 | -0.0002283601 | -5.088641e-05 | 0.3176064 |  |  |  | 1.056526 | 0.000259486 | 0.00778459 | 30.0078 | 30 | -5.99742e-05 | -0.000539742 | 8.99903 | 8.99957 | 71.38686 | 0.0259486 | 71.40538 | 0.0002594523 | -5.9976e-05 | -0.0001994763 | -4.86372e-05 | 0.3006672 |  |  |  | 0.9968596 | 0.000249896 | 0.00749704 | 30.0081 | 30.0006 | -5.95624e-05 | -0.000536058 | 8.99941 | 8.99994 | 67.35538 | 0.0249896 | 67.37221 | 0.0002498648 | -5.956417e-05 | -0.0001903006 | -5.116166e-05 | 0.3130004 |  |  |  | 1.011119 | 0.000237445 | 0.00712335 | 30.0071 | 30 | -6.42611e-05 | -0.000578314 | 8.99887 | 8.99945 | 68.31884 | 0.0237445 | 68.33506 | 0.0002374168 | -6.426316e-05 | -0.0001731536 | -5.860227e-05 | 0.3711338 |  |  |  | 0.8987982 | 0.000219094 | 0.00657281 | 30.0066 | 30 | -6.97142e-05 | -0.000627427 | 8.99935 | 8.99998 | 60.72961 | 0.0219094 | 60.74291 | 0.00021907 | -6.971663e-05 | -0.0001493534 | -6.678032e-05 | 0.4667898 |  |  |  | 1.080724 | 0.000476293 | 0.0142888 | 30.0142 | 29.9999 | -0.000141881 | -0.00127705 | 8.99959 | 9.00086 | 73.02192 | 0.0476293 | 73.0567 | 0.0004761796 | -0.0001418911 | -0.0003342885 | 2.959842e-05 | 0.4244569 |  |  |  | 0.9869995 | 0.000302751 | 0.00908238 | 30.0086 | 29.9995 | -0.000104607 | -0.000920988 | 8.80337 | 8.80429 | 66.68916 | 0.0302751 | 66.70935 | 0.0003027052 | -0.0001046125 | -0.0001980927 | -6.176384e-05 | 0.5280985 |  |  |  | 1.02483 | 0.000280601 | 0.00841812 | 30.0087 | 30.0003 | -8.97021e-05 | -0.00080732 | 8.9992 | 9.00001 | 69.24528 | 0.0280601 | 69.26471 | 0.0002805616 | -8.970612e-05 | -0.0001908555 | -5.958507e-05 | 0.4700211 |  |  |  | 0.9581854 | 0.000256614 | 0.00769844 | 30.0078 | 30.0001 | -5.8754e-05 | -0.00052878 | 8.99938 | 8.99991 | 64.74225 | 0.0256614 | 64.75887 | 0.0002565811 | -5.875573e-05 | -0.0001978254 | -5.128369e-05 | 0.2970081 |  |  |  | 1.057163 | 0.000274661 | 0.00823982 | 30.0082 | 30 | -8.24916e-05 | -0.000742416 | 8.99916 | 8.9999 | 71.42995 | 0.0274661 | 71.44957 | 0.0002746233 | -8.2495e-05 | -0.0001921283 | -7.179896e-05 | 0.4293746 |  |  |  | 1.044297 | 0.000295649 | 0.00886947 | 30.0089 | 30 | -9.48756e-05 | -0.000853947 | 8.99984 | 9.0007 | 70.56057 | 0.0295649 | 70.58144 | 0.0002956053 | -9.48801e-05 | -0.0002007252 | -7.316362e-05 | 0.4726865 |  |  |  | 0.9753071 | 0.000231289 | 0.00693857 | 30.0066 | 29.9996 | -7.74118e-05 | -0.000696741 | 8.99975 | 9.00045 | 65.89913 | 0.0231289 | 65.91437 | 0.0002312623 | -7.74148e-05 | -0.0001538475 | -6.096103e-05 | 0.5031919 |  |  |  | 1.030931 | 0.000262254 | 0.00786746 | 30.0073 | 29.9994 | -7.52469e-05 | -0.000677222 | 8.99932 | 9 | 69.65747 | 0.0262254 | 69.67574 | 0.0002622196 | -7.524973e-05 | -0.0001869699 | -6.027532e-05 | 0.4024698 |  |  |  | 1.048259 | 0.000270923 | 0.00812783 | 30.0087 | 30.0005 | -7.09365e-05 | -0.000638392 | 8.99885 | 8.99949 | 70.82833 | 0.0270923 | 70.84752 | 0.0002708863 | -7.093902e-05 | -0.0001999473 | -6.270202e-05 | 0.3547886 |  |  |  | 1.041943 | 0.000219992 | 0.00659957 | 30.0057 | 29.9991 | -7.37401e-05 | -0.00066368 | 8.9996 | 9.00026 | 70.40159 | 0.0219992 | 70.41707 | 0.0002199678 | -7.374282e-05 | -0.000146225 | -6.718463e-05 | 0.5043107 |  |  |  | 1.035367 | 0.000232019 | 0.0069605 | 30.0067 | 29.9997 | -8.63101e-05 | -0.000776721 | 8.99841 | 8.99919 | 69.95722 | 0.0232019 | 69.97345 | 0.0002319921 | -8.631382e-05 | -0.0001456783 | -5.061404e-05 | 0.5924963 |  |  |  | 1.004677 | 0.000219086 | 0.00657257 | 30.0065 | 29.9999 | -8.01071e-05 | -0.000720967 | 8.99931 | 9.00003 | 67.88357 | 0.0219086 | 67.89845 | 0.000219062 | -8.011031e-05 | -0.0001389517 | -5.150069e-05 | 0.5765335 |  |  |  | 1.141488 | 0.000263733 | 0.00791191 | 30.0077 | 29.9998 | -5.20534e-05 | -0.000468484 | 8.99959 | 9.00005 | 77.12758 | 0.0263733 | 77.14792 | 0.0002636982 | -5.205475e-05 | -0.0002116435 | -4.541508e-05 | 0.2459549 |  |  |  | 0.996936 | 0.000242768 | 0.00728324 | 30.0081 | 30.0008 | -6.68051e-05 | -0.000601246 | 8.99939 | 8.99999 | 67.36054 | 0.0242768 | 67.37689 | 0.0002427385 | -6.680733e-05 | -0.0001759312 | -3.414666e-05 | 0.3797355 |  |  |  | 0.9815251 | 0.000226427 | 0.00679281 | 30.0068 | 30 | -7.30729e-05 | -0.000657657 | 8.99936 | 9.00002 | 66.31926 | 0.0226427 | 66.33428 | 0.0002264014 | -7.307557e-05 | -0.0001533258 | -6.351315e-05 | 0.4766032
44 |  | 1.149284 | 0.000344763 | 0.0103429 | 30.0103 | 30 | -8.30909e-05 | -0.000747813 | 8.99919 | 8.99994 | 77.65432 | 0.0344763 | 77.68109 | 0.0003447036 | -8.309435e-05 | -0.0002616092 | -7.297728e-05 | 0.3176278 |  |  |  | 1.255008 | 0.000296174 | 0.00888524 | 30.0089 | 30 | -8.0325e-05 | -0.00072293 | 8.99934 | 9.00006 | 84.79784 | 0.0296174 | 84.82296 | 0.0002961301 | -8.032823e-05 | -0.0002158019 | -6.47814e-05 | 0.3722313 |  |  |  | 1.087462 | 0.000261876 | 0.00785628 | 30.0079 | 30 | -5.6055e-05 | -0.00050447 | 8.99906 | 8.99957 | 73.47713 | 0.0261876 | 73.49637 | 0.0002618417 | -5.605657e-05 | -0.0002057851 | -5.526972e-05 | 0.2724034 |  |  |  | 1.026429 | 0.000258048 | 0.00774159 | 30.0083 | 30.0006 | -7.03918e-05 | -0.000633522 | 8.99931 | 8.99994 | 69.35329 | 0.0258048 | 69.37119 | 0.0002580147 | -7.039428e-05 | -0.0001876204 | -5.194339e-05 | 0.3751952 |  |  |  | 1.041087 | 0.000255214 | 0.00765642 | 30.0076 | 30 | -4.88855e-05 | -0.000439942 | 8.99901 | 8.99945 | 70.34374 | 0.0255214 | 70.3617 | 0.0002551814 | -4.888669e-05 | -0.0002062947 | -4.961678e-05 | 0.236975 |  |  |  | 0.9219678 | 0.000231042 | 0.00693127 | 30.0069 | 30 | -6.20828e-05 | -0.000558744 | 8.99942 | 8.99998 | 62.29512 | 0.0231042 | 62.30952 | 0.0002310153 | -6.208473e-05 | -0.0001689306 | -6.220729e-05 | 0.3675162 |  |  |  | 1.111947 | 0.00048851 | 0.0146553 | 30.0146 | 29.9999 | -0.000129893 | -0.00116915 | 8.99969 | 9.00086 | 75.13156 | 0.048851 | 75.16826 | 0.0004883907 | -0.0001299014 | -0.0003584893 | 2.890202e-05 | 0.3623579 |  |  |  | 1.012967 | 0.00031053 | 0.00931574 | 30.0088 | 29.9995 | -0.000110114 | -0.000969475 | 8.80332 | 8.80429 | 68.44371 | 0.031053 | 68.46496 | 0.0003104818 | -0.0001101201 | -0.0002003617 | -6.357911e-05 | 0.5496063 |  |  |  | 1.054293 | 0.000284768 | 0.00854312 | 30.0089 | 30.0003 | -0.000102979 | -0.000926813 | 8.99908 | 9.00001 | 71.23602 | 0.0284768 | 71.25631 | 0.0002847275 | -0.0001029843 | -0.0001817432 | -6.51996e-05 | 0.5666475 |  |  |  | 0.9857521 | 0.000264543 | 0.00793632 | 30.008 | 30.0001 | -6.80378e-05 | -0.000612334 | 8.99929 | 8.99991 | 66.60487 | 0.0264543 | 66.62249 | 0.000264508 | -6.804011e-05 | -0.0001964679 | -5.221646e-05 | 0.3463167 |  |  |  | 1.086017 | 0.00028905 | 0.0086715 | 30.0087 | 30 | -7.68396e-05 | -0.000691549 | 8.99921 | 8.9999 | 73.3795 | 0.028905 | 73.40071 | 0.0002890082 | -7.684255e-05 | -0.0002121657 | -6.687411e-05 | 0.3621818 |  |  |  | 1.073357 | 0.000307685 | 0.00923055 | 30.0093 | 30 | -9.67577e-05 | -0.000870887 | 8.99983 | 9.0007 | 72.52411 | 0.0307685 | 72.54642 | 0.0003076377 | -9.676238e-05 | -0.0002108753 | -7.139777e-05 | 0.4588607 |  |  |  | 1.002346 | 0.000238713 | 0.0071613 | 30.0068 | 29.9996 | -7.82457e-05 | -0.000704246 | 8.99975 | 9.00045 | 67.72608 | 0.0238713 | 67.74225 | 0.0002386845 | -7.824876e-05 | -0.0001604358 | -6.164246e-05 | 0.4877265 |  |  |  | 1.059038 | 0.000265424 | 0.00796257 | 30.0074 | 29.9994 | -7.5336e-05 | -0.000678024 | 8.99932 | 9 | 71.55659 | 0.0265424 | 71.57559 | 0.0002653888 | -7.533884e-05 | -0.0001900499 | -6.589964e-05 | 0.396416 |  |  |  | 1.076698 | 0.000279659 | 0.00838993 | 30.0089 | 30.0005 | -9.11007e-05 | -0.000819859 | 8.99866 | 8.99949 | 72.74983 | 0.0279659 | 72.77018 | 0.0002796199 | -9.110485e-05 | -0.0001885151 | -6.302133e-05 | 0.4832763 |  |  |  | 1.070109 | 0.000227266 | 0.00681778 | 30.0059 | 29.9991 | -7.06437e-05 | -0.000635812 | 8.99963 | 9.00026 | 72.30465 | 0.0227266 | 72.32108 | 0.0002272402 | -7.06462e-05 | -0.000156594 | -6.767656e-05 | 0.4511425 |  |  |  | 1.063475 | 0.000234535 | 0.00703599 | 30.0067 | 29.9997 | -0.000104581 | -0.000941144 | 8.99825 | 8.99919 | 71.85641 | 0.0234535 | 71.87326 | 0.0002345075 | -0.0001045865 | -0.000129921 | -5.577151e-05 | 0.8050003 |  |  |  | 1.032679 | 0.000234103 | 0.00702308 | 30.0069 | 29.9999 | -8.54111e-05 | -0.000768703 | 8.99926 | 9.00003 | 69.77559 | 0.0234103 | 69.79192 | 0.0002340756 | -8.541475e-05 | -0.0001486609 | -4.403225e-05 | 0.5745611 |  |  |  | 1.174069 | 0.000268029 | 0.00804081 | 30.0078 | 29.9998 | -8.29181e-05 | -0.000746267 | 8.99931 | 9.00005 | 79.32899 | 0.0268029 | 79.35026 | 0.0002679931 | -8.292154e-05 | -0.0001850715 | -4.994445e-05 | 0.4480512 |  |  |  | 1.024829 | 0.000253434 | 0.00760323 | 30.0084 | 30.0008 | -6.62233e-05 | -0.000596009 | 8.9994 | 8.99999 | 69.24521 | 0.0253434 | 69.26276 | 0.0002534019 | -6.622549e-05 | -0.0001871764 | -3.123327e-05 | 0.3538133 |  |  |  | 1.008415 | 0.000240484 | 0.00721454 | 30.0072 | 30 | -8.53528e-05 | -0.000768177 | 8.99925 | 9.00002 | 68.13613 | 0.0240484 | 68.15252 | 0.0002404551 | -8.535644e-05 | -0.0001550986 | -5.740606e-05 | 0.5503365
45 |  | 1.18069 | 0.000365987 | 0.0109796 | 30.011 | 30 | -8.05836e-05 | -0.000725247 | 8.99922 | 8.99994 | 79.77636 | 0.0365987 | 79.80556 | 0.00036592 | -8.058685e-05 | -0.0002853332 | -6.31838e-05 | 0.2824307 |  |  |  | 1.287361 | 0.000306759 | 0.00920279 | 30.0092 | 30 | -7.12214e-05 | -0.000640997 | 8.99942 | 9.00006 | 86.98386 | 0.0306759 | 87.01054 | 0.000306712 | -7.122394e-05 | -0.000235488 | -6.35075e-05 | 0.3024525 |  |  |  | 1.118681 | 0.00026961 | 0.00808832 | 30.0081 | 30 | -6.39353e-05 | -0.00057539 | 8.99899 | 8.99957 | 75.58658 | 0.026961 | 75.60696 | 0.0002695737 | -6.393734e-05 | -0.0002056363 | -5.664423e-05 | 0.3109244 |  |  |  | 1.056766 | 0.000247345 | 0.0074205 | 30.008 | 30.0006 | -7.40161e-05 | -0.000666141 | 8.99928 | 8.99994 | 71.40312 | 0.0247345 | 71.42079 | 0.0002473144 | -7.401884e-05 | -0.0001732956 | -7.180152e-05 | 0.4271248 |  |  |  | 1.071624 | 0.000260972 | 0.00782915 | 30.0078 | 30 | -5.91767e-05 | -0.000532558 | 8.99891 | 8.99945 | 72.40704 | 0.0260972 | 72.42593 | 0.000260938 | -5.917845e-05 | -0.0002017595 | -5.280229e-05 | 0.2933118 |  |  |  | 0.9459968 | 0.000247785 | 0.00743355 | 30.0074 | 30 | -4.69993e-05 | -0.000422992 | 8.99956 | 8.99998 | 63.9187 | 0.0247785 | 63.93454 | 0.0002477543 | -4.70004e-05 | -0.0002007539 | -5.311549e-05 | 0.2341195 |  |  |  | 1.142891 | 0.000498169 | 0.014945 | 30.0149 | 29.9999 | -0.000145494 | -0.00130957 | 8.99955 | 9.00086 | 77.22238 | 0.0498169 | 77.26085 | 0.000498045 | -0.0001455046 | -0.0003525404 | 2.576466e-05 | 0.4127317 |  |  |  | 1.039732 | 0.000325741 | 0.00977205 | 30.0093 | 29.9995 | -9.04947e-05 | -0.000796741 | 8.80349 | 8.80429 | 70.25219 | 0.0325741 | 70.27507 | 0.000325688 | -9.049879e-05 | -0.0002351892 | -5.826255e-05 | 0.3847915 |  |  |  | 1.084107 | 0.000296869 | 0.00890617 | 30.0092 | 30.0003 | -0.000100312 | -0.000902813 | 8.99911 | 9.00001 | 73.25046 | 0.0296869 | 73.27221 | 0.0002968249 | -0.000100317 | -0.0001965079 | -6.300185e-05 | 0.5104987 |  |  |  | 1.013692 | 0.000281265 | 0.00843799 | 30.0085 | 30.0001 | -6.39319e-05 | -0.000575381 | 8.99933 | 8.99991 | 68.49267 | 0.0281265 | 68.51194 | 0.0002812255 | -6.393394e-05 | -0.0002172915 | -4.448146e-05 | 0.2942312 |  |  |  | 1.115472 | 0.000295161 | 0.00885482 | 30.0088 | 30 | -8.38698e-05 | -0.00075482 | 8.99914 | 8.9999 | 75.36975 | 0.0295161 | 75.392 | 0.0002951174 | -8.387332e-05 | -0.0002112441 | -7.041962e-05 | 0.3970445 |  |  |  | 1.102795 | 0.00032207 | 0.00966212 | 30.0097 | 30 | -9.92892e-05 | -0.000893672 | 8.9998 | 9.0007 | 74.5132 | 0.032207 | 74.53719 | 0.0003220181 | -9.929413e-05 | -0.000222724 | -6.741854e-05 | 0.4458169 |  |  |  | 1.02954 | 0.000249509 | 0.00748518 | 30.0071 | 29.9996 | -9.24889e-05 | -0.000832442 | 8.99962 | 9.00045 | 69.56348 | 0.0249509 | 69.58084 | 0.0002494779 | -9.249318e-05 | -0.0001569847 | -5.900026e-05 | 0.5891859 |  |  |  | 1.08736 | 0.000277548 | 0.00832626 | 30.0077 | 29.9994 | -7.38633e-05 | -0.000664769 | 8.99933 | 9 | 73.47026 | 0.0277548 | 73.49065 | 0.0002775095 | -7.386603e-05 | -0.0002036435 | -6.264283e-05 | 0.3627223 |  |  |  | 1.105607 | 0.000288656 | 0.00865984 | 30.0092 | 30.0005 | -9.13083e-05 | -0.000821728 | 8.99866 | 8.99949 | 74.7032 | 0.0288656 | 74.72477 | 0.0002886143 | -9.131247e-05 | -0.0001973019 | -6.323016e-05 | 0.4628059 |  |  |  | 1.098905 | 0.000232479 | 0.00697416 | 30.006 | 29.9991 | -8.60975e-05 | -0.0007749 | 8.99949 | 9.00026 | 74.25034 | 0.0232479 | 74.2676 | 0.000232452 | -8.610121e-05 | -0.0001463508 | -7.040244e-05 | 0.5883208 |  |  |  | 1.091752 | 0.000238188 | 0.00714558 | 30.0068 | 29.9997 | -0.000109214 | -0.000982833 | 8.9982 | 8.99919 | 73.76702 | 0.0238188 | 73.78459 | 0.0002381596 | -0.00010922 | -0.0001289397 | -5.98388e-05 | 0.8470625 |  |  |  | 1.060662 | 0.000231542 | 0.00694625 | 30.0069 | 29.9999 | -8.18354e-05 | -0.000736521 | 8.9993 | 9.00003 | 71.66633 | 0.0231542 | 71.68292 | 0.0002315152 | -8.183875e-05 | -0.0001496764 | -5.412792e-05 | 0.546771 |  |  |  | 1.206817 | 0.000274644 | 0.00823926 | 30.008 | 29.9998 | -8.34728e-05 | -0.000751259 | 8.9993 | 9.00005 | 81.5417 | 0.0274644 | 81.56409 | 0.0002746063 | -8.347628e-05 | -0.00019113 | -5.220157e-05 | 0.4367513 |  |  |  | 1.052616 | 0.000271032 | 0.00813117 | 30.0089 | 30.0008 | -8.06349e-05 | -0.000725714 | 8.99927 | 8.99999 | 71.1227 | 0.0271032 | 71.14198 | 0.0002709953 | -8.063815e-05 | -0.0001903571 | -2.136253e-05 | 0.4236151 |  |  |  | 1.03501 | 0.000243648 | 0.00730943 | 30.0073 | 30 | -8.08535e-05 | -0.000727683 | 8.99929 | 9.00002 | 69.93309 | 0.0243648 | 69.95013 | 0.0002436183 | -8.085677e-05 | -0.0001627616 | -6.209931e-05 | 0.4967805
46 |  | 1.212527 | 0.000369335 | 0.0110801 | 30.0111 | 30 | -0.000100478 | -0.000904299 | 8.99904 | 8.99994 | 81.92753 | 0.0369335 | 81.95779 | 0.0003692668 | -0.000100483 | -0.0002687838 | -7.140928e-05 | 0.3738434 |  |  |  | 1.320447 | 0.00031333 | 0.00939992 | 30.0094 | 30 | -7.10673e-05 | -0.00063961 | 8.99942 | 9.00006 | 89.21941 | 0.031333 | 89.24736 | 0.0003132809 | -7.106983e-05 | -0.0002422111 | -6.645596e-05 | 0.293421 |  |  |  | 1.150453125 | 0.000276267 | 0.00828802 | 30.0083 | 30 | -8.07009e-05 | -0.000726273 | 8.99884 | 8.99957 | 77.73332 | 0.0276267 | 77.75479 | 0.0002762288 | -8.070416e-05 | -0.0001955247 | -5.925621e-05 | 0.4127569 |  |  |  | 1.087044 | 0.000269959 | 0.00809893 | 30.0087 | 30.0006 | -7.15125e-05 | -0.000643609 | 8.9993 | 8.99994 | 73.44892 | 0.0269959 | 73.46874 | 0.0002699226 | -7.151506e-05 | -0.0001984075 | -5.834387e-05 | 0.3604453 |  |  |  | 1.103126 | 0.000271865 | 0.00815593 | 30.0081 | 30 | -6.71752e-05 | -0.00060454 | 8.99884 | 8.99945 | 74.53553 | 0.0271865 | 74.55579 | 0.0002718281 | -6.717746e-05 | -0.0002046506 | -5.113848e-05 | 0.3282544 |  |  |  | 0.9700914 | 0.000245589 | 0.00736767 | 30.0074 | 30 | -6.53522e-05 | -0.000588169 | 8.99939 | 8.99998 | 65.54672 | 0.0245589 | 65.56282 | 0.0002455588 | -6.535434e-05 | -0.0001802045 | -6.297347e-05 | 0.3626676 |  |  |  | 1.173819 | 0.000505288 | 0.0151586 | 30.0151 | 29.9999 | -0.00014477 | -0.00130305 | 8.99956 | 9.00086 | 79.31209 | 0.0505288 | 79.35217 | 0.0005051604 | -0.0001447805 | -0.0003603799 | 2.009628e-05 | 0.401744 |  |  |  | 1.066533 | 0.00033349 | 0.0100045 | 30.0095 | 29.9995 | -9.93872e-05 | -0.000875033 | 8.80341 | 8.80429 | 72.06302 | 0.033349 | 72.08705 | 0.0003334344 | -9.939214e-05 | -0.0002340423 | -6.041592e-05 | 0.424676 |  |  |  | 1.114601 | 0.000300399 | 0.00901206 | 30.0093 | 30.0003 | -0.000115972 | -0.00104375 | 8.99897 | 9.00001 | 75.31085 | 0.0300399 | 75.33347 | 0.0003003539 | -0.0001159787 | -0.0001843752 | -6.959542e-05 | 0.6290366 |  |  |  | 1.041963 | 0.000279698 | 0.00839098 | 30.0085 | 30.0001 | -5.67752e-05 | -0.000510972 | 8.99939 | 8.99991 | 70.4029 | 0.0279698 | 70.42259 | 0.0002796589 | -5.677681e-05 | -0.0002228821 | -5.513131e-05 | 0.2547392 |  |  |  | 1.144614 | 0.000310149 | 0.00930447 | 30.0093 | 30 | -7.99995e-05 | -0.000719987 | 8.99918 | 8.9999 | 77.33875 | 0.0310149 | 77.36274 | 0.0003101009 | -8.00027e-05 | -0.0002300982 | -6.499127e-05 | 0.3476894 |  |  |  | 1.132422 | 0.00033502 | 0.0100506 | 30.0101 | 30 | -0.000104357 | -0.00093929 | 8.99976 | 9.0007 | 76.51498 | 0.033502 | 76.54061 | 0.0003349639 | -0.0001043624 | -0.0002306014 | -6.49401e-05 | 0.4525663 |  |  |  | 1.057132 | 0.000260004 | 0.00780001 | 30.0074 | 29.9996 | -9.65867e-05 | -0.000869324 | 8.99958 | 9.00045 | 71.42786 | 0.0260004 | 71.44643 | 0.0002599702 | -9.659136e-05 | -0.0001633788 | -5.67788e-05 | 0.591211 |  |  |  | 1.115915 | 0.000285586 | 0.00856742 | 30.008 | 29.9994 | -8.93034e-05 | -0.000803731 | 8.99919 | 9 | 75.39964 | 0.0285586 | 75.42117 | 0.0002855452 | -8.930739e-05 | -0.0001962378 | -6.354253e-05 | 0.4550977 |  |  |  | 1.134147 | 0.0003165 | 0.00949517 | 30.01 | 30.0005 | -5.47084e-05 | -0.000492347 | 8.99899 | 8.99949 | 76.63154 | 0.03165 | 76.65579 | 0.0003164499 | -5.47099e-05 | -0.00026174 | -4.448687e-05 | 0.2090238 |  |  |  | 1.127582 | 0.000239279 | 0.00717814 | 30.0063 | 29.9991 | -8.78187e-05 | -0.000790391 | 8.99947 | 9.00026 | 76.18799 | 0.0239279 | 76.20622 | 0.0002392504 | -8.782256e-05 | -0.0001514278 | -7.150951e-05 | 0.5799632 |  |  |  | 1.120356 | 0.000243335 | 0.00729996 | 30.007 | 29.9997 | -9.90698e-05 | -0.000891547 | 8.9983 | 8.99919 | 75.69974 | 0.0243335 | 75.71816 | 0.0002433054 | -9.907471e-05 | -0.0001442307 | -6.250223e-05 | 0.6869183 |  |  |  | 1.089433 | 0.000241847 | 0.00725539 | 30.0072 | 29.9999 | -8.44345e-05 | -0.000759913 | 8.99927 | 9.00003 | 73.61036 | 0.0241847 | 73.62816 | 0.0002418178 | -8.443806e-05 | -0.0001573797 | -5.15768e-05 | 0.5365245 |  |  |  | 1.239516 | 0.000293833 | 0.00881491 | 30.0086 | 29.9998 | -8.50328e-05 | -0.0007653 | 8.99929 | 9.00005 | 83.75108 | 0.0293833 | 83.77569 | 0.0002937898 | -8.503642e-05 | -0.0002087534 | -4.187936e-05 | 0.4073534 |  |  |  | 1.080661 | 0.000260124 | 0.00780392 | 30.0086 | 30.0008 | -7.73611e-05 | -0.000696249 | 8.9993 | 8.99999 | 73.01766 | 0.0260124 | 73.03665 | 0.0002600902 | -7.736409e-05 | -0.0001827261 | -4.00538e-05 | 0.4233883 |  |  |  | 1.062208 | 0.000255539 | 0.00766618 | 30.0077 | 30 | -8.5376e-05 | -0.000768385 | 8.99925 | 9.00002 | 71.77081 | 0.0255539 | 71.78915 | 0.0002555064 | -8.537964e-05 | -0.0001701267 | -5.824873e-05 | 0.5018591
47 |  | 1.244545 | 0.000378036 | 0.0113411 | 30.0113 | 30 | -0.000104496 | -0.000940454 | 8.999 | 8.99994 | 84.0909 | 0.0378036 | 84.12269 | 0.0003779646 | -0.0001045015 | -0.0002734631 | -7.43519e-05 | 0.382141 |  |  |  | 1.353307 | 0.000329169 | 0.00987508 | 30.0099 | 30 | -9.90533e-05 | -0.000891486 | 8.99917 | 9.00006 | 91.43966 | 0.0329169 | 91.46976 | 0.0003291148 | -9.905821e-05 | -0.0002300566 | -6.007808e-05 | 0.4305818 |  |  |  | 1.182337 | 0.000287024 | 0.00861073 | 30.0086 | 30 | -7.77106e-05 | -0.000699361 | 8.99887 | 8.99957 | 79.88761 | 0.0287024 | 79.91054 | 0.0002869828 | -7.771362e-05 | -0.0002092692 | -5.780354e-05 | 0.3713572 |  |  |  | 1.117921 | 0.000277796 | 0.00833403 | 30.0089 | 30.0006 | -8.5552e-05 | -0.000769963 | 8.99917 | 8.99994 | 75.53518 | 0.0277796 | 75.55616 | 0.0002777574 | -8.555566e-05 | -0.0001922018 | -5.983583e-05 | 0.4451346 |  |  |  | 1.13522 | 0.000280067 | 0.00840201 | 30.0084 | 30 | -6.94744e-05 | -0.000625231 | 8.99882 | 8.99945 | 76.70406 | 0.0280067 | 76.72554 | 0.0002800278 | -6.947681e-05 | -0.000210551 | -5.233783e-05 | 0.3299762 |  |  |  | 0.9947346 | 0.000253521 | 0.00760564 | 30.0076 | 30 | -6.49409e-05 | -0.000584467 | 8.9994 | 8.99998 | 67.2118 | 0.0253521 | 67.22884 | 0.0002534889 | -6.494301e-05 | -0.0001885459 | -6.288359e-05 | 0.3444414 |  |  |  | 1.205172 | 0.000522844 | 0.0156853 | 30.0156 | 29.9999 | -0.000139728 | -0.00125767 | 8.99961 | 9.00086 | 81.43056 | 0.0522844 | 81.47313 | 0.0005227074 | -0.0001397378 | -0.0003829696 | 2.467822e-05 | 0.3648795 |  |  |  | 1.093609375 | 0.000342035 | 0.0102609 | 30.0097 | 29.9995 | -0.00011173 | -0.0009837 | 8.8033 | 8.80429 | 73.89253 | 0.0342035 | 73.9178 | 0.0003419765 | -0.0001117362 | -0.0002302403 | -6.187615e-05 | 0.4853028 |  |  |  | 1.145524 | 0.000313629 | 0.00940898 | 30.0097 | 30.0003 | -0.000114966 | -0.00103469 | 8.99897 | 9.00001 | 77.40029 | 0.0313629 | 77.42456 | 0.0003135798 | -0.0001149726 | -0.0001986072 | -6.663846e-05 | 0.5788944 |  |  |  | 1.070708 | 0.000289373 | 0.00868122 | 30.0088 | 30.0001 | -6.8472e-05 | -0.000616242 | 8.99929 | 8.99991 | 72.34513 | 0.0289373 | 72.36606 | 0.0002893311 | -6.847434e-05 | -0.0002208568 | -5.469836e-05 | 0.3100396 |  |  |  | 1.173811 | 0.000316007 | 0.0094802 | 30.0095 | 30 | -9.19236e-05 | -0.000827303 | 8.99907 | 8.9999 | 79.31153 | 0.0316007 | 79.33659 | 0.0003159571 | -9.192783e-05 | -0.0002240293 | -6.870532e-05 | 0.4103385 |  |  |  | 1.162352 | 0.000342815 | 0.0102845 | 30.0103 | 30 | -9.78883e-05 | -0.000881063 | 8.99982 | 9.0007 | 78.53728 | 0.0342815 | 78.56421 | 0.0003427563 | -9.789309e-05 | -0.0002448632 | -6.772049e-05 | 0.3997869 |  |  |  | 1.084883 | 0.000269114 | 0.00807331 | 30.0077 | 29.9996 | -9.56562e-05 | -0.000860949 | 8.99959 | 9.00045 | 73.3029 | 0.0269114 | 73.32263 | 0.0002690778 | -9.566078e-05 | -0.000173417 | -5.59891e-05 | 0.5516228 |  |  |  | 1.144697 | 0.000294132 | 0.0088238 | 30.0082 | 29.9994 | -8.25018e-05 | -0.000742516 | 8.99926 | 9 | 77.34438 | 0.0294132 | 77.36713 | 0.0002940888 | -8.25052e-05 | -0.0002115835 | -6.400587e-05 | 0.3899415 |  |  |  | 1.163035 | 0.00030274 | 0.00908237 | 30.0096 | 30.0005 | -9.87324e-05 | -0.000888541 | 8.9986 | 8.99949 | 78.58344 | 0.030274 | 78.60723 | 0.0003026942 | -9.873727e-05 | -0.0002039569 | -6.743105e-05 | 0.4841085 |  |  |  | 1.15638 | 0.000248075 | 0.00744202 | 30.0065 | 29.9991 | -9.33713e-05 | -0.000840366 | 8.99942 | 9.00026 | 78.13378 | 0.0248075 | 78.15316 | 0.0002480442 | -9.337566e-05 | -0.0001546686 | -7.065503e-05 | 0.6037145 |  |  |  | 1.148637 | 0.000252718 | 0.00758148 | 30.0073 | 29.9997 | -0.000102008 | -0.000917992 | 8.99827 | 8.99919 | 77.61062 | 0.0252718 | 77.63024 | 0.0002526861 | -0.0001020132 | -0.0001506729 | -6.084399e-05 | 0.6770509 |  |  |  | 1.1185 | 0.000253068 | 0.00759202 | 30.0075 | 29.9999 | -8.67152e-05 | -0.000780439 | 8.99925 | 9.00003 | 75.57436 | 0.0253068 | 75.59348 | 0.000253036 | -8.671896e-05 | -0.000166317 | -4.819e-05 | 0.5214076 |  |  |  | 1.273302 | 0.000294945 | 0.00884829 | 30.0086 | 29.9998 | -9.648e-05 | -0.000868325 | 8.99919 | 9.00005 | 86.03394 | 0.0294945 | 86.05932 | 0.0002949015 | -9.648465e-05 | -0.0001984169 | -4.991764e-05 | 0.4862725 |  |  |  | 1.109288 | 0.000266773 | 0.00800339 | 30.0088 | 30.0008 | -6.83151e-05 | -0.000614835 | 8.99938 | 8.99999 | 74.95187 | 0.0266773 | 74.97187 | 0.0002667374 | -6.831743e-05 | -0.00019842 | -4.135931e-05 | 0.3443072 |  |  |  | 1.089633 | 0.000268932 | 0.00806796 | 30.0081 | 30 | -7.55085e-05 | -0.000679578 | 8.99934 | 9.00002 | 73.62382 | 0.0268932 | 73.64362 | 0.0002688958 | -7.551135e-05 | -0.0001933845 | -5.296422e-05 | 0.3904726
48 |  | 1.276612 | 0.000390154 | 0.0117046 | 30.0117 | 30 | -9.60011e-05 | -0.000864004 | 8.99908 | 8.99994 | 86.25758 | 0.0390154 | 86.29123 | 0.0003900779 | -9.600571e-05 | -0.0002940722 | -7.389853e-05 | 0.3264699 |  |  |  | 1.386007 | 0.00034328 | 0.0102984 | 30.0103 | 30 | -8.30502e-05 | -0.000747457 | 8.99931 | 9.00006 | 93.64913 | 0.034328 | 93.68127 | 0.0003432211 | -8.305365e-05 | -0.0002601674 | -5.538154e-05 | 0.3192315 |  |  |  | 1.214423 | 0.000298541 | 0.00895623 | 30.009 | 30 | -6.90402e-05 | -0.000621332 | 8.99894 | 8.99957 | 82.05561 | 0.0298541 | 82.08011 | 0.0002984964 | -6.904258e-05 | -0.0002294539 | -5.565086e-05 | 0.3008996 |  |  |  | 1.149366 | 0.000279569 | 0.00838722 | 30.009 | 30.0006 | -9.7548e-05 | -0.000877926 | 8.99907 | 8.99994 | 77.65987 | 0.0279569 | 77.68158 | 0.0002795299 | -9.755276e-05 | -0.0001819772 | -6.755993e-05 | 0.5360714 |  |  |  | 1.167645 | 0.00029811 | 0.00894329 | 30.0089 | 30 | -7.36633e-05 | -0.000662929 | 8.99878 | 8.99945 | 78.89496 | 0.029811 | 78.91848 | 0.0002980656 | -7.366601e-05 | -0.0002243996 | -4.379957e-05 | 0.3282806 |  |  |  | 1.019534 | 0.000261274 | 0.00783822 | 30.0078 | 30 | -6.88729e-05 | -0.000619854 | 8.99936 | 8.99998 | 68.88744 | 0.0261274 | 68.90543 | 0.0002612399 | -6.887527e-05 | -0.0001923646 | -6.302249e-05 | 0.3580455 |  |  |  | 1.2357 | 0.000535007 | 0.0160502 | 30.016 | 29.9999 | -0.000156263 | -0.0014065 | 8.99946 | 9.00086 | 83.49327 | 0.0535007 | 83.53794 | 0.0005348639 | -0.0001562752 | -0.0003785887 | 2.421302e-05 | 0.4127836 |  |  |  | 1.120218 | 0.000350175 | 0.0105051 | 30.01 | 29.9995 | -0.00011299 | -0.000994793 | 8.80329 | 8.80429 | 75.6904 | 0.0350175 | 75.7169 | 0.0003501137 | -0.0001129964 | -0.0002371173 | -6.356844e-05 | 0.4765421 |  |  |  | 1.17674 | 0.000324779 | 0.00974348 | 30.0101 | 30.0003 | -0.000120941 | -0.00108847 | 8.99892 | 9.00001 | 79.50945 | 0.0324779 | 79.53527 | 0.0003247263 | -0.0001209483 | -0.000203778 | -6.585733e-05 | 0.5935299 |  |  |  | 1.099367 | 0.000300143 | 0.00900431 | 30.0091 | 30.0001 | -6.08213e-05 | -0.000547386 | 8.99936 | 8.99991 | 74.28154 | 0.0300143 | 74.30384 | 0.000300098 | -6.082315e-05 | -0.0002392748 | -5.314375e-05 | 0.2541979 |  |  |  | 1.202908 | 0.000315594 | 0.00946782 | 30.0095 | 30 | -8.54608e-05 | -0.000769139 | 8.99913 | 8.9999 | 81.27756 | 0.0315594 | 81.30322 | 0.0003155442 | -8.546445e-05 | -0.0002300798 | -7.865333e-05 | 0.3714558 |  |  |  | 1.192034 | 0.000350087 | 0.0105026 | 30.0105 | 30 | -0.000106082 | -0.000954813 | 8.99974 | 9.0007 | 80.54283 | 0.0350087 | 80.57102 | 0.0003500257 | -0.0001060876 | -0.0002439381 | -7.093607e-05 | 0.4348957 |  |  |  | 1.113068 | 0.000279778 | 0.00839323 | 30.008 | 29.9996 | -0.000104615 | -0.000941585 | 8.99951 | 9.00045 | 75.2073 | 0.0279778 | 75.22834 | 0.0002797389 | -0.0001046205 | -0.0001751184 | -5.377676e-05 | 0.5974271 |  |  |  | 1.173879 | 0.000303312 | 0.00909919 | 30.0085 | 29.9994 | -8.33324e-05 | -0.000749992 | 8.99925 | 9 | 79.31614 | 0.0303312 | 79.3402 | 0.000303266 | -8.333587e-05 | -0.0002199301 | -6.3961e-05 | 0.3789197 |  |  |  | 1.192345 | 0.000325563 | 0.00976705 | 30.0103 | 30.0005 | -6.95383e-05 | -0.000625809 | 8.99886 | 8.99949 | 80.56387 | 0.0325563 | 80.59009 | 0.00032551 | -6.954072e-05 | -0.0002559693 | -5.395161e-05 | 0.271676 |  |  |  | 1.185421 | 0.000262663 | 0.00787964 | 30.007 | 29.9991 | -9.81655e-05 | -0.000883515 | 8.99938 | 9.00026 | 80.09598 | 0.0262663 | 80.11702 | 0.0002626285 | -9.817032e-05 | -0.0001644582 | -6.407915e-05 | 0.5969318 |  |  |  | 1.176961 | 0.000259653 | 0.0077895 | 30.0075 | 29.9997 | -0.000107193 | -0.00096465 | 8.99822 | 8.99919 | 79.52442 | 0.0259653 | 79.54507 | 0.0002596193 | -0.0001071987 | -0.0001524206 | -6.164433e-05 | 0.703309 |  |  |  | 1.147873 | 0.000260299 | 0.00780896 | 30.0077 | 29.9999 | -8.85265e-05 | -0.000796742 | 8.99924 | 9.00003 | 77.55897 | 0.0260299 | 77.57916 | 0.0002602651 | -8.853042e-05 | -0.0001717347 | -4.887342e-05 | 0.5155068 |  |  |  | 1.307107 | 0.000288333 | 0.00864993 | 30.0084 | 29.9998 | -0.000105744 | -0.000951703 | 8.9991 | 9.00005 | 88.31805 | 0.0288333 | 88.34352 | 0.0002882914 | -0.0001057496 | -0.0001825418 | -6.567996e-05 | 0.579317 |  |  |  | 1.137729 | 0.000277927 | 0.00833802 | 30.0091 | 30.0008 | -4.88049e-05 | -0.000439244 | 8.99955 | 8.99999 | 76.8736 | 0.0277927 | 76.89496 | 0.0002778884 | -4.880609e-05 | -0.0002290823 | -3.81113e-05 | 0.2130505 |  |  |  | 1.117102 | 0.000276899 | 0.00830699 | 30.0083 | 30 | -9.13347e-05 | -0.000822014 | 8.9992 | 9.00002 | 75.47987 | 0.0276899 | 75.50077 | 0.0002768607 | -9.133887e-05 | -0.0001855218 | -5.311607e-05 | 0.492335
49 |  | 1.309163 | 0.000403435 | 0.0121031 | 30.0121 | 30 | -0.000106557 | -0.000959005 | 8.99898 | 8.99994 | 88.45698 | 0.0403435 | 88.49267 | 0.0004033536 | -0.0001065627 | -0.000296791 | -7.245962e-05 | 0.3590496 |  |  |  | 1.41874 | 0.000347457 | 0.0104237 | 30.0104 | 30 | -8.30545e-05 | -0.000747496 | 8.99931 | 9.00006 | 95.86084 | 0.0347457 | 95.89415 | 0.0003473967 | -8.305795e-05 | -0.0002643387 | -6.062151e-05 | 0.3142103 |  |  |  | 1.24627 | 0.000306206 | 0.00918619 | 30.0092 | 30 | -7.50183e-05 | -0.000675132 | 8.99889 | 8.99957 | 84.20743 | 0.0306206 | 84.23322 | 0.0003061591 | -7.502111e-05 | -0.000231138 | -5.727808e-05 | 0.3245728 |  |  |  | 1.181143 | 0.000295154 | 0.00885479 | 30.0094 | 30.0006 | -8.53503e-05 | -0.000768148 | 8.99918 | 8.99994 | 79.80699 | 0.0295154 | 79.83054 | 0.0002951105 | -8.535394e-05 | -0.0002097565 | -6.158121e-05 | 0.4069192 |  |  |  | 1.200482 | 0.000304537 | 0.00913609 | 30.0091 | 30 | -8.35279e-05 | -0.000751705 | 8.99869 | 8.99945 | 81.11367 | 0.0304537 | 81.13837 | 0.0003044906 | -8.353139e-05 | -0.0002209592 | -4.699081e-05 | 0.3780398 |  |  |  | 1.044497 | 0.000267519 | 0.00802557 | 30.008 | 30 | -8.59732e-05 | -0.000773757 | 8.99921 | 8.99998 | 70.57415 | 0.0267519 | 70.59303 | 0.0002674832 | -8.59769e-05 | -0.0001815063 | -6.47208e-05 | 0.4736854 |  |  |  | 1.267049 | 0.000545802 | 0.016374 | 30.0163 | 29.9999 | -0.000155553 | -0.00140011 | 8.99946 | 9.00086 | 85.61141 | 0.0545802 | 85.65813 | 0.0005456531 | -0.0001555651 | -0.000390088 | 2.204187e-05 | 0.3987949 |  |  |  | 1.146841 | 0.000359472 | 0.010784 | 30.0103 | 29.9995 | -0.000115827 | -0.00101977 | 8.80327 | 8.80429 | 77.48929 | 0.0359472 | 77.51714 | 0.0003594074 | -0.0001158337 | -0.0002435737 | -6.41104e-05 | 0.4755592 |  |  |  | 1.208061 | 0.000339195 | 0.010176 | 30.0105 | 30.0003 | -0.000115168 | -0.00103652 | 8.99897 | 9.00001 | 81.62575 | 0.0339195 | 81.65343 | 0.0003391375 | -0.0001151746 | -0.0002239629 | -6.184802e-05 | 0.5142577 |  |  |  | 1.128569 | 0.000308563 | 0.0092569 | 30.0093 | 30.0001 | -6.79513e-05 | -0.000611556 | 8.99929 | 8.99991 | 76.25465 | 0.0308563 | 76.27818 | 0.0003085154 | -6.795361e-05 | -0.0002405618 | -5.411238e-05 | 0.2824788 |  |  |  | 1.232101 | 0.00034544 | 0.0103632 | 30.0104 | 30 | -0.000103692 | -0.00093322 | 8.99897 | 8.9999 | 83.25006 | 0.034544 | 83.27881 | 0.0003453803 | -0.0001036974 | -0.000241683 | -5.839585e-05 | 0.4290636 |  |  |  | 1.221455 | 0.000363811 | 0.0109143 | 30.0109 | 30 | -0.000110999 | -0.000999066 | 8.9997 | 9.0007 | 82.53072 | 0.0363811 | 82.56075 | 0.0003637448 | -0.0001110052 | -0.0002527397 | -6.761276e-05 | 0.4392075 |  |  |  | 1.141344 | 0.000292506 | 0.00877506 | 30.0084 | 29.9996 | -8.88377e-05 | -0.00079958 | 8.99965 | 9.00045 | 77.11785 | 0.0292506 | 77.1404 | 0.0002924632 | -8.884165e-05 | -0.0002036216 | -4.952931e-05 | 0.4363076 |  |  |  | 1.203188 | 0.000321379 | 0.00964119 | 30.009 | 29.9994 | -8.05397e-05 | -0.000724857 | 8.99927 | 9 | 81.29649 | 0.0321379 | 81.32261 | 0.0003213274 | -8.054294e-05 | -0.0002407844 | -5.507527e-05 | 0.3345023 |  |  |  | 1.221191 | 0.000326533 | 0.00979615 | 30.0103 | 30.0005 | -8.20465e-05 | -0.000738376 | 8.99875 | 8.99949 | 82.51291 | 0.0326533 | 82.53985 | 0.0003264797 | -8.204987e-05 | -0.0002444298 | -6.216243e-05 | 0.3356786 |  |  |  | 1.215098 | 0.000269501 | 0.00808479 | 30.0072 | 29.9991 | -0.000101628 | -0.000914683 | 8.99935 | 9.00026 | 82.10124 | 0.0269501 | 82.12337 | 0.0002694647 | -0.0001016332 | -0.0001678315 | -6.542462e-05 | 0.6055666 |  |  |  | 1.205935 | 0.000274068 | 0.00822195 | 30.0079 | 29.9997 | -0.000107745 | -0.000969615 | 8.99822 | 8.99919 | 81.48211 | 0.0274068 | 81.50444 | 0.0002740305 | -0.0001077508 | -0.0001662796 | -5.51466e-05 | 0.6480096 |  |  |  | 1.177425 | 0.000257255 | 0.00771762 | 30.0076 | 29.9999 | -0.000100719 | -0.000906476 | 8.99913 | 9.00003 | 79.55575 | 0.0257255 | 79.57622 | 0.0002572219 | -0.0001007241 | -0.0001564978 | -5.987454e-05 | 0.6436132 |  |  |  | 1.34089 | 0.000310875 | 0.00932618 | 30.0091 | 29.9998 | -8.2758e-05 | -0.000744827 | 8.99931 | 9.00005 | 90.60068 | 0.0310875 | 90.62884 | 0.0003108267 | -8.276142e-05 | -0.0002280653 | -5.230146e-05 | 0.3628848 |  |  |  | 1.166562 | 0.000292828 | 0.00878507 | 30.0096 | 30.0008 | -6.30255e-05 | -0.000567229 | 8.99942 | 8.99999 | 78.82177 | 0.0292828 | 78.84486 | 0.0002927851 | -6.302749e-05 | -0.0002297576 | -3.122763e-05 | 0.2743216 |  |  |  | 1.145275 | 0.000280928 | 0.00842783 | 30.0084 | 30 | -9.3891e-05 | -0.000845021 | 8.99917 | 9.00002 | 77.38347 | 0.0280928 | 77.40521 | 0.0002808885 | -9.389541e-05 | -0.0001869931 | -5.741158e-05 | 0.5021329
50 |  | 1.341941 | 0.000404703 | 0.0121411 | 30.0121 | 30 | -0.000112869 | -0.00101582 | 8.99892 | 8.99994 | 90.6717 | 0.0404703 | 90.7084 | 0.0004046211 | -0.0001128754 | -0.0002917458 | -8.31058e-05 | 0.3868964 |  |  |  | 1.451819 | 0.000359769 | 0.0107931 | 30.0108 | 30 | -8.03384e-05 | -0.00072305 | 8.99934 | 9.00006 | 98.09588 | 0.0359769 | 98.13117 | 0.0003597043 | -8.034163e-05 | -0.0002793627 | -5.78321e-05 | 0.287589 |  |  |  | 1.27856 | 0.000325445 | 0.00976334 | 30.0098 | 30 | -7.93908e-05 | -0.000714483 | 8.99885 | 8.99957 | 86.38919 | 0.0325445 | 86.41731 | 0.0003253921 | -7.939395e-05 | -0.0002459981 | -4.746875e-05 | 0.3227421 |  |  |  | 1.212694 | 0.000304537 | 0.00913627 | 30.0097 | 30.0006 | -8.08583e-05 | -0.00072772 | 8.99922 | 8.99994 | 81.93877 | 0.0304537 | 81.96372 | 0.0003044906 | -8.086157e-05 | -0.0002236291 | -6.173228e-05 | 0.3615879 |  |  |  | 1.233239 | 0.000316347 | 0.00949041 | 30.0095 | 30 | -7.20198e-05 | -0.000648138 | 8.9988 | 8.99945 | 83.32695 | 0.0316347 | 83.35331 | 0.000316297 | -7.202239e-05 | -0.0002442746 | -4.477933e-05 | 0.294842 |  |  |  | 1.070129 | 0.000275778 | 0.00827333 | 30.0083 | 30 | -7.86549e-05 | -0.000707893 | 8.99927 | 8.99998 | 72.30601 | 0.0275778 | 72.32595 | 0.00027574 | -7.865799e-05 | -0.000197082 | -6.461898e-05 | 0.3991131 |  |  |  | 1.299203 | 0.000558331 | 0.0167499 | 30.0167 | 29.9999 | -0.000158958 | -0.00143076 | 8.99943 | 9.00086 | 87.78397 | 0.0558331 | 87.83298 | 0.0005581752 | -0.0001589706 | -0.0003992046 | 2.126954e-05 | 0.3982185 |  |  |  | 1.173924 | 0.000371251 | 0.0111373 | 30.0106 | 29.9995 | -0.000116436 | -0.00102513 | 8.80326 | 8.80429 | 79.31918 | 0.0371251 | 79.34862 | 0.0003711821 | -0.0001164428 | -0.0002547393 | -6.234209e-05 | 0.4571056 |  |  |  | 1.23931 | 0.000346267 | 0.0103881 | 30.0107 | 30.0003 | -0.000113364 | -0.00102028 | 8.99899 | 9.00001 | 83.73717 | 0.0346267 | 83.76617 | 0.0003462071 | -0.0001133704 | -0.0002328366 | -6.515372e-05 | 0.4869097 |  |  |  | 1.157493 | 0.000319777 | 0.00959335 | 30.0097 | 30.0001 | -7.9063e-05 | -0.00071156 | 8.99919 | 8.99991 | 78.209 | 0.0319777 | 78.23401 | 0.0003197259 | -7.906613e-05 | -0.0002406598 | -5.219993e-05 | 0.328539 |  |  |  | 1.261694 | 0.000355859 | 0.0106758 | 30.0107 | 30 | -9.8118e-05 | -0.000883052 | 8.99901 | 8.9999 | 85.24959 | 0.0355859 | 85.27993 | 0.0003557957 | -9.812281e-05 | -0.0002576729 | -5.768288e-05 | 0.3808038 |  |  |  | 1.251647 | 0.000376076 | 0.0112823 | 30.0113 | 30 | -0.000116191 | -0.0010458 | 8.99965 | 9.0007 | 84.57076 | 0.0376076 | 84.60256 | 0.0003760053 | -0.0001161978 | -0.0002598076 | -6.602022e-05 | 0.4472455 |  |  |  | 1.169805 | 0.000317466 | 0.00952386 | 30.0092 | 29.9996 | -9.11971e-05 | -0.000820815 | 8.99963 | 9.00045 | 79.0409 | 0.0317466 | 79.06599 | 0.0003174156 | -9.120126e-05 | -0.0002262144 | -3.311378e-05 | 0.403163 |  |  |  | 1.232644 | 0.000320561 | 0.00961663 | 30.009 | 29.9994 | -9.38555e-05 | -0.0008447 | 8.99915 | 9 | 83.28678 | 0.0320561 | 83.31347 | 0.0003205096 | -9.38599e-05 | -0.0002266497 | -6.510773e-05 | 0.4141188 |  |  |  | 1.250341 | 0.000330879 | 0.00992654 | 30.0105 | 30.0005 | -0.000113733 | -0.00102354 | 8.99846 | 8.99949 | 84.48251 | 0.0330879 | 84.51047 | 0.0003308243 | -0.0001137395 | -0.0002170848 | -6.709658e-05 | 0.5239403 |  |  |  | 1.244538 | 0.000277573 | 0.00832693 | 30.0074 | 29.9991 | -9.67289e-05 | -0.000870586 | 8.99939 | 9.00026 | 84.0904 | 0.0277573 | 84.11374 | 0.0002775345 | -9.673358e-05 | -0.0001808009 | -6.547134e-05 | 0.5350282 |  |  |  | 1.234986 | 0.00027682 | 0.00830451 | 30.008 | 29.9997 | -0.000123288 | -0.00110949 | 8.99808 | 8.99919 | 83.44501 | 0.027682 | 83.46811 | 0.0002767817 | -0.0001232956 | -0.0001534861 | -6.032617e-05 | 0.8033015 |  |  |  | 1.20736 | 0.000280827 | 0.00842478 | 30.0083 | 29.9999 | -7.81429e-05 | -0.000703288 | 8.99933 | 9.00003 | 81.57839 | 0.0280827 | 81.6013 | 0.0002807876 | -7.814595e-05 | -0.0002026416 | -4.437846e-05 | 0.3856362 |  |  |  | 1.375775 | 0.00032407 | 0.00972201 | 30.0095 | 29.9998 | -9.15759e-05 | -0.000824188 | 8.99923 | 9.00005 | 92.95777 | 0.032407 | 92.9879 | 0.0003240175 | -9.158009e-05 | -0.0002324374 | -4.856281e-05 | 0.3939989 |  |  |  | 1.195893 | 0.000302467 | 0.00907426 | 30.0099 | 30.0008 | -9.38838e-05 | -0.000844954 | 8.99915 | 8.99999 | 80.80356 | 0.0302467 | 80.828 | 0.0003024213 | -9.388821e-05 | -0.0002085331 | -2.974123e-05 | 0.4502318 |  |  |  | 1.173622 | 0.000299905 | 0.00899715 | 30.009 | 30 | -8.54582e-05 | -0.000769125 | 8.99925 | 9.00002 | 79.29878 | 0.0299905 | 79.32256 | 0.00029986 | -8.546185e-05 | -0.0002143982 | -4.681989e-05 | 0.3986128
51 |  | 1.375121 | 0.000423976 | 0.0127193 | 30.0127 | 30 | -0.000107077 | -0.000963683 | 8.99898 | 8.99994 | 92.91357 | 0.0423976 | 92.95296 | 0.0004238861 | -0.0001070827 | -0.0003168034 | -7.590953e-05 | 0.33801 |  |  |  | 1.485263 | 0.000363811 | 0.0109143 | 30.0109 | 30 | -8.6624e-05 | -0.000779621 | 8.99928 | 9.00006 | 100.3556 | 0.0363811 | 100.3921 | 0.0003637448 | -8.662775e-05 | -0.0002771171 | -6.341169e-05 | 0.3126034 |  |  |  | 1.31066 | 0.000332527 | 0.0099758 | 30.01 | 30 | -6.67896e-05 | -0.000601077 | 8.99896 | 8.99957 | 88.55808 | 0.0332527 | 88.58753 | 0.0003324717 | -6.679183e-05 | -0.0002656799 | -4.975282e-05 | 0.2513996 |  |  |  | 1.243891 | 0.000317861 | 0.00953602 | 30.0101 | 30.0006 | -0.000105024 | -0.000945209 | 8.999 | 8.99994 | 84.04666 | 0.0317861 | 84.07337 | 0.0003178105 | -0.0001050295 | -0.000212781 | -5.783858e-05 | 0.4936039 |  |  |  | 1.265987 | 0.000327116 | 0.00981346 | 30.0098 | 30 | -7.98999e-05 | -0.000719055 | 8.99873 | 8.99945 | 85.53966 | 0.0327116 | 85.56764 | 0.0003270625 | -7.990309e-05 | -0.0002471594 | -4.360599e-05 | 0.3232856 |  |  |  | 1.095937 | 0.000284588 | 0.00853764 | 30.0085 | 30 | -8.52401e-05 | -0.000767159 | 8.99921 | 8.99998 | 74.04981 | 0.0284588 | 74.07089 | 0.0002845475 | -8.524373e-05 | -0.0001993038 | -6.402297e-05 | 0.4277076 |  |  |  | 1.331141 | 0.000571174 | 0.0171352 | 30.0171 | 29.9999 | -0.000146797 | -0.0013213 | 8.99954 | 9.00086 | 89.94194 | 0.0571174 | 89.99331 | 0.0005710109 | -0.0001468078 | -0.0004242032 | 2.089961e-05 | 0.3460789 |  |  |  | 1.20122 | 0.000375849 | 0.0112753 | 30.0108 | 29.9995 | -0.000119365 | -0.00105093 | 8.80324 | 8.80429 | 81.16352 | 0.0375849 | 81.19403 | 0.0003757784 | -0.0001193721 | -0.0002564063 | -6.782822e-05 | 0.4655585 |  |  |  | 1.270602 | 0.000358424 | 0.0107528 | 30.0111 | 30.0003 | -0.000127111 | -0.001144 | 8.99887 | 9.00001 | 85.85149 | 0.0358424 | 85.88226 | 0.0003583598 | -0.0001271191 | -0.0002312407 | -6.339275e-05 | 0.5497262 |  |  |  | 1.186762 | 0.00032543 | 0.00976293 | 30.0099 | 30.0001 | -6.83763e-05 | -0.00061538 | 8.99929 | 8.99991 | 80.18663 | 0.032543 | 80.21272 | 0.0003253771 | -6.837864e-05 | -0.0002569984 | -5.59556e-05 | 0.2660664 |  |  |  | 1.291444 | 0.000366962 | 0.0110089 | 30.011 | 30 | -9.43363e-05 | -0.000849017 | 8.99905 | 8.9999 | 87.25974 | 0.0366962 | 87.29176 | 0.0003668947 | -9.434075e-05 | -0.0002725539 | -5.633821e-05 | 0.3461361 |  |  |  | 1.281975 | 0.000384996 | 0.0115499 | 30.0116 | 30 | -0.000121597 | -0.00109445 | 8.9996 | 9.0007 | 86.61991 | 0.0384996 | 86.65325 | 0.0003849219 | -0.0001216044 | -0.0002633175 | -6.781792e-05 | 0.4618166 |  |  |  | 1.198792 | 0.00031086 | 0.00932569 | 30.009 | 29.9996 | -8.87935e-05 | -0.000799181 | 8.99965 | 9.00045 | 80.99946 | 0.031086 | 81.02464 | 0.0003108117 | -8.879744e-05 | -0.0002220143 | -4.840113e-05 | 0.3999628 |  |  |  | 1.262345 | 0.00033114 | 0.00993399 | 30.0093 | 29.9994 | -0.000100594 | -0.000905342 | 8.99909 | 9 | 85.29356 | 0.033114 | 85.32181 | 0.0003310852 | -0.0001005991 | -0.0002304861 | -6.382776e-05 | 0.4364647 |  |  |  | 1.280389 | 0.000348445 | 0.0104535 | 30.011 | 30.0005 | -0.000101271 | -0.00091139 | 8.99857 | 8.99949 | 86.51274 | 0.0348445 | 86.54288 | 0.0003483843 | -0.0001012761 | -0.0002471082 | -5.910626e-05 | 0.4098453 |  |  |  | 1.274041 | 0.000285404 | 0.00856185 | 30.0076 | 29.9991 | -0.000104101 | -0.000936934 | 8.99932 | 9.00026 | 86.08386 | 0.0285404 | 86.10843 | 0.0002853633 | -0.0001041064 | -0.0001812569 | -6.577663e-05 | 0.5743585 |  |  |  | 1.264753 | 0.000287328 | 0.00861975 | 30.0083 | 29.9997 | -0.000116051 | -0.00104436 | 8.99814 | 8.99919 | 85.45627 | 0.0287328 | 85.48082 | 0.0002872867 | -0.0001160577 | -0.000171229 | -5.795e-05 | 0.6777925 |  |  |  | 1.236975 | 0.000275152 | 0.00825455 | 30.0082 | 29.9999 | -0.000117459 | -0.00105714 | 8.99897 | 9.00003 | 83.57939 | 0.0275152 | 83.60239 | 0.0002751142 | -0.0001174659 | -0.0001576483 | -5.802583e-05 | 0.7451139 |  |  |  | 1.409652 | 0.000344392 | 0.0103317 | 30.0101 | 29.9998 | -8.38565e-05 | -0.000754713 | 8.9993 | 9.00005 | 95.24675 | 0.0344392 | 95.27955 | 0.0003443327 | -8.386002e-05 | -0.0002604727 | -3.742971e-05 | 0.3219532 |  |  |  | 1.225328 | 0.000314005 | 0.00942041 | 30.0102 | 30.0008 | -8.58287e-05 | -0.000772458 | 8.99922 | 8.99999 | 82.79243 | 0.0314005 | 82.81843 | 0.0003139557 | -8.583238e-05 | -0.0002281233 | -2.638645e-05 | 0.3762543 |  |  |  | 1.202089 | 0.00029971 | 0.0089913 | 30.009 | 30 | -9.90999e-05 | -0.000891901 | 8.99913 | 9.00002 | 81.22225 | 0.029971 | 81.2466 | 0.0002996651 | -9.910481e-05 | -0.0002005603 | -5.542384e-05 | 0.4941398
52 |  | 1.408454 | 0.00043913 | 0.0131739 | 30.0132 | 30 | -0.000113744 | -0.00102369 | 8.99892 | 8.99994 | 95.16583 | 0.043913 | 95.20762 | 0.0004390336 | -0.0001137505 | -0.0003252831 | -7.288503e-05 | 0.3496968 |  |  |  | 1.518658 | 0.000372177 | 0.0111653 | 30.0112 | 30 | -8.9037e-05 | -0.000801338 | 8.99926 | 9.00006 | 102.612 | 0.0372177 | 102.6502 | 0.0003721078 | -8.904096e-05 | -0.0002830668 | -6.465657e-05 | 0.3145581 |  |  |  | 1.343644 | 0.000346668 | 0.0104001 | 30.0104 | 30 | -7.9184e-05 | -0.000712622 | 8.99885 | 8.99957 | 90.78678 | 0.0346668 | 90.81825 | 0.0003466079 | -7.918714e-05 | -0.0002674208 | -4.524142e-05 | 0.2961144 |  |  |  | 1.275527 | 0.000327484 | 0.0098247 | 30.0104 | 30.0006 | -9.50176e-05 | -0.000855153 | 8.99909 | 8.99994 | 86.18429 | 0.0327484 | 86.21251 | 0.0003274304 | -9.502211e-05 | -0.0002324083 | -5.777661e-05 | 0.4088586 |  |  |  | 1.298937 | 0.000333649 | 0.0100095 | 30.01 | 30 | -9.15827e-05 | -0.000824193 | 8.99862 | 8.99945 | 87.76601 | 0.0333649 | 87.7953 | 0.0003335934 | -9.158689e-05 | -0.0002420065 | -4.672508e-05 | 0.3784481 |  |  |  | 1.121633 | 0.00029206 | 0.00876179 | 30.0088 | 30 | -8.97459e-05 | -0.000807711 | 8.99917 | 8.99998 | 75.78599 | 0.029206 | 75.80813 | 0.0002920174 | -8.974993e-05 | -0.0002022674 | -6.472841e-05 | 0.4437191 |  |  |  | 1.363344 | 0.000575806 | 0.0172741 | 30.0172 | 29.9999 | -0.000160259 | -0.00144247 | 8.99942 | 9.00086 | 92.11783 | 0.0575806 | 92.17087 | 0.0005756403 | -0.0001602718 | -0.0004153684 | 1.221798e-05 | 0.3858546 |  |  |  | 1.228435 | 0.00039469 | 0.0118405 | 30.0113 | 29.9995 | -0.000124607 | -0.00109708 | 8.80319 | 8.80429 | 83.00234 | 0.039469 | 83.0351 | 0.0003946121 | -0.0001246148 | -0.0002699974 | -5.905323e-05 | 0.4615407 |  |  |  | 1.302144 | 0.000367446 | 0.0110235 | 30.0113 | 30.0003 | -0.00011427 | -0.00102843 | 8.99898 | 9.00001 | 87.98272 | 0.0367446 | 88.01505 | 0.0003673785 | -0.0001142765 | -0.000253102 | -6.484777e-05 | 0.4515039 |  |  |  | 1.216144 | 0.000342414 | 0.0102725 | 30.0104 | 30.0001 | -8.0141e-05 | -0.000721262 | 8.99918 | 8.99991 | 82.17191 | 0.0342414 | 82.20005 | 0.0003423554 | -8.014421e-05 | -0.0002622112 | -4.842505e-05 | 0.3056476 |  |  |  | 1.321997 | 0.000362717 | 0.0108815 | 30.0109 | 30 | -0.000110132 | -0.000991176 | 8.99891 | 8.9999 | 89.3241 | 0.0362717 | 89.3565 | 0.0003626512 | -0.0001101381 | -0.0002525132 | -7.059255e-05 | 0.4361676 |  |  |  | 1.312601 | 0.000398775 | 0.0119633 | 30.012 | 30 | -0.000128119 | -0.00115316 | 8.99955 | 9.0007 | 88.68923 | 0.0398775 | 88.7246 | 0.0003986955 | -0.0001281272 | -0.0002705683 | -6.486651e-05 | 0.4735485 |  |  |  | 1.228115 | 0.000327489 | 0.00982456 | 30.0095 | 29.9996 | -8.77535e-05 | -0.000789821 | 8.99966 | 9.00045 | 82.98077 | 0.0327489 | 83.00794 | 0.0003274354 | -8.775735e-05 | -0.000239678 | -4.057017e-05 | 0.3661468 |  |  |  | 1.29251 | 0.000359444 | 0.0107831 | 30.0102 | 29.9994 | -9.34479e-05 | -0.000841031 | 8.99916 | 9 | 87.33178 | 0.0359444 | 87.36317 | 0.0003593794 | -9.345227e-05 | -0.0002659271 | -4.498202e-05 | 0.3514206 |  |  |  | 1.310188 | 0.000362124 | 0.0108639 | 30.0114 | 30.0005 | -9.84965e-05 | -0.000886418 | 8.9986 | 8.99949 | 88.52619 | 0.0362124 | 88.55825 | 0.0003620584 | -9.850135e-05 | -0.0002635571 | -5.492154e-05 | 0.3737382 |  |  |  | 1.304158 | 0.00029449 | 0.00883442 | 30.0079 | 29.9991 | -0.000110554 | -0.000995012 | 8.99927 | 9.00026 | 88.11876 | 0.029449 | 88.14471 | 0.0002944466 | -0.0001105601 | -0.0001838865 | -6.499696e-05 | 0.6012409 |  |  |  | 1.294545 | 0.000298046 | 0.00894129 | 30.0086 | 29.9997 | -0.000128929 | -0.00116026 | 8.99803 | 8.99919 | 87.46927 | 0.0298046 | 87.49534 | 0.0002980016 | -0.0001289373 | -0.0001690643 | -5.537127e-05 | 0.7626526 |  |  |  | 1.26713 | 0.000301668 | 0.00905001 | 30.009 | 29.9999 | -8.14145e-05 | -0.000732733 | 8.9993 | 9.00003 | 85.61687 | 0.0301668 | 85.6427 | 0.0003016225 | -8.141781e-05 | -0.0002202047 | -3.964772e-05 | 0.369737 |  |  |  | 1.44293 | 0.000350658 | 0.0105196 | 30.0103 | 29.9998 | -9.31628e-05 | -0.00083847 | 8.99922 | 9.00005 | 97.49526 | 0.0350658 | 97.52944 | 0.0003505965 | -9.316714e-05 | -0.0002574294 | -4.018068e-05 | 0.3619134 |  |  |  | 1.254876 | 0.000314827 | 0.00944505 | 30.0103 | 30.0008 | -9.42994e-05 | -0.000848694 | 8.99914 | 8.99999 | 84.78893 | 0.0314827 | 84.81563 | 0.0003147775 | -9.430385e-05 | -0.0002204736 | -3.377219e-05 | 0.427733 |  |  |  | 1.230593 | 0.000311593 | 0.00934779 | 30.0094 | 30 | -0.000104388 | -0.000939492 | 8.99908 | 9.00002 | 83.14816 | 0.0311593 | 83.17407 | 0.0003115445 | -0.0001043934 | -0.000207151 | -5.19685e-05 | 0.5039485
53 |  | 1.440714 | 0.000451155 | 0.0135347 | 30.0135 | 30 | -0.000122519 | -0.00110266 | 8.99884 | 8.99994 | 97.34555 | 0.0451155 | 97.38947 | 0.0004510533 | -0.0001225265 | -0.0003285268 | -7.25969e-05 | 0.3729575 |  |  |  | 1.552363 | 0.000389689 | 0.0116907 | 30.0117 | 30 | -9.82434e-05 | -0.000884197 | 8.99918 | 9.00006 | 104.8894 | 0.0389689 | 104.9303 | 0.0003896131 | -9.824823e-05 | -0.0002913649 | -5.685274e-05 | 0.3372 |  |  |  | 1.376614 | 0.000352966 | 0.010589 | 30.0106 | 30 | -8.16648e-05 | -0.000734947 | 8.99883 | 8.99957 | 93.01449 | 0.0352966 | 93.04732 | 0.0003529037 | -8.166813e-05 | -0.0002712356 | -4.856327e-05 | 0.3010967 |  |  |  | 1.307208 | 0.000332261 | 0.00996802 | 30.0105 | 30.0006 | -0.000102814 | -0.000925318 | 8.99902 | 8.99994 | 88.32487 | 0.0332261 | 88.35421 | 0.0003322058 | -0.0001028193 | -0.0002293865 | -6.257053e-05 | 0.4482359 |  |  |  | 1.332556 | 0.000346809 | 0.0104043 | 30.0104 | 30 | -9.47632e-05 | -0.000852816 | 8.99859 | 8.99945 | 90.03754 | 0.0346809 | 90.06876 | 0.0003467489 | -9.476769e-05 | -0.0002519812 | -4.341793e-05 | 0.3760903 |  |  |  | 1.148117 | 0.000306107 | 0.00918321 | 30.0092 | 30 | -9.24971e-05 | -0.000832472 | 8.99915 | 8.99998 | 77.5755 | 0.0306107 | 77.59925 | 0.0003060602 | -9.250138e-05 | -0.0002135588 | -5.911445e-05 | 0.4331425 |  |  |  | 1.395682 | 0.000590767 | 0.017723 | 30.0176 | 29.9999 | -0.000160217 | -0.00144209 | 8.99942 | 9.00086 | 94.30283 | 0.0590767 | 94.35854 | 0.0005905926 | -0.0001602298 | -0.0004303627 | 1.379747e-05 | 0.3723135 |  |  |  | 1.256413 | 0.000401239 | 0.012037 | 30.0115 | 29.9995 | -0.000133874 | -0.00117866 | 8.80311 | 8.80429 | 84.89276 | 0.0401239 | 84.92682 | 0.0004011585 | -0.000133883 | -0.0002672756 | -6.284235e-05 | 0.5009173 |  |  |  | 1.334025 | 0.000378731 | 0.0113621 | 30.0117 | 30.0003 | -0.000128516 | -0.00115664 | 8.99885 | 9.00001 | 90.13684 | 0.0378731 | 90.17098 | 0.0003786593 | -0.0001285243 | -0.000250135 | -6.415437e-05 | 0.5138195 |  |  |  | 1.246291 | 0.000347401 | 0.0104221 | 30.0105 | 30.0001 | -7.61683e-05 | -0.000685508 | 8.99922 | 8.99991 | 84.20887 | 0.0347401 | 84.23812 | 0.0003473407 | -7.61712e-05 | -0.0002711695 | -5.312881e-05 | 0.2808989 |  |  |  | 1.352898 | 0.000383064 | 0.0114919 | 30.0115 | 30 | -0.000104785 | -0.000943053 | 8.99895 | 8.9999 | 91.41201 | 0.0383064 | 91.44702 | 0.0003829906 | -0.0001047905 | -0.0002782002 | -6.0389e-05 | 0.376673 |  |  |  | 1.343328 | 0.000412983 | 0.0123895 | 30.0124 | 30 | -0.000117901 | -0.00106119 | 8.99964 | 9.0007 | 90.76544 | 0.0412983 | 90.80292 | 0.0004128977 | -0.000117908 | -0.0002949898 | -6.152298e-05 | 0.3997018 |  |  |  | 1.257769 | 0.000330348 | 0.00991033 | 30.0095 | 29.9996 | -9.97695e-05 | -0.000897971 | 8.99955 | 9.00045 | 84.98438 | 0.0330348 | 85.01245 | 0.0003302934 | -9.977448e-05 | -0.000230519 | -4.659886e-05 | 0.4328255 |  |  |  | 1.32275 | 0.000354146 | 0.0106242 | 30.01 | 29.9994 | -8.43862e-05 | -0.000759476 | 8.99924 | 9 | 89.37497 | 0.0354146 | 89.40662 | 0.0003540833 | -8.438976e-05 | -0.0002696935 | -5.973624e-05 | 0.3129098 |  |  |  | 1.340783 | 0.000370654 | 0.0111198 | 30.0116 | 30.0005 | -9.08362e-05 | -0.000817479 | 8.99867 | 8.99949 | 90.59347 | 0.0370654 | 90.62705 | 0.0003705853 | -9.084033e-05 | -0.000279745 | -5.613568e-05 | 0.3247255 |  |  |  | 1.334606 | 0.000303186 | 0.00909529 | 30.0082 | 29.9991 | -0.00010956 | -0.000986068 | 8.99927 | 9.00026 | 90.17605 | 0.0303186 | 90.20339 | 0.00030314 | -0.000109566 | -0.000193574 | -6.469864e-05 | 0.566016 |  |  |  | 1.324621 | 0.000303771 | 0.00911305 | 30.0088 | 29.9997 | -0.000135968 | -0.0012236 | 8.99796 | 8.99919 | 89.50141 | 0.0303771 | 89.5286 | 0.0003037249 | -0.0001359772 | -0.0001677476 | -5.785984e-05 | 0.8106061 |  |  |  | 1.297711 | 0.000310984 | 0.0093295 | 30.0092 | 29.9999 | -9.48111e-05 | -0.000853303 | 8.99918 | 9.00003 | 87.68316 | 0.0310984 | 87.71043 | 0.0003109357 | -9.481559e-05 | -0.0002161201 | -3.857412e-05 | 0.4387172 |  |  |  | 1.476395 | 0.000358247 | 0.0107473 | 30.0105 | 29.9998 | -9.66857e-05 | -0.000870177 | 8.99918 | 9.00005 | 99.75644 | 0.0358247 | 99.79217 | 0.0003581828 | -9.669037e-05 | -0.0002614925 | -4.166059e-05 | 0.3697635 |  |  |  | 1.284849 | 0.000324548 | 0.00973671 | 30.0105 | 30.0008 | -9.2601e-05 | -0.000833408 | 8.99916 | 8.99999 | 86.81409 | 0.0324548 | 86.84226 | 0.0003244953 | -9.260529e-05 | -0.0002318901 | -3.238275e-05 | 0.39935 |  |  |  | 1.259578125 | 0.000318861 | 0.00956583 | 30.0096 | 30 | -9.36228e-05 | -0.000842606 | 8.99917 | 9.00002 | 85.10663 | 0.0318861 | 85.13377 | 0.0003188102 | -9.362718e-05 | -0.000225183 | -5.326767e-05 | 0.4157827
54 |  | 1.473355 | 0.000461767 | 0.013853 | 30.0138 | 30 | -0.000122656 | -0.0011039 | 8.99884 | 8.99994 | 99.55103 | 0.0461767 | 99.597 | 0.0004616604 | -0.0001226635 | -0.0003389969 | -7.385934e-05 | 0.3618426 |  |  |  | 1.5864375 | 0.000398677 | 0.0119603 | 30.012 | 30 | -0.000103598 | -0.000932389 | 8.99913 | 9.00006 | 107.1917 | 0.0398677 | 107.2345 | 0.0003985975 | -0.0001036034 | -0.0002949942 | -5.767226e-05 | 0.3512048 |  |  |  | 1.409926 | 0.000367001 | 0.01101 | 30.011 | 30 | -7.92214e-05 | -0.000712959 | 8.99885 | 8.99957 | 95.26524 | 0.0367001 | 95.3002 | 0.0003669337 | -7.922454e-05 | -0.0002877091 | -4.425375e-05 | 0.2753633 |  |  |  | 1.338992 | 0.00034834 | 0.0104504 | 30.011 | 30.0006 | -0.000104657 | -0.000941904 | 8.999 | 8.99994 | 90.47244 | 0.034834 | 90.50395 | 0.0003482793 | -0.0001046625 | -0.0002436169 | -5.610228e-05 | 0.4296192 |  |  |  | 1.365537 | 0.000355331 | 0.0106599 | 30.0106 | 30 | -0.000104606 | -0.000941395 | 8.9985 | 8.99945 | 92.26604 | 0.0355331 | 92.29882 | 0.0003552679 | -0.0001046115 | -0.0002506564 | -4.455927e-05 | 0.4173501 |  |  |  | 1.174809 | 0.00031155 | 0.00934649 | 30.0093 | 30 | -8.53269e-05 | -0.00076794 | 8.99921 | 8.99998 | 79.37899 | 0.031155 | 79.40372 | 0.0003115015 | -8.533054e-05 | -0.0002261709 | -6.216481e-05 | 0.3772834 |  |  |  | 1.428249 | 0.000602468 | 0.018074 | 30.018 | 29.9999 | -0.000161876 | -0.00145702 | 8.99941 | 9.00086 | 96.5033 | 0.0602468 | 96.56144 | 0.0006022866 | -0.0001618891 | -0.0004403975 | 1.202563e-05 | 0.3675977 |  |  |  | 1.284438 | 0.000409761 | 0.0122926 | 30.0118 | 29.9995 | -0.000126538 | -0.00111408 | 8.80317 | 8.80429 | 86.78636 | 0.0409761 | 86.82192 | 0.0004096771 | -0.000126546 | -0.0002831311 | -6.467775e-05 | 0.446952 |  |  |  | 1.36595 | 0.000397162 | 0.011915 | 30.0122 | 30.0003 | -0.000140609 | -0.00126548 | 8.99874 | 9.00001 | 92.29394 | 0.0397162 | 92.3306 | 0.0003970832 | -0.0001406189 | -0.0002564643 | -5.6336e-05 | 0.5482982 |  |  |  | 1.276155 | 0.000355325 | 0.0106598 | 30.0107 | 30.0001 | -8.35746e-05 | -0.000752163 | 8.99915 | 8.99991 | 86.2267 | 0.0355325 | 86.25734 | 0.0003552619 | -8.357809e-05 | -0.0002716838 | -5.480698e-05 | 0.30763 |  |  |  | 1.383612 | 0.000387174 | 0.0116152 | 30.0116 | 30 | -0.000121172 | -0.00109054 | 8.99881 | 8.9999 | 93.48728 | 0.0387174 | 93.52347 | 0.0003870991 | -0.0001211793 | -0.0002659197 | -6.634822e-05 | 0.455699 |  |  |  | 1.374401 | 0.00042103 | 0.0126309 | 30.0127 | 30 | -0.000131119 | -0.00118016 | 8.99952 | 9.0007 | 92.86493 | 0.042103 | 92.90403 | 0.0004209414 | -0.0001311276 | -0.0002898138 | -6.445705e-05 | 0.4524546 |  |  |  | 1.287284 | 0.000334405 | 0.010032 | 30.0097 | 29.9996 | -9.78153e-05 | -0.000880381 | 8.99957 | 9.00045 | 86.97867 | 0.0334405 | 87.00776 | 0.0003343491 | -9.782008e-05 | -0.000236529 | -5.138914e-05 | 0.4135648 |  |  |  | 1.353325 | 0.000367467 | 0.0110238 | 30.0104 | 29.9994 | -0.000106974 | -0.000962768 | 8.99903 | 9 | 91.44087 | 0.0367467 | 91.47447 | 0.0003673995 | -0.0001069797 | -0.0002604198 | -5.599111e-05 | 0.4107972 |  |  |  | 1.371985 | 0.000378772 | 0.0113634 | 30.0119 | 30.0005 | -9.36484e-05 | -0.000842788 | 8.99864 | 8.99949 | 92.7017 | 0.0378772 | 92.73682 | 0.0003787003 | -9.365279e-05 | -0.0002850475 | -5.795466e-05 | 0.3285515 |  |  |  | 1.36566 | 0.000311374 | 0.00934094 | 30.0084 | 29.9991 | -0.000111509 | -0.00100361 | 8.99926 | 9.00026 | 92.27434 | 0.0311374 | 92.30307 | 0.0003113255 | -0.0001115152 | -0.0001998103 | -6.50754e-05 | 0.5581054 |  |  |  | 1.355204 | 0.000312939 | 0.00938809 | 30.0091 | 29.9997 | -0.000134742 | -0.00121257 | 8.99797 | 8.99919 | 91.56782 | 0.0312939 | 91.59648 | 0.00031289 | -0.0001347511 | -0.000178139 | -5.704634e-05 | 0.756438 |  |  |  | 1.328946 | 0.000292455 | 0.00877362 | 30.0087 | 29.9999 | -0.000100598 | -0.000905384 | 8.99913 | 9.00003 | 89.79366 | 0.0292455 | 89.81992 | 0.0002924122 | -0.0001006031 | -0.0001918092 | -6.550345e-05 | 0.5244955 |  |  |  | 1.509494 | 0.000369822 | 0.0110946 | 30.0108 | 29.9998 | -0.000108591 | -0.000977325 | 8.99908 | 9.00005 | 101.9928 | 0.0369822 | 102.0306 | 0.0003697536 | -0.0001085969 | -0.0002611567 | -3.905847e-05 | 0.4158303 |  |  |  | 1.314963 | 0.000329668 | 0.0098903 | 30.0107 | 30.0008 | -0.000104831 | -0.000943477 | 8.99905 | 8.99999 | 88.84886 | 0.0329668 | 88.87815 | 0.0003296137 | -0.0001048365 | -0.0002247772 | -3.56309e-05 | 0.4664019 |  |  |  | 1.288701 | 0.000329154 | 0.00987461 | 30.0099 | 30 | -9.85462e-05 | -0.000886917 | 8.99913 | 9.00002 | 87.07438 | 0.0329154 | 87.10304 | 0.0003290998 | -9.855106e-05 | -0.0002305488 | -5.158472e-05 | 0.4274629
55 |  | 1.506011 | 0.000474604 | 0.0142381 | 30.0142 | 30 | -0.000126353 | -0.00113717 | 8.9988 | 8.99994 | 101.7575 | 0.0474604 | 101.8058 | 0.0004744914 | -0.000126361 | -0.0003481304 | -7.290462e-05 | 0.3629702 |  |  |  | 1.621083 | 0.000406885 | 0.0122066 | 30.0122 | 30 | -0.000123353 | -0.00111019 | 8.99895 | 9.00006 | 109.5327 | 0.0406885 | 109.5772 | 0.0004068022 | -0.0001233606 | -0.0002834416 | -5.943581e-05 | 0.435224 |  |  |  | 1.443181 | 0.000376137 | 0.0112841 | 30.0113 | 30 | -7.46634e-05 | -0.000671939 | 8.99889 | 8.99957 | 97.51222 | 0.0376137 | 97.54889 | 0.0003760663 | -7.466619e-05 | -0.0003014001 | -4.482347e-05 | 0.2477311 |  |  |  | 1.37133 | 0.00036172 | 0.0108518 | 30.0114 | 30.0006 | -9.24876e-05 | -0.000832384 | 8.99911 | 8.99994 | 92.65743 | 0.036172 | 92.69095 | 0.0003616546 | -9.249188e-05 | -0.0002691627 | -5.249875e-05 | 0.3436281 |  |  |  | 1.398457 | 0.000362067 | 0.010862 | 30.0108 | 30 | -0.000108819 | -0.000979314 | 8.99847 | 8.99945 | 94.49036 | 0.0362067 | 94.52457 | 0.0003620015 | -0.0001088249 | -0.0002531765 | -4.746734e-05 | 0.4298381 |  |  |  | 1.201714 | 0.000316889 | 0.00950667 | 30.0095 | 30 | -9.38427e-05 | -0.000844583 | 8.99914 | 8.99998 | 81.19692 | 0.0316889 | 81.22265 | 0.0003168388 | -9.38471e-05 | -0.0002229917 | -6.538717e-05 | 0.4208547 |  |  |  | 1.461523 | 0.000610849 | 0.0183254 | 30.0182 | 29.9999 | -0.000179794 | -0.0016183 | 8.99924 | 9.00086 | 98.75158 | 0.0610849 | 98.8119 | 0.0006106625 | -0.0001798102 | -0.0004308523 | 6.644922e-06 | 0.4173359 |  |  |  | 1.312387 | 0.000423184 | 0.0126953 | 30.0122 | 29.9995 | -0.000118785 | -0.00104582 | 8.80324 | 8.80429 | 88.67481 | 0.0423184 | 88.71234 | 0.0004230945 | -0.0001187921 | -0.0003043024 | -6.15887e-05 | 0.390375 |  |  |  | 1.398027 | 0.000401448 | 0.0120436 | 30.0124 | 30.0003 | -0.000136051 | -0.00122446 | 8.99879 | 9.00001 | 94.46128 | 0.0401448 | 94.4992 | 0.0004013674 | -0.0001360603 | -0.0002653072 | -6.270136e-05 | 0.5128404 |  |  |  | 1.305848 | 0.00036532 | 0.0109596 | 30.011 | 30.0001 | -8.77586e-05 | -0.000789819 | 8.99912 | 8.99991 | 88.23295 | 0.036532 | 88.26518 | 0.0003652533 | -8.776245e-05 | -0.0002774908 | -5.436091e-05 | 0.3162715 |  |  |  | 1.414877 | 0.000394023 | 0.0118207 | 30.0118 | 30 | -0.000123776 | -0.00111397 | 8.99878 | 8.9999 | 95.59977 | 0.0394023 | 95.63744 | 0.0003939454 | -0.0001237837 | -0.0002701617 | -6.975143e-05 | 0.4581835 |  |  |  | 1.405552 | 0.000431154 | 0.0129346 | 30.013 | 30 | -0.000134735 | -0.00121271 | 8.99949 | 9.0007 | 94.96971 | 0.0431154 | 95.01065 | 0.0004310611 | -0.0001347441 | -0.000296317 | -6.534389e-05 | 0.4547295 |  |  |  | 1.317454 | 0.000348072 | 0.010442 | 30.0101 | 29.9996 | -0.000107457 | -0.000967158 | 8.99948 | 9.00045 | 89.01716 | 0.0348072 | 89.04815 | 0.0003480114 | -0.0001074628 | -0.0002405487 | -4.677262e-05 | 0.4467403 |  |  |  | 1.384083 | 0.00038875 | 0.0116623 | 30.0111 | 29.9994 | -0.000122391 | -0.00110152 | 8.9989 | 9 | 93.51909 | 0.038875 | 93.55544 | 0.0003886745 | -0.0001223985 | -0.000266276 | -4.434798e-05 | 0.4596678 |  |  |  | 1.403079 | 0.000388577 | 0.0116575 | 30.0122 | 30.0005 | -0.000114186 | -0.00102761 | 8.99846 | 8.99949 | 94.80263 | 0.0388577 | 94.83946 | 0.0003885015 | -0.0001141925 | -0.000274309 | -5.805381e-05 | 0.4162915 |  |  |  | 1.396667 | 0.000321179 | 0.00963509 | 30.0087 | 29.9991 | -0.00011125 | -0.00100128 | 8.99926 | 9.00026 | 94.36936 | 0.0321179 | 94.39967 | 0.0003211274 | -0.0001112562 | -0.0002098712 | -6.382316e-05 | 0.5301164 |  |  |  | 1.386011 | 0.000323427 | 0.00970271 | 30.0094 | 29.9997 | -0.000127966 | -0.00115159 | 8.99804 | 8.99919 | 93.64942 | 0.0323427 | 93.67971 | 0.0003233747 | -0.0001279742 | -0.0001954005 | -5.497538e-05 | 0.6549327 |  |  |  | 1.36069 | 0.000304065 | 0.00912194 | 30.009 | 29.9999 | -0.000109956 | -0.000989606 | 8.99904 | 9.00003 | 91.93853 | 0.0304065 | 91.96648 | 0.0003040188 | -0.000109962 | -0.0001940567 | -6.245056e-05 | 0.5666489 |  |  |  | 1.542729 | 0.000378025 | 0.0113407 | 30.0111 | 29.9998 | -0.000109671 | -0.000987042 | 8.99907 | 9.00005 | 104.2384 | 0.0378025 | 104.2778 | 0.0003779536 | -0.000109677 | -0.0002682766 | -3.986287e-05 | 0.4088207 |  |  |  | 1.345941 | 0.00033975 | 0.0101928 | 30.011 | 30.0008 | -0.000110543 | -0.000994886 | 8.999 | 8.99999 | 90.94194 | 0.033975 | 90.97283 | 0.0003396923 | -0.0001105491 | -0.0002291432 | -3.416037e-05 | 0.4824455 |  |  |  | 1.318161 | 0.000332143 | 0.0099643 | 30.01 | 30 | -0.000104203 | -0.000937828 | 8.99908 | 9.00002 | 89.06493 | 0.0332143 | 89.09452 | 0.0003320879 | -0.0001042084 | -0.0002278794 | -5.730047e-05 | 0.4572964
56 |  | 1.538693 | 0.000487344 | 0.0146203 | 30.0146 | 30 | -0.000130799 | -0.00117719 | 8.99876 | 8.99994 | 103.9658 | 0.0487344 | 104.0164 | 0.0004872253 | -0.0001308076 | -0.0003564177 | -7.205711e-05 | 0.3670063 |  |  |  | 1.655285 | 0.000416389 | 0.0124917 | 30.0125 | 30 | -0.000121799 | -0.0010962 | 8.99896 | 9.00006 | 111.8436 | 0.0416389 | 111.8901 | 0.0004163023 | -0.0001218064 | -0.0002944959 | -5.977677e-05 | 0.4136099 |  |  |  | 1.476415 | 0.000385195 | 0.0115559 | 30.0116 | 30 | -8.91595e-05 | -0.000802397 | 8.99876 | 8.99957 | 99.75776 | 0.0385195 | 99.79618 | 0.0003851208 | -8.916347e-05 | -0.0002959574 | -4.546519e-05 | 0.3012714 |  |  |  | 1.403489 | 0.000376853 | 0.0113058 | 30.0119 | 30.0006 | -0.000118166 | -0.00106348 | 8.99888 | 8.99994 | 94.83035 | 0.0376853 | 94.86608 | 0.000376782 | -0.000118173 | -0.000258609 | -4.70901e-05 | 0.4569561 |  |  |  | 1.43198 | 0.000376905 | 0.0113071 | 30.0113 | 30 | -0.000102064 | -0.000918516 | 8.99853 | 8.99945 | 96.7554 | 0.0376905 | 96.79187 | 0.000376834 | -0.0001020692 | -0.0002747648 | -4.24565e-05 | 0.3714785 |  |  |  | 1.228889 | 0.000330827 | 0.00992482 | 30.0099 | 30 | -9.69985e-05 | -0.000872984 | 8.99911 | 8.99998 | 83.03302 | 0.0330827 | 83.06049 | 0.0003307723 | -9.70032e-05 | -0.0002337691 | -6.010239e-05 | 0.4149531 |  |  |  | 1.49474 | 0.000623195 | 0.0186958 | 30.0186 | 29.9999 | -0.000176404 | -0.00158778 | 8.99928 | 9.00086 | 100.996 | 0.0623195 | 101.0589 | 0.0006230009 | -0.0001764196 | -0.0004465813 | 5.247715e-06 | 0.3950446 |  |  |  | 1.341082 | 0.000425416 | 0.0127622 | 30.0122 | 29.9995 | -0.000143073 | -0.00125965 | 8.80303 | 8.80429 | 90.61365 | 0.0425416 | 90.6522 | 0.0004253255 | -0.0001430832 | -0.0002822423 | -6.995616e-05 | 0.5069518 |  |  |  | 1.430772 | 0.000413422 | 0.0124028 | 30.0127 | 30.0003 | -0.000143473 | -0.00129126 | 8.99872 | 9.00001 | 96.67376 | 0.0413422 | 96.71372 | 0.0004133366 | -0.0001434833 | -0.0002698533 | -6.160736e-05 | 0.5317086 |  |  |  | 1.336141 | 0.00037562 | 0.0112686 | 30.0114 | 30.0001 | -8.10026e-05 | -0.000729016 | 8.99918 | 8.99991 | 90.2798 | 0.037562 | 90.31372 | 0.0003755495 | -8.100588e-05 | -0.0002945436 | -5.380348e-05 | 0.2750217 |  |  |  | 1.445773 | 0.000411925 | 0.0123577 | 30.0123 | 30 | -0.0001206 | -0.00108539 | 8.99881 | 8.9999 | 97.68734 | 0.0411925 | 97.72758 | 0.0004118402 | -0.0001206073 | -0.0002912329 | -6.199069e-05 | 0.4141265 |  |  |  | 1.437145 | 0.000441485 | 0.0132445 | 30.0133 | 30 | -0.000130035 | -0.0011704 | 8.99953 | 9.0007 | 97.10437 | 0.0441485 | 97.14724 | 0.0004413876 | -0.0001300435 | -0.0003113441 | -6.618048e-05 | 0.417684 |  |  |  | 1.348212 | 0.000351585 | 0.0105474 | 30.0102 | 29.9996 | -0.000117023 | -0.00105326 | 8.9994 | 9.00045 | 91.09542 | 0.0351585 | 91.12744 | 0.0003515232 | -0.0001170298 | -0.0002344934 | -5.247916e-05 | 0.4990753 |  |  |  | 1.415389 | 0.000376514 | 0.0112952 | 30.0107 | 29.9994 | -0.000136013 | -0.00122412 | 8.99877 | 9 | 95.63436 | 0.0376514 | 95.67037 | 0.0003764431 | -0.0001360223 | -0.0002404209 | -6.636825e-05 | 0.5657672 |  |  |  | 1.43455 | 0.000397174 | 0.0119154 | 30.0124 | 30.0005 | -0.000110362 | -0.000993201 | 8.99849 | 8.99949 | 96.92906 | 0.0397174 | 96.96756 | 0.0003970951 | -0.0001103681 | -0.0002867271 | -5.948039e-05 | 0.3849239 |  |  |  | 1.427918 | 0.000330812 | 0.00992405 | 30.009 | 29.9991 | -0.000101185 | -0.000910691 | 8.99935 | 9.00026 | 96.48094 | 0.0330812 | 96.51286 | 0.0003307573 | -0.0001011901 | -0.0002295672 | -6.281065e-05 | 0.4407865 |  |  |  | 1.417216 | 0.000335899 | 0.0100769 | 30.0098 | 29.9997 | -0.000125587 | -0.00113018 | 8.99806 | 8.99919 | 95.75784 | 0.0335899 | 95.79001 | 0.0003358426 | -0.0001255949 | -0.0002102477 | -5.103047e-05 | 0.5973662 |  |  |  | 1.392435 | 0.000324268 | 0.009728 | 30.0096 | 29.9999 | -0.000120979 | -0.00108882 | 8.99894 | 9.00003 | 94.08342 | 0.0324268 | 94.11393 | 0.0003242154 | -0.0001209863 | -0.0002032291 | -5.081107e-05 | 0.5953198 |  |  |  | 1.576140625 | 0.000387032 | 0.0116109 | 30.0114 | 29.9998 | -0.000113211 | -0.00101891 | 8.99903 | 9.00005 | 106.496 | 0.0387032 | 106.5372 | 0.0003869571 | -0.0001132174 | -0.0002737397 | -3.991204e-05 | 0.4135951 |  |  |  | 1.376461 | 0.000348994 | 0.0104701 | 30.0113 | 30.0008 | -0.000100739 | -0.000906648 | 8.99909 | 8.99999 | 93.00415 | 0.0348994 | 93.03661 | 0.0003489331 | -0.0001007441 | -0.000248189 | -3.340063e-05 | 0.4059167 |  |  |  | 1.348044 | 0.000350918 | 0.0105275 | 30.0105 | 30 | -0.000104085 | -0.000936765 | 8.99908 | 9.00002 | 91.08406 | 0.0350918 | 91.11602 | 0.0003508564 | -0.0001040904 | -0.000246766 | -4.736689e-05 | 0.4218183
57 |  | 1.571756 | 0.000501407 | 0.0150422 | 30.015 | 30 | -0.000117004 | -0.00105303 | 8.99889 | 8.99994 | 106.1997 | 0.0501407 | 106.253 | 0.0005012813 | -0.0001170108 | -0.0003842705 | -7.002678e-05 | 0.3045013 |  |  |  | 1.689239 | 0.000430379 | 0.0129114 | 30.0129 | 30 | -0.0001158 | -0.00104221 | 8.99902 | 9.00006 | 114.1377 | 0.0430379 | 114.1869 | 0.0004302864 | -0.0001158067 | -0.0003144797 | -5.556504e-05 | 0.3682486 |  |  |  | 1.51013 | 0.000400062 | 0.0120019 | 30.012 | 30 | -9.30966e-05 | -0.000837829 | 8.99873 | 8.99957 | 102.0358 | 0.0400062 | 102.0767 | 0.000399982 | -9.310093e-05 | -0.0003068811 | -4.044352e-05 | 0.3033779 |  |  |  | 1.436009 | 0.000373917 | 0.0112177 | 30.0118 | 30.0006 | -0.00011984 | -0.00107855 | 8.99886 | 8.99994 | 97.02763 | 0.0373917 | 97.06391 | 0.0003738471 | -0.0001198472 | -0.0002539999 | -5.984512e-05 | 0.4718394 |  |  |  | 1.465101 | 0.000388288 | 0.0116486 | 30.0116 | 30 | -0.000100578 | -0.000905149 | 8.99854 | 8.99945 | 98.99333 | 0.0388288 | 99.03177 | 0.0003882126 | -0.0001005831 | -0.0002876296 | -4.078082e-05 | 0.3496965 |  |  |  | 1.255359 | 0.000341228 | 0.0102368 | 30.0102 | 30 | -8.92155e-05 | -0.000802937 | 8.99918 | 8.99998 | 84.82155 | 0.0341228 | 84.85049 | 0.0003411698 | -8.921948e-05 | -0.0002519503 | -5.812846e-05 | 0.3541154 |  |  |  | 1.528238 | 0.000636172 | 0.0190851 | 30.019 | 29.9999 | -0.000181153 | -0.00163053 | 8.99923 | 9.00086 | 103.2593 | 0.0636172 | 103.325 | 0.0006359697 | -0.0001811694 | -0.0004548003 | 4.364384e-06 | 0.3983493 |  |  |  | 1.369491 | 0.000442139 | 0.0132639 | 30.0127 | 29.9995 | -0.000131673 | -0.00115929 | 8.80313 | 8.80429 | 92.53315 | 0.0442139 | 92.57406 | 0.0004420413 | -0.0001316817 | -0.0003103596 | -6.374057e-05 | 0.4242874 |  |  |  | 1.463206 | 0.000424316 | 0.0127296 | 30.013 | 30.0003 | -0.000153531 | -0.00138178 | 8.99863 | 9.00001 | 98.86525 | 0.0424316 | 98.9072 | 0.000424226 | -0.0001535428 | -0.0002706832 | -6.148968e-05 | 0.5672416 |  |  |  | 1.3666 | 0.000372041 | 0.0111613 | 30.0113 | 30.0001 | -9.87155e-05 | -0.00088843 | 8.99902 | 8.99991 | 92.33782 | 0.0372041 | 92.37217 | 0.0003719718 | -9.872037e-05 | -0.0002732514 | -6.716709e-05 | 0.3612803 |  |  |  | 1.477049 | 0.000427472 | 0.0128241 | 30.0128 | 30 | -9.75992e-05 | -0.000878383 | 8.99902 | 8.9999 | 99.80062 | 0.0427472 | 99.84328 | 0.0004273807 | -9.760396e-05 | -0.0003297767 | -5.670814e-05 | 0.2959699 |  |  |  | 1.46922 | 0.000448158 | 0.0134447 | 30.0135 | 30 | -0.000130681 | -0.00117622 | 8.99952 | 9.0007 | 99.27161 | 0.0448158 | 99.3161 | 0.0004480576 | -0.0001306895 | -0.0003173681 | -7.084217e-05 | 0.4117917 |  |  |  | 1.378926 | 0.000359608 | 0.0107881 | 30.0104 | 29.9996 | -0.000119753 | -0.00107783 | 8.99937 | 9.00045 | 93.17065 | 0.0359608 | 93.20416 | 0.0003595434 | -0.0001197602 | -0.0002397832 | -5.366587e-05 | 0.4994519 |  |  |  | 1.446766 | 0.00040374 | 0.0121119 | 30.0115 | 29.9994 | -0.00013134 | -0.00118206 | 8.99882 | 9 | 97.75449 | 0.040374 | 97.79396 | 0.0004036585 | -0.0001313486 | -0.0002723099 | -4.898193e-05 | 0.4823498 |  |  |  | 1.466376 | 0.000403459 | 0.012104 | 30.0126 | 30.0005 | -0.000121835 | -0.00109646 | 8.99839 | 8.99949 | 99.07949 | 0.0403459 | 99.11947 | 0.0004033776 | -0.0001218424 | -0.0002815352 | -6.333026e-05 | 0.4327786 |  |  |  | 1.459235 | 0.00034928 | 0.0104781 | 30.0096 | 29.9991 | -0.000110511 | -0.000994628 | 8.99927 | 9.00026 | 98.59697 | 0.034928 | 98.6314 | 0.000349219 | -0.0001105171 | -0.0002387019 | -5.29881e-05 | 0.4629921 |  |  |  | 1.44898 | 0.000347549 | 0.0104264 | 30.0101 | 29.9997 | -0.000146688 | -0.00132007 | 8.99787 | 8.99919 | 97.90403 | 0.0347549 | 97.93805 | 0.0003474886 | -0.0001466988 | -0.0002007899 | -4.80599e-05 | 0.7306084 |  |  |  | 1.424457 | 0.00035151 | 0.0105453 | 30.0105 | 29.9999 | -0.000103922 | -0.000935298 | 8.9991 | 9.00003 | 96.24708 | 0.035151 | 96.28091 | 0.0003514482 | -0.0001039274 | -0.0002475208 | -3.221331e-05 | 0.4198733 |  |  |  | 1.610035 | 0.000400538 | 0.012016 | 30.0118 | 29.9998 | -0.0001121 | -0.00100891 | 8.99904 | 9.00005 | 108.7862 | 0.0400538 | 108.8297 | 0.0004004578 | -0.0001121063 | -0.0002883515 | -3.559703e-05 | 0.3887834 |  |  |  | 1.407543 | 0.000364103 | 0.0109234 | 30.0117 | 30.0008 | -0.000109019 | -0.000981168 | 8.99901 | 8.99999 | 95.10425 | 0.0364103 | 95.13887 | 0.0003640367 | -0.0001090249 | -0.0002550118 | -2.693627e-05 | 0.427529 |  |  |  | 1.378448 | 0.000356027 | 0.0106808 | 30.0107 | 30 | -0.00012221 | -0.00109989 | 8.99892 | 9.00002 | 93.1384 | 0.0356027 | 93.17156 | 0.0003559636 | -0.0001222175 | -0.0002337462 | -5.124346e-05 | 0.522864
58 |  | 1.605285 | 0.000513978 | 0.0154193 | 30.0154 | 30 | -0.00013952 | -0.00125567 | 8.99868 | 8.99994 | 108.4652 | 0.0513978 | 108.521 | 0.000513846 | -0.0001395297 | -0.0003743162 | -6.965677e-05 | 0.372759 |  |  |  | 1.723281 | 0.000437099 | 0.013113 | 30.0131 | 30 | -0.000110203 | -0.00099183 | 8.99907 | 9.00006 | 116.4379 | 0.0437099 | 116.4888 | 0.0004370035 | -0.0001102091 | -0.0003267944 | -5.864254e-05 | 0.3372428 |  |  |  | 1.543471 | 0.0004121 | 0.012363 | 30.0124 | 30 | -0.000106136 | -0.000955175 | 8.99861 | 8.99957 | 104.2886 | 0.04121 | 104.3315 | 0.0004120151 | -0.0001061416 | -0.0003058735 | -3.81394e-05 | 0.3470116 |  |  |  | 1.469291 | 0.000387998 | 0.0116402 | 30.0122 | 30.0006 | -0.000124064 | -0.00111657 | 8.99883 | 8.99994 | 99.27641 | 0.0387998 | 99.31493 | 0.0003879227 | -0.0001240717 | -0.0002638511 | -5.58273e-05 | 0.4702339 |  |  |  | 1.498652 | 0.000397319 | 0.0119196 | 30.0119 | 30 | -0.000108983 | -0.00098079 | 8.99846 | 8.99945 | 101.2603 | 0.0397319 | 101.3005 | 0.0003972401 | -0.0001089889 | -0.0002882512 | -4.158123e-05 | 0.3781041 |  |  |  | 1.282393 | 0.000355998 | 0.0106799 | 30.0107 | 30 | -9.96535e-05 | -0.000896879 | 8.99908 | 8.99998 | 86.64816 | 0.0355998 | 86.67901 | 0.0003559346 | -9.965847e-05 | -0.0002562762 | -5.196845e-05 | 0.3888714 |  |  |  | 1.562351 | 0.000647296 | 0.0194188 | 30.0193 | 29.9999 | -0.000181273 | -0.00163161 | 8.99923 | 9.00086 | 105.5643 | 0.0647296 | 105.6326 | 0.0006470866 | -0.0001812894 | -0.0004657972 | 1.375295e-06 | 0.3892025 |  |  |  | 1.397794 | 0.000456782 | 0.0137032 | 30.0132 | 29.9995 | -0.000121019 | -0.00106549 | 8.80322 | 8.80429 | 94.44555 | 0.0456782 | 94.48869 | 0.0004566777 | -0.0001210263 | -0.0003356514 | -5.956478e-05 | 0.3605715 |  |  |  | 1.495833 | 0.000438054 | 0.0131418 | 30.0135 | 30.0003 | -0.000169778 | -0.001528 | 8.99848 | 9.00001 | 101.0698 | 0.0438054 | 101.114 | 0.0004379581 | -0.0001697924 | -0.0002681657 | -5.8595e-05 | 0.6331624 |  |  |  | 1.397545 | 0.000407323 | 0.0122197 | 30.0123 | 30.0001 | -9.03395e-05 | -0.000813047 | 8.99909 | 8.99991 | 94.42869 | 0.0407323 | 94.46716 | 0.0004072401 | -9.034358e-05 | -0.0003168965 | -4.185842e-05 | 0.2850886 |  |  |  | 1.508858 | 0.000433071 | 0.0129921 | 30.013 | 30 | -0.000127475 | -0.00114726 | 8.99875 | 8.9999 | 101.9498 | 0.0433071 | 101.994 | 0.0004329773 | -0.0001274831 | -0.0003054941 | -6.153924e-05 | 0.4173014 |  |  |  | 1.501378 | 0.000457973 | 0.0137392 | 30.0138 | 30 | -0.000131292 | -0.00118172 | 8.99952 | 9.0007 | 101.4445 | 0.0457973 | 101.4909 | 0.0004578682 | -0.0001313006 | -0.0003265675 | -7.239442e-05 | 0.4020627 |  |  |  | 1.410249 | 0.000365282 | 0.0109583 | 30.0106 | 29.9996 | -0.000133834 | -0.00120457 | 8.99924 | 9.00045 | 95.28707 | 0.0365282 | 95.32188 | 0.0003652153 | -0.000133843 | -0.0002313723 | -5.738258e-05 | 0.5784743 |  |  |  | 1.478812 | 0.000416487 | 0.0124943 | 30.0119 | 29.9994 | -0.000108659 | -0.00097793 | 8.99902 | 9 | 99.91973 | 0.0416487 | 99.96135 | 0.0004164003 | -0.0001086649 | -0.0003077354 | -4.627193e-05 | 0.3531115 |  |  |  | 1.498201 | 0.00041623 | 0.0124871 | 30.013 | 30.0005 | -0.000120546 | -0.00108486 | 8.9984 | 8.99949 | 101.2298 | 0.041623 | 101.2719 | 0.0004161434 | -0.0001205533 | -0.0002955901 | -6.069941e-05 | 0.4078393 |  |  |  | 1.490985 | 0.000355141 | 0.0106539 | 30.0097 | 29.9991 | -0.000109051 | -0.000981489 | 8.99928 | 9.00026 | 100.7422 | 0.0355141 | 100.778 | 0.000355078 | -0.0001090569 | -0.000246021 | -5.588278e-05 | 0.4432831 |  |  |  | 1.480875 | 0.000355077 | 0.0106522 | 30.0103 | 29.9997 | -0.000135164 | -0.00121637 | 8.99797 | 8.99919 | 100.0591 | 0.0355077 | 100.0946 | 0.000355014 | -0.0001351731 | -0.0002198408 | -4.924442e-05 | 0.6148682 |  |  |  | 1.456995 | 0.000334979 | 0.0100493 | 30.01 | 29.9999 | -0.000117496 | -0.00105747 | 8.99897 | 9.00003 | 98.44563 | 0.0334979 | 98.47861 | 0.0003349229 | -0.0001175029 | -0.00021742 | -5.749606e-05 | 0.540442 |  |  |  | 1.643636 | 0.000406855 | 0.0122056 | 30.012 | 29.9998 | -0.000114973 | -0.00103476 | 8.99902 | 9.00005 | 111.0565 | 0.0406855 | 111.1017 | 0.0004067723 | -0.0001149796 | -0.0002917926 | -3.838556e-05 | 0.3940456 |  |  |  | 1.438922 | 0.000370938 | 0.0111284 | 30.0119 | 30.0008 | -0.000113914 | -0.00102522 | 8.99897 | 8.99999 | 97.22448 | 0.0370938 | 97.26054 | 0.0003708692 | -0.0001139205 | -0.0002569487 | -2.882276e-05 | 0.4433588 |  |  |  | 1.4084 | 0.000359694 | 0.0107908 | 30.0108 | 30 | -0.000113428 | -0.00102086 | 8.999 | 9.00002 | 95.16213 | 0.0359694 | 95.19636 | 0.0003596293 | -0.0001134344 | -0.0002461949 | -5.642716e-05 | 0.4607506
59 |  | 1.639265 | 0.000526213 | 0.0157864 | 30.0158 | 30 | -0.000136252 | -0.00122626 | 8.99871 | 8.99994 | 110.7611 | 0.0526213 | 110.8194 | 0.0005260746 | -0.0001362613 | -0.0003898133 | -6.97867e-05 | 0.3495552 |  |  |  | 1.75747 | 0.000448193 | 0.0134458 | 30.0135 | 30 | -0.000126093 | -0.00113484 | 8.99893 | 9.00006 | 118.748 | 0.0448193 | 118.8012 | 0.0004480926 | -0.000126101 | -0.0003219916 | -5.739233e-05 | 0.391628 |  |  |  | 1.577401 | 0.000417841 | 0.0125352 | 30.0126 | 30 | -0.00010159 | -0.000914264 | 8.99865 | 8.99957 | 106.5812 | 0.0417841 | 106.6257 | 0.0004177537 | -0.0001015952 | -0.0003161586 | -4.229933e-05 | 0.3213424 |  |  |  | 1.50211 | 0.000393333 | 0.0118002 | 30.0124 | 30.0006 | -0.000124 | -0.00111599 | 8.99883 | 8.99994 | 101.4939 | 0.0393333 | 101.5339 | 0.0003932557 | -0.0001240077 | -0.000269248 | -6.040882e-05 | 0.4605706 |  |  |  | 1.532137 | 0.000407771 | 0.0122331 | 30.0122 | 30 | -0.000105824 | -0.000952354 | 8.99849 | 8.99945 | 103.5228 | 0.0407771 | 103.565 | 0.0004076879 | -0.0001058296 | -0.0003018583 | -4.094292e-05 | 0.3505937 |  |  |  | 1.309691 | 0.000349337 | 0.0104801 | 30.0105 | 30 | -0.000112157 | -0.00100941 | 8.99897 | 8.99998 | 88.49262 | 0.0349337 | 88.52354 | 0.000349276 | -0.0001121633 | -0.0002371127 | -6.730726e-05 | 0.4730379 |  |  |  | 1.596041 | 0.000657273 | 0.0197181 | 30.0196 | 29.9999 | -0.000187663 | -0.00168913 | 8.99917 | 9.00086 | 107.8406 | 0.0657273 | 107.9115 | 0.0006570571 | -0.0001876806 | -0.0004693765 | -2.584502e-06 | 0.3998509 |  |  |  | 1.426218 | 0.000482783 | 0.0144832 | 30.014 | 29.9995 | -0.000117901 | -0.00103804 | 8.80325 | 8.80429 | 96.36608 | 0.0482783 | 96.41261 | 0.0004826665 | -0.000117908 | -0.0003647585 | -4.408739e-05 | 0.3232493 |  |  |  | 1.528604 | 0.000456363 | 0.013691 | 30.014 | 30.0003 | -0.000141192 | -0.00127073 | 8.99874 | 9.00001 | 103.2841 | 0.0456363 | 103.3312 | 0.0004562589 | -0.000141202 | -0.0003150569 | -5.11823e-05 | 0.4481792 |  |  |  | 1.428517 | 0.000407336 | 0.0122201 | 30.0123 | 30.0001 | -0.000100743 | -0.000906682 | 8.999 | 8.99991 | 96.52145 | 0.0407336 | 96.56077 | 0.0004072531 | -0.0001007481 | -0.000306505 | -5.179848e-05 | 0.3286996 |  |  |  | 1.541165 | 0.000445957 | 0.0133787 | 30.0134 | 30 | -0.00013805 | -0.00124243 | 8.99866 | 8.9999 | 104.1327 | 0.0445957 | 104.1792 | 0.0004458576 | -0.0001380595 | -0.0003077981 | -5.925374e-05 | 0.4485393 |  |  |  | 1.533887 | 0.000475295 | 0.0142589 | 30.0143 | 30 | -0.000143233 | -0.0012892 | 8.99941 | 9.0007 | 103.641 | 0.0475295 | 103.6903 | 0.0004751821 | -0.0001432433 | -0.0003319388 | -6.657168e-05 | 0.4315351 |  |  |  | 1.441663 | 0.000378855 | 0.0113655 | 30.011 | 29.9996 | -0.000121373 | -0.00109242 | 8.99936 | 9.00045 | 97.40968 | 0.0378855 | 97.44659 | 0.0003787833 | -0.0001213804 | -0.0002574029 | -5.323427e-05 | 0.4715579 |  |  |  | 1.510194 | 0.000424364 | 0.0127307 | 30.0121 | 29.9994 | -0.000119765 | -0.00107789 | 8.99892 | 9 | 102.0402 | 0.0424364 | 102.0835 | 0.000424274 | -0.0001197722 | -0.0003045018 | -4.822051e-05 | 0.3933381 |  |  |  | 1.529985 | 0.000427175 | 0.0128155 | 30.0133 | 30.0005 | -0.000133858 | -0.00120465 | 8.99828 | 8.99949 | 103.3774 | 0.0427175 | 103.4215 | 0.0004270838 | -0.000133867 | -0.0002932168 | -5.988052e-05 | 0.456546 |  |  |  | 1.52293 | 0.00036331 | 0.010899 | 30.01 | 29.9991 | -0.000116295 | -0.00104668 | 8.99921 | 9.00026 | 102.9006 | 0.036331 | 102.938 | 0.000363244 | -0.0001163018 | -0.0002469423 | -5.6525e-05 | 0.4709674 |  |  |  | 1.512677 | 0.000361194 | 0.0108357 | 30.0105 | 29.9997 | -0.000140834 | -0.00126739 | 8.99792 | 8.99919 | 102.2079 | 0.0361194 | 102.2448 | 0.0003611288 | -0.0001408439 | -0.0002202849 | -5.181381e-05 | 0.6393717 |  |  |  | 1.489215 | 0.000344901 | 0.010347 | 30.0103 | 29.9999 | -0.000136079 | -0.00122471 | 8.99881 | 9.00003 | 100.6227 | 0.0344901 | 100.6574 | 0.0003448415 | -0.0001360883 | -0.0002087533 | -5.625939e-05 | 0.6519096 |  |  |  | 1.677355 | 0.000419222 | 0.0125766 | 30.0123 | 29.9998 | -0.000128301 | -0.00115471 | 8.9989 | 9.00005 | 113.3348 | 0.0419222 | 113.3823 | 0.0004191342 | -0.0001283092 | -0.0002908249 | -3.516174e-05 | 0.4411906 |  |  |  | 1.470518 | 0.000383201 | 0.0114963 | 30.0123 | 30.0008 | -0.000116819 | -0.00105137 | 8.99894 | 8.99999 | 99.35935 | 0.0383201 | 99.39743 | 0.0003831276 | -0.0001168258 | -0.0002663018 | -2.534592e-05 | 0.4386971 |  |  |  | 1.439114 | 0.000371 | 0.01113 | 30.0111 | 30 | -0.000130021 | -0.00117019 | 8.99885 | 9.00002 | 97.2374 | 0.0371 | 97.27348 | 0.0003709312 | -0.0001300295 | -0.0002409017 | -5.420334e-05 | 0.5397614
60 |  | 1.673033 | 0.000536527 | 0.0160958 | 30.0161 | 30 | -0.000135825 | -0.00122242 | 8.99872 | 8.99994 | 113.0428 | 0.0536527 | 113.1034 | 0.0005363831 | -0.0001358342 | -0.0004005489 | -7.175899e-05 | 0.3391202 |  |  |  | 1.791685 | 0.000466962 | 0.0140089 | 30.014 | 30 | -0.000123661 | -0.00111296 | 8.99895 | 9.00006 | 121.0598 | 0.0466962 | 121.1164 | 0.000466853 | -0.0001236686 | -0.0003431844 | -4.848263e-05 | 0.3603563 |  |  |  | 1.611842 | 0.000430717 | 0.0129215 | 30.0129 | 30 | -9.46565e-05 | -0.000851867 | 8.99871 | 8.99957 | 108.9082 | 0.0430717 | 108.9552 | 0.0004306243 | -9.466098e-05 | -0.0003359633 | -3.947955e-05 | 0.2817599 |  |  |  | 1.534991 | 0.000418053 | 0.0125418 | 30.0131 | 30.0006 | -0.000116803 | -0.00105122 | 8.99889 | 8.99994 | 103.7156 | 0.0418053 | 103.7589 | 0.0004179656 | -0.0001168098 | -0.0003011558 | -4.564076e-05 | 0.3878717 |  |  |  | 1.566342 | 0.000424575 | 0.0127372 | 30.0127 | 30 | -0.000112348 | -0.00101107 | 8.99843 | 8.99945 | 105.8339 | 0.0424575 | 105.8789 | 0.0004244849 | -0.0001123543 | -0.0003121306 | -3.41693e-05 | 0.3599593 |  |  |  | 1.337826 | 0.000368268 | 0.011048 | 30.011 | 30 | -9.59258e-05 | -0.00086333 | 8.99912 | 8.99998 | 90.39364 | 0.0368268 | 90.42692 | 0.0003682002 | -9.59304e-05 | -0.0002722698 | -5.734022e-05 | 0.3523358 |  |  |  | 1.630276 | 0.000671927 | 0.0201577 | 30.0201 | 29.9999 | -0.000193966 | -0.00174586 | 8.99912 | 9.00086 | 110.1538 | 0.0671927 | 110.2278 | 0.0006717014 | -0.0001939848 | -0.0004777165 | -2.099275e-06 | 0.4060668 |  |  |  | 1.455221 | 0.000467378 | 0.0140211 | 30.0135 | 29.9995 | -0.000142953 | -0.0012586 | 8.80303 | 8.80429 | 98.32571 | 0.0467378 | 98.37167 | 0.0004672688 | -0.0001429632 | -0.0003243056 | -7.01885e-05 | 0.4408287 |  |  |  | 1.561704 | 0.000455372 | 0.0136613 | 30.014 | 30.0003 | -0.000135707 | -0.00122136 | 8.99879 | 9.00001 | 105.5205 | 0.0455372 | 105.5686 | 0.0004552683 | -0.0001357162 | -0.0003195521 | -6.316016e-05 | 0.4247076 |  |  |  | 1.45977 | 0.000418341 | 0.0125503 | 30.0126 | 30.0001 | -0.000104999 | -0.000944981 | 8.99896 | 8.99991 | 98.63311 | 0.0418341 | 98.67437 | 0.0004182535 | -0.0001050045 | -0.000313249 | -5.084614e-05 | 0.335211 |  |  |  | 1.573394 | 0.000451345 | 0.0135403 | 30.0135 | 30 | -0.000120157 | -0.0010814 | 8.99882 | 8.9999 | 106.3104 | 0.0451345 | 106.3584 | 0.0004512432 | -0.0001201642 | -0.000331079 | -6.443392e-05 | 0.3629473 |  |  |  | 1.566859 | 0.000490049 | 0.0147015 | 30.0147 | 30 | -0.000141829 | -0.00127656 | 8.99942 | 9.0007 | 105.8688 | 0.0490049 | 105.9207 | 0.000489929 | -0.0001418391 | -0.0003480899 | -6.347805e-05 | 0.4074782 |  |  |  | 1.472626 | 0.000385928 | 0.0115777 | 30.0112 | 29.9996 | -0.000127335 | -0.00114608 | 8.9993 | 9.00045 | 99.50176 | 0.0385928 | 99.54016 | 0.0003858535 | -0.0001273431 | -0.0002585104 | -5.544555e-05 | 0.4926033 |  |  |  | 1.542274 | 0.000416197 | 0.0124857 | 30.0119 | 29.9994 | -0.000144457 | -0.00130012 | 8.9987 | 9 | 104.2077 | 0.0416197 | 104.2511 | 0.0004161104 | -0.0001444674 | -0.000271643 | -6.641699e-05 | 0.5318283 |  |  |  | 1.562371 | 0.000438662 | 0.0131601 | 30.0137 | 30.0005 | -0.000128273 | -0.00115439 | 8.99833 | 8.99949 | 105.5656 | 0.0438662 | 105.6119 | 0.0004385658 | -0.0001282812 | -0.0003102846 | -5.871218e-05 | 0.4134309 |  |  |  | 1.555372 | 0.000376697 | 0.0113006 | 30.0104 | 29.9991 | -0.000120381 | -0.00108346 | 8.99918 | 9.00026 | 105.0927 | 0.0376697 | 105.1323 | 0.0003766261 | -0.0001203882 | -0.0002562378 | -5.209097e-05 | 0.4698301 |  |  |  | 1.545007 | 0.000372067 | 0.0111619 | 30.0109 | 29.9997 | -0.000143746 | -0.0012936 | 8.99789 | 8.99919 | 104.3924 | 0.0372067 | 104.4312 | 0.0003719978 | -0.0001437563 | -0.0002282415 | -4.9775e-05 | 0.6298432 |  |  |  | 1.521889 | 0.000371813 | 0.0111544 | 30.0111 | 29.9999 | -0.000122032 | -0.00109829 | 8.99893 | 9.00003 | 102.8303 | 0.0371813 | 102.8686 | 0.0003717439 | -0.0001220394 | -0.0002497044 | -3.816826e-05 | 0.4887356 |  |  |  | 1.710655 | 0.000425267 | 0.0127579 | 30.0125 | 29.9998 | -0.000129212 | -0.00116292 | 8.99889 | 9.00005 | 115.5848 | 0.0425267 | 115.6339 | 0.0004251766 | -0.0001292203 | -0.0002959563 | -3.814093e-05 | 0.4366198 |  |  |  | 1.502194 | 0.000404086 | 0.0121229 | 30.0129 | 30.0008 | -0.000116241 | -0.00104617 | 8.99895 | 8.99999 | 101.4996 | 0.0404086 | 101.5406 | 0.0004040044 | -0.0001162478 | -0.0002877566 | -1.327646e-05 | 0.4039794 |  |  |  | 1.469659 | 0.000380266 | 0.011408 | 30.0114 | 30 | -0.000123704 | -0.00111334 | 8.9989 | 9.00002 | 99.30129 | 0.0380266 | 99.33905 | 0.0003801937 | -0.0001237117 | -0.0002564821 | -5.396843e-05 | 0.4823404
61 |  | 1.707055 | 0.000544644 | 0.0163393 | 30.0163 | 30 | -0.000140057 | -0.00126051 | 8.99868 | 8.99994 | 115.3415 | 0.0544644 | 115.4044 | 0.0005444957 | -0.0001400668 | -0.0004044289 | -7.601811e-05 | 0.3463323 |  |  |  | 1.825954 | 0.000480411 | 0.0144123 | 30.0144 | 30 | -0.00013118 | -0.00118063 | 8.99888 | 9.00006 | 123.3753 | 0.0480411 | 123.4346 | 0.0004802956 | -0.0001311886 | -0.000349107 | -4.490373e-05 | 0.3757833 |  |  |  | 1.646309 | 0.000442098 | 0.013263 | 30.0133 | 30 | -0.000104518 | -0.000940617 | 8.99862 | 8.99957 | 111.2371 | 0.0442098 | 111.2863 | 0.0004420003 | -0.0001045235 | -0.0003374768 | -3.816154e-05 | 0.3097204 |  |  |  | 1.567799 | 0.000418667 | 0.0125602 | 30.0131 | 30.0006 | -0.00012655 | -0.00113895 | 8.9988 | 8.99994 | 105.9324 | 0.0418667 | 105.9767 | 0.0004185794 | -0.000126558 | -0.0002920214 | -5.493638e-05 | 0.4333861 |  |  |  | 1.600728 | 0.000418872 | 0.0125662 | 30.0125 | 30 | -0.000146865 | -0.0013217 | 8.99812 | 8.99945 | 108.1573 | 0.0418872 | 108.2026 | 0.0004187843 | -0.0001468758 | -0.0002719085 | -4.993597e-05 | 0.5401662 |  |  |  | 1.366101 | 0.000372332 | 0.0111699 | 30.0112 | 30 | -0.000102931 | -0.000926373 | 8.99905 | 8.99998 | 92.30411 | 0.0372332 | 92.33848 | 0.0003722627 | -0.0001029363 | -0.0002693264 | -6.227331e-05 | 0.3821991 |  |  |  | 1.664545 | 0.000682589 | 0.0204776 | 30.0204 | 29.9999 | -0.00019236 | -0.00173141 | 8.99913 | 9.00086 | 112.4693 | 0.0682589 | 112.546 | 0.0006823561 | -0.0001923785 | -0.0004899776 | -5.615428e-06 | 0.3926271 |  |  |  | 1.484705 | 0.000497641 | 0.014929 | 30.0144 | 29.9995 | -0.000141651 | -0.00124714 | 8.80304 | 8.80429 | 100.3179 | 0.0497641 | 100.3678 | 0.0004975172 | -0.000141661 | -0.0003558562 | -5.08463e-05 | 0.3980851 |  |  |  | 1.594859 | 0.000462603 | 0.0138782 | 30.0142 | 30.0003 | -0.000149761 | -0.00134785 | 8.99866 | 9.00001 | 107.7608 | 0.0462603 | 107.8106 | 0.000462496 | -0.0001497722 | -0.0003127238 | -6.694269e-05 | 0.4789281 |  |  |  | 1.491248 | 0.000427018 | 0.0128106 | 30.0129 | 30.0001 | -9.86461e-05 | -0.000887806 | 8.99902 | 8.99991 | 100.76 | 0.0427018 | 100.803 | 0.0004269269 | -9.865097e-05 | -0.0003282759 | -5.229236e-05 | 0.3005124 |  |  |  | 1.605946 | 0.000470262 | 0.0141078 | 30.0141 | 30 | -0.000119339 | -0.00107404 | 8.99882 | 8.9999 | 108.5099 | 0.0470262 | 108.5609 | 0.0004701515 | -0.0001193461 | -0.0003508053 | -5.620457e-05 | 0.3402061 |  |  |  | 1.599983 | 0.000493933 | 0.014818 | 30.0148 | 30 | -0.000150607 | -0.00135557 | 8.99934 | 9.0007 | 108.107 | 0.0493933 | 108.1604 | 0.0004938111 | -0.0001506183 | -0.0003431927 | -7.129767e-05 | 0.438874 |  |  |  | 1.504029 | 0.000402231 | 0.0120668 | 30.0117 | 29.9996 | -0.000132721 | -0.00119455 | 8.99926 | 9.00045 | 101.6236 | 0.0402231 | 101.6644 | 0.0004021501 | -0.0001327298 | -0.0002694203 | -4.856671e-05 | 0.4926496 |  |  |  | 1.574963 | 0.000444059 | 0.0133215 | 30.0127 | 29.9994 | -0.000118364 | -0.00106528 | 8.99893 | 9 | 106.4164 | 0.0444059 | 106.4637 | 0.0004439604 | -0.000118371 | -0.0003255894 | -4.880778e-05 | 0.3635591 |  |  |  | 1.595293 | 0.000453224 | 0.013597 | 30.0141 | 30.0005 | -0.000126285 | -0.0011365 | 8.99835 | 8.99949 | 107.79 | 0.0453224 | 107.8389 | 0.0004531213 | -0.000126293 | -0.0003268284 | -5.464234e-05 | 0.3864199 |  |  |  | 1.587809 | 0.000382132 | 0.0114636 | 30.0105 | 29.9991 | -0.00012773 | -0.00114961 | 8.99911 | 9.00026 | 107.2844 | 0.0382132 | 107.3254 | 0.000382059 | -0.0001277382 | -0.0002543208 | -5.560123e-05 | 0.5022717 |  |  |  | 1.577264 | 0.000378039 | 0.0113411 | 30.011 | 29.9997 | -0.000154119 | -0.00138695 | 8.9978 | 8.99919 | 106.5719 | 0.0378039 | 106.6121 | 0.0003779676 | -0.0001541309 | -0.0002238367 | -5.261356e-05 | 0.6885863 |  |  |  | 1.554669 | 0.000373352 | 0.0112005 | 30.0111 | 29.9999 | -0.000115318 | -0.00103786 | 8.99899 | 9.00003 | 105.0452 | 0.0373352 | 105.0844 | 0.0003732823 | -0.0001153246 | -0.0002579577 | -4.54596e-05 | 0.4470681 |  |  |  | 1.744286 | 0.000439117 | 0.0131734 | 30.0129 | 29.9998 | -0.000123624 | -0.00111262 | 8.99894 | 9.00005 | 117.8572 | 0.0439117 | 117.9089 | 0.0004390206 | -0.0001236316 | -0.000315389 | -3.341224e-05 | 0.3919973 |  |  |  | 1.534337 | 0.000392342 | 0.0117706 | 30.0126 | 30.0008 | -0.000126549 | -0.00113894 | 8.99885 | 8.99999 | 103.6714 | 0.0392342 | 103.7121 | 0.0003922651 | -0.000126557 | -0.000265708 | -3.393955e-05 | 0.476301 |  |  |  | 1.500483 | 0.000394979 | 0.0118494 | 30.0119 | 30 | -0.000111847 | -0.00100662 | 8.99901 | 9.00002 | 101.384 | 0.0394979 | 101.424 | 0.000394901 | -0.0001118533 | -0.0002830478 | -4.837357e-05 | 0.3951745
62 |  | 1.740435 | 0.00055931 | 0.0167793 | 30.0168 | 30 | -0.000145347 | -0.00130812 | 8.99863 | 8.99994 | 117.5969 | 0.055931 | 117.6627 | 0.0005591536 | -0.0001453576 | -0.0004137961 | -7.3503e-05 | 0.3512783 |  |  |  | 1.86103 | 0.000480077 | 0.0144023 | 30.0144 | 30 | -0.00014664 | -0.00131977 | 8.99874 | 9.00006 | 125.7452 | 0.0480077 | 125.8056 | 0.0004799618 | -0.0001466508 | -0.000333311 | -5.532607e-05 | 0.4399817 |  |  |  | 1.680177 | 0.000449453 | 0.0134836 | 30.0135 | 30 | -0.000102908 | -0.000926126 | 8.99864 | 8.99957 | 113.5255 | 0.0449453 | 113.5765 | 0.000449352 | -0.0001029133 | -0.0003464387 | -4.06914e-05 | 0.2970606 |  |  |  | 1.600941 | 0.000428617 | 0.0128587 | 30.0134 | 30.0006 | -0.000127593 | -0.00114833 | 8.99879 | 8.99994 | 108.1717 | 0.0428617 | 108.2181 | 0.0004285252 | -0.0001276011 | -0.000300924 | -5.500502e-05 | 0.4240311 |  |  |  | 1.635591 | 0.000431725 | 0.0129517 | 30.0129 | 30 | -0.000120351 | -0.0010831 | 8.99836 | 8.99945 | 110.5129 | 0.0431725 | 110.5606 | 0.0004316318 | -0.0001203582 | -0.0003112736 | -4.730315e-05 | 0.3866638 |  |  |  | 1.394438 | 0.000377426 | 0.0113228 | 30.0113 | 30 | -0.000114892 | -0.00103402 | 8.99895 | 8.99998 | 94.21876 | 0.0377426 | 94.25432 | 0.0003773548 | -0.0001148986 | -0.0002624562 | -6.619698e-05 | 0.437782 |  |  |  | 1.698667 | 0.000701752 | 0.0210525 | 30.021 | 29.9999 | -0.000191636 | -0.00172489 | 8.99914 | 9.00086 | 114.7748 | 0.0701752 | 114.8553 | 0.0007015059 | -0.0001916544 | -0.0005098515 | -5.819382e-07 | 0.3759023 |  |  |  | 1.514516 | 0.000488464 | 0.0146537 | 30.0141 | 29.9995 | -0.000153475 | -0.00135124 | 8.80294 | 8.80429 | 102.3321 | 0.0488464 | 102.3821 | 0.0004883447 | -0.0001534868 | -0.000334858 | -7.102378e-05 | 0.4583638 |  |  |  | 1.628628 | 0.00047436 | 0.014231 | 30.0145 | 30.0003 | -0.000147587 | -0.00132828 | 8.99868 | 9.00001 | 110.0424 | 0.047436 | 110.0946 | 0.0004742475 | -0.0001475979 | -0.0003266496 | -6.640759e-05 | 0.4518538 |  |  |  | 1.523047 | 0.000439396 | 0.0131819 | 30.0133 | 30.0001 | -0.000102722 | -0.000924485 | 8.99898 | 8.99991 | 102.9086 | 0.0439396 | 102.9538 | 0.0004392995 | -0.0001027273 | -0.0003365722 | -5.014467e-05 | 0.3052161 |  |  |  | 1.638451 | 0.000485142 | 0.0145543 | 30.0145 | 30 | -0.000131431 | -0.00118287 | 8.99872 | 8.9999 | 110.7061 | 0.0485142 | 110.7598 | 0.0004850244 | -0.0001314396 | -0.0003535847 | -5.199324e-05 | 0.3717345 |  |  |  | 1.633193 | 0.000513465 | 0.015404 | 30.0154 | 30 | -0.00013326 | -0.00119943 | 8.9995 | 9.0007 | 110.3509 | 0.0513465 | 110.4076 | 0.0005133332 | -0.0001332689 | -0.0003800643 | -6.351641e-05 | 0.3506482 |  |  |  | 1.535946 | 0.000406537 | 0.012196 | 30.0118 | 29.9996 | -0.00013823 | -0.00124413 | 8.99921 | 9.00045 | 103.7801 | 0.0406537 | 103.8223 | 0.0004064544 | -0.0001382396 | -0.0002682148 | -5.382924e-05 | 0.5154061 |  |  |  | 1.607566 | 0.000453122 | 0.0135934 | 30.013 | 29.9994 | -0.000138123 | -0.0012431 | 8.99875 | 9 | 108.6193 | 0.0453122 | 108.6686 | 0.0004530194 | -0.0001381325 | -0.0003148868 | -4.995426e-05 | 0.4386736 |  |  |  | 1.628566 | 0.000458819 | 0.0137648 | 30.0143 | 30.0005 | -0.00013822 | -0.00124391 | 8.99824 | 8.99949 | 110.0383 | 0.0458819 | 110.0888 | 0.0004587138 | -0.0001382296 | -0.0003204842 | -5.964343e-05 | 0.4313147 |  |  |  | 1.620652 | 0.000391402 | 0.0117417 | 30.0108 | 29.9991 | -0.000127863 | -0.0011508 | 8.99911 | 9.00026 | 109.5035 | 0.0391402 | 109.5463 | 0.0003913254 | -0.0001278712 | -0.0002634542 | -5.539152e-05 | 0.4853639 |  |  |  | 1.609234 | 0.00039363 | 0.0118088 | 30.0115 | 29.9997 | -0.000157447 | -0.00141689 | 8.99777 | 8.99919 | 108.732 | 0.039363 | 108.7748 | 0.0003935525 | -0.0001574594 | -0.0002360932 | -4.576299e-05 | 0.6669376 |  |  |  | 1.587618 | 0.000385215 | 0.0115564 | 30.0115 | 29.9999 | -0.000133121 | -0.00119809 | 8.99883 | 9.00003 | 107.2715 | 0.0385215 | 107.3128 | 0.0003851408 | -0.0001331299 | -0.000252011 | -4.24809e-05 | 0.5282701 |  |  |  | 1.777957 | 0.000444173 | 0.0133251 | 30.0131 | 29.9998 | -0.000144783 | -0.00130306 | 8.99875 | 9.00005 | 120.1322 | 0.0444173 | 120.1856 | 0.0004440744 | -0.0001447935 | -0.0002992809 | -3.748057e-05 | 0.4838046 |  |  |  | 1.566547 | 0.00040657 | 0.0121974 | 30.013 | 30.0008 | -0.000130238 | -0.00117214 | 8.99882 | 8.99999 | 105.8477 | 0.040657 | 105.8908 | 0.0004064874 | -0.0001302465 | -0.0002762409 | -2.867056e-05 | 0.471496 |  |  |  | 1.531459 | 0.000398182 | 0.0119455 | 30.012 | 30 | -0.000123805 | -0.00111424 | 8.9989 | 9.00002 | 103.477 | 0.0398182 | 103.5182 | 0.0003981027 | -0.0001238127 | -0.0002742901 | -5.432424e-05 | 0.4513932
63 |  | 1.773694 | 0.000572351 | 0.0171705 | 30.0172 | 30 | -0.000145052 | -0.00130546 | 8.99863 | 8.99994 | 119.8442 | 0.0572351 | 119.9128 | 0.0005721873 | -0.0001450625 | -0.0004271247 | -7.25677e-05 | 0.3396257 |  |  |  | 1.895198 | 0.000496804 | 0.0149041 | 30.0149 | 30 | -0.000119983 | -0.00107986 | 8.99898 | 9.00006 | 128.054 | 0.0496804 | 128.1176 | 0.0004966806 | -0.0001199902 | -0.0003766904 | -4.844433e-05 | 0.3185379 |  |  |  | 1.714441 | 0.000460634 | 0.013819 | 30.0138 | 30 | -0.000107585 | -0.000968223 | 8.9986 | 8.99957 | 115.8406 | 0.0460634 | 115.894 | 0.0004605279 | -0.0001075908 | -0.0003529372 | -3.951444e-05 | 0.304844 |  |  |  | 1.634583 | 0.00044069 | 0.013221 | 30.0138 | 30.0006 | -0.000126567 | -0.0011391 | 8.9988 | 8.99994 | 110.4448 | 0.044069 | 110.4935 | 0.0004405929 | -0.000126575 | -0.0003140179 | -5.31041e-05 | 0.4030821 |  |  |  | 1.67 | 0.000455423 | 0.0136627 | 30.0136 | 30 | -0.000124663 | -0.0011219 | 8.99832 | 8.99945 | 112.8378 | 0.0455423 | 112.8892 | 0.0004553193 | -0.0001246708 | -0.0003306486 | -3.370296e-05 | 0.3770492 |  |  |  | 1.422947 | 0.000387816 | 0.0116345 | 30.0116 | 30 | -0.00011332 | -0.00101987 | 8.99896 | 8.99998 | 96.14507 | 0.0387816 | 96.18236 | 0.0003877408 | -0.0001133264 | -0.0002744144 | -6.488411e-05 | 0.4129755 |  |  |  | 1.732838 | 0.000700898 | 0.0210269 | 30.0209 | 29.9999 | -0.000192018 | -0.00172833 | 8.99913 | 9.00086 | 117.0836 | 0.0700898 | 117.1657 | 0.0007006525 | -0.0001920364 | -0.000508616 | -1.555824e-05 | 0.3775666 |  |  |  | 1.544364 | 0.000515174 | 0.015455 | 30.0149 | 29.9995 | -0.000138244 | -0.00121714 | 8.80307 | 8.80429 | 104.3489 | 0.0515174 | 104.4027 | 0.0005150413 | -0.0001382536 | -0.0003767878 | -5.536651e-05 | 0.3669269 |  |  |  | 1.661878 | 0.000489579 | 0.0146875 | 30.015 | 30.0003 | -0.000167202 | -0.00150482 | 8.9985 | 9.00001 | 112.289 | 0.0489579 | 112.344 | 0.0004894592 | -0.000167216 | -0.0003222432 | -6.224235e-05 | 0.5189123 |  |  |  | 1.555225 | 0.000450581 | 0.0135175 | 30.0136 | 30.0001 | -0.000103313 | -0.000929805 | 8.99898 | 8.99991 | 105.0828 | 0.0450581 | 105.1301 | 0.0004504795 | -0.0001033183 | -0.0003471612 | -4.931086e-05 | 0.2976091 |  |  |  | 1.671574 | 0.000485744 | 0.0145723 | 30.0146 | 30 | -0.000141466 | -0.00127318 | 8.99862 | 8.9999 | 112.9442 | 0.0485744 | 112.9991 | 0.0004856261 | -0.000141476 | -0.0003441501 | -6.224841e-05 | 0.4110881 |  |  |  | 1.666331 | 0.000530026 | 0.0159008 | 30.0159 | 30 | -0.000153933 | -0.00138551 | 8.99931 | 9.0007 | 112.5899 | 0.0530026 | 112.6496 | 0.0005298856 | -0.0001539448 | -0.0003759407 | -5.867805e-05 | 0.4094923 |  |  |  | 1.568176 | 0.000415201 | 0.0124559 | 30.0121 | 29.9996 | -0.000148892 | -0.00134009 | 8.99911 | 9.00045 | 105.9578 | 0.0415201 | 106.0018 | 0.0004151148 | -0.0001489031 | -0.0002662117 | -5.483136e-05 | 0.5593408 |  |  |  | 1.640325 | 0.000458276 | 0.013748 | 30.0131 | 29.9994 | -0.000141171 | -0.00127054 | 8.99873 | 9 | 110.8328 | 0.0458276 | 110.8836 | 0.000458171 | -0.000141181 | -0.0003169901 | -5.505482e-05 | 0.4453798 |  |  |  | 1.661514 | 0.0004731 | 0.0141933 | 30.0147 | 30.0005 | -0.000136966 | -0.00123262 | 8.99825 | 8.99949 | 112.2644 | 0.04731 | 112.3176 | 0.0004729881 | -0.0001369754 | -0.0003360127 | -5.586351e-05 | 0.4076494 |  |  |  | 1.653436 | 0.000401907 | 0.0120569 | 30.0111 | 29.9991 | -0.00013864 | -0.0012478 | 8.99901 | 9.00026 | 111.7187 | 0.0401907 | 111.7636 | 0.0004018263 | -0.0001386496 | -0.0002631766 | -5.393222e-05 | 0.526831 |  |  |  | 1.641845 | 0.000397626 | 0.0119287 | 30.0116 | 29.9997 | -0.000142247 | -0.00128011 | 8.99791 | 8.99919 | 110.9355 | 0.0397626 | 110.9796 | 0.000397547 | -0.0001422571 | -0.0002552898 | -5.067328e-05 | 0.5572377 |  |  |  | 1.621437 | 0.000407974 | 0.0122392 | 30.0122 | 29.9999 | -0.000105626 | -0.000950633 | 8.99908 | 9.00003 | 109.5566 | 0.0407974 | 109.6013 | 0.0004078908 | -0.0001056316 | -0.0003022592 | -2.884982e-05 | 0.3494735 |  |  |  | 1.812018 | 0.000458917 | 0.0137674 | 30.0135 | 29.9998 | -0.000129925 | -0.00116933 | 8.99888 | 9.00005 | 122.4336 | 0.0458917 | 122.4898 | 0.0004588117 | -0.0001299334 | -0.0003288783 | -3.19757e-05 | 0.3950806 |  |  |  | 1.599185 | 0.000415219 | 0.0124569 | 30.0133 | 30.0008 | -0.000126708 | -0.00114037 | 8.99885 | 8.99999 | 108.053 | 0.0415219 | 108.0979 | 0.0004151328 | -0.000126716 | -0.0002884168 | -2.909524e-05 | 0.4393504 |  |  |  | 1.562733 | 0.000409348 | 0.0122804 | 30.0123 | 30 | -0.000136637 | -0.00122973 | 8.99879 | 9.00002 | 105.59 | 0.0409348 | 105.6333 | 0.0004092642 | -0.0001366463 | -0.0002726179 | -5.240684e-05 | 0.5012376
64 |  | 1.807754 | 0.000583999 | 0.01752 | 30.0175 | 30 | -0.000141471 | -0.00127323 | 8.99867 | 8.99994 | 122.1455 | 0.0583999 | 122.2169 | 0.0005838285 | -0.000141481 | -0.0004423475 | -7.331524e-05 | 0.3198413 |  |  |  | 1.929186 | 0.000510157 | 0.0153047 | 30.0153 | 30 | -0.000131497 | -0.00118348 | 8.99888 | 9.00006 | 130.3504 | 0.0510157 | 130.4169 | 0.0005100269 | -0.0001315056 | -0.0003785213 | -4.488149e-05 | 0.3474194 |  |  |  | 1.748591 | 0.000474603 | 0.0142381 | 30.0143 | 30 | -0.000108314 | -0.000974776 | 8.99859 | 8.99957 | 118.148 | 0.0474603 | 118.2041 | 0.0004744904 | -0.0001083199 | -0.0003661705 | -3.551945e-05 | 0.2958181 |  |  |  | 1.668241 | 0.000457693 | 0.0137311 | 30.0143 | 30.0006 | -0.000134886 | -0.00121397 | 8.99873 | 8.99994 | 112.719 | 0.0457693 | 112.7706 | 0.0004575883 | -0.0001348951 | -0.0003226932 | -4.62832e-05 | 0.418029 |  |  |  | 1.703859 | 0.000459627 | 0.0137888 | 30.0138 | 30 | -0.0001304 | -0.00117353 | 8.99827 | 8.99945 | 115.1256 | 0.0459627 | 115.1785 | 0.0004595214 | -0.0001304085 | -0.0003291129 | -3.941766e-05 | 0.3962425 |  |  |  | 1.452171 | 0.000398359 | 0.0119508 | 30.0119 | 30 | -0.000111774 | -0.00100597 | 8.99897 | 8.99998 | 98.11969 | 0.0398359 | 98.15878 | 0.0003982797 | -0.0001117802 | -0.0002864994 | -6.364609e-05 | 0.3901587 |  |  |  | 1.767374 | 0.000712025 | 0.0213607 | 30.0213 | 29.9999 | -0.000206172 | -0.00185572 | 8.99901 | 9.00086 | 119.4171 | 0.0712025 | 119.5022 | 0.0007117716 | -0.0002061933 | -0.0005055784 | -1.872143e-05 | 0.4078364 |  |  |  | 1.575076 | 0.00051147 | 0.0153438 | 30.0148 | 29.9995 | -0.000143111 | -0.00125999 | 8.80303 | 8.80429 | 106.424 | 0.051147 | 106.4785 | 0.0005113392 | -0.0001431212 | -0.000368218 | -7.040989e-05 | 0.3886862 |  |  |  | 1.694997 | 0.000505919 | 0.0151777 | 30.0155 | 30.0003 | -0.000163975 | -0.00147577 | 8.99853 | 9.00001 | 114.5268 | 0.0505919 | 114.5848 | 0.0005057911 | -0.0001639884 | -0.0003418026 | -5.691439e-05 | 0.4797753 |  |  |  | 1.587547 | 0.000463746 | 0.0139124 | 30.014 | 30.0001 | -0.00010422 | -0.000937972 | 8.99897 | 8.99991 | 107.2667 | 0.0463746 | 107.3164 | 0.0004636385 | -0.0001042254 | -0.0003594131 | -4.654558e-05 | 0.2899879 |  |  |  | 1.704484 | 0.000514422 | 0.0154327 | 30.0154 | 30 | -0.000128405 | -0.00115563 | 8.99874 | 8.9999 | 115.1678 | 0.0514422 | 115.2271 | 0.0005142897 | -0.0001284132 | -0.0003858765 | -4.438726e-05 | 0.3327833 |  |  |  | 1.699506 | 0.000539643 | 0.0161893 | 30.0162 | 30 | -0.000158697 | -0.00142838 | 8.99927 | 9.0007 | 114.8315 | 0.0539643 | 114.8934 | 0.0005394974 | -0.0001587096 | -0.0003807879 | -6.078966e-05 | 0.4167927 |  |  |  | 1.60053125 | 0.000425335 | 0.0127599 | 30.0124 | 29.9996 | -0.000145795 | -0.00131222 | 8.99914 | 9.00045 | 108.144 | 0.0425335 | 108.19 | 0.0004252446 | -0.0001458056 | -0.0002794389 | -5.440256e-05 | 0.5217799 |  |  |  | 1.673168 | 0.000460147 | 0.0138041 | 30.0132 | 29.9994 | -0.000131289 | -0.0011816 | 8.99882 | 9 | 113.0519 | 0.0460147 | 113.1039 | 0.0004600412 | -0.0001312976 | -0.0003287435 | -6.346157e-05 | 0.3993922 |  |  |  | 1.693905 | 0.00048124 | 0.0144375 | 30.015 | 30.0005 | -0.000132936 | -0.00119636 | 8.99829 | 8.99949 | 114.4531 | 0.048124 | 114.5081 | 0.0004811242 | -0.0001329448 | -0.0003481794 | -5.804178e-05 | 0.3818285 |  |  |  | 1.686378 | 0.000413646 | 0.012409 | 30.0115 | 29.9991 | -0.000140544 | -0.00126493 | 8.999 | 9.00026 | 113.9444 | 0.0413646 | 113.9916 | 0.0004135605 | -0.0001405539 | -0.0002730066 | -5.12836e-05 | 0.5148369 |  |  |  | 1.67431 | 0.00041733 | 0.0125198 | 30.0122 | 29.9997 | -0.000155975 | -0.00140364 | 8.99778 | 8.99919 | 113.1291 | 0.041733 | 113.1763 | 0.0004172429 | -0.0001559872 | -0.0002612558 | -3.984917e-05 | 0.5970669 |  |  |  | 1.655006 | 0.000406033 | 0.012181 | 30.0121 | 29.9999 | -0.000127363 | -0.00114627 | 8.99889 | 9.00003 | 111.8247 | 0.0406033 | 111.8701 | 0.0004059506 | -0.0001273711 | -0.0002785795 | -3.983107e-05 | 0.4572164 |  |  |  | 1.846236 | 0.000472719 | 0.0141815 | 30.0139 | 29.9998 | -0.000140196 | -0.00126177 | 8.99879 | 9.00005 | 124.7457 | 0.0472719 | 124.8046 | 0.0004726073 | -0.0001402058 | -0.0003324015 | -2.745512e-05 | 0.4217966 |  |  |  | 1.632406 | 0.000424971 | 0.0127495 | 30.0136 | 30.0008 | -0.000129145 | -0.0011623 | 8.99883 | 8.99999 | 110.2977 | 0.0424971 | 110.3446 | 0.0004248807 | -0.0001291533 | -0.0002957274 | -2.858001e-05 | 0.4367311 |  |  |  | 1.594154 | 0.000411135 | 0.0123341 | 30.0123 | 30 | -0.000110389 | -0.000993506 | 8.99902 | 9.00002 | 107.7131 | 0.0411135 | 107.7574 | 0.0004110505 | -0.0001103951 | -0.0003006554 | -5.99041e-05 | 0.3671815
65 |  | 1.841827 | 0.000581637 | 0.0174491 | 30.0174 | 30 | -0.000154475 | -0.00139027 | 8.99855 | 8.99994 | 124.4478 | 0.0581637 | 124.5202 | 0.0005814679 | -0.0001544869 | -0.000426981 | -8.806043e-05 | 0.3618122 |  |  |  | 1.96376 | 0.000521337 | 0.0156401 | 30.0157 | 30 | -0.000132409 | -0.00119169 | 8.99887 | 9.00006 | 132.6865 | 0.0521337 | 132.7556 | 0.0005212012 | -0.0001324178 | -0.0003887834 | -4.36582e-05 | 0.3405952 |  |  |  | 1.782746 | 0.000484058 | 0.0145217 | 30.0145 | 30 | -0.000119588 | -0.00107624 | 8.99849 | 8.99957 | 120.4558 | 0.0484058 | 120.5141 | 0.0004839409 | -0.0001195952 | -0.0003643457 | -3.603579e-05 | 0.3282463 |  |  |  | 1.701926 | 0.000461175 | 0.0138355 | 30.0144 | 30.0006 | -0.000140391 | -0.00126351 | 8.99868 | 8.99994 | 114.995 | 0.0461175 | 115.048 | 0.0004610687 | -0.0001404009 | -0.0003206678 | -5.297859e-05 | 0.4378389 |  |  |  | 1.737791 | 0.000481102 | 0.014433 | 30.0144 | 30 | -0.000104718 | -0.000942405 | 8.9985 | 8.99945 | 117.4183 | 0.0481102 | 117.4748 | 0.0004809863 | -0.0001047235 | -0.0003762628 | -2.790002e-05 | 0.2783254 |  |  |  | 1.481386 | 0.000401896 | 0.0120569 | 30.012 | 30 | -0.000126734 | -0.0011406 | 8.99884 | 8.99998 | 100.0936 | 0.0401896 | 100.1339 | 0.0004018153 | -0.000126742 | -0.0002750732 | -6.940506e-05 | 0.4607574 |  |  |  | 1.802128 | 0.000728215 | 0.0218464 | 30.0218 | 29.9999 | -0.000191773 | -0.00172612 | 8.99914 | 9.00086 | 121.7654 | 0.0728215 | 121.8541 | 0.00072795 | -0.0001917914 | -0.0005361586 | -1.691996e-05 | 0.3577139 |  |  |  | 1.606429 | 0.000535267 | 0.0160577 | 30.0155 | 29.9995 | -0.000155573 | -0.00136971 | 8.80292 | 8.80429 | 108.5425 | 0.0535267 | 108.6006 | 0.0005351238 | -0.0001555851 | -0.0003795387 | -5.821955e-05 | 0.4099321 |  |  |  | 1.728232 | 0.00052263 | 0.0156791 | 30.016 | 30.0003 | -0.000167334 | -0.00150601 | 8.9985 | 9.00001 | 116.7724 | 0.052263 | 116.8335 | 0.0005224935 | -0.000167348 | -0.0003551455 | -5.125492e-05 | 0.4712097 |  |  |  | 1.620179 | 0.000476371 | 0.0142912 | 30.0144 | 30.0001 | -0.000110444 | -0.000993985 | 8.99891 | 8.99991 | 109.4715 | 0.0476371 | 109.5237 | 0.0004762576 | -0.0001104501 | -0.0003658075 | -4.44199e-05 | 0.3019351 |  |  |  | 1.737323 | 0.000505094 | 0.0151528 | 30.0151 | 30 | -0.000138396 | -0.00124555 | 8.99865 | 8.9999 | 117.3867 | 0.0505094 | 117.446 | 0.0005049665 | -0.0001384056 | -0.0003665609 | -6.446884e-05 | 0.3775787 |  |  |  | 1.7328125 | 0.000546442 | 0.0163933 | 30.0164 | 30 | -0.000152599 | -0.0013735 | 8.99932 | 9.0007 | 117.0819 | 0.0546442 | 117.1459 | 0.0005462928 | -0.0001526106 | -0.0003936821 | -6.576292e-05 | 0.3876494 |  |  |  | 1.633272 | 0.000436587 | 0.0130975 | 30.0127 | 29.9996 | -0.000150746 | -0.00135679 | 8.99909 | 9.00045 | 110.3562 | 0.0436587 | 110.4044 | 0.0004364917 | -0.0001507574 | -0.0002857344 | -5.297272e-05 | 0.5276137 |  |  |  | 1.706016 | 0.000466895 | 0.0140066 | 30.0134 | 29.9994 | -0.000153107 | -0.00137796 | 8.99862 | 9 | 115.2714 | 0.0466895 | 115.3252 | 0.000466786 | -0.0001531187 | -0.0003136673 | -6.69979e-05 | 0.4881564 |  |  |  | 1.727123 | 0.000491204 | 0.0147364 | 30.0153 | 30.0005 | -0.000142926 | -0.00128626 | 8.9982 | 8.99949 | 116.6975 | 0.0491204 | 116.7548 | 0.0004910834 | -0.0001429362 | -0.0003481472 | -5.866116e-05 | 0.4105626 |  |  |  | 1.719027 | 0.000417188 | 0.0125152 | 30.0116 | 29.9991 | -0.000127857 | -0.00115074 | 8.99911 | 9.00026 | 116.1504 | 0.0417188 | 116.1989 | 0.000417101 | -0.0001278652 | -0.0002892358 | -5.674428e-05 | 0.4420793 |  |  |  | 1.707135 | 0.000419333 | 0.0125798 | 30.0123 | 29.9997 | -0.000160102 | -0.00144079 | 8.99775 | 8.99919 | 115.3469 | 0.0419333 | 115.3953 | 0.0004192451 | -0.0001601148 | -0.0002591303 | -4.680913e-05 | 0.6178931 |  |  |  | 1.688259 | 0.000421079 | 0.0126323 | 30.0126 | 29.9999 | -0.000133689 | -0.00120321 | 8.99883 | 9.00003 | 114.0716 | 0.0421079 | 114.1196 | 0.0004209904 | -0.0001336979 | -0.0002872924 | -3.375499e-05 | 0.4653723 |  |  |  | 1.880903 | 0.000483065 | 0.0144918 | 30.0142 | 29.9998 | -0.000140055 | -0.0012605 | 8.99879 | 9.00005 | 127.0881 | 0.0483065 | 127.1495 | 0.0004829484 | -0.0001400648 | -0.0003428836 | -2.650919e-05 | 0.4084909 |  |  |  | 1.665648 | 0.000434429 | 0.0130332 | 30.0138 | 30.0008 | -0.000140645 | -0.0012658 | 8.99873 | 8.99999 | 112.5438 | 0.0434429 | 112.5927 | 0.0004343347 | -0.0001406549 | -0.0002936798 | -2.836469e-05 | 0.4789397 |  |  |  | 1.626329 | 0.000424877 | 0.0127463 | 30.0128 | 30 | -0.000137613 | -0.00123852 | 8.99878 | 9.00002 | 109.8871 | 0.0424877 | 109.9338 | 0.0004247868 | -0.0001376225 | -0.0002871643 | -5.567978e-05 | 0.4792465
66 |  | 1.87632 | 0.000609799 | 0.018294 | 30.0183 | 30 | -0.000151604 | -0.00136442 | 8.99858 | 8.99994 | 126.7784 | 0.0609799 | 126.8557 | 0.0006096131 | -0.0001516155 | -0.0004579977 | -7.247293e-05 | 0.3310399 |  |  |  | 1.998455 | 0.000551424 | 0.0165427 | 30.0166 | 30 | -0.000131213 | -0.00118092 | 8.99888 | 9.00006 | 135.0308 | 0.0551424 | 135.1052 | 0.000551272 | -0.0001312216 | -0.0004200504 | -2.358457e-05 | 0.3123949 |  |  |  | 1.817578 | 0.00049187 | 0.0147561 | 30.0148 | 30 | -0.000124543 | -0.00112083 | 8.99844 | 8.99957 | 122.8093 | 0.049187 | 122.8697 | 0.0004917491 | -0.0001245508 | -0.0003671983 | -3.839123e-05 | 0.3391921 |  |  |  | 1.735964 | 0.000467224 | 0.014017 | 30.0146 | 30.0006 | -0.000153323 | -0.0013799 | 8.99856 | 8.99994 | 117.2948 | 0.0467224 | 117.3497 | 0.0004671149 | -0.0001533348 | -0.0003137801 | -5.721627e-05 | 0.4886694 |  |  |  | 1.771744 | 0.000488056 | 0.0146417 | 30.0146 | 30 | -0.000140205 | -0.00126177 | 8.99818 | 8.99945 | 119.7124 | 0.0488056 | 119.7709 | 0.0004879369 | -0.0001402148 | -0.0003477221 | -3.089567e-05 | 0.4032382 |  |  |  | 1.510767 | 0.000414859 | 0.0124458 | 30.0124 | 30 | -0.000130623 | -0.00117561 | 8.99881 | 8.99998 | 102.0788 | 0.0414859 | 102.1212 | 0.000414773 | -0.0001306315 | -0.0002841414 | -6.579954e-05 | 0.4597412 |  |  |  | 1.836384 | 0.000737091 | 0.0221127 | 30.022 | 29.9999 | -0.000199809 | -0.00179845 | 8.99906 | 9.00086 | 124.08 | 0.0737091 | 124.1715 | 0.0007368195 | -0.000199829 | -0.0005369905 | -2.22162e-05 | 0.3721275 |  |  |  | 1.637919 | 0.000542095 | 0.0162626 | 30.0157 | 29.9995 | -0.000160758 | -0.00141536 | 8.80287 | 8.80429 | 110.6702 | 0.0542095 | 110.7302 | 0.0005419481 | -0.0001607709 | -0.0003811772 | -6.303054e-05 | 0.4217748 |  |  |  | 1.761195 | 0.000531635 | 0.0159492 | 30.0163 | 30.0003 | -0.000172438 | -0.00155194 | 8.99846 | 9.00001 | 118.9997 | 0.0531635 | 119.0629 | 0.0005314937 | -0.0001724529 | -0.0003590409 | -5.320313e-05 | 0.4803154 |  |  |  | 1.652935 | 0.000484385 | 0.0145316 | 30.0146 | 30.0001 | -0.000118599 | -0.00106738 | 8.99884 | 8.99991 | 111.6848 | 0.0484385 | 111.7389 | 0.0004842677 | -0.000118606 | -0.0003656617 | -4.694077e-05 | 0.32436 |  |  |  | 1.77099 | 0.000530457 | 0.0159137 | 30.0159 | 30 | -0.000144508 | -0.00130056 | 8.9986 | 8.9999 | 119.6615 | 0.0530457 | 119.725 | 0.0005303164 | -0.0001445184 | -0.0003857979 | -5.016861e-05 | 0.3745962 |  |  |  | 1.766183 | 0.000560686 | 0.0168206 | 30.0168 | 30 | -0.000155126 | -0.00139624 | 8.9993 | 9.0007 | 119.3367 | 0.0560686 | 119.4036 | 0.0005605289 | -0.000155138 | -0.0004053908 | -6.332282e-05 | 0.3826876 |  |  |  | 1.665797 | 0.000449751 | 0.0134924 | 30.0131 | 29.9996 | -0.000141081 | -0.0012698 | 8.99918 | 9.00045 | 112.5538 | 0.0449751 | 112.6044 | 0.0004496499 | -0.000141091 | -0.0003085589 | -4.956811e-05 | 0.4572577 |  |  |  | 1.73837 | 0.000485778 | 0.014573 | 30.014 | 29.9994 | -0.000141998 | -0.00127798 | 8.99872 | 9 | 117.4575 | 0.0485778 | 117.5145 | 0.00048566 | -0.0001420081 | -0.000343652 | -5.825726e-05 | 0.4132323 |  |  |  | 1.760318 | 0.000503165 | 0.0150952 | 30.0156 | 30.0005 | -0.000137843 | -0.00124051 | 8.99824 | 8.99949 | 118.9404 | 0.0503165 | 119.0003 | 0.0005030385 | -0.0001378525 | -0.000365186 | -5.727894e-05 | 0.3774858 |  |  |  | 1.751525 | 0.000429231 | 0.0128765 | 30.0119 | 29.9991 | -0.000149411 | -0.00134474 | 8.99892 | 9.00026 | 118.3463 | 0.0429231 | 118.3971 | 0.0004291389 | -0.0001494222 | -0.0002797167 | -5.367025e-05 | 0.534191 |  |  |  | 1.740227 | 0.000431642 | 0.0129491 | 30.0126 | 29.9997 | -0.000172256 | -0.00155016 | 8.99764 | 8.99919 | 117.5829 | 0.0431642 | 117.6336 | 0.0004315489 | -0.0001722708 | -0.000259278 | -4.354539e-05 | 0.6644251 |  |  |  | 1.721646 | 0.000386253 | 0.0115876 | 30.0115 | 29.9999 | -0.000168773 | -0.00151896 | 8.99851 | 9.00003 | 116.3274 | 0.0386253 | 116.3724 | 0.0003861784 | -0.0001687872 | -0.0002173912 | -7.754386e-05 | 0.7764218 |  |  |  | 1.91505 | 0.000506634 | 0.0151989 | 30.015 | 29.9998 | -0.000127908 | -0.00115118 | 8.9989 | 9.00005 | 129.3953 | 0.0506634 | 129.4608 | 0.0005065057 | -0.0001279162 | -0.0003785895 | -1.221288e-05 | 0.3378756 |  |  |  | 1.698269 | 0.000452098 | 0.0135633 | 30.0144 | 30.0008 | -0.000142708 | -0.00128437 | 8.99871 | 8.99999 | 114.7479 | 0.0452098 | 114.7998 | 0.0004519958 | -0.0001427182 | -0.0003092777 | -1.977351e-05 | 0.4614565 |  |  |  | 1.658628 | 0.000438517 | 0.0131555 | 30.0132 | 30 | -0.00010814 | -0.000973258 | 8.99904 | 9.00002 | 112.0695 | 0.0438517 | 112.1186 | 0.0004384209 | -0.0001081458 | -0.000330275 | -5.159454e-05 | 0.3274418
67 |  | 1.910551 | 0.000621026 | 0.0186308 | 30.0186 | 30 | -0.000169068 | -0.0015216 | 8.99842 | 8.99994 | 129.0913 | 0.0621026 | 129.1714 | 0.0006208332 | -0.0001690823 | -0.0004517509 | -7.370425e-05 | 0.3742821 |  |  |  | 2.033178 | 0.000542651 | 0.0162795 | 30.0163 | 30 | -0.0001314 | -0.00118261 | 8.99888 | 9.00006 | 137.3769 | 0.0542651 | 137.4515 | 0.0005425038 | -0.0001314086 | -0.0004110952 | -4.233571e-05 | 0.319655 |  |  |  | 1.851769 | 0.00051443 | 0.0154329 | 30.0154 | 30 | -0.000134792 | -0.00121307 | 8.99835 | 8.99957 | 125.1195 | 0.051443 | 125.1839 | 0.0005142977 | -0.0001348011 | -0.0003794966 | -2.58275e-05 | 0.3552102 |  |  |  | 1.76947 | 0.000484675 | 0.0145405 | 30.0151 | 30.0006 | -0.000153943 | -0.00138547 | 8.99856 | 8.99994 | 119.5588 | 0.0484675 | 119.6167 | 0.0004845576 | -0.0001539549 | -0.0003306027 | -4.990309e-05 | 0.4656793 |  |  |  | 1.806208 | 0.000501131 | 0.0150339 | 30.015 | 30 | -0.000136985 | -0.00123279 | 8.99821 | 8.99945 | 122.0411 | 0.0501131 | 122.1022 | 0.0005010055 | -0.0001369944 | -0.0003640111 | -2.792642e-05 | 0.3763467 |  |  |  | 1.540823 | 0.000420955 | 0.0126287 | 30.0126 | 30 | -0.000147687 | -0.00132918 | 8.99865 | 8.99998 | 104.1097 | 0.0420955 | 104.1535 | 0.0004208664 | -0.0001476979 | -0.0002731685 | -6.926996e-05 | 0.5406842 |  |  |  | 1.871339 | 0.000752089 | 0.0225626 | 30.0225 | 29.9999 | -0.000215821 | -0.00194257 | 8.99892 | 9.00086 | 126.4418 | 0.0752089 | 126.5369 | 0.0007518063 | -0.0002158443 | -0.000535962 | -2.168899e-05 | 0.4027231 |  |  |  | 1.669781 | 0.000545469 | 0.0163638 | 30.0158 | 29.9995 | -0.000167106 | -0.00147125 | 8.80282 | 8.80429 | 112.823 | 0.0545469 | 112.8846 | 0.0005453203 | -0.00016712 | -0.0003782003 | -7.142882e-05 | 0.4418821 |  |  |  | 1.794799 | 0.000541173 | 0.0162354 | 30.0166 | 30.0003 | -0.000165446 | -0.00148901 | 8.99852 | 9.00001 | 121.2702 | 0.0541173 | 121.3358 | 0.0005410266 | -0.0001654597 | -0.0003755669 | -5.483196e-05 | 0.4405598 |  |  |  | 1.686098 | 0.000495257 | 0.0148577 | 30.0149 | 30.0001 | -0.0001113 | -0.00100169 | 8.9989 | 8.99991 | 113.9255 | 0.0495257 | 113.982 | 0.0004951344 | -0.0001113062 | -0.0003838282 | -4.673777e-05 | 0.2899896 |  |  |  | 1.804215 | 0.000538206 | 0.0161462 | 30.0161 | 30 | -0.000155714 | -0.00140141 | 8.9985 | 8.9999 | 121.9064 | 0.0538206 | 121.9721 | 0.0005380612 | -0.0001557261 | -0.0003823351 | -5.331866e-05 | 0.4073027 |  |  |  | 1.799795 | 0.000572839 | 0.0171852 | 30.0172 | 30 | -0.000163847 | -0.00147474 | 8.99922 | 9.0007 | 121.6078 | 0.0572839 | 121.6774 | 0.000572675 | -0.0001638604 | -0.0004088146 | -6.305675e-05 | 0.4008185 |  |  |  | 1.698353 | 0.000461921 | 0.0138574 | 30.0135 | 29.9996 | -0.000153805 | -0.00138432 | 8.99907 | 9.00045 | 114.7536 | 0.0461921 | 114.8066 | 0.0004618143 | -0.0001538168 | -0.0003079975 | -4.716651e-05 | 0.4994093 |  |  |  | 1.770559 | 0.000500634 | 0.0150187 | 30.0144 | 29.9994 | -0.000158214 | -0.00142393 | 8.99857 | 9 | 119.6324 | 0.0500634 | 119.6923 | 0.0005005087 | -0.0001582265 | -0.0003422822 | -5.348835e-05 | 0.4622692 |  |  |  | 1.793232 | 0.000514842 | 0.0154455 | 30.016 | 30.0005 | -0.000150911 | -0.00135812 | 8.99813 | 8.99949 | 121.1643 | 0.0514842 | 121.2267 | 0.0005147095 | -0.0001509224 | -0.0003637871 | -5.609128e-05 | 0.4148646 |  |  |  | 1.784427 | 0.000441706 | 0.0132508 | 30.0123 | 29.9991 | -0.000141295 | -0.00127169 | 8.99899 | 9.00026 | 120.5694 | 0.0441706 | 120.6227 | 0.0004416085 | -0.000141305 | -0.0003003035 | -5.027644e-05 | 0.4705406 |  |  |  | 1.772851 | 0.000442245 | 0.0132672 | 30.013 | 29.9997 | -0.000179181 | -0.00161248 | 8.99757 | 8.99919 | 119.7872 | 0.0442245 | 119.8402 | 0.0004421472 | -0.0001791971 | -0.0002629502 | -4.185891e-05 | 0.6814867 |  |  |  | 1.754682 | 0.000435029 | 0.0130508 | 30.013 | 29.9999 | -0.000143778 | -0.001294 | 8.99874 | 9.00003 | 118.5596 | 0.0435029 | 118.6112 | 0.0004349344 | -0.0001437883 | -0.0002911461 | -3.770918e-05 | 0.4938701 |  |  |  | 1.949104 | 0.000495759 | 0.0148726 | 30.0146 | 29.9998 | -0.000124377 | -0.0011194 | 8.99893 | 9.00005 | 131.6962 | 0.0495759 | 131.7615 | 0.0004956362 | -0.0001243847 | -0.0003712514 | -3.230086e-05 | 0.3350418 |  |  |  | 1.731187 | 0.000456965 | 0.0137093 | 30.0145 | 30.0008 | -0.000149535 | -0.00134582 | 8.99865 | 8.99999 | 116.9721 | 0.0456965 | 117.0255 | 0.0004568606 | -0.0001495462 | -0.0003073144 | -2.405562e-05 | 0.4866227 |  |  |  | 1.690591 | 0.000450623 | 0.0135187 | 30.0135 | 30 | -0.000129883 | -0.00116895 | 8.99885 | 9.00002 | 114.2291 | 0.0450623 | 114.2806 | 0.0004505215 | -0.0001298914 | -0.0003206301 | -4.894286e-05 | 0.4051131
68 |  | 1.94445 | 0.000638216 | 0.0191465 | 30.0191 | 30 | -0.000155345 | -0.00139809 | 8.99854 | 8.99994 | 131.3818 | 0.0638216 | 131.4656 | 0.0006380124 | -0.0001553571 | -0.0004826554 | -6.886071e-05 | 0.3218799 |  |  |  | 2.06812 | 0.000550674 | 0.0165202 | 30.0165 | 30 | -0.000164872 | -0.00148386 | 8.99858 | 9.00006 | 139.7378 | 0.0550674 | 139.8148 | 0.0005505224 | -0.0001648856 | -0.0003856368 | -4.437283e-05 | 0.427567 |  |  |  | 1.88653 | 0.000514833 | 0.015445 | 30.0155 | 30 | -0.00013213 | -0.00118911 | 8.99838 | 8.99957 | 127.4682 | 0.0514833 | 127.5339 | 0.0005147005 | -0.0001321387 | -0.0003825618 | -3.556403e-05 | 0.3454049 |  |  |  | 1.802854 | 0.000492909 | 0.0147876 | 30.0154 | 30.0006 | -0.000157641 | -0.00141876 | 8.99852 | 8.99994 | 121.8145 | 0.0492909 | 121.8745 | 0.0004927876 | -0.0001576534 | -0.0003351341 | -5.176114e-05 | 0.4704189 |  |  |  | 1.84053 | 0.000510267 | 0.015308 | 30.0153 | 30 | -0.000141716 | -0.00127537 | 8.99817 | 8.99945 | 124.3601 | 0.0510267 | 124.4236 | 0.0005101369 | -0.000141726 | -0.0003684108 | -2.885086e-05 | 0.3846957 |  |  |  | 1.571104 | 0.00043711 | 0.0131133 | 30.0131 | 30 | -0.000142169 | -0.00127952 | 8.9987 | 8.99998 | 106.1557 | 0.043711 | 106.2021 | 0.0004370145 | -0.0001421791 | -0.0002948354 | -6.27624e-05 | 0.4822322 |  |  |  | 1.906015625 | 0.00076202 | 0.0228605 | 30.0228 | 29.9999 | -0.000216336 | -0.00194721 | 8.99892 | 9.00086 | 128.7848 | 0.076202 | 128.883 | 0.0007617298 | -0.0002163594 | -0.0005453704 | -2.610633e-05 | 0.3967201 |  |  |  | 1.70131 | 0.000574517 | 0.0172352 | 30.0167 | 29.9995 | -0.000157431 | -0.00138607 | 8.8029 | 8.80429 | 114.9534 | 0.0574517 | 115.0194 | 0.000574352 | -0.0001574434 | -0.0004169086 | -5.406096e-05 | 0.3776448 |  |  |  | 1.828273 | 0.000548451 | 0.0164537 | 30.0168 | 30.0003 | -0.00019534 | -0.00175806 | 8.99825 | 9.00001 | 123.5319 | 0.0548451 | 123.5997 | 0.0005483007 | -0.0001953591 | -0.0003529416 | -5.867543e-05 | 0.5535168 |  |  |  | 1.71881 | 0.000503088 | 0.0150927 | 30.0152 | 30.0001 | -0.000112837 | -0.00101553 | 8.99889 | 8.99991 | 116.1358 | 0.0503088 | 116.1942 | 0.0005029615 | -0.0001128434 | -0.0003901181 | -4.942788e-05 | 0.2892544 |  |  |  | 1.83768 | 0.00054797 | 0.0164391 | 30.0164 | 30 | -0.000161117 | -0.00145004 | 8.99845 | 8.9999 | 124.1676 | 0.054797 | 124.2356 | 0.0005478199 | -0.00016113 | -0.0003866899 | -5.453488e-05 | 0.4166904 |  |  |  | 1.833573 | 0.000579534 | 0.017386 | 30.0174 | 30 | -0.000166014 | -0.00149424 | 8.9992 | 9.0007 | 123.8901 | 0.0579534 | 123.9619 | 0.0005793661 | -0.0001660278 | -0.0004133384 | -6.830106e-05 | 0.4016752 |  |  |  | 1.73061 | 0.000475882 | 0.0142763 | 30.0139 | 29.9996 | -0.000164448 | -0.0014801 | 8.99897 | 9.00045 | 116.9331 | 0.0475882 | 116.9888 | 0.0004757688 | -0.0001644615 | -0.0003113073 | -4.288663e-05 | 0.5282932 |  |  |  | 1.803406 | 0.00050894 | 0.0152679 | 30.0147 | 29.9994 | -0.000162734 | -0.0014646 | 8.99853 | 9 | 121.8518 | 0.050894 | 121.9138 | 0.0005088105 | -0.0001627472 | -0.0003460633 | -5.54689e-05 | 0.4702817 |  |  |  | 1.826805 | 0.000527731 | 0.0158322 | 30.0164 | 30.0005 | -0.000139614 | -0.00125646 | 8.99823 | 8.99949 | 123.4328 | 0.0527731 | 123.4979 | 0.0005275918 | -0.0001396237 | -0.0003879681 | -5.39029e-05 | 0.3598847 |  |  |  | 1.817258 | 0.000451114 | 0.013533 | 30.0126 | 29.9991 | -0.000142016 | -0.00127818 | 8.99898 | 9.00026 | 122.7877 | 0.0451114 | 122.8431 | 0.0004510123 | -0.0001420261 | -0.0003089862 | -4.992726e-05 | 0.4596519 |  |  |  | 1.805336 | 0.000446944 | 0.0134082 | 30.0131 | 29.9997 | -0.000190728 | -0.00171639 | 8.99747 | 8.99919 | 121.9822 | 0.0446944 | 122.0367 | 0.0004468442 | -0.0001907462 | -0.000256098 | -4.603297e-05 | 0.7448173 |  |  |  | 1.788084 | 0.000459419 | 0.0137825 | 30.0137 | 29.9999 | -0.000135367 | -0.00121831 | 8.99881 | 9.00003 | 120.8165 | 0.0459419 | 120.872 | 0.0004593135 | -0.0001353762 | -0.0003239373 | -2.233906e-05 | 0.4179085 |  |  |  | 1.983774 | 0.000509302 | 0.0152789 | 30.015 | 29.9998 | -0.000149258 | -0.00134333 | 8.99871 | 9.00005 | 134.0388 | 0.0509302 | 134.1071 | 0.0005091723 | -0.0001492691 | -0.0003599032 | -2.816271e-05 | 0.414748 |  |  |  | 1.764219 | 0.000464131 | 0.0139243 | 30.0147 | 30.0008 | -0.000158757 | -0.00142881 | 8.99856 | 8.99999 | 119.204 | 0.0464131 | 119.2593 | 0.0004640233 | -0.0001587696 | -0.0003052537 | -2.607257e-05 | 0.5201234 |  |  |  | 1.722688 | 0.000463729 | 0.0139119 | 30.0139 | 30 | -0.000141203 | -0.00127083 | 8.99875 | 9.00002 | 116.3979 | 0.0463729 | 116.4518 | 0.0004636215 | -0.000141213 | -0.0003224085 | -4.533223e-05 | 0.4379939
69 |  | 1.979156 | 0.000647755 | 0.0194326 | 30.0194 | 30 | -0.000174172 | -0.00156754 | 8.99837 | 8.99994 | 133.7268 | 0.0647755 | 133.8134 | 0.0006475453 | -0.0001741872 | -0.0004733581 | -7.195142e-05 | 0.3679818 |  |  |  | 2.102916 | 0.000563611 | 0.0169083 | 30.0169 | 30 | -0.000144832 | -0.00130349 | 8.99876 | 9.00006 | 142.0889 | 0.0563611 | 142.169 | 0.0005634522 | -0.0001448425 | -0.0004186097 | -4.145983e-05 | 0.3460084 |  |  |  | 1.921077 | 0.000533749 | 0.0160125 | 30.016 | 30 | -0.000139353 | -0.00125412 | 8.99831 | 8.99957 | 129.8025 | 0.0533749 | 129.8718 | 0.0005336066 | -0.0001393627 | -0.0003942439 | -2.674523e-05 | 0.3534936 |  |  |  | 1.837136 | 0.00050331 | 0.0150996 | 30.0157 | 30.0006 | -0.0001589 | -0.00143009 | 8.99851 | 8.99994 | 124.1308 | 0.050331 | 124.1933 | 0.0005031834 | -0.0001589126 | -0.0003442708 | -5.172593e-05 | 0.461592 |  |  |  | 1.874521 | 0.000523118 | 0.0156935 | 30.0157 | 30 | -0.000141025 | -0.00126914 | 8.99818 | 8.99945 | 126.6569 | 0.0523118 | 126.7231 | 0.0005229812 | -0.0001410349 | -0.0003819463 | -2.596773e-05 | 0.3692534 |  |  |  | 1.601279 | 0.000443796 | 0.0133139 | 30.0133 | 30 | -0.000133524 | -0.00120172 | 8.99878 | 8.99998 | 108.1945 | 0.0443796 | 108.2425 | 0.0004436976 | -0.0001335329 | -0.0003101646 | -6.568144e-05 | 0.4305227 |  |  |  | 1.94145 | 0.000777822 | 0.0233346 | 30.0233 | 29.9999 | -0.000222072 | -0.00199884 | 8.99886 | 9.00086 | 131.1791 | 0.0777822 | 131.2811 | 0.0007775197 | -0.0002220967 | -0.000555423 | -2.497565e-05 | 0.3998694 |  |  |  | 1.733224 | 0.00057488 | 0.0172461 | 30.0167 | 29.9995 | -0.00016721 | -0.00147216 | 8.80282 | 8.80429 | 117.1098 | 0.057488 | 117.1771 | 0.0005747148 | -0.000167224 | -0.0004074908 | -6.548659e-05 | 0.4103748 |  |  |  | 1.862259 | 0.000546549 | 0.0163966 | 30.0167 | 30.0003 | -0.000203318 | -0.00182986 | 8.99818 | 9.00001 | 125.8283 | 0.0546549 | 125.8971 | 0.0005463997 | -0.0002033387 | -0.000343061 | -7.185856e-05 | 0.5927187 |  |  |  | 1.751312 | 0.000519293 | 0.0155788 | 30.0157 | 30.0001 | -0.000117824 | -0.0010604 | 8.99885 | 8.99991 | 118.3319 | 0.0519293 | 118.3934 | 0.0005191582 | -0.0001178309 | -0.0004013273 | -4.368584e-05 | 0.2936031 |  |  |  | 1.871363 | 0.000555939 | 0.0166782 | 30.0167 | 30 | -0.000150926 | -0.00135832 | 8.99854 | 8.9999 | 126.4435 | 0.0555939 | 126.5138 | 0.0005557845 | -0.0001509374 | -0.0004048471 | -5.761572e-05 | 0.3728256 |  |  |  | 1.867042 | 0.00059161 | 0.0177483 | 30.0178 | 30 | -0.000173415 | -0.00156086 | 8.99914 | 9.0007 | 126.1515 | 0.059161 | 126.2261 | 0.0005914351 | -0.00017343 | -0.000418005 | -6.80624e-05 | 0.4148994 |  |  |  | 1.763167 | 0.000474649 | 0.0142393 | 30.0139 | 29.9996 | -0.000162598 | -0.00146345 | 8.99899 | 9.00045 | 119.1329 | 0.0474649 | 119.1895 | 0.0004745364 | -0.0001626112 | -0.0003119252 | -5.38756e-05 | 0.5213148 |  |  |  | 1.836624 | 0.000519105 | 0.0155728 | 30.015 | 29.9994 | -0.00016527 | -0.00148743 | 8.99851 | 9 | 124.0962 | 0.0519105 | 124.1606 | 0.0005189703 | -0.0001652837 | -0.0003536867 | -5.570845e-05 | 0.4673166 |  |  |  | 1.860218 | 0.000539126 | 0.0161741 | 30.0167 | 30.0005 | -0.000144304 | -0.00129866 | 8.99819 | 8.99949 | 125.6904 | 0.0539126 | 125.7582 | 0.0005389807 | -0.0001443144 | -0.0003946663 | -5.315659e-05 | 0.3656618 |  |  |  | 1.850728 | 0.000459027 | 0.0137704 | 30.0128 | 29.9991 | -0.000161844 | -0.00145664 | 8.9988 | 9.00026 | 125.0492 | 0.0459027 | 125.1066 | 0.0004589217 | -0.0001618571 | -0.0002970646 | -5.124812e-05 | 0.5448549 |  |  |  | 1.838005 | 0.000463995 | 0.0139197 | 30.0136 | 29.9997 | -0.000180974 | -0.00162862 | 8.99756 | 8.99919 | 124.1895 | 0.0463995 | 124.2472 | 0.0004638874 | -0.0001809904 | -0.000282897 | -3.791731e-05 | 0.6397748 |  |  |  | 1.82177 | 0.0004684 | 0.014052 | 30.014 | 29.9999 | -0.000130727 | -0.00117654 | 8.99885 | 9.00003 | 123.0926 | 0.04684 | 123.1502 | 0.0004682903 | -0.0001307355 | -0.0003375548 | -2.244044e-05 | 0.3873017 |  |  |  | 2.017827 | 0.000510763 | 0.0153228 | 30.0151 | 29.9998 | -0.000165063 | -0.00148557 | 8.99857 | 9.00005 | 136.3397 | 0.0510763 | 136.4093 | 0.0005106326 | -0.0001650766 | -0.000345556 | -3.592702e-05 | 0.4777131 |  |  |  | 1.79767 | 0.000482122 | 0.014464 | 30.0153 | 30.0008 | -0.000146252 | -0.00131627 | 8.99868 | 8.99999 | 121.4642 | 0.0482122 | 121.5227 | 0.0004820058 | -0.0001462627 | -0.0003357431 | -1.739164e-05 | 0.4356387 |  |  |  | 1.754496 | 0.000467037 | 0.0140111 | 30.014 | 30 | -0.000151467 | -0.0013632 | 8.99865 | 9.00002 | 118.547 | 0.0467037 | 118.6024 | 0.000466928 | -0.0001514785 | -0.0003154495 | -5.142466e-05 | 0.4801988
70 |  | 2.013756 | 0.000657127 | 0.0197138 | 30.0197 | 30 | -0.000168055 | -0.00151249 | 8.99843 | 8.99994 | 136.0646 | 0.0657127 | 136.154 | 0.0006569112 | -0.0001680691 | -0.0004888421 | -7.517063e-05 | 0.3438107 |  |  |  | 2.137809 | 0.00057213 | 0.0171639 | 30.0172 | 30 | -0.000168789 | -0.00151911 | 8.99854 | 9.00006 | 144.4466 | 0.057213 | 144.5292 | 0.0005719664 | -0.0001688032 | -0.0004031631 | -4.298817e-05 | 0.4186971 |  |  |  | 1.955141 | 0.000542371 | 0.0162711 | 30.0163 | 30 | -0.000120732 | -0.00108653 | 8.99848 | 8.99957 | 132.1041 | 0.0542371 | 132.1758 | 0.000542224 | -0.0001207393 | -0.0004214847 | -2.806881e-05 | 0.2864619 |  |  |  | 1.871474 | 0.000512161 | 0.0153651 | 30.0159 | 30.0006 | -0.000162948 | -0.00146652 | 8.99848 | 8.99994 | 126.4509 | 0.0512161 | 126.5157 | 0.0005120299 | -0.0001629613 | -0.0003490686 | -5.325615e-05 | 0.466846 |  |  |  | 1.908891 | 0.000533595 | 0.0160078 | 30.016 | 30 | -0.000154528 | -0.00139066 | 8.99805 | 8.99945 | 128.9791 | 0.0533595 | 129.0479 | 0.0005334527 | -0.0001545399 | -0.0003789127 | -2.556707e-05 | 0.407851 |  |  |  | 1.632251 | 0.000452676 | 0.0135803 | 30.0136 | 30 | -0.000143426 | -0.00129083 | 8.99869 | 8.99998 | 110.2872 | 0.0452676 | 110.3372 | 0.0004525736 | -0.0001434363 | -0.0003091373 | -6.666247e-05 | 0.463989 |  |  |  | 1.976719 | 0.000779197 | 0.0233758 | 30.0233 | 29.9999 | -0.000215844 | -0.00194278 | 8.99892 | 9.00086 | 133.5621 | 0.0779197 | 133.6662 | 0.0007788936 | -0.0002158673 | -0.0005630263 | -3.818145e-05 | 0.3834054 |  |  |  | 1.765214 | 0.000593581 | 0.0178071 | 30.0173 | 29.9995 | -0.000163718 | -0.00144142 | 8.80285 | 8.80429 | 119.2712 | 0.0593581 | 119.342 | 0.0005934049 | -0.0001637314 | -0.0004296735 | -5.862462e-05 | 0.38106 |  |  |  | 1.896531 | 0.000571214 | 0.0171366 | 30.0175 | 30.0003 | -0.000186503 | -0.00167853 | 8.99833 | 9.00001 | 128.144 | 0.0571214 | 128.2172 | 0.0005710509 | -0.0001865204 | -0.0003845305 | -5.860086e-05 | 0.48506 |  |  |  | 1.78466 | 0.000521823 | 0.0156547 | 30.0157 | 30.0001 | -0.000139422 | -0.00125478 | 8.99865 | 8.99991 | 120.5851 | 0.0521823 | 120.6481 | 0.0005216869 | -0.0001394317 | -0.0003822552 | -5.187606e-05 | 0.3647608 |  |  |  | 1.90471 | 0.000570541 | 0.0171162 | 30.0171 | 30 | -0.000168512 | -0.00151659 | 8.99838 | 8.9999 | 128.6966 | 0.0570541 | 128.77 | 0.0005703783 | -0.0001685262 | -0.0004018521 | -5.396139e-05 | 0.4193737 |  |  |  | 1.901125 | 0.000612927 | 0.0183878 | 30.0184 | 30 | -0.000159657 | -0.00143703 | 8.99926 | 9.0007 | 128.4544 | 0.0612927 | 128.5332 | 0.0006127392 | -0.0001596697 | -0.0004530695 | -5.881176e-05 | 0.3524178 |  |  |  | 1.796142 | 0.00049093 | 0.0147277 | 30.0144 | 29.9996 | -0.000172759 | -0.00155491 | 8.99889 | 9.00045 | 121.361 | 0.049093 | 121.4205 | 0.0004908095 | -0.0001727739 | -0.0003180356 | -4.749353e-05 | 0.5432534 |  |  |  | 1.869756 | 0.000539468 | 0.0161837 | 30.0156 | 29.9994 | -0.000160572 | -0.00144515 | 8.99855 | 9 | 126.3349 | 0.0539468 | 126.403 | 0.0005393225 | -0.0001605849 | -0.0003787376 | -4.573534e-05 | 0.4240003 |  |  |  | 1.892926 | 0.00054941 | 0.0164826 | 30.017 | 30.0005 | -0.000152375 | -0.0013713 | 8.99811 | 8.99949 | 127.9004 | 0.054941 | 127.9707 | 0.0005492591 | -0.0001523866 | -0.0003968725 | -5.329571e-05 | 0.3839687 |  |  |  | 1.884146 | 0.000472972 | 0.0141887 | 30.0133 | 29.9991 | -0.000162584 | -0.0014633 | 8.9988 | 9.00026 | 127.3072 | 0.0472972 | 127.3674 | 0.0004728602 | -0.0001625972 | -0.000310263 | -4.652879e-05 | 0.5240626 |  |  |  | 1.870981 | 0.00046847 | 0.014054 | 30.0137 | 29.9997 | -0.000185372 | -0.0016682 | 8.99752 | 8.99919 | 126.4176 | 0.046847 | 126.4768 | 0.0004683603 | -0.0001853892 | -0.0002829711 | -4.244961e-05 | 0.6551523 |  |  |  | 1.855486 | 0.000480774 | 0.0144232 | 30.0143 | 29.9999 | -0.000129236 | -0.00116313 | 8.99887 | 9.00003 | 125.3707 | 0.0480774 | 125.431 | 0.0004806585 | -0.0001292444 | -0.0003514141 | -1.916063e-05 | 0.3677836 |  |  |  | 2.052558 | 0.00051921 | 0.0155762 | 30.0153 | 29.9998 | -0.000168509 | -0.00151659 | 8.99854 | 9.00005 | 138.6864 | 0.051921 | 138.7584 | 0.0005190753 | -0.0001685232 | -0.0003505521 | -3.689647e-05 | 0.4807366 |  |  |  | 1.831231 | 0.000479177 | 0.0143757 | 30.0152 | 30.0008 | -0.000148197 | -0.00133377 | 8.99866 | 8.99999 | 123.7318 | 0.0479177 | 123.7911 | 0.0004790622 | -0.000148208 | -0.0003308542 | -2.965714e-05 | 0.4479555 |  |  |  | 1.786735 | 0.000485722 | 0.0145717 | 30.0146 | 30 | -0.000144392 | -0.00129953 | 8.99872 | 9.00002 | 120.7254 | 0.0485722 | 120.784 | 0.0004856041 | -0.0001444024 | -0.0003412016 | -4.228345e-05 | 0.4232173
71 |  | 2.048574 | 0.00067242 | 0.0201726 | 30.0202 | 30 | -0.000177354 | -0.00159618 | 8.99834 | 8.99994 | 138.4172 | 0.067242 | 138.5103 | 0.000672194 | -0.0001773697 | -0.0004948243 | -7.255719e-05 | 0.3584499 |  |  |  | 2.172509 | 0.000581483 | 0.0174445 | 30.0175 | 30 | -0.000169809 | -0.00152829 | 8.99853 | 9.00006 | 146.7912 | 0.0581483 | 146.8765 | 0.000581314 | -0.0001698234 | -0.0004114906 | -4.362807e-05 | 0.412703 |  |  |  | 1.989994 | 0.000549225 | 0.0164768 | 30.0165 | 30 | -0.000133001 | -0.00119695 | 8.99837 | 8.99957 | 134.4591 | 0.0549225 | 134.5329 | 0.0005490742 | -0.0001330098 | -0.0004160644 | -3.138877e-05 | 0.3196857 |  |  |  | 1.905825 | 0.000526314 | 0.0157897 | 30.0164 | 30.0006 | -0.000159001 | -0.001431 | 8.99851 | 8.99994 | 128.772 | 0.0526314 | 128.8398 | 0.0005261755 | -0.0001590136 | -0.0003671619 | -4.94947e-05 | 0.4330886 |  |  |  | 1.942762 | 0.000546269 | 0.0163881 | 30.0164 | 30 | -0.000152608 | -0.00137339 | 8.99807 | 8.99945 | 131.2677 | 0.0546269 | 131.3394 | 0.0005461198 | -0.0001526196 | -0.0003935002 | -2.282621e-05 | 0.3878515 |  |  |  | 1.663079 | 0.000473155 | 0.0141946 | 30.0142 | 30 | -0.000125819 | -0.00113237 | 8.99885 | 8.99998 | 112.3702 | 0.0473155 | 112.4234 | 0.0004730431 | -0.0001258269 | -0.0003472162 | -5.601064e-05 | 0.3623878 |  |  |  | 2.011563 | 0.000791154 | 0.0237346 | 30.0237 | 29.9999 | -0.000227812 | -0.0020505 | 8.99881 | 9.00086 | 135.9164 | 0.0791154 | 136.024 | 0.0007908412 | -0.000227838 | -0.0005630032 | -4.064634e-05 | 0.4046832 |  |  |  | 1.797236 | 0.000603581 | 0.0181071 | 30.0176 | 29.9995 | -0.000170298 | -0.00149935 | 8.80279 | 8.80429 | 121.4349 | 0.0603581 | 121.5082 | 0.0006033989 | -0.0001703125 | -0.0004330864 | -6.046546e-05 | 0.3932529 |  |  |  | 1.930871 | 0.000586479 | 0.0175946 | 30.0179 | 30.0003 | -0.000176317 | -0.00158685 | 8.99842 | 9.00001 | 130.4643 | 0.0586479 | 130.5408 | 0.0005863071 | -0.0001763325 | -0.0004099745 | -5.475548e-05 | 0.4301061 |  |  |  | 1.817518 | 0.000537012 | 0.0161104 | 30.0162 | 30.0001 | -0.000128518 | -0.00115665 | 8.99875 | 8.99991 | 122.8052 | 0.0537012 | 122.8712 | 0.0005368679 | -0.0001285263 | -0.0004083416 | -4.726388e-05 | 0.3147518 |  |  |  | 1.938334 | 0.000579213 | 0.0173764 | 30.0174 | 30 | -0.000153859 | -0.00138472 | 8.99851 | 8.9999 | 130.9685 | 0.0579213 | 131.0444 | 0.0005790453 | -0.0001538708 | -0.0004251745 | -5.632157e-05 | 0.3619005 |  |  |  | 1.934936 | 0.000614575 | 0.0184373 | 30.0185 | 30 | -0.000199199 | -0.00179293 | 8.99891 | 9.0007 | 130.7389 | 0.0614575 | 130.8193 | 0.0006143862 | -0.0001992188 | -0.0004151674 | -6.910909e-05 | 0.4798519 |  |  |  | 1.828272 | 0.000508332 | 0.0152498 | 30.0149 | 29.9996 | -0.00016173 | -0.00145564 | 8.99899 | 9.00045 | 123.5319 | 0.0508332 | 123.5947 | 0.0005082028 | -0.0001617431 | -0.0003464598 | -3.973918e-05 | 0.4668452 |  |  |  | 1.902531 | 0.000538772 | 0.0161628 | 30.0156 | 29.9994 | -0.000173919 | -0.00156527 | 8.99843 | 9 | 128.5494 | 0.0538772 | 128.6186 | 0.0005386269 | -0.0001739341 | -0.0003646928 | -5.668589e-05 | 0.4769333 |  |  |  | 1.926204 | 0.000560796 | 0.0168242 | 30.0174 | 30.0005 | -0.000154471 | -0.00139016 | 8.99809 | 8.99949 | 130.1489 | 0.0560796 | 130.2219 | 0.0005606388 | -0.0001544829 | -0.0004061559 | -5.251602e-05 | 0.3803538 |  |  |  | 1.917587 | 0.000481188 | 0.0144352 | 30.0135 | 29.9991 | -0.000162106 | -0.001459 | 8.9988 | 9.00026 | 129.5667 | 0.0481188 | 129.629 | 0.0004810723 | -0.0001621191 | -0.0003189531 | -4.753953e-05 | 0.5082852 |  |  |  | 1.903819 | 0.000476988 | 0.0143095 | 30.014 | 29.9997 | -0.000184775 | -0.00166282 | 8.99752 | 8.99919 | 128.6364 | 0.0476988 | 128.6978 | 0.0004768743 | -0.0001847921 | -0.0002920822 | -4.29055e-05 | 0.6326715 |  |  |  | 1.889605 | 0.000488605 | 0.0146581 | 30.0146 | 29.9999 | -0.000142367 | -0.00128131 | 8.99875 | 9.00003 | 127.676 | 0.0488605 | 127.7384 | 0.0004884857 | -0.0001423771 | -0.0003461085 | -2.052824e-05 | 0.4113656 |  |  |  | 2.087299 | 0.00054486 | 0.0163457 | 30.0161 | 29.9998 | -0.000178271 | -0.00160444 | 8.99845 | 9.00005 | 141.0337 | 0.054486 | 141.1105 | 0.0005447116 | -0.0001782869 | -0.0003664247 | -2.068468e-05 | 0.486558 |  |  |  | 1.864813 | 0.000501431 | 0.0150433 | 30.0159 | 30.0008 | -0.000153959 | -0.00138563 | 8.99861 | 8.99999 | 126.0009 | 0.0501431 | 126.0641 | 0.0005013053 | -0.0001539709 | -0.0003473345 | -1.675469e-05 | 0.4432927 |  |  |  | 1.819275 | 0.000479255 | 0.0143776 | 30.0144 | 30 | -0.00018707 | -0.00168363 | 8.99833 | 9.00002 | 122.924 | 0.0479255 | 122.9829 | 0.0004791402 | -0.0001870875 | -0.0002920527 | -5.835767e-05 | 0.640595
72 |  | 2.083962 | 0.000687887 | 0.0206366 | 30.0206 | 30 | -0.00019629 | -0.0017666 | 8.99817 | 8.99994 | 140.8083 | 0.0687887 | 140.9051 | 0.0006876505 | -0.0001963093 | -0.0004913412 | -6.997756e-05 | 0.3995375 |  |  |  | 2.207344 | 0.000599854 | 0.0179956 | 30.018 | 30 | -0.000147769 | -0.00132993 | 8.99873 | 9.00006 | 149.1449 | 0.0599854 | 149.2343 | 0.0005996742 | -0.0001477799 | -0.0004518942 | -3.530009e-05 | 0.3270232 |  |  |  | 2.024388 | 0.000562505 | 0.0168752 | 30.0169 | 30 | -0.000134133 | -0.00120714 | 8.99836 | 8.99957 | 136.783 | 0.0562505 | 136.8599 | 0.0005623469 | -0.000134142 | -0.0004282049 | -2.815641e-05 | 0.3132659 |  |  |  | 1.94078 | 0.000532208 | 0.0159666 | 30.0165 | 30.0006 | -0.000166249 | -0.00149623 | 8.99845 | 8.99994 | 131.1338 | 0.0532208 | 131.2036 | 0.0005320664 | -0.0001662628 | -0.0003658036 | -5.416571e-05 | 0.4545139 |  |  |  | 1.977073 | 0.000557091 | 0.0167127 | 30.0167 | 30 | -0.000159641 | -0.00143668 | 8.99801 | 8.99945 | 133.586 | 0.0557091 | 133.6604 | 0.0005569359 | -0.0001596537 | -0.0003972821 | -2.206461e-05 | 0.4018649 |  |  |  | 1.694378 | 0.000475497 | 0.0142649 | 30.0143 | 30 | -0.00014112 | -0.00127008 | 8.99871 | 8.99998 | 114.485 | 0.0475497 | 114.5394 | 0.000475384 | -0.00014113 | -0.000334254 | -6.362758e-05 | 0.4222237 |  |  |  | 2.046949 | 0.000810737 | 0.024322 | 30.0242 | 29.9999 | -0.000234955 | -0.0021148 | 8.99875 | 9.00086 | 138.3073 | 0.0810737 | 138.4195 | 0.0008104085 | -0.0002349826 | -0.0005754259 | -3.572231e-05 | 0.4083629 |  |  |  | 1.829198 | 0.000619194 | 0.0185755 | 30.0181 | 29.9995 | -0.000182518 | -0.00160694 | 8.80268 | 8.80429 | 123.5945 | 0.0619194 | 123.671 | 0.0006190024 | -0.0001825347 | -0.0004364677 | -5.66788e-05 | 0.4182088 |  |  |  | 1.96411 | 0.000590991 | 0.0177299 | 30.018 | 30.0003 | -0.000192166 | -0.0017295 | 8.99828 | 9.00001 | 132.7101 | 0.0590991 | 132.7886 | 0.0005908164 | -0.0001921845 | -0.000398632 | -6.128466e-05 | 0.48211 |  |  |  | 1.850764 | 0.000559574 | 0.0167873 | 30.0169 | 30.0001 | -0.000128617 | -0.00115754 | 8.99875 | 8.99991 | 125.0516 | 0.0559574 | 125.1216 | 0.0005594175 | -0.0001286253 | -0.0004307922 | -3.541274e-05 | 0.2985784 |  |  |  | 1.972057 | 0.000595658 | 0.0178697 | 30.0179 | 30 | -0.000174723 | -0.00157249 | 8.99833 | 8.9999 | 133.2471 | 0.0595658 | 133.3265 | 0.0005954807 | -0.0001747383 | -0.0004207424 | -5.095097e-05 | 0.4153094 |  |  |  | 1.969058 | 0.000633544 | 0.0190064 | 30.019 | 30 | -0.000186896 | -0.0016822 | 8.99902 | 9.0007 | 133.0445 | 0.0633544 | 133.1288 | 0.0006333434 | -0.0001869135 | -0.0004464299 | -6.221836e-05 | 0.4186849 |  |  |  | 1.861741 | 0.000516116 | 0.0154833 | 30.0151 | 29.9996 | -0.000164242 | -0.00147825 | 8.99897 | 9.00045 | 125.7933 | 0.0516116 | 125.8583 | 0.0005159829 | -0.0001642555 | -0.0003517274 | -4.199432e-05 | 0.4669966 |  |  |  | 1.935833 | 0.000530682 | 0.0159201 | 30.0153 | 29.9994 | -0.000179544 | -0.0016159 | 8.99838 | 9 | 130.7995 | 0.0530682 | 130.8689 | 0.0005305412 | -0.0001795601 | -0.0003509811 | -7.518714e-05 | 0.5115948 |  |  |  | 1.959249 | 0.000564335 | 0.0169304 | 30.0175 | 30.0005 | -0.00016369 | -0.00147312 | 8.99801 | 8.99949 | 132.3817 | 0.0564335 | 132.4564 | 0.0005641758 | -0.0001637034 | -0.0004004724 | -5.950025e-05 | 0.4087757 |  |  |  | 1.951104 | 0.000490886 | 0.0147261 | 30.0138 | 29.9991 | -0.00016609 | -0.00149485 | 8.99877 | 9.00026 | 131.8313 | 0.0490886 | 131.896 | 0.0004907656 | -0.0001661038 | -0.0003246618 | -4.709081e-05 | 0.5116211 |  |  |  | 1.937282 | 0.000487364 | 0.0146208 | 30.0143 | 29.9997 | -0.000195982 | -0.00176368 | 8.99742 | 8.99919 | 130.8974 | 0.0487364 | 130.9612 | 0.0004872453 | -0.0001960012 | -0.0002912441 | -4.167601e-05 | 0.6729792 |  |  |  | 1.923938 | 0.000492288 | 0.0147686 | 30.0147 | 29.9999 | -0.000151792 | -0.00136613 | 8.99867 | 9.00003 | 129.9958 | 0.0492288 | 130.0598 | 0.0004921669 | -0.0001518035 | -0.0003403633 | -2.609723e-05 | 0.4460043 |  |  |  | 2.122282 | 0.00055557 | 0.016667 | 30.0164 | 29.9998 | -0.00015726 | -0.00141535 | 8.99864 | 9.00005 | 143.3974 | 0.055557 | 143.4771 | 0.0005554157 | -0.0001572724 | -0.0003981434 | -1.946277e-05 | 0.3950144 |  |  |  | 1.898209 | 0.000508656 | 0.0152601 | 30.0161 | 30.0008 | -0.000152393 | -0.00137153 | 8.99862 | 8.99999 | 128.2574 | 0.0508656 | 128.3226 | 0.0005085267 | -0.0001524046 | -0.0003561221 | -1.881479e-05 | 0.4279561 |  |  |  | 1.851725 | 0.00049516 | 0.0148548 | 30.0149 | 30 | -0.000132671 | -0.00119405 | 8.99882 | 9.00002 | 125.1166 | 0.049516 | 125.1785 | 0.0004950374 | -0.0001326798 | -0.0003623576 | -5.205629e-05 | 0.366157
73 |  | 2.119189 | 0.000701395 | 0.0210419 | 30.021 | 30 | -0.000184053 | -0.00165646 | 8.99828 | 8.99994 | 143.1884 | 0.0701395 | 143.2889 | 0.0007011491 | -0.0001840699 | -0.0005170792 | -6.929602e-05 | 0.3559802 |  |  |  | 2.242674 | 0.000604395 | 0.0181319 | 30.0182 | 30 | -0.000171905 | -0.00154715 | 8.99851 | 9.00006 | 151.532 | 0.0604395 | 151.6236 | 0.0006042124 | -0.0001719198 | -0.0004322926 | -4.092796e-05 | 0.397693 |  |  |  | 2.059306 | 0.000572197 | 0.0171659 | 30.0172 | 30 | -0.000139872 | -0.00125879 | 8.99831 | 8.99957 | 139.1423 | 0.0572197 | 139.2219 | 0.0005720334 | -0.0001398818 | -0.0004321516 | -2.866104e-05 | 0.3236869 |  |  |  | 1.97532 | 0.000548653 | 0.0164599 | 30.017 | 30.0006 | -0.000176897 | -0.00159207 | 8.99835 | 8.99994 | 133.4676 | 0.0548653 | 133.5408 | 0.0005485025 | -0.0001769126 | -0.0003715899 | -4.817237e-05 | 0.4760965 |  |  |  | 2.010969 | 0.000565988 | 0.0169796 | 30.0169 | 30 | -0.000149003 | -0.00134095 | 8.9981 | 8.99945 | 135.8763 | 0.0565988 | 135.9532 | 0.0005658279 | -0.0001490141 | -0.0004168138 | -2.310475e-05 | 0.3575076 |  |  |  | 1.726202 | 0.000488105 | 0.0146432 | 30.0146 | 30 | -0.000150507 | -0.00135456 | 8.99863 | 8.99998 | 116.6353 | 0.0488105 | 116.6922 | 0.0004879859 | -0.0001505183 | -0.0003374676 | -6.11563e-05 | 0.4460231 |  |  |  | 2.082385 | 0.00083172 | 0.0249515 | 30.0249 | 29.9999 | -0.000233827 | -0.00210465 | 8.99876 | 9.00086 | 140.7017 | 0.083172 | 140.8187 | 0.0008313743 | -0.0002338543 | -0.00059752 | -2.942253e-05 | 0.3913749 |  |  |  | 1.861958 | 0.000633027 | 0.0189905 | 30.0185 | 29.9995 | -0.000162641 | -0.00143194 | 8.80286 | 8.80429 | 125.808 | 0.0633027 | 125.8876 | 0.0006328267 | -0.0001626542 | -0.0004701725 | -5.496498e-05 | 0.3459459 |  |  |  | 1.997593 | 0.00060536 | 0.018161 | 30.0185 | 30.0003 | -0.000192391 | -0.00173152 | 8.99828 | 9.00001 | 134.9725 | 0.060536 | 135.0542 | 0.0006051768 | -0.0001924095 | -0.0004127673 | -5.805051e-05 | 0.4661452 |  |  |  | 1.88495 | 0.000559624 | 0.0167888 | 30.0169 | 30.0001 | -0.000131374 | -0.00118236 | 8.99872 | 8.99991 | 127.3615 | 0.0559624 | 127.4328 | 0.0005594675 | -0.0001313826 | -0.0004280848 | -4.635017e-05 | 0.3069079 |  |  |  | 2.005972 | 0.000607726 | 0.0182318 | 30.0182 | 30 | -0.000172753 | -0.00155476 | 8.99834 | 8.9999 | 135.5386 | 0.0607726 | 135.621 | 0.0006075414 | -0.0001727679 | -0.0004347735 | -5.001511e-05 | 0.3973746 |  |  |  | 2.003696 | 0.000644209 | 0.0193263 | 30.0194 | 30 | -0.000183827 | -0.00165457 | 8.99904 | 9.0007 | 135.3848 | 0.0644209 | 135.4721 | 0.0006440016 | -0.0001838439 | -0.0004601577 | -6.38033e-05 | 0.3995237 |  |  |  | 1.895036 | 0.000522894 | 0.0156866 | 30.0153 | 29.9996 | -0.00016578 | -0.0014921 | 8.99896 | 9.00045 | 128.0429 | 0.0522894 | 128.1099 | 0.0005227573 | -0.0001657937 | -0.0003569636 | -4.520223e-05 | 0.4644556 |  |  |  | 1.968709 | 0.000558761 | 0.0167625 | 30.0162 | 29.9994 | -0.00016913 | -0.00152217 | 8.99848 | 9 | 133.0209 | 0.0558761 | 133.0952 | 0.000558605 | -0.0001691443 | -0.0003894606 | -5.74276e-05 | 0.434304 |  |  |  | 1.992497 | 0.000575454 | 0.0172639 | 30.0178 | 30.0005 | -0.000184045 | -0.00165631 | 8.99783 | 8.99949 | 134.6281 | 0.0575454 | 134.7056 | 0.0005752885 | -0.0001840619 | -0.0003912266 | -5.897821e-05 | 0.470474 |  |  |  | 1.984718 | 0.00050304 | 0.0150907 | 30.0142 | 29.9991 | -0.000171099 | -0.00153993 | 8.99872 | 9.00026 | 134.1026 | 0.050304 | 134.17 | 0.0005029135 | -0.0001711136 | -0.0003317999 | -4.421586e-05 | 0.5157134 |  |  |  | 1.970947 | 0.000494767 | 0.0148429 | 30.0145 | 29.9997 | -0.000197936 | -0.00178126 | 8.99741 | 8.99919 | 133.1721 | 0.0494767 | 133.238 | 0.0004946446 | -0.0001979556 | -0.0002966891 | -4.347193e-05 | 0.6672157 |  |  |  | 1.95794 | 0.000508255 | 0.0152476 | 30.0152 | 29.9999 | -0.000157052 | -0.00141348 | 8.99862 | 9.00003 | 132.2932 | 0.0508255 | 132.3605 | 0.0005081259 | -0.0001570643 | -0.0003510615 | -1.930597e-05 | 0.4473983 |  |  |  | 2.156737 | 0.000568308 | 0.0170491 | 30.0168 | 29.9998 | -0.00017069 | -0.00153622 | 8.99852 | 9.00005 | 145.7255 | 0.0568308 | 145.8083 | 0.0005681466 | -0.0001707046 | -0.000397442 | -1.60724e-05 | 0.4295081 |  |  |  | 1.931218 | 0.000514134 | 0.0154244 | 30.0162 | 30.0008 | -0.000163086 | -0.00146778 | 8.99852 | 8.99999 | 130.4877 | 0.0514134 | 130.5548 | 0.0005140019 | -0.0001630993 | -0.0003509026 | -2.251286e-05 | 0.4647994 |  |  |  | 1.883844 | 0.000517243 | 0.0155173 | 30.0155 | 30 | -0.000154736 | -0.00139262 | 8.99862 | 9.00002 | 127.2867 | 0.0517243 | 127.3526 | 0.0005171093 | -0.000154748 | -0.0003623613 | -3.94862e-05 | 0.4270544
74 |  | 2.154563 | 0.000712144 | 0.0213643 | 30.0214 | 30 | -0.000190141 | -0.00171126 | 8.99823 | 8.99994 | 145.5786 | 0.0712144 | 145.6823 | 0.0007118905 | -0.0001901591 | -0.0005217315 | -7.142357e-05 | 0.3644769 |  |  |  | 2.277699 | 0.000617819 | 0.0185346 | 30.0186 | 30 | -0.000184763 | -0.00166288 | 8.9984 | 9.00006 | 153.8986 | 0.0617819 | 153.9937 | 0.0006176282 | -0.0001847801 | -0.0004328482 | -3.759641e-05 | 0.4268935 |  |  |  | 2.094472 | 0.000586216 | 0.0175865 | 30.0176 | 30 | -0.000137193 | -0.00123468 | 8.99833 | 8.99957 | 141.5184 | 0.0586216 | 141.6014 | 0.0005860442 | -0.0001372024 | -0.0004488418 | -2.491669e-05 | 0.305681 |  |  |  | 2.00949 | 0.000559059 | 0.0167721 | 30.0174 | 30.0006 | -0.000176731 | -0.00159057 | 8.99835 | 8.99994 | 135.7764 | 0.0559059 | 135.8523 | 0.0005589028 | -0.0001767466 | -0.0003821562 | -4.810006e-05 | 0.4624984 |  |  |  | 2.045343 | 0.000578745 | 0.0173623 | 30.0173 | 30 | -0.000162102 | -0.00145883 | 8.99799 | 8.99945 | 138.1988 | 0.0578745 | 138.2788 | 0.0005785776 | -0.0001621151 | -0.0004164625 | -2.042921e-05 | 0.3892671 |  |  |  | 1.758044 | 0.000496386 | 0.0148916 | 30.0149 | 30 | -0.000149729 | -0.00134756 | 8.99863 | 8.99998 | 118.7868 | 0.0496386 | 118.8457 | 0.0004962628 | -0.0001497402 | -0.0003465226 | -6.301369e-05 | 0.4321225 |  |  |  | 2.117648 | 0.000843873 | 0.0253161 | 30.0252 | 29.9999 | -0.000234859 | -0.00211393 | 8.99875 | 9.00086 | 143.0843 | 0.0843873 | 143.2051 | 0.0008435171 | -0.0002348866 | -0.0006086306 | -3.18672e-05 | 0.3859264 |  |  |  | 1.894706 | 0.000642577 | 0.019277 | 30.0188 | 29.9995 | -0.000164231 | -0.00144593 | 8.80284 | 8.80429 | 128.0207 | 0.0642577 | 128.103 | 0.0006423706 | -0.0001642445 | -0.0004781261 | -5.752473e-05 | 0.3435171 |  |  |  | 2.031497 | 0.000621094 | 0.018633 | 30.019 | 30.0003 | -0.00018612 | -0.00167508 | 8.99833 | 9.00001 | 137.2633 | 0.0621094 | 137.3486 | 0.0006209012 | -0.0001861373 | -0.0004347639 | -5.359335e-05 | 0.4281343 |  |  |  | 1.918573 | 0.000580757 | 0.0174228 | 30.0175 | 30.0001 | -0.000132076 | -0.00118867 | 8.99872 | 8.99991 | 129.6333 | 0.0580757 | 129.7086 | 0.0005805884 | -0.0001320847 | -0.0004485037 | -3.60485e-05 | 0.2945009 |  |  |  | 2.039713 | 0.000608455 | 0.0182536 | 30.0182 | 30 | -0.000170094 | -0.00153083 | 8.99837 | 8.9999 | 137.8184 | 0.0608455 | 137.9023 | 0.00060827 | -0.0001701085 | -0.0004381615 | -6.034732e-05 | 0.3882323 |  |  |  | 2.037992 | 0.000658117 | 0.0197435 | 30.0198 | 30 | -0.000177616 | -0.00159867 | 8.9991 | 9.0007 | 137.7022 | 0.0658117 | 137.7928 | 0.0006579005 | -0.0001776318 | -0.0004802688 | -6.202954e-05 | 0.3698591 |  |  |  | 1.927925 | 0.000532442 | 0.0159731 | 30.0156 | 29.9996 | -0.000178341 | -0.00160515 | 8.99884 | 9.00045 | 130.2652 | 0.0532442 | 130.3346 | 0.0005323003 | -0.0001783569 | -0.0003539434 | -4.552211e-05 | 0.5039136 |  |  |  | 2.001507 | 0.000570584 | 0.0171172 | 30.0165 | 29.9994 | -0.000189182 | -0.00170264 | 8.99829 | 9 | 135.237 | 0.0570584 | 135.3141 | 0.0005704213 | -0.0001891999 | -0.0003812214 | -5.588166e-05 | 0.4962993 |  |  |  | 2.026097 | 0.000594387 | 0.0178319 | 30.0184 | 30.0005 | -0.000171316 | -0.00154175 | 8.99794 | 8.99949 | 136.8984 | 0.0594387 | 136.9798 | 0.0005942104 | -0.0001713307 | -0.0004228797 | -5.076428e-05 | 0.4051522 |  |  |  | 2.018043 | 0.000504439 | 0.0151327 | 30.0142 | 29.9991 | -0.000177058 | -0.00159357 | 8.99867 | 9.00026 | 136.3543 | 0.0504439 | 136.423 | 0.0005043118 | -0.0001770737 | -0.0003272381 | -5.200507e-05 | 0.5411156 |  |  |  | 2.004234 | 0.000508726 | 0.0152616 | 30.015 | 29.9997 | -0.000195758 | -0.00176166 | 8.99743 | 8.99919 | 135.4212 | 0.0508726 | 135.4901 | 0.0005085966 | -0.0001957772 | -0.0003128194797 | -3.861566e-05 | 0.6258471 |  |  |  | 1.992023 | 0.000518738 | 0.0155621 | 30.0155 | 29.9999 | -0.000164476 | -0.00148029 | 8.99855 | 9.00003 | 134.5961 | 0.0518738 | 134.666 | 0.0005186035 | -0.0001644895 | -0.000354114 | -1.801535e-05 | 0.4645101 |  |  |  | 2.191417 | 0.000575671 | 0.01727 | 30.017 | 29.9998 | -0.000167889 | -0.00151101 | 8.99854 | 9.00005 | 148.0687 | 0.0575671 | 148.154 | 0.0005755054 | -0.0001679031 | -0.0004076023 | -1.811231e-05 | 0.4119288 |  |  |  | 1.964118 | 0.000529814 | 0.0158949 | 30.0167 | 30.0008 | -0.000153966 | -0.00138569 | 8.99861 | 8.99999 | 132.7107 | 0.0529814 | 132.781 | 0.0005296737 | -0.0001539779 | -0.0003756958 | -1.598957e-05 | 0.4098471 |  |  |  | 1.915863 | 0.000525644 | 0.0157693 | 30.0158 | 30 | -0.000155079 | -0.00139571 | 8.99862 | 9.00002 | 129.4502 | 0.0525644 | 129.5182 | 0.0005255059 | -0.000155091 | -0.0003704149 | -4.05547e-05 | 0.4186955
75 |  | 2.18965 | 0.000726214 | 0.0217864 | 30.0218 | 30 | -0.000197901 | -0.00178109 | 8.99816 | 8.99994 | 147.9493 | 0.0726214 | 148.0568 | 0.0007259504 | -0.0001979206 | -0.0005280298 | -7.013109e-05 | 0.3748284 |  |  |  | 2.312613 | 0.000630357 | 0.0189107 | 30.0189 | 30 | -0.000169863 | -0.00152878 | 8.99853 | 9.00006 | 156.2577 | 0.0630357 | 156.3562 | 0.0006301584 | -0.0001698774 | -0.000460281 | -3.511835e-05 | 0.3690733 |  |  |  | 2.129431 | 0.000594953 | 0.0178486 | 30.0179 | 30 | -0.000142979 | -0.00128674 | 8.99828 | 8.99957 | 143.8805 | 0.0594953 | 143.9661 | 0.0005947761 | -0.0001429892 | -0.0004517869 | -2.638765e-05 | 0.3164971 |  |  |  | 2.0439 | 0.000577 | 0.0173103 | 30.0179 | 30.0006 | -0.000172813 | -0.00155531 | 8.99839 | 8.99994 | 138.1013 | 0.0577 | 138.181 | 0.0005768336 | -0.0001728279 | -0.0004040057 | -4.057438e-05 | 0.4277859 |  |  |  | 2.080067 | 0.000587271 | 0.0176181 | 30.0176 | 30 | -0.000148202 | -0.00133374 | 8.99811 | 8.99945 | 140.5451 | 0.0587271 | 140.6276 | 0.0005870986 | -0.000148213 | -0.0004388856 | -2.208299e-05 | 0.337703 |  |  |  | 1.789672 | 0.00051047 | 0.0153141 | 30.0153 | 30 | -0.000138363 | -0.00124527 | 8.99873 | 8.99998 | 120.9238 | 0.051047 | 120.9855 | 0.0005103398 | -0.0001383726 | -0.0003719672 | -5.900633e-05 | 0.3720021 |  |  |  | 2.15333 | 0.000854365 | 0.0256309 | 30.0255 | 29.9999 | -0.000250742 | -0.00225689 | 8.99861 | 9.00086 | 145.4953 | 0.0854365 | 145.6196 | 0.0008540002 | -0.0002507734 | -0.0006032268 | -3.614336e-05 | 0.41572 |  |  |  | 1.92726 | 0.000643691 | 0.0193104 | 30.0188 | 29.9995 | -0.000184102 | -0.00162089 | 8.80267 | 8.80429 | 130.2203 | 0.0643691 | 130.3041 | 0.0006434839 | -0.0001841189 | -0.000459365 | -6.843729e-05 | 0.4008119 |  |  |  | 2.065846 | 0.000629355 | 0.0188808 | 30.0192 | 30.0003 | -0.000194816 | -0.00175335 | 8.99826 | 9.00001 | 139.5842 | 0.0629355 | 139.672 | 0.000629157 | -0.000194835 | -0.0004343221 | -5.674743e-05 | 0.4485956 |  |  |  | 1.952269 | 0.000585813 | 0.0175744 | 30.0177 | 30.0001 | -0.000153305 | -0.00137973 | 8.99853 | 8.99991 | 131.9101 | 0.0585813 | 131.9874 | 0.0005856415 | -0.0001533168 | -0.0004323247 | -4.182874e-05 | 0.3546333 |  |  |  | 2.07373 | 0.000630281 | 0.0189084 | 30.0189 | 30 | -0.000176738 | -0.00159062 | 8.99831 | 8.9999 | 140.1169 | 0.0630281 | 140.2052 | 0.0006300825 | -0.0001767536 | -0.0004533288 | -4.970049e-05 | 0.3899016 |  |  |  | 2.072101 | 0.00066471 | 0.0199413 | 30.02 | 30 | -0.000198724 | -0.00178866 | 8.99891 | 9.0007 | 140.0068 | 0.066471 | 140.0999 | 0.0006644892 | -0.0001987437 | -0.0004657454 | -6.749471e-05 | 0.4267218 |  |  |  | 1.961412 | 0.000542215 | 0.0162662 | 30.0159 | 29.9996 | -0.000171649 | -0.00154492 | 8.9989 | 9.00045 | 132.5279 | 0.0542215 | 132.5997 | 0.0005420681 | -0.0001716637 | -0.0003704043 | -4.579661e-05 | 0.4634496 |  |  |  | 2.034925 | 0.000587018 | 0.0176102 | 30.017 | 29.9994 | -0.000185102 | -0.00166592 | 8.99833 | 9 | 137.495 | 0.0587018 | 137.5757 | 0.0005868458 | -0.0001851191 | -0.0004017266 | -4.992475e-05 | 0.4608087 |  |  |  | 2.059928 | 0.000610992 | 0.0183301 | 30.0189 | 30.0005 | -0.000183834 | -0.00165441 | 8.99783 | 8.99949 | 139.1844 | 0.0610992 | 139.2694 | 0.0006108054 | -0.0001838509 | -0.0004269545 | -4.495e-05 | 0.43061 |  |  |  | 2.052499 | 0.000517055 | 0.0155112 | 30.0146 | 29.9991 | -0.000172783 | -0.0015551 | 8.99871 | 9.00026 | 138.6824 | 0.0517055 | 138.7541 | 0.0005169214 | -0.0001727979 | -0.0003441234 | -4.890126e-05 | 0.5021394 |  |  |  | 2.037935 | 0.000521086 | 0.0156324 | 30.0153 | 29.9997 | -0.000194887 | -0.00175382 | 8.99743 | 8.99919 | 137.6983 | 0.0521086 | 137.77 | 0.0005209503 | -0.000194906 | -0.0003260443 | -3.547016e-05 | 0.5977899 |  |  |  | 2.026146 | 0.000518005 | 0.0155401 | 30.0155 | 29.9999 | -0.000172794 | -0.00155515 | 8.99848 | 9.00003 | 136.9017 | 0.0518005 | 136.9726 | 0.0005178709 | -0.0001728089 | -0.000345062 | -2.793964e-05 | 0.5008055 |  |  |  | 2.226387 | 0.000591917 | 0.0177574 | 30.0175 | 29.9998 | -0.000178555 | -0.00160701 | 8.99845 | 9.00005 | 150.4315 | 0.0591917 | 150.5206 | 0.0005917419 | -0.0001785709 | -0.0004131709 | -1.135815e-05 | 0.4321963 |  |  |  | 1.997146 | 0.000535308 | 0.0160597 | 30.0169 | 30.0008 | -0.000174361 | -0.00156925 | 8.99842 | 8.99999 | 134.9423 | 0.0535308 | 135.0145 | 0.0005351648 | -0.0001743762 | -0.0003607886 | -1.967706e-05 | 0.4833196 |  |  |  | 1.948129 | 0.000533927 | 0.0160178 | 30.016 | 30 | -0.000159805 | -0.00143824 | 8.99858 | 9.00002 | 131.6303 | 0.0533927 | 131.7006 | 0.0005337845 | -0.0001598178 | -0.0003739667 | -4.181412e-05 | 0.4273582
76 |  | 2.224738 | 0.000742593 | 0.0222778 | 30.0223 | 30 | -0.000207143 | -0.00186428 | 8.99808 | 8.99994 | 150.3202 | 0.0742593 | 150.4318 | 0.0007423174 | -0.0002071645 | -0.000535153 | -6.653419e-05 | 0.3871126 |  |  |  | 2.348037 | 0.000637475 | 0.0191243 | 30.0191 | 30 | -0.000176768 | -0.00159092 | 8.99847 | 9.00006 | 158.6512 | 0.0637475 | 158.7523 | 0.0006372719 | -0.0001767836 | -0.0004604883 | -3.820015e-05 | 0.3839047 |  |  |  | 2.164092 | 0.000611935 | 0.0183581 | 30.0184 | 30 | -0.000172303 | -0.00155065 | 8.99801 | 8.99957 | 146.2224 | 0.0611935 | 146.3119 | 0.0006117478 | -0.0001723178 | -0.00043943 | -1.953733e-05 | 0.3921395 |  |  |  | 2.078539 | 0.000584303 | 0.0175294 | 30.0181 | 30.0006 | -0.000176112 | -0.001585 | 8.99836 | 8.99994 | 140.4418 | 0.0584303 | 140.5239 | 0.0005841324 | -0.0001761275 | -0.0004080049 | -4.37437e-05 | 0.4316799 |  |  |  | 2.115443 | 0.000599192 | 0.0179757 | 30.0179 | 30 | -0.000167949 | -0.00151144 | 8.99793 | 8.99945 | 142.9353 | 0.0599192 | 143.021 | 0.0005990126 | -0.0001679631 | -0.0004310495 | -2.053665e-05 | 0.3896609 |  |  |  | 1.821314 | 0.000526143 | 0.0157843 | 30.0158 | 30 | -0.000157407 | -0.00141666 | 8.99856 | 8.99998 | 123.0618 | 0.0526143 | 123.1265 | 0.0005260046 | -0.0001574194 | -0.0003685852 | -5.341694e-05 | 0.4270909 |  |  |  | 2.189022 | 0.000865351 | 0.0259605 | 30.0259 | 29.9999 | -0.000243938 | -0.00219565 | 8.99867 | 9.00086 | 147.9069 | 0.0865351 | 148.0349 | 0.0008649768 | -0.0002439678 | -0.000621009 | -3.993115e-05 | 0.392857 |  |  |  | 1.960189 | 0.000662476 | 0.0198739 | 30.0194 | 29.9995 | -0.000193049 | -0.00169966 | 8.80259 | 8.80429 | 132.4452 | 0.0662476 | 132.533 | 0.0006622567 | -0.0001930676 | -0.000469189 | -6.184213e-05 | 0.4114922 |  |  |  | 2.1005 | 0.000647612 | 0.0194286 | 30.0197 | 30.0003 | -0.000189824 | -0.00170842 | 8.9983 | 9.00001 | 141.9257 | 0.0647612 | 142.0176 | 0.0006474024 | -0.000189842 | -0.0004575604 | -5.002068e-05 | 0.4149005 |  |  |  | 1.986209 | 0.00059858 | 0.0179575 | 30.018 | 30.0001 | -0.000139977 | -0.00125978 | 8.99865 | 8.99991 | 134.2033 | 0.059858 | 134.2836 | 0.0005984009 | -0.0001399868 | -0.0004584141 | -3.998581e-05 | 0.3053719 |  |  |  | 2.107577 | 0.00064206 | 0.0192618 | 30.0193 | 30 | -0.000178657 | -0.00160789 | 8.99829 | 8.9999 | 142.4038 | 0.064206 | 142.4953 | 0.000641854 | -0.000178673 | -0.000463181 | -4.903237e-05 | 0.3857519 |  |  |  | 2.106524 | 0.000678441 | 0.0203532 | 30.0204 | 30 | -0.000199728 | -0.00179769 | 8.9989 | 9.0007 | 142.3327 | 0.0678441 | 142.4293 | 0.000678211 | -0.0001997479 | -0.000478463 | -6.594342e-05 | 0.4174783 |  |  |  | 1.994184 | 0.000550639 | 0.016519 | 30.0162 | 29.9996 | -0.000181659 | -0.00163502 | 8.99881 | 9.00045 | 134.7422 | 0.0550639 | 134.8164 | 0.0005504875 | -0.0001816755 | -0.000368812 | -4.72045e-05 | 0.4925966 |  |  |  | 2.068265 | 0.000594437 | 0.0178327 | 30.0172 | 29.9994 | -0.000197824 | -0.00178042 | 8.99822 | 9 | 139.7476 | 0.0594437 | 139.8307 | 0.0005942604 | -0.0001978436 | -0.0003964168 | -5.294758e-05 | 0.4990797 |  |  |  | 2.093324 | 0.000617216 | 0.0185168 | 30.019 | 30.0005 | -0.000188038 | -0.00169224 | 8.99779 | 8.99949 | 141.4408 | 0.0617216 | 141.5281 | 0.0006170256 | -0.0001880557 | -0.0004289699 | -4.936513e-05 | 0.438389 |  |  |  | 2.087104 | 0.000530791 | 0.0159233 | 30.015 | 29.9991 | -0.000179045 | -0.00161145 | 8.99865 | 9.00026 | 141.0205 | 0.0530791 | 141.0954 | 0.0005306502 | -0.000179061 | -0.0003515891 | -4.472001e-05 | 0.5092905 |  |  |  | 2.071307 | 0.000530925 | 0.0159276 | 30.0156 | 29.9997 | -0.000208791 | -0.00187895 | 8.99731 | 8.99919 | 139.9532 | 0.0530925 | 140.0275 | 0.0005307841 | -0.0002088128 | -0.0003219713 | -3.475356e-05 | 0.6485447 |  |  |  | 2.060505 | 0.000531235 | 0.015937 | 30.0159 | 29.9999 | -0.000161708 | -0.00145538 | 8.99858 | 9.00003 | 139.2233 | 0.0531235 | 139.2973 | 0.0005310939 | -0.0001617211 | -0.0003693729 | -2.39799e-05 | 0.4378261 |  |  |  | 2.26157 | 0.000606193 | 0.0181857 | 30.0179 | 29.9998 | -0.000167638 | -0.00150875 | 8.99854 | 9.00005 | 152.8088 | 0.0606193 | 152.9014 | 0.0006060093 | -0.0001676521 | -0.0004383573 | -6.630101e-06 | 0.3824553 |  |  |  | 2.030282 | 0.000547818 | 0.016435 | 30.0172 | 30.0008 | -0.000170445 | -0.001534 | 8.99846 | 8.99999 | 137.1812 | 0.0547818 | 137.2564 | 0.000547668 | -0.0001704595 | -0.0003772085 | -1.638688e-05 | 0.4518974 |  |  |  | 1.980197 | 0.00054947 | 0.0164841 | 30.0165 | 30 | -0.000157677 | -0.00141909 | 8.9986 | 9.00002 | 133.7971 | 0.054947 | 133.8706 | 0.0005493191 | -0.0001576894 | -0.0003916297 | -3.57634e-05 | 0.4026494
77 |  | 2.259844 | 0.000749713 | 0.0224914 | 30.0225 | 30 | -0.000215507 | -0.00193955 | 8.998 | 8.99994 | 152.6922 | 0.0749713 | 152.8066 | 0.0007494321 | -0.0002155302 | -0.0005339019 | -7.218878e-05 | 0.4036888 |  |  |  | 2.383156 | 0.000651485 | 0.0195446 | 30.0196 | 30 | -0.000186694 | -0.00168026 | 8.99838 | 9.00006 | 161.0241 | 0.0651485 | 161.129 | 0.0006512729 | -0.0001867114 | -0.0004645614 | -3.43116e-05 | 0.401909 |  |  |  | 2.198866 | 0.000618045 | 0.0185414 | 30.0186 | 30 | -0.000147288 | -0.00132553 | 8.99824 | 8.99957 | 148.572 | 0.0618045 | 148.6638 | 0.0006178541 | -0.0001472988 | -0.0004705552 | -2.357902e-05 | 0.313032 |  |  |  | 2.113391 | 0.00059225 | 0.0177679 | 30.0183 | 30.0006 | -0.000179295 | -0.00161365 | 8.99833 | 8.99994 | 142.7967 | 0.059225 | 142.8813 | 0.0005920747 | -0.0001793111 | -0.0004127636 | -4.633462e-05 | 0.4344159 |  |  |  | 2.150152 | 0.000604997 | 0.0181499 | 30.0181 | 30 | -0.000169502 | -0.00152542 | 8.99792 | 8.99945 | 145.2805 | 0.0604997 | 145.3684 | 0.0006048141 | -0.0001695164 | -0.0004352977 | -2.490408e-05 | 0.3894263 |  |  |  | 1.852728 | 0.000531419 | 0.0159426 | 30.0159 | 30 | -0.000159815 | -0.00143833 | 8.99854 | 8.99998 | 125.1844 | 0.0531419 | 125.2509 | 0.0005312778 | -0.0001598278 | -0.0003714501 | -5.814075e-05 | 0.4302806 |  |  |  | 2.224997 | 0.000883133 | 0.0264939 | 30.0264 | 29.9999 | -0.000242937 | -0.00218665 | 8.99868 | 9.00086 | 150.3376 | 0.0883133 | 150.4704 | 0.0008827433 | -0.0002429665 | -0.0006397768 | -3.705247e-05 | 0.3797676 |  |  |  | 1.992913 | 0.00067675 | 0.0203022 | 30.0198 | 29.9995 | -0.00016875 | -0.00148573 | 8.8028 | 8.80429 | 134.6563 | 0.067675 | 134.7474 | 0.0006765211 | -0.0001687642 | -0.0005077569 | -5.967642e-05 | 0.3323721 |  |  |  | 2.135304 | 0.00065133 | 0.0195401 | 30.0199 | 30.0003 | -0.000212603 | -0.00191343 | 8.9981 | 9.00001 | 144.2773 | 0.065133 | 144.3713 | 0.000651118 | -0.0002126256 | -0.0004384924 | -5.786383e-05 | 0.4849015 |  |  |  | 2.019725 | 0.000609145 | 0.0182744 | 30.0184 | 30.0001 | -0.000149108 | -0.00134195 | 8.99856 | 8.99991 | 136.4679 | 0.0609145 | 136.551 | 0.0006089595 | -0.0001491191 | -0.0004598404 | -4.020637e-05 | 0.3242845 |  |  |  | 2.142055 | 0.000649981 | 0.0194994 | 30.0195 | 30 | -0.000179004 | -0.00161101 | 8.99829 | 8.9999 | 144.7335 | 0.0649981 | 144.8275 | 0.0006497699 | -0.00017902 | -0.0004707498 | -5.242455e-05 | 0.380287 |  |  |  | 2.141349 | 0.000687709 | 0.0206313 | 30.0207 | 30 | -0.000199841 | -0.0017987 | 8.9989 | 9.0007 | 144.6858 | 0.0687709 | 144.7853 | 0.0006874726 | -0.000199861 | -0.0004876117 | -6.899125e-05 | 0.4098773 |  |  |  | 2.02714 | 0.000564651 | 0.0169393 | 30.0166 | 29.9996 | -0.00018626 | -0.00167642 | 8.99877 | 9.00045 | 136.9689 | 0.0564651 | 137.0463 | 0.0005644916 | -0.0001862773 | -0.0003782143 | -4.308628e-05 | 0.492518 |  |  |  | 2.102333 | 0.000615979 | 0.018479 | 30.0179 | 29.9994 | -0.000185917 | -0.00167325 | 8.99832 | 9 | 142.0495 | 0.0615979 | 142.137 | 0.0006157894 | -0.0001859343 | -0.0004298551 | -4.20934e-05 | 0.4325511 |  |  |  | 2.127062 | 0.00062905 | 0.0188718 | 30.0194 | 30.0005 | -0.000188902 | -0.00170002 | 8.99778 | 8.99949 | 143.7204 | 0.062905 | 143.8108 | 0.0006288522 | -0.0001889198 | -0.0004399324 | -4.828655e-05 | 0.4294293 |  |  |  | 2.121967 | 0.000536838 | 0.0161046 | 30.0152 | 29.9991 | -0.000189647 | -0.00170687 | 8.99855 | 9.00026 | 143.3762 | 0.0536838 | 143.4531 | 0.000536694 | -0.000189665 | -0.000347029 | -4.829084e-05 | 0.5465393 |  |  |  | 2.104985 | 0.000538913 | 0.0161672 | 30.0159 | 29.9997 | -0.000190349 | -0.00171299 | 8.99747 | 8.99919 | 142.2287 | 0.0538913 | 142.3054 | 0.0005387678 | -0.0001903671 | -0.0003484007 | -3.596973e-05 | 0.5464028 |  |  |  | 2.096148 | 0.000548116 | 0.0164434 | 30.0164 | 29.9999 | -0.000164987 | -0.00148489 | 8.99855 | 9.00003 | 141.6317 | 0.0548116 | 141.7093 | 0.0005479658 | -0.0001650006 | -0.0003829652 | -1.671932e-05 | 0.4308501 |  |  |  | 2.296548 | 0.000585293 | 0.0175587 | 30.0173 | 29.9998 | -0.000199174 | -0.00179257 | 8.99826 | 9.00005 | 155.1722 | 0.0585293 | 155.263 | 0.0005851218 | -0.0001991938 | -0.0003859279 | -3.69799e-05 | 0.5161426 |  |  |  | 2.06372 | 0.000559166 | 0.0167754 | 30.0176 | 30.0008 | -0.00017499 | -0.00157491 | 8.99842 | 8.99999 | 139.4406 | 0.0559166 | 139.5185 | 0.0005590097 | -0.0001750053 | -0.0003840044 | -1.434136e-05 | 0.4557378 |  |  |  | 2.012373 | 0.000551119 | 0.0165336 | 30.0165 | 30 | -0.00017286 | -0.00155574 | 8.99846 | 9.00002 | 135.9712 | 0.0551119 | 136.0461 | 0.0005509672 | -0.0001728749 | -0.0003780922 | -4.362338e-05 | 0.4572295
78 |  | 2.295201 | 0.000759885 | 0.0227965 | 30.0228 | 30 | -0.000207625 | -0.00186862 | 8.99807 | 8.99994 | 155.0811 | 0.0759885 | 155.199 | 0.0007595964 | -0.0002076466 | -0.0005519499 | -7.48878e-05 | 0.3762055 |  |  |  | 2.418285 | 0.000665139 | 0.0199542 | 30.02 | 30 | -0.000189056 | -0.00170151 | 8.99836 | 9.00006 | 163.3976 | 0.0665139 | 163.5063 | 0.0006649179 | -0.0001890739 | -0.000475844 | -3.078194e-05 | 0.3973442 |  |  |  | 2.233831 | 0.000633014 | 0.0189904 | 30.019 | 30 | -0.000152796 | -0.0013751 | 8.99819 | 8.99957 | 150.9345 | 0.0633014 | 151.03 | 0.0006328137 | -0.0001528077 | -0.0004800061 | -1.882868e-05 | 0.3183453 |  |  |  | 2.148526 | 0.000602338 | 0.0180705 | 30.0187 | 30.0006 | -0.000188302 | -0.00169471 | 8.99825 | 8.99994 | 145.1707 | 0.0602338 | 145.2581 | 0.0006021567 | -0.0001883197 | -0.0004138369 | -4.687248e-05 | 0.4550578 |  |  |  | 2.184575 | 0.000628177 | 0.0188453 | 30.0188 | 30 | -0.000178208 | -0.00160377 | 8.99784 | 8.99945 | 147.6064 | 0.0628177 | 147.6991 | 0.0006279798 | -0.0001782239 | -0.0004497559 | -1.183473e-05 | 0.396268 |  |  |  | 1.884731 | 0.000545298 | 0.0163589 | 30.0163 | 30 | -0.000168147 | -0.00151332 | 8.99847 | 8.99998 | 127.3467 | 0.0545298 | 127.4161 | 0.0005451494 | -0.0001681611 | -0.0003769882 | -5.445857e-05 | 0.4460647 |  |  |  | 2.261121 | 0.000891626 | 0.0267487 | 30.0267 | 29.9999 | -0.000247183 | -0.00222486 | 8.99864 | 9.00086 | 152.7784 | 0.0891626 | 152.9147 | 0.0008912287 | -0.0002472136 | -0.0006440152 | -4.350831e-05 | 0.3838629 |  |  |  | 2.025862 | 0.000685506 | 0.0205648 | 30.02 | 29.9995 | -0.000174484 | -0.00153621 | 8.80275 | 8.80429 | 136.8826 | 0.0685506 | 136.9764 | 0.0006852711 | -0.0001744992 | -0.0005107719 | -6.310458e-05 | 0.3416382 |  |  |  | 2.169671 | 0.000662805 | 0.0198844 | 30.0202 | 30.0003 | -0.000237509 | -0.00213758 | 8.99787 | 9.00001 | 146.5994 | 0.0662805 | 146.6966 | 0.0006625854 | -0.0002375372 | -0.0004250482 | -5.781535e-05 | 0.5588477 |  |  |  | 2.054073 | 0.000612648 | 0.0183795 | 30.0185 | 30.0001 | -0.000160004 | -0.00144002 | 8.99847 | 8.99991 | 138.7887 | 0.0612648 | 138.8737 | 0.0006124604 | -0.0001600168 | -0.0004524436 | -4.774776e-05 | 0.3536724 |  |  |  | 2.176366 | 0.000666353 | 0.0199906 | 30.02 | 30 | -0.00020216 | -0.00181942 | 8.99808 | 8.9999 | 147.0517 | 0.0666353 | 147.1497 | 0.0006661311 | -0.0002021804 | -0.0004639506 | -4.732237e-05 | 0.4357801 |  |  |  | 2.176289 | 0.000699891 | 0.0209967 | 30.021 | 30 | -0.000214331 | -0.00192913 | 8.99877 | 9.0007 | 147.0465 | 0.0699891 | 147.1495 | 0.0006996462 | -0.000214354 | -0.0004852922 | -6.916995e-05 | 0.4417008 |  |  |  | 2.060252 | 0.000578922 | 0.0173674 | 30.017 | 29.9996 | -0.000170238 | -0.00153222 | 8.99892 | 9.00045 | 139.2062 | 0.0578922 | 139.2868 | 0.0005787545 | -0.0001702525 | -0.000408502 | -3.87565e-05 | 0.4167727 |  |  |  | 2.136841 | 0.000618683 | 0.0185601 | 30.018 | 29.9994 | -0.000195419 | -0.00175877 | 8.99824 | 9 | 144.3812 | 0.0618683 | 144.4705 | 0.0006184917 | -0.0001954381 | -0.0004230536 | -5.019163e-05 | 0.4619701 |  |  |  | 2.160858 | 0.000644377 | 0.0193317 | 30.0199 | 30.0005 | -0.000177865 | -0.00160069 | 8.99788 | 8.99949 | 146.0039 | 0.0644377 | 146.098 | 0.0006441695 | -0.0001778808 | -0.0004662887 | -4.373882e-05 | 0.3814822 |  |  |  | 2.157078125 | 0.000551811 | 0.0165538 | 30.0156 | 29.9991 | -0.000167601 | -0.00150846 | 8.99875 | 9.00026 | 145.7485 | 0.0551811 | 145.8289 | 0.0005516588 | -0.000167615 | -0.0003840438 | -4.301426e-05 | 0.4364478 |  |  |  | 2.139378 | 0.000551072 | 0.016532 | 30.0162 | 29.9997 | -0.000213923 | -0.00192514 | 8.99726 | 8.99919 | 144.5526 | 0.0551072 | 144.6323 | 0.0005509202 | -0.0002139459 | -0.0003369743 | -3.321507e-05 | 0.6349026 |  |  |  | 2.131191 | 0.0005659 | 0.016977 | 30.0169 | 29.9999 | -0.000162947 | -0.00146653 | 8.99856 | 9.00003 | 143.9994 | 0.05659 | 144.0809 | 0.0005657399 | -0.0001629603 | -0.0004027797 | -8.395717e-06 | 0.4045891 |  |  |  | 2.33176 | 0.000618724 | 0.0185616 | 30.0183 | 29.9998 | -0.00017878 | -0.00160903 | 8.99844 | 9.00005 | 157.5514 | 0.0618724 | 157.6488 | 0.0006185327 | -0.000178796 | -0.0004397367 | -1.312865e-05 | 0.4065978 |  |  |  | 2.097985 | 0.000572063 | 0.0171624 | 30.018 | 30.0008 | -0.000175585 | -0.00158026 | 8.99841 | 8.99999 | 141.7558 | 0.0572063 | 141.8368 | 0.0005718994 | -0.0001756004 | -0.000396299 | -1.097877e-05 | 0.4431008 |  |  |  | 2.044726 | 0.000567674 | 0.0170302 | 30.017 | 30 | -0.000167833 | -0.0015105 | 8.99851 | 9.00002 | 138.1572 | 0.0567674 | 138.2356 | 0.0005675129 | -0.0001678471 | -0.0003996658 | -3.664697e-05 | 0.4199685
79 |  | 2.330747 | 0.000774666 | 0.02324 | 30.0232 | 30 | -0.000201897 | -0.00181706 | 8.99812 | 8.99994 | 157.4829 | 0.0774666 | 157.6049 | 0.0007743661 | -0.0002019174 | -0.0005724487 | -7.305435e-05 | 0.3527257 |  |  |  | 2.453558 | 0.000675835 | 0.0202751 | 30.0203 | 30 | -0.000185029 | -0.00166527 | 8.99839 | 9.00006 | 165.7809 | 0.0675835 | 165.893 | 0.0006756067 | -0.0001850461 | -0.0004905606 | -3.024808e-05 | 0.3772136 |  |  |  | 2.268458 | 0.000645623 | 0.0193687 | 30.0194 | 30 | -0.000161336 | -0.00145196 | 8.99811 | 8.99957 | 153.2742 | 0.0645623 | 153.3731 | 0.0006454147 | -0.000161349 | -0.0004840657 | -1.633735e-05 | 0.3333205 |  |  |  | 2.183407 | 0.000616096 | 0.0184832 | 30.0191 | 30.0006 | -0.000192167 | -0.00172949 | 8.99821 | 8.99994 | 147.5275 | 0.0616096 | 147.6184 | 0.0006159063 | -0.0001921855 | -0.0004237208 | -4.366893e-05 | 0.4535663 |  |  |  | 2.218937 | 0.000641112 | 0.0192333 | 30.0192 | 30 | -0.000163981 | -0.00147574 | 8.99797 | 8.99945 | 149.9282 | 0.0641112 | 150.0243 | 0.0006409066 | -0.0001639944 | -0.0004769121 | -8.980167e-06 | 0.3438672 |  |  |  | 1.916621 | 0.000553384 | 0.0166015 | 30.0166 | 30 | -0.0001652 | -0.0014868 | 8.99849 | 8.99998 | 129.5014 | 0.0553384 | 129.5731 | 0.0005532309 | -0.0001652136 | -0.0003880173 | -5.652761e-05 | 0.4257894 |  |  |  | 2.297189 | 0.000898745 | 0.0269623 | 30.0269 | 29.9999 | -0.00025934 | -0.00233428 | 8.99853 | 9.00086 | 155.2155 | 0.0898745 | 155.355 | 0.0008983414 | -0.0002593736 | -0.0006389677 | -5.131273e-05 | 0.405926 |  |  |  | 2.0589375 | 0.000696008 | 0.0208799 | 30.0204 | 29.9995 | -0.000195198 | -0.00171858 | 8.80257 | 8.80429 | 139.1174 | 0.0696008 | 139.2142 | 0.0006957659 | -0.0001952171 | -0.0005005488 | -6.483625e-05 | 0.390006 |  |  |  | 2.204417 | 0.000667223 | 0.0200169 | 30.0203 | 30.0003 | -0.000210277 | -0.0018925 | 8.99812 | 9.00001 | 148.9471 | 0.0667223 | 149.0465 | 0.0006670005 | -0.0002102991 | -0.0004567014 | -6.494034e-05 | 0.460474 |  |  |  | 2.089177 | 0.000626281 | 0.0187885 | 30.0189 | 30.0001 | -0.00016154 | -0.00145384 | 8.99845 | 8.99991 | 141.1606 | 0.0626281 | 141.249 | 0.000626085 | -0.000161553 | -0.0004645319 | -4.541543e-05 | 0.347776 |  |  |  | 2.210698 | 0.000679852 | 0.0203955 | 30.0204 | 30 | -0.000192317 | -0.00173083 | 8.99817 | 8.9999 | 149.3715 | 0.0679852 | 149.473 | 0.000679621 | -0.0001923355 | -0.0004872855 | -4.50969e-05 | 0.394708 |  |  |  | 2.211493 | 0.000712469 | 0.0213741 | 30.0214 | 30 | -0.000208569 | -0.00187726 | 8.99882 | 9.0007 | 149.4252 | 0.0712469 | 149.5316 | 0.0007122153 | -0.0002085908 | -0.0005036246 | -6.904708e-05 | 0.4141791 |  |  |  | 2.093552 | 0.000583763 | 0.0175127 | 30.0171 | 29.9996 | -0.000203248 | -0.00182932 | 8.99862 | 9.00045 | 141.4562 | 0.0583763 | 141.5388 | 0.0005835927 | -0.0002032687 | -0.000380324 | -4.390239e-05 | 0.5344618 |  |  |  | 2.170906 | 0.000631882 | 0.0189561 | 30.0184 | 29.9994 | -0.000185324 | -0.00166791 | 8.99833 | 9 | 146.6829 | 0.0631882 | 146.7756 | 0.0006316824 | -0.0001853412 | -0.0004463413 | -4.766989e-05 | 0.4152454 |  |  |  | 2.194979 | 0.000648407 | 0.0194526 | 30.02 | 30.0005 | -0.000179865 | -0.00161869 | 8.99787 | 8.99949 | 148.3094 | 0.0648407 | 148.4055 | 0.0006481969 | -0.0001798812 | -0.0004683157 | -5.057636e-05 | 0.3841024 |  |  |  | 2.191521 | 0.000571301 | 0.0171385 | 30.0162 | 29.9991 | -0.000183458 | -0.00165117 | 8.99861 | 9.00026 | 148.0758 | 0.0571301 | 148.1604 | 0.0005711379 | -0.0001834748 | -0.000387663 | -3.30424e-05 | 0.4732843 |  |  |  | 2.173599 | 0.000566612 | 0.0169982 | 30.0167 | 29.9997 | -0.000209319 | -0.0018837 | 8.9973 | 8.99919 | 146.8648 | 0.0566612 | 146.948 | 0.0005664515 | -0.0002093409 | -0.0003571106 | -2.703651e-05 | 0.5862075 |  |  |  | 2.166209 | 0.000563308 | 0.0168992 | 30.0168 | 29.9999 | -0.000172612 | -0.00155351 | 8.99848 | 9.00003 | 146.3655 | 0.0563308 | 146.4479 | 0.0005631494 | -0.0001726269 | -0.0003905225 | -2.041842e-05 | 0.4420409 |  |  |  | 2.366632 | 0.000628637 | 0.018859 | 30.0186 | 29.9998 | -0.000181496 | -0.00163347 | 8.99842 | 9.00005 | 159.9075 | 0.0628637 | 160.0081 | 0.0006284395 | -0.0001815125 | -0.000446927 | -1.267464e-05 | 0.4061345 |  |  |  | 2.13196 | 0.000580691 | 0.0174212 | 30.0182 | 30.0008 | -0.000177154 | -0.00159439 | 8.9984 | 8.99999 | 144.0514 | 0.0580691 | 144.135 | 0.0005805225 | -0.0001771697 | -0.0004033528 | -1.180007e-05 | 0.4392425 |  |  |  | 2.077322 | 0.000580966 | 0.017429 | 30.0174 | 30 | -0.000168138 | -0.00151324 | 8.9985 | 9.00002 | 140.3596 | 0.0580966 | 140.4411 | 0.0005807973 | -0.0001681521 | -0.0004126452 | -3.30018e-05 | 0.4074981
80 |  | 2.36646 | 0.000792854 | 0.0237856 | 30.0238 | 30 | -0.000209902 | -0.00188911 | 8.99805 | 8.99994 | 159.896 | 0.0792854 | 160.0228 | 0.0007925399 | -0.000209924 | -0.0005826158 | -6.788111e-05 | 0.360313 |  |  |  | 2.489798 | 0.000686484 | 0.0205945 | 30.0206 | 30 | -0.000201116 | -0.00181005 | 8.99825 | 9.00006 | 168.2296 | 0.0686484 | 168.3451 | 0.0006862485 | -0.0002011362 | -0.0004851123 | -3.003984e-05 | 0.4146179 |  |  |  | 2.304062 | 0.000652621 | 0.0195786 | 30.0196 | 30 | -0.000151649 | -0.00136477 | 8.9982 | 8.99957 | 155.6799 | 0.0652621 | 155.7815 | 0.0006524081 | -0.0001516605 | -0.0005007476 | -1.973502e-05 | 0.3028681 |  |  |  | 2.218904 | 0.00061378 | 0.0184138 | 30.019 | 30.0006 | -0.00020766 | -0.00186892 | 8.99807 | 8.99994 | 149.9259 | 0.061378 | 150.018 | 0.0006135917 | -0.0002076816 | -0.0004059101 | -5.670502e-05 | 0.5116442 |  |  |  | 2.253465 | 0.000649637 | 0.0194891 | 30.0195 | 30 | -0.000172097 | -0.00154878 | 8.9979 | 8.99945 | 152.2612 | 0.0649637 | 152.3601 | 0.0006494261 | -0.0001721118 | -0.0004773143 | -1.057908e-05 | 0.3605838 |  |  |  | 1.948641 | 0.000571161 | 0.0171348 | 30.0171 | 30 | -0.000173013 | -0.00155712 | 8.99842 | 8.99998 | 131.6649 | 0.0571161 | 131.7401 | 0.0005709979 | -0.000173028 | -0.00039797 | -4.895847e-05 | 0.4347764 |  |  |  | 2.333098 | 0.000914295 | 0.0274288 | 30.0273 | 29.9999 | -0.000261644 | -0.00235502 | 8.99851 | 9.00086 | 157.6417 | 0.0914295 | 157.7859 | 0.0009138773 | -0.0002616782 | -0.0006521991 | -5.063649e-05 | 0.4012245 |  |  |  | 2.09185 | 0.000701182 | 0.0210351 | 30.0205 | 29.9995 | -0.000215027 | -0.00189316 | 8.80239 | 8.80429 | 141.3412 | 0.0701182 | 141.4403 | 0.0007009363 | -0.0002150501 | -0.0004858862 | -7.182826e-05 | 0.4425936 |  |  |  | 2.239093 | 0.000691721 | 0.0207519 | 30.0211 | 30.0003 | -0.00021449 | -0.00193041 | 8.99808 | 9.00001 | 151.2901 | 0.0691721 | 151.3947 | 0.0006914819 | -0.000214513 | -0.0004769689 | -5.19907e-05 | 0.4497422 |  |  |  | 2.12414 | 0.000645532 | 0.019366 | 30.0195 | 30.0001 | -0.000154742 | -0.00139267 | 8.99851 | 8.99991 | 143.523 | 0.0645532 | 143.6156 | 0.0006453237 | -0.000154754 | -0.0004905698 | -3.742752e-05 | 0.3154576 |  |  |  | 2.245499 | 0.000682445 | 0.0204733 | 30.0205 | 30 | -0.000194562 | -0.00175104 | 8.99815 | 8.9999 | 151.7229 | 0.0682445 | 151.8265 | 0.0006822122 | -0.0001945809 | -0.0004876313 | -5.391632e-05 | 0.3990329 |  |  |  | 2.246871 | 0.000734401 | 0.022032 | 30.0221 | 30 | -0.000220801 | -0.00198736 | 8.99871 | 9.0007 | 151.8156 | 0.0734401 | 151.9271 | 0.0007341315 | -0.0002208254 | -0.0005133061 | -5.964669e-05 | 0.4302022 |  |  |  | 2.127203125 | 0.000600871 | 0.0180259 | 30.0177 | 29.9996 | -0.000180433 | -0.00162398 | 8.99883 | 9.00045 | 143.7299 | 0.0600871 | 143.8163 | 0.0006006905 | -0.0001804493 | -0.0004202413 | -3.690143e-05 | 0.4293945 |  |  |  | 2.204862 | 0.000650671 | 0.0195197 | 30.0189 | 29.9994 | -0.000204746 | -0.00184271 | 8.99816 | 9 | 148.9772 | 0.0650671 | 149.0741 | 0.0006504594 | -0.000204767 | -0.0004456924 | -3.953184e-05 | 0.4594356 |  |  |  | 2.229265 | 0.000663299 | 0.0198993 | 30.0204 | 30.0005 | -0.000191638 | -0.00172464 | 8.99776 | 8.99949 | 150.626 | 0.0663299 | 150.7259 | 0.0006630791 | -0.0001916564 | -0.0004714227 | -4.66197e-05 | 0.4065488 |  |  |  | 2.225992 | 0.00057279 | 0.0171832 | 30.0163 | 29.9991 | -0.000193555 | -0.00174205 | 8.99852 | 9.00026 | 150.4049 | 0.057279 | 150.491 | 0.000572626 | -0.0001935737 | -0.0003790523 | -4.105839e-05 | 0.5106782 |  |  |  | 2.207777 | 0.000578167 | 0.0173448 | 30.017 | 29.9997 | -0.00021705 | -0.00195327 | 8.99723 | 8.99919 | 149.1741 | 0.0578167 | 149.2603 | 0.0005779999 | -0.0002170736 | -0.0003609264 | -2.482711e-05 | 0.6014345 |  |  |  | 2.201402 | 0.000586461 | 0.0175938 | 30.0175 | 29.9999 | -0.000167771 | -0.00150994 | 8.99852 | 9.00003 | 148.7434 | 0.0586461 | 148.8306 | 0.0005862891 | -0.0001677851 | -0.000418504 | -6.773198e-06 | 0.4009163 |  |  |  | 2.402014 | 0.000640765 | 0.0192228 | 30.019 | 29.9998 | -0.000194452 | -0.00175008 | 8.9983 | 9.00005 | 162.2982 | 0.0640765 | 162.4022 | 0.0006405598 | -0.0001944709 | -0.0004460889 | -1.014713e-05 | 0.4359465 |  |  |  | 2.16581 | 0.000585696 | 0.0175714 | 30.0184 | 30.0008 | -0.000191063 | -0.00171956 | 8.99827 | 8.99999 | 146.3385 | 0.0585696 | 146.4242 | 0.0005855245 | -0.0001910813 | -0.0003944433 | -1.620557e-05 | 0.4844328 |  |  |  | 2.110505 | 0.000588952 | 0.0176686 | 30.0177 | 30 | -0.00017895 | -0.00161055 | 8.99841 | 9.00002 | 142.6017 | 0.0588952 | 142.6857 | 0.0005887786 | -0.000178966 | -0.0004098126 | -3.483019e-05 | 0.4367021
81 |  | 2.40226 | 0.00079725 | 0.0239175 | 30.0239 | 30 | -0.000225045 | -0.00202539 | 8.99791 | 8.99994 | 162.3148 | 0.079725 | 162.4443 | 0.0007969324 | -0.0002250703 | -0.000571862 | -7.650871e-05 | 0.3935745 |  |  |  | 2.5273 | 0.000695228 | 0.0208569 | 30.0209 | 30 | -0.000192885 | -0.00173598 | 8.99832 | 9.00006 | 170.7635 | 0.0695228 | 170.8823 | 0.0006949864 | -0.0001929036 | -0.0005020828 | -3.209714e-05 | 0.3842067 |  |  |  | 2.339948 | 0.000674604 | 0.0202381 | 30.0203 | 30 | -0.000158837 | -0.00142946 | 8.99814 | 8.99957 | 158.1046 | 0.0674604 | 158.2112 | 0.0006743766 | -0.0001588496 | -0.0005155269 | -8.250222e-06 | 0.3081306 |  |  |  | 2.253835 | 0.000634967 | 0.0190494 | 30.0196 | 30.0006 | -0.000187001 | -0.001683 | 8.99826 | 8.99994 | 152.2862 | 0.0634967 | 152.3829 | 0.0006347655 | -0.0001870185 | -0.000447747 | -4.60979e-05 | 0.4176879 |  |  |  | 2.288734375 | 0.000661346 | 0.0198403 | 30.0198 | 30 | -0.000182183 | -0.00163955 | 8.99781 | 8.99945 | 154.6442 | 0.0661346 | 154.7465 | 0.0006611274 | -0.0001821996 | -0.0004789278 | -9.215356e-06 | 0.3804323 |  |  |  | 1.980569 | 0.000576031 | 0.0172809 | 30.0173 | 30 | -0.000160395 | -0.00144355 | 8.99854 | 8.99998 | 133.8223 | 0.0576031 | 133.8993 | 0.0005758652 | -0.0001604079 | -0.0004154573 | -5.425231e-05 | 0.3860995 |  |  |  | 2.368962 | 0.000926693 | 0.0278007 | 30.0277 | 29.9999 | -0.000265377 | -0.00238862 | 8.99847 | 9.00086 | 160.065 | 0.0926693 | 160.2133 | 0.0009262639 | -0.0002654122 | -0.0006608517 | -5.308858e-05 | 0.4016215 |  |  |  | 2.125728 | 0.000724604 | 0.0217377 | 30.0212 | 29.9995 | -0.00019319 | -0.0017009 | 8.80259 | 8.80429 | 143.6303 | 0.0724604 | 143.7343 | 0.0007243416 | -0.0001932087 | -0.0005311329 | -6.095631e-05 | 0.3637671 |  |  |  | 2.273822 | 0.000693582 | 0.0208077 | 30.0211 | 30.0003 | -0.000226995 | -0.00204296 | 8.99797 | 9.00001 | 153.6366 | 0.0693582 | 153.7432 | 0.0006933416 | -0.0002270208 | -0.0004663208 | -6.166396e-05 | 0.4868339 |  |  |  | 2.15871 | 0.000658479 | 0.0197544 | 30.0198 | 30.0001 | -0.000160268 | -0.00144239 | 8.99846 | 8.99991 | 145.8588 | 0.0658479 | 145.9548 | 0.0006582623 | -0.0001602808 | -0.0004979815 | -3.560945e-05 | 0.3218611 |  |  |  | 2.28023 | 0.000698844 | 0.0209653 | 30.021 | 30 | -0.000196671 | -0.00177002 | 8.99813 | 8.9999 | 154.0696 | 0.0698844 | 154.1773 | 0.0006985999 | -0.0001966903 | -0.0005019096 | -4.892661e-05 | 0.391884 |  |  |  | 2.282088 | 0.000724941 | 0.0217482 | 30.0218 | 30 | -0.000254889 | -0.00229418 | 8.9984 | 9.0007 | 154.1951 | 0.0724941 | 154.3069 | 0.0007246784 | -0.0002549215 | -0.0004697569 | -8.153353e-05 | 0.5426669 |  |  |  | 2.160955 | 0.00061188 | 0.0183562 | 30.018 | 29.9996 | -0.000185752 | -0.00167185 | 8.99878 | 9.00045 | 146.0104 | 0.061188 | 146.0998 | 0.0006116929 | -0.0001857693 | -0.0004259236 | -3.602264e-05 | 0.4361563 |  |  |  | 2.238771 | 0.000661535 | 0.0198457 | 30.0192 | 29.9994 | -0.000201713 | -0.00181542 | 8.99818 | 9 | 151.2683 | 0.0661535 | 151.3684 | 0.0006613163 | -0.0002017333 | -0.0004595829 | -3.929406e-05 | 0.4389487 |  |  |  | 2.262762 | 0.000678653 | 0.02036 | 30.0209 | 30.0005 | -0.000182981 | -0.00164673 | 8.99784 | 8.99949 | 152.8894 | 0.0678653 | 152.9931 | 0.0006784228 | -0.0001829977 | -0.0004954251 | -4.195126e-05 | 0.3693752 |  |  |  | 2.26067 | 0.000583752 | 0.017512 | 30.0166 | 29.9991 | -0.00019968 | -0.00179717 | 8.99846 | 9.00026 | 152.748 | 0.0583752 | 152.8372 | 0.0005835817 | -0.0001996999 | -0.0003838817 | -3.967007e-05 | 0.5202121 |  |  |  | 2.241956 | 0.000583707 | 0.017511 | 30.0172 | 29.9997 | -0.000228014 | -0.00205194 | 8.99714 | 8.99919 | 151.4835 | 0.0583707 | 151.572 | 0.0005835367 | -0.00022804 | -0.0003554967 | -2.862638e-05 | 0.6414687 |  |  |  | 2.236062 | 0.000599344 | 0.0179803 | 30.0179 | 29.9999 | -0.000185216 | -0.00166695 | 8.99836 | 9.00003 | 151.0853 | 0.0599344 | 151.1758 | 0.0005991645 | -0.0001852332 | -0.0004139313 | -3.243173e-06 | 0.4474973 |  |  |  | 2.436993 | 0.000650619 | 0.0195184 | 30.0193 | 29.9998 | -0.000197413 | -0.00177673 | 8.99828 | 9.00005 | 164.6617 | 0.0650619 | 164.7688 | 0.0006504074 | -0.0001974325 | -0.000452975 | -9.781824e-06 | 0.4358574 |  |  |  | 2.19993 | 0.000602542 | 0.0180767 | 30.0189 | 30.0008 | -0.000187301 | -0.00168571 | 8.99831 | 8.99999 | 148.6439 | 0.0602542 | 148.7335 | 0.0006023605 | -0.0001873185 | -0.000415042 | -8.859302e-06 | 0.4513243 |  |  |  | 2.142991 | 0.000600365 | 0.018011 | 30.018 | 30 | -0.000178094 | -0.00160285 | 8.99841 | 9.00002 | 144.7967 | 0.0600365 | 144.8837 | 0.0006001849 | -0.0001781099 | -0.000422075 | -3.303036e-05 | 0.4219863
82 |  | 2.437385 | 0.000806567 | 0.024197 | 30.0242 | 30 | -0.000227496 | -0.00204745 | 8.99789 | 8.99994 | 164.6882 | 0.0806567 | 164.821 | 0.0008062419 | -0.0002275219 | -0.00057872 | -7.997866e-05 | 0.3931467 |  |  |  | 2.565264 | 0.000711024 | 0.0213307 | 30.0214 | 30 | -0.000193223 | -0.00173902 | 8.99832 | 9.00006 | 173.3287 | 0.0711024 | 173.4519 | 0.0007107713 | -0.0001932417 | -0.0005175297 | -2.724578e-05 | 0.3733924 |  |  |  | 2.375506 | 0.000668663 | 0.0200599 | 30.0201 | 30 | -0.000182392 | -0.00164145 | 8.99792 | 8.99957 | 160.5072 | 0.0668663 | 160.6145 | 0.0006684395 | -0.0001824086 | -0.0004860309 | -2.455646e-05 | 0.3753025 |  |  |  | 2.288503 | 0.000645787 | 0.019374 | 30.02 | 30.0006 | -0.000199907 | -0.00179915 | 8.99814 | 8.99994 | 154.6286 | 0.0645787 | 154.7284 | 0.0006455786 | -0.000199927 | -0.0004456516 | -4.576518e-05 | 0.4486172 |  |  |  | 2.324056 | 0.000695154 | 0.0208546 | 30.0208 | 30 | -0.000181184 | -0.00163056 | 8.99782 | 8.99945 | 157.0308 | 0.0695154 | 157.14 | 0.0006949125 | -0.0001812004 | -0.0005137121 | 1.420141e-05 | 0.3527276 |  |  |  | 2.013142 | 0.000589593 | 0.0176878 | 30.0177 | 30 | -0.000172449 | -0.00155204 | 8.99843 | 8.99998 | 136.0231 | 0.0589593 | 136.1033 | 0.0005894193 | -0.0001724639 | -0.0004169554 | -5.106986e-05 | 0.4136267 |  |  |  | 2.404681 | 0.000940739 | 0.0282221 | 30.0281 | 29.9999 | -0.000261415 | -0.00235296 | 8.99851 | 9.00086 | 162.4785 | 0.0940739 | 162.6313 | 0.0009402968 | -0.0002614492 | -0.0006788476 | -5.383622e-05 | 0.3851368 |  |  |  | 2.159745 | 0.000734834 | 0.0220446 | 30.0215 | 29.9995 | -0.000196773 | -0.00173245 | 8.80256 | 8.80429 | 145.9287 | 0.0734834 | 146.0359 | 0.0007345641 | -0.0001967924 | -0.0005377718 | -6.330861e-05 | 0.3659403 |  |  |  | 2.310476 | 0.000710723 | 0.0213219 | 30.0216 | 30.0003 | -0.00023331 | -0.00209979 | 8.99791 | 9.00001 | 156.1133 | 0.0710723 | 156.2242 | 0.0007104706 | -0.0002333372 | -0.0004771333 | -5.671883e-05 | 0.4890399 |  |  |  | 2.19375 | 0.000663039 | 0.0198912 | 30.02 | 30.0001 | -0.000159308 | -0.00143375 | 8.99847 | 8.99991 | 148.2264 | 0.0663039 | 148.3247 | 0.0006628193 | -0.0001593207 | -0.0005034986 | -4.231871e-05 | 0.3164273 |  |  |  | 2.31526 | 0.000710182 | 0.0213054 | 30.0213 | 30 | -0.000194675 | -0.00175206 | 8.99815 | 8.9999 | 156.4365 | 0.0710182 | 156.5476 | 0.0007099299 | -0.000194694 | -0.000515236 | -4.908906e-05 | 0.3778734 |  |  |  | 2.317602 | 0.000768354 | 0.0230506 | 30.0231 | 30 | -0.000211227 | -0.00190119 | 8.9988 | 9.0007 | 156.5947 | 0.0768354 | 156.715 | 0.000768059 | -0.0002112493 | -0.0005568097 | -5.073464e-05 | 0.3793923 |  |  |  | 2.194392 | 0.000619309 | 0.018579 | 30.0182 | 29.9996 | -0.000198708 | -0.00178846 | 8.99866 | 9.00045 | 148.2697 | 0.0619309 | 148.3615 | 0.0006191173 | -0.0001987277 | -0.0004203896 | -3.862537e-05 | 0.4727228 |  |  |  | 2.272419 | 0.000658031 | 0.0197405 | 30.0191 | 29.9994 | -0.000220353 | -0.00198318 | 8.99801 | 9 | 153.5418 | 0.0658031 | 153.6429 | 0.0006578146 | -0.0002203773 | -0.0004374373 | -5.332318e-05 | 0.5037917 |  |  |  | 2.297709 | 0.000689362 | 0.0206812 | 30.0212 | 30.0005 | -0.00016224 | -0.00146007 | 8.99802 | 8.99949 | 155.2506 | 0.0689362 | 155.3576 | 0.0006891245 | -0.0001622532 | -0.0005268713 | -4.238293e-05 | 0.3079559 |  |  |  | 2.295676 | 0.000599803 | 0.0179935 | 30.0171 | 29.9991 | -0.000204037 | -0.00183638 | 8.99842 | 9.00026 | 155.1132 | 0.0599803 | 155.2063 | 0.0005996232 | -0.0002040578 | -0.0003955654 | -3.328946e-05 | 0.5158637 |  |  |  | 2.276048 | 0.0005961 | 0.0178828 | 30.0176 | 29.9997 | -0.000220818 | -0.00198718 | 8.9972 | 8.99919 | 153.787 | 0.05961 | 153.8787 | 0.0005959224 | -0.0002208424 | -0.00037508 | -2.55571e-05 | 0.5887874 |  |  |  | 2.270765 | 0.000600862 | 0.0180258 | 30.0179 | 29.9999 | -0.000184816 | -0.00166335 | 8.99837 | 9.00003 | 153.43 | 0.0600862 | 153.5222 | 0.0006006816 | -0.0001848331 | -0.0004158485 | -1.107603e-05 | 0.4444722 |  |  |  | 2.47197 | 0.000657781 | 0.0197333 | 30.0195 | 29.9998 | -0.00021197 | -0.00190774 | 8.99815 | 9.00005 | 167.025 | 0.0657781 | 167.1348 | 0.0006575648 | -0.0002119925 | -0.0004455723 | -1.21047e-05 | 0.4757757 |  |  |  | 2.233498 | 0.000618466 | 0.0185545 | 30.0194 | 30.0008 | -0.000182274 | -0.00164046 | 8.99835 | 8.99999 | 150.912 | 0.0618466 | 151.0053 | 0.0006182748 | -0.0001822906 | -0.0004359842 | -2.281327e-06 | 0.4181129 |  |  |  | 2.175405 | 0.000605095 | 0.0181529 | 30.0182 | 30 | -0.000179714 | -0.00161743 | 8.9984 | 9.00002 | 146.9868 | 0.0605095 | 147.0758 | 0.000604912 | -0.0001797302 | -0.0004251819 | -3.788394e-05 | 0.4227136
83 |  | 2.472889 | 0.000826076 | 0.0247823 | 30.0248 | 30 | -0.000225327 | -0.00202793 | 8.99791 | 8.99994 | 167.0871 | 0.0826076 | 167.2251 | 0.000825735 | -0.0002253524 | -0.0006003826 | -7.341222e-05 | 0.375348 |  |  |  | 2.603111 | 0.000727254 | 0.0218176 | 30.0218 | 30 | -0.000189068 | -0.00170162 | 8.99836 | 9.00006 | 175.8859 | 0.0727254 | 176.0138 | 0.0007269897 | -0.0001890859 | -0.0005379038 | -2.192787e-05 | 0.3515236 |  |  |  | 2.41157 | 0.000686019 | 0.0205806 | 30.0206 | 30 | -0.000176673 | -0.00158998 | 8.99798 | 8.99957 | 162.9439 | 0.0686019 | 163.0557 | 0.0006857838 | -0.0001766886 | -0.0005090952 | -1.774527e-05 | 0.347064 |  |  |  | 2.323271 | 0.000661642 | 0.0198496 | 30.0204 | 30.0006 | -0.000207486 | -0.00186736 | 8.99808 | 8.99994 | 156.9778 | 0.0661642 | 157.0816 | 0.0006614232 | -0.0002075075 | -0.0004539157 | -4.043474e-05 | 0.4571499 |  |  |  | 2.359001 | 0.000687145 | 0.0206143 | 30.0206 | 30 | -0.000180055 | -0.0016204 | 8.99782 | 8.99945 | 159.392 | 0.0687145 | 159.5015 | 0.000686909 | -0.0001800712 | -0.0005068378 | -4.031938e-06 | 0.3552837 |  |  |  | 2.04526 | 0.000600039 | 0.0180012 | 30.018 | 30 | -0.000187004 | -0.00168303 | 8.9983 | 8.99998 | 138.1933 | 0.0600039 | 138.2762 | 0.000599859 | -0.0001870215 | -0.0004128376 | -5.085542e-05 | 0.4530147 |  |  |  | 2.441278 | 0.000965495 | 0.0289648 | 30.0289 | 29.9999 | -0.000250598 | -0.00225559 | 8.99861 | 9.00086 | 164.9512 | 0.0965495 | 165.1105 | 0.0009650292 | -0.0002506294 | -0.0007143998 | -4.42586e-05 | 0.3508251 |  |  |  | 2.193884 | 0.000750672 | 0.0225198 | 30.022 | 29.9995 | -0.000200956 | -0.00176928 | 8.80252 | 8.80429 | 148.2354 | 0.0750672 | 148.3467 | 0.0007503904 | -0.0002009762 | -0.0005494142 | -6.010738e-05 | 0.3658009 |  |  |  | 2.347518 | 0.000720632 | 0.0216192 | 30.0219 | 30.0003 | -0.000225773 | -0.00203196 | 8.99798 | 9.00001 | 158.6161 | 0.0720632 | 158.7304 | 0.0007203725 | -0.0002257985 | -0.000494574 | -5.912428e-05 | 0.4565515 |  |  |  | 2.228432 | 0.000673645 | 0.0202094 | 30.0203 | 30.0001 | -0.000162847 | -0.00146561 | 8.99844 | 8.99991 | 150.5698 | 0.0673645 | 150.6712 | 0.0006734182 | -0.0001628603 | -0.0005105579 | -4.28752e-05 | 0.3189849 |  |  |  | 2.350409 | 0.00073442 | 0.0220326 | 30.022 | 30 | -0.000199682 | -0.00179711 | 8.9981 | 8.9999 | 158.8114 | 0.073442 | 158.928 | 0.0007341504 | -0.0001997019 | -0.0005344485 | -3.641004e-05 | 0.3736598 |  |  |  | 2.352948 | 0.0007677 | 0.023031 | 30.0231 | 30 | -0.000220597 | -0.00198552 | 8.99871 | 9.0007 | 158.983 | 0.07677 | 159.105 | 0.0007674055 | -0.0002206213 | -0.0005467841 | -6.387535e-05 | 0.4034889 |  |  |  | 2.228016 | 0.000629489 | 0.0188844 | 30.0185 | 29.9996 | -0.000198408 | -0.00178576 | 8.99866 | 9.00045 | 150.5416 | 0.0629489 | 150.6364 | 0.000629291 | -0.0001984277 | -0.0004308633 | -3.853713e-05 | 0.4605352 |  |  |  | 2.306854 | 0.000685378 | 0.0205609 | 30.02 | 29.9994 | -0.000195234 | -0.00175711 | 8.99824 | 9 | 155.8685 | 0.0685378 | 155.9753 | 0.0006851432 | -0.0001952531 | -0.0004898902 | -3.679041e-05 | 0.398565 |  |  |  | 2.332344 | 0.000701961 | 0.0210592 | 30.0216 | 30.0005 | -0.000215225 | -0.00193691 | 8.99755 | 8.99949 | 157.5908 | 0.0701961 | 157.7014 | 0.0007017147 | -0.0002152482 | -0.0004864666 | -4.082872e-05 | 0.4424727 |  |  |  | 2.330833 | 0.000605445 | 0.0181628 | 30.0172 | 29.9991 | -0.000204401 | -0.00183966 | 8.99842 | 9.00026 | 157.4887 | 0.0605445 | 157.5841 | 0.0006052618 | -0.0002044219 | -0.0004008399 | -3.734739e-05 | 0.5099839 |  |  |  | 2.310463 | 0.000606823 | 0.0182045 | 30.0179 | 29.9997 | -0.000226726 | -0.00204035 | 8.99715 | 8.99919 | 156.1124 | 0.0606823 | 156.2071 | 0.000606639 | -0.0002267517 | -0.0003798873 | -2.424441e-05 | 0.5968921 |  |  |  | 2.306175 | 0.000613329 | 0.0183998 | 30.0183 | 29.9999 | -0.000192617 | -0.00173356 | 8.9983 | 9.00003 | 155.8227 | 0.0613329 | 155.9182 | 0.000613141 | -0.0001926356 | -0.0004205054 | -8.164174e-06 | 0.4581048 |  |  |  | 2.50729 | 0.00067354 | 0.020206 | 30.02 | 29.9998 | -0.000209768 | -0.00188792 | 8.99817 | 9.00005 | 169.4115 | 0.067354 | 169.5256 | 0.0006733133 | -0.00020979 | -0.0004635233 | -5.935333e-06 | 0.4525986 |  |  |  | 2.266916 | 0.000627594 | 0.0188283 | 30.0196 | 30.0008 | -0.000208382 | -0.00187544 | 8.99812 | 8.99999 | 153.17 | 0.0627594 | 153.2661 | 0.0006273971 | -0.0002084037 | -0.0004189934 | -2.44969e-06 | 0.4973914 |  |  |  | 2.208631 | 0.000617335 | 0.01852 | 30.0185 | 30 | -0.00018296 | -0.00164664 | 8.99837 | 9.00002 | 149.2318 | 0.0617335 | 149.324 | 0.0006171445 | -0.0001829767 | -0.0004341678 | -3.547708e-05 | 0.4214425
84 |  | 2.508653 | 0.00083898 | 0.0251694 | 30.0252 | 30 | -0.000232883 | -0.00209593 | 8.99784 | 8.99994 | 169.5036 | 0.083898 | 169.6458 | 0.0008386283 | -0.0002329101 | -0.0006057181 | -7.353455e-05 | 0.384519 |  |  |  | 2.640792 | 0.000742702 | 0.0222811 | 30.0223 | 30 | -0.000206472 | -0.00185826 | 8.9982 | 9.00006 | 178.4319 | 0.0742702 | 178.5644 | 0.0007424263 | -0.0002064933 | -0.000535933 | -1.734406e-05 | 0.3852969 |  |  |  | 2.446755 | 0.000693349 | 0.0208005 | 30.0208 | 30 | -0.000167669 | -0.00150895 | 8.99806 | 8.99957 | 165.3213 | 0.0693349 | 165.4359 | 0.0006931087 | -0.0001676831 | -0.0005254257 | -2.069011e-05 | 0.3191375 |  |  |  | 2.358322 | 0.000671705 | 0.0201515 | 30.0207 | 30.0006 | -0.000210141 | -0.00189126 | 8.99805 | 8.99994 | 159.3461 | 0.0671705 | 159.4531 | 0.0006714795 | -0.0002101631 | -0.0004613164 | -4.097464e-05 | 0.4555725 |  |  |  | 2.394563 | 0.000692487 | 0.0207746 | 30.0207 | 30 | -0.000181539 | -0.00163375 | 8.99781 | 8.99945 | 161.7948 | 0.0692487 | 161.9068 | 0.0006922473 | -0.0001815555 | -0.0005106919 | -9.113175e-06 | 0.3555089 |  |  |  | 2.077748 | 0.000608158 | 0.0182447 | 30.0182 | 30 | -0.000183639 | -0.00165275 | 8.99833 | 8.99998 | 140.3884 | 0.0608158 | 140.4737 | 0.0006079731 | -0.0001836559 | -0.0004243173 | -5.30828e-05 | 0.4328267 |  |  |  | 2.479157 | 0.000970354 | 0.0291105 | 30.029 | 29.9999 | -0.000275893 | -0.00248328 | 8.99838 | 9.00086 | 167.5106 | 0.0970354 | 167.6732 | 0.0009698835 | -0.0002759311 | -0.0006939524 | -5.50694e-05 | 0.3976224 |  |  |  | 2.228554 | 0.000760659 | 0.0228194 | 30.0223 | 29.9995 | -0.000203912 | -0.0017953 | 8.80249 | 8.80429 | 150.578 | 0.0760659 | 150.6925 | 0.0007603698 | -0.0002039328 | -0.0005564371 | -6.294424e-05 | 0.3664975 |  |  |  | 2.384724 | 0.000724845 | 0.0217456 | 30.0221 | 30.0003 | -0.000218537 | -0.00196683 | 8.99804 | 9.00001 | 161.13 | 0.0724845 | 161.2468 | 0.0007245824 | -0.0002185609 | -0.0005060215 | -6.727198e-05 | 0.4319201 |  |  |  | 2.263201 | 0.00069022 | 0.0207067 | 30.0208 | 30.0001 | -0.000160681 | -0.00144611 | 8.99846 | 8.99991 | 152.919 | 0.069022 | 153.0246 | 0.0006899819 | -0.0001606939 | -0.000529288 | -3.749949e-05 | 0.3036039 |  |  |  | 2.385254 | 0.000739595 | 0.0221878 | 30.0222 | 30 | -0.000204277 | -0.00183848 | 8.99806 | 8.9999 | 161.1658 | 0.0739595 | 161.285 | 0.0007393216 | -0.0002042979 | -0.0005350238 | -4.266667e-05 | 0.3818482 |  |  |  | 2.388741 | 0.000778843 | 0.0233653 | 30.0234 | 30 | -0.000219499 | -0.00197564 | 8.99872 | 9.0007 | 161.4014 | 0.0778843 | 161.5272 | 0.0007785399 | -0.0002195231 | -0.0005590168 | -6.539586e-05 | 0.392695 |  |  |  | 2.261576 | 0.000647009 | 0.01941 | 30.019 | 29.9996 | -0.000205419 | -0.00184886 | 8.9986 | 9.00045 | 152.8092 | 0.0647009 | 152.9081 | 0.0006467998 | -0.0002054401 | -0.0004413597 | -3.109951e-05 | 0.4654709 |  |  |  | 2.34159 | 0.000679268 | 0.0203776 | 30.0198 | 29.9994 | -0.000220392 | -0.00198353 | 8.99801 | 9 | 158.2155 | 0.0679268 | 158.323 | 0.0006790374 | -0.0002204163 | -0.0004586211 | -5.376248e-05 | 0.4806065 |  |  |  | 2.366929 | 0.000699776 | 0.0209937 | 30.0215 | 30.0005 | -0.000194338 | -0.00174894 | 8.99774 | 8.99949 | 159.9276 | 0.0699776 | 160.0396 | 0.0006995313 | -0.0001943569 | -0.0005051744 | -5.402129e-05 | 0.3847323 |  |  |  | 2.366023 | 0.000616622 | 0.0184981 | 30.0176 | 29.9991 | -0.000214735 | -0.00193267 | 8.99833 | 9.00026 | 159.8664 | 0.0616622 | 159.965 | 0.000616432 | -0.0002147581 | -0.0004016739 | -3.588634e-05 | 0.5346577 |  |  |  | 2.345282 | 0.000621376 | 0.0186411 | 30.0183 | 29.9997 | -0.000226519 | -0.00203849 | 8.99715 | 8.99919 | 158.465 | 0.0621376 | 158.5634 | 0.000621183 | -0.0002265447 | -0.0003946384 | -1.921704e-05 | 0.5740563 |  |  |  | 2.341452 | 0.000626749 | 0.0188024 | 30.0187 | 29.9999 | -0.000191965 | -0.00172769 | 8.9983 | 9.00003 | 158.2062 | 0.0626749 | 158.3054 | 0.0006265527 | -0.0001919834 | -0.0004345692 | -4.264864e-06 | 0.4417787 |  |  |  | 2.543273 | 0.000686187 | 0.0205855 | 30.0203 | 29.9998 | -0.000204486 | -0.00184038 | 8.99821 | 9.00005 | 171.8428 | 0.0686187 | 171.9607 | 0.0006859517 | -0.0002045069 | -0.0004814448 | -3.053678e-06 | 0.4247775 |  |  |  | 2.30125 | 0.000622046 | 0.0186619 | 30.0195 | 30.0008 | -0.000181897 | -0.00163707 | 8.99835 | 8.99999 | 155.4899 | 0.0622046 | 155.5866 | 0.0006218526 | -0.0001819135 | -0.0004399391 | -1.753021e-05 | 0.4134971 |  |  |  | 2.241405 | 0.000626942 | 0.0188083 | 30.0188 | 30 | -0.000185613 | -0.00167052 | 8.99835 | 9.00002 | 151.4463 | 0.0626942 | 151.5412 | 0.0006267456 | -0.0001856302 | -0.0004411153 | -3.556668e-05 | 0.4208202
85 |  | 2.54432 | 0.000848349 | 0.0254505 | 30.0254 | 30 | -0.000228875 | -0.00205986 | 8.99788 | 8.99994 | 171.9135 | 0.0848349 | 172.0594 | 0.0008479894 | -0.0002289012 | -0.0006190882 | -7.715095e-05 | 0.3697393 |  |  |  | 2.678891 | 0.000753057 | 0.0225917 | 30.0226 | 30 | -0.000210812 | -0.00189732 | 8.99816 | 9.00006 | 181.0062 | 0.0753057 | 181.1425 | 0.0007527736 | -0.0002108342 | -0.0005419394 | -1.796596e-05 | 0.3890366 |  |  |  | 2.482633 | 0.000708515 | 0.0212555 | 30.0213 | 30 | -0.00018753 | -0.00168769 | 8.99788 | 8.99957 | 167.7455 | 0.0708515 | 167.8643 | 0.0007082641 | -0.0001875476 | -0.0005207165 | -1.601248e-05 | 0.3601721 |  |  |  | 2.39373 | 0.000677253 | 0.020318 | 30.0209 | 30.0006 | -0.0002167 | -0.00195028 | 8.99799 | 8.99994 | 161.7385 | 0.0677253 | 161.8481 | 0.0006770238 | -0.0002167235 | -0.0004603003 | -4.613129e-05 | 0.4708307 |  |  |  | 2.429421 | 0.000725158 | 0.0217547 | 30.0217 | 30 | -0.000171184 | -0.00154056 | 8.9979 | 8.99945 | 164.1501 | 0.0725158 | 164.2691 | 0.0007248952 | -0.0001711987 | -0.0005536965 | 1.33016e-05 | 0.3091922 |  |  |  | 2.110308 | 0.000625392 | 0.0187618 | 30.0188 | 30 | -0.000185031 | -0.00166528 | 8.99831 | 8.99998 | 142.5884 | 0.0625392 | 142.6776 | 0.0006251965 | -0.0001850481 | -0.0004401484 | -4.623045e-05 | 0.4204221 |  |  |  | 2.517585 | 0.000983398 | 0.0295019 | 30.0294 | 29.9999 | -0.000286904 | -0.00258238 | 8.99828 | 9.00086 | 170.1071 | 0.0983398 | 170.2744 | 0.0009829148 | -0.0002869452 | -0.0006959696 | -5.7939e-05 | 0.4122955 |  |  |  | 2.26345 | 0.000778888 | 0.0233662 | 30.0228 | 29.9995 | -0.00020272 | -0.0017848 | 8.8025 | 8.80429 | 152.9358 | 0.0778888 | 153.0549 | 0.0007785848 | -0.0002027406 | -0.0005758443 | -5.763661e-05 | 0.3520753 |  |  |  | 2.421984375 | 0.000741598 | 0.0222482 | 30.0226 | 30.0003 | -0.000246925 | -0.00222233 | 8.99779 | 9.00001 | 163.6476 | 0.0741598 | 163.769 | 0.0007413232 | -0.0002469555 | -0.0004943677 | -6.291709e-05 | 0.4995381 |  |  |  | 2.29803125 | 0.000703379 | 0.0211014 | 30.0212 | 30.0001 | -0.000172758 | -0.0015548 | 8.99835 | 8.99991 | 155.2724 | 0.0703379 | 155.3816 | 0.0007031317 | -0.0001727729 | -0.0005303588 | -3.555503e-05 | 0.3257661 |  |  |  | 2.420044 | 0.000745637 | 0.0223691 | 30.0224 | 30 | -0.000204067 | -0.00183658 | 8.99806 | 8.9999 | 163.5165 | 0.0745637 | 163.6384 | 0.0007453592 | -0.0002040878 | -0.0005412713 | -4.80396e-05 | 0.3770527 |  |  |  | 2.424304 | 0.00079686 | 0.0239058 | 30.0239 | 30 | -0.000225821 | -0.00203255 | 8.99867 | 9.0007 | 163.8044 | 0.079686 | 163.9349 | 0.0007965427 | -0.0002258465 | -0.0005706962 | -5.997277e-05 | 0.3957386 |  |  |  | 2.29526 | 0.000659592 | 0.0197875 | 30.0194 | 29.9996 | -0.000205021 | -0.00184528 | 8.9986 | 9.00045 | 155.0852 | 0.0659592 | 155.1874 | 0.0006593746 | -0.000205042 | -0.0004543325 | -2.862998e-05 | 0.4513038 |  |  |  | 2.375533 | 0.000698712 | 0.0209609 | 30.0204 | 29.9994 | -0.000212288 | -0.0019106 | 8.99809 | 9 | 160.509 | 0.0698712 | 160.6212 | 0.000698468 | -0.0002123105 | -0.0004861575 | -4.496887e-05 | 0.4367114 |  |  |  | 2.402012 | 0.000716248 | 0.0214878 | 30.022 | 30.0005 | -0.000202432 | -0.00182179 | 8.99766 | 8.99949 | 162.2981 | 0.0716248 | 162.4144 | 0.0007159916 | -0.0002024525 | -0.0005135391 | -4.874281e-05 | 0.3942299 |  |  |  | 2.401343 | 0.000633514 | 0.0190048 | 30.0181 | 29.9991 | -0.00020551 | -0.00184964 | 8.99841 | 9.00026 | 162.2529 | 0.0633514 | 162.3557 | 0.0006333134 | -0.0002055311 | -0.0004277823 | -2.875369e-05 | 0.4804573 |  |  |  | 2.380186 | 0.000625916 | 0.0187773 | 30.0185 | 29.9997 | -0.000236156 | -0.00212521 | 8.99706 | 8.99919 | 160.8233 | 0.0625916 | 160.924 | 0.0006257202 | -0.0002361839 | -0.0003895363 | -2.421362e-05 | 0.6063206 |  |  |  | 2.377215 | 0.000637015 | 0.0191104 | 30.019 | 29.9999 | -0.000185573 | -0.00167017 | 8.99836 | 9.00003 | 160.6227 | 0.0637015 | 160.725 | 0.0006368122 | -0.0001855902 | -0.000451222 | -3.646983e-06 | 0.4113058 |  |  |  | 2.579491 | 0.000696099 | 0.0208828 | 30.0206 | 29.9998 | -0.000202362 | -0.00182127 | 8.99823 | 9.00005 | 174.2899 | 0.0696099 | 174.4113 | 0.0006958568 | -0.0002023825 | -0.0004934744 | -2.96744e-06 | 0.4101175 |  |  |  | 2.335453 | 0.000641478 | 0.0192449 | 30.0201 | 30.0008 | -0.00020209 | -0.00181881 | 8.99817 | 8.99999 | 157.8009 | 0.0641478 | 157.9021 | 0.0006412723 | -0.0002021104 | -0.0004391619 | -7.62592e-06 | 0.4602185 |  |  |  | 2.274324 | 0.000642163 | 0.0192649 | 30.0193 | 30 | -0.000194064 | -0.00174658 | 8.99827 | 9.00002 | 153.6705 | 0.0642163 | 153.7692 | 0.0006419569 | -0.0001940828 | -0.0004478741 | -3.009276e-05 | 0.4333424
86 |  | 2.580768 | 0.000858043 | 0.0257413 | 30.0257 | 30 | -0.00024052 | -0.00216466 | 8.99778 | 8.99994 | 174.3762 | 0.0858043 | 174.5258 | 0.0008576751 | -0.0002405489 | -0.0006171262 | -8.072689e-05 | 0.3897889 |  |  |  | 2.717191 | 0.000763994 | 0.0229198 | 30.0229 | 30 | -0.000213074 | -0.00191768 | 8.99814 | 9.00006 | 183.594 | 0.0763994 | 183.7342 | 0.0007637023 | -0.0002130967 | -0.0005506056 | -1.80649e-05 | 0.3870224 |  |  |  | 2.519361 | 0.000727332 | 0.02182 | 30.0218 | 30 | -0.000192274 | -0.00173038 | 8.99784 | 8.99957 | 170.2271 | 0.0727332 | 170.3509 | 0.0007270676 | -0.0001922925 | -0.0005347751 | -7.937661e-06 | 0.3595763 |  |  |  | 2.429466 | 0.000694956 | 0.0208491 | 30.0214 | 30.0006 | -0.000220427 | -0.00198383 | 8.99796 | 8.99994 | 164.1531 | 0.0694956 | 164.2672 | 0.0006947146 | -0.0002204513 | -0.0004742633 | -3.924912e-05 | 0.4648289 |  |  |  | 2.464365 | 0.00072358 | 0.0217074 | 30.0217 | 30 | -0.00019086 | -0.00171764 | 8.99773 | 8.99945 | 166.5112 | 0.072358 | 166.6316 | 0.0007233183 | -0.0001908782 | -0.0005324401 | 1.490524e-06 | 0.3584971 |  |  |  | 2.142942 | 0.000640399 | 0.019212 | 30.0192 | 30 | -0.000179827 | -0.00161844 | 8.99836 | 8.99998 | 144.7934 | 0.0640399 | 144.8861 | 0.000640194 | -0.0001798432 | -0.0004603509 | -4.162603e-05 | 0.3906654 |  |  |  | 2.55636 | 0.000988466 | 0.0296539 | 30.0296 | 29.9999 | -0.000281629 | -0.0025349 | 8.99833 | 9.00086 | 172.727 | 0.0988466 | 172.8978 | 0.0009879778 | -0.0002816687 | -0.0007063091 | -6.891197e-05 | 0.3987895 |  |  |  | 2.298938 | 0.000777682 | 0.02333 | 30.0228 | 29.9995 | -0.000215377 | -0.00189624 | 8.80239 | 8.80429 | 155.3337 | 0.0777682 | 155.4545 | 0.0007773798 | -0.0002154002 | -0.0005619796 | -7.195154e-05 | 0.3832883 |  |  |  | 2.458885 | 0.000765714 | 0.0229717 | 30.0233 | 30.0003 | -0.00024138 | -0.00217242 | 8.99784 | 9.00001 | 166.1408 | 0.0765714 | 166.2681 | 0.000765421 | -0.0002414091 | -0.0005240119 | -5.109193e-05 | 0.460694 |  |  |  | 2.333621 | 0.000716398 | 0.021492 | 30.0216 | 30.0001 | -0.000175827 | -0.00158243 | 8.99832 | 8.99991 | 157.6771 | 0.0716398 | 157.7901 | 0.0007161415 | -0.0001758425 | -0.0005402991 | -3.399515e-05 | 0.3254539 |  |  |  | 2.455291 | 0.000764977 | 0.0229493 | 30.0229 | 30 | -0.000212882 | -0.00191592 | 8.99798 | 8.9999 | 165.8981 | 0.0764977 | 166.025 | 0.0007646846 | -0.0002129047 | -0.0005517799 | -4.028524e-05 | 0.3858507 |  |  |  | 2.460061 | 0.000805395 | 0.0241619 | 30.0242 | 30 | -0.000232241 | -0.00209033 | 8.99861 | 9.0007 | 166.2203 | 0.0805395 | 166.3542 | 0.0008050708 | -0.000232268 | -0.0005728029 | -6.408486e-05 | 0.4054937 |  |  |  | 2.329669 | 0.000666767 | 0.0200028 | 30.0196 | 29.9996 | -0.000214084 | -0.00192685 | 8.99852 | 9.00045 | 157.41 | 0.0666767 | 157.515 | 0.0006665448 | -0.0002141069 | -0.0004524379 | -3.177868e-05 | 0.4732294 |  |  |  | 2.410184 | 0.000708952 | 0.0212681 | 30.0207 | 29.9994 | -0.000222911 | -0.0020062 | 8.99799 | 9 | 162.8503 | 0.0708952 | 162.9657 | 0.0007087008 | -0.0002229358 | -0.000485765 | -4.558783e-05 | 0.4589377 |  |  |  | 2.436264 | 0.000709051 | 0.0212719 | 30.0218 | 30.0005 | -0.000237768 | -0.00213979 | 8.99734 | 8.99949 | 164.6124 | 0.0709051 | 164.7291 | 0.0007087997 | -0.0002377963 | -0.0004710035 | -6.683383e-05 | 0.5048716 |  |  |  | 2.436775 | 0.000640388 | 0.0192111 | 30.0183 | 29.9991 | -0.000220154 | -0.00198144 | 8.99828 | 9.00026 | 164.6469 | 0.0640388 | 164.7524 | 0.000640183 | -0.0002201782 | -0.0004200048 | -3.16575e-05 | 0.5242279 |  |  |  | 2.415416 | 0.000643833 | 0.0193148 | 30.019 | 29.9997 | -0.000230062 | -0.00207037 | 8.99712 | 8.99919 | 163.2038 | 0.0643833 | 163.3088 | 0.0006436258 | -0.0002300885 | -0.0004135374 | -1.59397e-05 | 0.556391 |  |  |  | 2.412912 | 0.00064763 | 0.0194288 | 30.0193 | 29.9999 | -0.000205478 | -0.00184931 | 8.99818 | 9.00003 | 163.0346 | 0.064763 | 163.1402 | 0.0006474204 | -0.0002054991 | -0.0004419213 | -2.662834e-06 | 0.465013 |  |  |  | 2.615566 | 0.000714878 | 0.0214462 | 30.0212 | 29.9998 | -0.000216629 | -0.00194967 | 8.9981 | 9.00005 | 176.7275 | 0.0714878 | 176.8538 | 0.0007146226 | -0.0002166525 | -0.0004979701 | 6.011625e-06 | 0.4350712 |  |  |  | 2.369861 | 0.000654332 | 0.0196305 | 30.0204 | 30.0008 | -0.000196464 | -0.00176817 | 8.99822 | 8.99999 | 160.1257 | 0.0654332 | 160.2305 | 0.000654118 | -0.0001964833 | -0.0004576347 | -4.348846e-06 | 0.4293453 |  |  |  | 2.308017 | 0.000654855 | 0.0196457 | 30.0197 | 30 | -0.000195721 | -0.00176149 | 8.99826 | 9.00002 | 155.9471 | 0.0654855 | 156.0492 | 0.0006546407 | -0.0001957402 | -0.0004589005 | -2.737383e-05 | 0.4265416
87 |  | 2.616961 | 0.000872269 | 0.0261681 | 30.0262 | 30 | -0.000238498 | -0.00214647 | 8.99779 | 8.99994 | 176.8217 | 0.0872269 | 176.9759 | 0.0008718888 | -0.0002385264 | -0.0006333623 | -7.968702e-05 | 0.3766034 |  |  |  | 2.755539 | 0.000768558 | 0.0230567 | 30.0231 | 30 | -0.00022239 | -0.00200152 | 8.99806 | 9.00006 | 186.185 | 0.0768558 | 186.3281 | 0.0007682628 | -0.0002224147 | -0.0005458481 | -2.454114e-05 | 0.4074664 |  |  |  | 2.55686 | 0.000732218 | 0.0219666 | 30.022 | 30 | -0.000186905 | -0.00168206 | 8.99788 | 8.99957 | 172.7608 | 0.0732218 | 172.8873 | 0.0007319501 | -0.0001869225 | -0.0005450276 | -1.399886e-05 | 0.3429596 |  |  |  | 2.464705 | 0.000701187 | 0.021036 | 30.0216 | 30.0006 | -0.000231531 | -0.00208377 | 8.99786 | 8.99994 | 166.5341 | 0.0701187 | 166.6509 | 0.0007009413 | -0.0002315578 | -0.0004693835 | -4.36732e-05 | 0.4933233 |  |  |  | 2.499719 | 0.000749146 | 0.0224744 | 30.0224 | 30 | -0.000179775 | -0.00161787 | 8.99783 | 8.99945 | 168.8999 | 0.0749146 | 169.0265 | 0.0007488655 | -0.0001797912 | -0.0005690744 | 1.66636e-05 | 0.3159361 |  |  |  | 2.175882 | 0.000646553 | 0.0193966 | 30.0194 | 30 | -0.00018614 | -0.00167526 | 8.99831 | 8.99998 | 147.0191 | 0.0646553 | 147.1141 | 0.0006463441 | -0.0001861573 | -0.0004601867 | -4.59609e-05 | 0.4045256 |  |  |  | 2.595203 | 0.00100464 | 0.030139 | 30.0301 | 29.9999 | -0.000274873 | -0.00247409 | 8.99839 | 9.00086 | 175.3515 | 0.100464 | 175.5277 | 0.001004136 | -0.0002749108 | -0.0007292249 | -6.883049e-05 | 0.3769904 |  |  |  | 2.335434 | 0.000797761 | 0.0239324 | 30.0234 | 29.9995 | -0.000228143 | -0.00200864 | 8.80228 | 8.80429 | 157.7996 | 0.0797761 | 157.9255 | 0.000797443 | -0.000228169 | -0.0005692739 | -6.538878e-05 | 0.4008071 |  |  |  | 2.495959 | 0.000777583 | 0.0233278 | 30.0236 | 30.0003 | -0.0002396 | -0.0021564 | 8.99785 | 9.00001 | 168.6459 | 0.0777583 | 168.777 | 0.0007772808 | -0.0002396287 | -0.0005376521 | -5.155318e-05 | 0.4456947 |  |  |  | 2.369292 | 0.000727496 | 0.021825 | 30.0219 | 30.0001 | -0.000206276 | -0.00185647 | 8.99805 | 8.99991 | 160.0873 | 0.0727496 | 160.2038 | 0.0007272315 | -0.0002062973 | -0.0005209342 | -3.437992e-05 | 0.3960141 |  |  |  | 2.490414 | 0.000785606 | 0.0235682 | 30.0236 | 30 | -0.000206714 | -0.0018604 | 8.99804 | 8.9999 | 168.2712 | 0.0785606 | 168.4034 | 0.0007852976 | -0.0002067354 | -0.0005785622 | -3.120418e-05 | 0.3573261 |  |  |  | 2.496426 | 0.000815646 | 0.0244694 | 30.0245 | 30 | -0.000240443 | -0.00216415 | 8.99853 | 9.0007 | 168.6774 | 0.0815646 | 168.815 | 0.0008153135 | -0.0002404719 | -0.0005748416 | -6.669927e-05 | 0.4183272 |  |  |  | 2.363934 | 0.000681248 | 0.0204372 | 30.0201 | 29.9996 | -0.000216585 | -0.00194936 | 8.9985 | 9.00045 | 159.7252 | 0.0681248 | 159.8341 | 0.0006810161 | -0.0002166085 | -0.0004644076 | -2.758867e-05 | 0.4664189 |  |  |  | 2.445082 | 0.000722262 | 0.0216674 | 30.0211 | 29.9994 | -0.000224629 | -0.00202166 | 8.99798 | 9 | 165.2082 | 0.0722262 | 165.3276 | 0.0007220013 | -0.0002246542 | -0.0004973471 | -4.321923e-05 | 0.4517052 |  |  |  | 2.470882 | 0.000721371 | 0.0216415 | 30.0222 | 30.0005 | -0.000216719 | -0.00195036 | 8.99753 | 8.99949 | 166.9515 | 0.0721371 | 167.0719 | 0.0007211109 | -0.0002167425 | -0.0005043685 | -6.555371e-05 | 0.4297305 |  |  |  | 2.471921 | 0.000660127 | 0.0198032 | 30.0189 | 29.9991 | -0.0002065 | -0.00185855 | 8.9984 | 9.00026 | 167.0217 | 0.0660127 | 167.1319 | 0.0006599092 | -0.0002065213 | -0.0004533879 | -2.163484e-05 | 0.4555069 |  |  |  | 2.450277 | 0.000668201 | 0.0200458 | 30.0197 | 29.9997 | -0.000234735 | -0.00211243 | 8.99708 | 8.99919 | 165.5592 | 0.0668201 | 165.6699 | 0.0006679779 | -0.0002347626 | -0.0004332153 | -1.123377e-06 | 0.5419074 |  |  |  | 2.448242 | 0.000660438 | 0.0198131 | 30.0197 | 29.9999 | -0.000186972 | -0.00168276 | 8.99835 | 9.00003 | 165.4218 | 0.0660438 | 165.531 | 0.00066022 | -0.0001869895 | -0.0004732305 | 6.095751e-07 | 0.395134 |  |  |  | 2.652217 | 0.000715429 | 0.0214627 | 30.0212 | 29.9998 | -0.000204657 | -0.00184193 | 8.99821 | 9.00005 | 179.2039 | 0.0715429 | 179.3321 | 0.0007151732 | -0.0002046779 | -0.0005104953 | -3.367578e-06 | 0.40094 |  |  |  | 2.404563 | 0.000663559 | 0.0199073 | 30.0207 | 30.0008 | -0.000207615 | -0.00186853 | 8.99812 | 8.99999 | 162.4705 | 0.0663559 | 162.5783 | 0.0006633389 | -0.0002076366 | -0.0004557024 | -4.776091e-06 | 0.4556407 |  |  |  | 2.341747 | 0.000660469 | 0.0198141 | 30.0198 | 30 | -0.000200479 | -0.00180432 | 8.99821 | 9.00002 | 158.2262 | 0.0660469 | 158.3307 | 0.000660251 | -0.0002004991 | -0.0004597519 | -3.173448e-05 | 0.4361028
88 |  | 2.653251 | 0.000878749 | 0.0263625 | 30.0264 | 30 | -0.000238289 | -0.00214459 | 8.9978 | 8.99994 | 179.2737 | 0.0878749 | 179.4313 | 0.0008783631 | -0.0002383174 | -0.0006400457 | -8.641485e-05 | 0.3723443 |  |  |  | 2.793808 | 0.000785649 | 0.0235695 | 30.0236 | 30 | -0.000237165 | -0.0021345 | 8.99793 | 9.00006 | 188.7708 | 0.0785649 | 188.9191 | 0.0007853405 | -0.0002371931 | -0.0005481474 | -1.848764e-05 | 0.4327178 |  |  |  | 2.594816 | 0.000748961 | 0.0224689 | 30.0225 | 30 | -0.000189016 | -0.00170106 | 8.99786 | 8.99957 | 175.3254 | 0.0748961 | 175.4567 | 0.0007486807 | -0.0001890339 | -0.0005596468 | -8.354304e-06 | 0.3377735 |  |  |  | 2.500031 | 0.000719328 | 0.0215803 | 30.0222 | 30.0006 | -0.000229321 | -0.00206388 | 8.99788 | 8.99994 | 168.921 | 0.0719328 | 169.0425 | 0.0007190694 | -0.0002293473 | -0.0004897221 | -3.623112e-05 | 0.4683213 |  |  |  | 2.535849 | 0.000740118 | 0.0222035 | 30.0222 | 30 | -0.000222965 | -0.00200656 | 8.99744 | 8.99945 | 171.3411 | 0.0740118 | 171.4679 | 0.0007398442 | -0.0002229899 | -0.0005168544 | -2.933775e-06 | 0.4314365 |  |  |  | 2.208397 | 0.000653293 | 0.0195988 | 30.0196 | 30 | -0.000190423 | -0.00171381 | 8.99827 | 8.99998 | 149.216 | 0.0653293 | 149.3135 | 0.0006530797 | -0.0001904411 | -0.0004626386 | -4.957534e-05 | 0.4116413 |  |  |  | 2.633734 | 0.00101364 | 0.030409 | 30.0303 | 29.9999 | -0.000295106 | -0.00265621 | 8.99821 | 9.00086 | 177.955 | 0.101364 | 178.1354 | 0.001013127 | -0.0002951496 | -0.0007179771 | -7.57797e-05 | 0.4110849 |  |  |  | 2.371936 | 0.000798248 | 0.023947 | 30.0234 | 29.9995 | -0.000192305 | -0.00169311 | 8.8026 | 8.80429 | 160.266 | 0.0798248 | 160.3939 | 0.0007979296 | -0.0001923235 | -0.0006056061 | -7.838851e-05 | 0.3175719 |  |  |  | 2.532978 | 0.0007829 | 0.0234873 | 30.0238 | 30.0003 | -0.000248296 | -0.00223466 | 8.99778 | 9.00001 | 171.1472 | 0.07829 | 171.2812 | 0.0007825937 | -0.0002483268 | -0.0005342669 | -5.853764e-05 | 0.4647992 |  |  |  | 2.405002 | 0.000727474 | 0.0218243 | 30.0219 | 30.0001 | -0.000191969 | -0.0017277 | 8.99818 | 8.99991 | 162.5001 | 0.0727474 | 162.6184 | 0.0007272095 | -0.0001919874 | -0.0005352221 | -4.588097e-05 | 0.3587061 |  |  |  | 2.525836 | 0.000779056 | 0.0233717 | 30.0234 | 30 | -0.000220911 | -0.00198818 | 8.99791 | 8.9999 | 170.6646 | 0.0779056 | 170.7975 | 0.0007787527 | -0.0002209354 | -0.0005578173 | -4.93569e-05 | 0.3960713 |  |  |  | 2.533345 | 0.000828268 | 0.0248481 | 30.0249 | 30 | -0.000242876 | -0.00218605 | 8.99851 | 9.0007 | 171.172 | 0.0828268 | 171.3138 | 0.0008279252 | -0.0002429055 | -0.0005850197 | -6.714294e-05 | 0.4152091 |  |  |  | 2.398567 | 0.000690728 | 0.0207216 | 30.0204 | 29.9996 | -0.000230025 | -0.00207033 | 8.99838 | 9.00045 | 162.0654 | 0.0690728 | 162.1773 | 0.0006904896 | -0.0002300515 | -0.0004604381 | -2.850368e-05 | 0.499636 |  |  |  | 2.479448 | 0.000731671 | 0.0219497 | 30.0213 | 29.9994 | -0.000228829 | -0.00205946 | 8.99794 | 9 | 167.5303 | 0.0731671 | 167.6529 | 0.0007314035 | -0.0002288552 | -0.0005025483 | -4.45798e-05 | 0.4553895 |  |  |  | 2.505925 | 0.000740433 | 0.0222134 | 30.0227 | 30.0005 | -0.000223507 | -0.00201145 | 8.99747 | 8.99949 | 169.3193 | 0.0740433 | 169.4446 | 0.000740159 | -0.000223532 | -0.000516627 | -5.767768e-05 | 0.4326757 |  |  |  | 2.507892 | 0.000665275 | 0.0199576 | 30.019 | 29.9991 | -0.00022413 | -0.00201722 | 8.99824 | 9.00026 | 169.4522 | 0.0665275 | 169.5649 | 0.0006650538 | -0.0002241551 | -0.0004408987 | -2.641172e-05 | 0.5084051 |  |  |  | 2.485402 | 0.000652693 | 0.0195806 | 30.0193 | 29.9997 | -0.00024612 | -0.00221488 | 8.99697 | 8.99919 | 167.9325 | 0.0652693 | 168.0421 | 0.0006524801 | -0.0002461503 | -0.0004063298 | -2.62022e-05 | 0.6057894 |  |  |  | 2.483809 | 0.000674165 | 0.0202249 | 30.0201 | 29.9999 | -0.000202805 | -0.00182525 | 8.99821 | 9.00003 | 167.8249 | 0.0674165 | 167.9381 | 0.0006739379 | -0.0002028256 | -0.0004711123 | 4.735868e-06 | 0.4305249 |  |  |  | 2.687916 | 0.000734208 | 0.0220261 | 30.0218 | 29.9998 | -0.000214089 | -0.00192681 | 8.99813 | 9.00005 | 181.6159 | 0.0734208 | 181.7493 | 0.0007339386 | -0.0002141119 | -0.0005198267 | 5.712692e-06 | 0.411891 |  |  |  | 2.438834 | 0.000669909 | 0.0200978 | 30.0209 | 30.0008 | -0.000214474 | -0.00193027 | 8.99806 | 8.99999 | 164.7861 | 0.0669909 | 164.8965 | 0.0006696847 | -0.000214497 | -0.0004551877 | -7.957058e-06 | 0.4712276 |  |  |  | 2.375342 | 0.0006714 | 0.020142 | 30.0202 | 30 | -0.000199293 | -0.00179364 | 8.99822 | 9.00002 | 160.4961 | 0.06714 | 160.6038 | 0.0006711747 | -0.0001993129 | -0.0004718619 | -3.074572e-05 | 0.4223966
89 |  | 2.68946 | 0.000901707 | 0.0270512 | 30.027 | 30 | -0.000234231 | -0.00210806 | 8.99783 | 8.99994 | 181.7203 | 0.0901707 | 181.8841 | 0.0009013007 | -0.0002342584 | -0.0006670423 | -7.666596e-05 | 0.3511898 |  |  |  | 2.831671 | 0.00080246 | 0.0240738 | 30.0241 | 30 | -0.000225393 | -0.00202855 | 8.99803 | 9.00006 | 191.3291 | 0.080246 | 191.4827 | 0.0008021382 | -0.0002254184 | -0.0005767198 | -1.259774e-05 | 0.390863 |  |  |  | 2.632463 | 0.000764112 | 0.0229234 | 30.0229 | 30 | -0.000183434 | -0.00165083 | 8.99791 | 8.99957 | 177.8691 | 0.0764112 | 178.005 | 0.0007638202 | -0.0001834508 | -0.0005803694 | -4.209996e-06 | 0.3160932 |  |  |  | 2.535625 | 0.000723629 | 0.0217093 | 30.0223 | 30.0006 | -0.000230438 | -0.00207393 | 8.99787 | 8.99994 | 171.326 | 0.0723629 | 171.45 | 0.0007233673 | -0.0002304646 | -0.0004929028 | -4.268998e-05 | 0.467566 |  |  |  | 2.572483 | 0.000747362 | 0.0224208 | 30.0224 | 30 | -0.000217156 | -0.00195428 | 8.99749 | 8.99945 | 173.8164 | 0.0747362 | 173.9463 | 0.0007470829 | -0.0002171796 | -0.0005299033 | -6.431125e-06 | 0.4098476 |  |  |  | 2.241678 | 0.000664834 | 0.019945 | 30.0199 | 30 | -0.000202527 | -0.00182274 | 8.99816 | 8.99998 | 151.4647 | 0.0664834 | 151.5654 | 0.0006646131 | -0.0002025475 | -0.0004620656 | -4.863933e-05 | 0.4383523 |  |  |  | 2.673127 | 0.00103926 | 0.0311778 | 30.0311 | 29.9999 | -0.00029535 | -0.00265841 | 8.9982 | 9.00086 | 180.6167 | 0.103926 | 180.8044 | 0.00103872 | -0.0002953936 | -0.0007433267 | -6.650105e-05 | 0.3973941 |  |  |  | 2.408871 | 0.000819947 | 0.024598 | 30.0241 | 29.9995 | -0.000215805 | -0.00190001 | 8.80239 | 8.80429 | 162.7615 | 0.0819947 | 162.895 | 0.000819611 | -0.0002158283 | -0.0006037827 | -7.037192e-05 | 0.3574602 |  |  |  | 2.570253 | 0.000808603 | 0.0242583 | 30.0246 | 30.0003 | -0.000233785 | -0.00210407 | 8.99791 | 9.00001 | 173.6657 | 0.0808603 | 173.8061 | 0.0008082763 | -0.0002338123 | -0.0005744639 | -4.525487e-05 | 0.4070096 |  |  |  | 2.440594 | 0.000745595 | 0.0223679 | 30.0225 | 30.0001 | -0.000201339 | -0.00181203 | 8.99809 | 8.99991 | 164.905 | 0.0745595 | 165.0279 | 0.0007453172 | -0.0002013593 | -0.0005439579 | -3.922838e-05 | 0.3701744 |  |  |  | 2.56193 | 0.000813897 | 0.0244169 | 30.0244 | 30 | -0.000176356 | -0.00158719 | 8.99831 | 8.9999 | 173.1034 | 0.0813897 | 173.2443 | 0.000813566 | -0.0001763716 | -0.0006371944 | -2.640657e-05 | 0.2767939 |  |  |  | 2.570998 | 0.000844336 | 0.0253301 | 30.0254 | 30 | -0.000249666 | -0.00224717 | 8.99845 | 9.0007 | 173.7161 | 0.0844336 | 173.8628 | 0.0008439797 | -0.0002496972 | -0.0005942826 | -6.440625e-05 | 0.4201657 |  |  |  | 2.432248 | 0.000704213 | 0.0211261 | 30.0208 | 29.9996 | -0.000224716 | -0.00202255 | 8.99843 | 9.00045 | 164.3411 | 0.0704213 | 164.4568 | 0.0007039652 | -0.0002247413 | -0.0004792239 | -2.513408e-05 | 0.4689692 |  |  |  | 2.514641 | 0.000748686 | 0.0224601 | 30.0219 | 29.9994 | -0.000235637 | -0.00212073 | 8.99788 | 9 | 169.9082 | 0.0748686 | 170.0354 | 0.0007484059 | -0.0002356648 | -0.0005127411 | -3.860486e-05 | 0.4596175 |  |  |  | 2.540739 | 0.000753104 | 0.0225935 | 30.0231 | 30.0005 | -0.000227644 | -0.00204868 | 8.99744 | 8.99949 | 171.6715 | 0.0753104 | 171.8008 | 0.0007528206 | -0.0002276699 | -0.0005251506 | -5.611037e-05 | 0.4335326 |  |  |  | 2.543788 | 0.000677083 | 0.0203119 | 30.0194 | 29.9991 | -0.000221474 | -0.00199333 | 8.99827 | 9.00026 | 171.8775 | 0.0677083 | 171.9939 | 0.0006768539 | -0.0002214985 | -0.0004553554 | -2.45168e-05 | 0.4864301 |  |  |  | 2.520963 | 0.000669892 | 0.0200966 | 30.0198 | 29.9997 | -0.000252256 | -0.0022701 | 8.99692 | 8.99919 | 170.3353 | 0.0669892 | 170.4495 | 0.0006696677 | -0.0002522878 | -0.0004173799 | -1.873709e-05 | 0.6044561 |  |  |  | 2.519573 | 0.000680772 | 0.0204231 | 30.0203 | 29.9999 | -0.00020362 | -0.00183259 | 8.9982 | 9.00003 | 170.2414 | 0.0680772 | 170.3573 | 0.0006805404 | -0.0002036407 | -0.0004768996 | 1.698063e-06 | 0.4270096 |  |  |  | 2.723809 | 0.000736167 | 0.0220848 | 30.0218 | 29.9998 | -0.000233986 | -0.00210589 | 8.99795 | 9.00005 | 184.0411 | 0.0736167 | 184.1766 | 0.0007358962 | -0.0002340134 | -0.0005018828 | -2.055619e-06 | 0.466271 |  |  |  | 2.473209 | 0.000687619 | 0.0206291 | 30.0214 | 30.0008 | -0.000213903 | -0.00192512 | 8.99807 | 8.99999 | 167.1087 | 0.0687619 | 167.2237 | 0.0006873827 | -0.0002139259 | -0.0004734568 | 1.774415e-07 | 0.4518382 |  |  |  | 2.408962 | 0.000678741 | 0.0203622 | 30.0204 | 30 | -0.00020672 | -0.00186048 | 8.99816 | 9.00002 | 162.7677 | 0.0678741 | 162.8782 | 0.0006785108 | -0.0002067414 | -0.0004717694 | -3.334966e-05 | 0.4382255
90 |  | 2.725039 | 0.000917606 | 0.0275282 | 30.0275 | 30 | -0.000239151 | -0.00215234 | 8.99779 | 8.99994 | 184.1243 | 0.0917606 | 184.2932 | 0.0009171853 | -0.0002391796 | -0.0006780057 | -7.373484e-05 | 0.3527693 |  |  |  | 2.869925 | 0.000818692 | 0.0245608 | 30.0246 | 30 | -0.000232824 | -0.00209543 | 8.99796 | 9.00006 | 193.9138 | 0.0818692 | 194.0726 | 0.0008183571 | -0.0002328511 | -0.0005855059 | -7.398587e-06 | 0.3976921 |  |  |  | 2.670593 | 0.000773893 | 0.0232168 | 30.0232 | 30 | -0.000183152 | -0.00164828 | 8.99792 | 8.99957 | 180.4455 | 0.0773893 | 180.5851 | 0.0007735937 | -0.0001831688 | -0.0005904249 | -5.568581e-06 | 0.3102321 |  |  |  | 2.571279 | 0.000746762 | 0.0224033 | 30.023 | 30.0006 | -0.000240496 | -0.00216445 | 8.99778 | 8.99994 | 173.735 | 0.0746762 | 173.8648 | 0.0007464833 | -0.0002405249 | -0.0005059584 | -3.036365e-05 | 0.4753848 |  |  |  | 2.610228 | 0.00076561 | 0.0229683 | 30.0229 | 30 | -0.000218077 | -0.00196257 | 8.99748 | 8.99945 | 176.3667 | 0.076561 | 176.5018 | 0.0007653171 | -0.0002181008 | -0.0005472163 | 7.330981e-07 | 0.3985641 |  |  |  | 2.275609375 | 0.000680342 | 0.0204102 | 30.0204 | 30 | -0.00020288 | -0.00182592 | 8.99815 | 8.99998 | 153.7574 | 0.0680342 | 153.862 | 0.0006801107 | -0.0002029006 | -0.0004772101 | -4.394911e-05 | 0.4251808 |  |  |  | 2.712439 | 0.00104864 | 0.0314592 | 30.0314 | 29.9999 | -0.000307666 | -0.00276926 | 8.99809 | 9.00086 | 183.2729 | 0.104864 | 183.4651 | 0.001048091 | -0.0003077133 | -0.0007403772 | -7.339515e-05 | 0.415617 |  |  |  | 2.445799 | 0.000832703 | 0.0249807 | 30.0245 | 29.9995 | -0.000220195 | -0.00193866 | 8.80235 | 8.80429 | 165.2567 | 0.0832703 | 165.3943 | 0.0008323565 | -0.0002202192 | -0.0006121372 | -7.12814e-05 | 0.3597547 |  |  |  | 2.608006 | 0.000816429 | 0.0244931 | 30.0248 | 30.0003 | -0.000261465 | -0.00235319 | 8.99766 | 9.00001 | 176.2166 | 0.0816429 | 176.3605 | 0.0008160959 | -0.0002614992 | -0.0005545967 | -4.997909e-05 | 0.4715123 |  |  |  | 2.476741 | 0.000765227 | 0.0229569 | 30.023 | 30.0001 | -0.000182351 | -0.00164114 | 8.99826 | 8.99991 | 167.3474 | 0.0765227 | 167.4754 | 0.0007649344 | -0.0001823676 | -0.0005825667 | -3.124666e-05 | 0.3130416 |  |  |  | 2.598715 | 0.000809095 | 0.0242728 | 30.0243 | 30 | -0.000222856 | -0.00200568 | 8.99789 | 8.9999 | 175.5888 | 0.0809095 | 175.7309 | 0.0008087679 | -0.0002228808 | -0.000585887 | -4.326107e-05 | 0.3804161 |  |  |  | 2.608898 | 0.00085458 | 0.0256374 | 30.0257 | 30 | -0.000248463 | -0.00223634 | 8.99846 | 9.0007 | 176.2769 | 0.085458 | 176.4276 | 0.0008542151 | -0.0002484939 | -0.0006057212 | -6.757127e-05 | 0.4102446 |  |  |  | 2.466403 | 0.000714486 | 0.0214343 | 30.0211 | 29.9996 | -0.000239985 | -0.00215997 | 8.99829 | 9.00045 | 166.6488 | 0.0714486 | 166.7679 | 0.0007142309 | -0.0002400138 | -0.0004742171 | -2.511424e-05 | 0.5061264 |  |  |  | 2.549657 | 0.000760764 | 0.0228225 | 30.0222 | 29.9994 | -0.000225883 | -0.00203294 | 8.99796 | 9 | 172.2741 | 0.0760764 | 172.4052 | 0.0007604748 | -0.0002259085 | -0.0005345663 | -3.750464e-05 | 0.4226015 |  |  |  | 2.57595 | 0.000769784 | 0.0230939 | 30.0236 | 30.0005 | -0.000234187 | -0.00210756 | 8.99738 | 8.99949 | 174.0507 | 0.0769784 | 174.1846 | 0.0007694879 | -0.0002342144 | -0.0005352734 | -5.066733e-05 | 0.4375603 |  |  |  | 2.580005 | 0.000685694 | 0.0205702 | 30.0196 | 29.9991 | -0.00022631 | -0.00203685 | 8.99822 | 9.00026 | 174.3247 | 0.0685694 | 174.4442 | 0.000685459 | -0.0002263356 | -0.0004591234 | -2.590358e-05 | 0.4929734 |  |  |  | 2.556769 | 0.000691797 | 0.0207537 | 30.0204 | 29.9997 | -0.000253219 | -0.00227876 | 8.99691 | 8.99919 | 172.7546 | 0.0691797 | 172.8741 | 0.0006915578 | -0.0002532511 | -0.0004383068 | -6.639743e-06 | 0.5777941 |  |  |  | 2.555833 | 0.000695063 | 0.0208518 | 30.0208 | 29.9999 | -0.000207062 | -0.00186356 | 8.99817 | 9.00003 | 172.6915 | 0.0695063 | 172.8115 | 0.0006948216 | -0.0002070834 | -0.0004877381 | 6.199895e-06 | 0.4245792 |  |  |  | 2.760396 | 0.000754529 | 0.0226357 | 30.0224 | 29.9998 | -0.000235965 | -0.00212369 | 8.99793 | 9.00005 | 186.5133 | 0.0754529 | 186.654 | 0.0007542445 | -0.0002359928 | -0.0005182516 | 6.366423e-06 | 0.4553634 |  |  |  | 2.508158 | 0.000698412 | 0.0209529 | 30.0218 | 30.0008 | -0.000220863 | -0.00198777 | 8.998 | 8.99999 | 169.4701 | 0.0698412 | 169.5885 | 0.0006981682 | -0.0002208874 | -0.0004772808 | 1.244674e-06 | 0.4628038 |  |  |  | 2.442398 | 0.000694267 | 0.020828 | 30.0208 | 30 | -0.000205375 | -0.00184838 | 8.99817 | 9.00002 | 165.0269 | 0.0694267 | 165.1415 | 0.0006940261 | -0.0002053961 | -0.00048863 | -2.77261e-05 | 0.420351
91 |  | 2.760547 | 0.0009279 | 0.027837 | 30.0278 | 30 | -0.000255594 | -0.00230033 | 8.99764 | 8.99994 | 186.5234 | 0.09279 | 186.6965 | 0.0009274698 | -0.0002556267 | -0.0006718431 | -7.637237e-05 | 0.3804857 |  |  |  | 2.908268 | 0.000815373 | 0.0244612 | 30.0245 | 30 | -0.000244947 | -0.00220454 | 8.99786 | 9.00006 | 196.5046 | 0.0815373 | 196.6648 | 0.0008150408 | -0.000244977 | -0.0005700638 | -2.174444e-05 | 0.4297361 |  |  |  | 2.708713 | 0.000793324 | 0.0237997 | 30.0238 | 30 | -0.000195938 | -0.00176336 | 8.9978 | 8.99957 | 183.0212 | 0.0793324 | 183.1664 | 0.0007930095 | -0.0001959572 | -0.0005970523 | 2.710005e-06 | 0.3282078 |  |  |  | 2.608246 | 0.000747965 | 0.0224394 | 30.023 | 30.0006 | -0.000236268 | -0.0021264 | 8.99782 | 8.99994 | 176.2328 | 0.0747965 | 176.3647 | 0.0007476854 | -0.0002362959 | -0.0005113895 | -4.03313e-05 | 0.4620664 |  |  |  | 2.648031 | 0.00078472 | 0.0235416 | 30.0235 | 30 | -0.000206439 | -0.00185784 | 8.99759 | 8.99945 | 178.921 | 0.078472 | 179.0614 | 0.0007844123 | -0.0002064603 | -0.000577952 | 8.740293e-06 | 0.3572275 |  |  |  | 2.309056 | 0.00068431 | 0.0205293 | 30.0205 | 30 | -0.000195443 | -0.00175898 | 8.99822 | 8.99998 | 156.0173 | 0.068431 | 156.1241 | 0.000684076 | -0.0001954621 | -0.0004886139 | -5.062884e-05 | 0.4000339 |  |  |  | 2.751881 | 0.00106447 | 0.0319339 | 30.0319 | 29.9999 | -0.000300602 | -0.00270568 | 8.99816 | 9.00086 | 185.9379 | 0.106447 | 186.1358 | 0.001063904 | -0.0003006472 | -0.0007632567 | -7.39076e-05 | 0.3939005 |  |  |  | 2.482562 | 0.000843085 | 0.0252921 | 30.0248 | 29.9995 | -0.000224577 | -0.00197724 | 8.80231 | 8.80429 | 167.7406 | 0.0843085 | 167.8821 | 0.0008427298 | -0.0002246022 | -0.0006181276 | -7.450015e-05 | 0.363359 |  |  |  | 2.645973 | 0.000816414 | 0.0244927 | 30.0248 | 30.0003 | -0.000247959 | -0.00223164 | 8.99778 | 9.00001 | 178.782 | 0.0816414 | 178.9279 | 0.0008160809 | -0.0002479897 | -0.0005680912 | -6.260236e-05 | 0.4365316 |  |  |  | 2.512635 | 0.000779088 | 0.0233727 | 30.0235 | 30.0001 | -0.000209343 | -0.00188406 | 8.99802 | 8.99991 | 169.7727 | 0.0779088 | 169.9049 | 0.0007787847 | -0.0002093649 | -0.0005694198 | -2.894632e-05 | 0.3676812 |  |  |  | 2.636582 | 0.000825308 | 0.0247592 | 30.0247 | 30 | -0.000228497 | -0.00205645 | 8.99784 | 8.9999 | 178.1475 | 0.0825308 | 178.2945 | 0.0008249676 | -0.0002285231 | -0.0005964445 | -3.949073e-05 | 0.3831423 |  |  |  | 2.647448 | 0.000865554 | 0.0259666 | 30.026 | 30 | -0.000267535 | -0.002408 | 8.99829 | 9.0007 | 178.8816 | 0.0865554 | 179.0365 | 0.0008651796 | -0.0002675708 | -0.0005976088 | -7.023744e-05 | 0.4477357 |  |  |  | 2.500429 | 0.000725072 | 0.0217519 | 30.0214 | 29.9996 | -0.000236942 | -0.00213258 | 8.99832 | 9.00045 | 168.9479 | 0.0725072 | 169.0704 | 0.0007248093 | -0.0002369701 | -0.0004878392 | -2.47436e-05 | 0.4857545 |  |  |  | 2.586475 | 0.000768218 | 0.0230461 | 30.0224 | 29.9994 | -0.000232222 | -0.00208999 | 8.99791 | 9 | 174.7618 | 0.0768218 | 174.8961 | 0.0007679231 | -0.000232249 | -0.0005356741 | -4.158537e-05 | 0.4335639 |  |  |  | 2.612071 | 0.000804874 | 0.0241466 | 30.0247 | 30.0005 | -0.000232694 | -0.00209412 | 8.99739 | 8.99949 | 176.4913 | 0.0804874 | 176.6333 | 0.0008045503 | -0.0002327211 | -0.0005718292 | -2.713468e-05 | 0.4069766 |  |  |  | 2.615689 | 0.000695807 | 0.0208736 | 30.0199 | 29.9991 | -0.000232528 | -0.00209282 | 8.99817 | 9.00026 | 176.7357 | 0.0695807 | 176.8587 | 0.000695565 | -0.000232555 | -0.00046301 | -2.564365e-05 | 0.5022679 |  |  |  | 2.593565 | 0.000697791 | 0.0209335 | 30.0206 | 29.9997 | -0.000254521 | -0.00229048 | 8.9969 | 8.99919 | 175.2409 | 0.0697791 | 175.3632 | 0.0006975477 | -0.0002545534 | -0.0004429943 | -1.070243e-05 | 0.5746201 |  |  |  | 2.592337 | 0.000706216 | 0.0211864 | 30.0211 | 29.9999 | -0.00021638 | -0.00194743 | 8.99808 | 9.00003 | 175.1579 | 0.0706216 | 175.2816 | 0.0007059667 | -0.0002164034 | -0.0004895633 | 7.502136e-06 | 0.4420335 |  |  |  | 2.796739 | 0.000757788 | 0.0227334 | 30.0225 | 29.9998 | -0.000239583 | -0.00215626 | 8.9979 | 9.00005 | 188.9688 | 0.0757788 | 189.112 | 0.000757501 | -0.0002396117 | -0.0005178893 | -2.257068e-07 | 0.4626697 |  |  |  | 2.542979 | 0.0007094 | 0.0212826 | 30.0221 | 30.0008 | -0.00022001 | -0.00198009 | 8.99801 | 8.99999 | 171.8229 | 0.07094 | 171.9448 | 0.0007091485 | -0.0002200342 | -0.0004891143 | 2.541581e-06 | 0.4498626 |  |  |  | 2.476125 | 0.000702825 | 0.0210848 | 30.0211 | 30 | -0.000213016 | -0.00191715 | 8.9981 | 9.00002 | 167.3058 | 0.0702825 | 167.4234 | 0.0007025781 | -0.0002130387 | -0.0004895394 | -2.914708e-05 | 0.4351819
92 |  | 2.796786 | 0.000940275 | 0.0282082 | 30.0282 | 30 | -0.000246586 | -0.00221926 | 8.99772 | 8.99994 | 188.972 | 0.0940275 | 189.1497 | 0.0009398332 | -0.0002466164 | -0.0006932168 | -7.719958e-05 | 0.3557565 |  |  |  | 2.946486 | 0.000843552 | 0.0253066 | 30.0253 | 30 | -0.000243383 | -0.00219046 | 8.99787 | 9.00006 | 199.0869 | 0.0843552 | 199.2548 | 0.0008431964 | -0.0002434126 | -0.0005997838 | -4.60906e-06 | 0.4058339 |  |  |  | 2.747078 | 0.000807271 | 0.0242182 | 30.0242 | 30 | -0.00020424 | -0.00183807 | 8.99773 | 8.99957 | 185.6134 | 0.0807271 | 185.7632 | 0.0008069453 | -0.0002042609 | -0.0006026845 | 5.441166e-06 | 0.3389184 |  |  |  | 2.646655 | 0.00077216 | 0.0231652 | 30.0237 | 30.0006 | -0.000237192 | -0.00213471 | 8.99781 | 8.99994 | 178.828 | 0.077216 | 178.9661 | 0.000771862 | -0.0002372201 | -0.0005346419 | -2.777817e-05 | 0.4436991 |  |  |  | 2.685122 | 0.00079194 | 0.0237582 | 30.0237 | 30 | -0.000223449 | -0.00201091 | 8.99743 | 8.99945 | 181.4272 | 0.079194 | 181.5708 | 0.0007916266 | -0.000223474 | -0.0005681526 | 5.083994e-06 | 0.3933344 |  |  |  | 2.34234 | 0.000697433 | 0.020923 | 30.0209 | 30 | -0.000212867 | -0.0019158 | 8.99806 | 8.99998 | 158.2662 | 0.0697433 | 158.3766 | 0.0006971899 | -0.0002128897 | -0.0004843002 | -4.81151e-05 | 0.439582 |  |  |  | 2.791386 | 0.00106406 | 0.0319219 | 30.0318 | 29.9999 | -0.000309602 | -0.00278668 | 8.99808 | 9.00086 | 188.6072 | 0.106406 | 188.8079 | 0.001063494 | -0.0003096499 | -0.0007538444 | -9.065086e-05 | 0.4107611 |  |  |  | 2.519572 | 0.000860422 | 0.0258122 | 30.0253 | 29.9995 | -0.000237418 | -0.0020903 | 8.8022 | 8.80429 | 170.2414 | 0.0860422 | 170.3878 | 0.000860052 | -0.0002374462 | -0.0006226059 | -7.086836e-05 | 0.3813748 |  |  |  | 2.683279 | 0.000797369 | 0.0239213 | 30.0242 | 30.0003 | -0.000284614 | -0.00256153 | 8.99745 | 9.00001 | 181.3026 | 0.0797369 | 181.4472 | 0.0007970513 | -0.0002846545 | -0.0005123968 | -9.400356e-05 | 0.5555353 |  |  |  | 2.548677 | 0.000792764 | 0.023783 | 30.0239 | 30.0001 | -0.000197648 | -0.00177881 | 8.99813 | 8.99991 | 172.2079 | 0.0792764 | 172.3445 | 0.0007924499 | -0.0001976675 | -0.0005947824 | -2.687859e-05 | 0.3323359 |  |  |  | 2.675174 | 0.000835513 | 0.0250654 | 30.0251 | 30 | -0.000231305 | -0.00208173 | 8.99782 | 8.9999 | 180.755 | 0.0835513 | 180.906 | 0.0008351642 | -0.0002313318 | -0.0006038324 | -4.195635e-05 | 0.3831059 |  |  |  | 2.686623 | 0.000883866 | 0.026516 | 30.0265 | 30 | -0.000261878 | -0.00235708 | 8.99834 | 9.0007 | 181.5286 | 0.0883866 | 181.689 | 0.0008834756 | -0.0002619123 | -0.0006215633 | -6.580045e-05 | 0.4213767 |  |  |  | 2.535214 | 0.000735849 | 0.0220752 | 30.0217 | 29.9996 | -0.000244134 | -0.00219731 | 8.99825 | 9.00045 | 171.2982 | 0.0735849 | 171.4243 | 0.0007355784 | -0.0002441638 | -0.0004914146 | -2.441019e-05 | 0.4968591 |  |  |  | 2.624126 | 0.00078216 | 0.0234643 | 30.0229 | 29.9994 | -0.000244665 | -0.00220198 | 8.9978 | 9 | 177.3058 | 0.078216 | 177.4445 | 0.0007818543 | -0.0002446949 | -0.0005371593 | -3.944964e-05 | 0.4555351 |  |  |  | 2.64878125 | 0.000797544 | 0.0239267 | 30.0245 | 30.0005 | -0.000240206 | -0.00216173 | 8.99732 | 8.99949 | 178.9717 | 0.0797544 | 179.1144 | 0.0007972261 | -0.0002402349 | -0.0005569913 | -4.614126e-05 | 0.4313081 |  |  |  | 2.652568 | 0.000710503 | 0.0213144 | 30.0204 | 29.9991 | -0.000232067 | -0.00208866 | 8.99817 | 9.00026 | 179.2276 | 0.0710503 | 179.3549 | 0.0007102507 | -0.0002320939 | -0.0004781568 | -2.113726e-05 | 0.485393 |  |  |  | 2.631159 | 0.000706151 | 0.0211843 | 30.0209 | 29.9997 | -0.000267575 | -0.00240796 | 8.99678 | 8.99919 | 177.781 | 0.0706151 | 177.9066 | 0.0007059018 | -0.0002676108 | -0.000438291 | -1.262053e-05 | 0.6105779 |  |  |  | 2.628605 | 0.000714239 | 0.0214271 | 30.0213 | 29.9999 | -0.000214966 | -0.0019347 | 8.9981 | 9.00003 | 177.6085 | 0.0714239 | 177.7353 | 0.0007139841 | -0.0002149891 | -0.0004989949 | 5.741835e-06 | 0.4308443 |  |  |  | 2.833536 | 0.000776982 | 0.0233093 | 30.0231 | 29.9998 | -0.000232798 | -0.0020952 | 8.99796 | 9.00005 | 191.4551 | 0.0776982 | 191.6039 | 0.0007766803 | -0.0002328251 | -0.0005438552 | 8.969192e-06 | 0.4281013 |  |  |  | 2.578272 | 0.000728204 | 0.0218467 | 30.0227 | 30.0008 | -0.000218779 | -0.00196901 | 8.99802 | 8.99999 | 174.2075 | 0.0728204 | 174.3344 | 0.000727939 | -0.0002188029 | -0.0005091361 | 1.151211e-05 | 0.4297534 |  |  |  | 2.510452 | 0.000716193 | 0.0214858 | 30.0215 | 30 | -0.000215524 | -0.00193972 | 8.99808 | 9.00002 | 169.6251 | 0.0716193 | 169.7466 | 0.0007159367 | -0.0002155472 | -0.0005003894 | -2.594227e-05 | 0.430759
93 |  | 2.832743 | 0.00095597 | 0.0286791 | 30.0287 | 30 | -0.000252677 | -0.00227408 | 8.99767 | 8.99994 | 191.4016 | 0.095597 | 191.5845 | 0.0009555134 | -0.0002527089 | -0.0007028044 | -7.461114e-05 | 0.3595722 |  |  |  | 2.985132 | 0.000852301 | 0.025569 | 30.0256 | 30 | -0.000243172 | -0.00218856 | 8.99787 | 9.00006 | 201.6981 | 0.0852301 | 201.87 | 0.000851938 | -0.0002432016 | -0.0006087364 | -6.994765e-06 | 0.3995187 |  |  |  | 2.785258 | 0.000817175 | 0.0245153 | 30.0245 | 30 | -0.000193229 | -0.00173898 | 8.99783 | 8.99957 | 188.1931 | 0.0817175 | 188.3469 | 0.0008168413 | -0.0001932477 | -0.0006235936 | 4.189622e-06 | 0.3098936 |  |  |  | 2.685114 | 0.000770723 | 0.0231221 | 30.0237 | 30.0006 | -0.000249712 | -0.00224739 | 8.9977 | 8.99994 | 181.4266 | 0.0770723 | 181.5664 | 0.0007704261 | -0.0002497432 | -0.000520683 | -4.08326e-05 | 0.4796454 |  |  |  | 2.722953 | 0.000800434 | 0.024013 | 30.024 | 30 | -0.000221291 | -0.00199149 | 8.99745 | 8.99945 | 183.9833 | 0.0800434 | 184.1306 | 0.0008001138 | -0.0002213155 | -0.0005787983 | 2.482832e-06 | 0.3823706 |  |  |  | 2.375948 | 0.000696538 | 0.0208961 | 30.0209 | 30 | -0.000214552 | -0.00193097 | 8.99805 | 8.99998 | 160.537 | 0.0696538 | 160.6488 | 0.0006962955 | -0.000214575 | -0.0004817205 | -5.970236e-05 | 0.4454347 |  |  |  | 2.830726 | 0.00108921 | 0.0326761 | 30.0326 | 29.9999 | -0.000316489 | -0.00284867 | 8.99801 | 9.00086 | 191.2653 | 0.108921 | 191.4736 | 0.001088617 | -0.0003165391 | -0.0007720781 | -8.182302e-05 | 0.4099832 |  |  |  | 2.556993 | 0.000872851 | 0.0261851 | 30.0257 | 29.9995 | -0.00023984 | -0.00211162 | 8.80218 | 8.80429 | 172.7698 | 0.0872851 | 172.9206 | 0.0008724703 | -0.0002398688 | -0.0006326015 | -7.228787e-05 | 0.3791783 |  |  |  | 2.720834 | 0.000833813 | 0.0250147 | 30.0253 | 30.0003 | -0.00026422 | -0.00237798 | 8.99763 | 9.00001 | 183.8402 | 0.0833813 | 183.9935 | 0.0008334656 | -0.0002642549 | -0.0005692107 | -7.009361e-05 | 0.464248 |  |  |  | 2.585109 | 0.000796656 | 0.0238997 | 30.024 | 30.0001 | -0.000198292 | -0.00178461 | 8.99812 | 8.99991 | 174.6695 | 0.0796656 | 174.8087 | 0.0007963388 | -0.0001983117 | -0.0005980272 | -3.470458e-05 | 0.3316098 |  |  |  | 2.714066 | 0.00085837 | 0.0257511 | 30.0257 | 30 | -0.000235892 | -0.00212301 | 8.99778 | 8.9999 | 183.3829 | 0.085837 | 183.5403 | 0.0008580018 | -0.0002359198 | -0.000622082 | -3.189072e-05 | 0.3792423 |  |  |  | 2.726134 | 0.000895788 | 0.0268737 | 30.0269 | 30 | -0.000261593 | -0.00235452 | 8.99834 | 9.0007 | 184.1982 | 0.0895788 | 184.3632 | 0.000895387 | -0.0002616272 | -0.0006337598 | -6.786093e-05 | 0.4128176 |  |  |  | 2.570211 | 0.000746726 | 0.0224015 | 30.022 | 29.9996 | -0.00024502 | -0.00220529 | 8.99824 | 9.00045 | 173.6629 | 0.0746726 | 173.7926 | 0.0007464473 | -0.00024505 | -0.0005013973 | -2.404087e-05 | 0.4887342 |  |  |  | 2.662244 | 0.000794815 | 0.023844 | 30.0232 | 29.9994 | -0.00024765 | -0.00222885 | 8.99777 | 9 | 179.8813 | 0.0794815 | 180.0243 | 0.0007944993 | -0.0002476807 | -0.0005468186 | -3.874529e-05 | 0.4529485 |  |  |  | 2.686241 | 0.000816561 | 0.0244973 | 30.025 | 30.0005 | -0.000235429 | -0.00211874 | 8.99737 | 8.99949 | 181.5028 | 0.0816561 | 181.651 | 0.0008162278 | -0.0002354567 | -0.0005807711 | -3.908288e-05 | 0.4054209 |  |  |  | 2.689665 | 0.000729372 | 0.0218805 | 30.021 | 29.9991 | -0.000235926 | -0.00212339 | 8.99814 | 9.00026 | 181.7341 | 0.0729372 | 181.8667 | 0.0007291061 | -0.0002359538 | -0.0004931523 | -1.252442e-05 | 0.4784604 |  |  |  | 2.669453125 | 0.000709512 | 0.0212851 | 30.021 | 29.9997 | -0.000250194 | -0.00225154 | 8.99694 | 8.99919 | 180.3685 | 0.0709512 | 180.4964 | 0.0007092604 | -0.0002502253 | -0.0004590351 | -1.972174e-05 | 0.5451115 |  |  |  | 2.665345 | 0.000728435 | 0.021853 | 30.0218 | 29.9999 | -0.000213514 | -0.00192164 | 8.99811 | 9.00003 | 180.0909 | 0.0728435 | 180.2221 | 0.0007281698 | -0.0002135368 | -0.000514633 | 1.001832e-05 | 0.4149302 |  |  |  | 2.869617 | 0.000789886 | 0.0236964 | 30.0235 | 29.9998 | -0.000245182 | -0.00220665 | 8.99785 | 9.00005 | 193.8931 | 0.0789886 | 194.0462 | 0.0007895742 | -0.0002452121 | -0.0005443621 | 1.207729e-05 | 0.4504576 |  |  |  | 2.613293 | 0.000733268 | 0.0219986 | 30.0228 | 30.0008 | -0.000221047 | -0.00198942 | 8.998 | 8.99999 | 176.5738 | 0.0733268 | 176.7033 | 0.0007329993 | -0.0002210714 | -0.0005119279 | 6.837418e-06 | 0.431841 |  |  |  | 2.544807 | 0.000723937 | 0.0217181 | 30.0217 | 30 | -0.000220094 | -0.00198085 | 8.99804 | 9.00002 | 171.9464 | 0.0723937 | 172.0709 | 0.0007236751 | -0.0002201182 | -0.0005035569 | -2.836225e-05 | 0.4371269
94 |  | 2.869049 | 0.000967199 | 0.029016 | 30.029 | 30 | -0.000264824 | -0.0023834 | 8.99756 | 8.99994 | 193.8547 | 0.0967199 | 194.0422 | 0.0009667316 | -0.0002648591 | -0.0007018725 | -7.660733e-05 | 0.3773607 |  |  |  | 3.023691 | 0.000862062 | 0.0258619 | 30.0259 | 30 | -0.000240948 | -0.00216855 | 8.99789 | 9.00006 | 204.3034 | 0.0862062 | 204.4795 | 0.0008616906 | -0.000240977 | -0.0006207136 | -8.345413e-06 | 0.3882258 |  |  |  | 2.823948 | 0.000838911 | 0.0251673 | 30.0252 | 30 | -0.000219694 | -0.00197715 | 8.99759 | 8.99957 | 190.8073 | 0.0838911 | 190.9674 | 0.0008385593 | -0.0002197181 | -0.0006188412 | 1.460122e-05 | 0.3550477 |  |  |  | 2.723846 | 0.000785359 | 0.0235612 | 30.0241 | 30.0006 | -0.000251603 | -0.00226441 | 8.99768 | 8.99994 | 184.0436 | 0.0785359 | 184.1882 | 0.0007850508 | -0.0002516347 | -0.0005334161 | -3.792232e-05 | 0.4717418 |  |  |  | 2.76047 | 0.000827507 | 0.0248252 | 30.0248 | 30 | -0.000232016 | -0.00208801 | 8.99736 | 8.99945 | 186.5182 | 0.0827507 | 186.6726 | 0.0008271648 | -0.0002320429 | -0.0005951219 | 1.852211e-05 | 0.3899082 |  |  |  | 2.410215 | 0.000717257 | 0.0215177 | 30.0215 | 30 | -0.00022075 | -0.00198675 | 8.99799 | 8.99998 | 162.8524 | 0.0717257 | 162.9692 | 0.0007169999 | -0.0002207744 | -0.0004962255 | -4.991748e-05 | 0.4449073 |  |  |  | 2.87 | 0.00110424 | 0.033127 | 30.033 | 29.9999 | -0.000304261 | -0.00273861 | 8.99812 | 9.00086 | 193.919 | 0.110424 | 194.1331 | 0.001103631 | -0.0003043073 | -0.0007993235 | -8.306637e-05 | 0.3807061 |  |  |  | 2.594161 | 0.00088191 | 0.0264569 | 30.0259 | 29.9995 | -0.000237582 | -0.00209174 | 8.8022 | 8.80429 | 175.2812 | 0.088191 | 175.4357 | 0.0008815213 | -0.0002376102 | -0.0006439111 | -7.69784e-05 | 0.3690109 |  |  |  | 2.758189 | 0.000875962 | 0.0262791 | 30.0266 | 30.0003 | -0.000273485 | -0.00246137 | 8.99755 | 9.00001 | 186.3641 | 0.0875962 | 186.5274 | 0.0008755786 | -0.0002735224 | -0.0006020562 | -4.04242e-05 | 0.4543138 |  |  |  | 2.621971 | 0.000813136 | 0.0243942 | 30.0245 | 30.0001 | -0.000203178 | -0.00182859 | 8.99808 | 8.99991 | 177.1602 | 0.0813136 | 177.3043 | 0.0008128056 | -0.0002031986 | -0.0006096069 | -3.010196e-05 | 0.3333273 |  |  |  | 2.75318 | 0.000848439 | 0.0254532 | 30.0254 | 30 | -0.000251547 | -0.00226389 | 8.99763 | 8.9999 | 186.0257 | 0.0848439 | 186.1835 | 0.0008480793 | -0.0002515786 | -0.0005965006 | -5.46289e-05 | 0.4217575 |  |  |  | 2.765149 | 0.00090793 | 0.0272379 | 30.0273 | 30 | -0.000268279 | -0.00241469 | 8.99828 | 9.0007 | 186.8344 | 0.090793 | 187.004 | 0.0009075181 | -0.000268315 | -0.0006392031 | -6.952736e-05 | 0.4197649 |  |  |  | 2.605457 | 0.000756228 | 0.0226866 | 30.0223 | 29.9996 | -0.00024516 | -0.00220655 | 8.99824 | 9.00045 | 176.0444 | 0.0756228 | 176.1775 | 0.0007559422 | -0.0002451901 | -0.0005107521 | -2.511914e-05 | 0.4800568 |  |  |  | 2.699697 | 0.000809711 | 0.0242909 | 30.0237 | 29.9994 | -0.000246662 | -0.00221996 | 8.99778 | 9 | 182.412 | 0.0809711 | 182.5597 | 0.0008093834 | -0.0002466924 | -0.0005626909 | -3.55961e-05 | 0.4384155 |  |  |  | 2.723903 | 0.000822438 | 0.0246736 | 30.0252 | 30.0005 | -0.000239715 | -0.00215731 | 8.99733 | 8.99949 | 184.0475 | 0.0822438 | 184.1989 | 0.0008221 | -0.0002397437 | -0.0005823562 | -4.520764e-05 | 0.4116788 |  |  |  | 2.727355 | 0.000738422 | 0.022152 | 30.0212 | 29.9991 | -0.00024265 | -0.00218392 | 8.99808 | 9.00026 | 184.2807 | 0.0738422 | 184.4168 | 0.0007381495 | -0.0002426794 | -0.0004954701 | -1.38803e-05 | 0.4897964 |  |  |  | 2.707451 | 0.000730906 | 0.021927 | 30.0216 | 29.9997 | -0.000264733 | -0.00238238 | 8.99681 | 8.99919 | 182.9359 | 0.0730906 | 183.0696 | 0.000730639 | -0.000264768 | -0.000465871 | -8.735565e-06 | 0.5683291 |  |  |  | 2.701896 | 0.000741387 | 0.0222416 | 30.0222 | 29.9999 | -0.000217929 | -0.00196137 | 8.99807 | 9.00003 | 182.5606 | 0.0741387 | 182.6959 | 0.0007411123 | -0.0002179527 | -0.0005231596 | 1.310307e-05 | 0.4166086 |  |  |  | 2.906587 | 0.000796261 | 0.0238876 | 30.0236 | 29.9998 | -0.000240003 | -0.00216004 | 8.99789 | 9.00005 | 196.391 | 0.0796261 | 196.5474 | 0.0007959442 | -0.0002400318 | -0.0005559123 | 8.42574e-06 | 0.4317799 |  |  |  | 2.648669 | 0.000748204 | 0.0224467 | 30.0233 | 30.0008 | -0.00022775 | -0.00204975 | 8.99794 | 8.99999 | 178.9641 | 0.0748204 | 179.098 | 0.0007479242 | -0.0002277759 | -0.0005201483 | 1.192124e-05 | 0.4379058 |  |  |  | 2.579744 | 0.000733659 | 0.0220098 | 30.022 | 30 | -0.000228965 | -0.00206069 | 8.99796 | 9.00002 | 174.307 | 0.0733659 | 174.4349 | 0.00073339 | -0.0002289912 | -0.0005043988 | -2.89792e-05 | 0.4539884
95 |  | 2.905471 | 0.000983035 | 0.029491 | 30.0295 | 30 | -0.00025559 | -0.0023003 | 8.99764 | 8.99994 | 196.3156 | 0.0983035 | 196.5086 | 0.0009825521 | -0.0002556227 | -0.0007269295 | -7.404849e-05 | 0.3516471 |  |  |  | 3.062716 | 0.000875837 | 0.0262751 | 30.0263 | 30 | -0.000246452 | -0.00221808 | 8.99784 | 9.00006 | 206.9403 | 0.0875837 | 207.1215 | 0.0008754537 | -0.0002464824 | -0.0006289713 | -5.823658e-06 | 0.3918817 |  |  |  | 2.862735 | 0.000839357 | 0.0251807 | 30.0252 | 30 | -0.000224212 | -0.00201781 | 8.99755 | 8.99957 | 193.428 | 0.0839357 | 193.5904 | 0.0008390049 | -0.0002242371 | -0.0006147678 | 3.729285e-06 | 0.364751 |  |  |  | 2.762456 | 0.000799269 | 0.0239785 | 30.0246 | 30.0006 | -0.000248901 | -0.0022401 | 8.9977 | 8.99994 | 186.6524 | 0.0799269 | 186.8016 | 0.0007989498 | -0.000248932 | -0.0005500178 | -3.570038e-05 | 0.452589 |  |  |  | 2.798454 | 0.000825799 | 0.0247739 | 30.0247 | 30 | -0.000226426 | -0.0020377 | 8.99741 | 8.99945 | 189.0848 | 0.0825799 | 189.2409 | 0.0008254582 | -0.0002264516 | -0.0005990066 | 5.689903e-06 | 0.3780453 |  |  |  | 2.44462 | 0.000728753 | 0.0218626 | 30.0219 | 30 | -0.000223815 | -0.00201434 | 8.99797 | 8.99998 | 165.1771 | 0.0728753 | 165.2974 | 0.0007284876 | -0.0002238401 | -0.0005046475 | -4.938622e-05 | 0.4435572 |  |  |  | 2.909608 | 0.00112744 | 0.0338232 | 30.0337 | 29.9999 | -0.000323969 | -0.002916 | 8.99795 | 9.00086 | 196.5952 | 0.112744 | 196.8168 | 0.001126805 | -0.0003240215 | -0.0008027834 | -7.629732e-05 | 0.4036225 |  |  |  | 2.631663 | 0.000895712 | 0.0268709 | 30.0264 | 29.9995 | -0.000246728 | -0.00217226 | 8.80212 | 8.80429 | 177.8151 | 0.0895712 | 177.9743 | 0.0008953111 | -0.0002467584 | -0.0006485526 | -7.705833e-05 | 0.3804756 |  |  |  | 2.795609375 | 0.000875014 | 0.0262507 | 30.0266 | 30.0003 | -0.000269853 | -0.00242868 | 8.99758 | 9.00001 | 188.8925 | 0.0875014 | 189.0578 | 0.0008746314 | -0.0002698894 | -0.000604742 | -5.379792e-05 | 0.4462885 |  |  |  | 2.659915 | 0.000788555 | 0.0236567 | 30.0237 | 30.0001 | -0.000225685 | -0.00203114 | 8.99787 | 8.99991 | 179.724 | 0.0788555 | 179.8657 | 0.0007882443 | -0.0002257105 | -0.0005625338 | -6.684027e-05 | 0.401239 |  |  |  | 2.792255 | 0.000873945 | 0.0262183 | 30.0262 | 30 | -0.000247997 | -0.00223195 | 8.99767 | 8.9999 | 188.6659 | 0.0873945 | 188.8307 | 0.0008735633 | -0.0002480278 | -0.0006255356 | -4.197993e-05 | 0.3965046 |  |  |  | 2.804619 | 0.00092484 | 0.0277452 | 30.0278 | 30 | -0.000267941 | -0.00241165 | 8.99829 | 9.0007 | 189.5013 | 0.092484 | 189.6766 | 0.0009244126 | -0.0002679769 | -0.0006564357 | -6.659619e-05 | 0.4082302 |  |  |  | 2.642437 | 0.000767923 | 0.0230374 | 30.0227 | 29.9996 | -0.000248757 | -0.00223892 | 8.99821 | 9.00045 | 178.5431 | 0.0767923 | 178.6802 | 0.0007676283 | -0.0002487879 | -0.0005188404 | -2.452835e-05 | 0.4795077 |  |  |  | 2.737956 | 0.000816265 | 0.0244875 | 30.0239 | 29.9994 | -0.000260209 | -0.00234188 | 8.99766 | 9 | 184.997 | 0.0816265 | 185.1481 | 0.000815932 | -0.0002602429 | -0.0005556892 | -4.102783e-05 | 0.4683245 |  |  |  | 2.761728 | 0.00084045 | 0.025214 | 30.0257 | 30.0005 | -0.000242635 | -0.00218359 | 8.9973 | 8.99949 | 186.6032 | 0.084045 | 186.7601 | 0.000840097 | -0.0002426644 | -0.0005974326 | -3.927005e-05 | 0.4061788 |  |  |  | 2.765895 | 0.000741431 | 0.0222422 | 30.0213 | 29.9991 | -0.000240509 | -0.00216464 | 8.9981 | 9.00026 | 186.8848 | 0.0741431 | 187.0234 | 0.0007411563 | -0.0002405379 | -0.0005006183 | -2.15027e-05 | 0.4804816 |  |  |  | 2.745352 | 0.000740229 | 0.0222067 | 30.0219 | 29.9997 | -0.000275014 | -0.0024749 | 8.99671 | 8.99919 | 185.4967 | 0.0740229 | 185.634 | 0.0007399552 | -0.0002750518 | -0.0004649033 | -9.776574e-06 | 0.5916323 |  |  |  | 2.739184 | 0.000751377 | 0.0225413 | 30.0225 | 29.9999 | -0.000230568 | -0.00207512 | 8.99796 | 9.00003 | 185.08 | 0.0751377 | 185.2191 | 0.0007510949 | -0.0002305946 | -0.0005205003 | 1.303134e-05 | 0.4430249 |  |  |  | 2.943452 | 0.000811323 | 0.0243395 | 30.0241 | 29.9998 | -0.000240687 | -0.0021662 | 8.99789 | 9.00005 | 198.8819 | 0.0811323 | 199.0433 | 0.0008109941 | -0.000240716 | -0.0005702781 | 1.347514e-05 | 0.4221028 |  |  |  | 2.683562 | 0.000757101 | 0.0227137 | 30.0235 | 30.0008 | -0.000239332 | -0.00215399 | 8.99784 | 8.99999 | 181.3217 | 0.0757101 | 181.459 | 0.0007568145 | -0.0002393606 | -0.0005174539 | 1.110915e-05 | 0.4625739 |  |  |  | 2.614189 | 0.000744769 | 0.0223431 | 30.0224 | 30 | -0.000226428 | -0.00203786 | 8.99798 | 9.00002 | 176.6344 | 0.0744769 | 176.766 | 0.0007444918 | -0.0002264536 | -0.0005180382 | -2.80653e-05 | 0.437137
96 |  | 2.941854 | 0.000995577 | 0.0298673 | 30.0299 | 30 | -0.000271136 | -0.00244021 | 8.9975 | 8.99994 | 198.7739 | 0.0995577 | 198.9718 | 0.0009950817 | -0.0002711728 | -0.000723909 | -7.476323e-05 | 0.3745951 |  |  |  | 3.102482 | 0.000883897 | 0.0265169 | 30.0265 | 30 | -0.000245793 | -0.00221215 | 8.99785 | 9.00006 | 209.6271 | 0.0883897 | 209.8124 | 0.0008835066 | -0.0002458232 | -0.0006376834 | -9.220242e-06 | 0.3854941 |  |  |  | 2.901643 | 0.00085315 | 0.0255945 | 30.0256 | 30 | -0.000230098 | -0.00207079 | 8.99749 | 8.99957 | 196.0569 | 0.085315 | 196.2242 | 0.0008527863 | -0.0002301245 | -0.0006226618 | 6.146712e-06 | 0.3695818 |  |  |  | 2.800335 | 0.000812819 | 0.024385 | 30.025 | 30.0006 | -0.000256387 | -0.00230747 | 8.99764 | 8.99994 | 189.2119 | 0.0812819 | 189.3656 | 0.0008124888 | -0.0002564199 | -0.000556069 | -3.361773e-05 | 0.4611296 |  |  |  | 2.836888 | 0.000837649 | 0.0251294 | 30.0251 | 30 | -0.000224579 | -0.00202109 | 8.99742 | 8.99945 | 191.6816 | 0.0837649 | 191.8422 | 0.0008372984 | -0.0002246042 | -0.0006126941 | 6.261557e-06 | 0.3665846 |  |  |  | 2.479494 | 0.000737661 | 0.0221298 | 30.0221 | 30 | -0.000226855 | -0.00204169 | 8.99794 | 8.99998 | 167.5334 | 0.0737661 | 167.657 | 0.0007373891 | -0.0002268807 | -0.0005105083 | -5.158854e-05 | 0.4444212 |  |  |  | 2.94851 | 0.00113368 | 0.0340102 | 30.0339 | 29.9999 | -0.000332738 | -0.00299493 | 8.99787 | 9.00086 | 199.2236 | 0.113368 | 199.4495 | 0.001133038 | -0.0003327934 | -0.0008002445 | -8.61573e-05 | 0.4158646 |  |  |  | 2.669676 | 0.000903452 | 0.0271031 | 30.0266 | 29.9995 | -0.000237682 | -0.00209262 | 8.8022 | 8.80429 | 180.3835 | 0.0903452 | 180.5465 | 0.0009030441 | -0.0002377103 | -0.0006653339 | -8.337844e-05 | 0.3572796 |  |  |  | 2.833426 | 0.000887044 | 0.0266116 | 30.0269 | 30.0003 | -0.000298358 | -0.00268523 | 8.99732 | 9.00001 | 191.4477 | 0.0887044 | 191.6175 | 0.0008866508 | -0.0002984025 | -0.0005882483 | -5.434883e-05 | 0.5072731 |  |  |  | 2.698408 | 0.00083428 | 0.0250285 | 30.0251 | 30.0001 | -0.000217968 | -0.00196169 | 8.99794 | 8.99991 | 182.3249 | 0.083428 | 182.477 | 0.0008339322 | -0.0002179918 | -0.0006159404 | -3.356663e-05 | 0.353917 |  |  |  | 2.831454 | 0.000881555 | 0.0264466 | 30.0264 | 30 | -0.000247266 | -0.00222537 | 8.99767 | 8.9999 | 191.3144 | 0.0881555 | 191.4831 | 0.0008811667 | -0.0002472966 | -0.0006338701 | -4.723649e-05 | 0.3901376 |  |  |  | 2.84419 | 0.000935965 | 0.028079 | 30.0281 | 30 | -0.000277018 | -0.00249335 | 8.99821 | 9.0007 | 192.175 | 0.0935965 | 192.3549 | 0.0009355273 | -0.0002770564 | -0.0006584709 | -6.947508e-05 | 0.4207572 |  |  |  | 2.679335 | 0.00077617 | 0.0232848 | 30.0229 | 29.9996 | -0.000242157 | -0.00217952 | 8.99827 | 9.00045 | 181.0362 | 0.077617 | 181.1767 | 0.0007758689 | -0.0002421863 | -0.0005336826 | -2.735569e-05 | 0.4538022 |  |  |  | 2.775866 | 0.000838117 | 0.025143 | 30.0245 | 29.9994 | -0.000261005 | -0.00234905 | 8.99765 | 9 | 187.5585 | 0.0838117 | 187.7157 | 0.000837766 | -0.0002610391 | -0.0005767269 | -3.107838e-05 | 0.4526216 |  |  |  | 2.799963 | 0.000853391 | 0.0256022 | 30.0261 | 30.0005 | -0.000245312 | -0.00220768 | 8.99728 | 8.99949 | 189.1867 | 0.0853391 | 189.3481 | 0.0008530271 | -0.0002453421 | -0.000607685 | -3.852597e-05 | 0.4037324 |  |  |  | 2.804737 | 0.000760813 | 0.0228237 | 30.0219 | 29.9991 | -0.000244681 | -0.0022022 | 8.99806 | 9.00026 | 189.5092 | 0.0760813 | 189.6534 | 0.0007605237 | -0.0002447109 | -0.0005158128 | -1.286027e-05 | 0.4744181 |  |  |  | 2.783302 | 0.000759056 | 0.0227715 | 30.0225 | 29.9997 | -0.000273127 | -0.00245792 | 8.99673 | 8.99919 | 188.061 | 0.0759056 | 188.2037 | 0.0007587681 | -0.0002731643 | -0.0004856038 | -1.342046e-06 | 0.5625251 |  |  |  | 2.776994 | 0.000767034 | 0.023011 | 30.0229 | 29.9999 | -0.00022333 | -0.00200998 | 8.99802 | 9.00003 | 187.6347 | 0.0767034 | 187.7786 | 0.00076674 | -0.0002233549 | -0.000543385 | 1.847696e-05 | 0.4110436 |  |  |  | 2.980932 | 0.000823133 | 0.0246938 | 30.0244 | 29.9998 | -0.000246491 | -0.00221843 | 8.99784 | 9.00005 | 201.4143 | 0.0823133 | 201.5801 | 0.0008227944 | -0.0002465214 | -0.000576273 | 1.511089e-05 | 0.4277857 |  |  |  | 2.719016 | 0.000774719 | 0.0232422 | 30.024 | 30.0008 | -0.000231812 | -0.00208631 | 8.99791 | 8.99999 | 183.7173 | 0.0774719 | 183.8596 | 0.0007744191 | -0.0002318389 | -0.0005425802 | 1.884828e-05 | 0.4272896 |  |  |  | 2.648961 | 0.000765943 | 0.0229783 | 30.023 | 30 | -0.000214922 | -0.0019343 | 8.99808 | 9.00002 | 178.9839 | 0.0765943 | 179.121 | 0.0007656498 | -0.0002149451 | -0.0005507047 | -1.719989e-05 | 0.3903092
97 |  | 2.978776 | 0.00100966 | 0.0302898 | 30.0303 | 30 | -0.000264413 | -0.0023797 | 8.99756 | 8.99994 | 201.2687 | 0.100966 | 201.4719 | 0.001009151 | -0.000264448 | -0.0007447027 | -7.413671e-05 | 0.3551054 |  |  |  | 3.141545 | 0.000902638 | 0.0270792 | 30.0271 | 30 | -0.000243328 | -0.00218997 | 8.99787 | 9.00006 | 212.2666 | 0.0902638 | 212.4582 | 0.0009022309 | -0.0002433576 | -0.0006588733 | -1.753255e-06 | 0.3693542 |  |  |  | 2.940117 | 0.00086404 | 0.0259212 | 30.0259 | 30 | -0.000220317 | -0.00198275 | 8.99758 | 8.99957 | 198.6566 | 0.086404 | 198.8282 | 0.0008636669 | -0.0002203413 | -0.0006433257 | 5.792009e-06 | 0.3425035 |  |  |  | 2.837982 | 0.00082367 | 0.0247106 | 30.0253 | 30.0006 | -0.000261264 | -0.00235136 | 8.99759 | 8.99994 | 191.7555 | 0.082367 | 191.9135 | 0.000823331 | -0.0002612981 | -0.0005620328 | -3.415958e-05 | 0.4649161 |  |  |  | 2.874692 | 0.000844121 | 0.0253236 | 30.0253 | 30 | -0.000255024 | -0.00229508 | 8.99715 | 8.99945 | 194.236 | 0.0844121 | 194.3999 | 0.0008437649 | -0.0002550565 | -0.0005887084 | 1.648328e-06 | 0.4332476 |  |  |  | 2.515258 | 0.000754942 | 0.0226482 | 30.0226 | 30 | -0.000233864 | -0.00210477 | 8.99788 | 8.99998 | 169.9498 | 0.0754942 | 170.0781 | 0.0007546572 | -0.0002338914 | -0.0005207658 | -4.571421e-05 | 0.4491296 |  |  |  | 2.987839 | 0.00114866 | 0.0344598 | 30.0344 | 29.9999 | -0.000333006 | -0.00299734 | 8.99787 | 9.00086 | 201.881 | 0.114866 | 202.1129 | 0.001148001 | -0.0003330615 | -0.0008149393 | -8.747527e-05 | 0.4086948 |  |  |  | 2.707228 | 0.000924502 | 0.0277346 | 30.0272 | 29.9995 | -0.00025165 | -0.0022156 | 8.80207 | 8.80429 | 182.9208 | 0.0924502 | 183.0899 | 0.0009240749 | -0.0002516817 | -0.0006723932 | -7.624358e-05 | 0.3743073 |  |  |  | 2.870856 | 0.000892633 | 0.0267793 | 30.0271 | 30.0003 | -0.000283799 | -0.00255419 | 8.99746 | 9.00001 | 193.9768 | 0.0892633 | 194.1499 | 0.0008922348 | -0.0002838393 | -0.0006083956 | -6.120093e-05 | 0.4665374 |  |  |  | 2.736877 | 0.000853138 | 0.0255942 | 30.0257 | 30.0001 | -0.000222973 | -0.00200673 | 8.9979 | 8.99991 | 184.9241 | 0.0853138 | 185.0819 | 0.0008527743 | -0.0002229979 | -0.0006297764 | -2.710825e-05 | 0.3540905 |  |  |  | 2.870559 | 0.000916603 | 0.0274981 | 30.0275 | 30 | -0.000249158 | -0.0022424 | 8.99766 | 8.9999 | 193.9567 | 0.0916603 | 194.1345 | 0.0009161832 | -0.000249189 | -0.0006669941 | -2.50752e-05 | 0.3736001 |  |  |  | 2.883412 | 0.000952667 | 0.02858 | 30.0286 | 30 | -0.000288055 | -0.00259269 | 8.99811 | 9.0007 | 194.8251 | 0.0952667 | 195.0107 | 0.0009522135 | -0.0002880965 | -0.000664117 | -6.666492e-05 | 0.4338038 |  |  |  | 2.716512 | 0.000795281 | 0.0238581 | 30.0235 | 29.9996 | -0.000268516 | -0.00241677 | 8.99803 | 9.00045 | 183.5481 | 0.0795281 | 183.6941 | 0.0007949649 | -0.0002685521 | -0.0005264129 | -1.942043e-05 | 0.5101548 |  |  |  | 2.814896 | 0.000849256 | 0.0254772 | 30.0249 | 29.9994 | -0.000269289 | -0.0024236 | 8.99757 | 9 | 190.1957 | 0.0849256 | 190.3572 | 0.0008488956 | -0.0002693253 | -0.0005795703 | -3.217487e-05 | 0.4646982 |  |  |  | 2.838755 | 0.000875737 | 0.0262726 | 30.0268 | 30.0005 | -0.000247847 | -0.00223049 | 8.99725 | 8.99949 | 191.8078 | 0.0875737 | 191.9758 | 0.0008753538 | -0.0002478777 | -0.000627476 | -2.857168e-05 | 0.3950393 |  |  |  | 2.843706 | 0.000775797 | 0.0232732 | 30.0223 | 29.9991 | -0.000256171 | -0.00230561 | 8.99796 | 9.00026 | 192.1423 | 0.0775797 | 192.2913 | 0.0007754962 | -0.0002562038 | -0.0005192924 | -8.644903e-06 | 0.493371 |  |  |  | 2.821571 | 0.000769184 | 0.0230753 | 30.0228 | 29.9997 | -0.000273936 | -0.0024652 | 8.99672 | 8.99919 | 190.6467 | 0.0769184 | 190.7933 | 0.0007688883 | -0.0002739735 | -0.0004949148 | -1.680519e-06 | 0.5535772 |  |  |  | 2.816316 | 0.000779802 | 0.023394 | 30.0233 | 29.9999 | -0.000215422 | -0.0019388 | 8.99809 | 9.00003 | 190.2916 | 0.0779802 | 190.44 | 0.0007794981 | -0.0002154452 | -0.0005640529 | 2.062993e-05 | 0.3819592 |  |  |  | 3.020056 | 0.000835983 | 0.0250793 | 30.0248 | 29.9998 | -0.000243023 | -0.00218722 | 8.99787 | 9.00005 | 204.0578 | 0.0835983 | 204.2284 | 0.0008356338 | -0.0002430525 | -0.0005925812 | 1.733921e-05 | 0.410159 |  |  |  | 2.755421 | 0.000787328 | 0.0236205 | 30.0244 | 30.0008 | -0.000242753 | -0.00218477 | 8.99781 | 8.99999 | 186.1771 | 0.0787328 | 186.3237 | 0.0007870182 | -0.0002427825 | -0.0005442358 | 2.132142e-05 | 0.446098 |  |  |  | 2.684517 | 0.000774278 | 0.0232283 | 30.0232 | 30 | -0.000229829 | -0.00206846 | 8.99795 | 9.00002 | 181.3863 | 0.0774278 | 181.5267 | 0.0007739784 | -0.0002298554 | -0.000544123 | -1.938578e-05 | 0.4224328
98 |  | 3.01612 | 0.00101989 | 0.0305967 | 30.0306 | 30 | -0.00026788 | -0.00241091 | 8.99753 | 8.99994 | 203.7919 | 0.101989 | 203.9998 | 0.00101937 | -0.0002679159 | -0.0007514544 | -7.750922e-05 | 0.3565298 |  |  |  | 3.180709 | 0.000915068 | 0.027452 | 30.0275 | 30 | -0.000264952 | -0.00238458 | 8.99767 | 9.00006 | 214.9128 | 0.0915068 | 215.1094 | 0.0009146496 | -0.0002649871 | -0.0006496625 | -6.153525e-07 | 0.4078843 |  |  |  | 2.979038 | 0.000877444 | 0.0263233 | 30.0263 | 30 | -0.000225034 | -0.00202521 | 8.99754 | 8.99957 | 201.2863 | 0.0877444 | 201.463 | 0.0008770593 | -0.0002250593 | -0.0006519999 | 7.816266e-06 | 0.345183 |  |  |  | 2.876151 | 0.000834177 | 0.0250258 | 30.0256 | 30.0006 | -0.000261794 | -0.00235613 | 8.99759 | 8.99994 | 194.3345 | 0.0834177 | 194.4966 | 0.0008338293 | -0.0002618283 | -0.000572001 | -3.520308e-05 | 0.4577409 |  |  |  | 2.912488 | 0.000869397 | 0.0260819 | 30.026 | 30 | -0.000248314 | -0.00223469 | 8.99721 | 8.99945 | 196.7897 | 0.0869397 | 196.9608 | 0.0008690193 | -0.0002483448 | -0.0006206745 | 1.580923e-05 | 0.4001209 |  |  |  | 2.550927 | 0.000769801 | 0.023094 | 30.0231 | 30 | -0.000229631 | -0.00206667 | 8.99791 | 8.99998 | 172.3599 | 0.0769801 | 172.4926 | 0.0007695049 | -0.0002296574 | -0.0005398475 | -4.222875e-05 | 0.4254116 |  |  |  | 3.027301 | 0.00116621 | 0.0349861 | 30.0349 | 29.9999 | -0.000335748 | -0.00302202 | 8.99784 | 9.00086 | 204.5474 | 0.116621 | 204.7859 | 0.001165531 | -0.0003358044 | -0.0008297261 | -8.628517e-05 | 0.4047171 |  |  |  | 2.74441 | 0.00093568 | 0.0280699 | 30.0276 | 29.9995 | -0.00025435 | -0.00223937 | 8.80205 | 8.80429 | 185.4331 | 0.093568 | 185.6066 | 0.0009352425 | -0.0002543824 | -0.0006808602 | -7.882615e-05 | 0.3736191 |  |  |  | 2.909042 | 0.000914656 | 0.02744 | 30.0278 | 30.0003 | -0.000280514 | -0.00252463 | 8.99749 | 9.00001 | 196.5569 | 0.0914656 | 196.7367 | 0.000914238 | -0.0002805534 | -0.0006336846 | -5.19009e-05 | 0.4427334 |  |  |  | 2.775921 | 0.000868073 | 0.0260423 | 30.0261 | 30.0001 | -0.000222851 | -0.00200564 | 8.9979 | 8.99991 | 187.5622 | 0.0868073 | 187.725 | 0.0008676964 | -0.0002228758 | -0.0006448206 | -2.475154e-05 | 0.3456401 |  |  |  | 2.910036 | 0.000907581 | 0.0272274 | 30.0272 | 30 | -0.000261326 | -0.00235191 | 8.99755 | 8.9999 | 196.624 | 0.0907581 | 196.8025 | 0.0009071694 | -0.0002613602 | -0.0006458092 | -4.702485e-05 | 0.4047018 |  |  |  | 2.923315 | 0.000968434 | 0.029053 | 30.0291 | 30 | -0.000287455 | -0.0025873 | 8.99811 | 9.0007 | 197.5213 | 0.0968434 | 197.7126 | 0.0009679654 | -0.0002874963 | -0.000680469 | -6.502951e-05 | 0.4224973 |  |  |  | 2.753967 | 0.000802608 | 0.0240779 | 30.0237 | 29.9996 | -0.000249469 | -0.00224533 | 8.9982 | 9.00045 | 186.0788 | 0.0802608 | 186.2282 | 0.0008022861 | -0.0002495001 | -0.000552786 | -2.333372e-05 | 0.4513503 |  |  |  | 2.853882 | 0.000866495 | 0.0259943 | 30.0254 | 29.9994 | -0.000271225 | -0.00244102 | 8.99756 | 9 | 192.8299 | 0.0866495 | 192.997 | 0.0008661198 | -0.0002712618 | -0.000594858 | -2.716887e-05 | 0.456011 |  |  |  | 2.877979 | 0.000882658 | 0.0264802 | 30.027 | 30.0005 | -0.000260554 | -0.00234485 | 8.99714 | 8.99949 | 194.458 | 0.0882658 | 194.6296 | 0.0008822687 | -0.000260588 | -0.0006216807 | -3.415265e-05 | 0.4191668 |  |  |  | 2.882882 | 0.000780831 | 0.0234242 | 30.0225 | 29.9991 | -0.000269378 | -0.00242447 | 8.99784 | 9.00026 | 194.7893 | 0.0780831 | 194.9414 | 0.0007805263 | -0.0002694143 | -0.000511112 | -1.442159e-05 | 0.527114 |  |  |  | 2.859977 | 0.00078568 | 0.0235702 | 30.0233 | 29.9997 | -0.000290258 | -0.00261209 | 8.99658 | 8.99919 | 193.2417 | 0.078568 | 193.3935 | 0.0007853715 | -0.0002903001 | -0.0004950714 | 4.301141e-06 | 0.5863804 |  |  |  | 2.855815 | 0.000794127 | 0.0238238 | 30.0237 | 29.9999 | -0.000239118 | -0.00215207 | 8.99788 | 9.00003 | 192.9605 | 0.0794127 | 193.1137 | 0.0007938118 | -0.0002391466 | -0.0005546653 | 2.428954e-05 | 0.4311548 |  |  |  | 3.060571 | 0.000850141 | 0.025504 | 30.0253 | 29.9998 | -0.000256851 | -0.00231167 | 8.99774 | 9.00005 | 206.7953 | 0.0850141 | 206.9711 | 0.0008497798 | -0.000256884 | -0.0005928958 | 2.049584e-05 | 0.43327 |  |  |  | 2.792878 | 0.000768576 | 0.0230579 | 30.0239 | 30.0008 | -0.000265856 | -0.0023927 | 8.9976 | 8.99999 | 188.708 | 0.0768576 | 188.853 | 0.0007682808 | -0.0002658913 | -0.0005023895 | -7.810158e-06 | 0.5292534 |  |  |  | 2.720766 | 0.000786406 | 0.0235922 | 30.0236 | 30 | -0.000228043 | -0.00205239 | 8.99796 | 9.00002 | 183.8355 | 0.0786406 | 183.9801 | 0.0007860969 | -0.000228069 | -0.0005580279 | -1.79897e-05 | 0.4087054
99 |  | 3.054375 | 0.00103147 | 0.0309442 | 30.0309 | 30 | -0.000275593 | -0.00248032 | 8.99746 | 8.99994 | 206.3767 | 0.103147 | 206.5896 | 0.001030938 | -0.000275631 | -0.0007553074 | -7.986627e-05 | 0.3649256 |  |  |  | 3.220356 | 0.000929386 | 0.0278816 | 30.0279 | 30 | -0.000249757 | -0.00224783 | 8.99781 | 9.00006 | 217.5916 | 0.0929386 | 217.7938 | 0.0009289544 | -0.0002497882 | -0.0006791662 | 2.267655e-06 | 0.3677866 |  |  |  | 3.017612 | 0.000891196 | 0.0267359 | 30.0268 | 30 | -0.000234485 | -0.00211027 | 8.99745 | 8.99957 | 203.8927 | 0.0891196 | 204.0744 | 0.0008907991 | -0.0002345125 | -0.0006562866 | 1.028872e-05 | 0.3573324 |  |  |  | 2.91512 | 0.000846296 | 0.0253894 | 30.026 | 30.0006 | -0.000273538 | -0.00246183 | 8.99748 | 8.99994 | 196.9676 | 0.0846296 | 197.1343 | 0.0008459381 | -0.0002735754 | -0.0005723627 | -3.487952e-05 | 0.4779756 |  |  |  | 2.950359 | 0.00086869 | 0.0260607 | 30.026 | 30 | -0.000255287 | -0.00229744 | 8.99715 | 8.99945 | 199.3486 | 0.086869 | 199.5218 | 0.0008683129 | -0.0002553196 | -0.0006129933 | 4.00916e-06 | 0.4165128 |  |  |  | 2.587203 | 0.000764771 | 0.0229431 | 30.0229 | 30 | -0.000242538 | -0.00218284 | 8.9978 | 8.99998 | 174.811 | 0.0764771 | 174.9447 | 0.0007644787 | -0.0002425674 | -0.0005219113 | -5.879415e-05 | 0.4647675 |  |  |  | 3.067175 | 0.00117288 | 0.0351864 | 30.0351 | 29.9999 | -0.000346771 | -0.00312124 | 8.99774 | 9.00086 | 207.2415 | 0.117288 | 207.4846 | 0.001172193 | -0.0003468311 | -0.0008253616 | -9.611967e-05 | 0.4202172 |  |  |  | 2.781245 | 0.000944435 | 0.0283325 | 30.0278 | 29.9995 | -0.000267653 | -0.0023565 | 8.80193 | 8.80429 | 187.922 | 0.0944435 | 188.0995 | 0.0009439893 | -0.0002676888 | -0.0006763005 | -8.369918e-05 | 0.3958135 |  |  |  | 2.946595 | 0.0009206 | 0.0276183 | 30.0279 | 30.0003 | -0.000294651 | -0.00265186 | 8.99736 | 9.00001 | 199.0943 | 0.09206 | 199.2775 | 0.0009201765 | -0.0002946944 | -0.0006254821 | -5.84401e-05 | 0.4711477 |  |  |  | 2.815309 | 0.000884744 | 0.0265424 | 30.0266 | 30.0001 | -0.000223411 | -0.00201068 | 8.9979 | 8.99991 | 190.2236 | 0.0884744 | 190.3919 | 0.0008843528 | -0.000223436 | -0.0006609169 | -2.077345e-05 | 0.3380697 |  |  |  | 2.949457 | 0.000925739 | 0.0277722 | 30.0278 | 30 | -0.000256559 | -0.002309 | 8.99759 | 8.9999 | 199.2876 | 0.0925739 | 199.4721 | 0.0009253108 | -0.0002565919 | -0.0006687189 | -4.182704e-05 | 0.3837067 |  |  |  | 2.963313 | 0.000982864 | 0.0294859 | 30.0295 | 30 | -0.000285093 | -0.00256603 | 8.99813 | 9.0007 | 200.2239 | 0.0982864 | 200.4206 | 0.0009823813 | -0.0002851336 | -0.0006972477 | -6.476237e-05 | 0.4089417 |  |  |  | 2.791495 | 0.000814876 | 0.024446 | 30.0241 | 29.9996 | -0.000262534 | -0.00236292 | 8.99809 | 9.00045 | 188.6145 | 0.0814876 | 188.7682 | 0.0008145442 | -0.0002625685 | -0.0005519757 | -2.233654e-05 | 0.4756885 |  |  |  | 2.89290625 | 0.000873312 | 0.0261988 | 30.0256 | 29.9994 | -0.000240736 | -0.00216662 | 8.99783 | 9 | 195.4666 | 0.0873312 | 195.6373 | 0.0008729309 | -0.000240765 | -0.0006321659 | -3.257877e-05 | 0.3808573 |  |  |  | 2.91731 | 0.000900388 | 0.0270121 | 30.0275 | 30.0005 | -0.000255569 | -0.00229999 | 8.99718 | 8.99949 | 197.1156 | 0.0900388 | 197.293 | 0.0008999829 | -0.0002556017 | -0.0006443812 | -2.897914e-05 | 0.3966622 |  |  |  | 2.922288 | 0.000794485 | 0.0238338 | 30.0229 | 29.9991 | -0.000258193 | -0.00232381 | 8.99794 | 9.00026 | 197.4519 | 0.0794485 | 197.6087 | 0.0007941696 | -0.0002582263 | -0.0005359432 | -1.165531e-05 | 0.4818166 |  |  |  | 2.899007 | 0.000792523 | 0.0237754 | 30.0235 | 29.9997 | -0.000275477 | -0.00247906 | 8.99671 | 8.99919 | 195.8789 | 0.0792523 | 196.0341 | 0.0007922091 | -0.000275515 | -0.0005166942 | 4.740183e-07 | 0.5332264 |  |  |  | 2.895409 | 0.00080378 | 0.0241133 | 30.024 | 29.9999 | -0.000246021 | -0.0022142 | 8.99782 | 9.00003 | 195.6357 | 0.080378 | 195.793 | 0.0008034571 | -0.0002460513 | -0.0005574059 | 2.325853e-05 | 0.4414221 |  |  |  | 3.102298 | 0.000851752 | 0.0255523 | 30.0253 | 29.9998 | -0.000277643 | -0.00249881 | 8.99755 | 9.00005 | 209.6147 | 0.0851752 | 209.7933 | 0.0008513895 | -0.0002776815 | -0.0005737079 | 1.079787e-05 | 0.4840121 |  |  |  | 2.831638 | 0.000814043 | 0.0244219 | 30.0252 | 30.0008 | -0.00024457 | -0.00220113 | 8.99779 | 8.99999 | 191.3269 | 0.0814043 | 191.4826 | 0.0008137118 | -0.0002445999 | -0.0005691119 | 2.681436e-05 | 0.4297923 |  |  |  | 2.757567 | 0.000799357 | 0.0239807 | 30.024 | 30 | -0.000222896 | -0.00200607 | 8.99801 | 9.00002 | 186.3221 | 0.0799357 | 186.471 | 0.0007990377 | -0.0002229208 | -0.0005761168 | -1.593557e-05 | 0.3869369
100 |  | 3.093956 | 0.00104521 | 0.0313562 | 30.0314 | 30 | -0.000292291 | -0.0026306 | 8.99731 | 8.99994 | 209.0511 | 0.104521 | 209.2696 | 0.001044664 | -0.0002923337 | -0.0007523304 | -8.055048e-05 | 0.3885709 |  |  |  | 3.25991 | 0.000944167 | 0.028325 | 30.0283 | 30 | -0.000276754 | -0.0024908 | 8.99757 | 9.00006 | 220.2642 | 0.0944167 | 220.4722 | 0.0009437216 | -0.0002767923 | -0.0006669293 | 5.638746e-06 | 0.415025 |  |  |  | 3.056181 | 0.000903612 | 0.0271084 | 30.0271 | 30 | -0.000220366 | -0.0019832 | 8.99758 | 8.99957 | 206.4987 | 0.0903612 | 206.6853 | 0.000903204 | -0.0002203903 | -0.0006828137 | 1.142822e-05 | 0.3227678 |  |  |  | 2.954627 | 0.000863784 | 0.025914 | 30.0265 | 30.0006 | -0.000265031 | -0.00238526 | 8.99756 | 8.99994 | 199.637 | 0.0863784 | 199.8094 | 0.0008634112 | -0.0002650661 | -0.000598345 | -2.935939e-05 | 0.4429988 |  |  |  | 2.988297 | 0.000889748 | 0.0266924 | 30.0267 | 30 | -0.000257673 | -0.00231891 | 8.99713 | 8.99945 | 201.912 | 0.0889748 | 202.0916 | 0.0008893524 | -0.0002577062 | -0.0006316462 | 1.391636e-05 | 0.4079914 |  |  |  | 2.623979 | 0.000791936 | 0.0237581 | 30.0238 | 30 | -0.000247288 | -0.00222558 | 8.99776 | 8.99998 | 177.2959 | 0.0791936 | 177.4363 | 0.0007916226 | -0.0002473186 | -0.000544304 | -4.337554e-05 | 0.4543758 |  |  |  | 3.106763 | 0.00120146 | 0.0360437 | 30.036 | 29.9999 | -0.000338352 | -0.00304546 | 8.99782 | 9.00086 | 209.9164 | 0.120146 | 210.1686 | 0.001200739 | -0.0003384093 | -0.0008623296 | -8.398039e-05 | 0.3924361 |  |  |  | 2.818267 | 0.000962161 | 0.0288643 | 30.0283 | 29.9995 | -0.000260651 | -0.00229484 | 8.80199 | 8.80429 | 190.4235 | 0.0962161 | 190.6067 | 0.0009616984 | -0.000260685 | -0.0007010134 | -7.968828e-05 | 0.3718687 |  |  |  | 2.984116 | 0.000929851 | 0.0278958 | 30.0282 | 30.0003 | -0.000295573 | -0.00266016 | 8.99735 | 9.00001 | 201.6294 | 0.0929851 | 201.8169 | 0.000929419 | -0.0002956167 | -0.0006338023 | -6.166812e-05 | 0.4664179 |  |  |  | 2.854878 | 0.000896781 | 0.0269035 | 30.027 | 30.0001 | -0.000218466 | -0.00196617 | 8.99794 | 8.99991 | 192.8972 | 0.0896781 | 193.0701 | 0.0008963791 | -0.0002184899 | -0.0006778893 | -2.147964e-05 | 0.3223091 |  |  |  | 2.989814 | 0.00093773 | 0.0281319 | 30.0281 | 30 | -0.000271707 | -0.00244534 | 8.99745 | 8.9999 | 202.0145 | 0.093773 | 202.2039 | 0.0009372906 | -0.0002717439 | -0.0006655467 | -4.30923e-05 | 0.4083018 |  |  |  | 3.00275 | 0.000994277 | 0.0298283 | 30.0299 | 30 | -0.000286152 | -0.00257557 | 8.99812 | 9.0007 | 202.8885 | 0.0994277 | 203.0903 | 0.000993783 | -0.0002861929 | -0.0007075901 | -6.730865e-05 | 0.4044615 |  |  |  | 2.830169 | 0.000829416 | 0.0248822 | 30.0245 | 29.9996 | -0.000270816 | -0.00243747 | 8.99801 | 9.00045 | 191.2277 | 0.0829416 | 191.3863 | 0.0008290722 | -0.0002708527 | -0.0005582195 | -1.941539e-05 | 0.4852082 |  |  |  | 2.932089 | 0.00089099 | 0.0267292 | 30.0261 | 29.9994 | -0.000264303 | -0.00237873 | 8.99762 | 9 | 198.1141 | 0.089099 | 198.2906 | 0.0008905933 | -0.0002643379 | -0.0006262554 | -2.71972e-05 | 0.4220929 |  |  |  | 2.956468 | 0.000910815 | 0.0273249 | 30.0279 | 30.0005 | -0.000267663 | -0.00240883 | 8.99708 | 8.99949 | 199.7614 | 0.0910815 | 199.9433 | 0.0009104005 | -0.0002676988 | -0.0006427016 | -3.104049e-05 | 0.4165212 |  |  |  | 2.961966 | 0.000815909 | 0.0244765 | 30.0236 | 29.9991 | -0.000263569 | -0.00237219 | 8.99789 | 9.00026 | 200.1328 | 0.0815909 | 200.2961 | 0.0008155763 | -0.0002636037 | -0.0005519726 | -1.207425e-06 | 0.4775667 |  |  |  | 2.938621 | 0.000806289 | 0.0241884 | 30.0239 | 29.9997 | -0.000291089 | -0.00261956 | 8.99657 | 8.99919 | 198.5555 | 0.0806289 | 198.7156 | 0.0008059641 | -0.0002911314 | -0.0005148327 | 3.399241e-06 | 0.5654873 |  |  |  | 2.935079 | 0.000816283 | 0.0244884 | 30.0244 | 29.9999 | -0.000244946 | -0.00220452 | 8.99783 | 9.00003 | 198.3162 | 0.0816283 | 198.4781 | 0.00081595 | -0.000244976 | -0.000570974 | 2.505185e-05 | 0.4290493 |  |  |  | 3.143967 | 0.000877954 | 0.0263384 | 30.0261 | 29.9998 | -0.000266617 | -0.00239956 | 8.99765 | 9.00005 | 212.4302 | 0.0877954 | 212.6167 | 0.0008775688 | -0.0002666525 | -0.0006109163 | 2.566447e-05 | 0.4364797 |  |  |  | 2.86978 | 0.000815499 | 0.0244656 | 30.0253 | 30.0008 | -0.00026219 | -0.00235971 | 8.99763 | 8.99999 | 193.9041 | 0.0815499 | 194.0622 | 0.0008151667 | -0.0002622244 | -0.0005529423 | 1.766846e-05 | 0.4742346 |  |  |  | 2.794835 | 0.000807221 | 0.0242166 | 30.0242 | 30 | -0.000241547 | -0.00217392 | 8.99784 | 9.00002 | 188.8402 | 0.0807221 | 188.9926 | 0.0008068954 | -0.0002415762 | -0.0005653192 | -1.909845e-05 | 0.427327
101 |  | 3.133513 | 0.00106011 | 0.0318033 | 30.0318 | 30 | -0.000279811 | -0.00251828 | 8.99742 | 8.99994 | 211.7239 | 0.106011 | 211.9483 | 0.001059548 | -0.0002798502 | -0.0007796983 | -8.006931e-05 | 0.3589211 |  |  |  | 3.299992 | 0.000955645 | 0.0286694 | 30.0287 | 30 | -0.000267133 | -0.00240421 | 8.99766 | 9.00006 | 222.9724 | 0.0955645 | 223.1855 | 0.0009551887 | -0.0002671687 | -0.00068802 | 5.561034e-06 | 0.3883153 |  |  |  | 3.094833 | 0.000925401 | 0.027762 | 30.0278 | 30 | -0.000239815 | -0.00215823 | 8.99741 | 8.99957 | 209.1104 | 0.0925401 | 209.3039 | 0.0009249731 | -0.0002398438 | -0.0006851293 | 2.18992e-05 | 0.3500708 |  |  |  | 2.993596 | 0.000882558 | 0.0264773 | 30.0271 | 30.0006 | -0.000268919 | -0.00242026 | 8.99752 | 8.99994 | 202.27 | 0.0882558 | 202.4485 | 0.0008821688 | -0.0002689552 | -0.0006132136 | -2.239361e-05 | 0.4385995 |  |  |  | 3.025657 | 0.000898078 | 0.0269423 | 30.0269 | 30 | -0.000258163 | -0.00232332 | 8.99712 | 8.99945 | 204.4363 | 0.0898078 | 204.6199 | 0.000897675 | -0.0002581963 | -0.0006394786 | 1.128679e-05 | 0.4037607 |  |  |  | 2.660732 | 0.000804252 | 0.0241276 | 30.0241 | 30 | -0.000239678 | -0.0021571 | 8.99782 | 8.99998 | 179.7792 | 0.0804252 | 179.9238 | 0.0008039288 | -0.0002397067 | -0.000564222 | -4.277531e-05 | 0.4248447 |  |  |  | 3.146281 | 0.00121497 | 0.036449 | 30.0364 | 29.9999 | -0.000355142 | -0.00319658 | 8.99767 | 9.00086 | 212.5866 | 0.121497 | 212.8448 | 0.001214233 | -0.0003552051 | -0.0008590274 | -8.684589e-05 | 0.4134968 |  |  |  | 2.856216 | 0.000977248 | 0.0293169 | 30.0288 | 29.9995 | -0.000270311 | -0.00237989 | 8.80191 | 8.80429 | 192.9876 | 0.0977248 | 193.1762 | 0.0009767708 | -0.0002703475 | -0.0007064233 | -7.865435e-05 | 0.3826991 |  |  |  | 3.021828 | 0.00095735 | 0.0287208 | 30.029 | 30.0003 | -0.000274196 | -0.00246776 | 8.99754 | 9.00001 | 204.1775 | 0.095735 | 204.373 | 0.000956892 | -0.0002742336 | -0.0006826584 | -4.674753e-05 | 0.4017142 |  |  |  | 2.894724 | 0.0009044 | 0.0271321 | 30.0272 | 30.0001 | -0.000230224 | -0.00207199 | 8.99783 | 8.99991 | 195.5895 | 0.09044 | 195.7664 | 0.0009039913 | -0.0002302505 | -0.0006737408 | -2.668543e-05 | 0.3417494 |  |  |  | 3.03017 | 0.00094971 | 0.0284913 | 30.0285 | 30 | -0.000286499 | -0.00257846 | 8.99732 | 8.9999 | 204.7412 | 0.094971 | 204.9357 | 0.0009492593 | -0.00028654 | -0.0006627193 | -4.436851e-05 | 0.4323702 |  |  |  | 3.042347 | 0.00100579 | 0.0301736 | 30.0302 | 30 | -0.000286029 | -0.00257446 | 8.99812 | 9.0007 | 205.564 | 0.100579 | 205.7707 | 0.001005285 | -0.0002860699 | -0.0007192146 | -6.981193e-05 | 0.3977532 |  |  |  | 2.869036 | 0.000843671 | 0.0253098 | 30.0249 | 29.9996 | -0.000263325 | -0.00237004 | 8.99808 | 9.00045 | 193.8538 | 0.0843671 | 194.0173 | 0.0008433153 | -0.0002633597 | -0.0005799556 | -1.683683e-05 | 0.4541031 |  |  |  | 2.971109 | 0.000897003 | 0.0269096 | 30.0263 | 29.9994 | -0.000282729 | -0.00254456 | 8.99745 | 9 | 200.7506 | 0.0897003 | 200.9307 | 0.0008966009 | -0.000282769 | -0.000613832 | -3.340897e-05 | 0.4606619 |  |  |  | 2.995273 | 0.000918375 | 0.0275517 | 30.0281 | 30.0005 | -0.000282951 | -0.00254641 | 8.99694 | 8.99949 | 202.3833 | 0.0918375 | 202.5692 | 0.0009179536 | -0.000282991 | -0.0006349625 | -3.58515e-05 | 0.4456815 |  |  |  | 3.001639 | 0.000824165 | 0.0247242 | 30.0238 | 29.9991 | -0.000264672 | -0.00238212 | 8.99788 | 9.00026 | 202.8135 | 0.0824165 | 202.9806 | 0.0008238256 | -0.000264707 | -0.0005591185 | -3.905163e-06 | 0.4734363 |  |  |  | 2.978411 | 0.000820573 | 0.0246169 | 30.0243 | 29.9997 | -0.000288499 | -0.00259626 | 8.99659 | 8.99919 | 201.244 | 0.0820573 | 201.4091 | 0.0008202365 | -0.0002885406 | -0.0005316959 | 6.793055e-06 | 0.5426798 |  |  |  | 2.974914 | 0.000830262 | 0.0249078 | 30.0248 | 29.9999 | -0.000252609 | -0.00227349 | 8.99776 | 9.00003 | 201.0077 | 0.0830262 | 201.1746 | 0.0008299175 | -0.0002526409 | -0.0005772766 | 2.827406e-05 | 0.4376427 |  |  |  | 3.186553 | 0.000884452 | 0.0265334 | 30.0263 | 29.9998 | -0.000264348 | -0.00237914 | 8.99767 | 9.00005 | 215.3076 | 0.0884452 | 215.4981 | 0.0008840611 | -0.0002643829 | -0.0006196782 | 2.061178e-05 | 0.4266456 |  |  |  | 2.908702 | 0.00082816 | 0.0248455 | 30.0257 | 30.0008 | -0.000249782 | -0.00224804 | 8.99774 | 8.99999 | 196.5339 | 0.082816 | 196.6967 | 0.0008278173 | -0.0002498132 | -0.0005780041 | 1.949263e-05 | 0.4321997 |  |  |  | 2.832103 | 0.000818556 | 0.0245567 | 30.0246 | 30 | -0.000235239 | -0.00211716 | 8.9979 | 9.00002 | 191.3583 | 0.0818556 | 191.5149 | 0.0008182212 | -0.0002352667 | -0.0005829545 | -1.879646e-05 | 0.4035764
102 |  | 3.174003 | 0.00107175 | 0.0321525 | 30.0321 | 30 | -0.000270685 | -0.00243615 | 8.9975 | 8.99994 | 214.4597 | 0.107175 | 214.6895 | 0.001071176 | -0.0002707216 | -0.0008004544 | -8.318081e-05 | 0.3382099 |  |  |  | 3.340713 | 0.000973622 | 0.0292087 | 30.0292 | 30 | -0.000267841 | -0.00241059 | 8.99765 | 9.00006 | 225.7238 | 0.0973622 | 225.9436 | 0.0009731483 | -0.0002678769 | -0.0007052715 | 1.178524e-05 | 0.3798209 |  |  |  | 3.133447 | 0.000929619 | 0.0278886 | 30.0279 | 30 | -0.000241318 | -0.00217176 | 8.99739 | 8.99957 | 211.7194 | 0.0929619 | 211.9162 | 0.0009291872 | -0.0002413471 | -0.00068784 | 1.484199e-05 | 0.3508768 |  |  |  | 3.032349 | 0.000887793 | 0.0266343 | 30.0272 | 30.0006 | -0.000274322 | -0.00246888 | 8.99747 | 8.99994 | 204.8884 | 0.0887793 | 205.0703 | 0.0008873991 | -0.0002743596 | -0.0006130395 | -2.887769e-05 | 0.4475399 |  |  |  | 3.064405 | 0.000917567 | 0.027527 | 30.0275 | 30 | -0.000259934 | -0.00233926 | 8.99711 | 8.99945 | 207.0544 | 0.0917567 | 207.2443 | 0.0009171463 | -0.0002599678 | -0.0006571785 | 1.938926e-05 | 0.3955817 |  |  |  | 2.697328 | 0.000804615 | 0.0241384 | 30.0241 | 30 | -0.000270063 | -0.00243056 | 8.99755 | 8.99998 | 182.2519 | 0.0804615 | 182.3986 | 0.0008042915 | -0.0002700995 | -0.000534192 | -5.405863e-05 | 0.5056225 |  |  |  | 3.186581 | 0.00121837 | 0.0365511 | 30.0365 | 29.9999 | -0.000371118 | -0.00334038 | 8.99752 | 9.00086 | 215.3095 | 0.121837 | 215.5719 | 0.001217628 | -0.0003711869 | -0.0008464415 | -0.0001001197 | 0.4385263 |  |  |  | 2.893675 | 0.00098877 | 0.0296626 | 30.0291 | 29.9995 | -0.000283369 | -0.00249486 | 8.80179 | 8.80429 | 195.5186 | 0.098877 | 195.7119 | 0.0009882815 | -0.0002834092 | -0.0007048723 | -8.099795e-05 | 0.4020716 |  |  |  | 3.059379 | 0.000957413 | 0.0287227 | 30.029 | 30.0003 | -0.000289978 | -0.0026098 | 8.9974 | 9.00001 | 206.7148 | 0.0957413 | 206.9127 | 0.000956955 | -0.0002900201 | -0.0006669349 | -5.915647e-05 | 0.4348551 |  |  |  | 2.934437 | 0.000921466 | 0.027644 | 30.0277 | 30.0001 | -0.000241209 | -0.00217085 | 8.99774 | 8.99991 | 198.2728 | 0.0921466 | 198.4555 | 0.0009210417 | -0.0002412381 | -0.0006798036 | -2.241893e-05 | 0.3548644 |  |  |  | 3.070441 | 0.000972135 | 0.029164 | 30.0292 | 30 | -0.000272974 | -0.00245674 | 8.99744 | 8.9999 | 207.4622 | 0.0972135 | 207.6639 | 0.0009716628 | -0.0002730113 | -0.0006986515 | -3.519284e-05 | 0.3907689 |  |  |  | 3.081795 | 0.00102309 | 0.0306928 | 30.0307 | 30 | -0.000297113 | -0.00267422 | 8.99802 | 9.0007 | 208.2294 | 0.102309 | 208.4424 | 0.001022567 | -0.0002971571 | -0.0007254099 | -6.648822e-05 | 0.4096404 |  |  |  | 2.908051 | 0.000860611 | 0.025818 | 30.0254 | 29.9996 | -0.000269162 | -0.00242258 | 8.99803 | 9.00045 | 196.4899 | 0.0860611 | 196.659 | 0.0008602409 | -0.0002691982 | -0.0005910427 | -1.162281e-05 | 0.4554633 |  |  |  | 3.0105 | 0.000918028 | 0.0275403 | 30.0269 | 29.9994 | -0.000280906 | -0.00252815 | 8.99747 | 9 | 203.4122 | 0.0918028 | 203.5989 | 0.0009176069 | -0.0002809455 | -0.0006366614 | -2.47531e-05 | 0.4412792 |  |  |  | 3.035015 | 0.000934329 | 0.0280304 | 30.0286 | 30.0005 | -0.000258943 | -0.00233035 | 8.99715 | 8.99949 | 205.0686 | 0.0934329 | 205.2602 | 0.0009338928 | -0.0002589765 | -0.0006749163 | -3.258281e-05 | 0.3837165 |  |  |  | 3.0412 | 0.000837834 | 0.0251342 | 30.0242 | 29.9991 | -0.000274552 | -0.00247104 | 8.99779 | 9.00026 | 205.4865 | 0.0837834 | 205.6586 | 0.0008374832 | -0.0002745897 | -0.0005628935 | -1.168233e-06 | 0.4878182 |  |  |  | 3.018393 | 0.000832118 | 0.0249633 | 30.0247 | 29.9997 | -0.000301827 | -0.0027162 | 8.99647 | 8.99919 | 203.9455 | 0.0832118 | 204.1152 | 0.000831772 | -0.0003018726 | -0.0005298994 | 7.399284e-06 | 0.569679 |  |  |  | 3.014931 | 0.000842383 | 0.0252714 | 30.0252 | 29.9999 | -0.000252655 | -0.0022739 | 8.99776 | 9.00003 | 203.7116 | 0.0842383 | 203.8832 | 0.0008420284 | -0.0002526869 | -0.0005893415 | 2.959185e-05 | 0.4287615 |  |  |  | 3.229655 | 0.000892223 | 0.0267665 | 30.0265 | 29.9998 | -0.000270705 | -0.00243636 | 8.99762 | 9.00005 | 218.2199 | 0.0892223 | 218.4146 | 0.0008918252 | -0.0002707416 | -0.0006210836 | 1.669001e-05 | 0.4359182 |  |  |  | 2.947445 | 0.000843385 | 0.0253022 | 30.0261 | 30.0008 | -0.000260368 | -0.00234331 | 8.99765 | 8.99999 | 199.1517 | 0.0843385 | 199.3197 | 0.0008430296 | -0.0002604019 | -0.0005826276 | 2.392578e-05 | 0.4469439 |  |  |  | 2.869775 | 0.000831637 | 0.0249491 | 30.025 | 30 | -0.000249583 | -0.00224625 | 8.99777 | 9.00002 | 193.9037 | 0.0831637 | 194.065 | 0.0008312914 | -0.0002496142 | -0.0005816772 | -1.687111e-05 | 0.4291283
103 |  | 3.214133 | 0.00108832 | 0.0326496 | 30.0326 | 30 | -0.00029167 | -0.00262501 | 8.99732 | 8.99994 | 217.1712 | 0.108832 | 217.4075 | 0.001087728 | -0.0002917125 | -0.0007960157 | -8.124301e-05 | 0.3664658 |  |  |  | 3.381234 | 0.000990097 | 0.0297029 | 30.0297 | 30 | -0.00027819 | -0.00250372 | 8.99756 | 9.00006 | 228.4618 | 0.0990097 | 228.688 | 0.0009896072 | -0.0002782287 | -0.0007113785 | 1.65672e-05 | 0.3911121 |  |  |  | 3.173119 | 0.00094337 | 0.0283011 | 30.0283 | 30 | -0.000247637 | -0.00222862 | 8.99734 | 8.99957 | 214.3999 | 0.094337 | 214.6022 | 0.0009429253 | -0.0002476677 | -0.0006952576 | 1.699116e-05 | 0.3562243 |  |  |  | 3.072192 | 0.00090161 | 0.0270488 | 30.0276 | 30.0006 | -0.0002832 | -0.00254879 | 8.99739 | 8.99994 | 207.5805 | 0.090161 | 207.7677 | 0.0009012038 | -0.0002832401 | -0.0006179637 | -2.712504e-05 | 0.4583443 |  |  |  | 3.103367 | 0.000926577 | 0.0277973 | 30.0278 | 30 | -0.000251981 | -0.00226769 | 8.99718 | 8.99945 | 209.687 | 0.0926577 | 209.8813 | 0.000926148 | -0.0002520128 | -0.0006741352 | 1.696809e-05 | 0.3738312 |  |  |  | 2.734621 | 0.000810369 | 0.0243111 | 30.0243 | 30 | -0.000238676 | -0.00214808 | 8.99783 | 8.99998 | 184.7717 | 0.0810369 | 184.9214 | 0.0008100408 | -0.0002387045 | -0.0005713363 | -6.018158e-05 | 0.4178003 |  |  |  | 3.226854 | 0.00123013 | 0.0369038 | 30.0368 | 29.9999 | -0.000355239 | -0.00319746 | 8.99767 | 9.00086 | 218.0306 | 0.123013 | 218.2988 | 0.001229374 | -0.0003553021 | -0.0008740719 | -0.0001050437 | 0.4064907 |  |  |  | 2.930694 | 0.000985429 | 0.0295624 | 30.029 | 29.9995 | -0.00028183 | -0.00248131 | 8.80181 | 8.80429 | 198.0198 | 0.0985429 | 198.215 | 0.0009849438 | -0.0002818697 | -0.0007030741 | -9.801116e-05 | 0.4009104 |  |  |  | 3.097142 | 0.000977096 | 0.0293132 | 30.0296 | 30.0003 | -0.000302452 | -0.00272207 | 8.99729 | 9.00001 | 209.2664 | 0.0977096 | 209.4708 | 0.000976619 | -0.0003024977 | -0.0006741212 | -5.205517e-05 | 0.448729 |  |  |  | 2.973834 | 0.000937217 | 0.0281166 | 30.0282 | 30.0001 | -0.000225365 | -0.00202827 | 8.99788 | 8.99991 | 200.9347 | 0.0937217 | 201.1231 | 0.0009367781 | -0.0002253904 | -0.0007113877 | -1.936441e-05 | 0.316832 |  |  |  | 3.110747 | 0.000982449 | 0.0294735 | 30.0295 | 30 | -0.000274491 | -0.0024704 | 8.99743 | 8.9999 | 210.1856 | 0.0982449 | 210.3921 | 0.0009819667 | -0.0002745287 | -0.000707438 | -3.811665e-05 | 0.3880604 |  |  |  | 3.121578125 | 0.0010391 | 0.0311729 | 30.0312 | 30 | -0.000300958 | -0.00270883 | 8.99799 | 9.0007 | 210.9174 | 0.10391 | 211.1366 | 0.001038561 | -0.0003010033 | -0.0007375572 | -6.457117e-05 | 0.4081084 |  |  |  | 2.946846 | 0.000872455 | 0.0261733 | 30.0258 | 29.9996 | -0.000278825 | -0.00250955 | 8.99794 | 9.00045 | 199.1112 | 0.0872455 | 199.2849 | 0.0008720746 | -0.0002788639 | -0.0005932108 | -1.143071e-05 | 0.4700924 |  |  |  | 3.049413 | 0.000923482 | 0.0277039 | 30.0271 | 29.9994 | -0.000285334 | -0.00256801 | 8.99743 | 9 | 206.0414 | 0.0923482 | 206.2317 | 0.0009230559 | -0.0002853747 | -0.0006376811 | -3.148999e-05 | 0.4475195 |  |  |  | 3.075133 | 0.000961994 | 0.0288603 | 30.0294 | 30.0005 | -0.000287919 | -0.00259113 | 8.99689 | 8.99949 | 207.7792 | 0.0961994 | 207.9791 | 0.0009615316 | -0.0002879605 | -0.0006735711 | -1.77463e-05 | 0.4275131 |  |  |  | 3.081213 | 0.000848599 | 0.0254572 | 30.0245 | 29.9991 | -0.000277671 | -0.00249911 | 8.99776 | 9.00026 | 208.19 | 0.0848599 | 208.3667 | 0.0008482391 | -0.0002777096 | -0.0005705296 | -1.455477e-06 | 0.4867575 |  |  |  | 3.058001 | 0.000844759 | 0.0253425 | 30.025 | 29.9997 | -0.000310622 | -0.00279535 | 8.99639 | 8.99919 | 206.6217 | 0.0844759 | 206.7963 | 0.0008444024 | -0.0003106703 | -0.0005337321 | 9.201441e-06 | 0.5820715 |  |  |  | 3.05492 | 0.000857288 | 0.0257186 | 30.0256 | 29.9999 | -0.000250834 | -0.00225751 | 8.99777 | 9.00003 | 206.4135 | 0.0857288 | 206.5905 | 0.0008569207 | -0.0002508655 | -0.0006060553 | 3.369612e-05 | 0.4139317 |  |  |  | 3.272926 | 0.000910175 | 0.027305 | 30.0271 | 29.9998 | -0.000283697 | -0.00255329 | 8.9975 | 9.00005 | 221.1436 | 0.0910175 | 221.3449 | 0.000909761 | -0.0002837372 | -0.0006260238 | 2.288479e-05 | 0.4532372 |  |  |  | 2.986508 | 0.000853507 | 0.0256059 | 30.0264 | 30.0008 | -0.000256518 | -0.00230866 | 8.99768 | 8.99999 | 201.7911 | 0.0853507 | 201.9633 | 0.000853143 | -0.0002565509 | -0.0005965921 | 2.317516e-05 | 0.4300274 |  |  |  | 2.907564 | 0.000839532 | 0.025186 | 30.0252 | 30 | -0.000245532 | -0.00220979 | 8.99781 | 9.00002 | 196.457 | 0.0839532 | 196.622 | 0.0008391798 | -0.0002455621 | -0.0005936176 | -2.015819e-05 | 0.4136706
104 |  | 3.254542 | 0.00110429 | 0.0331286 | 30.0331 | 30 | -0.000302236 | -0.0027201 | 8.99722 | 8.99994 | 219.9015 | 0.110429 | 220.1444 | 0.001103681 | -0.0003022817 | -0.000801399 | -8.000608e-05 | 0.3771925 |  |  |  | 3.422052 | 0.000998992 | 0.0299698 | 30.03 | 30 | -0.000279016 | -0.00251116 | 8.99755 | 9.00006 | 231.2197 | 0.0998992 | 231.4507 | 0.0009984933 | -0.0002790549 | -0.0007194384 | 1.369825e-05 | 0.3878788 |  |  |  | 3.212072 | 0.000957954 | 0.0287386 | 30.0288 | 30 | -0.000247488 | -0.00222728 | 8.99734 | 8.99957 | 217.0319 | 0.0957954 | 217.2398 | 0.0009574955 | -0.0002475186 | -0.0007099768 | 2.018083e-05 | 0.3486292 |  |  |  | 3.111458 | 0.000910211 | 0.0273069 | 30.0279 | 30.0006 | -0.000299878 | -0.00269889 | 8.99724 | 8.99994 | 210.2336 | 0.0910211 | 210.425 | 0.000909797 | -0.000299923 | -0.000609874 | -3.040501e-05 | 0.4917786 |  |  |  | 3.142805 | 0.000941877 | 0.0282563 | 30.0282 | 30 | -0.000267647 | -0.00240867 | 8.99704 | 8.99945 | 212.3517 | 0.0941877 | 212.5517 | 0.0009414337 | -0.0002676828 | -0.0006737509 | 2.068597e-05 | 0.3973024 |  |  |  | 2.772233 | 0.000835959 | 0.0250788 | 30.0251 | 30 | -0.000263468 | -0.00237121 | 8.99761 | 8.99998 | 187.313 | 0.0835959 | 187.4696 | 0.0008356098 | -0.0002635027 | -0.0005721071 | -4.660417e-05 | 0.4605829 |  |  |  | 3.267265625 | 0.00125063 | 0.0375187 | 30.0374 | 29.9999 | -0.000361421 | -0.0032531 | 8.99761 | 9.00086 | 220.7612 | 0.125063 | 221.0373 | 0.001249849 | -0.0003614863 | -0.0008883623 | -0.0001013086 | 0.4069132 |  |  |  | 2.968154 | 0.0010111 | 0.0303324 | 30.0298 | 29.9995 | -0.000264693 | -0.00233043 | 8.80196 | 8.80429 | 200.551 | 0.10111 | 200.7537 | 0.001010589 | -0.000264728 | -0.0007458611 | -8.623643e-05 | 0.3549294 |  |  |  | 3.135206 | 0.000978051 | 0.0293419 | 30.0297 | 30.0003 | -0.000292648 | -0.00263384 | 8.99738 | 9.00001 | 211.8382 | 0.0978051 | 212.0454 | 0.000977573 | -0.0002926908 | -0.0006848822 | -6.374437e-05 | 0.4273594 |  |  |  | 3.01396875 | 0.000951002 | 0.0285301 | 30.0286 | 30.0001 | -0.00025001 | -0.00225006 | 8.99766 | 8.99991 | 203.6465 | 0.0951002 | 203.8402 | 0.0009505501 | -0.0002500413 | -0.0007005088 | -1.850975e-05 | 0.3569423 |  |  |  | 3.150676 | 0.000995694 | 0.0298708 | 30.0299 | 30 | -0.000290035 | -0.00261029 | 8.99729 | 8.9999 | 212.8835 | 0.0995694 | 213.0955 | 0.0009951986 | -0.0002900771 | -0.0007051216 | -3.799185e-05 | 0.4113859 |  |  |  | 3.161723 | 0.00101539 | 0.0304616 | 30.0305 | 30 | -0.000299534 | -0.00269601 | 8.998 | 9.0007 | 213.6299 | 0.101539 | 213.8468 | 0.001014875 | -0.0002995789 | -0.000715296 | -0.0001024171 | 0.4188181 |  |  |  | 2.985528 | 0.000882681 | 0.0264801 | 30.0261 | 29.9996 | -0.000277573 | -0.00249828 | 8.99795 | 9.00045 | 201.7249 | 0.0882681 | 201.9029 | 0.0008822917 | -0.0002776115 | -0.0006046801 | -1.282019e-05 | 0.4591048 |  |  |  | 3.088967 | 0.000934253 | 0.028027 | 30.0274 | 29.9994 | -0.000300113 | -0.00270102 | 8.9973 | 9 | 208.714 | 0.0934253 | 208.909 | 0.0009338169 | -0.000300158 | -0.0006336588 | -3.312073e-05 | 0.4736903 |  |  |  | 3.114816 | 0.000994074 | 0.0298228 | 30.0304 | 30.0005 | -0.000297767 | -0.00267975 | 8.99681 | 8.99949 | 210.4606 | 0.0994074 | 210.6698 | 0.0009935802 | -0.0002978113 | -0.0006957689 | 1.6333e-06 | 0.428032 |  |  |  | 3.122239 | 0.000858804 | 0.0257633 | 30.0248 | 29.9991 | -0.000273857 | -0.00246479 | 8.9978 | 9.00026 | 210.9621 | 0.0858804 | 211.1433 | 0.0008584354 | -0.0002738945 | -0.0005845409 | -2.581583e-06 | 0.4685634 |  |  |  | 3.097387 | 0.000860863 | 0.0258256 | 30.0255 | 29.9997 | -0.000305926 | -0.00275309 | 8.99643 | 8.99919 | 209.2829 | 0.0860863 | 209.4631 | 0.0008604927 | -0.0003059728 | -0.0005545199 | 1.452121e-05 | 0.5517797 |  |  |  | 3.095402 | 0.000861478 | 0.0258443 | 30.0258 | 29.9999 | -0.000259572 | -0.00233615 | 8.99769 | 9.00003 | 209.1488 | 0.0861478 | 209.329 | 0.0008611071 | -0.0002596057 | -0.0006015014 | 2.697016e-05 | 0.4315961 |  |  |  | 3.316846 | 0.000919406 | 0.0275819 | 30.0273 | 29.9998 | -0.000280393 | -0.00252355 | 8.99753 | 9.00005 | 224.1112 | 0.0919406 | 224.3173 | 0.0009189836 | -0.0002804323 | -0.0006385513 | 2.01978e-05 | 0.4391696 |  |  |  | 3.025589 | 0.000869059 | 0.0260725 | 30.0269 | 30.0008 | -0.000260991 | -0.00234892 | 8.99764 | 8.99999 | 204.4317 | 0.0869059 | 204.6093 | 0.0008686816 | -0.0002610251 | -0.0006076565 | 2.783992e-05 | 0.4295602 |  |  |  | 2.945833 | 0.000855641 | 0.0256692 | 30.0257 | 30 | -0.000261322 | -0.00235191 | 8.99767 | 9.00002 | 199.0428 | 0.0855641 | 199.2131 | 0.0008552751 | -0.0002613562 | -0.000593919 | -1.538722e-05 | 0.4400535
105 |  | 3.294932 | 0.00111583 | 0.0334747 | 30.0335 | 30 | -0.00030155 | -0.00271394 | 8.99723 | 8.99994 | 222.6306 | 0.111583 | 222.879 | 0.001115208 | -0.0003015955 | -0.0008136124 | -8.318262e-05 | 0.3706869 |  |  |  | 3.463317 | 0.00100781 | 0.0302345 | 30.0303 | 30 | -0.00028267 | -0.00254404 | 8.99752 | 9.00006 | 234.0079 | 0.100781 | 234.2438 | 0.001007303 | -0.00028271 | -0.0007245925 | 1.062332e-05 | 0.390164 |  |  |  | 3.251506 | 0.000971255 | 0.0291377 | 30.0292 | 30 | -0.000255614 | -0.00230041 | 8.99726 | 8.99957 | 219.6963 | 0.0971255 | 219.9097 | 0.0009707836 | -0.0002556467 | -0.000715137 | 2.194922e-05 | 0.3574793 |  |  |  | 3.151805 | 0.000931618 | 0.0279491 | 30.0285 | 30.0006 | -0.000295999 | -0.00266397 | 8.99728 | 8.99994 | 212.9598 | 0.0931618 | 213.1582 | 0.0009311843 | -0.0002960428 | -0.0006351415 | -2.122994e-05 | 0.4661053 |  |  |  | 3.182343 | 0.000951927 | 0.0285578 | 30.0285 | 30 | -0.000277748 | -0.00249958 | 8.99695 | 8.99945 | 215.0232 | 0.0951927 | 215.2278 | 0.0009514742 | -0.0002777866 | -0.0006736876 | 1.913363e-05 | 0.4123374 |  |  |  | 2.809853 | 0.000852622 | 0.0255786 | 30.0256 | 30 | -0.000264158 | -0.00237742 | 8.9976 | 8.99998 | 189.8549 | 0.0852622 | 190.0168 | 0.0008522587 | -0.0002641929 | -0.0005880658 | -4.194197e-05 | 0.4492574 |  |  |  | 3.30824 | 0.00126021 | 0.0378061 | 30.0377 | 29.9999 | -0.000368479 | -0.00331663 | 8.99755 | 9.00086 | 223.5297 | 0.126021 | 223.8114 | 0.001259417 | -0.0003685469 | -0.0008908697 | -0.0001086982 | 0.4136934 |  |  |  | 3.005315 | 0.00102851 | 0.0308548 | 30.0303 | 29.9995 | -0.000287364 | -0.00253004 | 8.80176 | 8.80429 | 203.0618 | 0.102851 | 203.2707 | 0.001027981 | -0.0002874053 | -0.0007405761 | -8.259559e-05 | 0.3880834 |  |  |  | 3.173256 | 0.00100463 | 0.0301392 | 30.0305 | 30.0003 | -0.000322586 | -0.00290328 | 8.99711 | 9.00001 | 214.4092 | 0.100463 | 214.6246 | 0.001004126 | -0.000322638 | -0.0006814877 | -4.985758e-05 | 0.473432 |  |  |  | 3.053966 | 0.000970885 | 0.0291266 | 30.0292 | 30.0001 | -0.000235167 | -0.00211648 | 8.99779 | 8.99991 | 206.349 | 0.0970885 | 206.5494 | 0.000970414 | -0.0002351947 | -0.0007352193 | -1.152531e-05 | 0.3198973 |  |  |  | 3.190958 | 0.00101706 | 0.0305118 | 30.0305 | 30 | -0.000272476 | -0.00245226 | 8.99745 | 8.9999 | 215.6053 | 0.101706 | 215.8246 | 0.001016543 | -0.0002725131 | -0.00074403 | -2.987944e-05 | 0.3662663 |  |  |  | 3.202162 | 0.0010553 | 0.0316589 | 30.0317 | 30 | -0.000317324 | -0.00285614 | 8.99784 | 9.0007 | 216.3623 | 0.10553 | 216.5906 | 0.001054744 | -0.0003173744 | -0.0007373692 | -7.688402e-05 | 0.4304144 |  |  |  | 3.024511 | 0.000893724 | 0.0268114 | 30.0264 | 29.9996 | -0.00028549 | -0.00256954 | 8.99788 | 9.00045 | 204.3589 | 0.0893724 | 204.5415 | 0.0008933249 | -0.0002855308 | -0.0006077941 | -1.34848e-05 | 0.469782 |  |  |  | 3.129602 | 0.000951764 | 0.0285523 | 30.028 | 29.9994 | -0.000291819 | -0.00262637 | 8.99737 | 9 | 211.4596 | 0.0951764 | 211.6609 | 0.0009513114 | -0.0002918616 | -0.0006594498 | -2.83634e-05 | 0.4425835 |  |  |  | 3.154976 | 0.000981568 | 0.0294476 | 30.03 | 30.0005 | -0.000284579 | -0.00256107 | 8.99692 | 8.99949 | 213.1741 | 0.0981568 | 213.3833 | 0.0009810866 | -0.0002846195 | -0.0006964671 | -2.363716e-05 | 0.4086618 |  |  |  | 3.16334 | 0.000877548 | 0.0263256 | 30.0254 | 29.9991 | -0.000269505 | -0.00242562 | 8.99784 | 9.00026 | 213.7392 | 0.0877548 | 213.9267 | 0.0008771632 | -0.0002695413 | -0.0006076219 | 4.795414e-06 | 0.4436004 |  |  |  | 3.137279 | 0.000870676 | 0.02612 | 30.0258 | 29.9997 | -0.000303967 | -0.00273546 | 8.99645 | 8.99919 | 211.9783 | 0.0870676 | 212.1628 | 0.0008702972 | -0.0003040132 | -0.000566284 | 1.342189e-05 | 0.5368565 |  |  |  | 3.136883 | 0.000879736 | 0.026392 | 30.0263 | 29.9999 | -0.000272513 | -0.00245262 | 8.99758 | 9.00003 | 211.9516 | 0.0879736 | 212.138 | 0.0008793493 | -0.0002725501 | -0.0006067991 | 3.401866e-05 | 0.4491604 |  |  |  | 3.361706 | 0.000944746 | 0.0283421 | 30.0281 | 29.9998 | -0.000274133 | -0.00246721 | 8.99759 | 9.00005 | 227.1423 | 0.0944746 | 227.3569 | 0.0009443 | -0.0002741706 | -0.0006701294 | 3.333519e-05 | 0.4091308 |  |  |  | 3.065241 | 0.00087765 | 0.0263302 | 30.0271 | 30.0008 | -0.000258323 | -0.00232491 | 8.99767 | 8.99999 | 207.1109 | 0.087765 | 207.2927 | 0.0008772651 | -0.0002583564 | -0.0006189087 | 2.539626e-05 | 0.4174386 |  |  |  | 2.984487 | 0.000872406 | 0.0261722 | 30.0262 | 30 | -0.000245977 | -0.0022138 | 8.9978 | 9.00002 | 201.6545 | 0.0872406 | 201.8305 | 0.0008720257 | -0.0002460073 | -0.0006260184 | -1.00761e-05 | 0.3929713
106 |  | 3.336487 | 0.00112933 | 0.03388 | 30.0339 | 30 | -0.00031006 | -0.00279052 | 8.99715 | 8.99994 | 225.4383 | 0.112933 | 225.6929 | 0.001128693 | -0.0003101081 | -0.0008185847 | -8.482786e-05 | 0.3788344 |  |  |  | 3.504976 | 0.00102306 | 0.0306917 | 30.0307 | 30 | -0.000281148 | -0.00253035 | 8.99753 | 9.00006 | 236.8227 | 0.102306 | 237.065 | 0.001022537 | -0.0002811875 | -0.0007413495 | 1.385387e-05 | 0.3792915 |  |  |  | 3.291041 | 0.00098479 | 0.0295437 | 30.0296 | 30 | -0.00024867 | -0.00223792 | 8.99733 | 8.99957 | 222.3677 | 0.098479 | 222.5866 | 0.0009843054 | -0.0002487009 | -0.0007356045 | 2.392103e-05 | 0.3380905 |  |  |  | 3.191894 | 0.00094604 | 0.0283817 | 30.029 | 30.0006 | -0.000285242 | -0.00256716 | 8.99738 | 8.99994 | 215.6685 | 0.094604 | 215.8725 | 0.0009455928 | -0.0002852827 | -0.0006603101 | -1.894945e-05 | 0.4320435 |  |  |  | 3.220991 | 0.000961864 | 0.0288559 | 30.0288 | 30 | -0.000281973 | -0.0025376 | 8.99691 | 8.99945 | 217.6345 | 0.0961864 | 217.8438 | 0.0009614017 | -0.0002820128 | -0.0006793889 | 1.772896e-05 | 0.4150977 |  |  |  | 2.84749 | 0.000861983 | 0.0258595 | 30.0259 | 30 | -0.000259849 | -0.00233864 | 8.99764 | 8.99998 | 192.3979 | 0.0861983 | 192.5638 | 0.0008616117 | -0.0002598828 | -0.0006017289 | -4.457496e-05 | 0.4318934 |  |  |  | 3.349429 | 0.00128317 | 0.0384949 | 30.0384 | 29.9999 | -0.000358217 | -0.00322426 | 8.99764 | 9.00086 | 226.3128 | 0.128317 | 226.6032 | 0.001282347 | -0.0003582812 | -0.0009240663 | -0.000102833 | 0.3877224 |  |  |  | 3.042366 | 0.00104193 | 0.0312574 | 30.0307 | 29.9995 | -0.000282549 | -0.00248764 | 8.8018 | 8.80429 | 205.5653 | 0.104193 | 205.7794 | 0.001041388 | -0.0002825889 | -0.0007587986 | -8.289611e-05 | 0.3724162 |  |  |  | 3.21116 | 0.00101441 | 0.0304326 | 30.0308 | 30.0003 | -0.000314576 | -0.00283118 | 8.99718 | 9.00001 | 216.9703 | 0.101441 | 217.1904 | 0.001013896 | -0.0003146255 | -0.0006992703 | -5.268745e-05 | 0.449934 |  |  |  | 3.093536 | 0.000971198 | 0.029136 | 30.0292 | 30.0001 | -0.000247944 | -0.00223147 | 8.99767 | 8.99991 | 209.0227 | 0.0971198 | 209.2257 | 0.0009707267 | -0.0002479747 | -0.0007227519 | -2.393579e-05 | 0.343098 |  |  |  | 3.231269 | 0.00102129 | 0.0306388 | 30.0306 | 30 | -0.000283439 | -0.00255092 | 8.99735 | 8.9999 | 218.329 | 0.102129 | 218.552 | 0.001020769 | -0.0002834792 | -0.0007372897 | -3.887732e-05 | 0.3844882 |  |  |  | 3.242454 | 0.00107341 | 0.0322022 | 30.0322 | 30 | -0.000306912 | -0.00276243 | 8.99794 | 9.0007 | 219.0847 | 0.107341 | 219.3199 | 0.001072834 | -0.0003069591 | -0.0007658752 | -7.305272e-05 | 0.4007952 |  |  |  | 3.063817 | 0.000922041 | 0.0276609 | 30.0273 | 29.9996 | -0.000279407 | -0.00251479 | 8.99793 | 9.00045 | 207.0147 | 0.0922041 | 207.2055 | 0.0009216162 | -0.000279446 | -0.0006421701 | 2.995744e-06 | 0.4351589 |  |  |  | 3.170989 | 0.000960445 | 0.0288128 | 30.0282 | 29.9994 | -0.000307285 | -0.00276557 | 8.99723 | 9 | 214.256 | 0.0960445 | 214.4618 | 0.0009599841 | -0.0003073322 | -0.0006526518 | -3.265486e-05 | 0.4708977 |  |  |  | 3.194554 | 0.000993452 | 0.0298041 | 30.0303 | 30.0005 | -0.000298245 | -0.00268405 | 8.9968 | 8.99949 | 215.8482 | 0.0993452 | 216.0627 | 0.0009929589 | -0.0002982895 | -0.0006946694 | -2.438073e-05 | 0.4293978 |  |  |  | 3.204223 | 0.000887847 | 0.0266346 | 30.0257 | 29.9991 | -0.000285191 | -0.0025668 | 8.99769 | 9.00026 | 216.5016 | 0.0887847 | 216.6938 | 0.0008874531 | -0.0002852317 | -0.0006022214 | 3.801676e-06 | 0.4736326 |  |  |  | 3.177792 | 0.000890374 | 0.0267109 | 30.0264 | 29.9997 | -0.000314404 | -0.00282938 | 8.99636 | 8.99919 | 214.7157 | 0.0890374 | 214.9068 | 0.0008899779 | -0.0003144534 | -0.0005755244 | 2.202024e-05 | 0.5463772 |  |  |  | 3.17847 | 0.000892318 | 0.0267695 | 30.0267 | 29.9999 | -0.000270949 | -0.00243855 | 8.99759 | 9.00003 | 214.7615 | 0.0892318 | 214.9532 | 0.0008919201 | -0.0002709857 | -0.0006209344 | 3.537174e-05 | 0.436416 |  |  |  | 3.406875 | 0.000944817 | 0.0283443 | 30.0281 | 29.9998 | -0.000307163 | -0.00276448 | 8.99729 | 9.00005 | 230.1943 | 0.0944817 | 230.4118 | 0.0009443709 | -0.0003072102 | -0.0006371608 | 2.116598e-05 | 0.4821549 |  |  |  | 3.10586 | 0.00089018 | 0.0267061 | 30.0275 | 30.0008 | -0.000273573 | -0.00246216 | 8.99753 | 8.99999 | 209.8554 | 0.089018 | 210.0422 | 0.000889784 | -0.0002736104 | -0.0006161736 | 2.661589e-05 | 0.4440476 |  |  |  | 3.023138 | 0.000879023 | 0.0263707 | 30.0264 | 30 | -0.00025629 | -0.00230661 | 8.99771 | 9.00002 | 204.2661 | 0.0879023 | 204.4456 | 0.0008786369 | -0.0002563228 | -0.000622314 | -1.489446e-05 | 0.4118867
107 |  | 3.378509 | 0.00114322 | 0.0342967 | 30.0343 | 30 | -0.000318233 | -0.00286407 | 8.99708 | 8.99994 | 228.2776 | 0.114322 | 228.5386 | 0.001142567 | -0.0003182836 | -0.0008242834 | -8.625448e-05 | 0.3861338 |  |  |  | 3.546798 | 0.0010435 | 0.031305 | 30.0313 | 30 | -0.000262933 | -0.00236641 | 8.99769 | 9.00006 | 239.6485 | 0.10435 | 239.8986 | 0.001042956 | -0.0002629676 | -0.0007799884 | 2.221614e-05 | 0.3371429 |  |  |  | 3.330797 | 0.001011 | 0.0303299 | 30.0303 | 30 | -0.000252511 | -0.00227249 | 8.99729 | 8.99957 | 225.0538 | 0.1011 | 225.2814 | 0.001010489 | -0.0002525429 | -0.0007579464 | 3.847813e-05 | 0.3331936 |  |  |  | 3.232532 | 0.000959243 | 0.0287778 | 30.0294 | 30.0006 | -0.000305767 | -0.00275189 | 8.99719 | 8.99994 | 218.4143 | 0.0959243 | 218.6238 | 0.0009587832 | -0.0003058138 | -0.0006529695 | -1.805214e-05 | 0.4683431 |  |  |  | 3.260557 | 0.00098185 | 0.0294555 | 30.0294 | 30 | -0.000277226 | -0.00249488 | 8.99695 | 8.99945 | 220.3079 | 0.098185 | 220.5242 | 0.0009813683 | -0.0002772644 | -0.0007041039 | 2.608454e-05 | 0.3937834 |  |  |  | 2.885054 | 0.000877195 | 0.0263158 | 30.0263 | 30 | -0.00026302 | -0.00236717 | 8.99761 | 8.99998 | 194.9361 | 0.0877195 | 195.1071 | 0.0008768105 | -0.0002630546 | -0.0006137559 | -4.134467e-05 | 0.4285981 |  |  |  | 3.390617 | 0.00129586 | 0.0388757 | 30.0388 | 29.9999 | -0.000367976 | -0.0033121 | 8.99755 | 9.00086 | 229.0957 | 0.129586 | 229.3926 | 0.001295021 | -0.0003680437 | -0.0009269774 | -0.0001072106 | 0.3970364 |  |  |  | 3.079693 | 0.00105248 | 0.0315738 | 30.0311 | 29.9995 | -0.000288597 | -0.0025409 | 8.80175 | 8.80429 | 208.0874 | 0.105248 | 208.3064 | 0.001051927 | -0.0002886387 | -0.0007632879 | -8.616311e-05 | 0.3781518 |  |  |  | 3.249323 | 0.00102747 | 0.0308245 | 30.0311 | 30.0003 | -0.00032211 | -0.00289899 | 8.99711 | 9.00001 | 219.5489 | 0.102747 | 219.7744 | 0.001026943 | -0.0003221619 | -0.0007047806 | -5.233068e-05 | 0.4571095 |  |  |  | 3.135023 | 0.000977654 | 0.0293297 | 30.0294 | 30.0001 | -0.000245431 | -0.00220886 | 8.9977 | 8.99991 | 211.8259 | 0.0977654 | 212.033 | 0.0009771764 | -0.0002454611 | -0.0007317153 | -3.083211e-05 | 0.3354599 |  |  |  | 3.271858 | 0.00103996 | 0.0311988 | 30.0312 | 30 | -0.000288308 | -0.00259475 | 8.9973 | 8.9999 | 221.0715 | 0.103996 | 221.3014 | 0.00103942 | -0.0002883496 | -0.00075107 | -3.355707e-05 | 0.3839183 |  |  |  | 3.28374 | 0.00109619 | 0.0328858 | 30.0329 | 30 | -0.000316977 | -0.00285301 | 8.99784 | 9.0007 | 221.8744 | 0.109619 | 222.1176 | 0.00109559 | -0.0003170272 | -0.0007785624 | -6.491464e-05 | 0.4071957 |  |  |  | 3.103524 | 0.000916792 | 0.0275034 | 30.0271 | 29.9996 | -0.000291206 | -0.00262098 | 8.99783 | 9.00045 | 209.6976 | 0.0916792 | 209.8898 | 0.000916372 | -0.0002912484 | -0.0006251236 | -1.414879e-05 | 0.4659053 |  |  |  | 3.211739 | 0.000978066 | 0.0293414 | 30.0287 | 29.9994 | -0.0003092 | -0.0027828 | 8.99722 | 9 | 217.0094 | 0.0978066 | 217.2216 | 0.000977588 | -0.0003092478 | -0.0006683402 | -2.782475e-05 | 0.4627102 |  |  |  | 3.235012 | 0.00101703 | 0.0305116 | 30.031 | 30.0005 | -0.000296393 | -0.00266739 | 8.99682 | 8.99949 | 218.5819 | 0.101703 | 218.8042 | 0.001016513 | -0.0002964369 | -0.0007200762 | -1.373488e-05 | 0.4116744 |  |  |  | 3.244516 | 0.000907122 | 0.0272128 | 30.0263 | 29.9991 | -0.00028002 | -0.00252025 | 8.99774 | 9.00026 | 219.2241 | 0.0907122 | 219.4229 | 0.0009067108 | -0.0002800592 | -0.0006266516 | 1.193028e-05 | 0.4469137 |  |  |  | 3.21825 | 0.000893309 | 0.026799 | 30.0265 | 29.9997 | -0.000320182 | -0.00288138 | 8.99631 | 8.99919 | 217.4494 | 0.0893309 | 217.6436 | 0.0008929102 | -0.0003202333 | -0.000572677 | 1.389946e-05 | 0.5591866 |  |  |  | 3.219867 | 0.000904888 | 0.0271466 | 30.0271 | 29.9999 | -0.000288306 | -0.00259476 | 8.99744 | 9.00003 | 217.5586 | 0.0904888 | 217.7554 | 0.0009044788 | -0.0002883476 | -0.0006161313 | 3.676384e-05 | 0.467997 |  |  |  | 3.452489 | 0.000962509 | 0.028875 | 30.0286 | 29.9998 | -0.000299756 | -0.00269782 | 8.99736 | 9.00005 | 233.2763 | 0.0962509 | 233.5008 | 0.0009620461 | -0.0002998009 | -0.0006622451 | 2.646417e-05 | 0.4527039 |  |  |  | 3.146452 | 0.000904151 | 0.0271253 | 30.0279 | 30.0008 | -0.000266497 | -0.00239847 | 8.99759 | 8.99999 | 212.5981 | 0.0904151 | 212.7904 | 0.0009037425 | -0.0002665325 | -0.00063721 | 2.928099e-05 | 0.4182805 |  |  |  | 3.062312 | 0.000897603 | 0.0269281 | 30.0269 | 30 | -0.000252428 | -0.00227186 | 8.99775 | 9.00002 | 206.913 | 0.0897603 | 207.0987 | 0.0008972004 | -0.0002524599 | -0.0006447405 | -7.926278e-06 | 0.3915682
108 |  | 3.420957 | 0.00115564 | 0.034669 | 30.0347 | 30 | -0.00031244 | -0.00281194 | 8.99713 | 8.99994 | 231.1457 | 0.115564 | 231.4129 | 0.001154973 | -0.0003124888 | -0.0008424839 | -8.930324e-05 | 0.3709137 |  |  |  | 3.589292 | 0.00104787 | 0.031436 | 30.0315 | 30 | -0.000296203 | -0.00266584 | 8.99739 | 9.00006 | 242.5197 | 0.104787 | 242.7739 | 0.001047321 | -0.0002962469 | -0.0007510745 | 1.434752e-05 | 0.3944308 |  |  |  | 3.371819 | 0.00101967 | 0.03059 | 30.0306 | 30 | -0.000256715 | -0.00231032 | 8.99726 | 8.99957 | 227.8256 | 0.101967 | 228.0579 | 0.00101915 | -0.000256748 | -0.0007624025 | 3.515941e-05 | 0.3367617 |  |  |  | 3.272298 | 0.000971688 | 0.0291512 | 30.0297 | 30.0006 | -0.000310435 | -0.00279389 | 8.99715 | 8.99994 | 221.1012 | 0.0971688 | 221.316 | 0.0009712162 | -0.0003104832 | -0.000660733 | -1.764817e-05 | 0.4699072 |  |  |  | 3.299329 | 0.00099708 | 0.0299124 | 30.0299 | 30 | -0.0002897 | -0.00260714 | 8.99684 | 8.99945 | 222.9276 | 0.099708 | 223.1499 | 0.0009965832 | -0.000289742 | -0.0007068413 | 2.992523e-05 | 0.4099109 |  |  |  | 2.922866 | 0.000889455 | 0.0266836 | 30.0267 | 30 | -0.000265995 | -0.00239395 | 8.99759 | 8.99998 | 197.491 | 0.0889455 | 197.6666 | 0.0008890597 | -0.0002660304 | -0.0006230293 | -4.114054e-05 | 0.426995 |  |  |  | 3.431866 | 0.00131351 | 0.0394052 | 30.0393 | 29.9999 | -0.000398713 | -0.00358876 | 8.99727 | 9.00086 | 231.8829 | 0.131351 | 232.1874 | 0.001312648 | -0.0003987925 | -0.0009138556 | -0.0001066678 | 0.4363846 |  |  |  | 3.117048 | 0.00106873 | 0.0320615 | 30.0315 | 29.9995 | -0.000286881 | -0.00252578 | 8.80176 | 8.80429 | 210.6114 | 0.106873 | 210.8365 | 0.001068159 | -0.0002869222 | -0.0007812372 | -8.37536e-05 | 0.3672664 |  |  |  | 3.286831 | 0.0010337 | 0.0310112 | 30.0313 | 30.0003 | -0.000328973 | -0.00296076 | 8.99705 | 9.00001 | 222.0832 | 0.10337 | 222.3128 | 0.001033166 | -0.0003290271 | -0.000704139 | -5.857239e-05 | 0.4672758 |  |  |  | 3.176475 | 0.00101359 | 0.0304077 | 30.0305 | 30.0001 | -0.00024431 | -0.00219876 | 8.99771 | 8.99991 | 214.6267 | 0.101359 | 214.8443 | 0.001013077 | -0.0002443398 | -0.0007687368 | -8.296613e-06 | 0.3178459 |  |  |  | 3.313053 | 0.00106058 | 0.0318174 | 30.0318 | 30 | -0.000301313 | -0.00271179 | 8.99719 | 8.9999 | 223.855 | 0.106058 | 224.0924 | 0.001060018 | -0.0003013584 | -0.0007586596 | -2.649088e-05 | 0.3972248 |  |  |  | 3.325159 | 0.00110832 | 0.0332495 | 30.0333 | 30 | -0.00031322 | -0.0028192 | 8.99788 | 9.0007 | 224.6729 | 0.110832 | 224.9219 | 0.001107706 | -0.0003132691 | -0.0007944372 | -6.744999e-05 | 0.3943283 |  |  |  | 3.142822 | 0.000939973 | 0.0281988 | 30.0278 | 29.9996 | -0.000289217 | -0.00260308 | 8.99785 | 9.00045 | 212.3528 | 0.0939973 | 212.5524 | 0.0009395315 | -0.0002892588 | -0.0006502727 | -2.793678e-06 | 0.444827 |  |  |  | 3.25201 | 0.000992909 | 0.0297867 | 30.0292 | 29.9994 | -0.000301624 | -0.00271462 | 8.99728 | 9 | 219.7304 | 0.0992909 | 219.9486 | 0.0009924164 | -0.0003016695 | -0.0006907469 | -2.561825e-05 | 0.4367294 |  |  |  | 3.275671 | 0.00101821 | 0.0305468 | 30.0311 | 30.0005 | -0.000292854 | -0.00263554 | 8.99685 | 8.99949 | 221.3291 | 0.101821 | 221.5545 | 0.001017692 | -0.0002928969 | -0.0007247951 | -2.550589e-05 | 0.4041099 |  |  |  | 3.284866 | 0.000920328 | 0.027609 | 30.0267 | 29.9991 | -0.000290334 | -0.00261308 | 8.99765 | 9.00026 | 221.9504 | 0.0920328 | 222.1547 | 0.0009199048 | -0.0002903762 | -0.0006295286 | 1.398436e-05 | 0.4612597 |  |  |  | 3.258691 | 0.000912369 | 0.0273708 | 30.0271 | 29.9997 | -0.000320364 | -0.00288301 | 8.9963 | 8.99919 | 220.1818 | 0.0912369 | 220.3827 | 0.000911953 | -0.0003204153 | -0.0005915377 | 2.187976e-05 | 0.5416651 |  |  |  | 3.261317 | 0.00090647 | 0.027194 | 30.0271 | 29.9999 | -0.000275692 | -0.00248124 | 8.99755 | 9.00003 | 220.3592 | 0.090647 | 220.559 | 0.0009060594 | -0.00027573 | -0.0006303294 | 2.717283e-05 | 0.437438 |  |  |  | 3.497711 | 0.000977393 | 0.0293216 | 30.0291 | 29.9998 | -0.000303029 | -0.00272728 | 8.99733 | 9.00005 | 236.3319 | 0.0977393 | 236.5628 | 0.0009769157 | -0.0003030749 | -0.0006738407 | 2.90648e-05 | 0.4497723 |  |  |  | 3.187903 | 0.000917415 | 0.0275232 | 30.0283 | 30.0008 | -0.00028109 | -0.00252981 | 8.99746 | 8.99999 | 215.3989 | 0.0917415 | 215.5965 | 0.0009169944 | -0.0002811295 | -0.0006358649 | 3.100121e-05 | 0.4421214 |  |  |  | 3.101954 | 0.000912061 | 0.0273618 | 30.0274 | 30 | -0.000259818 | -0.00233836 | 8.99768 | 9.00002 | 209.5915 | 0.0912061 | 209.7826 | 0.0009116453 | -0.0002598518 | -0.0006517936 | -5.211448e-06 | 0.3986719
109 |  | 3.46413 | 0.0011737 | 0.035211 | 30.0352 | 30 | -0.000318096 | -0.00286284 | 8.99708 | 8.99994 | 234.0628 | 0.11737 | 234.3376 | 0.001173012 | -0.0003181466 | -0.0008548651 | -8.699006e-05 | 0.37216 |  |  |  | 3.632654 | 0.00107163 | 0.032149 | 30.0322 | 30 | -0.000285025 | -0.00256524 | 8.99749 | 9.00006 | 245.4496 | 0.107163 | 245.7126 | 0.001071056 | -0.0002850656 | -0.0007859906 | 2.557846e-05 | 0.3626833 |  |  |  | 3.4135 | 0.00102001 | 0.0306002 | 30.0306 | 30 | -0.000252838 | -0.00227543 | 8.99729 | 8.99957 | 230.6419 | 0.102001 | 230.8771 | 0.00101949 | -0.00025287 | -0.0007666202 | 2.333515e-05 | 0.3298504 |  |  |  | 3.312279 | 0.00098373 | 0.0295125 | 30.0301 | 30.0006 | -0.000307686 | -0.00276916 | 8.99717 | 8.99994 | 223.8027 | 0.098373 | 224.0228 | 0.0009832465 | -0.0003077333 | -0.0006755131 | -1.771215e-05 | 0.455555 |  |  |  | 3.338866 | 0.00100446 | 0.0301337 | 30.0301 | 30 | -0.00029601 | -0.00266393 | 8.99678 | 8.99945 | 225.5991 | 0.100446 | 225.8257 | 0.001003956 | -0.0002960538 | -0.000707902 | 2.570681e-05 | 0.418213 |  |  |  | 2.961357 | 0.000906362 | 0.0271909 | 30.0272 | 30 | -0.000273277 | -0.00245949 | 8.99752 | 8.99998 | 200.0917 | 0.0906362 | 200.273 | 0.0009059515 | -0.0002733143 | -0.0006326372 | -3.651419e-05 | 0.4320239 |  |  |  | 3.473577 | 0.00133478 | 0.0400434 | 30.04 | 29.9999 | -0.000391683 | -0.00352548 | 8.99734 | 9.00086 | 234.7012 | 0.133478 | 235.0144 | 0.00133389 | -0.0003917597 | -0.0009421302 | -0.0001027069 | 0.4158233 |  |  |  | 3.15544 | 0.00107856 | 0.0323563 | 30.0318 | 29.9995 | -0.000299807 | -0.00263958 | 8.80165 | 8.80429 | 213.2054 | 0.107856 | 213.4354 | 0.001077979 | -0.000299852 | -0.0007781268 | -8.81334e-05 | 0.385351 |  |  |  | 3.324287 | 0.00104688 | 0.0314068 | 30.0317 | 30.0003 | -0.000317622 | -0.0028586 | 8.99715 | 9.00001 | 224.614 | 0.104688 | 224.8491 | 0.001046332 | -0.0003176725 | -0.00072866 | -5.786177e-05 | 0.435968 |  |  |  | 3.217732 | 0.00102489 | 0.0307468 | 30.0308 | 30.0001 | -0.000253319 | -0.00227985 | 8.99763 | 8.99991 | 217.4144 | 0.102489 | 217.6372 | 0.001024365 | -0.0002533511 | -0.0007710141 | -1.028572e-05 | 0.3285946 |  |  |  | 3.354644 | 0.00106665 | 0.0319994 | 30.032 | 30 | -0.000301384 | -0.00271242 | 8.99719 | 8.9999 | 226.6651 | 0.106665 | 226.9069 | 0.001066082 | -0.0003014294 | -0.0007646521 | -3.407346e-05 | 0.3942047 |  |  |  | 3.366594 | 0.00112383 | 0.033715 | 30.0337 | 30 | -0.000313251 | -0.00281948 | 8.99788 | 9.0007 | 227.4726 | 0.112383 | 227.7282 | 0.001123199 | -0.0003133001 | -0.0008098989 | -6.661943e-05 | 0.3868385 |  |  |  | 3.183022 | 0.000938991 | 0.0281694 | 30.0278 | 29.9996 | -0.000318954 | -0.00287073 | 8.99758 | 9.00045 | 215.0691 | 0.0938991 | 215.271 | 0.0009385504 | -0.0003190049 | -0.0006195455 | -1.582736e-05 | 0.5149014 |  |  |  | 3.292247 | 0.00101176 | 0.0303522 | 30.0298 | 29.9994 | -0.000307521 | -0.00276769 | 8.99723 | 9 | 222.4491 | 0.101176 | 222.6742 | 0.001011249 | -0.0003075683 | -0.0007036802 | -1.940158e-05 | 0.4370853 |  |  |  | 3.316245 | 0.0010335 | 0.0310057 | 30.0315 | 30.0005 | -0.000312195 | -0.0028096 | 8.99668 | 8.99949 | 224.0706 | 0.10335 | 224.3022 | 0.001032966 | -0.0003122437 | -0.0007207226 | -2.316922e-05 | 0.4332371 |  |  |  | 3.326017 | 0.000927428 | 0.027822 | 30.0269 | 29.9991 | -0.000302841 | -0.00272565 | 8.99753 | 9.00026 | 224.7309 | 0.0927428 | 224.9393 | 0.0009269982 | -0.0003028869 | -0.0006241113 | 9.722595e-06 | 0.485309 |  |  |  | 3.299412 | 0.000926886 | 0.0278063 | 30.0275 | 29.9997 | -0.00032421 | -0.00291763 | 8.99627 | 8.99919 | 222.9333 | 0.0926886 | 223.1399 | 0.0009264567 | -0.0003242626 | -0.0006021941 | 2.524777e-05 | 0.5384685 |  |  |  | 3.301917 | 0.000934969 | 0.028049 | 30.028 | 29.9999 | -0.000273892 | -0.00246504 | 8.99757 | 9.00003 | 223.1025 | 0.0934969 | 223.3111 | 0.0009345322 | -0.0002739295 | -0.0006606027 | 4.467896e-05 | 0.4146661 |  |  |  | 3.543798 | 0.000992878 | 0.0297861 | 30.0295 | 29.9998 | -0.00030846 | -0.00277616 | 8.99728 | 9.00005 | 239.4458 | 0.0992878 | 239.6836 | 0.0009923854 | -0.0003085076 | -0.0006838778 | 3.20306e-05 | 0.451115 |  |  |  | 3.229455 | 0.000923254 | 0.0276984 | 30.0285 | 30.0008 | -0.000285892 | -0.00257302 | 8.99742 | 8.99999 | 218.2064 | 0.0923254 | 218.4079 | 0.0009228281 | -0.0002859329 | -0.0006368952 | 2.528146e-05 | 0.4489481 |  |  |  | 3.14075 | 0.000920232 | 0.027607 | 30.0276 | 30 | -0.000274197 | -0.00246777 | 8.99755 | 9.00002 | 212.2129 | 0.0920232 | 212.4081 | 0.0009198088 | -0.0002742346 | -0.0006455742 | -8.522707e-06 | 0.4247917
110 |  | 3.507509 | 0.00119138 | 0.0357413 | 30.0357 | 30 | -0.000318472 | -0.00286623 | 8.99707 | 8.99994 | 236.9938 | 0.119138 | 237.2762 | 0.001190671 | -0.0003185227 | -0.0008721481 | -8.513151e-05 | 0.3652163 |  |  |  | 3.676904 | 0.00108537 | 0.0325612 | 30.0326 | 30 | -0.000304255 | -0.00273832 | 8.99732 | 9.00006 | 248.4395 | 0.108537 | 248.7091 | 0.001084781 | -0.0003043013 | -0.0007804801 | 2.655377e-05 | 0.3898899 |  |  |  | 3.455197 | 0.00104208 | 0.0312624 | 30.0313 | 30 | -0.00026589 | -0.00239289 | 8.99717 | 8.99957 | 233.4593 | 0.104208 | 233.7026 | 0.001041537 | -0.0002659254 | -0.0007756121 | 3.319168e-05 | 0.3428587 |  |  |  | 3.353045 | 0.000993529 | 0.0298065 | 30.0304 | 30.0006 | -0.000319912 | -0.00287919 | 8.99706 | 8.99994 | 226.5571 | 0.0993529 | 226.7822 | 0.0009930358 | -0.0003199632 | -0.0006730726 | -2.025197e-05 | 0.4753769 |  |  |  | 3.379036 | 0.00102326 | 0.0306978 | 30.0307 | 30 | -0.000287375 | -0.00258622 | 8.99686 | 8.99945 | 228.3133 | 0.102326 | 228.5469 | 0.001022737 | -0.0002874163 | -0.0007353205 | 3.269978e-05 | 0.3908721 |  |  |  | 2.999992 | 0.000911306 | 0.0273392 | 30.0273 | 30 | -0.000263998 | -0.00237598 | 8.9976 | 8.99998 | 202.7022 | 0.0911306 | 202.8869 | 0.000910891 | -0.0002640329 | -0.0006468582 | -4.387525e-05 | 0.4081774 |  |  |  | 3.5157 | 0.00135472 | 0.0406416 | 30.0406 | 29.9999 | -0.000378001 | -0.00340234 | 8.99746 | 9.00086 | 237.5473 | 0.135472 | 237.8691 | 0.001353803 | -0.0003780725 | -0.0009757307 | -0.0001002436 | 0.3874762 |  |  |  | 3.19434375 | 0.0010917 | 0.0327505 | 30.0322 | 29.9995 | -0.000291871 | -0.00256971 | 8.80172 | 8.80429 | 215.834 | 0.10917 | 216.0697 | 0.001091105 | -0.0002919136 | -0.0007991909 | -8.940019e-05 | 0.3652614 |  |  |  | 3.364588 | 0.00105304 | 0.0315915 | 30.0319 | 30.0003 | -0.000345197 | -0.00310677 | 8.9969 | 9.00001 | 227.337 | 0.105304 | 227.5764 | 0.001052486 | -0.0003452566 | -0.0007072293 | -6.510149e-05 | 0.4881819 |  |  |  | 3.259327 | 0.00103218 | 0.0309656 | 30.0311 | 30.0001 | -0.000251675 | -0.00226505 | 8.99764 | 8.99991 | 220.2248 | 0.103218 | 220.4521 | 0.001031648 | -0.0002517067 | -0.000779941 | -1.638557e-05 | 0.3227253 |  |  |  | 3.396358 | 0.00107421 | 0.0322264 | 30.0322 | 30 | -0.000306397 | -0.00275755 | 8.99714 | 8.9999 | 229.4836 | 0.107421 | 229.7301 | 0.001073633 | -0.0003064439 | -0.0007671895 | -4.021001e-05 | 0.3994371 |  |  |  | 3.408988 | 0.00113852 | 0.0341556 | 30.0342 | 30 | -0.000332887 | -0.00299622 | 8.9977 | 9.0007 | 230.337 | 0.113852 | 230.5993 | 0.001137872 | -0.0003329424 | -0.00080493 | -6.694639e-05 | 0.4136291 |  |  |  | 3.222971 | 0.000961242 | 0.0288369 | 30.0285 | 29.9996 | -0.000303564 | -0.00273222 | 8.99772 | 9.00045 | 217.7683 | 0.0961242 | 217.9776 | 0.0009607803 | -0.0003036101 | -0.0006571702 | -5.596867e-06 | 0.4619961 |  |  |  | 3.332849 | 0.00103215 | 0.030964 | 30.0304 | 29.9994 | -0.000315632 | -0.00284069 | 8.99716 | 9 | 225.1925 | 0.103215 | 225.425 | 0.001031618 | -0.0003156818 | -0.0007159359 | -1.176427e-05 | 0.4409359 |  |  |  | 3.357499 | 0.00104086 | 0.0312264 | 30.0318 | 30.0005 | -0.000311023 | -0.00279904 | 8.99669 | 8.99949 | 226.858 | 0.104086 | 227.0942 | 0.001040319 | -0.0003110714 | -0.0007292473 | -2.896305e-05 | 0.426565 |  |  |  | 3.367287 | 0.000944899 | 0.0283461 | 30.0274 | 29.9991 | -0.000296483 | -0.00266842 | 8.99759 | 9.00026 | 227.5194 | 0.0944899 | 227.7344 | 0.0009444529 | -0.000296527 | -0.0006479259 | 1.577927e-05 | 0.4576557 |  |  |  | 3.340382 | 0.00094263 | 0.0282786 | 30.028 | 29.9997 | -0.000330999 | -0.00297872 | 8.99621 | 8.99919 | 225.7015 | 0.094263 | 225.9142 | 0.000942186 | -0.0003310538 | -0.0006111322 | 2.977215e-05 | 0.5417057 |  |  |  | 3.343039 | 0.000945531 | 0.0283658 | 30.0283 | 29.9999 | -0.000286337 | -0.00257704 | 8.99745 | 9.00003 | 225.881 | 0.0945531 | 226.0946 | 0.0009450843 | -0.000286378 | -0.0006587063 | 4.413924e-05 | 0.4347583 |  |  |  | 3.590033 | 0.00100917 | 0.0302748 | 30.03 | 29.9998 | -0.000299461 | -0.00269516 | 8.99736 | 9.00005 | 242.5698 | 0.100917 | 242.8146 | 0.001008661 | -0.0002995058 | -0.0007091553 | 3.576108e-05 | 0.4223417 |  |  |  | 3.271066 | 0.000950824 | 0.0285255 | 30.0293 | 30.0008 | -0.000261583 | -0.00235425 | 8.99764 | 8.99999 | 221.018 | 0.0950824 | 221.2281 | 0.0009503723 | -0.0002616172 | -0.000688755 | 4.123564e-05 | 0.3798407 |  |  |  | 3.180267 | 0.000935487 | 0.0280646 | 30.0281 | 30 | -0.000279796 | -0.00251817 | 8.9975 | 9.00002 | 214.8829 | 0.0935487 | 215.0839 | 0.0009350497 | -0.0002798352 | -0.0006552146 | -4.976421e-06 | 0.4270893
111 |  | 3.55108 | 0.00120551 | 0.0361654 | 30.0362 | 30 | -0.000317385 | -0.00285645 | 8.99708 | 8.99994 | 239.9378 | 0.120551 | 240.2271 | 0.001204784 | -0.0003174354 | -0.0008873486 | -8.688486e-05 | 0.3577347 |  |  |  | 3.720881 | 0.00110075 | 0.0330227 | 30.033 | 30 | -0.000300317 | -0.00270287 | 8.99736 | 9.00006 | 251.4109 | 0.110075 | 251.6876 | 0.001100145 | -0.0003003621 | -0.0007997825 | 2.924397e-05 | 0.3755547 |  |  |  | 3.497036 | 0.00105103 | 0.031531 | 30.0315 | 30 | -0.000266891 | -0.0024019 | 8.99716 | 8.99957 | 236.2862 | 0.105103 | 236.5346 | 0.001050478 | -0.0002669266 | -0.0007835514 | 2.991317e-05 | 0.3406625 |  |  |  | 3.393662 | 0.00100664 | 0.0301999 | 30.0308 | 30.0006 | -0.000318458 | -0.0028661 | 8.99708 | 8.99994 | 229.3015 | 0.100664 | 229.5323 | 0.001006134 | -0.0003185087 | -0.000687625 | -1.944206e-05 | 0.4632012 |  |  |  | 3.419879 | 0.00103914 | 0.0311743 | 30.0311 | 30 | -0.000298482 | -0.00268617 | 8.99676 | 8.99945 | 231.0729 | 0.103914 | 231.313 | 0.0010386 | -0.0002985266 | -0.0007400739 | 3.658099e-05 | 0.403374 |  |  |  | 3.038749 | 0.000925252 | 0.0277576 | 30.0278 | 30 | -0.000279419 | -0.00251477 | 8.99747 | 8.99998 | 205.3209 | 0.0925252 | 205.5109 | 0.0009248242 | -0.000279458 | -0.0006453662 | -4.22902e-05 | 0.4330225 |  |  |  | 3.558481 | 0.00137048 | 0.0411142 | 30.041 | 29.9999 | -0.000397161 | -0.00357479 | 8.99729 | 9.00086 | 240.4379 | 0.137048 | 240.7674 | 0.001369542 | -0.0003972399 | -0.0009723019 | -0.0001022218 | 0.4085561 |  |  |  | 3.233553 | 0.00110792 | 0.0332369 | 30.0327 | 29.9995 | -0.000312698 | -0.00275308 | 8.80153 | 8.80429 | 218.4833 | 0.110792 | 218.7254 | 0.001107307 | -0.0003127469 | -0.0007945598 | -8.770766e-05 | 0.3936103 |  |  |  | 3.405525 | 0.0010717 | 0.0321514 | 30.0325 | 30.0003 | -0.000343457 | -0.00309112 | 8.99692 | 9.00001 | 230.103 | 0.10717 | 230.3496 | 0.001071126 | -0.000343516 | -0.0007276101 | -6.008e-05 | 0.4721155 |  |  |  | 3.3001 | 0.00104828 | 0.0314484 | 30.0315 | 30.0001 | -0.000263169 | -0.0023685 | 8.99754 | 8.99991 | 222.9797 | 0.104828 | 223.2135 | 0.001047731 | -0.0002632036 | -0.0007845273 | -1.342978e-05 | 0.3354933 |  |  |  | 3.438331 | 0.00109767 | 0.03293 | 30.0329 | 30 | -0.000309539 | -0.00278582 | 8.99711 | 8.9999 | 232.3197 | 0.109767 | 232.5747 | 0.001097068 | -0.0003095869 | -0.0007874811 | -3.056716e-05 | 0.3931357 |  |  |  | 3.450756 | 0.00115617 | 0.034685 | 30.0347 | 30 | -0.000332248 | -0.00299047 | 8.99771 | 9.0007 | 233.1592 | 0.115617 | 233.4288 | 0.001155502 | -0.0003323032 | -0.0008231989 | -6.410005e-05 | 0.403673 |  |  |  | 3.262785 | 0.000965906 | 0.0289768 | 30.0286 | 29.9996 | -0.000347702 | -0.00312947 | 8.99732 | 9.00045 | 220.4585 | 0.0965906 | 220.6714 | 0.0009654398 | -0.0003477625 | -0.0006176774 | -1.287983e-05 | 0.5630164 |  |  |  | 3.373665 | 0.00105315 | 0.0315939 | 30.031 | 29.9994 | -0.000321958 | -0.00289762 | 8.9971 | 9 | 227.9503 | 0.105315 | 228.1904 | 0.001052596 | -0.0003220098 | -0.000730586 | -3.585903e-06 | 0.4407556 |  |  |  | 3.399208 | 0.00105756 | 0.0317275 | 30.0323 | 30.0005 | -0.000309383 | -0.00278428 | 8.9967 | 8.99949 | 229.6762 | 0.105756 | 229.9191 | 0.001057001 | -0.0003094309 | -0.0007475703 | -2.558207e-05 | 0.4139154 |  |  |  | 3.409137 | 0.000960724 | 0.0288208 | 30.0279 | 29.9991 | -0.000305257 | -0.0027474 | 8.99751 | 9.00026 | 230.3471 | 0.0960724 | 230.5684 | 0.0009602628 | -0.0003053036 | -0.0006549592 | 2.003225e-05 | 0.4661414 |  |  |  | 3.381372 | 0.000948913 | 0.0284671 | 30.0282 | 29.9997 | -0.000344197 | -0.00309749 | 8.99609 | 8.99919 | 228.4711 | 0.0948913 | 228.6879 | 0.0009484631 | -0.0003442562 | -0.0006042068 | 2.484701e-05 | 0.5697656 |  |  |  | 3.384651 | 0.000968914 | 0.0290673 | 30.029 | 29.9999 | -0.000286035 | -0.00257433 | 8.99746 | 9.00003 | 228.6927 | 0.0968914 | 228.9142 | 0.0009684449 | -0.0002860759 | -0.000682369 | 5.626417e-05 | 0.4192393 |  |  |  | 3.636116 | 0.00102498 | 0.030749 | 30.0305 | 29.9998 | -0.000319996 | -0.00287998 | 8.99717 | 9.00005 | 245.6835 | 0.102498 | 245.9353 | 0.001024455 | -0.0003200472 | -0.0007044079 | 3.905081e-05 | 0.4543493 |  |  |  | 3.312937 | 0.000957971 | 0.0287399 | 30.0295 | 30.0008 | -0.000286131 | -0.00257518 | 8.99742 | 8.99999 | 223.8471 | 0.0957971 | 224.0615 | 0.0009575124 | -0.0002861719 | -0.0006713405 | 3.673217e-05 | 0.4262694 |  |  |  | 3.219581 | 0.000943642 | 0.0283093 | 30.0283 | 30 | -0.000276682 | -0.00249014 | 8.99753 | 9.00002 | 217.5393 | 0.0943642 | 217.7445 | 0.000943197 | -0.0002767203 | -0.0006664768 | -8.457285e-06 | 0.4151987
112 |  | 3.595097 | 0.00122699 | 0.0368097 | 30.0368 | 30 | -0.000336465 | -0.00302816 | 8.99691 | 8.99994 | 242.9119 | 0.122699 | 243.21 | 0.001226238 | -0.0003365216 | -0.0008897162 | -8.146978e-05 | 0.3782348 |  |  |  | 3.764826 | 0.00111355 | 0.0334066 | 30.0334 | 30 | -0.000321201 | -0.00289083 | 8.99717 | 9.00006 | 254.3801 | 0.111355 | 254.6634 | 0.00111293 | -0.0003212526 | -0.0007916779 | 2.936806e-05 | 0.405787 |  |  |  | 3.538589 | 0.00106508 | 0.0319523 | 30.032 | 30 | -0.000270648 | -0.00243571 | 8.99713 | 8.99957 | 239.0938 | 0.106508 | 239.3485 | 0.001064513 | -0.0002706846 | -0.0007938286 | 3.18072e-05 | 0.3409863 |  |  |  | 3.43476 | 0.00102089 | 0.0306273 | 30.0312 | 30.0006 | -0.00031279 | -0.00281509 | 8.99713 | 8.99994 | 232.0784 | 0.102089 | 232.3153 | 0.001020369 | -0.0003128389 | -0.0007075303 | -1.764126e-05 | 0.4421562 |  |  |  | 3.460904 | 0.00104856 | 0.0314569 | 30.0314 | 30 | -0.00029871 | -0.00268823 | 8.99676 | 8.99945 | 233.8449 | 0.104856 | 234.0901 | 0.001048011 | -0.0002987546 | -0.000749256 | 3.396124e-05 | 0.398735 |  |  |  | 3.07712 | 0.000932705 | 0.0279812 | 30.028 | 30 | -0.000282465 | -0.00254218 | 8.99744 | 8.99998 | 207.9135 | 0.0932705 | 208.1074 | 0.0009322703 | -0.0002825049 | -0.0006497654 | -4.706319e-05 | 0.4347798 |  |  |  | 3.602268 | 0.0013827 | 0.0414809 | 30.0414 | 29.9999 | -0.000396469 | -0.00356857 | 8.99729 | 9.00086 | 243.3965 | 0.13827 | 243.7331 | 0.001381745 | -0.0003965476 | -0.0009851973 | -0.000108147 | 0.4025058 |  |  |  | 3.272737 | 0.00112062 | 0.033618 | 30.0331 | 29.9995 | -0.000297469 | -0.00261901 | 8.80167 | 8.80429 | 221.1309 | 0.112062 | 221.3787 | 0.001119993 | -0.0002975133 | -0.0008224793 | -8.951819e-05 | 0.3617273 |  |  |  | 3.447313 | 0.0010855 | 0.0325652 | 30.0329 | 30.0003 | -0.000335067 | -0.00301561 | 8.99699 | 9.00001 | 232.9266 | 0.10855 | 233.1794 | 0.001084911 | -0.0003351231 | -0.0007497881 | -6.01914e-05 | 0.4469571 |  |  |  | 3.341135 | 0.00106068 | 0.0318204 | 30.0319 | 30.0001 | -0.000275667 | -0.00248097 | 8.99743 | 8.99991 | 225.7524 | 0.106068 | 225.9918 | 0.001060118 | -0.000275705 | -0.0007844129 | -1.425118e-05 | 0.3514794 |  |  |  | 3.480465 | 0.00112244 | 0.0336731 | 30.0337 | 30 | -0.000298544 | -0.00268687 | 8.99721 | 8.9999 | 235.1666 | 0.112244 | 235.4305 | 0.001121811 | -0.0002985886 | -0.000823222 | -1.967123e-05 | 0.3627072 |  |  |  | 3.492307 | 0.00116979 | 0.0350938 | 30.0351 | 30 | -0.000328894 | -0.00296028 | 8.99774 | 9.0007 | 235.9667 | 0.116979 | 236.2427 | 0.001169106 | -0.0003289481 | -0.0008401582 | -6.519806e-05 | 0.3915311 |  |  |  | 3.302942 | 0.000982762 | 0.0294825 | 30.0291 | 29.9996 | -0.000327384 | -0.0029466 | 8.9975 | 9.00045 | 223.1718 | 0.0982762 | 223.3911 | 0.0009822794 | -0.0003274376 | -0.0006548418 | -8.097657e-06 | 0.5000255 |  |  |  | 3.415342 | 0.0010522 | 0.0315655 | 30.031 | 29.9994 | -0.000317096 | -0.00285386 | 8.99714 | 9 | 230.7664 | 0.10522 | 231.0092 | 0.001051647 | -0.0003171463 | -0.0007345005 | -1.75818e-05 | 0.431785 |  |  |  | 3.440774 | 0.00107094 | 0.0321289 | 30.0327 | 30.0005 | -0.000336849 | -0.00303147 | 8.99645 | 8.99949 | 232.4848 | 0.107094 | 232.7337 | 0.001070367 | -0.0003369057 | -0.0007334612 | -2.546897e-05 | 0.4593368 |  |  |  | 3.451292 | 0.000968074 | 0.0290413 | 30.0281 | 29.9991 | -0.000313686 | -0.00282326 | 8.99744 | 9.00026 | 233.1954 | 0.0968074 | 233.4211 | 0.0009676057 | -0.0003137352 | -0.0006538705 | 1.574214e-05 | 0.4798124 |  |  |  | 3.422865 | 0.000962824 | 0.0288844 | 30.0286 | 29.9997 | -0.000330688 | -0.00297593 | 8.99621 | 8.99919 | 231.2746 | 0.0962824 | 231.4973 | 0.0009623608 | -0.0003307427 | -0.0006316181 | 2.739814e-05 | 0.5236435 |  |  |  | 3.426893 | 0.000973109 | 0.0291932 | 30.0291 | 29.9999 | -0.000284847 | -0.00256363 | 8.99747 | 9.00003 | 231.5468 | 0.0973109 | 231.7721 | 0.0009726358 | -0.0002848876 | -0.0006877483 | 4.906694e-05 | 0.4142323 |  |  |  | 3.683213 | 0.00104241 | 0.0312721 | 30.031 | 29.9998 | -0.000319125 | -0.00287214 | 8.99718 | 9.00005 | 248.8658 | 0.104241 | 249.1252 | 0.001041867 | -0.0003191759 | -0.0007226911 | 4.368188e-05 | 0.4416492 |  |  |  | 3.355396 | 0.000971643 | 0.0291501 | 30.03 | 30.0008 | -0.000297396 | -0.00267656 | 8.99732 | 8.99999 | 226.7159 | 0.0971643 | 226.9362 | 0.0009711713 | -0.0002974402 | -0.000673731 | 3.857736e-05 | 0.4414822 |  |  |  | 3.259009 | 0.000956499 | 0.028695 | 30.0287 | 30 | -0.000289698 | -0.00260729 | 8.99741 | 9.00002 | 220.2033 | 0.0956499 | 220.4139 | 0.0009560418 | -0.00028974 | -0.0006663019 | -7.278969e-06 | 0.4348479
113 |  | 3.639845 | 0.00123872 | 0.0371614 | 30.0372 | 30 | -0.000336399 | -0.00302757 | 8.99691 | 8.99994 | 245.9355 | 0.123872 | 246.2401 | 0.001237953 | -0.0003364556 | -0.0009014978 | -8.60469e-05 | 0.3732184 |  |  |  | 3.809215 | 0.0011271 | 0.0338131 | 30.0338 | 30 | -0.000325576 | -0.0029302 | 8.99713 | 9.00006 | 257.3794 | 0.11271 | 257.6695 | 0.001126465 | -0.000325629 | -0.0008008363 | 3.011232e-05 | 0.4066112 |  |  |  | 3.580928 | 0.00108281 | 0.0324842 | 30.0325 | 30 | -0.000274632 | -0.00247157 | 8.99709 | 8.99957 | 241.9546 | 0.108281 | 242.2166 | 0.001082224 | -0.0002746697 | -0.0008075545 | 3.714323e-05 | 0.3401253 |  |  |  | 3.476109375 | 0.00104164 | 0.0312498 | 30.0318 | 30.0006 | -0.00031878 | -0.002869 | 8.99707 | 8.99994 | 234.8723 | 0.104164 | 235.1169 | 0.001041098 | -0.0003188308 | -0.000722267 | -9.430356e-06 | 0.4414307 |  |  |  | 3.502493 | 0.00105961 | 0.0317882 | 30.0318 | 30 | -0.000305828 | -0.00275228 | 8.99669 | 8.99945 | 236.6549 | 0.105961 | 236.9057 | 0.001059049 | -0.0003058748 | -0.0007531742 | 3.280269e-05 | 0.4061142 |  |  |  | 3.11586 | 0.000952795 | 0.0285838 | 30.0286 | 30 | -0.00028479 | -0.0025631 | 8.99742 | 8.99998 | 210.5311 | 0.0952795 | 210.7317 | 0.0009523414 | -0.0002848306 | -0.0006675108 | -3.934175e-05 | 0.4267055 |  |  |  | 3.64684 | 0.00140123 | 0.0420369 | 30.042 | 29.9999 | -0.000414424 | -0.00373017 | 8.99713 | 9.00086 | 246.4081 | 0.140123 | 246.7534 | 0.001400249 | -0.0004145099 | -0.0009857393 | -0.0001081054 | 0.4205066 |  |  |  | 3.311889 | 0.00112573 | 0.0337712 | 30.0333 | 29.9995 | -0.000306524 | -0.00269872 | 8.80159 | 8.80429 | 223.7763 | 0.112573 | 224.0282 | 0.001125097 | -0.000306571 | -0.0008185259 | -9.888949e-05 | 0.3745404 |  |  |  | 3.489029 | 0.00109703 | 0.0329114 | 30.0332 | 30.0003 | -0.000329023 | -0.00296121 | 8.99705 | 9.00001 | 235.7452 | 0.109703 | 236.0038 | 0.001096429 | -0.0003290771 | -0.0007673516 | -6.254425e-05 | 0.4288479 |  |  |  | 3.382585 | 0.0010832 | 0.032496 | 30.0326 | 30.0001 | -0.000253242 | -0.00227915 | 8.99763 | 8.99991 | 228.5531 | 0.10832 | 228.8006 | 0.001082614 | -0.0002532741 | -0.0008293397 | -5.108404e-06 | 0.3053924 |  |  |  | 3.522222 | 0.00114585 | 0.0343754 | 30.0344 | 30 | -0.000296524 | -0.00266869 | 8.99723 | 8.9999 | 237.988 | 0.114585 | 238.2607 | 0.001145194 | -0.000296568 | -0.000848626 | -1.000975e-05 | 0.3494684 |  |  |  | 3.534334 | 0.00118532 | 0.0355597 | 30.0356 | 30 | -0.000336669 | -0.00303025 | 8.99767 | 9.0007 | 238.8064 | 0.118532 | 239.0894 | 0.001184618 | -0.0003367257 | -0.0008478924 | -6.455965e-05 | 0.3971326 |  |  |  | 3.342902 | 0.000993779 | 0.029813 | 30.0294 | 29.9996 | -0.000333103 | -0.00299808 | 8.99745 | 9.00045 | 225.8718 | 0.0993779 | 226.0962 | 0.0009932855 | -0.0003331585 | -0.000660127 | -9.084438e-06 | 0.5046884 |  |  |  | 3.456759 | 0.00107359 | 0.032207 | 30.0316 | 29.9994 | -0.000327141 | -0.00294427 | 8.99705 | 9 | 233.5648 | 0.107359 | 233.8155 | 0.001073014 | -0.0003271945 | -0.0007458196 | -9.203667e-06 | 0.4387046 |  |  |  | 3.482328 | 0.0010958 | 0.0328747 | 30.0334 | 30.0005 | -0.00027252 | -0.00245254 | 8.99703 | 8.99949 | 235.2925 | 0.10958 | 235.5503 | 0.0010952 | -0.0002725571 | -0.0008226429 | -1.389774e-05 | 0.3313189 |  |  |  | 3.493696 | 0.000983869 | 0.0295152 | 30.0286 | 29.9991 | -0.000307765 | -0.00276996 | 8.99749 | 9.00026 | 236.0605 | 0.0983869 | 236.2928 | 0.0009833853 | -0.0003078124 | -0.0006755729 | 1.981146e-05 | 0.4556316 |  |  |  | 3.465471 | 0.000975901 | 0.0292767 | 30.029 | 29.9997 | -0.000339539 | -0.00305557 | 8.99613 | 8.99919 | 234.1535 | 0.0975901 | 234.382 | 0.0009754251 | -0.0003395967 | -0.0006358285 | 2.881207e-05 | 0.5341011 |  |  |  | 3.469186 | 0.000987748 | 0.0296324 | 30.0296 | 29.9999 | -0.000291041 | -0.00261938 | 8.99741 | 9.00003 | 234.4045 | 0.0987748 | 234.636 | 0.0009872605 | -0.0002910834 | -0.0006961771 | 5.227958e-05 | 0.4181168 |  |  |  | 3.731348 | 0.00105707 | 0.031712 | 30.0315 | 29.9998 | -0.000331609 | -0.0029845 | 8.99707 | 9.00005 | 252.1181 | 0.105707 | 252.3846 | 0.001056512 | -0.000331664 | -0.0007248477 | 4.526679e-05 | 0.4575637 |  |  |  | 3.398686 | 0.000987053 | 0.0296124 | 30.0304 | 30.0008 | -0.000293633 | -0.0026427 | 8.99735 | 8.99999 | 229.6409 | 0.0987053 | 229.8676 | 0.0009865662 | -0.0002936761 | -0.0006928901 | 4.192577e-05 | 0.4238423 |  |  |  | 3.298746 | 0.000971686 | 0.0291506 | 30.0292 | 30 | -0.000292186 | -0.00262968 | 8.99739 | 9.00002 | 222.8882 | 0.0971686 | 223.1048 | 0.0009712142 | -0.0002922287 | -0.0006789855 | -3.867225e-06 | 0.4303902
114 |  | 3.68597 | 0.00126016 | 0.0378048 | 30.0378 | 30 | -0.000334515 | -0.00301062 | 8.99693 | 8.99994 | 249.0521 | 0.126016 | 249.3659 | 0.001259367 | -0.000334571 | -0.0009247957 | -8.144051e-05 | 0.3617782 |  |  |  | 3.853595 | 0.00114289 | 0.0342867 | 30.0343 | 30 | -0.000320666 | -0.00288601 | 8.99717 | 9.00006 | 260.3781 | 0.114289 | 260.6756 | 0.001142237 | -0.0003207174 | -0.00082152 | 3.309369e-05 | 0.3903952 |  |  |  | 3.623357 | 0.00110281 | 0.0330844 | 30.0331 | 30 | -0.00028139 | -0.00253239 | 8.99703 | 8.99957 | 244.8214 | 0.110281 | 245.0914 | 0.001102202 | -0.0002814296 | -0.0008207728 | 4.471768e-05 | 0.3428837 |  |  |  | 3.518495 | 0.00106162 | 0.0318493 | 30.0324 | 30.0006 | -0.000309402 | -0.0027846 | 8.99716 | 8.99994 | 237.7361 | 0.106162 | 237.9885 | 0.001061057 | -0.0003094499 | -0.000751607 | -2.301978e-06 | 0.4117177 |  |  |  | 3.544646 | 0.00107707 | 0.0323122 | 30.0323 | 30 | -0.000306373 | -0.00275718 | 8.99669 | 8.99945 | 239.5031 | 0.107707 | 239.7611 | 0.00107649 | -0.0003064199 | -0.0007700704 | 3.787475e-05 | 0.3979116 |  |  |  | 3.155035 | 0.000968223 | 0.0290467 | 30.029 | 30 | -0.000290021 | -0.00261018 | 8.99737 | 8.99998 | 213.1781 | 0.0968223 | 213.3845 | 0.0009677546 | -0.0002900631 | -0.0006776915 | -3.641218e-05 | 0.4280164 |  |  |  | 3.691877 | 0.00141952 | 0.0425856 | 30.0425 | 29.9999 | -0.000412916 | -0.0037166 | 8.99715 | 9.00086 | 249.4512 | 0.141952 | 249.8053 | 0.001418513 | -0.0004130013 | -0.001005512 | -0.0001084968 | 0.4107372 |  |  |  | 3.351194 | 0.00114189 | 0.0342561 | 30.0337 | 29.9995 | -0.000318474 | -0.00280394 | 8.80148 | 8.80429 | 226.432 | 0.114189 | 226.6906 | 0.001141239 | -0.0003185247 | -0.0008227138 | -9.729385e-05 | 0.3871635 |  |  |  | 3.530566 | 0.00112007 | 0.0336025 | 30.0339 | 30.0003 | -0.000357026 | -0.00321324 | 8.9968 | 9.00001 | 238.5518 | 0.112007 | 238.8189 | 0.001119443 | -0.0003570897 | -0.0007623534 | -5.335423e-05 | 0.4684045 |  |  |  | 3.42501 | 0.00110211 | 0.0330635 | 30.0332 | 30.0001 | -0.000267985 | -0.00241184 | 8.99749 | 8.99991 | 231.4196 | 0.110211 | 231.6746 | 0.001101503 | -0.0002680209 | -0.0008334822 | 1.180421e-07 | 0.3215676 |  |  |  | 3.56471 | 0.00112885 | 0.0338655 | 30.0339 | 30 | -0.000325743 | -0.00293165 | 8.99697 | 8.9999 | 240.8588 | 0.112885 | 241.1307 | 0.001128213 | -0.0003257961 | -0.0008024173 | -4.090563e-05 | 0.4060183 |  |  |  | 3.577072 | 0.00120009 | 0.0360027 | 30.036 | 30 | -0.000347315 | -0.00312608 | 8.99757 | 9.0007 | 241.694 | 0.120009 | 241.9841 | 0.00119937 | -0.0003473753 | -0.0008519951 | -6.493091e-05 | 0.4077198 |  |  |  | 3.383713 | 0.00101775 | 0.0305323 | 30.0302 | 29.9996 | -0.000337155 | -0.00303455 | 8.99741 | 9.00045 | 228.6292 | 0.101775 | 228.8619 | 0.001017232 | -0.0003372118 | -0.0006800206 | 2.601055e-06 | 0.4958848 |  |  |  | 3.498488 | 0.00108852 | 0.0326549 | 30.0321 | 29.9994 | -0.000334453 | -0.00301007 | 8.99699 | 9 | 236.3843 | 0.108852 | 236.6416 | 0.001087928 | -0.0003345089 | -0.000753419 | -7.370426e-06 | 0.4439879 |  |  |  | 3.524413 | 0.00106622 | 0.0319871 | 30.0325 | 30.0005 | -0.000366937 | -0.00330225 | 8.99618 | 8.99949 | 238.136 | 0.106622 | 238.3899 | 0.001065652 | -0.0003670043 | -0.0006986477 | -5.681617e-05 | 0.5253068 |  |  |  | 3.536546 | 0.000986971 | 0.0296082 | 30.0287 | 29.9991 | -0.000308877 | -0.00277997 | 8.99748 | 9.00026 | 238.9558 | 0.0986971 | 239.1917 | 0.0009864843 | -0.0003089247 | -0.0006775596 | 1.108918e-05 | 0.4559374 |  |  |  | 3.508887 | 0.000993766 | 0.0298127 | 30.0295 | 29.9997 | -0.000350047 | -0.00315014 | 8.99604 | 8.99919 | 237.0869 | 0.0993766 | 237.3225 | 0.0009932725 | -0.0003501083 | -0.0006431643 | 3.478319e-05 | 0.5443528 |  |  |  | 3.512558 | 0.00100049 | 0.0300147 | 30.0299 | 29.9999 | -0.000312331 | -0.00281099 | 8.99722 | 9.00003 | 237.335 | 0.100049 | 237.5725 | 0.0009999898 | -0.0003123798 | -0.0006876101 | 5.330766e-05 | 0.4542979 |  |  |  | 3.779433 | 0.00106783 | 0.0320348 | 30.0318 | 29.9998 | -0.000320721 | -0.0028865 | 8.99717 | 9.00005 | 255.3671 | 0.106783 | 255.6398 | 0.00106726 | -0.0003207724 | -0.0007464878 | 4.29727e-05 | 0.4297089 |  |  |  | 3.442228 | 0.000997787 | 0.0299344 | 30.0307 | 30.0008 | -0.000306381 | -0.00275743 | 8.99723 | 8.99999 | 232.583 | 0.0997787 | 232.8151 | 0.0009972895 | -0.0003064279 | -0.0006908616 | 4.053655e-05 | 0.4435446 |  |  |  | 3.339703 | 0.000984385 | 0.0295316 | 30.0295 | 30 | -0.00029466 | -0.00265195 | 8.99736 | 9.00002 | 225.6556 | 0.0984385 | 225.8777 | 0.0009839008 | -0.0002947034 | -0.0006891974 | -3.299638e-06 | 0.4276038
115 |  | 3.732149 | 0.00126922 | 0.0380766 | 30.0381 | 30 | -0.000343136 | -0.00308821 | 8.99685 | 8.99994 | 252.1722 | 0.126922 | 252.4923 | 0.001268415 | -0.0003431949 | -0.0009252203 | -8.920201e-05 | 0.3709331 |  |  |  | 3.898778 | 0.00115355 | 0.0346064 | 30.0346 | 30 | -0.000321933 | -0.00289742 | 8.99716 | 9.00006 | 263.4309 | 0.115355 | 263.7348 | 0.001152885 | -0.0003219848 | -0.0008309003 | 3.072503e-05 | 0.3875132 |  |  |  | 3.666829 | 0.00111338 | 0.0334014 | 30.0334 | 30 | -0.000281135 | -0.00253009 | 8.99704 | 8.99957 | 247.7587 | 0.111338 | 248.0346 | 0.001112761 | -0.0002811745 | -0.0008315861 | 4.25773e-05 | 0.3381183 |  |  |  | 3.561001 | 0.00106875 | 0.0320633 | 30.0326 | 30.0006 | -0.00033709 | -0.00303379 | 8.99691 | 8.99994 | 240.6082 | 0.106875 | 240.8653 | 0.001068179 | -0.0003371468 | -0.0007310325 | -8.033491e-06 | 0.4611927 |  |  |  | 3.586799 | 0.00109179 | 0.0327537 | 30.0327 | 30 | -0.000333142 | -0.0029981 | 8.99645 | 8.99945 | 242.3513 | 0.109179 | 242.6159 | 0.001091194 | -0.0003331975 | -0.0007579969 | 4.021224e-05 | 0.4395763 |  |  |  | 3.19451 | 0.000982445 | 0.0294733 | 30.0295 | 30 | -0.000299633 | -0.00269669 | 8.99728 | 8.99998 | 215.8453 | 0.0982445 | 216.0574 | 0.0009819627 | -0.0002996779 | -0.0006822848 | -3.478247e-05 | 0.439227 |  |  |  | 3.736856 | 0.00143115 | 0.0429345 | 30.0429 | 29.9999 | -0.000414347 | -0.00372948 | 8.99713 | 9.00086 | 252.4903 | 0.143115 | 252.8516 | 0.001430127 | -0.0004144329 | -0.001015694 | -0.0001155052 | 0.4080292 |  |  |  | 3.390809 | 0.00115536 | 0.0346602 | 30.0341 | 29.9995 | -0.000321226 | -0.00282817 | 8.80146 | 8.80429 | 229.1087 | 0.115536 | 229.3734 | 0.001154693 | -0.0003212776 | -0.0008334155 | -9.849714e-05 | 0.3854951 |  |  |  | 3.572823 | 0.00113128 | 0.0339389 | 30.0343 | 30.0003 | -0.000358662 | -0.00322797 | 8.99678 | 9.00001 | 241.407 | 0.113128 | 241.6801 | 0.001130641 | -0.0003587263 | -0.0007719143 | -5.620725e-05 | 0.464723 |  |  |  | 3.46683 | 0.00110414 | 0.0331243 | 30.0332 | 30.0001 | -0.000286403 | -0.0025776 | 8.99733 | 8.99991 | 234.2452 | 0.110414 | 234.5039 | 0.001103531 | -0.000286444 | -0.0008170869 | -1.130459e-05 | 0.3505674 |  |  |  | 3.608038 | 0.00114484 | 0.0343452 | 30.0343 | 30 | -0.000327317 | -0.00294582 | 8.99695 | 8.9999 | 243.7863 | 0.114484 | 244.0654 | 0.001144185 | -0.0003273706 | -0.0008168146 | -3.916271e-05 | 0.4007893 |  |  |  | 3.620899 | 0.00122205 | 0.0366615 | 30.0367 | 30 | -0.000354755 | -0.00319305 | 8.99751 | 9.0007 | 244.6553 | 0.122205 | 244.9543 | 0.001221304 | -0.0003548179 | -0.000866486 | -5.851624e-05 | 0.4094907 |  |  |  | 3.424791 | 0.00102844 | 0.0308528 | 30.0305 | 29.9996 | -0.000335693 | -0.00302139 | 8.99743 | 9.00045 | 231.4048 | 0.102844 | 231.6428 | 0.001027912 | -0.0003357494 | -0.0006921622 | 9.515825e-07 | 0.4850733 |  |  |  | 3.539912 | 0.00109667 | 0.0328993 | 30.0323 | 29.9994 | -0.000334269 | -0.00300842 | 8.99699 | 9 | 239.1832 | 0.109667 | 239.4455 | 0.001096069 | -0.0003343249 | -0.0007617442 | -1.22073e-05 | 0.4388939 |  |  |  | 3.566663 | 0.001108 | 0.0332405 | 30.0338 | 30.0005 | -0.000322949 | -0.00290637 | 8.99658 | 8.99949 | 240.9907 | 0.1108 | 241.2578 | 0.001107387 | -0.0003230012 | -0.0007843855 | -2.858504e-05 | 0.4117888 |  |  |  | 3.579553 | 0.00100845 | 0.0302525 | 30.0293 | 29.9991 | -0.000328604 | -0.00295752 | 8.9973 | 9.00026 | 241.8617 | 0.100845 | 242.1056 | 0.001007942 | -0.000328658 | -0.0006792839 | 2.066404e-05 | 0.4838301 |  |  |  | 3.552766 | 0.00100663 | 0.0301985 | 30.0299 | 29.9997 | -0.000346808 | -0.00312099 | 8.99607 | 8.99919 | 240.0517 | 0.100663 | 240.2934 | 0.001006124 | -0.0003468682 | -0.0006592555 | 3.563581e-05 | 0.5261513 |  |  |  | 3.556002 | 0.00101472 | 0.0304414 | 30.0304 | 29.9999 | -0.000297606 | -0.00267846 | 8.99735 | 9.00003 | 240.2704 | 0.101472 | 240.5142 | 0.001014206 | -0.0002976503 | -0.0007165552 | 5.580094e-05 | 0.4153906 |  |  |  | 3.82715 | 0.00108161 | 0.0324481 | 30.0322 | 29.9998 | -0.000326692 | -0.00294025 | 8.99711 | 9.00005 | 258.5912 | 0.108161 | 258.8709 | 0.001081025 | -0.0003267454 | -0.0007542801 | 4.37914e-05 | 0.4331884 |  |  |  | 3.486432 | 0.00101111 | 0.0303341 | 30.0311 | 30.0008 | -0.000307798 | -0.00277018 | 8.99722 | 8.99999 | 235.5697 | 0.101111 | 235.8079 | 0.001010599 | -0.0003078454 | -0.0007027538 | 4.1547e-05 | 0.4380558 |  |  |  | 3.380504 | 0.000993593 | 0.0298078 | 30.0298 | 30 | -0.000287481 | -0.00258734 | 8.99743 | 9.00002 | 228.4125 | 0.0993593 | 228.6394 | 0.0009930997 | -0.0002875223 | -0.0007055774 | -6.170736e-06 | 0.4074994
116 |  | 3.778762 | 0.00129039 | 0.0387118 | 30.0387 | 30 | -0.000340836 | -0.00306751 | 8.99687 | 8.99994 | 255.3217 | 0.129039 | 255.6512 | 0.001289558 | -0.0003408941 | -0.0009486641 | -8.504422e-05 | 0.3593412 |  |  |  | 3.944467 | 0.00117659 | 0.0352977 | 30.0353 | 30 | -0.000341989 | -0.00307792 | 8.99698 | 9.00006 | 266.518 | 0.117659 | 266.8316 | 0.001175898 | -0.0003420475 | -0.0008338509 | 4.056173e-05 | 0.4102022 |  |  |  | 3.709815 | 0.00112783 | 0.033835 | 30.0338 | 30 | -0.000290553 | -0.00261485 | 8.99695 | 8.99957 | 250.6632 | 0.112783 | 250.9459 | 0.001127194 | -0.0002905952 | -0.0008365993 | 4.444972e-05 | 0.3473529 |  |  |  | 3.603531 | 0.00108427 | 0.0325286 | 30.0331 | 30.0006 | -0.000332771 | -0.00299492 | 8.99695 | 8.99994 | 243.4818 | 0.108427 | 243.7458 | 0.001083683 | -0.0003328264 | -0.0007508562 | -5.400427e-06 | 0.4432625 |  |  |  | 3.629485 | 0.00109437 | 0.0328312 | 30.0328 | 30 | -0.000315604 | -0.00284026 | 8.9966 | 8.99945 | 245.2355 | 0.109437 | 245.5039 | 0.001093772 | -0.0003156538 | -0.0007781178 | 3.027901e-05 | 0.4056633 |  |  |  | 3.233834 | 0.000994606 | 0.0298382 | 30.0298 | 30 | -0.000305509 | -0.00274957 | 8.99723 | 8.99998 | 218.5023 | 0.0994606 | 218.7196 | 0.0009941117 | -0.0003055557 | -0.000688556 | -3.516174e-05 | 0.443763 |  |  |  | 3.782072 | 0.00145339 | 0.0436017 | 30.0435 | 29.9999 | -0.00043269 | -0.00389458 | 8.99697 | 9.00086 | 255.5454 | 0.145339 | 255.9168 | 0.001452335 | -0.0004327836 | -0.001019551 | -0.000112034 | 0.4244845 |  |  |  | 3.431316 | 0.00116796 | 0.0350381 | 30.0345 | 29.9995 | -0.000328226 | -0.0028898 | 8.8014 | 8.80429 | 231.8457 | 0.116796 | 232.1165 | 0.001167278 | -0.0003282799 | -0.0008389986 | -0.0001008986 | 0.3912758 |  |  |  | 3.615033 | 0.00114091 | 0.0342278 | 30.0345 | 30.0003 | -0.000343663 | -0.00309297 | 8.99692 | 9.00001 | 244.259 | 0.114091 | 244.5376 | 0.00114026 | -0.0003437221 | -0.0007965376 | -6.062128e-05 | 0.4315202 |  |  |  | 3.50904 | 0.00112456 | 0.0337369 | 30.0338 | 30.0001 | -0.000288112 | -0.00259298 | 8.99731 | 8.99991 | 237.0973 | 0.112456 | 237.3639 | 0.001123928 | -0.0002881535 | -0.0008357746 | -4.504118e-06 | 0.3447742 |  |  |  | 3.651198 | 0.00117935 | 0.0353805 | 30.0354 | 30 | -0.000310437 | -0.0027939 | 8.9971 | 8.9999 | 246.7026 | 0.117935 | 246.9935 | 0.001178655 | -0.0003104852 | -0.0008681699 | -1.88896e-05 | 0.3576318 |  |  |  | 3.664339 | 0.00122902 | 0.0368707 | 30.0369 | 30 | -0.000352049 | -0.00316869 | 8.99753 | 9.0007 | 247.5905 | 0.122902 | 247.8948 | 0.001228265 | -0.000352111 | -0.0008761544 | -6.691789e-05 | 0.4018823 |  |  |  | 3.465651 | 0.00104642 | 0.0313921 | 30.031 | 29.9996 | -0.000332928 | -0.0029965 | 8.99745 | 9.00045 | 234.1656 | 0.104642 | 234.4107 | 0.001045873 | -0.0003329834 | -0.0007128895 | 6.641946e-06 | 0.4670899 |  |  |  | 3.581975 | 0.00110931 | 0.0332786 | 30.0327 | 29.9994 | -0.000342459 | -0.00308213 | 8.99692 | 9 | 242.0254 | 0.110931 | 242.2938 | 0.001108695 | -0.0003425177 | -0.0007661775 | -1.276462e-05 | 0.4470474 |  |  |  | 3.609565 | 0.00113985 | 0.034196 | 30.0347 | 30.0005 | -0.000346543 | -0.00311871 | 8.99637 | 8.99949 | 243.8895 | 0.113985 | 244.1675 | 0.001139201 | -0.0003466031 | -0.0007925978 | -1.047149e-05 | 0.4373001 |  |  |  | 3.623183 | 0.00102934 | 0.0308794 | 30.03 | 29.9991 | -0.000307669 | -0.0027691 | 8.99749 | 9.00026 | 244.8097 | 0.102934 | 245.0617 | 0.001028811 | -0.0003077163 | -0.0007210943 | 2.947835e-05 | 0.4267353 |  |  |  | 3.596548 | 0.00100644 | 0.030193 | 30.0299 | 29.9997 | -0.000346942 | -0.00312219 | 8.99607 | 8.99919 | 243.01 | 0.100644 | 243.2546 | 0.001005934 | -0.0003470022 | -0.0006589317 | 2.348653e-05 | 0.5266133 |  |  |  | 3.599427 | 0.00103191 | 0.0309572 | 30.0309 | 29.9999 | -0.000318966 | -0.00287071 | 8.99716 | 9.00003 | 243.2045 | 0.103191 | 243.4555 | 0.001031378 | -0.0003190169 | -0.0007123611 | 6.125297e-05 | 0.4478303 |  |  |  | 3.874998 | 0.00109901 | 0.0329701 | 30.0327 | 29.9998 | -0.000344117 | -0.00309707 | 8.99696 | 9.00005 | 261.8242 | 0.109901 | 262.1119 | 0.001098407 | -0.0003441762 | -0.0007542303 | 4.81866e-05 | 0.4563278 |  |  |  | 3.530443 | 0.00102679 | 0.0308045 | 30.0316 | 30.0008 | -0.000311372 | -0.00280234 | 8.99719 | 8.99999 | 238.5435 | 0.102679 | 238.7884 | 0.001026263 | -0.0003114205 | -0.0007148427 | 4.496284e-05 | 0.435649 |  |  |  | 3.421775 | 0.00101016 | 0.0303048 | 30.0303 | 30 | -0.000301642 | -0.00271478 | 8.9973 | 9.00002 | 231.201 | 0.101016 | 231.4346 | 0.00100965 | -0.0003016875 | -0.0007079626 | -1.836683e-06 | 0.4261348
117 |  | 3.825063 | 0.00130675 | 0.0392024 | 30.0392 | 30 | -0.00035224 | -0.00317014 | 8.99677 | 8.99994 | 258.4502 | 0.130675 | 258.7879 | 0.001305897 | -0.0003523021 | -0.0009535949 | -8.557122e-05 | 0.3694462 |  |  |  | 3.990112 | 0.00118724 | 0.0356171 | 30.0356 | 30 | -0.000321194 | -0.00289077 | 8.99717 | 9.00006 | 269.6022 | 0.118724 | 269.9223 | 0.001186536 | -0.0003212456 | -0.0008652902 | 3.804878e-05 | 0.3712576 |  |  |  | 3.753435 | 0.00114327 | 0.0342982 | 30.0343 | 30 | -0.000309839 | -0.00278841 | 8.99678 | 8.99957 | 253.6105 | 0.114327 | 253.9004 | 0.001142617 | -0.000309887 | -0.00083273 | 4.712443e-05 | 0.3721339 |  |  |  | 3.646947 | 0.00110044 | 0.0330139 | 30.0336 | 30.0006 | -0.00033551 | -0.00301957 | 8.99692 | 8.99994 | 246.4153 | 0.110044 | 246.6865 | 0.001099835 | -0.0003355663 | -0.0007642687 | -2.387352e-06 | 0.4390685 |  |  |  | 3.6735 | 0.00111483 | 0.0334448 | 30.0334 | 30 | -0.000329168 | -0.00296233 | 8.99648 | 8.99945 | 248.2095 | 0.111483 | 248.4862 | 0.001114209 | -0.0003292222 | -0.0007849869 | 3.779742e-05 | 0.4193983 |  |  |  | 3.272834 | 0.00101124 | 0.0303371 | 30.0303 | 30 | -0.000304696 | -0.00274226 | 8.99724 | 8.99998 | 221.1374 | 0.101124 | 221.3611 | 0.001010729 | -0.0003047424 | -0.0007059866 | -3.097482e-05 | 0.4316547 |  |  |  | 3.827237 | 0.00146487 | 0.043946 | 30.0439 | 29.9999 | -0.000436317 | -0.00392723 | 8.99694 | 9.00086 | 258.5971 | 0.146487 | 258.9759 | 0.001463798 | -0.0004364122 | -0.001027386 | -0.0001192704 | 0.4247792 |  |  |  | 3.471429 | 0.00118581 | 0.0355736 | 30.0351 | 29.9995 | -0.000333094 | -0.00293265 | 8.80136 | 8.80429 | 234.556 | 0.118581 | 234.8341 | 0.001185107 | -0.0003331495 | -0.000851958 | -9.791762e-05 | 0.3910398 |  |  |  | 3.657806 | 0.0011572 | 0.0347164 | 30.035 | 30.0003 | -0.000357301 | -0.00321572 | 8.99679 | 9.00001 | 247.1491 | 0.11572 | 247.4351 | 0.001156531 | -0.0003573648 | -0.0007991661 | -5.857869e-05 | 0.4471722 |  |  |  | 3.551655 | 0.00113831 | 0.0341495 | 30.0342 | 30.0001 | -0.000282438 | -0.00254191 | 8.99736 | 8.99991 | 239.9767 | 0.113831 | 240.2498 | 0.001137663 | -0.0002824779 | -0.0008551847 | -4.489257e-06 | 0.3303121 |  |  |  | 3.694965 | 0.00117861 | 0.0353584 | 30.0353 | 30 | -0.000322074 | -0.00289863 | 8.997 | 8.9999 | 249.6598 | 0.117861 | 249.954 | 0.001177916 | -0.0003221259 | -0.0008557901 | -3.39827e-05 | 0.3764076 |  |  |  | 3.708995 | 0.00124342 | 0.0373027 | 30.0373 | 30 | -0.000356672 | -0.0032103 | 8.99749 | 9.0007 | 250.6078 | 0.124342 | 250.9194 | 0.001242648 | -0.0003567356 | -0.000885912 | -6.833829e-05 | 0.4026762 |  |  |  | 3.506862 | 0.00105252 | 0.0315752 | 30.0312 | 29.9996 | -0.000346147 | -0.00311548 | 8.99733 | 9.00045 | 236.9501 | 0.105252 | 237.1995 | 0.001051966 | -0.0003462069 | -0.0007057596 | 3.714573e-07 | 0.4905451 |  |  |  | 3.625014 | 0.00112634 | 0.0337897 | 30.0332 | 29.9994 | -0.00034589 | -0.00311301 | 8.99689 | 9 | 244.9334 | 0.112634 | 245.2093 | 0.001125706 | -0.0003459498 | -0.0007797563 | -9.247719e-06 | 0.443664 |  |  |  | 3.653144 | 0.00114852 | 0.0344562 | 30.035 | 30.0005 | -0.000339492 | -0.00305525 | 8.99643 | 8.99949 | 246.8341 | 0.114852 | 247.1176 | 0.001147861 | -0.0003395496 | -0.0008083113 | -1.570173e-05 | 0.4200729 |  |  |  | 3.6684 | 0.00103976 | 0.0311918 | 30.0303 | 29.9991 | -0.000327394 | -0.00294663 | 8.99731 | 9.00026 | 247.8648 | 0.103976 | 248.1226 | 0.00103922 | -0.0003274476 | -0.0007117722 | 2.740559e-05 | 0.4600455 |  |  |  | 3.640537 | 0.00104449 | 0.0313342 | 30.031 | 29.9997 | -0.000351532 | -0.0031635 | 8.99602 | 8.99919 | 245.9822 | 0.104449 | 246.2392 | 0.001043945 | -0.0003515938 | -0.0006923511 | 4.944347e-05 | 0.5078259 |  |  |  | 3.643735 | 0.00104369 | 0.0313107 | 30.0312 | 29.9999 | -0.000312824 | -0.00281543 | 8.99722 | 9.00003 | 246.1983 | 0.104369 | 246.4552 | 0.001043146 | -0.0003128729 | -0.0007302728 | 6.106739e-05 | 0.428433 |  |  |  | 3.922697 | 0.00111801 | 0.0335402 | 30.0333 | 29.9998 | -0.000338623 | -0.00304763 | 8.99701 | 9.00005 | 265.0471 | 0.111801 | 265.3434 | 0.001117385 | -0.0003386803 | -0.0007787051 | 5.421772e-05 | 0.4349276 |  |  |  | 3.574952 | 0.00104027 | 0.0312089 | 30.032 | 30.0008 | -0.000314235 | -0.00282811 | 8.99716 | 8.99999 | 241.5508 | 0.104027 | 241.8021 | 0.001039729 | -0.0003142844 | -0.0007254449 | 4.604422e-05 | 0.4332298 |  |  |  | 3.463732 | 0.00102764 | 0.0308291 | 30.0308 | 30 | -0.000284814 | -0.00256333 | 8.99745 | 9.00002 | 234.0359 | 0.102764 | 234.2764 | 0.001027112 | -0.0002848546 | -0.0007422578 | 3.205169e-06 | 0.3837677
118 |  | 3.871674 | 0.0013136 | 0.039408 | 30.0394 | 30 | -0.000361263 | -0.00325134 | 8.99669 | 8.99994 | 261.5996 | 0.13136 | 261.9432 | 0.001312738 | -0.0003613283 | -0.0009514097 | -9.569583e-05 | 0.379782 |  |  |  | 4.03625 | 0.00119833 | 0.0359498 | 30.036 | 30 | -0.000329164 | -0.0029625 | 8.9971 | 9.00006 | 272.7196 | 0.119833 | 273.0464 | 0.001197613 | -0.0003292182 | -0.0008683944 | 3.58326e-05 | 0.3791114 |  |  |  | 3.797142 | 0.00116041 | 0.0348124 | 30.0348 | 30 | -0.000301968 | -0.00271758 | 8.99685 | 8.99957 | 256.5637 | 0.116041 | 256.8614 | 0.001159737 | -0.0003020136 | -0.0008577236 | 5.146916e-05 | 0.3521106 |  |  |  | 3.690369 | 0.00111347 | 0.0334048 | 30.034 | 30.0006 | -0.0003376 | -0.00303838 | 8.9969 | 8.99994 | 249.3493 | 0.111347 | 249.6269 | 0.001112851 | -0.000337657 | -0.0007751936 | -2.509959e-06 | 0.4355777 |  |  |  | 3.717817 | 0.00113042 | 0.0339125 | 30.0339 | 30 | -0.000312054 | -0.00280831 | 8.99664 | 8.99945 | 251.2038 | 0.113042 | 251.4878 | 0.001129782 | -0.0003121027 | -0.0008176789 | 4.036735e-05 | 0.3816935 |  |  |  | 3.311921 | 0.00102452 | 0.0307357 | 30.0307 | 30 | -0.000314733 | -0.00283259 | 8.99715 | 8.99998 | 223.7785 | 0.102452 | 224.0077 | 0.001023996 | -0.0003147825 | -0.000709213 | -3.016336e-05 | 0.4438477 |  |  |  | 3.87265 | 0.00148013 | 0.0444038 | 30.0443 | 29.9999 | -0.000445489 | -0.00400979 | 8.99685 | 9.00086 | 261.6655 | 0.148013 | 262.0528 | 0.001479036 | -0.0004455883 | -0.001033447 | -0.0001228414 | 0.4311668 |  |  |  | 3.512124 | 0.00119632 | 0.0358891 | 30.0354 | 29.9995 | -0.000324913 | -0.00286063 | 8.80143 | 8.80429 | 237.3057 | 0.119632 | 237.5896 | 0.001195605 | -0.0003249658 | -0.0008706392 | -0.0001024746 | 0.3732497 |  |  |  | 3.701102 | 0.00116697 | 0.0350095 | 30.0353 | 30.0003 | -0.000367384 | -0.00330646 | 8.9967 | 9.00001 | 250.0745 | 0.116697 | 250.3663 | 0.00116629 | -0.0003674515 | -0.0007988381 | -6.321477e-05 | 0.4599824 |  |  |  | 3.595148 | 0.00115328 | 0.0345986 | 30.0347 | 30.0001 | -0.000304395 | -0.00273952 | 8.99717 | 8.99991 | 242.9154 | 0.115328 | 243.1956 | 0.001152615 | -0.0003044413 | -0.0008481741 | -3.540341e-06 | 0.3589373 |  |  |  | 3.73924 | 0.00119994 | 0.0359981 | 30.036 | 30 | -0.00033227 | -0.0029904 | 8.99691 | 8.9999 | 252.6513 | 0.119994 | 252.9545 | 0.001199221 | -0.0003323252 | -0.0008668954 | -2.722573e-05 | 0.383351 |  |  |  | 3.753392 | 0.00126018 | 0.0378054 | 30.0378 | 30 | -0.000369071 | -0.0033219 | 8.99738 | 9.0007 | 253.6076 | 0.126018 | 253.9272 | 0.001259387 | -0.0003691391 | -0.0008902475 | -6.731414e-05 | 0.4146477 |  |  |  | 3.547914 | 0.00107467 | 0.0322396 | 30.0319 | 29.9996 | -0.000333216 | -0.0029991 | 8.99745 | 9.00045 | 239.7239 | 0.107467 | 239.9816 | 0.001074093 | -0.0003332715 | -0.0007408214 | 1.016406e-05 | 0.4498676 |  |  |  | 3.668943 | 0.00114457 | 0.0343365 | 30.0337 | 29.9994 | -0.000342902 | -0.00308611 | 8.99691 | 9 | 247.9015 | 0.114457 | 248.1853 | 0.001143915 | -0.0003429608 | -0.0008009547 | -4.812854e-06 | 0.42819 |  |  |  | 3.696963 | 0.00117131 | 0.0351399 | 30.0357 | 30.0005 | -0.000361276 | -0.00325129 | 8.99623 | 8.99949 | 249.7948 | 0.117131 | 250.0874 | 0.001170625 | -0.0003613413 | -0.0008092833 | -6.921836e-06 | 0.4464954 |  |  |  | 3.713365 | 0.00105367 | 0.031609 | 30.0307 | 29.9991 | -0.000324082 | -0.00291682 | 8.99734 | 9.00026 | 250.903 | 0.105367 | 251.1674 | 0.001053115 | -0.0003241345 | -0.0007289808 | 2.888459e-05 | 0.4446407 |  |  |  | 3.684658 | 0.0010439 | 0.0313167 | 30.031 | 29.9997 | -0.000347223 | -0.00312472 | 8.99606 | 8.99919 | 248.9634 | 0.10439 | 249.2233 | 0.001043356 | -0.0003472833 | -0.0006960722 | 3.680186e-05 | 0.4989185 |  |  |  | 3.688481 | 0.0010665 | 0.0319948 | 30.0319 | 29.9999 | -0.000299969 | -0.00269973 | 8.99733 | 9.00003 | 249.2217 | 0.10665 | 249.4875 | 0.001065932 | -0.000300014 | -0.0007659177 | 7.177029e-05 | 0.3917053 |  |  |  | 3.971557 | 0.00112959 | 0.0338873 | 30.0336 | 29.9998 | -0.000344664 | -0.003102 | 8.99695 | 9.00005 | 268.3484 | 0.112959 | 268.6516 | 0.001128952 | -0.0003447234 | -0.0007842291 | 5.252979e-05 | 0.4395698 |  |  |  | 3.619973 | 0.00105625 | 0.0316885 | 30.0325 | 30.0008 | -0.000324477 | -0.00292029 | 8.99707 | 8.99999 | 244.5928 | 0.105625 | 244.8511 | 0.001055693 | -0.0003245297 | -0.0007311629 | 4.947729e-05 | 0.4438541 |  |  |  | 3.505275 | 0.00103502 | 0.0310505 | 30.0311 | 30 | -0.000300467 | -0.00270421 | 8.99731 | 9.00002 | 236.8429 | 0.103502 | 237.088 | 0.001034485 | -0.0003005121 | -0.0007339726 | -1.710439e-06 | 0.4094324
119 |  | 3.918428 | 0.00134069 | 0.0402207 | 30.0402 | 30 | -0.000361556 | -0.00325398 | 8.99669 | 8.99994 | 264.7587 | 0.134069 | 265.1136 | 0.001339792 | -0.0003616214 | -0.0009781707 | -8.568848e-05 | 0.3696915 |  |  |  | 4.081845 | 0.00121543 | 0.0364629 | 30.0365 | 30 | -0.000342235 | -0.00308013 | 8.99698 | 9.00006 | 275.8004 | 0.121543 | 276.1356 | 0.001214692 | -0.0003422936 | -0.0008723984 | 3.976809e-05 | 0.3923592 |  |  |  | 3.841494 | 0.00117294 | 0.0351881 | 30.0352 | 30 | -0.000302933 | -0.00272626 | 8.99684 | 8.99957 | 259.5604 | 0.117294 | 259.8648 | 0.001172253 | -0.0003029789 | -0.0008692737 | 5.102575e-05 | 0.3485426 |  |  |  | 3.733921 | 0.00112315 | 0.033695 | 30.0343 | 30.0006 | -0.000344209 | -0.00309786 | 8.99685 | 8.99994 | 252.292 | 0.112315 | 252.5753 | 0.00112252 | -0.0003442683 | -0.0007782515 | -6.014571e-06 | 0.4423612 |  |  |  | 3.76189 | 0.00115176 | 0.0345528 | 30.0345 | 30 | -0.000335667 | -0.00302082 | 8.99642 | 8.99945 | 254.1817 | 0.115176 | 254.4745 | 0.001151097 | -0.0003357233 | -0.0008153739 | 4.874503e-05 | 0.4117416 |  |  |  | 3.351169 | 0.00104322 | 0.0312965 | 30.0313 | 30 | -0.000302083 | -0.00271875 | 8.99726 | 8.99998 | 226.4303 | 0.104322 | 226.6665 | 0.001042676 | -0.0003021286 | -0.0007405476 | -2.399472e-05 | 0.40798 |  |  |  | 3.918661 | 0.00150564 | 0.045169 | 30.0451 | 29.9999 | -0.000436219 | -0.00392635 | 8.99694 | 9.00086 | 264.7744 | 0.150564 | 265.1731 | 0.001504508 | -0.0004363142 | -0.001068193 | -0.0001164428 | 0.4084599 |  |  |  | 3.553006 | 0.00121194 | 0.0363575 | 30.0358 | 29.9995 | -0.000337969 | -0.00297558 | 8.80131 | 8.80429 | 240.0679 | 0.121194 | 240.3589 | 0.001211206 | -0.0003380261 | -0.0008731801 | -0.0001020037 | 0.3871208 |  |  |  | 3.744468 | 0.0011833 | 0.0354993 | 30.0358 | 30.0003 | -0.000377441 | -0.00339697 | 8.99661 | 9.00001 | 253.0046 | 0.11833 | 253.304 | 0.0011826 | -0.0003775122 | -0.0008050882 | -6.13303e-05 | 0.4689079 |  |  |  | 3.639037 | 0.00116786 | 0.0350358 | 30.0351 | 30.0001 | -0.0002883 | -0.00259468 | 8.99731 | 8.99991 | 245.8809 | 0.116786 | 246.168 | 0.001167179 | -0.0002883416 | -0.000878837 | -3.108426e-06 | 0.3280945 |  |  |  | 3.783648 | 0.001217 | 0.0365099 | 30.0365 | 30 | -0.0003361 | -0.00302487 | 8.99687 | 8.9999 | 255.6519 | 0.1217 | 255.963 | 0.00121626 | -0.0003361565 | -0.0008801036 | -2.477308e-05 | 0.3819511 |  |  |  | 3.798083 | 0.00127058 | 0.0381175 | 30.0381 | 30 | -0.000363257 | -0.00326956 | 8.99743 | 9.0007 | 256.6272 | 0.127058 | 256.9533 | 0.001269773 | -0.000363323 | -0.0009064505 | -7.273809e-05 | 0.4008195 |  |  |  | 3.589722 | 0.00108768 | 0.0326301 | 30.0323 | 29.9996 | -0.000337664 | -0.00303913 | 8.99741 | 9.00045 | 242.5488 | 0.108768 | 242.8126 | 0.001087089 | -0.000337721 | -0.0007493679 | 1.060891e-05 | 0.4506745 |  |  |  | 3.71341 | 0.00116028 | 0.0348078 | 30.0342 | 29.9994 | -0.000350336 | -0.00315302 | 8.99685 | 9 | 250.9061 | 0.116028 | 251.1972 | 0.001159607 | -0.0003503974 | -0.00080921 | -3.061752e-06 | 0.4330117 |  |  |  | 3.741319 | 0.00117665 | 0.0353003 | 30.0358 | 30.0005 | -0.000349415 | -0.00314456 | 8.99634 | 8.99949 | 252.7918 | 0.117665 | 253.0892 | 0.001175958 | -0.0003494761 | -0.0008264822 | -1.572236e-05 | 0.4228476 |  |  |  | 3.758254 | 0.0010721 | 0.0321621 | 30.0312 | 29.9991 | -0.000335445 | -0.00301909 | 8.99724 | 9.00026 | 253.9361 | 0.10721 | 254.2083 | 0.001071526 | -0.0003355013 | -0.0007360244 | 3.489455e-05 | 0.455829 |  |  |  | 3.729275 | 0.0010591 | 0.0317726 | 30.0315 | 29.9997 | -0.000361593 | -0.00325404 | 8.99593 | 8.99919 | 251.9781 | 0.10591 | 252.2449 | 0.00105854 | -0.0003616584 | -0.0006968812 | 3.978229e-05 | 0.5189671 |  |  |  | 3.734149 | 0.00108143 | 0.0324429 | 30.0324 | 29.9999 | -0.00031474 | -0.00283267 | 8.9972 | 9.00003 | 252.3074 | 0.108143 | 252.5802 | 0.001080846 | -0.0003147895 | -0.0007660561 | 7.436032e-05 | 0.4109223 |  |  |  | 4.019662 | 0.00114864 | 0.0344588 | 30.0342 | 29.9998 | -0.00034548 | -0.00310934 | 8.99694 | 9.00005 | 271.5988 | 0.114864 | 271.9108 | 0.001147981 | -0.0003455397 | -0.0008024411 | 5.849928e-05 | 0.4306106 |  |  |  | 3.665138 | 0.00106404 | 0.0319221 | 30.0327 | 30.0008 | -0.000323465 | -0.00291118 | 8.99708 | 8.99999 | 247.6444 | 0.106404 | 247.9079 | 0.001063474 | -0.0003235173 | -0.000739957 | 4.469715e-05 | 0.437211 |  |  |  | 3.547283 | 0.00104814 | 0.0314442 | 30.0315 | 30 | -0.000323423 | -0.00291081 | 8.99711 | 9.00002 | 239.6813 | 0.104814 | 239.9325 | 0.001047591 | -0.0003234753 | -0.0007241158 | -1.035991e-06 | 0.4467177
120 |  | 3.965979 | 0.00135236 | 0.0405707 | 30.0406 | 30 | -0.000375654 | -0.00338086 | 8.99656 | 8.99994 | 267.9715 | 0.135236 | 268.3339 | 0.001351446 | -0.0003757246 | -0.0009757218 | -9.134934e-05 | 0.3850735 |  |  |  | 4.128148 | 0.00123566 | 0.0370697 | 30.0371 | 30 | -0.000335401 | -0.00301863 | 8.99704 | 9.00006 | 278.9289 | 0.123566 | 279.2736 | 0.001234897 | -0.0003354573 | -0.0008994399 | 4.662134e-05 | 0.3729624 |  |  |  | 3.886966 | 0.00118573 | 0.0355719 | 30.0356 | 30 | -0.00031506 | -0.0028354 | 8.99673 | 8.99957 | 262.6328 | 0.118573 | 262.9442 | 0.001185028 | -0.0003151096 | -0.0008699179 | 5.051418e-05 | 0.3622292 |  |  |  | 3.778201 | 0.00111835 | 0.0335512 | 30.0341 | 30.0006 | -0.000360839 | -0.00324753 | 8.9967 | 8.99994 | 255.2838 | 0.111835 | 255.5693 | 0.001117725 | -0.0003609041 | -0.000756821 | -2.418677e-05 | 0.4768685 |  |  |  | 3.805844 | 0.00116381 | 0.0349143 | 30.0349 | 30 | -0.000337926 | -0.00304115 | 8.9964 | 8.99945 | 257.1516 | 0.116381 | 257.4509 | 0.001163133 | -0.0003379831 | -0.0008251502 | 4.78878e-05 | 0.4096019 |  |  |  | 3.390122 | 0.00105273 | 0.0315818 | 30.0316 | 30 | -0.000308982 | -0.00278083 | 8.9972 | 8.99998 | 229.0623 | 0.105273 | 229.3034 | 0.001052176 | -0.0003090297 | -0.0007431465 | -2.690364e-05 | 0.4158396 |  |  |  | 3.965594 | 0.00152369 | 0.0457105 | 30.0456 | 29.9999 | -0.000460803 | -0.00414763 | 8.99672 | 9.00086 | 267.9456 | 0.152369 | 268.3538 | 0.00152253 | -0.0004609092 | -0.001061621 | -0.0001178635 | 0.434156 |  |  |  | 3.59449 | 0.00122509 | 0.0367521 | 30.0362 | 29.9995 | -0.00034449 | -0.00303299 | 8.80126 | 8.80429 | 242.8709 | 0.122509 | 243.1685 | 0.00122434 | -0.0003445494 | -0.0008797908 | -0.0001042198 | 0.3916264 |  |  |  | 3.787939 | 0.00120818 | 0.0362458 | 30.0366 | 30.0003 | -0.000385862 | -0.00347276 | 8.99654 | 9.00001 | 255.9418 | 0.120818 | 256.251 | 0.001207451 | -0.0003859365 | -0.0008215143 | -5.095255e-05 | 0.4697867 |  |  |  | 3.683137 | 0.0011829 | 0.035487 | 30.0356 | 30.0001 | -0.000303376 | -0.00273036 | 8.99718 | 8.99991 | 248.8606 | 0.11829 | 249.155 | 0.001182201 | -0.000303422 | -0.0008787789 | -2.286059e-06 | 0.3452769 |  |  |  | 3.828727 | 0.00122692 | 0.0368077 | 30.0368 | 30 | -0.000339588 | -0.00305626 | 8.99684 | 8.9999 | 258.6978 | 0.122692 | 259.0152 | 0.001226168 | -0.0003396457 | -0.0008865223 | -2.966361e-05 | 0.3831214 |  |  |  | 3.842736 | 0.00128682 | 0.0386046 | 30.0386 | 30 | -0.000381599 | -0.00343466 | 8.99726 | 9.0007 | 259.6443 | 0.128682 | 259.9784 | 0.001285993 | -0.0003816718 | -0.0009043209 | -7.232433e-05 | 0.4220535 |  |  |  | 3.632193 | 0.00110489 | 0.0331462 | 30.0328 | 29.9996 | -0.000354109 | -0.00318714 | 8.99726 | 9.00045 | 245.4185 | 0.110489 | 245.6896 | 0.00110428 | -0.0003541717 | -0.0007501083 | 1.504522e-05 | 0.4721607 |  |  |  | 3.758151 | 0.00117391 | 0.0352166 | 30.0346 | 29.9994 | -0.000358887 | -0.00322998 | 8.99677 | 9 | 253.9291 | 0.117391 | 254.2272 | 0.001173222 | -0.0003589514 | -0.0008142701 | -3.47191e-06 | 0.440826 |  |  |  | 3.785542 | 0.00119409 | 0.0358232 | 30.0364 | 30.0005 | -0.000359171 | -0.00323236 | 8.99625 | 8.99949 | 255.7798 | 0.119409 | 256.0853 | 0.001193378 | -0.0003592355 | -0.0008341421 | -1.240991e-05 | 0.4306646 |  |  |  | 3.803481 | 0.00107782 | 0.0323337 | 30.0314 | 29.9991 | -0.000355207 | -0.00319695 | 8.99706 | 9.00026 | 256.9919 | 0.107782 | 257.2689 | 0.00107724 | -0.0003552701 | -0.0007219695 | 2.812754e-05 | 0.4920847 |  |  |  | 3.77468 | 0.00106749 | 0.0320243 | 30.0317 | 29.9997 | -0.000355935 | -0.00320312 | 8.99598 | 8.99919 | 255.046 | 0.106749 | 255.3182 | 0.001066921 | -0.0003559984 | -0.0007109223 | 3.5751e-05 | 0.5007557 |  |  |  | 3.780117 | 0.0010852 | 0.0325559 | 30.0325 | 29.9999 | -0.000335688 | -0.00302121 | 8.99701 | 9.00003 | 255.4133 | 0.10852 | 255.6905 | 0.001084612 | -0.0003357444 | -0.0007488672 | 6.573246e-05 | 0.4483363 |  |  |  | 4.067372 | 0.00116158 | 0.0348472 | 30.0346 | 29.9998 | -0.000358223 | -0.00322402 | 8.99683 | 9.00005 | 274.8224 | 0.116158 | 275.1416 | 0.001160906 | -0.0003582872 | -0.0008026187 | 5.847895e-05 | 0.4463977 |  |  |  | 3.711656 | 0.00108212 | 0.0324646 | 30.0333 | 30.0008 | -0.000331927 | -0.00298734 | 8.997 | 8.99999 | 250.7875 | 0.108212 | 251.0589 | 0.001081535 | -0.0003319821 | -0.0007495528 | 4.980884e-05 | 0.4429069 |  |  |  | 3.590475 | 0.00107008 | 0.0321024 | 30.0321 | 30 | -0.00032236 | -0.00290125 | 8.99712 | 9.00002 | 242.5997 | 0.107008 | 242.8593 | 0.001069508 | -0.000322412 | -0.0007470959 | 8.089399e-06 | 0.4315537
121 |  | 4.013699 | 0.00137557 | 0.0412671 | 30.0413 | 30 | -0.00037667 | -0.00339001 | 8.99655 | 8.99994 | 271.1959 | 0.137557 | 271.569 | 0.001374625 | -0.000376741 | -0.0009978838 | -8.556527e-05 | 0.3775399 |  |  |  | 4.174934 | 0.00125937 | 0.0377812 | 30.0378 | 30 | -0.000327879 | -0.00295093 | 8.99711 | 9.00006 | 282.0901 | 0.125937 | 282.4454 | 0.001258578 | -0.0003279328 | -0.0009306449 | 5.680637e-05 | 0.3523715 |  |  |  | 3.932056 | 0.00119998 | 0.0359994 | 30.036 | 30 | -0.000322346 | -0.00290098 | 8.99666 | 8.99957 | 265.6795 | 0.119998 | 265.9983 | 0.001199261 | -0.000322398 | -0.0008768626 | 5.156992e-05 | 0.3676721 |  |  |  | 3.822975 | 0.00116701 | 0.0350109 | 30.0356 | 30.0006 | -0.000359425 | -0.0032348 | 8.99671 | 8.99994 | 258.3091 | 0.116701 | 258.6105 | 0.00116633 | -0.0003594896 | -0.00080684 | 1.082919e-05 | 0.4455526 |  |  |  | 3.850842 | 0.00117929 | 0.0353786 | 30.0353 | 30 | -0.000336522 | -0.00302851 | 8.99642 | 8.99945 | 260.192 | 0.117929 | 260.4988 | 0.001178595 | -0.0003365786 | -0.0008420165 | 5.014624e-05 | 0.3997292 |  |  |  | 3.43045 | 0.00105285 | 0.0315856 | 30.0316 | 30 | -0.000375745 | -0.0033817 | 8.9966 | 8.99998 | 231.7871 | 0.105285 | 232.0312 | 0.001052296 | -0.0003758156 | -0.0006764805 | -3.962031e-05 | 0.5555453 |  |  |  | 4.012709 | 0.00154548 | 0.0463642 | 30.0463 | 29.9999 | -0.00045076 | -0.00405723 | 8.99681 | 9.00086 | 271.129 | 0.154548 | 271.548 | 0.001544287 | -0.0004508616 | -0.001093425 | -0.0001156325 | 0.4123387 |  |  |  | 3.636722 | 0.00124287 | 0.0372853 | 30.0368 | 29.9995 | -0.000350363 | -0.00308469 | 8.8012 | 8.80429 | 245.7244 | 0.124287 | 246.0298 | 0.001242098 | -0.0003504244 | -0.0008916739 | -0.000102095 | 0.3929961 |  |  |  | 3.8325 | 0.00122182 | 0.036655 | 30.037 | 30.0003 | -0.000369821 | -0.00332839 | 8.99668 | 9.00001 | 258.9527 | 0.122182 | 259.2691 | 0.001221074 | -0.0003698894 | -0.0008511848 | -5.215037e-05 | 0.4345583 |  |  |  | 3.728517 | 0.0011994 | 0.0359821 | 30.0361 | 30.0001 | -0.000307209 | -0.00276485 | 8.99714 | 8.99991 | 251.9268 | 0.11994 | 252.229 | 0.001198681 | -0.0003072562 | -0.0008914251 | -4.196583e-07 | 0.3446798 |  |  |  | 3.873727 | 0.00124277 | 0.0372832 | 30.0373 | 30 | -0.000347819 | -0.00313033 | 8.99677 | 8.9999 | 261.7383 | 0.124277 | 262.0636 | 0.001241998 | -0.0003478795 | -0.0008941189 | -2.861346e-05 | 0.3890752 |  |  |  | 3.888474 | 0.00129705 | 0.0389116 | 30.0389 | 30 | -0.000381213 | -0.00343118 | 8.99727 | 9.0007 | 262.7347 | 0.129705 | 263.0755 | 0.00129621 | -0.0003812857 | -0.0009149239 | -7.828873e-05 | 0.4167403 |  |  |  | 3.675423 | 0.00110696 | 0.0332084 | 30.0328 | 29.9996 | -0.000366573 | -0.00329932 | 8.99715 | 9.00045 | 248.3394 | 0.110696 | 248.6143 | 0.001106348 | -0.0003666402 | -0.0007397076 | 4.146698e-06 | 0.4956556 |  |  |  | 3.803151 | 0.00119114 | 0.0357335 | 30.0351 | 29.9994 | -0.000356089 | -0.0032048 | 8.99679 | 9 | 256.9697 | 0.119114 | 257.2757 | 0.001190431 | -0.0003561524 | -0.0008342787 | -3.725272e-07 | 0.4268986 |  |  |  | 3.829659 | 0.00120211 | 0.036064 | 30.0366 | 30.0005 | -0.000361258 | -0.00325114 | 8.99623 | 8.99949 | 258.7608 | 0.120211 | 259.0718 | 0.001201388 | -0.0003613233 | -0.0008400648 | -1.846176e-05 | 0.4301136 |  |  |  | 3.849171 | 0.00110109 | 0.0330317 | 30.0321 | 29.9991 | -0.000338609 | -0.00304757 | 8.99721 | 9.00026 | 260.0791 | 0.110109 | 260.3655 | 0.001100484 | -0.0003386663 | -0.0007618179 | 3.87449e-05 | 0.4445503 |  |  |  | 3.819854 | 0.00110708 | 0.033212 | 30.0329 | 29.9997 | -0.000368739 | -0.00331836 | 8.99587 | 8.99919 | 258.0982 | 0.110708 | 258.384 | 0.001106468 | -0.000368807 | -0.0007376606 | 6.291625e-05 | 0.4999684 |  |  |  | 3.825315 | 0.00110193 | 0.0330579 | 30.033 | 29.9999 | -0.000339778 | -0.00305801 | 8.99697 | 9.00003 | 258.4672 | 0.110193 | 258.752 | 0.001101323 | -0.0003398357 | -0.0007614876 | 7.024458e-05 | 0.4462788 |  |  |  | 4.115892 | 0.00117503 | 0.0352506 | 30.035 | 29.9998 | -0.000357924 | -0.00322133 | 8.99683 | 9.00005 | 278.1008 | 0.117503 | 278.4276 | 0.00117434 | -0.0003579881 | -0.0008163521 | 5.874739e-05 | 0.4385216 |  |  |  | 3.758247 | 0.00110027 | 0.0330091 | 30.0338 | 30.0008 | -0.000340857 | -0.00306771 | 8.99692 | 8.99999 | 253.9356 | 0.110027 | 254.215 | 0.001099665 | -0.0003409151 | -0.00075875 | 5.496917e-05 | 0.4493115 |  |  |  | 3.633813 | 0.0010895 | 0.0326851 | 30.0327 | 30 | -0.000319201 | -0.00287282 | 8.99714 | 9.00002 | 245.5279 | 0.10895 | 245.7954 | 0.001088907 | -0.000319252 | -0.000769655 | 1.465597e-05 | 0.4147988
122 |  | 4.061043 | 0.00138455 | 0.0415365 | 30.0415 | 30 | -0.000374516 | -0.00337062 | 8.99657 | 8.99994 | 274.3948 | 0.138455 | 274.7747 | 0.001383592 | -0.0003745861 | -0.001009006 | -9.383471e-05 | 0.3712426 |  |  |  | 4.222535 | 0.0012795 | 0.038385 | 30.0384 | 30 | -0.00034677 | -0.00312095 | 8.99694 | 9.00006 | 285.3064 | 0.12795 | 285.6714 | 0.001278682 | -0.0003468301 | -0.000931852 | 6.318425e-05 | 0.3721944 |  |  |  | 3.978390625 | 0.00121764 | 0.0365291 | 30.0365 | 30 | -0.000308504 | -0.0027764 | 8.99679 | 8.99957 | 268.8102 | 0.121764 | 269.1375 | 0.001216899 | -0.0003085516 | -0.0009083477 | 5.566406e-05 | 0.3396845 |  |  |  | 3.868893 | 0.00116944 | 0.0350837 | 30.0357 | 30.0006 | -0.000372961 | -0.00335663 | 8.99659 | 8.99994 | 261.4117 | 0.116944 | 261.7174 | 0.001168757 | -0.0003730306 | -0.0007957262 | -6.254864e-07 | 0.4687926 |  |  |  | 3.895797 | 0.00119857 | 0.0359571 | 30.0359 | 30 | -0.000341896 | -0.00307687 | 8.99637 | 8.99945 | 263.2296 | 0.119857 | 263.5451 | 0.001197852 | -0.0003419545 | -0.0008558978 | 5.620753e-05 | 0.3995272 |  |  |  | 3.471052 | 0.00108652 | 0.0325957 | 30.0326 | 30 | -0.000322573 | -0.00290315 | 8.99708 | 8.99998 | 234.5305 | 0.108652 | 234.7853 | 0.00108593 | -0.000322625 | -0.0007633051 | -1.894705e-05 | 0.4226685 |  |  |  | 4.059582 | 0.00156197 | 0.046859 | 30.0468 | 29.9999 | -0.000459068 | -0.004132 | 8.99673 | 9.00086 | 274.2961 | 0.156197 | 274.7245 | 0.001560751 | -0.0004591734 | -0.001101578 | -0.0001185853 | 0.4168324 |  |  |  | 3.678801 | 0.00125515 | 0.0376539 | 30.0371 | 29.9995 | -0.000352903 | -0.00310706 | 8.80118 | 8.80429 | 248.5676 | 0.125515 | 248.8796 | 0.001254363 | -0.0003529653 | -0.0009013977 | -0.0001054001 | 0.3915755 |  |  |  | 3.877502 | 0.00124314 | 0.0372947 | 30.0376 | 30.0003 | -0.000388044 | -0.0034924 | 8.99652 | 9.00001 | 261.9934 | 0.124314 | 262.3191 | 0.001242368 | -0.0003881193 | -0.0008542486 | -4.583442e-05 | 0.45434 |  |  |  | 3.773886 | 0.00121314 | 0.0363943 | 30.0365 | 30.0001 | -0.000310957 | -0.00279859 | 8.99711 | 8.99991 | 254.9923 | 0.121314 | 255.3017 | 0.001212405 | -0.0003110054 | -0.0009013994 | -1.303783e-06 | 0.345025 |  |  |  | 3.920693 | 0.00127717 | 0.038315 | 30.0383 | 30 | -0.000339221 | -0.00305295 | 8.99685 | 8.9999 | 264.9117 | 0.127717 | 265.25 | 0.001276355 | -0.0003392785 | -0.0009370766 | -9.706078e-06 | 0.3620606 |  |  |  | 3.935447 | 0.00133083 | 0.039925 | 30.0399 | 30 | -0.00038115 | -0.00343062 | 8.99727 | 9.0007 | 265.9086 | 0.133083 | 266.2625 | 0.001329945 | -0.0003812227 | -0.0009487226 | -6.120414e-05 | 0.4018273 |  |  |  | 3.719081 | 0.00112514 | 0.0337539 | 30.0334 | 29.9996 | -0.000356908 | -0.00321234 | 8.99724 | 9.00045 | 251.2892 | 0.112514 | 251.572 | 0.001124508 | -0.0003569717 | -0.0007675358 | 9.193994e-06 | 0.465088 |  |  |  | 3.848093 | 0.00120449 | 0.0361341 | 30.0355 | 29.9994 | -0.000361198 | -0.00325078 | 8.99675 | 9 | 260.0063 | 0.120449 | 260.3195 | 0.001203765 | -0.0003612632 | -0.0008425019 | -1.126387e-06 | 0.4287981 |  |  |  | 3.875413 | 0.00121724 | 0.0365178 | 30.037 | 30.0005 | -0.000371085 | -0.00333957 | 8.99615 | 8.99949 | 261.8522 | 0.121724 | 262.1709 | 0.0012165 | -0.0003711539 | -0.0008453459 | -1.79424e-05 | 0.4390556 |  |  |  | 3.895158 | 0.00111666 | 0.0334988 | 30.0326 | 29.9991 | -0.000354401 | -0.0031897 | 8.99707 | 9.00026 | 263.1863 | 0.111666 | 263.4802 | 0.001116037 | -0.0003544638 | -0.0007615732 | 4.159599e-05 | 0.4654363 |  |  |  | 3.865827 | 0.00109639 | 0.0328912 | 30.0326 | 29.9997 | -0.000382708 | -0.00344406 | 8.99574 | 8.99919 | 261.2045 | 0.109639 | 261.4909 | 0.001095789 | -0.0003827813 | -0.0007130082 | 3.968982e-05 | 0.536854 |  |  |  | 3.871089 | 0.00112145 | 0.0336433 | 30.0336 | 29.9999 | -0.000341664 | -0.00307499 | 8.99696 | 9.00003 | 261.5601 | 0.112145 | 261.8534 | 0.001120822 | -0.0003417224 | -0.0007790993 | 7.738442e-05 | 0.4386121 |  |  |  | 4.164311 | 0.00120389 | 0.0361165 | 30.0359 | 29.9998 | -0.000368009 | -0.0033121 | 8.99674 | 9.00005 | 281.3723 | 0.120389 | 281.7111 | 0.001203166 | -0.0003680767 | -0.0008350892 | 7.441684e-05 | 0.4407634 |  |  |  | 3.804417 | 0.00111121 | 0.0333371 | 30.0341 | 30.0008 | -0.00034375 | -0.00309375 | 8.9969 | 8.99999 | 257.0552 | 0.111121 | 257.3408 | 0.001110593 | -0.0003438091 | -0.000766784 | 5.305154e-05 | 0.448378 |  |  |  | 3.678069 | 0.00109813 | 0.0329441 | 30.033 | 30 | -0.000320254 | -0.00288229 | 8.99713 | 9.00002 | 248.5182 | 0.109813 | 248.7911 | 0.001097527 | -0.0003203053 | -0.0007772222 | 1.018397e-05 | 0.4121155
123 |  | 4.108935 | 0.00140644 | 0.0421933 | 30.0422 | 30 | -0.000380743 | -0.00342667 | 8.99651 | 8.99994 | 277.6307 | 0.140644 | 278.0212 | 0.001405452 | -0.0003808155 | -0.001024636 | -8.943091e-05 | 0.3716592 |  |  |  | 4.270805 | 0.00128445 | 0.0385336 | 30.0386 | 30 | -0.000348331 | -0.003135 | 8.99692 | 9.00006 | 288.5679 | 0.128445 | 288.9386 | 0.001283626 | -0.0003483917 | -0.0009352341 | 5.42267e-05 | 0.3725181 |  |  |  | 4.02512 | 0.00122666 | 0.0367998 | 30.0368 | 30 | -0.000319521 | -0.00287555 | 8.99669 | 8.99957 | 271.9676 | 0.122666 | 272.3012 | 0.001225908 | -0.0003195721 | -0.0009063362 | 5.102273e-05 | 0.3525977 |  |  |  | 3.915803 | 0.00119005 | 0.0357021 | 30.0363 | 30.0006 | -0.000372398 | -0.00335156 | 8.99659 | 8.99994 | 264.5813 | 0.119005 | 264.8961 | 0.001189342 | -0.0003724674 | -0.0008168751 | 5.757304e-06 | 0.4559661 |  |  |  | 3.940771 | 0.00121278 | 0.0363834 | 30.0364 | 30 | -0.000350685 | -0.00315597 | 8.99629 | 8.99945 | 266.2683 | 0.121278 | 266.5913 | 0.001212045 | -0.0003507465 | -0.0008612987 | 5.720464e-05 | 0.4072298 |  |  |  | 3.512382 | 0.00109022 | 0.0327065 | 30.0327 | 30 | -0.000340985 | -0.00306886 | 8.99691 | 8.99998 | 237.3231 | 0.109022 | 237.5818 | 0.001089626 | -0.0003410431 | -0.000748583 | -2.841122e-05 | 0.455585 |  |  |  | 4.106875 | 0.00157777 | 0.0473331 | 30.0472 | 29.9999 | -0.000466389 | -0.0041979 | 8.99667 | 9.00086 | 277.4916 | 0.157777 | 277.9294 | 0.001576527 | -0.0004664978 | -0.001110029 | -0.0001224009 | 0.4202574 |  |  |  | 3.722319 | 0.00127449 | 0.0382341 | 30.0377 | 29.9995 | -0.000351804 | -0.00309739 | 8.80119 | 8.80429 | 251.508 | 0.127449 | 251.8286 | 0.001273679 | -0.0003518659 | -0.0009218126 | -0.0001021964 | 0.3817109 |  |  |  | 3.922944 | 0.00124521 | 0.0373568 | 30.0377 | 30.0003 | -0.000390779 | -0.00351702 | 8.99649 | 9.00001 | 265.0638 | 0.124521 | 265.3939 | 0.001244435 | -0.0003908554 | -0.00085358 | -5.886677e-05 | 0.4579013 |  |  |  | 3.819056 | 0.00123337 | 0.0370014 | 30.0371 | 30.0001 | -0.00032094 | -0.00288843 | 8.99702 | 8.99991 | 258.0443 | 0.123337 | 258.3626 | 0.00123261 | -0.0003209915 | -0.0009116185 | 4.349875e-06 | 0.3521117 |  |  |  | 3.967929 | 0.00128068 | 0.0384203 | 30.0384 | 30 | -0.000350954 | -0.00315855 | 8.99674 | 8.9999 | 268.1033 | 0.128068 | 268.4467 | 0.001279861 | -0.0003510156 | -0.000928845 | -2.169937e-05 | 0.3779054 |  |  |  | 3.982491 | 0.00133114 | 0.0399341 | 30.04 | 30 | -0.000376236 | -0.00338639 | 8.99731 | 9.0007 | 269.0873 | 0.133114 | 269.4455 | 0.001330255 | -0.0003763068 | -0.000953948 | -7.752483e-05 | 0.3944731 |  |  |  | 3.762889 | 0.00114851 | 0.0344549 | 30.0341 | 29.9996 | -0.000357889 | -0.00322116 | 8.99723 | 9.00045 | 254.2493 | 0.114851 | 254.5413 | 0.001147851 | -0.0003579531 | -0.0007898979 | 1.93733e-05 | 0.4531637 |  |  |  | 3.893064 | 0.00121947 | 0.0365833 | 30.036 | 29.9994 | -0.000374154 | -0.00336739 | 8.99663 | 9 | 263.0449 | 0.121947 | 263.3657 | 0.001218727 | -0.000374224 | -0.000844503 | -2.639425e-07 | 0.4431293 |  |  |  | 3.921053 | 0.00123165 | 0.03695 | 30.0375 | 30.0005 | -0.000372259 | -0.00335014 | 8.99613 | 8.99949 | 264.936 | 0.123165 | 265.2624 | 0.001230892 | -0.0003723283 | -0.0008585638 | -1.810606e-05 | 0.4336641 |  |  |  | 3.94144 | 0.00113726 | 0.0341167 | 30.0332 | 29.9991 | -0.00035068 | -0.00315621 | 8.9971 | 9.00026 | 266.3135 | 0.113726 | 266.6164 | 0.001136614 | -0.0003507415 | -0.0007858723 | 4.9384e-05 | 0.4463085 |  |  |  | 3.912203 | 0.00111662 | 0.0334983 | 30.0332 | 29.9997 | -0.00038792 | -0.00349096 | 8.9957 | 8.99919 | 264.3381 | 0.111662 | 264.6332 | 0.001115997 | -0.0003879953 | -0.0007280018 | 4.720634e-05 | 0.5329592 |  |  |  | 3.917394 | 0.00113643 | 0.0340928 | 30.034 | 29.9999 | -0.00033183 | -0.00298648 | 8.99705 | 9.00003 | 264.6888 | 0.113643 | 264.9896 | 0.001135785 | -0.0003318851 | -0.0008038997 | 7.985061e-05 | 0.4128439 |  |  |  | 4.213269 | 0.00121374 | 0.036412 | 30.0362 | 29.9998 | -0.000371257 | -0.00334133 | 8.99671 | 9.00005 | 284.6803 | 0.121374 | 285.0259 | 0.001213004 | -0.0003713259 | -0.0008416781 | 7.097337e-05 | 0.4411733 |  |  |  | 3.851028 | 0.00112606 | 0.0337826 | 30.0346 | 30.0008 | -0.000342143 | -0.00307928 | 8.99691 | 8.99999 | 260.2046 | 0.112606 | 260.4976 | 0.001125426 | -0.0003422015 | -0.0007832249 | 5.491225e-05 | 0.4369135 |  |  |  | 3.722609 | 0.00111638 | 0.0334916 | 30.0335 | 30 | -0.000321263 | -0.00289137 | 8.99713 | 9.00002 | 251.5276 | 0.111638 | 251.8084 | 0.001115757 | -0.0003213146 | -0.0007944427 | 1.522654e-05 | 0.4044529
124 |  | 4.156843 | 0.00142184 | 0.0426551 | 30.0427 | 30 | -0.000376978 | -0.00339278 | 8.99655 | 8.99994 | 280.8678 | 0.142184 | 281.2671 | 0.00142083 | -0.0003770491 | -0.001043781 | -9.150553e-05 | 0.3612339 |  |  |  | 4.318894 | 0.00129584 | 0.0388753 | 30.0389 | 30 | -0.000364342 | -0.0032791 | 8.99678 | 9.00006 | 291.8172 | 0.129584 | 292.1953 | 0.001295001 | -0.0003644084 | -0.0009305927 | 5.174496e-05 | 0.3915874 |  |  |  | 4.071252 | 0.0012512 | 0.037536 | 30.0376 | 30 | -0.000323111 | -0.00290786 | 8.99666 | 8.99957 | 275.0846 | 0.12512 | 275.4288 | 0.001250418 | -0.0003231632 | -0.0009272547 | 6.203803e-05 | 0.3485161 |  |  |  | 3.962324 | 0.00120451 | 0.0361361 | 30.0367 | 30.0006 | -0.00037059 | -0.00333529 | 8.99661 | 8.99994 | 267.7246 | 0.120451 | 268.0471 | 0.001203785 | -0.0003706587 | -0.0008331265 | 6.121196e-06 | 0.4449009 |  |  |  | 3.986119 | 0.00119892 | 0.0359675 | 30.0359 | 30 | -0.000385296 | -0.00346745 | 8.99598 | 8.99945 | 269.3324 | 0.119892 | 269.6553 | 0.001198202 | -0.0003853702 | -0.0008128316 | 3.008826e-05 | 0.4741083 |  |  |  | 3.553708 | 0.00111424 | 0.0334271 | 30.0334 | 30 | -0.000323039 | -0.00290735 | 8.99707 | 8.99998 | 240.1154 | 0.111424 | 240.3829 | 0.00111362 | -0.0003230912 | -0.0007905285 | -1.759924e-05 | 0.4087028 |  |  |  | 4.154602 | 0.00159428 | 0.0478282 | 30.0477 | 29.9999 | -0.000463837 | -0.00417494 | 8.99669 | 9.00086 | 280.7163 | 0.159428 | 281.1639 | 0.00159301 | -0.0004639446 | -0.001129066 | -0.0001256886 | 0.4109101 |  |  |  | 3.766403 | 0.00128117 | 0.0384345 | 30.0379 | 29.9995 | -0.00035617 | -0.00313583 | 8.80115 | 8.80429 | 254.4867 | 0.128117 | 254.8127 | 0.00128035 | -0.0003562334 | -0.0009241166 | -0.0001118289 | 0.3854854 |  |  |  | 3.969006 | 0.00126364 | 0.0379097 | 30.0382 | 30.0003 | -0.000394619 | -0.00355158 | 8.99646 | 9.00001 | 268.1761 | 0.126364 | 268.515 | 0.001262842 | -0.0003946969 | -0.0008681454 | -5.578711e-05 | 0.4546438 |  |  |  | 3.864986 | 0.00124993 | 0.037498 | 30.0376 | 30.0001 | -0.000305522 | -0.00274967 | 8.99716 | 8.99991 | 261.1477 | 0.124993 | 261.4741 | 0.001249149 | -0.0003055687 | -0.0009435808 | 6.097013e-06 | 0.3238394 |  |  |  | 4.014571 | 0.00130295 | 0.0390886 | 30.0391 | 30 | -0.000368282 | -0.0033145 | 8.99658 | 8.9999 | 271.2548 | 0.130295 | 271.6082 | 0.001302102 | -0.0003683498 | -0.0009337521 | -1.478693e-05 | 0.3944836 |  |  |  | 4.029687 | 0.00135136 | 0.0405407 | 30.0406 | 30 | -0.000383497 | -0.00345174 | 8.99725 | 9.0007 | 272.2762 | 0.135136 | 272.6441 | 0.001350448 | -0.0003835706 | -0.0009668772 | -7.404402e-05 | 0.3967107 |  |  |  | 3.80602 | 0.00115979 | 0.0347932 | 30.0344 | 29.9996 | -0.000368591 | -0.00331749 | 8.99713 | 9.00045 | 257.1635 | 0.115979 | 257.4618 | 0.001159118 | -0.0003686589 | -0.000790459 | 1.769271e-05 | 0.4663859 |  |  |  | 3.938681 | 0.00123813 | 0.0371432 | 30.0365 | 29.9994 | -0.000369808 | -0.00332827 | 8.99667 | 9 | 266.1271 | 0.123813 | 266.4566 | 0.001237364 | -0.0003698764 | -0.0008674878 | 4.066657e-06 | 0.4263765 |  |  |  | 3.968104 | 0.00125036 | 0.0375115 | 30.038 | 30.0005 | -0.000390779 | -0.00351681 | 8.99597 | 8.99949 | 268.1151 | 0.125036 | 268.4504 | 0.001249579 | -0.0003908554 | -0.0008587236 | -1.44301e-05 | 0.4551585 |  |  |  | 3.988231 | 0.00114189 | 0.0342556 | 30.0333 | 29.9991 | -0.000363612 | -0.00327261 | 8.99699 | 9.00026 | 269.475 | 0.114189 | 269.7828 | 0.001141239 | -0.0003636781 | -0.0007775604 | 4.109661e-05 | 0.4677169 |  |  |  | 3.958377 | 0.00114049 | 0.0342145 | 30.0339 | 29.9997 | -0.000373012 | -0.0033568 | 8.99583 | 8.99919 | 267.4579 | 0.114049 | 267.763 | 0.00113984 | -0.0003730816 | -0.0007667585 | 5.840917e-05 | 0.4865698 |  |  |  | 3.964239 | 0.00115178 | 0.0345534 | 30.0345 | 29.9999 | -0.000330066 | -0.00297061 | 8.99706 | 9.00003 | 267.854 | 0.115178 | 268.1625 | 0.001151117 | -0.0003301205 | -0.0008209967 | 8.253948e-05 | 0.4020972 |  |  |  | 4.262388 | 0.00122742 | 0.0368224 | 30.0366 | 29.9998 | -0.000371119 | -0.00334009 | 8.99671 | 9.00005 | 287.9992 | 0.122742 | 288.3527 | 0.001226667 | -0.0003711879 | -0.0008554795 | 7.130688e-05 | 0.4338946 |  |  |  | 3.897625 | 0.00115606 | 0.0346828 | 30.0355 | 30.0008 | -0.000334319 | -0.00300887 | 8.99698 | 8.99999 | 263.353 | 0.115606 | 263.6575 | 0.001155392 | -0.0003343749 | -0.0008210174 | 7.189251e-05 | 0.407269 |  |  |  | 3.767168 | 0.00112349 | 0.0337047 | 30.0337 | 30 | -0.000327004 | -0.00294304 | 8.99707 | 9.00002 | 254.5384 | 0.112349 | 254.8244 | 0.001122859 | -0.0003270575 | -0.0007958019 | 9.147267e-06 | 0.4109785
125 |  | 4.205072 | 0.00143997 | 0.0431991 | 30.0432 | 30 | -0.000385218 | -0.00346694 | 8.99647 | 8.99994 | 284.1265 | 0.143997 | 284.5356 | 0.001438934 | -0.0003852922 | -0.001053642 | -9.09759e-05 | 0.3656766 |  |  |  | 4.366562 | 0.0013125 | 0.0393749 | 30.0394 | 30 | -0.000365125 | -0.00328614 | 8.99677 | 9.00006 | 295.038 | 0.13125 | 295.4252 | 0.001311639 | -0.0003651917 | -0.0009464478 | 5.464043e-05 | 0.3858551 |  |  |  | 4.11801 | 0.00126636 | 0.037991 | 30.038 | 30 | -0.000323876 | -0.00291474 | 8.99665 | 8.99957 | 278.2439 | 0.126636 | 278.5963 | 0.001265559 | -0.0003239285 | -0.0009416304 | 6.351217e-05 | 0.3440081 |  |  |  | 4.008441 | 0.00121965 | 0.0365904 | 30.0372 | 30.0006 | -0.000373801 | -0.00336418 | 8.99658 | 8.99994 | 270.8406 | 0.121965 | 271.171 | 0.001218907 | -0.0003738709 | -0.000845036 | 7.285101e-06 | 0.4424319 |  |  |  | 4.031945 | 0.00123142 | 0.0369425 | 30.0369 | 30 | -0.000343376 | -0.0030902 | 8.99636 | 8.99945 | 272.4287 | 0.123142 | 272.7642 | 0.001230662 | -0.000343435 | -0.0008872275 | 4.908139e-05 | 0.3870878 |  |  |  | 3.594893 | 0.00111404 | 0.0334212 | 30.0334 | 30 | -0.000339684 | -0.00305715 | 8.99692 | 8.99998 | 242.8982 | 0.111404 | 243.1688 | 0.00111342 | -0.0003397417 | -0.0007736782 | -3.0909e-05 | 0.4391253 |  |  |  | 4.202213 | 0.00160065 | 0.0480194 | 30.0479 | 29.9999 | -0.000480636 | -0.00432614 | 8.99654 | 9.00086 | 283.9333 | 0.160065 | 284.3878 | 0.00159937 | -0.0004807515 | -0.001118619 | -0.0001390361 | 0.4297725 |  |  |  | 3.810066 | 0.00129755 | 0.038926 | 30.0384 | 29.9995 | -0.0003733 | -0.00328664 | 8.801 | 8.80429 | 257.4369 | 0.129755 | 257.7709 | 0.001296709 | -0.0003733697 | -0.0009233392 | -0.0001116323 | 0.4043689 |  |  |  | 4.014977 | 0.0012793 | 0.0383795 | 30.0387 | 30.0003 | -0.000403008 | -0.00362708 | 8.99638 | 9.00001 | 271.2822 | 0.12793 | 271.6293 | 0.001278482 | -0.0004030892 | -0.0008753932 | -5.544077e-05 | 0.4604665 |  |  |  | 3.91105 | 0.00126113 | 0.0378339 | 30.0379 | 30.0001 | -0.000363927 | -0.00327531 | 8.99663 | 8.99991 | 264.2602 | 0.126113 | 264.5934 | 0.001260335 | -0.0003639932 | -0.0008963422 | 2.453779e-06 | 0.4060874 |  |  |  | 4.061073 | 0.00129451 | 0.0388354 | 30.0388 | 30 | -0.000386366 | -0.00347725 | 8.99642 | 8.9999 | 274.3968 | 0.129451 | 274.752 | 0.001293673 | -0.0003864407 | -0.0009072322 | -3.84585e-05 | 0.4259556 |  |  |  | 4.076434 | 0.00137183 | 0.041155 | 30.0412 | 30 | -0.000396601 | -0.00356968 | 8.99713 | 9.0007 | 275.4347 | 0.137183 | 275.8126 | 0.00137089 | -0.0003966797 | -0.0009742102 | -7.01562e-05 | 0.4071808 |  |  |  | 3.849859 | 0.00116852 | 0.0350553 | 30.0347 | 29.9996 | -0.000370413 | -0.00333388 | 8.99712 | 9.00045 | 260.1256 | 0.116852 | 260.4296 | 0.001167838 | -0.0003704816 | -0.0007973562 | 1.325515e-05 | 0.4646375 |  |  |  | 3.985073 | 0.00125977 | 0.0377924 | 30.0372 | 29.9994 | -0.000369873 | -0.00332886 | 8.99667 | 9 | 269.2617 | 0.125977 | 269.6009 | 0.001258977 | -0.0003699414 | -0.0008890357 | 1.11265e-05 | 0.4161154 |  |  |  | 4.015758 | 0.00126951 | 0.0380861 | 30.0386 | 30.0005 | -0.000368324 | -0.00331473 | 8.99617 | 8.99949 | 271.335 | 0.126951 | 271.6794 | 0.001268705 | -0.0003683918 | -0.000900313 | -1.05085e-05 | 0.409182 |  |  |  | 4.035388 | 0.00116149 | 0.0348436 | 30.0339 | 29.9991 | -0.000369315 | -0.00332393 | 8.99694 | 9.00026 | 272.6613 | 0.116149 | 272.978 | 0.001160816 | -0.0003693832 | -0.0007914328 | 4.764415e-05 | 0.4667272 |  |  |  | 4.005082 | 0.0011659 | 0.0349765 | 30.0347 | 29.9997 | -0.000368788 | -0.00331879 | 8.99587 | 8.99919 | 270.6137 | 0.11659 | 270.9292 | 0.001165221 | -0.000368856 | -0.0007963648 | 7.100234e-05 | 0.4631747 |  |  |  | 4.011633 | 0.00117333 | 0.0351997 | 30.0351 | 29.9999 | -0.000348242 | -0.00313419 | 8.9969 | 9.00003 | 271.0563 | 0.117333 | 271.3743 | 0.001172642 | -0.0003483027 | -0.0008243395 | 9.126591e-05 | 0.4225233 |  |  |  | 4.311886 | 0.00124826 | 0.0374475 | 30.0372 | 29.9998 | -0.000368184 | -0.00331367 | 8.99674 | 9.00005 | 291.3436 | 0.124826 | 291.7073 | 0.001247482 | -0.0003682518 | -0.0008792298 | 7.868001e-05 | 0.4188345 |  |  |  | 3.945077 | 0.0011608 | 0.0348251 | 30.0356 | 30.0008 | -0.000369184 | -0.00332265 | 8.99667 | 8.99999 | 266.5593 | 0.11608 | 266.8687 | 0.001160127 | -0.0003692522 | -0.0007908746 | 6.343055e-05 | 0.4668909 |  |  |  | 3.811688 | 0.00114293 | 0.0342878 | 30.0343 | 30 | -0.000329265 | -0.00296339 | 8.99705 | 9.00002 | 257.5465 | 0.114293 | 257.8409 | 0.001142277 | -0.0003293192 | -0.0008129581 | 1.538171e-05 | 0.4050876
126 |  | 4.253681 | 0.001458 | 0.0437399 | 30.0437 | 30 | -0.00039544 | -0.00355894 | 8.99638 | 8.99994 | 287.4109 | 0.1458 | 287.8299 | 0.001456938 | -0.0003955182 | -0.00106142 | -9.06848e-05 | 0.3726312 |  |  |  | 4.414057 | 0.00133046 | 0.0399137 | 30.0399 | 30 | -0.000373903 | -0.00336515 | 8.99669 | 9.00006 | 298.2471 | 0.133046 | 298.6439 | 0.001329576 | -0.0003739729 | -0.0009556028 | 5.888155e-05 | 0.3913477 |  |  |  | 4.164539 | 0.00128405 | 0.0385215 | 30.0385 | 30 | -0.000320761 | -0.00288671 | 8.99668 | 8.99957 | 281.3878 | 0.128405 | 281.7491 | 0.001283226 | -0.0003208125 | -0.0009624139 | 6.757641e-05 | 0.3333415 |  |  |  | 4.054916 | 0.00123511 | 0.037054 | 30.0376 | 30.0006 | -0.000380204 | -0.00342181 | 8.99652 | 8.99994 | 273.9808 | 0.123511 | 274.3192 | 0.001234348 | -0.0003802763 | -0.0008540716 | 8.659457e-06 | 0.4452511 |  |  |  | 4.077315 | 0.00124444 | 0.0373331 | 30.0373 | 30 | -0.000364328 | -0.00327875 | 8.99617 | 8.99945 | 275.4943 | 0.124444 | 275.8371 | 0.001243666 | -0.0003643944 | -0.0008792719 | 4.877382e-05 | 0.4144274 |  |  |  | 3.637048 | 0.00113336 | 0.0340006 | 30.034 | 30 | -0.00034761 | -0.00312849 | 8.99685 | 8.99998 | 245.7465 | 0.113336 | 246.025 | 0.001132718 | -0.0003476704 | -0.0007850478 | -2.505169e-05 | 0.4428653 |  |  |  | 4.250888 | 0.00163376 | 0.0490127 | 30.0489 | 29.9999 | -0.000472691 | -0.00425463 | 8.99661 | 9.00086 | 287.2221 | 0.163376 | 287.6914 | 0.001632427 | -0.0004728028 | -0.001159624 | -0.0001261737 | 0.4077207 |  |  |  | 3.853956 | 0.00131511 | 0.0394526 | 30.0389 | 29.9995 | -0.000370437 | -0.00326144 | 8.80103 | 8.80429 | 260.4024 | 0.131511 | 260.7449 | 0.001314246 | -0.0003705056 | -0.0009437404 | -0.0001103433 | 0.3925928 |  |  |  | 4.061104 | 0.00129265 | 0.03878 | 30.0391 | 30.0003 | -0.00040197 | -0.00361773 | 8.99639 | 9.00001 | 274.3989 | 0.129265 | 274.7536 | 0.001291815 | -0.0004020508 | -0.0008897644 | -5.745098e-05 | 0.4518621 |  |  |  | 3.957688 | 0.00127839 | 0.0383517 | 30.0384 | 30.0001 | -0.000330769 | -0.00297689 | 8.99693 | 8.99991 | 267.4114 | 0.127839 | 267.7532 | 0.001277574 | -0.0003308237 | -0.0009467498 | 4.67006e-06 | 0.349431 |  |  |  | 4.108419 | 0.00133722 | 0.0401167 | 30.0401 | 30 | -0.000373607 | -0.00336243 | 8.99654 | 8.9999 | 277.5959 | 0.133722 | 277.9671 | 0.001336327 | -0.0003736768 | -0.0009626499 | -1.139306e-05 | 0.3881752 |  |  |  | 4.123352 | 0.00139041 | 0.0417124 | 30.0417 | 30 | -0.000388524 | -0.00349699 | 8.9972 | 9.0007 | 278.6049 | 0.139041 | 278.9922 | 0.001389444 | -0.0003885995 | -0.001000845 | -6.821477e-05 | 0.3882715 |  |  |  | 3.894192 | 0.00118034 | 0.0354097 | 30.035 | 29.9996 | -0.000380589 | -0.00342547 | 8.99702 | 9.00045 | 263.1211 | 0.118034 | 263.4317 | 0.001179644 | -0.0003806614 | -0.0007989825 | 1.175191e-05 | 0.4764328 |  |  |  | 4.031979 | 0.00127203 | 0.0381602 | 30.0376 | 29.9994 | -0.000380158 | -0.00342142 | 8.99658 | 9 | 272.431 | 0.127203 | 272.7775 | 0.001271222 | -0.0003802303 | -0.0008909914 | 8.66773e-06 | 0.4267497 |  |  |  | 4.062602 | 0.00128081 | 0.038425 | 30.039 | 30.0005 | -0.000381204 | -0.00343064 | 8.99605 | 8.99949 | 274.5001 | 0.128081 | 274.8517 | 0.00127999 | -0.0003812767 | -0.0008987138 | -1.415966e-05 | 0.4242471 |  |  |  | 4.082234375 | 0.00117992 | 0.0353964 | 30.0345 | 29.9991 | -0.000369098 | -0.00332197 | 8.99694 | 9.00026 | 275.8266 | 0.117992 | 276.1521 | 0.001179224 | -0.0003691661 | -0.0008100583 | 5.310909e-05 | 0.4557279 |  |  |  | 4.051793 | 0.00117516 | 0.0352546 | 30.0349 | 29.9997 | -0.000377837 | -0.00340022 | 8.99579 | 8.99919 | 273.7698 | 0.117516 | 274.0916 | 0.00117447 | -0.0003779084 | -0.0007965616 | 6.747943e-05 | 0.4744246 |  |  |  | 4.058453125 | 0.00117478 | 0.0352432 | 30.0352 | 29.9999 | -0.000345351 | -0.00310817 | 8.99692 | 9.00003 | 274.2198 | 0.117478 | 274.542 | 0.00117409 | -0.0003454106 | -0.0008286798 | 8.00918e-05 | 0.4168204 |  |  |  | 4.361672 | 0.00123609 | 0.0370823 | 30.0368 | 29.9998 | -0.0003885 | -0.00349652 | 8.99656 | 9.00005 | 294.7076 | 0.123609 | 295.0719 | 0.001235327 | -0.0003885755 | -0.0008467512 | 5.304406e-05 | 0.4589016 |  |  |  | 3.992653 | 0.00118195 | 0.0354593 | 30.0363 | 30.0008 | -0.000343207 | -0.00308886 | 8.9969 | 8.99999 | 269.7738 | 0.118195 | 270.0927 | 0.001181252 | -0.0003432659 | -0.0008379861 | 7.130674e-05 | 0.409632 |  |  |  | 3.856173 | 0.00114858 | 0.0344574 | 30.0345 | 30 | -0.000356739 | -0.00321066 | 8.99681 | 9.00002 | 260.5522 | 0.114858 | 260.8515 | 0.001147921 | -0.0003568026 | -0.0007911182 | 7.867287e-06 | 0.4510105
127 |  | 4.30207 | 0.00146979 | 0.0440936 | 30.0441 | 30 | -0.000403245 | -0.00362918 | 8.99631 | 8.99994 | 290.6804 | 0.146979 | 291.1076 | 0.001468711 | -0.0004033263 | -0.001065385 | -9.653596e-05 | 0.3785735 |  |  |  | 4.462204 | 0.00134838 | 0.0404515 | 30.0405 | 30 | -0.000367596 | -0.00330838 | 8.99675 | 9.00006 | 301.5002 | 0.134838 | 301.9068 | 0.001347472 | -0.0003676636 | -0.0009798082 | 6.289445e-05 | 0.3752404 |  |  |  | 4.211733 | 0.00129098 | 0.0387295 | 30.0387 | 30 | -0.000346713 | -0.00312026 | 8.99644 | 8.99957 | 284.5765 | 0.129098 | 284.9439 | 0.001290147 | -0.0003467731 | -0.0009433743 | 6.071287e-05 | 0.3675881 |  |  |  | 4.101742 | 0.00124551 | 0.037366 | 30.0379 | 30.0006 | -0.000397968 | -0.00358169 | 8.99636 | 8.99994 | 277.1447 | 0.124551 | 277.4899 | 0.001244735 | -0.0003980472 | -0.0008466878 | 4.879445e-06 | 0.4701228 |  |  |  | 4.123363 | 0.00127541 | 0.0382623 | 30.0382 | 30 | -0.000347137 | -0.00312404 | 8.99632 | 8.99945 | 278.6056 | 0.127541 | 278.9609 | 0.001274597 | -0.0003471973 | -0.0009274001 | 6.61729e-05 | 0.374377 |  |  |  | 3.679839 | 0.00114549 | 0.0343648 | 30.0344 | 30 | -0.000355505 | -0.00319954 | 8.99678 | 8.99998 | 248.6378 | 0.114549 | 248.9226 | 0.001144834 | -0.0003555682 | -0.0007892662 | -2.65713e-05 | 0.4505048 |  |  |  | 4.300145 | 0.00164823 | 0.0494467 | 30.0494 | 29.9999 | -0.000494573 | -0.00445159 | 8.99641 | 9.00086 | 290.5503 | 0.164823 | 291.0292 | 0.001646873 | -0.0004946953 | -0.001152178 | -0.000132131 | 0.4293568 |  |  |  | 3.898375 | 0.00133249 | 0.0399741 | 30.0395 | 29.9995 | -0.000371787 | -0.00327332 | 8.80101 | 8.80429 | 263.4037 | 0.133249 | 263.7547 | 0.001331603 | -0.0003718561 | -0.0009597469 | -0.0001094309 | 0.3874523 |  |  |  | 4.10724 | 0.00131513 | 0.0394544 | 30.0398 | 30.0003 | -0.000397293 | -0.00357564 | 8.99643 | 9.00001 | 277.5162 | 0.131513 | 277.8812 | 0.001314266 | -0.0003973719 | -0.000916894 | -5.035909e-05 | 0.4333892 |  |  |  | 4.004417 | 0.00130001 | 0.0390004 | 30.0391 | 30.0001 | -0.000321034 | -0.00288928 | 8.99702 | 8.99991 | 270.5687 | 0.130001 | 270.9204 | 0.001299166 | -0.0003210855 | -0.0009780802 | 1.120529e-05 | 0.3282814 |  |  |  | 4.155782 | 0.00135338 | 0.0406015 | 30.0406 | 30 | -0.000365861 | -0.00329271 | 8.99661 | 8.9999 | 280.7961 | 0.135338 | 281.1761 | 0.001352465 | -0.0003659279 | -0.0009865371 | -1.081359e-05 | 0.3709216 |  |  |  | 4.171097 | 0.00139923 | 0.041977 | 30.042 | 30 | -0.000407358 | -0.0036665 | 8.99703 | 9.0007 | 281.8309 | 0.139923 | 282.2252 | 0.001398252 | -0.000407441 | -0.000990811 | -7.629856e-05 | 0.4112197 |  |  |  | 3.939218 | 0.0012062 | 0.0361855 | 30.0358 | 29.9996 | -0.000381383 | -0.00343262 | 8.99702 | 9.00045 | 266.1634 | 0.12062 | 266.4844 | 0.001205473 | -0.0003814557 | -0.0008240174 | 2.404711e-05 | 0.462922 |  |  |  | 4.07853 | 0.00128767 | 0.0386293 | 30.038 | 29.9994 | -0.000396732 | -0.00357058 | 8.99643 | 9 | 275.5764 | 0.128767 | 275.9312 | 0.001286842 | -0.0003968107 | -0.0008900309 | 9.690955e-06 | 0.4458392 |  |  |  | 4.109012 | 0.00133077 | 0.0399239 | 30.0405 | 30.0005 | -0.000372553 | -0.00335278 | 8.99613 | 8.99949 | 277.6359 | 0.133077 | 278.0054 | 0.001329885 | -0.0003726224 | -0.0009572629 | 2.088599e-05 | 0.3892582 |  |  |  | 4.12929 | 0.00120522 | 0.0361556 | 30.0352 | 29.9991 | -0.000373388 | -0.00336059 | 8.9969 | 9.00026 | 279.0061 | 0.120522 | 279.3423 | 0.001204494 | -0.0003734577 | -0.0008310366 | 6.536965e-05 | 0.4493878 |  |  |  | 4.098606 | 0.00117295 | 0.0351881 | 30.0349 | 29.9997 | -0.000412915 | -0.0037159 | 8.99547 | 8.99919 | 276.9328 | 0.117295 | 277.2577 | 0.001172263 | -0.0004130003 | -0.0007592624 | 5.248485e-05 | 0.5439494 |  |  |  | 4.106088 | 0.00119976 | 0.0359926 | 30.0359 | 29.9999 | -0.000365481 | -0.00328934 | 8.99674 | 9.00003 | 277.4384 | 0.119976 | 277.7713 | 0.001199041 | -0.0003655478 | -0.0008334931 | 9.217398e-05 | 0.4385733 |  |  |  | 4.411115 | 0.00126997 | 0.0380989 | 30.0379 | 29.9998 | -0.000383631 | -0.0034527 | 8.9966 | 9.00005 | 298.0483 | 0.126997 | 298.4268 | 0.001269164 | -0.0003837046 | -0.0008854597 | 7.343927e-05 | 0.4333395 |  |  |  | 4.040323 | 0.0011888 | 0.035665 | 30.0365 | 30.0008 | -0.000367988 | -0.00331189 | 8.99668 | 8.99999 | 272.9948 | 0.11888 | 273.3193 | 0.001188094 | -0.0003680557 | -0.0008200382 | 6.488878e-05 | 0.4488275 |  |  |  | 3.902068 | 0.00116248 | 0.0348744 | 30.0349 | 30 | -0.000342335 | -0.00308102 | 8.99694 | 9.00002 | 263.6533 | 0.116248 | 263.9597 | 0.001161805 | -0.0003423936 | -0.0008194112 | 8.166576e-06 | 0.4178532
128 |  | 4.351589 | 0.00149364 | 0.0448091 | 30.0448 | 30 | -0.000409186 | -0.00368265 | 8.99626 | 8.99994 | 294.0263 | 0.149364 | 294.4655 | 0.001492526 | -0.0004092697 | -0.001083256 | -9.077593e-05 | 0.3778145 |  |  |  | 4.510882 | 0.00136941 | 0.0410824 | 30.0411 | 30 | -0.000383203 | -0.00344885 | 8.99661 | 9.00006 | 304.7893 | 0.136941 | 305.2067 | 0.001368473 | -0.0003832764 | -0.0009851968 | 6.985517e-05 | 0.3890354 |  |  |  | 4.259841 | 0.00131152 | 0.0393457 | 30.0394 | 30 | -0.000337956 | -0.00304146 | 8.99652 | 8.99957 | 287.8271 | 0.131152 | 288.2046 | 0.001310661 | -0.0003380131 | -0.0009726476 | 6.715748e-05 | 0.3475186 |  |  |  | 4.148964 | 0.00126287 | 0.0378868 | 30.0385 | 30.0006 | -0.000390864 | -0.00351775 | 8.99643 | 8.99994 | 280.3354 | 0.126287 | 280.6895 | 0.001262073 | -0.0003909404 | -0.0008711328 | 7.921858e-06 | 0.4487724 |  |  |  | 4.169627 | 0.00128705 | 0.0386113 | 30.0386 | 30 | -0.00036001 | -0.00323989 | 8.99621 | 8.99945 | 281.7316 | 0.128705 | 282.0942 | 0.001286222 | -0.0003600748 | -0.0009261476 | 6.422512e-05 | 0.3887877 |  |  |  | 3.723025 | 0.00115864 | 0.0347592 | 30.0347 | 30 | -0.000357965 | -0.00322168 | 8.99676 | 8.99998 | 251.5558 | 0.115864 | 251.8472 | 0.001157969 | -0.0003580291 | -0.0007999402 | -2.719959e-05 | 0.4475698 |  |  |  | 4.349454 | 0.00165898 | 0.0497691 | 30.0497 | 29.9999 | -0.000491706 | -0.00442578 | 8.99644 | 9.00086 | 293.882 | 0.165898 | 294.3695 | 0.001657605 | -0.0004918269 | -0.001165778 | -0.0001418174 | 0.4218871 |  |  |  | 3.943174 | 0.00134836 | 0.0404501 | 30.0399 | 29.9995 | -0.000382099 | -0.00336411 | 8.80092 | 8.80429 | 266.4306 | 0.134836 | 266.7899 | 0.001347452 | -0.000382172 | -0.0009652798 | -0.0001101648 | 0.3959184 |  |  |  | 4.153459 | 0.00132562 | 0.039769 | 30.0401 | 30.0003 | -0.000430174 | -0.00387157 | 8.99614 | 9.00001 | 280.6391 | 0.132562 | 281.0111 | 0.001324742 | -0.0004302666 | -0.0008944756 | -5.525366e-05 | 0.4810266 |  |  |  | 4.051206 | 0.001312 | 0.0393602 | 30.0394 | 30.0001 | -0.000330032 | -0.00297026 | 8.99694 | 8.99991 | 273.7301 | 0.1312 | 274.0892 | 0.00131114 | -0.0003300865 | -0.0009810536 | 8.115132e-06 | 0.3364612 |  |  |  | 4.203854 | 0.00136835 | 0.0410505 | 30.041 | 30 | -0.000382474 | -0.00344223 | 8.99646 | 8.9999 | 284.0442 | 0.136835 | 284.4329 | 0.001367415 | -0.0003825472 | -0.0009848675 | -1.16542e-05 | 0.388425 |  |  |  | 4.219224 | 0.00142664 | 0.0427993 | 30.0428 | 30 | -0.000424175 | -0.00381787 | 8.99688 | 9.0007 | 285.0827 | 0.142664 | 285.4894 | 0.001425623 | -0.000424265 | -0.001001358 | -6.598172e-05 | 0.4236895 |  |  |  | 3.985115 | 0.00122094 | 0.0366278 | 30.0363 | 29.9996 | -0.000382418 | -0.00344193 | 8.99701 | 9.00045 | 269.2645 | 0.122094 | 269.5933 | 0.001220195 | -0.0003824911 | -0.0008377041 | 2.498636e-05 | 0.4565946 |  |  |  | 4.125332 | 0.00129814 | 0.0389433 | 30.0383 | 29.9994 | -0.000381312 | -0.00343181 | 8.99657 | 9 | 278.7387 | 0.129814 | 279.1005 | 0.001297298 | -0.0003813847 | -0.0009159134 | 5.478351e-06 | 0.4163982 |  |  |  | 4.155508 | 0.00130009 | 0.0390034 | 30.0395 | 30.0005 | -0.000370644 | -0.00333561 | 8.99615 | 8.99949 | 280.7776 | 0.130009 | 281.1426 | 0.001299246 | -0.0003707127 | -0.0009285329 | -2.452547e-05 | 0.3992456 |  |  |  | 4.176304 | 0.00120776 | 0.0362316 | 30.0353 | 29.9991 | -0.000386154 | -0.00347549 | 8.99679 | 9.00026 | 282.1827 | 0.120776 | 282.5235 | 0.001207031 | -0.0003862286 | -0.0008208027 | 5.493399e-05 | 0.4705499 |  |  |  | 4.146352 | 0.00119128 | 0.0357379 | 30.0354 | 29.9997 | -0.000416825 | -0.00375109 | 8.99544 | 8.99919 | 280.1589 | 0.119128 | 280.4926 | 0.001190571 | -0.0004169119 | -0.0007736591 | 5.772792e-05 | 0.5388832 |  |  |  | 4.154225 | 0.00120847 | 0.036254 | 30.0362 | 29.9999 | -0.000366611 | -0.00329951 | 8.99673 | 9.00003 | 280.6909 | 0.120847 | 281.0301 | 0.00120774 | -0.0003666782 | -0.0008410622 | 8.788781e-05 | 0.4359704 |  |  |  | 4.46066 | 0.00129592 | 0.0388774 | 30.0386 | 29.9998 | -0.000378818 | -0.00340939 | 8.99664 | 9.00005 | 301.3959 | 0.129592 | 301.7865 | 0.001295081 | -0.0003788898 | -0.0009161913 | 8.589449e-05 | 0.4135488 |  |  |  | 4.08785 | 0.00120584 | 0.0361762 | 30.037 | 30.0008 | -0.000373739 | -0.00336365 | 8.99663 | 8.99999 | 276.2061 | 0.120584 | 276.5391 | 0.001205114 | -0.0003738089 | -0.0008313047 | 6.867658e-05 | 0.4496653 |  |  |  | 3.948134 | 0.00118481 | 0.0355442 | 30.0356 | 30 | -0.000345945 | -0.00311352 | 8.9969 | 9.00002 | 266.7658 | 0.118481 | 267.0819 | 0.001184109 | -0.0003460049 | -0.0008381038 | 1.6825e-05 | 0.4128425
129 |  | 4.401677 | 0.00150946 | 0.0452837 | 30.0453 | 30 | -0.000414859 | -0.00373371 | 8.99621 | 8.99994 | 297.4106 | 0.150946 | 297.8595 | 0.001508322 | -0.0004149451 | -0.001093377 | -9.322897e-05 | 0.3795078 |  |  |  | 4.559478 | 0.00137327 | 0.0411982 | 30.0412 | 30 | -0.000390074 | -0.00351069 | 8.99655 | 9.00006 | 308.0728 | 0.137327 | 308.4959 | 0.001372328 | -0.0003901501 | -0.0009821778 | 5.971468e-05 | 0.3972296 |  |  |  | 4.307317 | 0.00133378 | 0.0400134 | 30.04 | 30 | -0.000343198 | -0.00308863 | 8.99648 | 8.99957 | 291.0349 | 0.133378 | 291.4231 | 0.001332891 | -0.0003432569 | -0.0009896344 | 7.550139e-05 | 0.3468522 |  |  |  | 4.196548 | 0.00128108 | 0.0384331 | 30.039 | 30.0006 | -0.000397431 | -0.00357686 | 8.99637 | 8.99994 | 283.5506 | 0.128108 | 283.9138 | 0.00128026 | -0.00039751 | -0.0008827501 | 1.170194e-05 | 0.4503086 |  |  |  | 4.216311 | 0.0013008 | 0.039024 | 30.039 | 30 | -0.000379174 | -0.00341236 | 8.99603 | 8.99945 | 284.8859 | 0.13008 | 285.2565 | 0.001299955 | -0.0003792459 | -0.0009207088 | 6.425877e-05 | 0.4119065 |  |  |  | 3.766215 | 0.00117512 | 0.0352535 | 30.0352 | 30 | -0.000348416 | -0.00313574 | 8.99684 | 8.99998 | 254.474 | 0.117512 | 254.773 | 0.00117443 | -0.0003484767 | -0.0008259534 | -2.450717e-05 | 0.4219085 |  |  |  | 4.398746 | 0.00168026 | 0.0504078 | 30.0503 | 29.9999 | -0.000496061 | -0.00446498 | 8.9964 | 9.00086 | 297.2126 | 0.168026 | 297.712 | 0.00167885 | -0.0004961841 | -0.001182666 | -0.0001410044 | 0.4195471 |  |  |  | 3.988663 | 0.00136335 | 0.0408997 | 30.0404 | 29.9995 | -0.000375836 | -0.00330897 | 8.80098 | 8.80429 | 269.5042 | 0.136335 | 269.8717 | 0.001362421 | -0.0003759066 | -0.0009865148 | -0.0001120325 | 0.3810451 |  |  |  | 4.200509 | 0.00133588 | 0.0400767 | 30.0404 | 30.0003 | -0.000423119 | -0.00380807 | 8.9962 | 9.00001 | 283.8182 | 0.133588 | 284.1973 | 0.001334989 | -0.0004232085 | -0.00091178 | -6.065399e-05 | 0.4641564 |  |  |  | 4.098372 | 0.00132958 | 0.0398875 | 30.04 | 30.0001 | -0.00033852 | -0.00304665 | 8.99686 | 8.99991 | 276.917 | 0.132958 | 277.2852 | 0.001328697 | -0.0003385773 | -0.0009901196 | 1.047838e-05 | 0.341956 |  |  |  | 4.252345 | 0.00138419 | 0.0415257 | 30.0415 | 30 | -0.000378532 | -0.00340675 | 8.99649 | 8.9999 | 287.3206 | 0.138419 | 287.7183 | 0.001383233 | -0.0003786037 | -0.001004629 | -1.176536e-05 | 0.3768591 |  |  |  | 4.267072 | 0.00143574 | 0.0430721 | 30.0431 | 30 | -0.000419624 | -0.00377691 | 8.99692 | 9.0007 | 288.3157 | 0.143574 | 288.7296 | 0.00143471 | -0.0004197121 | -0.001014998 | -7.3824e-05 | 0.4135101 |  |  |  | 4.031763 | 0.00123769 | 0.0371303 | 30.0368 | 29.9996 | -0.000389096 | -0.00350204 | 8.99695 | 9.00045 | 272.4164 | 0.123769 | 272.7536 | 0.001236925 | -0.0003891717 | -0.000847753 | 2.770507e-05 | 0.4590626 |  |  |  | 4.172521 | 0.00131965 | 0.0395887 | 30.039 | 29.9994 | -0.000402667 | -0.003624 | 8.99637 | 9 | 281.9271 | 0.131965 | 282.2992 | 0.00131878 | -0.0004027481 | -0.0009160319 | 1.215511e-05 | 0.439666 |  |  |  | 4.20275 | 0.00134472 | 0.0403425 | 30.0409 | 30.0005 | -0.000402156 | -0.0036192 | 8.99587 | 8.99949 | 283.9696 | 0.134472 | 284.3515 | 0.001343817 | -0.0004022369 | -0.0009415798 | 4.936534e-06 | 0.4271936 |  |  |  | 4.223861 | 0.00122067 | 0.036619 | 30.0357 | 29.9991 | -0.000395489 | -0.00355951 | 8.9967 | 9.00026 | 285.396 | 0.122067 | 285.7444 | 0.001219926 | -0.0003955672 | -0.0008243584 | 5.469395e-05 | 0.4798486 |  |  |  | 4.196037 | 0.00121304 | 0.0363909 | 30.0361 | 29.9997 | -0.000411977 | -0.00370746 | 8.99548 | 8.99919 | 283.516 | 0.121304 | 283.8599 | 0.001212305 | -0.0004120619 | -0.000800243 | 6.586207e-05 | 0.514921 |  |  |  | 4.201744 | 0.00122756 | 0.0368267 | 30.0367 | 29.9999 | -0.000371775 | -0.00334599 | 8.99669 | 9.00003 | 283.9016 | 0.122756 | 284.2501 | 0.001226807 | -0.0003718441 | -0.000854963 | 9.41233e-05 | 0.4349242 |  |  |  | 4.510272 | 0.00130901 | 0.03927 | 30.039 | 29.9998 | -0.000402474 | -0.00362229 | 8.99643 | 9.00005 | 304.7481 | 0.130901 | 305.1471 | 0.001308154 | -0.000402555 | -0.000905599 | 8.550254e-05 | 0.444518 |  |  |  | 4.136 | 0.00122012 | 0.0366044 | 30.0374 | 30.0008 | -0.000379755 | -0.00341779 | 8.99657 | 8.99999 | 279.4594 | 0.122012 | 279.8004 | 0.001219376 | -0.0003798271 | -0.0008395491 | 6.953711e-05 | 0.452418 |  |  |  | 3.99383 | 0.00118102 | 0.0354305 | 30.0354 | 30 | -0.000422704 | -0.00380434 | 8.99621 | 9.00002 | 269.8534 | 0.118102 | 270.1721 | 0.001180323 | -0.0004227934 | -0.0007575298 | -4.662207e-07 | 0.5581211
130 |  | 4.451107 | 0.00152592 | 0.0457777 | 30.0458 | 30 | -0.000420085 | -0.00378074 | 8.99616 | 8.99994 | 300.7505 | 0.152592 | 301.2094 | 0.001524757 | -0.0004201733 | -0.001104584 | -9.480571e-05 | 0.3803906 |  |  |  | 4.608001 | 0.0013981 | 0.0419429 | 30.042 | 30 | -0.000375227 | -0.00337707 | 8.99668 | 9.00006 | 311.3515 | 0.13981 | 311.7868 | 0.001397124 | -0.0003752974 | -0.001021826 | 7.050818e-05 | 0.3672811 |  |  |  | 4.35511 | 0.00134124 | 0.0402373 | 30.0403 | 30 | -0.000352778 | -0.00317485 | 8.99639 | 8.99957 | 294.2642 | 0.134124 | 294.6589 | 0.001340341 | -0.0003528402 | -0.0009875011 | 6.899011e-05 | 0.3573062 |  |  |  | 4.243973 | 0.00129637 | 0.0388919 | 30.0395 | 30.0006 | -0.000390871 | -0.00351782 | 8.99642 | 8.99994 | 286.7549 | 0.129637 | 287.1267 | 0.00129553 | -0.0003909474 | -0.000904583 | 1.261681e-05 | 0.4321852 |  |  |  | 4.263736 | 0.00132765 | 0.0398295 | 30.0398 | 30 | -0.000383241 | -0.00344895 | 8.996 | 8.99945 | 288.0903 | 0.132765 | 288.4728 | 0.001326769 | -0.0003833145 | -0.000943455 | 7.714085e-05 | 0.406288 |  |  |  | 3.810074 | 0.00119477 | 0.035843 | 30.0358 | 30 | -0.000359906 | -0.00323915 | 8.99674 | 8.99998 | 257.4374 | 0.119477 | 257.745 | 0.001194057 | -0.0003599708 | -0.000834086 | -1.886643e-05 | 0.4315751 |  |  |  | 4.448317 | 0.0017 | 0.0509998 | 30.0509 | 29.9999 | -0.00050464 | -0.00454219 | 8.99632 | 9.00086 | 300.562 | 0.17 | 301.0729 | 0.001698557 | -0.0005047674 | -0.001193789 | -0.0001418425 | 0.4228279 |  |  |  | 4.033875 | 0.00138211 | 0.0414626 | 30.0409 | 29.9995 | -0.000382126 | -0.00336435 | 8.80092 | 8.80429 | 272.5591 | 0.138211 | 272.9358 | 0.001381156 | -0.000382199 | -0.0009989567 | -0.0001100392 | 0.3825982 |  |  |  | 4.248362 | 0.0013568 | 0.0407044 | 30.041 | 30.0003 | -0.000418592 | -0.00376733 | 8.99624 | 9.00001 | 287.0515 | 0.13568 | 287.441 | 0.00135588 | -0.0004186796 | -0.0009372007 | -5.569121e-05 | 0.4467342 |  |  |  | 4.145813 | 0.00134895 | 0.0404686 | 30.0406 | 30.0001 | -0.000358218 | -0.00322393 | 8.99668 | 8.99991 | 280.1225 | 0.134895 | 280.5004 | 0.001348041 | -0.0003582822 | -0.0009897588 | 1.453741e-05 | 0.3619894 |  |  |  | 4.300714 | 0.00136896 | 0.0410687 | 30.0411 | 30 | -0.000396456 | -0.00356806 | 8.99633 | 8.9999 | 290.5888 | 0.136896 | 290.9866 | 0.001368024 | -0.0003965346 | -0.0009714892 | -4.282065e-05 | 0.4081719 |  |  |  | 4.315163 | 0.00146582 | 0.0439747 | 30.044 | 30 | -0.000411412 | -0.00370299 | 8.99699 | 9.0007 | 291.5651 | 0.146582 | 291.9925 | 0.001464747 | -0.0004114967 | -0.00105325 | -6.08349e-05 | 0.3906923 |  |  |  | 4.077888 | 0.00125822 | 0.0377462 | 30.0374 | 29.9996 | -0.000394182 | -0.00354781 | 8.9969 | 9.00045 | 275.533 | 0.125822 | 275.8796 | 0.001257429 | -0.0003942597 | -0.0008631694 | 3.435051e-05 | 0.4567582 |  |  |  | 4.220005 | 0.00133356 | 0.0400059 | 30.0394 | 29.9994 | -0.00041417 | -0.00372752 | 8.99627 | 9 | 285.1355 | 0.133356 | 285.5157 | 0.001332672 | -0.0004142558 | -0.0009184158 | 1.115874e-05 | 0.4510547 |  |  |  | 4.250712 | 0.00135396 | 0.0406195 | 30.0411 | 30.0005 | -0.000382785 | -0.00344487 | 8.99604 | 8.99949 | 287.2103 | 0.135396 | 287.5992 | 0.001353044 | -0.0003828583 | -0.0009701859 | -1.127753e-06 | 0.3946236 |  |  |  | 4.272097 | 0.00124046 | 0.0372128 | 30.0363 | 29.9991 | -0.000398879 | -0.00359002 | 8.99667 | 9.00026 | 288.6552 | 0.124046 | 289.0133 | 0.001239691 | -0.0003989586 | -0.0008407327 | 6.112956e-05 | 0.4745368 |  |  |  | 4.245512 | 0.00123366 | 0.0370096 | 30.0367 | 29.9997 | -0.000410659 | -0.0036956 | 8.99549 | 8.99919 | 286.8589 | 0.123366 | 287.2128 | 0.0012329 | -0.0004107433 | -0.0008221563 | 7.291538e-05 | 0.4995928 |  |  |  | 4.249724 | 0.00124591 | 0.0373772 | 30.0373 | 29.9999 | -0.000369303 | -0.00332374 | 8.99671 | 9.00003 | 287.1435 | 0.124591 | 287.5013 | 0.001245134 | -0.0003693712 | -0.0008757633 | 9.949532e-05 | 0.4217706 |  |  |  | 4.559436 | 0.00131235 | 0.0393702 | 30.0391 | 29.9998 | -0.000410701 | -0.00369633 | 8.99636 | 9.00005 | 308.07 | 0.131235 | 308.4743 | 0.00131149 | -0.0004107854 | -0.0009007043 | 7.550685e-05 | 0.4560713 |  |  |  | 4.184254 | 0.00124107 | 0.0372332 | 30.038 | 30.0008 | -0.000386638 | -0.00347974 | 8.99651 | 8.99999 | 282.7199 | 0.124107 | 283.0707 | 0.001240301 | -0.0003867128 | -0.0008535877 | 7.702193e-05 | 0.4530439 |  |  |  | 4.039841 | 0.00121322 | 0.0363968 | 30.0364 | 30 | -0.000361401 | -0.00325261 | 8.99676 | 9.00002 | 272.9623 | 0.121322 | 273.2934 | 0.001212485 | -0.0003614663 | -0.0008510183 | 1.805349e-05 | 0.4247456
131 |  | 4.501009 | 0.00154675 | 0.0464026 | 30.0464 | 30 | -0.000422833 | -0.00380547 | 8.99613 | 8.99994 | 304.1222 | 0.154675 | 304.5926 | 0.001545555 | -0.0004229224 | -0.001122633 | -9.2199e-05 | 0.3767238 |  |  |  | 4.656961 | 0.00141111 | 0.0423335 | 30.0424 | 30 | -0.00040189 | -0.00361704 | 8.99644 | 9.00006 | 314.6596 | 0.141111 | 315.1036 | 0.001410115 | -0.0004019708 | -0.001008145 | 6.938724e-05 | 0.3987234 |  |  |  | 4.40335 | 0.0013643 | 0.040929 | 30.0409 | 30 | -0.000361155 | -0.00325024 | 8.99632 | 8.99957 | 297.5237 | 0.13643 | 297.9296 | 0.00136337 | -0.0003612202 | -0.00100215 | 7.790712e-05 | 0.3604453 |  |  |  | 4.292049 | 0.00131587 | 0.0394768 | 30.0401 | 30.0006 | -0.000404696 | -0.00364224 | 8.9963 | 8.99994 | 290.0033 | 0.131587 | 290.3849 | 0.001315005 | -0.0004047779 | -0.0009102271 | 1.753313e-05 | 0.4446999 |  |  |  | 4.311861 | 0.00133922 | 0.0401764 | 30.0401 | 30 | -0.000392789 | -0.00353488 | 8.99591 | 8.99945 | 291.342 | 0.133922 | 291.7322 | 0.001338324 | -0.0003928662 | -0.0009454579 | 7.457622e-05 | 0.4155301 |  |  |  | 3.85433 | 0.00120226 | 0.0360679 | 30.0361 | 30 | -0.000368061 | -0.00331254 | 8.99667 | 8.99998 | 260.4277 | 0.120226 | 260.7408 | 0.001201538 | -0.0003681288 | -0.0008334091 | -2.548319e-05 | 0.4417143 |  |  |  | 4.497883 | 0.00171528 | 0.0514583 | 30.0514 | 29.9999 | -0.000505499 | -0.00454992 | 8.99631 | 9.00086 | 303.911 | 0.171528 | 304.4323 | 0.001713811 | -0.0005056268 | -0.001208184 | -0.0001471238 | 0.4185016 |  |  |  | 4.079138 | 0.00140292 | 0.0420869 | 30.0416 | 29.9995 | -0.00039594 | -0.00348597 | 8.8008 | 8.80429 | 275.6174 | 0.140292 | 276.0041 | 0.001401937 | -0.0003960184 | -0.001005918 | -0.0001060218 | 0.3936884 |  |  |  | 4.296 | 0.00137804 | 0.0413417 | 30.0417 | 30.0003 | -0.000425749 | -0.00383174 | 8.99618 | 9.00001 | 290.2703 | 0.137804 | 290.6703 | 0.001377091 | -0.0004258397 | -0.0009512517 | -5.033887e-05 | 0.4476624 |  |  |  | 4.193081 | 0.00135906 | 0.040772 | 30.0409 | 30.0001 | -0.000359095 | -0.00323182 | 8.99667 | 8.99991 | 283.3163 | 0.135906 | 283.7013 | 0.001358137 | -0.0003591595 | -0.0009989778 | 9.416317e-06 | 0.359527 |  |  |  | 4.349064 | 0.00142289 | 0.0426868 | 30.0427 | 30 | -0.000380729 | -0.00342652 | 8.99647 | 8.9999 | 293.8557 | 0.142289 | 294.2738 | 0.001421879 | -0.0003808015 | -0.001041077 | -4.904021e-06 | 0.3657764 |  |  |  | 4.362685 | 0.00148099 | 0.0444298 | 30.0445 | 30 | -0.000417893 | -0.00376133 | 8.99694 | 9.0007 | 294.776 | 0.148099 | 295.2126 | 0.001479894 | -0.0004179803 | -0.001061914 | -6.251149e-05 | 0.3936103 |  |  |  | 4.124395 | 0.00126945 | 0.038083 | 30.0377 | 29.9996 | -0.000399417 | -0.00359493 | 8.99685 | 9.00045 | 278.6753 | 0.126945 | 279.0291 | 0.001268645 | -0.0003994968 | -0.0008691481 | 3.160369e-05 | 0.4596418 |  |  |  | 4.267444 | 0.00135004 | 0.0405004 | 30.0399 | 29.9994 | -0.000407046 | -0.00366341 | 8.99633 | 9 | 288.3408 | 0.135004 | 288.7301 | 0.00134913 | -0.0004071289 | -0.0009420006 | 1.273895e-05 | 0.432196 |  |  |  | 4.299236 | 0.00135944 | 0.040784 | 30.0413 | 30.0005 | -0.000405683 | -0.00365093 | 8.99583 | 8.99949 | 290.4889 | 0.135944 | 290.8838 | 0.001358517 | -0.0004057653 | -0.0009527515 | -1.11212e-05 | 0.4258879 |  |  |  | 4.320707 | 0.00125418 | 0.0376242 | 30.0367 | 29.9991 | -0.000407318 | -0.00366596 | 8.99659 | 9.00026 | 291.9396 | 0.125418 | 292.3058 | 0.001253394 | -0.000407401 | -0.0008459932 | 6.140606e-05 | 0.4815653 |  |  |  | 4.29463 | 0.00124584 | 0.0373749 | 30.0371 | 29.9997 | -0.000428669 | -0.00385767 | 8.99533 | 8.99919 | 290.1777 | 0.124584 | 290.5392 | 0.001245065 | -0.0004287609 | -0.0008163037 | 7.16458e-05 | 0.5252468 |  |  |  | 4.297756 | 0.00126056 | 0.0378168 | 30.0377 | 29.9999 | -0.000382732 | -0.0034446 | 8.99659 | 9.00003 | 290.3889 | 0.126056 | 290.755 | 0.001259766 | -0.0003828053 | -0.0008769609 | 0.0001011616 | 0.4365135 |  |  |  | 4.608939 | 0.00134843 | 0.0404524 | 30.0402 | 29.9998 | -0.000410379 | -0.00369343 | 8.99636 | 9.00005 | 311.4148 | 0.134843 | 311.8347 | 0.001347522 | -0.0004104632 | -0.0009370585 | 9.807438e-05 | 0.4380337 |  |  |  | 4.232465 | 0.00125307 | 0.0375931 | 30.0384 | 30.0008 | -0.000386801 | -0.00348121 | 8.99651 | 8.99999 | 285.9774 | 0.125307 | 286.3357 | 0.001252286 | -0.0003868758 | -0.0008654097 | 7.558946e-05 | 0.4470435 |  |  |  | 4.085853 | 0.0012206 | 0.0366181 | 30.0366 | 30 | -0.000354553 | -0.00319098 | 8.99683 | 9.00002 | 276.0712 | 0.12206 | 276.4081 | 0.001219856 | -0.0003546159 | -0.0008652398 | 1.181158e-05 | 0.4098469
132 |  | 4.550516 | 0.00156386 | 0.0469157 | 30.0469 | 30 | -0.00042899 | -0.00386088 | 8.99608 | 8.99994 | 307.4673 | 0.156386 | 307.9481 | 0.001562638 | -0.000429082 | -0.001133556 | -9.31576e-05 | 0.3785273 |  |  |  | 4.705216 | 0.00143092 | 0.0429276 | 30.0429 | 30 | -0.000403995 | -0.00363598 | 8.99642 | 9.00006 | 317.92 | 0.143092 | 318.3749 | 0.001429897 | -0.0004040766 | -0.001025821 | 7.525e-05 | 0.3939058 |  |  |  | 4.450925 | 0.00137826 | 0.0413478 | 30.0414 | 30 | -0.000363786 | -0.00327391 | 8.99629 | 8.99957 | 300.7382 | 0.137826 | 301.1527 | 0.001377311 | -0.0003638522 | -0.001013459 | 7.794148e-05 | 0.3590202 |  |  |  | 4.339915 | 0.00132993 | 0.0398987 | 30.0405 | 30.0006 | -0.000417532 | -0.00375777 | 8.99619 | 8.99994 | 293.2375 | 0.132993 | 293.6275 | 0.001329046 | -0.0004176192 | -0.0009114272 | 1.708663e-05 | 0.4582035 |  |  |  | 4.360104 | 0.00135209 | 0.0405626 | 30.0405 | 30 | -0.00040668 | -0.0036599 | 8.99579 | 8.99945 | 294.6017 | 0.135209 | 295 | 0.001351177 | -0.0004067627 | -0.000944414 | 7.327309e-05 | 0.4307038 |  |  |  | 3.899185 | 0.00119873 | 0.0359619 | 30.036 | 30 | -0.000376985 | -0.00339286 | 8.99659 | 8.99998 | 263.4585 | 0.119873 | 263.7743 | 0.001198012 | -0.0003770561 | -0.000820956 | -4.328434e-05 | 0.459289 |  |  |  | 4.548066 | 0.00173135 | 0.0519404 | 30.0519 | 29.9999 | -0.000513612 | -0.00462295 | 8.99624 | 9.00086 | 307.3018 | 0.173135 | 307.8338 | 0.001729853 | -0.0005137439 | -0.001216109 | -0.0001518744 | 0.4224489 |  |  |  | 4.125375 | 0.00141207 | 0.0423614 | 30.0418 | 29.9995 | -0.000403867 | -0.00355576 | 8.80073 | 8.80429 | 278.7416 | 0.141207 | 279.1352 | 0.001411074 | -0.0004039486 | -0.001007125 | -0.0001139916 | 0.4010906 |  |  |  | 4.343509 | 0.00139651 | 0.0418957 | 30.0422 | 30.0003 | -0.000429264 | -0.00386338 | 8.99615 | 9.00001 | 293.4804 | 0.139651 | 293.8902 | 0.001395536 | -0.0004293562 | -0.0009661796 | -4.770681e-05 | 0.4443854 |  |  |  | 4.240937 | 0.00137263 | 0.0411791 | 30.0413 | 30.0001 | -0.000359761 | -0.00323781 | 8.99667 | 8.99991 | 286.5498 | 0.137263 | 286.9431 | 0.001371689 | -0.0003598257 | -0.001011863 | 7.556266e-06 | 0.3556071 |  |  |  | 4.397481 | 0.00143508 | 0.0430523 | 30.043 | 30 | -0.000403392 | -0.00363049 | 8.99627 | 8.9999 | 297.1271 | 0.143508 | 297.5535 | 0.001434051 | -0.0004034734 | -0.001030578 | -8.632813e-06 | 0.3915021 |  |  |  | 4.410894 | 0.00149528 | 0.0448583 | 30.0449 | 30 | -0.000424605 | -0.00382174 | 8.99688 | 9.0007 | 298.0334 | 0.149528 | 298.479 | 0.001494163 | -0.0004246952 | -0.001069468 | -6.530902e-05 | 0.3971088 |  |  |  | 4.171229 | 0.00128103 | 0.0384305 | 30.0381 | 29.9996 | -0.00040813 | -0.00367335 | 8.99678 | 9.00045 | 281.8398 | 0.128103 | 282.2008 | 0.00128021 | -0.0004082133 | -0.0008719969 | 2.910728e-05 | 0.4681362 |  |  |  | 4.315184 | 0.00136706 | 0.0410111 | 30.0404 | 29.9994 | -0.000429942 | -0.00386948 | 8.99613 | 9 | 291.5665 | 0.136706 | 291.9651 | 0.001366126 | -0.0004300345 | -0.000936092 | 1.476274e-05 | 0.4593934 |  |  |  | 4.347818 | 0.00139856 | 0.0419577 | 30.0425 | 30.0005 | -0.000398881 | -0.00358973 | 8.9959 | 8.99949 | 293.7715 | 0.139856 | 294.1823 | 0.001397583 | -0.0003989606 | -0.0009986224 | 1.241385e-05 | 0.399511 |  |  |  | 4.3698 | 0.00127021 | 0.0381051 | 30.0372 | 29.9991 | -0.000404353 | -0.00363928 | 8.99662 | 9.00026 | 295.2567 | 0.127021 | 295.6318 | 0.001269404 | -0.0004044348 | -0.0008649692 | 6.38528e-05 | 0.4675713 |  |  |  | 4.343207 | 0.00126128 | 0.0378381 | 30.0375 | 29.9997 | -0.000430574 | -0.00387482 | 8.99531 | 8.99919 | 293.4599 | 0.126128 | 293.83 | 0.001260485 | -0.0004306667 | -0.0008298185 | 7.37756e-05 | 0.518989 |  |  |  | 4.345948 | 0.00128191 | 0.0384573 | 30.0384 | 29.9999 | -0.000372434 | -0.00335192 | 8.99668 | 9.00003 | 293.6451 | 0.128191 | 294.0215 | 0.001281089 | -0.0003725034 | -0.0009085857 | 0.0001094678 | 0.4099816 |  |  |  | 4.658944 | 0.00135846 | 0.0407535 | 30.0405 | 29.9998 | -0.000418757 | -0.00376883 | 8.99628 | 9.00005 | 314.7935 | 0.135846 | 315.2211 | 0.001357538 | -0.0004188447 | -0.0009386934 | 9.452224e-05 | 0.4461997 |  |  |  | 4.280562 | 0.00127121 | 0.0381374 | 30.0389 | 30.0008 | -0.000397082 | -0.00357373 | 8.99642 | 8.99999 | 289.2272 | 0.127121 | 289.5948 | 0.001270403 | -0.0003971609 | -0.0008732418 | 8.031335e-05 | 0.454812 |  |  |  | 4.132691 | 0.0012478 | 0.037434 | 30.0374 | 30 | -0.000375306 | -0.00337776 | 8.99664 | 9.00002 | 279.2359 | 0.12478 | 279.5843 | 0.001247022 | -0.0003753764 | -0.0008716457 | 2.509646e-05 | 0.4306526
133 |  | 4.600158 | 0.00158037 | 0.0474111 | 30.0474 | 30 | -0.000424278 | -0.00381848 | 8.99612 | 8.99994 | 310.8215 | 0.158037 | 311.3127 | 0.001579123 | -0.000424368 | -0.001154754 | -9.476437e-05 | 0.3674963 |  |  |  | 4.7538 | 0.00144286 | 0.043286 | 30.0433 | 30 | -0.000406194 | -0.00365577 | 8.9964 | 9.00006 | 321.2027 | 0.144286 | 321.6661 | 0.00144182 | -0.0004062765 | -0.001035544 | 7.316906e-05 | 0.3923317 |  |  |  | 4.498965 | 0.00140014 | 0.0420042 | 30.042 | 30 | -0.000367664 | -0.00330881 | 8.99626 | 8.99957 | 303.9841 | 0.140014 | 304.4097 | 0.001399161 | -0.0003677316 | -0.001031429 | 8.573798e-05 | 0.3565263 |  |  |  | 4.388261 | 0.00134507 | 0.0403528 | 30.0409 | 30.0006 | -0.000416725 | -0.0037505 | 8.99619 | 8.99994 | 296.5041 | 0.134507 | 296.9029 | 0.001344166 | -0.0004168119 | -0.0009273543 | 1.757126e-05 | 0.4494634 |  |  |  | 4.408961 | 0.0013731 | 0.041193 | 30.0412 | 30 | -0.000394479 | -0.0035501 | 8.9959 | 8.99945 | 297.9028 | 0.13731 | 298.3118 | 0.001372158 | -0.0003945568 | -0.0009776013 | 7.99079e-05 | 0.4035969 |  |  |  | 3.943628 | 0.00122766 | 0.0368299 | 30.0368 | 30 | -0.00037106 | -0.00333954 | 8.99664 | 8.99998 | 266.4613 | 0.122766 | 266.7885 | 0.001226907 | -0.0003711289 | -0.0008557782 | -2.857388e-05 | 0.4336741 |  |  |  | 4.598162 | 0.00174445 | 0.0523332 | 30.0522 | 29.9999 | -0.000504378 | -0.00453984 | 8.99632 | 9.00086 | 310.6866 | 0.174445 | 311.2286 | 0.00174293 | -0.0005045052 | -0.001238425 | -0.0001595485 | 0.4073765 |  |  |  | 4.172011 | 0.0014328 | 0.0429834 | 30.0425 | 29.9995 | -0.000398777 | -0.00351095 | 8.80078 | 8.80429 | 281.8926 | 0.14328 | 282.2965 | 0.001431775 | -0.0003988565 | -0.001032918 | -0.0001105631 | 0.3861454 |  |  |  | 4.391081 | 0.00139738 | 0.0419219 | 30.0422 | 30.0003 | -0.000436947 | -0.00393252 | 8.99608 | 9.00001 | 296.6946 | 0.139738 | 297.1092 | 0.001396405 | -0.0004370425 | -0.0009593621 | -6.264607e-05 | 0.4555553 |  |  |  | 4.288685 | 0.0014048 | 0.042144 | 30.0422 | 30.0001 | -0.000364064 | -0.00327654 | 8.99663 | 8.99991 | 289.776 | 0.14048 | 290.1831 | 0.001403814 | -0.0003641303 | -0.001039684 | 2.427878e-05 | 0.3502317 |  |  |  | 4.445891 | 0.00145278 | 0.0435832 | 30.0436 | 30 | -0.0004084 | -0.00367556 | 8.99622 | 8.9999 | 300.398 | 0.145278 | 300.8345 | 0.001451726 | -0.0004084834 | -0.001043242 | -6.866061e-06 | 0.3915518 |  |  |  | 4.4591875 | 0.00151147 | 0.045344 | 30.0454 | 30 | -0.000430432 | -0.00387419 | 8.99682 | 9.0007 | 301.2965 | 0.151147 | 301.7519 | 0.001510329 | -0.0004305247 | -0.001079804 | -6.624297e-05 | 0.3987062 |  |  |  | 4.218188 | 0.00130101 | 0.0390298 | 30.0387 | 29.9996 | -0.000416645 | -0.00374999 | 8.9967 | 9.00045 | 285.0127 | 0.130101 | 285.3835 | 0.001300164 | -0.0004167318 | -0.0008834326 | 3.495142e-05 | 0.4717189 |  |  |  | 4.363487 | 0.00138861 | 0.0416574 | 30.0411 | 29.9994 | -0.000420173 | -0.00378155 | 8.99622 | 9 | 294.8302 | 0.138861 | 295.2396 | 0.001387647 | -0.0004202613 | -0.0009673855 | 2.112696e-05 | 0.43443 |  |  |  | 4.396842 | 0.00142011 | 0.0426041 | 30.0431 | 30.0005 | -0.000431924 | -0.00388709 | 8.9956 | 8.99949 | 297.0839 | 0.142011 | 297.5058 | 0.001419103 | -0.0004320173 | -0.0009870853 | 1.828487e-05 | 0.4376697 |  |  |  | 4.419295 | 0.00128165 | 0.0384483 | 30.0375 | 29.9991 | -0.000412496 | -0.00371257 | 8.99655 | 9.00026 | 298.601 | 0.128165 | 298.9837 | 0.001280829 | -0.0004125811 | -0.0008682483 | 6.160932e-05 | 0.4751879 |  |  |  | 4.391953 | 0.00127983 | 0.0383945 | 30.0381 | 29.9997 | -0.000434215 | -0.00390758 | 8.99528 | 8.99919 | 296.7536 | 0.127983 | 297.1334 | 0.001279012 | -0.0004343093 | -0.0008447024 | 7.896076e-05 | 0.5141566 |  |  |  | 4.395261 | 0.00129929 | 0.0389787 | 30.0389 | 29.9999 | -0.000378635 | -0.00340773 | 8.99662 | 9.00003 | 296.9771 | 0.129929 | 297.363 | 0.001298447 | -0.0003787067 | -0.00091974 | 0.0001135105 | 0.4117541 |  |  |  | 4.709154 | 0.0013735 | 0.0412047 | 30.041 | 29.9998 | -0.000397514 | -0.00357764 | 8.99648 | 9.00005 | 318.1861 | 0.13735 | 318.6231 | 0.001372558 | -0.000397593 | -0.0009749646 | 9.591076e-05 | 0.4078025 |  |  |  | 4.328859 | 0.00128752 | 0.0386265 | 30.0394 | 30.0008 | -0.000393553 | -0.00354198 | 8.99645 | 8.99999 | 292.4905 | 0.128752 | 292.8671 | 0.001286692 | -0.0003936305 | -0.0008930614 | 8.315532e-05 | 0.4407653 |  |  |  | 4.179465 | 0.0012624 | 0.0378721 | 30.0379 | 30 | -0.000381176 | -0.00343059 | 8.99659 | 9.00002 | 282.3963 | 0.12624 | 282.7528 | 0.001261604 | -0.0003812487 | -0.0008803552 | 2.583049e-05 | 0.4330623
134 |  | 4.6504 | 0.00159936 | 0.0479809 | 30.048 | 30 | -0.000433553 | -0.00390196 | 8.99604 | 8.99994 | 314.2162 | 0.159936 | 314.7188 | 0.001598082 | -0.000433647 | -0.001164435 | -9.411852e-05 | 0.3724097 |  |  |  | 4.801814 | 0.00146697 | 0.0440092 | 30.044 | 30 | -0.000418924 | -0.00377035 | 8.99629 | 9.00006 | 324.4469 | 0.146697 | 324.9228 | 0.001465895 | -0.0004190118 | -0.001046883 | 8.338715e-05 | 0.4002469 |  |  |  | 4.546928 | 0.00141617 | 0.0424852 | 30.0425 | 30 | -0.000368419 | -0.00331561 | 8.99625 | 8.99957 | 307.2249 | 0.141617 | 307.66 | 0.001415168 | -0.0003684869 | -0.001046681 | 8.772182e-05 | 0.3520526 |  |  |  | 4.437728 | 0.00136314 | 0.040895 | 30.0415 | 30.0006 | -0.000424132 | -0.00381716 | 8.99613 | 8.99994 | 299.8465 | 0.136314 | 300.2552 | 0.001362212 | -0.000424222 | -0.0009379898 | 2.063839e-05 | 0.4522671 |  |  |  | 4.456708 | 0.0013968 | 0.0419039 | 30.0419 | 30 | -0.000399283 | -0.00359333 | 8.99585 | 8.99945 | 301.1289 | 0.13968 | 301.5495 | 0.001395825 | -0.0003993627 | -0.0009964626 | 8.955e-05 | 0.4007804 |  |  |  | 3.988804 | 0.00125327 | 0.0375981 | 30.0376 | 30 | -0.000387299 | -0.00348568 | 8.99649 | 8.99998 | 269.5138 | 0.125327 | 269.8515 | 0.001252485 | -0.000387374 | -0.0008651113 | -1.741011e-05 | 0.4477736 |  |  |  | 4.647875 | 0.00176573 | 0.0529718 | 30.0529 | 29.9999 | -0.000520079 | -0.00468116 | 8.99618 | 9.00086 | 314.0456 | 0.176573 | 314.6002 | 0.001764173 | -0.0005202143 | -0.001243959 | -0.0001589156 | 0.4181926 |  |  |  | 4.218864 | 0.00143841 | 0.0431515 | 30.0426 | 29.9995 | -0.000414529 | -0.00364963 | 8.80064 | 8.80429 | 285.0584 | 0.143841 | 285.4684 | 0.001437376 | -0.0004146149 | -0.001022762 | -0.000122291 | 0.4053877 |  |  |  | 4.439208 | 0.00142369 | 0.0427113 | 30.043 | 30.0003 | -0.000438187 | -0.00394369 | 8.99607 | 9.00001 | 299.9465 | 0.142369 | 300.3735 | 0.001422678 | -0.000438283 | -0.0009843945 | -5.240348e-05 | 0.4452311 |  |  |  | 4.336849 | 0.00142083 | 0.042625 | 30.0427 | 30.0001 | -0.000364024 | -0.00327618 | 8.99663 | 8.99991 | 293.0303 | 0.142083 | 293.4467 | 0.001419822 | -0.0003640903 | -0.001055731 | 2.477097e-05 | 0.3448702 |  |  |  | 4.49462 | 0.00147013 | 0.0441037 | 30.0441 | 30 | -0.000400282 | -0.0036025 | 8.9963 | 8.9999 | 303.6905 | 0.147013 | 304.137 | 0.00146905 | -0.0004003621 | -0.001068688 | -5.553601e-06 | 0.3746295 |  |  |  | 4.507599 | 0.00153064 | 0.0459192 | 30.0459 | 30 | -0.000438892 | -0.00395034 | 8.99675 | 9.0007 | 304.5675 | 0.153064 | 305.0337 | 0.00152947 | -0.0004389883 | -0.001090481 | -6.42488e-05 | 0.4025638 |  |  |  | 4.26553 | 0.00131745 | 0.0395231 | 30.0392 | 29.9996 | -0.000415801 | -0.0037424 | 8.99671 | 9.00045 | 288.2115 | 0.131745 | 288.5912 | 0.001316583 | -0.0004158875 | -0.0009006955 | 3.714926e-05 | 0.4617404 |  |  |  | 4.41321 | 0.00140114 | 0.0420335 | 30.0414 | 29.9994 | -0.000429142 | -0.00386228 | 8.99614 | 9 | 298.1899 | 0.140114 | 298.6077 | 0.001400159 | -0.0004292341 | -0.0009709252 | 1.805034e-05 | 0.4420877 |  |  |  | 4.445116 | 0.00142993 | 0.0428987 | 30.0434 | 30.0005 | -0.000418506 | -0.00376634 | 8.99572 | 8.99949 | 300.3457 | 0.142993 | 300.7751 | 0.001428909 | -0.0004185936 | -0.001010315 | 1.269712e-05 | 0.4143199 |  |  |  | 4.468736 | 0.00130374 | 0.0391111 | 30.0382 | 29.9991 | -0.000413116 | -0.00371815 | 8.99654 | 9.00026 | 301.9416 | 0.130374 | 302.3353 | 0.001302891 | -0.0004132014 | -0.0008896895 | 7.00037e-05 | 0.4644332 |  |  |  | 4.441421 | 0.00129526 | 0.0388574 | 30.0386 | 29.9997 | -0.000439352 | -0.00395381 | 8.99523 | 8.99919 | 300.096 | 0.129526 | 300.4847 | 0.001294422 | -0.0004394485 | -0.0008549733 | 8.083558e-05 | 0.5139909 |  |  |  | 4.445658 | 0.00130414 | 0.0391242 | 30.039 | 29.9999 | -0.000388358 | -0.00349524 | 8.99654 | 9.00003 | 300.3823 | 0.130414 | 300.7741 | 0.00130329 | -0.0003884334 | -0.0009148569 | 0.0001047616 | 0.4245838 |  |  |  | 4.758755 | 0.00138725 | 0.0416172 | 30.0414 | 29.9998 | -0.000412728 | -0.00371457 | 8.99634 | 9.00005 | 321.5375 | 0.138725 | 321.9836 | 0.001386289 | -0.0004128132 | -0.0009734755 | 9.617729e-05 | 0.4240612 |  |  |  | 4.377842 | 0.00131033 | 0.039311 | 30.0401 | 30.0008 | -0.000397254 | -0.00357529 | 8.99642 | 8.99999 | 295.8002 | 0.131033 | 296.1878 | 0.001309472 | -0.0003973329 | -0.0009121393 | 9.228934e-05 | 0.4356055 |  |  |  | 4.22715 | 0.00127296 | 0.0381887 | 30.0382 | 30 | -0.000383978 | -0.00345581 | 8.99656 | 9.00002 | 285.6182 | 0.127296 | 285.9818 | 0.00127215 | -0.0003840517 | -0.0008880987 | 2.226454e-05 | 0.4324426
135 |  | 4.700246 | 0.00162262 | 0.0486785 | 30.0487 | 30 | -0.000447445 | -0.00402698 | 8.99591 | 8.99994 | 317.5842 | 0.162262 | 318.0995 | 0.001621305 | -0.0004475451 | -0.00117376 | -8.907365e-05 | 0.3812919 |  |  |  | 4.849636 | 0.00148527 | 0.044558 | 30.0446 | 30 | -0.00041975 | -0.00377777 | 8.99628 | 9.00006 | 327.6781 | 0.148527 | 328.1648 | 0.001484168 | -0.0004198381 | -0.00106433 | 8.786612e-05 | 0.3944624 |  |  |  | 4.595302 | 0.00142877 | 0.0428631 | 30.0429 | 30 | -0.000376885 | -0.0033918 | 8.99617 | 8.99957 | 310.4934 | 0.142877 | 310.937 | 0.00142775 | -0.000376956 | -0.001050794 | 8.616456e-05 | 0.3587344 |  |  |  | 4.487999 | 0.00137642 | 0.0412932 | 30.0419 | 30.0006 | -0.000418976 | -0.00377076 | 8.99617 | 8.99994 | 303.2431 | 0.137642 | 303.6605 | 0.001375474 | -0.0004190638 | -0.0009564098 | 1.868491e-05 | 0.4381634 |  |  |  | 4.504064 | 0.00140692 | 0.0422075 | 30.0422 | 30 | -0.000420574 | -0.00378493 | 8.99566 | 8.99945 | 304.3286 | 0.140692 | 304.7568 | 0.001405931 | -0.0004206625 | -0.0009852687 | 8.576217e-05 | 0.426952 |  |  |  | 4.034104 | 0.00127555 | 0.0382665 | 30.0383 | 30 | -0.000385076 | -0.00346567 | 8.99651 | 8.99998 | 272.5746 | 0.127555 | 272.9223 | 0.001274737 | -0.0003851502 | -0.000889587 | -9.608773e-06 | 0.4329539 |  |  |  | 4.697917 | 0.00178492 | 0.0535475 | 30.0535 | 29.9999 | -0.000538582 | -0.0048477 | 8.99602 | 9.00086 | 317.4269 | 0.178492 | 317.9934 | 0.001783329 | -0.0005387271 | -0.001244602 | -0.0001605021 | 0.432851 |  |  |  | 4.265499 | 0.0014606 | 0.0438174 | 30.0433 | 29.9995 | -0.000415751 | -0.00366039 | 8.80063 | 8.80429 | 288.2094 | 0.14606 | 288.6303 | 0.001459534 | -0.0004158374 | -0.001043697 | -0.0001174082 | 0.3984274 |  |  |  | 4.487424 | 0.00143948 | 0.0431849 | 30.0435 | 30.0003 | -0.000435756 | -0.00392181 | 8.99609 | 9.00001 | 303.2043 | 0.143948 | 303.6408 | 0.001438445 | -0.000435851 | -0.001002594 | -5.26811e-05 | 0.4347233 |  |  |  | 4.386174 | 0.00143407 | 0.0430221 | 30.0431 | 30.0001 | -0.00037582 | -0.00338235 | 8.99652 | 8.99991 | 296.3631 | 0.143407 | 296.7881 | 0.001433043 | -0.0003758906 | -0.001057152 | 2.210682e-05 | 0.3555691 |  |  |  | 4.543407 | 0.00148017 | 0.0444052 | 30.0444 | 30 | -0.000412434 | -0.00371187 | 8.99619 | 8.9999 | 306.987 | 0.148017 | 307.4414 | 0.001479076 | -0.0004125191 | -0.001066557 | -1.154967e-05 | 0.3867766 |  |  |  | 4.556691 | 0.00154695 | 0.0464086 | 30.0464 | 30 | -0.000435878 | -0.00392321 | 8.99677 | 9.0007 | 307.8845 | 0.154695 | 308.3608 | 0.001545755 | -0.000435973 | -0.001109782 | -6.534712e-05 | 0.3928458 |  |  |  | 4.312924 | 0.00133305 | 0.0399909 | 30.0396 | 29.9996 | -0.000419415 | -0.00377492 | 8.99667 | 9.00045 | 291.4138 | 0.133305 | 291.8022 | 0.001332162 | -0.000419503 | -0.0009126593 | 3.849275e-05 | 0.459649 |  |  |  | 4.462573 | 0.0014301 | 0.0429022 | 30.0423 | 29.9994 | -0.000426786 | -0.00384108 | 8.99616 | 9 | 301.5252 | 0.14301 | 301.9564 | 0.001429078 | -0.0004268771 | -0.001002201 | 3.146977e-05 | 0.4259395 |  |  |  | 4.4939375 | 0.00143912 | 0.0431742 | 30.0437 | 30.0005 | -0.000419896 | -0.00377884 | 8.99571 | 8.99949 | 303.6444 | 0.143912 | 304.0814 | 0.001438085 | -0.0004199842 | -0.001018101 | 6.30622e-06 | 0.4125171 |  |  |  | 4.517756 | 0.00131499 | 0.0394484 | 30.0385 | 29.9991 | -0.000421879 | -0.00379702 | 8.99646 | 9.00026 | 305.2538 | 0.131499 | 305.6552 | 0.001314126 | -0.000421968 | -0.0008921581 | 6.770063e-05 | 0.4729745 |  |  |  | 4.490613 | 0.0013126 | 0.0393775 | 30.0391 | 29.9997 | -0.000447487 | -0.00402702 | 8.99516 | 8.99919 | 303.4198 | 0.13126 | 303.8181 | 0.001311739 | -0.0004475872 | -0.0008641521 | 8.469042e-05 | 0.5179495 |  |  |  | 4.49596 | 0.00132713 | 0.0398139 | 30.0397 | 29.9999 | -0.000387286 | -0.00348559 | 8.99655 | 9.00003 | 303.7811 | 0.132713 | 304.1843 | 0.00132625 | -0.000387361 | -0.0009388891 | 0.0001141323 | 0.4125738 |  |  |  | 4.808888 | 0.00140917 | 0.0422748 | 30.042 | 29.9998 | -0.000432401 | -0.00389163 | 8.99616 | 9.00005 | 324.9248 | 0.140917 | 325.3827 | 0.001408178 | -0.0004324945 | -0.0009756835 | 0.0001044471 | 0.4432734 |  |  |  | 4.427298 | 0.0013218 | 0.0396551 | 30.0405 | 30.0008 | -0.00040443 | -0.00363986 | 8.99635 | 8.99999 | 299.1417 | 0.13218 | 299.5372 | 0.001320927 | -0.0004045118 | -0.0009164154 | 8.99799e-05 | 0.4414066 |  |  |  | 4.274958 | 0.00129133 | 0.0387399 | 30.0388 | 30 | -0.000378994 | -0.00341095 | 8.99661 | 9.00002 | 288.8485 | 0.129133 | 289.2215 | 0.001290497 | -0.0003790658 | -0.0009114311 | 2.645176e-05 | 0.4159018
136 |  | 4.750519 | 0.00164181 | 0.0492543 | 30.0492 | 30 | -0.000449341 | -0.00404404 | 8.9959 | 8.99994 | 320.981 | 0.164181 | 321.508 | 0.001640464 | -0.000449442 | -0.001191022 | -8.824193e-05 | 0.3773583 |  |  |  | 4.898947 | 0.00149719 | 0.0449157 | 30.0449 | 30 | -0.000419252 | -0.0037733 | 8.99629 | 9.00006 | 331.01 | 0.149719 | 331.5055 | 0.00149607 | -0.0004193399 | -0.00107673 | 8.555386e-05 | 0.3894567 |  |  |  | 4.644551 | 0.0014505 | 0.0435151 | 30.0435 | 30 | -0.000364472 | -0.00328009 | 8.99629 | 8.99957 | 313.821 | 0.14505 | 314.2762 | 0.001449449 | -0.0003645384 | -0.001084911 | 9.345592e-05 | 0.3360078 |  |  |  | 4.53761 | 0.00139964 | 0.04199 | 30.0426 | 30.0006 | -0.000428043 | -0.00385236 | 8.99609 | 8.99994 | 306.5953 | 0.139964 | 307.0244 | 0.001398661 | -0.0004281346 | -0.0009705268 | 2.684267e-05 | 0.4411363 |  |  |  | 4.552384 | 0.0014233 | 0.042699 | 30.0427 | 30 | -0.000412602 | -0.00371319 | 8.99573 | 8.99945 | 307.5935 | 0.14233 | 308.0313 | 0.001422288 | -0.0004126871 | -0.001009601 | 8.793421e-05 | 0.4087626 |  |  |  | 4.07921875 | 0.00128876 | 0.0386628 | 30.0387 | 30 | -0.000392835 | -0.00353551 | 8.99644 | 8.99998 | 275.6229 | 0.128876 | 275.9781 | 0.00128793 | -0.0003929122 | -0.0008950181 | -1.079618e-05 | 0.4389992 |  |  |  | 4.747655 | 0.00180012 | 0.0540035 | 30.0539 | 29.9999 | -0.000535703 | -0.00482179 | 8.99604 | 9.00086 | 320.7875 | 0.180012 | 321.365 | 0.001798502 | -0.0005358465 | -0.001262655 | -0.0001659388 | 0.4243807 |  |  |  | 4.311899 | 0.00147919 | 0.044375 | 30.0439 | 29.9995 | -0.000408648 | -0.00359785 | 8.80069 | 8.80429 | 291.3446 | 0.147919 | 291.7755 | 0.001478097 | -0.0004087315 | -0.001069366 | -0.0001160294 | 0.3822187 |  |  |  | 4.535291 | 0.00146091 | 0.0438279 | 30.0441 | 30.0003 | -0.000439141 | -0.00395228 | 8.99606 | 9.00001 | 306.4386 | 0.146091 | 306.8863 | 0.001459844 | -0.0004392375 | -0.001020606 | -4.722001e-05 | 0.4303691 |  |  |  | 4.435833 | 0.00145551 | 0.0436656 | 30.0438 | 30.0001 | -0.000374942 | -0.00337444 | 8.99653 | 8.99991 | 299.7184 | 0.145551 | 300.1547 | 0.001454452 | -0.0003750123 | -0.001079439 | 2.751138e-05 | 0.3474139 |  |  |  | 4.593252 | 0.00150531 | 0.0451592 | 30.0451 | 30 | -0.000422858 | -0.00380568 | 8.99609 | 8.9999 | 310.3549 | 0.150531 | 310.8221 | 0.001504178 | -0.0004229474 | -0.001081231 | -2.838454e-06 | 0.3911722 |  |  |  | 4.607111 | 0.00156889 | 0.0470669 | 30.0471 | 30 | -0.000446594 | -0.00401966 | 8.99668 | 9.0007 | 311.2913 | 0.156889 | 311.7797 | 0.001567661 | -0.0004466938 | -0.001120967 | -6.1304e-05 | 0.3984897 |  |  |  | 4.360124 | 0.00135014 | 0.0405038 | 30.0401 | 29.9996 | -0.000426467 | -0.0038384 | 8.99661 | 9.00045 | 294.603 | 0.135014 | 295.0007 | 0.001349229 | -0.000426558 | -0.0009226714 | 4.137975e-05 | 0.4623076 |  |  |  | 4.511805 | 0.0014344 | 0.0430312 | 30.0424 | 29.9994 | -0.00044536 | -0.00400824 | 8.99599 | 9 | 304.8517 | 0.14344 | 305.289 | 0.001433372 | -0.0004454592 | -0.000987913 | 2.033872e-05 | 0.4509093 |  |  |  | 4.542615 | 0.00146026 | 0.0438085 | 30.0443 | 30.0005 | -0.000435839 | -0.00392233 | 8.99556 | 8.99949 | 306.9335 | 0.146026 | 307.3817 | 0.001459195 | -0.000435934 | -0.001023261 | 1.187622e-05 | 0.4260243 |  |  |  | 4.566666 | 0.00133579 | 0.0400723 | 30.0391 | 29.9991 | -0.000433769 | -0.00390404 | 8.99636 | 9.00026 | 308.5585 | 0.133579 | 308.9707 | 0.001334899 | -0.0004338631 | -0.0009010355 | 7.495314e-05 | 0.4815161 |  |  |  | 4.539741 | 0.00133229 | 0.0399683 | 30.0397 | 29.9997 | -0.000448092 | -0.00403247 | 8.99515 | 8.99919 | 306.7393 | 0.133229 | 307.1479 | 0.001331403 | -0.0004481924 | -0.0008832109 | 9.09058e-05 | 0.507458 |  |  |  | 4.545508 | 0.00134355 | 0.0403063 | 30.0402 | 29.9999 | -0.000399452 | -0.00359508 | 8.99644 | 9.00003 | 307.1289 | 0.134355 | 307.5416 | 0.001342648 | -0.0003995318 | -0.0009431164 | 0.0001171522 | 0.4236293 |  |  |  | 4.858461 | 0.00141337 | 0.0424008 | 30.0422 | 29.9998 | -0.000441061 | -0.00396957 | 8.99608 | 9.00005 | 328.2744 | 0.141337 | 328.7384 | 0.001412372 | -0.0004411583 | -0.0009712138 | 9.519596e-05 | 0.4542339 |  |  |  | 4.47715 | 0.00133842 | 0.0401538 | 30.041 | 30.0008 | -0.000419702 | -0.00377732 | 8.99621 | 8.99999 | 302.5101 | 0.133842 | 302.915 | 0.001337525 | -0.0004197901 | -0.000917735 | 9.269651e-05 | 0.4574197 |  |  |  | 4.32290625 | 0.00130938 | 0.0392814 | 30.0393 | 30 | -0.000396953 | -0.00357258 | 8.99644 | 9.00002 | 292.0883 | 0.130938 | 292.4707 | 0.001308524 | -0.0003970318 | -0.0009114917 | 3.02778e-05 | 0.4355847
137 |  | 4.800313 | 0.00165938 | 0.0497813 | 30.0498 | 30 | -0.000458999 | -0.00413096 | 8.99581 | 8.99994 | 324.3455 | 0.165938 | 324.8837 | 0.001658005 | -0.0004591044 | -0.0011989 | -8.885145e-05 | 0.3829379 |  |  |  | 4.94863 | 0.00151985 | 0.0455954 | 30.0456 | 30 | -0.000424644 | -0.00382182 | 8.99624 | 9.00006 | 334.3669 | 0.151985 | 334.8751 | 0.001518696 | -0.0004247342 | -0.001093962 | 9.384276e-05 | 0.3882531 |  |  |  | 4.694456 | 0.00146916 | 0.0440748 | 30.0441 | 30 | -0.000381453 | -0.00343292 | 8.99613 | 8.99957 | 317.1929 | 0.146916 | 317.659 | 0.001468082 | -0.0003815258 | -0.001086556 | 9.74933e-05 | 0.3511331 |  |  |  | 4.586473 | 0.00141435 | 0.0424313 | 30.043 | 30.0006 | -0.000438565 | -0.00394706 | 8.996 | 8.99994 | 309.8968 | 0.141435 | 310.3351 | 0.001413351 | -0.0004386612 | -0.0009746896 | 2.673919e-05 | 0.4500522 |  |  |  | 4.601408 | 0.00144099 | 0.0432298 | 30.0432 | 30 | -0.000414537 | -0.0037306 | 8.99572 | 8.99945 | 310.9059 | 0.144099 | 311.3539 | 0.001439953 | -0.0004146229 | -0.00102533 | 9.120578e-05 | 0.4043801 |  |  |  | 4.125503 | 0.00129996 | 0.0389988 | 30.039 | 30 | -0.000391659 | -0.00352492 | 8.99646 | 8.99998 | 278.7502 | 0.129996 | 279.1126 | 0.001299116 | -0.0003917357 | -0.0009073801 | -1.436129e-05 | 0.4317218 |  |  |  | 4.797292 | 0.00182045 | 0.0546133 | 30.0545 | 29.9999 | -0.000544309 | -0.00489925 | 8.99596 | 9.00086 | 324.1413 | 0.182045 | 324.7314 | 0.001818795 | -0.0005444572 | -0.001274338 | -0.0001662238 | 0.4272471 |  |  |  | 4.359422 | 0.0014985 | 0.0449541 | 30.0444 | 29.9995 | -0.000424113 | -0.00373402 | 8.80055 | 8.80429 | 294.5556 | 0.14985 | 294.997 | 0.001497378 | -0.000424203 | -0.001073175 | -0.0001143486 | 0.3952783 |  |  |  | 4.583324 | 0.00146752 | 0.0440262 | 30.0443 | 30.0003 | -0.000464447 | -0.00418003 | 8.99583 | 9.00001 | 309.6841 | 0.146752 | 310.1385 | 0.001466444 | -0.0004645549 | -0.001001889 | -5.659102e-05 | 0.4636788 |  |  |  | 4.485634 | 0.00146942 | 0.0440827 | 30.0442 | 30.0001 | -0.000378834 | -0.00340947 | 8.9965 | 8.99991 | 303.0834 | 0.146942 | 303.5288 | 0.001468341 | -0.0003789058 | -0.001089436 | 2.536056e-05 | 0.3478 |  |  |  | 4.644545 | 0.00152202 | 0.0456607 | 30.0456 | 30 | -0.000429007 | -0.00386102 | 8.99604 | 8.9999 | 313.8206 | 0.152202 | 314.2982 | 0.001520863 | -0.000429099 | -0.001091764 | -3.007868e-06 | 0.3930328 |  |  |  | 4.657622 | 0.00158498 | 0.0475494 | 30.0476 | 30 | -0.000448839 | -0.00403986 | 8.99666 | 9.0007 | 314.7042 | 0.158498 | 315.203 | 0.001583725 | -0.0004489398 | -0.001134785 | -6.312501e-05 | 0.3956164 |  |  |  | 4.407872 | 0.00137268 | 0.04118 | 30.0408 | 29.9996 | -0.00043749 | -0.00393761 | 8.99651 | 9.00045 | 297.8292 | 0.137268 | 298.238 | 0.001371739 | -0.0004375857 | -0.000934153 | 4.953698e-05 | 0.4684305 |  |  |  | 4.561262 | 0.00146636 | 0.0439899 | 30.0434 | 29.9994 | -0.000445281 | -0.00400753 | 8.99599 | 9 | 308.1934 | 0.146636 | 308.6453 | 0.001465286 | -0.0004453802 | -0.001019906 | 3.671776e-05 | 0.4366876 |  |  |  | 4.591747 | 0.00147467 | 0.0442408 | 30.0448 | 30.0005 | -0.000445406 | -0.00400842 | 8.99548 | 8.99949 | 310.2531 | 0.147467 | 310.7107 | 0.001473584 | -0.0004455052 | -0.001028079 | 1.059036e-05 | 0.4333377 |  |  |  | 4.615817 | 0.00135519 | 0.0406545 | 30.0397 | 29.9991 | -0.00043438 | -0.00390953 | 8.99635 | 9.00026 | 311.8796 | 0.135519 | 312.3022 | 0.001354273 | -0.0004344744 | -0.0009197982 | 8.074138e-05 | 0.4723584 |  |  |  | 4.589563 | 0.00135123 | 0.0405363 | 30.0402 | 29.9997 | -0.000464289 | -0.00417823 | 8.99501 | 8.99919 | 310.1056 | 0.135123 | 310.5247 | 0.001350318 | -0.0004643968 | -0.0008859211 | 9.618262e-05 | 0.5241966 |  |  |  | 4.595589 | 0.00135083 | 0.0405248 | 30.0404 | 29.9999 | -0.000409019 | -0.00368118 | 8.99635 | 9.00003 | 310.5128 | 0.135083 | 310.9322 | 0.001349918 | -0.0004091027 | -0.0009408158 | 0.0001109113 | 0.4348382 |  |  |  | 4.908136 | 0.00142861 | 0.042858 | 30.0426 | 29.9998 | -0.00043664 | -0.00392979 | 8.99612 | 9.00005 | 331.6308 | 0.142861 | 332.1046 | 0.001427591 | -0.0004367354 | -0.0009908552 | 9.692676e-05 | 0.4407661 |  |  |  | 4.526614 | 0.00135424 | 0.0406282 | 30.0414 | 30.0008 | -0.000420298 | -0.00378268 | 8.99621 | 8.99999 | 305.8523 | 0.135424 | 306.2665 | 0.001353324 | -0.0004203863 | -0.0009329375 | 9.472226e-05 | 0.4506051 |  |  |  | 4.370773 | 0.00132592 | 0.0397777 | 30.0398 | 30 | -0.000395272 | -0.00355745 | 8.99646 | 9.00002 | 295.3225 | 0.132592 | 295.7141 | 0.001325042 | -0.0003953501 | -0.0009296916 | 3.262092e-05 | 0.4252487
138 |  | 4.849801 | 0.00168705 | 0.0506116 | 30.0506 | 30 | -0.000451123 | -0.00406008 | 8.99588 | 8.99994 | 327.6892 | 0.168705 | 328.2421 | 0.001685629 | -0.0004512248 | -0.001234404 | -7.928526e-05 | 0.3655407 |  |  |  | 4.999481 | 0.00153412 | 0.0460235 | 30.046 | 30 | -0.000440919 | -0.0039683 | 8.99609 | 9.00006 | 337.8028 | 0.153412 | 338.321 | 0.001532944 | -0.0004410162 | -0.001091928 | 9.342886e-05 | 0.4038876 |  |  |  | 4.744484375 | 0.00148006 | 0.0444018 | 30.0444 | 30 | -0.000376568 | -0.00338895 | 8.99618 | 8.99957 | 320.5733 | 0.148006 | 321.0477 | 0.001478966 | -0.0003766389 | -0.001102327 | 9.375582e-05 | 0.3416763 |  |  |  | 4.635388 | 0.00143094 | 0.0429291 | 30.0435 | 30.0006 | -0.000438173 | -0.00394354 | 8.996 | 8.99994 | 313.2019 | 0.143094 | 313.65 | 0.001429917 | -0.000438269 | -0.0009916482 | 2.849425e-05 | 0.4419602 |  |  |  | 4.649999 | 0.00145627 | 0.0436881 | 30.0437 | 30 | -0.000424225 | -0.00381779 | 8.99563 | 8.99945 | 314.1891 | 0.145627 | 314.6467 | 0.001455211 | -0.000424315 | -0.001030896 | 9.219998e-05 | 0.4115984 |  |  |  | 4.172492 | 0.00129777 | 0.0389331 | 30.0389 | 30 | -0.000400026 | -0.00360023 | 8.99638 | 8.99998 | 281.9251 | 0.129777 | 282.291 | 0.001296929 | -0.000400106 | -0.0008968226 | -3.150582e-05 | 0.4461373 |  |  |  | 4.847008 | 0.00183646 | 0.0550938 | 30.055 | 29.9999 | -0.000546613 | -0.00491999 | 8.99594 | 9.00086 | 327.5006 | 0.183646 | 328.102 | 0.001834776 | -0.0005467624 | -0.001288013 | -0.0001708469 | 0.4245006 |  |  |  | 4.40866 | 0.00151138 | 0.0453407 | 30.0448 | 29.9995 | -0.000428731 | -0.00377467 | 8.80051 | 8.80429 | 297.8824 | 0.151138 | 298.3327 | 0.001510239 | -0.0004288229 | -0.001081416 | -0.0001197127 | 0.3965383 |  |  |  | 4.632608 | 0.0014906 | 0.0447184 | 30.045 | 30.0003 | -0.000445157 | -0.00400641 | 8.996 | 9.00001 | 313.0141 | 0.14906 | 313.4807 | 0.00148949 | -0.0004452561 | -0.001044234 | -4.995768e-05 | 0.4263949 |  |  |  | 4.535545 | 0.00148218 | 0.0444655 | 30.0446 | 30.0001 | -0.000382919 | -0.00344623 | 8.99646 | 8.99991 | 306.4557 | 0.148218 | 306.91 | 0.001481083 | -0.0003829923 | -0.00109809 | 2.202744e-05 | 0.3487804 |  |  |  | 4.69504 | 0.00153961 | 0.0461884 | 30.0462 | 30 | -0.000434678 | -0.00391206 | 8.99599 | 8.9999 | 317.2324 | 0.153961 | 317.7208 | 0.001538426 | -0.0004347725 | -0.001103654 | -2.039048e-06 | 0.3939393 |  |  |  | 4.70788 | 0.00160342 | 0.0481027 | 30.0481 | 30 | -0.000451863 | -0.00406709 | 8.99663 | 9.0007 | 318.1 | 0.160342 | 318.6101 | 0.001602136 | -0.0004519651 | -0.001150171 | -6.25156e-05 | 0.3929548 |  |  |  | 4.45552 | 0.00138401 | 0.0415197 | 30.0412 | 29.9996 | -0.000440195 | -0.00396196 | 8.99649 | 9.00045 | 301.0486 | 0.138401 | 301.4653 | 0.001383053 | -0.0004402919 | -0.0009427612 | 4.654375e-05 | 0.4670238 |  |  |  | 4.610282 | 0.00147575 | 0.0442716 | 30.0437 | 29.9994 | -0.000455454 | -0.00409909 | 8.9959 | 9 | 311.5056 | 0.147575 | 311.9653 | 0.001474662 | -0.0004555578 | -0.001019104 | 3.072741e-05 | 0.4470177 |  |  |  | 4.641583 | 0.00149663 | 0.0448997 | 30.0454 | 30.0005 | -0.000443566 | -0.00399186 | 8.99549 | 8.99949 | 313.6204 | 0.149663 | 314.0898 | 0.001495511 | -0.0004436644 | -0.001051847 | 1.660695e-05 | 0.4217957 |  |  |  | 4.664675 | 0.00137064 | 0.0411178 | 30.0402 | 29.9991 | -0.000447283 | -0.00402567 | 8.99623 | 9.00026 | 315.1808 | 0.137064 | 315.6128 | 0.001369702 | -0.0004473831 | -0.0009223185 | 8.267031e-05 | 0.4850635 |  |  |  | 4.638890625 | 0.00136781 | 0.041034 | 30.0407 | 29.9997 | -0.000454579 | -0.00409084 | 8.9951 | 8.99919 | 313.4386 | 0.136781 | 313.8673 | 0.001366875 | -0.0004546824 | -0.000912193 | 9.924008e-05 | 0.4984497 |  |  |  | 4.644791 | 0.00137853 | 0.0413558 | 30.0413 | 29.9999 | -0.000418032 | -0.0037623 | 8.99627 | 9.00003 | 313.8372 | 0.137853 | 314.2699 | 0.001377581 | -0.0004181194 | -0.0009594613 | 0.0001252737 | 0.4357856 |  |  |  | 4.957399 | 0.00146129 | 0.0438384 | 30.0436 | 29.9998 | -0.000437166 | -0.00393451 | 8.99612 | 9.00005 | 334.9594 | 0.146129 | 335.4489 | 0.001460223 | -0.0004372616 | -0.001022962 | 0.0001161598 | 0.4274467 |  |  |  | 4.576277 | 0.00137419 | 0.0412268 | 30.042 | 30.0008 | -0.000424466 | -0.00382019 | 8.99617 | 8.99999 | 309.2079 | 0.137419 | 309.6328 | 0.001373247 | -0.0004245561 | -0.0009486906 | 0.0001008113 | 0.447518 |  |  |  | 4.418553 | 0.00134669 | 0.0404007 | 30.0404 | 30 | -0.000398509 | -0.00358658 | 8.99643 | 9.00002 | 298.5509 | 0.134669 | 298.9529 | 0.001345784 | -0.0003985884 | -0.0009471956 | 3.920766e-05 | 0.420809
139 |  | 4.899902 | 0.00169752 | 0.0509256 | 30.0509 | 30 | -0.000460993 | -0.00414891 | 8.99579 | 8.99994 | 331.0744 | 0.169752 | 331.6365 | 0.001696081 | -0.0004610993 | -0.001234982 | -8.708411e-05 | 0.3733653 |  |  |  | 5.049458 | 0.00154254 | 0.0462764 | 30.0463 | 30 | -0.000423676 | -0.00381311 | 8.99625 | 9.00006 | 341.1796 | 0.154254 | 341.7059 | 0.001541352 | -0.0004237658 | -0.001117586 | 8.74338e-05 | 0.3791797 |  |  |  | 4.793967 | 0.00150259 | 0.0450777 | 30.0451 | 30 | -0.000378896 | -0.0034099 | 8.99616 | 8.99957 | 323.9167 | 0.150259 | 324.4034 | 0.001501462 | -0.0003789678 | -0.001122494 | 0.0001017736 | 0.3376122 |  |  |  | 4.684395 | 0.00145151 | 0.043546 | 30.0441 | 30.0006 | -0.000443698 | -0.00399326 | 8.99595 | 8.99994 | 316.5131 | 0.145151 | 316.9726 | 0.001450458 | -0.0004437965 | -0.001006661 | 3.418926e-05 | 0.4408598 |  |  |  | 4.698181 | 0.0014765 | 0.0442951 | 30.0443 | 30 | -0.000427705 | -0.0038491 | 8.9956 | 8.99945 | 317.4446 | 0.14765 | 317.9133 | 0.001475411 | -0.0004277965 | -0.001047615 | 9.824951e-05 | 0.4083529 |  |  |  | 4.219349 | 0.0013338 | 0.040014 | 30.04 | 30 | -0.000407722 | -0.00366949 | 8.99631 | 8.99998 | 285.0912 | 0.13338 | 285.4714 | 0.001332911 | -0.0004078051 | -0.0009251061 | -1.048977e-05 | 0.4408198 |  |  |  | 4.897269 | 0.00185352 | 0.0556054 | 30.0555 | 29.9999 | -0.00054603 | -0.00491475 | 8.99595 | 9.00086 | 330.8966 | 0.185352 | 331.5099 | 0.001851804 | -0.0005461791 | -0.001305625 | -0.00017465 | 0.4183276 |  |  |  | 4.457316 | 0.0015269 | 0.0458061 | 30.0453 | 29.9995 | -0.000434646 | -0.00382675 | 8.80046 | 8.80429 | 301.17 | 0.15269 | 301.6299 | 0.001525735 | -0.0004347405 | -0.001090995 | -0.0001222305 | 0.3984807 |  |  |  | 4.682441 | 0.00149794 | 0.0449385 | 30.0453 | 30.0003 | -0.000481737 | -0.00433564 | 8.99567 | 9.00001 | 316.3812 | 0.149794 | 316.8551 | 0.001496819 | -0.0004818531 | -0.001014966 | -5.919989e-05 | 0.4747479 |  |  |  | 4.585178 | 0.00150079 | 0.0450237 | 30.0451 | 30.0001 | -0.000381842 | -0.00343654 | 8.99647 | 8.99991 | 309.8093 | 0.150079 | 310.2743 | 0.001499665 | -0.0003819149 | -0.00111775 | 2.46156e-05 | 0.3416819 |  |  |  | 4.745967 | 0.00155989 | 0.0467968 | 30.0468 | 30 | -0.000427503 | -0.00384749 | 8.99605 | 8.9999 | 320.6734 | 0.155989 | 321.1736 | 0.001558675 | -0.0004275944 | -0.00113108 | 1.468566e-06 | 0.3780407 |  |  |  | 4.757597 | 0.00162499 | 0.0487496 | 30.0488 | 30 | -0.000462966 | -0.00416702 | 8.99653 | 9.0007 | 321.4592 | 0.162499 | 321.9816 | 0.001623671 | -0.0004630732 | -0.001160598 | -5.859569e-05 | 0.3989954 |  |  |  | 4.503288 | 0.00140219 | 0.0420652 | 30.0417 | 29.9996 | -0.000436989 | -0.0039331 | 8.99652 | 9.00045 | 304.2762 | 0.140219 | 304.7029 | 0.001401208 | -0.0004370845 | -0.0009641233 | 5.034494e-05 | 0.4533492 |  |  |  | 4.660163 | 0.00148799 | 0.0446388 | 30.044 | 29.9994 | -0.000463559 | -0.00417203 | 8.99583 | 9 | 314.8759 | 0.148799 | 315.3444 | 0.001486884 | -0.0004636665 | -0.001023218 | 2.730899e-05 | 0.4531455 |  |  |  | 4.691703125 | 0.00150778 | 0.0452342 | 30.0458 | 30.0005 | -0.000443192 | -0.0039885 | 8.9955 | 8.99949 | 317.007 | 0.150778 | 317.4849 | 0.001506644 | -0.0004432902 | -0.001063354 | 1.175412e-05 | 0.4168792 |  |  |  | 4.713546 | 0.00139819 | 0.0419445 | 30.041 | 29.9991 | -0.000432782 | -0.00389515 | 8.99637 | 9.00026 | 318.4829 | 0.139819 | 318.9282 | 0.001397213 | -0.0004328757 | -0.0009643378 | 9.666241e-05 | 0.4488839 |  |  |  | 4.688421 | 0.00138281 | 0.0414838 | 30.0412 | 29.9997 | -0.000468923 | -0.00421993 | 8.99497 | 8.99919 | 316.7852 | 0.138281 | 317.2232 | 0.001381855 | -0.000469033 | -0.0009128218 | 0.0001006655 | 0.5138275 |  |  |  | 4.694506 | 0.00139437 | 0.0418311 | 30.0417 | 29.9999 | -0.000419674 | -0.00377708 | 8.99625 | 9.00003 | 317.1964 | 0.139437 | 317.6387 | 0.001393399 | -0.0004197621 | -0.0009736367 | 0.0001276677 | 0.4311281 |  |  |  | 5.007068 | 0.00147081 | 0.0441238 | 30.0439 | 29.9998 | -0.000436874 | -0.00393189 | 8.99612 | 9.00005 | 338.3154 | 0.147081 | 338.813 | 0.001469729 | -0.0004369695 | -0.00103276 | 0.0001121866 | 0.4231084 |  |  |  | 4.625736 | 0.00138421 | 0.0415274 | 30.0423 | 30.0008 | -0.000429338 | -0.00386404 | 8.99613 | 8.99999 | 312.5497 | 0.138421 | 312.9824 | 0.001383253 | -0.0004294302 | -0.0009538227 | 9.705255e-05 | 0.4502202 |  |  |  | 4.466582 | 0.00136083 | 0.0408248 | 30.0408 | 30 | -0.000404889 | -0.00364401 | 8.99637 | 9.00002 | 301.7961 | 0.136083 | 302.2068 | 0.001359905 | -0.000404971 | -0.0009549339 | 3.910766e-05 | 0.4240827
140 |  | 4.949997 | 0.00171482 | 0.0514446 | 30.0514 | 30 | -0.000466716 | -0.00420042 | 8.99574 | 8.99994 | 334.4593 | 0.171482 | 335.0328 | 0.001713351 | -0.0004668249 | -0.001246526 | -8.807526e-05 | 0.3745006 |  |  |  | 5.09899 | 0.00156526 | 0.046958 | 30.047 | 30 | -0.000438866 | -0.00394982 | 8.99611 | 9.00006 | 344.5263 | 0.156526 | 345.0656 | 0.001564036 | -0.0004389623 | -0.001125074 | 9.58233e-05 | 0.3901631 |  |  |  | 4.843434 | 0.00151266 | 0.04538 | 30.0454 | 30 | -0.000391338 | -0.00352187 | 8.99604 | 8.99957 | 327.259 | 0.151266 | 327.7541 | 0.001511517 | -0.0003914146 | -0.001120102 | 9.737165e-05 | 0.3494453 |  |  |  | 4.73356 | 0.0014758 | 0.0442748 | 30.0449 | 30.0006 | -0.000443929 | -0.00399533 | 8.99595 | 8.99994 | 319.8351 | 0.14758 | 320.3072 | 0.001474712 | -0.0004440276 | -0.001030685 | 4.354446e-05 | 0.4308084 |  |  |  | 4.745926 | 0.00148964 | 0.0446892 | 30.0447 | 30 | -0.000444428 | -0.00399961 | 8.99545 | 8.99945 | 320.6707 | 0.148964 | 321.1483 | 0.001488532 | -0.0004445268 | -0.001044005 | 9.735644e-05 | 0.42579 |  |  |  | 4.266223 | 0.00134305 | 0.0402914 | 30.0403 | 30 | -0.000404446 | -0.00364001 | 8.99634 | 8.99998 | 288.2583 | 0.134305 | 288.6454 | 0.001342149 | -0.0004045278 | -0.0009376211 | -1.618877e-05 | 0.4314406 |  |  |  | 4.948168 | 0.00187729 | 0.0563184 | 30.0562 | 29.9999 | -0.000567596 | -0.00510885 | 8.99575 | 9.00086 | 334.3357 | 0.187729 | 334.9634 | 0.00187553 | -0.0005677571 | -0.001307773 | -0.0001720346 | 0.4341405 |  |  |  | 4.50603 | 0.00155066 | 0.0465191 | 30.046 | 29.9995 | -0.000446956 | -0.00393513 | 8.80035 | 8.80429 | 304.4615 | 0.155066 | 304.9336 | 0.001549459 | -0.0004470559 | -0.001102403 | -0.0001165573 | 0.4055286 |  |  |  | 4.73267 | 0.00152393 | 0.0457184 | 30.046 | 30.0003 | -0.0004698 | -0.0042282 | 8.99578 | 9.00001 | 319.775 | 0.152393 | 320.2623 | 0.00152277 | -0.0004699104 | -0.00105286 | -4.998132e-05 | 0.4463182 |  |  |  | 4.634369 | 0.0015312 | 0.0459362 | 30.046 | 30.0001 | -0.00038754 | -0.00348782 | 8.99642 | 8.99991 | 313.1331 | 0.15312 | 313.6125 | 0.001530029 | -0.0003876151 | -0.001142414 | 3.910961e-05 | 0.3392948 |  |  |  | 4.796795 | 0.00158245 | 0.0474735 | 30.0475 | 30 | -0.000455617 | -0.00410051 | 8.9958 | 8.9999 | 324.1078 | 0.158245 | 324.6207 | 0.001581199 | -0.0004557208 | -0.001125478 | 7.280274e-06 | 0.404913 |  |  |  | 4.80738 | 0.00163483 | 0.0490448 | 30.0491 | 30 | -0.000468832 | -0.00421982 | 8.99648 | 9.0007 | 324.823 | 0.163483 | 325.354 | 0.001633495 | -0.0004689419 | -0.001164553 | -6.639154e-05 | 0.4026797 |  |  |  | 4.55143 | 0.00141751 | 0.0425247 | 30.0422 | 29.9996 | -0.000448306 | -0.00403496 | 8.99641 | 9.00045 | 307.5291 | 0.141751 | 307.965 | 0.001416506 | -0.0004484065 | -0.0009680998 | 5.118118e-05 | 0.4631821 |  |  |  | 4.710423 | 0.00150902 | 0.0452697 | 30.0447 | 29.9994 | -0.000460337 | -0.00414303 | 8.99585 | 9 | 318.2718 | 0.150902 | 318.7521 | 0.001507883 | -0.000460443 | -0.00104744 | 3.25349e-05 | 0.4395891 |  |  |  | 4.742675 | 0.00153177 | 0.045954 | 30.0465 | 30.0005 | -0.000453722 | -0.00408327 | 8.9954 | 8.99949 | 320.451 | 0.153177 | 320.9419 | 0.001530598 | -0.000453825 | -0.001076773 | 1.943055e-05 | 0.4214676 |  |  |  | 4.763273 | 0.00140762 | 0.0422272 | 30.0413 | 29.9991 | -0.000438811 | -0.00394942 | 8.99631 | 9.00026 | 321.8428 | 0.140762 | 322.2958 | 0.00140663 | -0.0004389073 | -0.0009677229 | 9.234625e-05 | 0.4535465 |  |  |  | 4.738846 | 0.0013987 | 0.0419607 | 30.0417 | 29.9997 | -0.000471781 | -0.00424564 | 8.99494 | 8.99919 | 320.1923 | 0.13987 | 320.6401 | 0.001397723 | -0.0004718923 | -0.0009258304 | 0.0001027335 | 0.5096963 |  |  |  | 4.74425 | 0.00141472 | 0.0424416 | 30.0424 | 29.9999 | -0.000431445 | -0.00388302 | 8.99615 | 9.00003 | 320.5574 | 0.141472 | 321.0109 | 0.00141372 | -0.0004315381 | -0.0009821821 | 0.0001345513 | 0.4393667 |  |  |  | 5.056742 | 0.0014891 | 0.0446725 | 30.0444 | 29.9998 | -0.000455981 | -0.00410386 | 8.99595 | 9.00005 | 341.6718 | 0.14891 | 342.1806 | 0.001487992 | -0.000456085 | -0.001031907 | 0.0001169566 | 0.4419825 |  |  |  | 4.675402 | 0.00140472 | 0.0421428 | 30.0429 | 30.0008 | -0.000423525 | -0.00381172 | 8.99618 | 8.99999 | 315.9055 | 0.140472 | 316.3493 | 0.001403734 | -0.0004236147 | -0.0009801196 | 0.0001036976 | 0.4322072 |  |  |  | 4.5148 | 0.00137363 | 0.0412089 | 30.0412 | 30 | -0.000402942 | -0.00362648 | 8.99639 | 9.00002 | 305.0541 | 0.137363 | 305.4731 | 0.001372687 | -0.0004030232 | -0.0009696642 | 3.761467e-05 | 0.4156317
141 |  | 5.00063 | 0.00173185 | 0.0519555 | 30.052 | 30 | -0.000470021 | -0.00423016 | 8.99571 | 8.99994 | 337.8804 | 0.173185 | 338.4656 | 0.001730352 | -0.0004701315 | -0.001260221 | -8.953221e-05 | 0.3730549 |  |  |  | 5.148984 | 0.00159637 | 0.047891 | 30.0479 | 30 | -0.00044671 | -0.00402042 | 8.99604 | 9.00006 | 347.9043 | 0.159637 | 348.4597 | 0.001595097 | -0.0004468098 | -0.001148287 | 0.0001124427 | 0.3891098 |  |  |  | 4.892477 | 0.0015326 | 0.045978 | 30.046 | 30 | -0.000388614 | -0.00349736 | 8.99607 | 8.99957 | 330.5727 | 0.15326 | 331.0794 | 0.001531427 | -0.0003886895 | -0.001142737 | 0.0001029337 | 0.340139 |  |  |  | 4.783132 | 0.00149932 | 0.0449806 | 30.0456 | 30.0006 | -0.000455028 | -0.00409523 | 8.99585 | 8.99994 | 323.1846 | 0.149932 | 323.6692 | 0.001498197 | -0.0004551316 | -0.001043066 | 5.200764e-05 | 0.4363403 |  |  |  | 4.793522 | 0.00150827 | 0.0452482 | 30.0452 | 30 | -0.000436953 | -0.00393234 | 8.99551 | 8.99945 | 323.8867 | 0.150827 | 324.3752 | 0.001507134 | -0.0004370485 | -0.001070085 | 0.0001019804 | 0.408424 |  |  |  | 4.31318 | 0.00137735 | 0.0413205 | 30.0413 | 30 | -0.000411129 | -0.00370016 | 8.99628 | 8.99998 | 291.4311 | 0.137735 | 291.8325 | 0.001376402 | -0.0004112135 | -0.0009651888 | 3.06678e-06 | 0.4260447 |  |  |  | 5.000025 | 0.00189439 | 0.0568316 | 30.0567 | 29.9999 | -0.000568997 | -0.00512147 | 8.99574 | 9.00086 | 337.8395 | 0.189439 | 338.4795 | 0.001892598 | -0.0005691589 | -0.001323439 | -0.0001764605 | 0.4300606 |  |  |  | 4.554442 | 0.00156492 | 0.0469468 | 30.0464 | 29.9995 | -0.000425109 | -0.00374278 | 8.80055 | 8.80429 | 307.7326 | 0.156492 | 308.2142 | 0.001563697 | -0.0004251994 | -0.001138497 | -0.0001202429 | 0.3734742 |  |  |  | 4.782253 | 0.00153879 | 0.0461642 | 30.0465 | 30.0003 | -0.000465986 | -0.00419388 | 8.99582 | 9.00001 | 323.1252 | 0.153879 | 323.6224 | 0.001537607 | -0.0004660946 | -0.001071513 | -5.164494e-05 | 0.4349875 |  |  |  | 4.683775 | 0.00154498 | 0.0463495 | 30.0464 | 30.0001 | -0.00037264 | -0.00335373 | 8.99655 | 8.99991 | 316.4713 | 0.154498 | 316.9602 | 0.001543788 | -0.0003727094 | -0.001171078 | 3.695343e-05 | 0.3182618 |  |  |  | 4.846728 | 0.00159305 | 0.0477915 | 30.0478 | 30 | -0.000448261 | -0.0040343 | 8.99586 | 8.9999 | 327.4816 | 0.159305 | 328.0033 | 0.001591782 | -0.0004483615 | -0.001143421 | 1.462968e-06 | 0.3921229 |  |  |  | 4.857371 | 0.00165426 | 0.049628 | 30.0497 | 30 | -0.000472398 | -0.00425191 | 8.99645 | 9.0007 | 328.2007 | 0.165426 | 328.7436 | 0.001652893 | -0.0004725096 | -0.001180384 | -6.470345e-05 | 0.4003017 |  |  |  | 4.600295 | 0.00143412 | 0.043023 | 30.0427 | 29.9996 | -0.000452299 | -0.00407089 | 8.99638 | 9.00045 | 310.8308 | 0.143412 | 311.2765 | 0.001433093 | -0.0004524013 | -0.0009806913 | 5.308619e-05 | 0.4613086 |  |  |  | 4.7601 | 0.00152935 | 0.0458797 | 30.0453 | 29.9994 | -0.000476096 | -0.00428486 | 8.99571 | 9 | 321.6284 | 0.152935 | 322.1203 | 0.001528182 | -0.0004762094 | -0.001051972 | 3.724443e-05 | 0.4526824 |  |  |  | 4.793134 | 0.00154604 | 0.0463821 | 30.0469 | 30.0005 | -0.000454956 | -0.00409437 | 8.99539 | 8.99949 | 323.8604 | 0.154604 | 324.3611 | 0.001544846 | -0.0004550595 | -0.001089787 | 1.757902e-05 | 0.4175676 |  |  |  | 4.812264 | 0.00141765 | 0.0425283 | 30.0416 | 29.9991 | -0.000453148 | -0.00407845 | 8.99618 | 9.00026 | 325.153 | 0.141765 | 325.6139 | 0.001416646 | -0.0004532507 | -0.0009633954 | 8.88314e-05 | 0.4704722 |  |  |  | 4.78871875 | 0.00141281 | 0.0423837 | 30.0421 | 29.9997 | -0.000481896 | -0.00433668 | 8.99485 | 8.99919 | 323.5621 | 0.141281 | 324.0192 | 0.001411813 | -0.0004820121 | -0.0009298008 | 0.0001031764 | 0.5184037 |  |  |  | 4.793745 | 0.00142711 | 0.0428132 | 30.0427 | 29.9999 | -0.000420721 | -0.0037865 | 8.99625 | 9.00003 | 323.9017 | 0.142711 | 324.3639 | 0.001426093 | -0.0004208095 | -0.001005283 | 0.0001335627 | 0.418598 |  |  |  | 5.10752 | 0.00150483 | 0.0451445 | 30.0449 | 29.9998 | -0.000463014 | -0.00416715 | 8.99589 | 9.00005 | 345.1027 | 0.150483 | 345.622 | 0.001503699 | -0.0004631212 | -0.001040578 | 0.0001188739 | 0.4450617 |  |  |  | 4.725343 | 0.00142006 | 0.0426028 | 30.0434 | 30.0008 | -0.000430408 | -0.00387367 | 8.99612 | 8.99999 | 319.28 | 0.142006 | 319.7333 | 0.001419053 | -0.0004305007 | -0.000988552 | 0.0001051092 | 0.4354861 |  |  |  | 4.563247 | 0.00139847 | 0.041954 | 30.042 | 30 | -0.000416091 | -0.00374483 | 8.99627 | 9.00002 | 308.3275 | 0.139847 | 308.7587 | 0.001397493 | -0.0004161776 | -0.0009813155 | 4.80606e-05 | 0.4241017
142 |  | 5.05153125 | 0.00175523 | 0.052657 | 30.0527 | 30 | -0.000471896 | -0.00424704 | 8.99569 | 8.99994 | 341.3197 | 0.175523 | 341.9188 | 0.001753691 | -0.0004720074 | -0.001281684 | -8.476022e-05 | 0.3682713 |  |  |  | 5.199133 | 0.00160793 | 0.048238 | 30.0483 | 30 | -0.000455522 | -0.00409973 | 8.99596 | 9.00006 | 351.2928 | 0.160793 | 351.8576 | 0.001606639 | -0.0004556258 | -0.001151013 | 0.0001095264 | 0.3958477 |  |  |  | 4.942145 | 0.00155278 | 0.0465835 | 30.0466 | 30 | -0.000404048 | -0.00363626 | 8.99593 | 8.99957 | 333.9287 | 0.155278 | 334.4472 | 0.001551576 | -0.0004041296 | -0.001147446 | 0.0001085515 | 0.3521993 |  |  |  | 4.832133 | 0.0015034 | 0.0451029 | 30.0457 | 30.0006 | -0.000462256 | -0.00416028 | 8.99578 | 8.99994 | 326.4955 | 0.15034 | 326.9863 | 0.001502271 | -0.0004623629 | -0.001039908 | 4.126018e-05 | 0.444619 |  |  |  | 4.842165 | 0.00151791 | 0.0455371 | 30.0455 | 30 | -0.000443561 | -0.0039918 | 8.99545 | 8.99945 | 327.1733 | 0.151791 | 327.6699 | 0.001516759 | -0.0004436594 | -0.0010731 | 9.733327e-05 | 0.4134372 |  |  |  | 4.360013 | 0.00138001 | 0.0414003 | 30.0414 | 30 | -0.000422761 | -0.00380484 | 8.99618 | 8.99998 | 294.5955 | 0.138001 | 295.002 | 0.001379059 | -0.0004228504 | -0.0009562083 | -9.192562e-06 | 0.4422158 |  |  |  | 5.051021 | 0.00191049 | 0.0573146 | 30.0572 | 29.9999 | -0.000581037 | -0.00522983 | 8.99563 | 9.00086 | 341.2852 | 0.191049 | 341.9373 | 0.001908667 | -0.0005812059 | -0.001327461 | -0.0001815275 | 0.4378326 |  |  |  | 4.602604 | 0.0015802 | 0.047405 | 30.0469 | 29.9995 | -0.000445002 | -0.00391792 | 8.80037 | 8.80429 | 310.9867 | 0.15802 | 311.4781 | 0.001578953 | -0.000445101 | -0.001133852 | -0.0001228197 | 0.3925566 |  |  |  | 4.831255 | 0.00155505 | 0.0466521 | 30.047 | 30.0003 | -0.000484491 | -0.00436042 | 8.99565 | 9.00001 | 326.4361 | 0.155505 | 326.9438 | 0.001553842 | -0.0004846084 | -0.001069234 | -5.17206e-05 | 0.4532296 |  |  |  | 4.733498 | 0.00154602 | 0.0463806 | 30.0465 | 30.0001 | -0.000411133 | -0.00370016 | 8.99621 | 8.99991 | 319.8309 | 0.154602 | 320.3254 | 0.001544826 | -0.0004112175 | -0.001133609 | 2.199378e-05 | 0.3627509 |  |  |  | 4.896763 | 0.00161083 | 0.0483249 | 30.0483 | 30 | -0.000463942 | -0.00417543 | 8.99572 | 8.9999 | 330.8624 | 0.161083 | 331.3953 | 0.001609534 | -0.0004640497 | -0.001145484 | 2.768197e-06 | 0.4051122 |  |  |  | 4.90716 | 0.00167503 | 0.0502509 | 30.0503 | 30 | -0.0004785 | -0.00430684 | 8.99639 | 9.0007 | 331.5648 | 0.167503 | 332.1202 | 0.001673629 | -0.0004786145 | -0.001195014 | -6.160967e-05 | 0.4005095 |  |  |  | 4.649959 | 0.00145155 | 0.0435459 | 30.0432 | 29.9996 | -0.000457813 | -0.00412052 | 8.99633 | 9.00045 | 314.1864 | 0.145155 | 314.6425 | 0.001450498 | -0.0004579178 | -0.0009925797 | 5.556861e-05 | 0.4613411 |  |  |  | 4.809564 | 0.00154859 | 0.0464567 | 30.0459 | 29.9994 | -0.000478241 | -0.00430417 | 8.99569 | 9 | 324.9705 | 0.154859 | 325.4738 | 0.001547392 | -0.0004783554 | -0.001069037 | 4.093307e-05 | 0.4474639 |  |  |  | 4.842765625 | 0.00156829 | 0.0470495 | 30.0476 | 30.0005 | -0.000450106 | -0.00405072 | 8.99543 | 8.99949 | 327.2139 | 0.156829 | 327.7271 | 0.001567062 | -0.0004502073 | -0.001116854 | 2.394579e-05 | 0.403103 |  |  |  | 4.861421875 | 0.00143676 | 0.0431016 | 30.0422 | 29.9991 | -0.000468979 | -0.00422093 | 8.99604 | 9.00026 | 328.4745 | 0.143676 | 328.9464 | 0.001435729 | -0.000469089 | -0.0009666398 | 9.432468e-05 | 0.485278 |  |  |  | 4.839699 | 0.00143343 | 0.0430024 | 30.0427 | 29.9997 | -0.000486543 | -0.00437849 | 8.99481 | 8.99919 | 327.0067 | 0.143343 | 327.4754 | 0.001432404 | -0.0004866614 | -0.0009457422 | 0.0001098083 | 0.5145814 |  |  |  | 4.843336 | 0.00144372 | 0.0433114 | 30.0432 | 29.9999 | -0.000440235 | -0.00396213 | 8.99607 | 9.00003 | 327.2524 | 0.144372 | 327.7249 | 0.001442679 | -0.0004403319 | -0.001002347 | 0.000136756 | 0.4393009 |  |  |  | 5.158914 | 0.00152912 | 0.0458731 | 30.0456 | 29.9998 | -0.000459418 | -0.00413479 | 8.99592 | 9.00005 | 348.5752 | 0.152912 | 349.1083 | 0.001527952 | -0.0004595236 | -0.001068429 | 0.0001291586 | 0.4300929 |  |  |  | 4.774804 | 0.001442 | 0.0432613 | 30.0441 | 30.0008 | -0.000444389 | -0.0039995 | 8.99599 | 8.99999 | 322.6219 | 0.1442 | 323.0871 | 0.001440961 | -0.0004444878 | -0.0009964735 | 0.0001132355 | 0.4460608 |  |  |  | 4.612002 | 0.00141479 | 0.0424437 | 30.0425 | 30 | -0.000422083 | -0.00379875 | 8.99622 | 9.00002 | 311.6218 | 0.141479 | 312.0626 | 0.00141379 | -0.0004221721 | -0.000991618 | 4.991778e-05 | 0.4257406
143 |  | 5.103604 | 0.00176895 | 0.0530684 | 30.0531 | 30 | -0.000472525 | -0.0042527 | 8.99569 | 8.99994 | 344.8381 | 0.176895 | 345.4481 | 0.001767387 | -0.0004726367 | -0.001294751 | -9.00413e-05 | 0.3650407 |  |  |  | 5.249445 | 0.00162446 | 0.0487339 | 30.0488 | 30 | -0.000471961 | -0.00424767 | 8.99581 | 9.00006 | 354.6922 | 0.162446 | 355.2684 | 0.001623142 | -0.0004720724 | -0.00115107 | 0.0001115174 | 0.4101163 |  |  |  | 4.991972 | 0.00156891 | 0.0470673 | 30.0471 | 30 | -0.00040128 | -0.00361135 | 8.99595 | 8.99957 | 337.2954 | 0.156891 | 337.8246 | 0.001567681 | -0.0004013605 | -0.00116632 | 0.0001100842 | 0.3441256 |  |  |  | 4.881434 | 0.0015184 | 0.0455528 | 30.0461 | 30.0006 | -0.000455443 | -0.00409896 | 8.99584 | 8.99994 | 329.8266 | 0.15184 | 330.3274 | 0.001517248 | -0.0004555467 | -0.001061702 | 4.13092e-05 | 0.4290723 |  |  |  | 4.891552 | 0.00154265 | 0.0462794 | 30.0462 | 30 | -0.000453643 | -0.00408253 | 8.99536 | 8.99945 | 330.5103 | 0.154265 | 331.0201 | 0.001541461 | -0.0004537459 | -0.001087715 | 0.0001075229 | 0.417155 |  |  |  | 4.407316 | 0.00140925 | 0.0422775 | 30.0423 | 30 | -0.000426504 | -0.00383853 | 8.99614 | 8.99998 | 297.7916 | 0.140925 | 298.2113 | 0.001408258 | -0.000426595 | -0.000981663 | 4.904143e-06 | 0.4345636 |  |  |  | 5.102298 | 0.00193074 | 0.0579222 | 30.0578 | 29.9999 | -0.00058469 | -0.00526271 | 8.9956 | 9.00086 | 344.7499 | 0.193074 | 345.4155 | 0.001928879 | -0.000584861 | -0.001344018 | -0.0001825782 | 0.4351588 |  |  |  | 4.651046 | 0.00159851 | 0.0479546 | 30.0474 | 29.9995 | -0.000449073 | -0.00395377 | 8.80033 | 8.80429 | 314.2599 | 0.159851 | 314.7622 | 0.001597234 | -0.0004491739 | -0.00114806 | -0.0001224816 | 0.391246 |  |  |  | 4.880187 | 0.00157803 | 0.0473414 | 30.0477 | 30.0003 | -0.000473483 | -0.00426135 | 8.99575 | 9.00001 | 329.7423 | 0.157803 | 330.2627 | 0.001576786 | -0.0004735951 | -0.001103191 | -4.507512e-05 | 0.4292956 |  |  |  | 4.783663 | 0.00156372 | 0.0469116 | 30.047 | 30.0001 | -0.000412579 | -0.00371317 | 8.99619 | 8.99991 | 323.2205 | 0.156372 | 323.7259 | 0.001562499 | -0.0004126641 | -0.001149835 | 2.350016e-05 | 0.35889 |  |  |  | 4.947192 | 0.00162737 | 0.048821 | 30.0488 | 30 | -0.000468569 | -0.00421708 | 8.99568 | 8.9999 | 334.2698 | 0.162737 | 334.8137 | 0.001626047 | -0.0004686788 | -0.001157368 | 2.707414e-06 | 0.4049521 |  |  |  | 4.957131 | 0.00169938 | 0.0509816 | 30.051 | 30 | -0.000454729 | -0.00409288 | 8.9966 | 9.0007 | 334.9413 | 0.169938 | 335.5105 | 0.001697938 | -0.0004548324 | -0.001243105 | -5.501379e-05 | 0.3658841 |  |  |  | 4.700383 | 0.00146807 | 0.0440414 | 30.0437 | 29.9996 | -0.000470897 | -0.00423828 | 8.99621 | 9.00045 | 317.5935 | 0.146807 | 318.0597 | 0.001466993 | -0.0004710079 | -0.0009959855 | 5.691461e-05 | 0.4729064 |  |  |  | 4.858801 | 0.00156682 | 0.0470037 | 30.0464 | 29.9994 | -0.00048957 | -0.00440613 | 8.99559 | 9 | 328.2974 | 0.156682 | 328.8118 | 0.001565594 | -0.0004896899 | -0.001075904 | 4.368483e-05 | 0.4551428 |  |  |  | 4.892451 | 0.00158465 | 0.0475403 | 30.0481 | 30.0005 | -0.000456616 | -0.00410931 | 8.99538 | 8.99949 | 330.571 | 0.158465 | 331.0949 | 0.001583396 | -0.0004567203 | -0.001126675 | 2.44226e-05 | 0.4053699 |  |  |  | 4.910931 | 0.00145388 | 0.0436151 | 30.0427 | 29.9991 | -0.000477082 | -0.00429386 | 8.99597 | 9.00026 | 331.8196 | 0.145388 | 332.3021 | 0.001452824 | -0.0004771958 | -0.0009756283 | 9.773593e-05 | 0.4891164 |  |  |  | 4.89077 | 0.00144089 | 0.0432263 | 30.0429 | 29.9997 | -0.000490713 | -0.00441602 | 8.99477 | 8.99919 | 330.4574 | 0.144089 | 330.9336 | 0.001439853 | -0.0004908334 | -0.0009490195 | 0.0001032908 | 0.5172006 |  |  |  | 4.892941 | 0.00146482 | 0.0439445 | 30.0439 | 29.9999 | -0.000434947 | -0.00391454 | 8.99612 | 9.00003 | 330.6041 | 0.146482 | 331.0884 | 0.001463748 | -0.0004350416 | -0.001028707 | 0.0001444223 | 0.4229016 |  |  |  | 5.210311 | 0.00153714 | 0.0461138 | 30.0459 | 29.9998 | -0.000467865 | -0.00421081 | 8.99584 | 9.00005 | 352.048 | 0.153714 | 352.5892 | 0.00153596 | -0.0004679745 | -0.001067985 | 0.0001232191 | 0.4381844 |  |  |  | 4.824499 | 0.001458 | 0.0437411 | 30.0445 | 30.0008 | -0.0004431 | -0.0039879 | 8.996 | 8.99999 | 325.9796 | 0.1458 | 326.4549 | 0.001456938 | -0.0004431982 | -0.00101374 | 0.0001153724 | 0.4371912 |  |  |  | 4.660521 | 0.00142982 | 0.0428946 | 30.0429 | 30 | -0.000428181 | -0.00385363 | 8.99616 | 9.00002 | 314.9 | 0.142982 | 315.3503 | 0.001428799 | -0.0004282727 | -0.001000526 | 5.055772e-05 | 0.4280475
144 |  | 5.155075 | 0.00178851 | 0.0536553 | 30.0536 | 30 | -0.000485841 | -0.00437254 | 8.99557 | 8.99994 | 348.3159 | 0.178851 | 348.9388 | 0.001786913 | -0.0004859591 | -0.001300953 | -8.928496e-05 | 0.3735407 |  |  |  | 5.299244 | 0.00164409 | 0.0493228 | 30.0493 | 30 | -0.000454242 | -0.0040882 | 8.99597 | 9.00006 | 358.057 | 0.164409 | 358.6457 | 0.00164274 | -0.0004543452 | -0.001188395 | 0.0001167453 | 0.3823184 |  |  |  | 5.041276 | 0.00159035 | 0.0477106 | 30.0477 | 30 | -0.000412226 | -0.00370985 | 8.99586 | 8.99957 | 340.6268 | 0.159035 | 341.1685 | 0.001589087 | -0.000412311 | -0.001176776 | 0.0001170626 | 0.3503735 |  |  |  | 4.930461 | 0.00153771 | 0.0461322 | 30.0467 | 30.0006 | -0.000477396 | -0.00429654 | 8.99565 | 8.99994 | 333.1393 | 0.153771 | 333.6516 | 0.001536529 | -0.00047751 | -0.001059019 | 4.573705e-05 | 0.4508984 |  |  |  | 4.94152 | 0.00155729 | 0.0467186 | 30.0467 | 30 | -0.000455687 | -0.00410093 | 8.99534 | 8.99945 | 333.8865 | 0.155729 | 334.4064 | 0.001556079 | -0.0004557909 | -0.001100288 | 0.0001074712 | 0.4142469 |  |  |  | 4.455242 | 0.00142686 | 0.0428058 | 30.0428 | 30 | -0.000428053 | -0.00385247 | 8.99613 | 8.99998 | 301.0298 | 0.142686 | 301.4594 | 0.001425843 | -0.0004281446 | -0.0009976984 | 7.204148e-06 | 0.4291323 |  |  |  | 5.153232 | 0.00194835 | 0.0584504 | 30.0584 | 29.9999 | -0.000585653 | -0.00527138 | 8.99559 | 9.00086 | 348.1913 | 0.194835 | 348.8697 | 0.001946454 | -0.0005858246 | -0.00136063 | -0.0001861173 | 0.4305539 |  |  |  | 4.699861 | 0.00161206 | 0.0483609 | 30.0478 | 29.9995 | -0.000448067 | -0.00394491 | 8.80034 | 8.80429 | 317.5582 | 0.161206 | 318.0701 | 0.001610762 | -0.0004481674 | -0.001162595 | -0.000127026 | 0.385489 |  |  |  | 4.929917 | 0.00159234 | 0.0477706 | 30.0481 | 30.0003 | -0.000488463 | -0.00439617 | 8.99561 | 9.00001 | 333.1025 | 0.159234 | 333.6329 | 0.001591074 | -0.0004885823 | -0.001102491 | -4.733824e-05 | 0.4431621 |  |  |  | 4.834119 | 0.0015937 | 0.0478113 | 30.0479 | 30.0001 | -0.000415516 | -0.00373961 | 8.99617 | 8.99991 | 326.6296 | 0.15937 | 327.1502 | 0.001592431 | -0.0004156024 | -0.001176829 | 3.71538e-05 | 0.3531544 |  |  |  | 4.99807 | 0.00165268 | 0.0495805 | 30.0496 | 30 | -0.000477766 | -0.00429985 | 8.9956 | 8.9999 | 337.7074 | 0.165268 | 338.2655 | 0.001651316 | -0.0004778802 | -0.001173436 | 1.123994e-05 | 0.4072487 |  |  |  | 5.007243 | 0.00171589 | 0.0514767 | 30.0515 | 30 | -0.000474123 | -0.00426744 | 8.99643 | 9.0007 | 338.3272 | 0.171589 | 338.9078 | 0.00171442 | -0.0004742354 | -0.001240184 | -5.628194e-05 | 0.3823912 |  |  |  | 4.74965 | 0.0014872 | 0.0446154 | 30.0442 | 29.9996 | -0.000462721 | -0.00416469 | 8.99628 | 9.00045 | 320.9223 | 0.14872 | 321.3996 | 0.001486095 | -0.0004628281 | -0.001023267 | 6.120957e-05 | 0.4523043 |  |  |  | 4.907607 | 0.00159012 | 0.0477027 | 30.0471 | 29.9994 | -0.000491591 | -0.00442432 | 8.99557 | 9 | 331.5951 | 0.159012 | 332.1223 | 0.001588857 | -0.0004917119 | -0.001097145 | 5.162509e-05 | 0.4481739 |  |  |  | 4.943284 | 0.00159721 | 0.0479172 | 30.0484 | 30.0005 | -0.000475816 | -0.0042821 | 8.9952 | 8.99949 | 334.0057 | 0.159721 | 334.5392 | 0.001595936 | -0.0004759292 | -0.001120007 | 2.074503e-05 | 0.4249343 |  |  |  | 4.960549 | 0.00147633 | 0.0442887 | 30.0434 | 29.9991 | -0.000477747 | -0.00429985 | 8.99596 | 9.00026 | 335.1723 | 0.147633 | 335.6671 | 0.001475241 | -0.0004778612 | -0.0009973801 | 0.000106431 | 0.4791164 |  |  |  | 4.941015 | 0.00146186 | 0.0438554 | 30.0435 | 29.9997 | -0.000495708 | -0.00446097 | 8.99473 | 8.99919 | 333.8524 | 0.146186 | 334.3404 | 0.001460793 | -0.0004958309 | -0.0009649616 | 0.0001104711 | 0.5138348 |  |  |  | 4.942925 | 0.00148142 | 0.0444425 | 30.0444 | 29.9999 | -0.000447637 | -0.00402875 | 8.996 | 9.00003 | 333.9814 | 0.148142 | 334.4762 | 0.001480324 | -0.0004477372 | -0.001032587 | 0.0001474984 | 0.4336074 |  |  |  | 5.261044 | 0.00155597 | 0.0466789 | 30.0464 | 29.9998 | -0.0004745 | -0.00427053 | 8.99578 | 9.00005 | 355.4759 | 0.155597 | 356.0291 | 0.001554761 | -0.0004746126 | -0.001080148 | 0.0001282373 | 0.4393959 |  |  |  | 4.873337 | 0.00147496 | 0.0442499 | 30.0451 | 30.0008 | -0.000449332 | -0.00404398 | 8.99595 | 8.99999 | 329.2795 | 0.147496 | 329.7652 | 0.001473873 | -0.000449433 | -0.00102444 | 0.0001187039 | 0.4387107 |  |  |  | 4.70857 | 0.00144545 | 0.0433636 | 30.0434 | 30 | -0.000433493 | -0.00390144 | 8.99612 | 9.00002 | 318.1466 | 0.144545 | 318.6065 | 0.001444406 | -0.000433587 | -0.001010819 | 5.193408e-05 | 0.4289461
145 |  | 5.206668 | 0.00180638 | 0.0541915 | 30.0542 | 30 | -0.000491559 | -0.004424 | 8.99552 | 8.99994 | 351.8019 | 0.180638 | 352.4374 | 0.00180475 | -0.0004916799 | -0.001313071 | -9.025845e-05 | 0.3744504 |  |  |  | 5.348239 | 0.00165814 | 0.0497442 | 30.0498 | 30 | -0.000476267 | -0.00428643 | 8.99577 | 9.00006 | 361.3675 | 0.165814 | 361.9667 | 0.001656767 | -0.0004763805 | -0.001180386 | 0.0001166418 | 0.4035801 |  |  |  | 5.090845 | 0.0016051 | 0.048153 | 30.0482 | 30 | -0.000415559 | -0.00373985 | 8.99583 | 8.99957 | 343.976 | 0.16051 | 344.5281 | 0.001603813 | -0.0004156454 | -0.001188168 | 0.0001172934 | 0.3498204 |  |  |  | 4.97987 | 0.0015526 | 0.0465789 | 30.0472 | 30.0006 | -0.000489779 | -0.00440798 | 8.99553 | 8.99994 | 336.4777 | 0.15526 | 337.0001 | 0.001551396 | -0.000489899 | -0.001061497 | 4.564245e-05 | 0.4615171 |  |  |  | 4.991632 | 0.00158413 | 0.0475237 | 30.0475 | 30 | -0.000468265 | -0.00421413 | 8.99523 | 8.99945 | 337.2725 | 0.158413 | 337.8067 | 0.001582877 | -0.0004683747 | -0.001114502 | 0.0001195393 | 0.4202547 |  |  |  | 4.503388 | 0.00143957 | 0.043187 | 30.0432 | 30 | -0.000442664 | -0.00398397 | 8.996 | 8.99998 | 304.283 | 0.143957 | 304.721 | 0.001438535 | -0.000442762 | -0.0009957728 | 4.546946e-06 | 0.4446416 |  |  |  | 5.204083 | 0.00196582 | 0.0589743 | 30.0589 | 29.9999 | -0.000602197 | -0.00542029 | 8.99544 | 9.00086 | 351.6273 | 0.196582 | 352.3185 | 0.00196389 | -0.0006023784 | -0.001361512 | -0.000189763 | 0.4424334 |  |  |  | 4.748484 | 0.00163176 | 0.0489518 | 30.0484 | 29.9995 | -0.000454653 | -0.00400289 | 8.80029 | 8.80429 | 320.8435 | 0.163176 | 321.367 | 0.00163043 | -0.0004547564 | -0.001175674 | -0.0001253708 | 0.3868049 |  |  |  | 4.979565 | 0.00160863 | 0.0482594 | 30.0486 | 30.0003 | -0.000502524 | -0.00452273 | 8.99549 | 9.00001 | 336.4571 | 0.160863 | 336.9983 | 0.001607338 | -0.0005026503 | -0.001104687 | -4.760138e-05 | 0.4550159 |  |  |  | 4.88343 | 0.00161358 | 0.0484075 | 30.0485 | 30.0001 | -0.000413595 | -0.00372232 | 8.99618 | 8.99991 | 329.9615 | 0.161358 | 330.4939 | 0.00161228 | -0.0004136806 | -0.001198599 | 4.110598e-05 | 0.3451367 |  |  |  | 5.048814 | 0.00166707 | 0.0500121 | 30.05 | 30 | -0.000482415 | -0.00434169 | 8.99556 | 8.9999 | 341.1361 | 0.166707 | 341.7048 | 0.001665682 | -0.0004825314 | -0.001183151 | 8.930852e-06 | 0.407836 |  |  |  | 5.056844 | 0.00172879 | 0.0518637 | 30.0519 | 30 | -0.000488367 | -0.00439564 | 8.9963 | 9.0007 | 341.6787 | 0.172879 | 342.2694 | 0.001727297 | -0.0004884863 | -0.001238811 | -6.096748e-05 | 0.3943186 |  |  |  | 4.798847 | 0.00150465 | 0.0451388 | 30.0448 | 29.9996 | -0.000479093 | -0.00431205 | 8.99614 | 9.00045 | 324.2464 | 0.150465 | 324.7343 | 0.001503519 | -0.0004792078 | -0.001024311 | 6.384948e-05 | 0.4678341 |  |  |  | 4.957151 | 0.00159604 | 0.0478803 | 30.0473 | 29.9994 | -0.000497426 | -0.00447683 | 8.99552 | 9 | 334.9426 | 0.159604 | 335.4772 | 0.001594768 | -0.0004975498 | -0.001097218 | 4.200762e-05 | 0.4534648 |  |  |  | 4.99361 | 0.00161741 | 0.0485231 | 30.0491 | 30.0005 | -0.000477036 | -0.00429308 | 8.99519 | 8.99949 | 337.4061 | 0.161741 | 337.9518 | 0.001616103 | -0.0004771498 | -0.001138954 | 2.48441e-05 | 0.418937 |  |  |  | 5.010964 | 0.00148689 | 0.0446053 | 30.0437 | 29.9991 | -0.000467649 | -0.00420896 | 8.99605 | 9.00026 | 338.5787 | 0.148689 | 339.0821 | 0.001485786 | -0.0004677584 | -0.001018027 | 0.0001030493 | 0.4594753 |  |  |  | 4.99122 | 0.00148601 | 0.0445799 | 30.0443 | 29.9997 | -0.000508673 | -0.00457764 | 8.99461 | 8.99919 | 337.2446 | 0.148601 | 337.7458 | 0.001484907 | -0.0005088024 | -0.0009761046 | 0.0001208322 | 0.5212581 |  |  |  | 4.993568 | 0.00149869 | 0.0449605 | 30.0449 | 29.9999 | -0.00046156 | -0.00415405 | 8.99588 | 9.00003 | 337.4033 | 0.149869 | 337.9089 | 0.001497568 | -0.0004616666 | -0.001035902 | 0.0001510638 | 0.4456664 |  |  |  | 5.31198 | 0.00156716 | 0.0470143 | 30.0468 | 29.9998 | -0.00047547 | -0.00427926 | 8.99577 | 9.00005 | 358.9176 | 0.156716 | 359.4801 | 0.001565933 | -0.0004755831 | -0.00109035 | 0.0001255824 | 0.4361746 |  |  |  | 4.922639 | 0.00149149 | 0.0447458 | 30.0456 | 30.0008 | -0.000445971 | -0.00401374 | 8.99598 | 8.99999 | 332.6107 | 0.149149 | 333.1068 | 0.001490379 | -0.0004460705 | -0.001044308 | 0.0001214771 | 0.4271444 |  |  |  | 4.757169 | 0.00146115 | 0.0438344 | 30.0438 | 30 | -0.000438944 | -0.0039505 | 8.99607 | 9.00002 | 321.4304 | 0.146115 | 321.9 | 0.001460084 | -0.0004390404 | -0.001021043 | 5.32168e-05 | 0.429992
146 |  | 5.258505 | 0.00183321 | 0.0549963 | 30.055 | 30 | -0.000495679 | -0.00446108 | 8.99548 | 8.99994 | 355.3044 | 0.183321 | 355.9557 | 0.001831532 | -0.0004958019 | -0.00133573 | -8.239473e-05 | 0.3711843 |  |  |  | 5.397935 | 0.00167656 | 0.0502968 | 30.0503 | 30 | -0.000476693 | -0.00429027 | 8.99577 | 9.00006 | 364.7253 | 0.167656 | 365.3368 | 0.001675156 | -0.0004768067 | -0.001198349 | 0.0001206916 | 0.3978861 |  |  |  | 5.140216 | 0.00162226 | 0.048668 | 30.0487 | 30 | -0.000424727 | -0.00382236 | 8.99574 | 8.99957 | 347.3119 | 0.162226 | 347.8753 | 0.001620946 | -0.0004248172 | -0.001196128 | 0.0001199837 | 0.3551602 |  |  |  | 5.029248 | 0.00156851 | 0.0470562 | 30.0476 | 30.0006 | -0.000488312 | -0.00439478 | 8.99555 | 8.99994 | 339.814 | 0.156851 | 340.347 | 0.001567281 | -0.0004884313 | -0.00107885 | 4.657319e-05 | 0.4527333 |  |  |  | 5.041244 | 0.00158946 | 0.0476836 | 30.0477 | 30 | -0.000477423 | -0.00429654 | 8.99515 | 8.99945 | 340.6246 | 0.158946 | 341.166 | 0.001588198 | -0.000477537 | -0.001110661 | 0.0001103089 | 0.4299574 |  |  |  | 4.551245 | 0.00145392 | 0.0436175 | 30.0436 | 30 | -0.00045049 | -0.0040544 | 8.99593 | 8.99998 | 307.5165 | 0.145392 | 307.9636 | 0.001452864 | -0.0004505915 | -0.001002273 | 3.616797e-06 | 0.4495698 |  |  |  | 5.25613 | 0.00198355 | 0.0595064 | 30.0594 | 29.9999 | -0.000599931 | -0.0053999 | 8.99546 | 9.00086 | 355.1439 | 0.198355 | 355.8484 | 0.001981585 | -0.000600111 | -0.001381474 | -0.0001936455 | 0.434399 |  |  |  | 4.797483 | 0.00164896 | 0.0494678 | 30.049 | 29.9995 | -0.000457891 | -0.00403141 | 8.80026 | 8.80429 | 324.1543 | 0.164896 | 324.6888 | 0.001647602 | -0.0004579959 | -0.001189606 | -0.0001263473 | 0.3849979 |  |  |  | 5.029824 | 0.00161733 | 0.0485204 | 30.0488 | 30.0003 | -0.000509889 | -0.004589 | 8.99542 | 9.00001 | 339.853 | 0.161733 | 340.4026 | 0.001616024 | -0.000510019 | -0.001106004 | -5.563338e-05 | 0.4611365 |  |  |  | 4.933235 | 0.00162619 | 0.0487859 | 30.0489 | 30.0001 | -0.000423605 | -0.00381241 | 8.99609 | 8.99991 | 333.3267 | 0.162619 | 333.8688 | 0.001624869 | -0.0004236947 | -0.001201174 | 3.765135e-05 | 0.3527337 |  |  |  | 5.099096 | 0.00168196 | 0.0504587 | 30.0504 | 30 | -0.000475006 | -0.00427501 | 8.99562 | 8.9999 | 344.5335 | 0.168196 | 345.113 | 0.001680547 | -0.0004751189 | -0.001205428 | 7.271307e-06 | 0.3941494 |  |  |  | 5.107009 | 0.00173971 | 0.0521913 | 30.0522 | 30 | -0.000497948 | -0.00448188 | 8.99622 | 9.0007 | 345.0682 | 0.173971 | 345.6685 | 0.001738198 | -0.000498072 | -0.001240126 | -6.782607e-05 | 0.40163 |  |  |  | 4.848466 | 0.00152773 | 0.0458313 | 30.0455 | 29.9996 | -0.000468159 | -0.00421364 | 8.99624 | 9.00045 | 327.599 | 0.152773 | 328.0995 | 0.001526564 | -0.0004682686 | -0.001058296 | 7.197512e-05 | 0.4424743 |  |  |  | 5.008063 | 0.00161827 | 0.0485472 | 30.0479 | 29.9994 | -0.000500871 | -0.00450783 | 8.99549 | 9 | 338.3826 | 0.161827 | 338.9302 | 0.001616962 | -0.0005009965 | -0.001115966 | 4.821961e-05 | 0.4489354 |  |  |  | 5.043737 | 0.00164714 | 0.049415 | 30.0499 | 30.0005 | -0.000479399 | -0.00431434 | 8.99517 | 8.99949 | 340.793 | 0.164714 | 341.3544 | 0.001645785 | -0.0004795139 | -0.001166271 | 3.850454e-05 | 0.4111514 |  |  |  | 5.061462 | 0.0015108 | 0.0453226 | 30.0444 | 29.9991 | -0.000486198 | -0.00437591 | 8.99588 | 9.00026 | 341.9907 | 0.15108 | 342.5073 | 0.00150966 | -0.0004863162 | -0.001023344 | 0.0001129557 | 0.4752228 |  |  |  | 5.04163 | 0.0015024 | 0.0450715 | 30.0448 | 29.9997 | -0.000515841 | -0.00464215 | 8.99454 | 8.99919 | 340.6507 | 0.15024 | 341.1625 | 0.001501273 | -0.0005159741 | -0.0009852984 | 0.0001233985 | 0.5236729 |  |  |  | 5.043948 | 0.00151522 | 0.0454565 | 30.0454 | 29.9999 | -0.00045946 | -0.00413515 | 8.9959 | 9.00003 | 340.8073 | 0.151522 | 341.3237 | 0.001514073 | -0.0004595656 | -0.001054508 | 0.0001539618 | 0.4358106 |  |  |  | 5.363245 | 0.00158935 | 0.0476802 | 30.0474 | 29.9998 | -0.000486734 | -0.00438063 | 8.99567 | 9.00005 | 362.3814 | 0.158935 | 362.9573 | 0.001588088 | -0.0004868525 | -0.001101236 | 0.0001338048 | 0.4420965 |  |  |  | 4.972292 | 0.00151067 | 0.0453213 | 30.0461 | 30.0008 | -0.000459338 | -0.00413404 | 8.99586 | 8.99999 | 335.9656 | 0.151067 | 336.4732 | 0.00150953 | -0.0004594435 | -0.001050087 | 0.0001267943 | 0.4375292 |  |  |  | 4.805328125 | 0.00147983 | 0.0443948 | 30.0444 | 30 | -0.000456718 | -0.00411047 | 8.99591 | 9.00002 | 324.6843 | 0.147983 | 325.1648 | 0.001478736 | -0.0004568223 | -0.001021914 | 5.76006e-05 | 0.4470263
147 |  | 5.309625 | 0.00184752 | 0.0554256 | 30.0554 | 30 | -0.000497327 | -0.00447592 | 8.99546 | 8.99994 | 358.7584 | 0.184752 | 359.4213 | 0.001845815 | -0.0004974507 | -0.001348365 | -8.67447e-05 | 0.3689289 |  |  |  | 5.447932 | 0.00169402 | 0.0508206 | 30.0508 | 30 | -0.000473266 | -0.00425942 | 8.9958 | 9.00006 | 368.1035 | 0.169402 | 368.7271 | 0.001692587 | -0.000473378 | -0.001219209 | 0.000123697 | 0.3882666 |  |  |  | 5.189832 | 0.00164063 | 0.0492189 | 30.0492 | 30 | -0.000432213 | -0.00388973 | 8.99568 | 8.99957 | 350.6643 | 0.164063 | 351.2396 | 0.001639286 | -0.0004323064 | -0.001206979 | 0.0001238081 | 0.3581722 |  |  |  | 5.078241 | 0.00158717 | 0.047616 | 30.0482 | 30.0006 | -0.000477831 | -0.00430045 | 8.99564 | 8.99994 | 343.1244 | 0.158717 | 343.669 | 0.001585912 | -0.0004779452 | -0.001107967 | 5.036099e-05 | 0.4313715 |  |  |  | 5.090895 | 0.00162116 | 0.0486348 | 30.0486 | 30 | -0.000467836 | -0.00421027 | 8.99524 | 8.99945 | 343.9794 | 0.162116 | 344.537 | 0.001619847 | -0.0004679455 | -0.001151902 | 0.0001273554 | 0.4062373 |  |  |  | 4.598149 | 0.0014678 | 0.0440341 | 30.044 | 30 | -0.000450882 | -0.00405793 | 8.99592 | 8.99998 | 310.6857 | 0.14678 | 311.1418 | 0.001466724 | -0.0004509837 | -0.00101574 | 2.520579e-06 | 0.4439951 |  |  |  | 5.307181 | 0.00200366 | 0.0601097 | 30.06 | 29.9999 | -0.000606854 | -0.00546221 | 8.9954 | 9.00086 | 358.5933 | 0.200366 | 359.3118 | 0.002001655 | -0.0006070382 | -0.001394617 | -0.0001947465 | 0.4352723 |  |  |  | 4.84586 | 0.00166564 | 0.0499683 | 30.0494 | 29.9995 | -0.000478766 | -0.00421519 | 8.80007 | 8.80429 | 327.423 | 0.166564 | 327.9683 | 0.001664254 | -0.0004788806 | -0.001185374 | -0.0001276129 | 0.4039913 |  |  |  | 5.080394 | 0.00164658 | 0.0493978 | 30.0497 | 30.0003 | -0.000498537 | -0.00448684 | 8.99552 | 9.00001 | 343.2699 | 0.164658 | 343.8351 | 0.001645226 | -0.0004986613 | -0.001146565 | -4.328717e-05 | 0.4349178 |  |  |  | 4.983986 | 0.0016463 | 0.0493892 | 30.0495 | 30.0001 | -0.000432226 | -0.00388999 | 8.99602 | 8.99991 | 336.7558 | 0.16463 | 337.3102 | 0.001644946 | -0.0004323194 | -0.001212627 | 4.136769e-05 | 0.3565148 |  |  |  | 5.150149 | 0.00170243 | 0.0510728 | 30.0511 | 30 | -0.000482358 | -0.00434118 | 8.99556 | 8.9999 | 347.983 | 0.170243 | 348.5755 | 0.001700983 | -0.0004824744 | -0.001218508 | 1.091916e-05 | 0.395955 |  |  |  | 5.157488 | 0.00176483 | 0.0529448 | 30.053 | 30 | -0.000510537 | -0.00459519 | 8.9961 | 9.0007 | 348.4789 | 0.176483 | 349.0939 | 0.001763275 | -0.0005106674 | -0.001252607 | -6.064696e-05 | 0.4076836 |  |  |  | 4.89719 | 0.00153448 | 0.0460338 | 30.0457 | 29.9996 | -0.000480475 | -0.00432449 | 8.99613 | 9.00045 | 330.8912 | 0.153448 | 331.399 | 0.001533304 | -0.0004805905 | -0.001052713 | 6.408716e-05 | 0.4565254 |  |  |  | 5.060887 | 0.00164004 | 0.0492001 | 30.0486 | 29.9994 | -0.000507026 | -0.00456323 | 8.99543 | 9 | 341.9518 | 0.164004 | 342.5126 | 0.001638697 | -0.0005071546 | -0.001131542 | 5.337306e-05 | 0.4481977 |  |  |  | 5.094255 | 0.00165408 | 0.0496232 | 30.0502 | 30.0005 | -0.000493398 | -0.00444033 | 8.99504 | 8.99949 | 344.2064 | 0.165408 | 344.7758 | 0.001652714 | -0.0004935198 | -0.001159194 | 2.932318e-05 | 0.425744 |  |  |  | 5.111625 | 0.00152608 | 0.0457809 | 30.0449 | 29.9991 | -0.000494602 | -0.00445154 | 8.99581 | 9.00026 | 345.3801 | 0.152608 | 345.9072 | 0.001524917 | -0.0004947244 | -0.001030192 | 0.0001143485 | 0.4802252 |  |  |  | 5.091857 | 0.00151666 | 0.0454993 | 30.0452 | 29.9997 | -0.000510726 | -0.00459612 | 8.99459 | 8.99919 | 344.0444 | 0.151666 | 344.5662 | 0.001515511 | -0.0005108565 | -0.001004655 | 0.00012389 | 0.5084897 |  |  |  | 5.09557 | 0.00153565 | 0.0460693 | 30.046 | 29.9999 | -0.00046816 | -0.00421346 | 8.99582 | 9.00003 | 344.2953 | 0.153565 | 344.824 | 0.001534472 | -0.0004682696 | -0.001066202 | 0.0001604126 | 0.4391939 |  |  |  | 5.414342 | 0.00160701 | 0.0482099 | 30.048 | 29.9998 | -0.000484059 | -0.00435656 | 8.9957 | 9.00005 | 365.8339 | 0.160701 | 366.4218 | 0.00160572 | -0.0004841762 | -0.001121544 | 0.0001375554 | 0.4317051 |  |  |  | 5.022321 | 0.00153022 | 0.0459077 | 30.0467 | 30.0008 | -0.000465461 | -0.00418914 | 8.9958 | 8.99999 | 339.346 | 0.153022 | 339.8653 | 0.00152905 | -0.0004655694 | -0.001063481 | 0.0001323748 | 0.4377787 |  |  |  | 4.853383 | 0.00149875 | 0.0449624 | 30.045 | 30 | -0.000452925 | -0.00407633 | 8.99594 | 9.00002 | 327.9313 | 0.149875 | 328.4228 | 0.001497628 | -0.0004530276 | -0.0010446 | 6.225358e-05 | 0.4336851
148 |  | 5.360932 | 0.00186175 | 0.0558525 | 30.0558 | 30 | -0.000497752 | -0.00447974 | 8.99546 | 8.99994 | 362.2251 | 0.186175 | 362.8995 | 0.001860019 | -0.0004978759 | -0.001362143 | -9.124298e-05 | 0.3655092 |  |  |  | 5.498275 | 0.00171802 | 0.0515406 | 30.0516 | 30 | -0.000480586 | -0.00432531 | 8.99573 | 9.00006 | 371.5051 | 0.171802 | 372.1433 | 0.001716546 | -0.0004807015 | -0.001235844 | 0.0001331205 | 0.3889661 |  |  |  | 5.240183 | 0.00165711 | 0.0497134 | 30.0497 | 30 | -0.00043326 | -0.00389915 | 8.99567 | 8.99957 | 354.0664 | 0.165711 | 354.6532 | 0.001655739 | -0.0004333539 | -0.001222385 | 0.0001255328 | 0.3545152 |  |  |  | 5.128649 | 0.00160551 | 0.0481663 | 30.0487 | 30.0006 | -0.000487961 | -0.00439162 | 8.99555 | 8.99994 | 346.5303 | 0.160551 | 347.0867 | 0.001604223 | -0.0004880801 | -0.001116142 | 5.3401e-05 | 0.4372919 |  |  |  | 5.140065 | 0.00163478 | 0.0490433 | 30.049 | 30 | -0.000473159 | -0.00425817 | 8.99519 | 8.99945 | 347.3017 | 0.163478 | 347.8694 | 0.001633445 | -0.000473271 | -0.001160174 | 0.0001265175 | 0.407931 |  |  |  | 4.646922 | 0.00148907 | 0.0446722 | 30.0447 | 30 | -0.00046789 | -0.004211 | 8.99577 | 8.99998 | 313.9812 | 0.148907 | 314.4488 | 0.001487962 | -0.0004679995 | -0.001019963 | 8.19667e-06 | 0.4588397 |  |  |  | 5.357279 | 0.00202053 | 0.0606156 | 30.0605 | 29.9999 | -0.000608545 | -0.00547743 | 8.99539 | 9.00086 | 361.9783 | 0.202053 | 362.7097 | 0.002018491 | -0.0006087302 | -0.001409761 | -0.0001986811 | 0.4317967 |  |  |  | 4.894936 | 0.00168414 | 0.0505234 | 30.05 | 29.9995 | -0.000481341 | -0.00423787 | 8.80005 | 8.80429 | 330.7389 | 0.168414 | 331.2959 | 0.001682723 | -0.0004814569 | -0.001201267 | -0.0001273243 | 0.4007911 |  |  |  | 5.129985 | 0.00166554 | 0.0499666 | 30.0503 | 30.0003 | -0.000511402 | -0.00460262 | 8.99541 | 9.00001 | 346.6206 | 0.166554 | 347.1979 | 0.001664155 | -0.0005115328 | -0.001152622 | -4.08729e-05 | 0.4437994 |  |  |  | 5.034302 | 0.00165718 | 0.0497155 | 30.0498 | 30.0001 | -0.000453275 | -0.00407943 | 8.99583 | 8.99991 | 340.1555 | 0.165718 | 340.7192 | 0.001655808 | -0.0004533778 | -0.001202431 | 3.602336e-05 | 0.3770511 |  |  |  | 5.2011 | 0.00172158 | 0.0516475 | 30.0516 | 30 | -0.000478863 | -0.00430972 | 8.99559 | 8.9999 | 351.4257 | 0.172158 | 352.0307 | 0.0017201 | -0.0004789777 | -0.001241122 | 1.328376e-05 | 0.3859231 |  |  |  | 5.208003 | 0.00178448 | 0.0535346 | 30.0536 | 30 | -0.00050867 | -0.00457839 | 8.99612 | 9.0007 | 351.8921 | 0.178448 | 352.52 | 0.00178289 | -0.0005087994 | -0.00127409 | -5.893216e-05 | 0.3993433 |  |  |  | 4.94598 | 0.00155779 | 0.0467332 | 30.0464 | 29.9996 | -0.000489031 | -0.0044015 | 8.99605 | 9.00045 | 334.1879 | 0.155779 | 334.7085 | 0.001556578 | -0.0004891506 | -0.001067427 | 7.268889e-05 | 0.4582519 |  |  |  | 5.112316 | 0.00164909 | 0.0494717 | 30.0489 | 29.9994 | -0.000498209 | -0.00448388 | 8.99551 | 9 | 345.4268 | 0.164909 | 345.9964 | 0.001647732 | -0.0004983331 | -0.001149399 | 4.628337e-05 | 0.4335599 |  |  |  | 5.144481 | 0.00167751 | 0.0503262 | 30.0509 | 30.0005 | -0.00050069 | -0.00450595 | 8.99498 | 8.99949 | 347.6001 | 0.167751 | 348.1832 | 0.001676105 | -0.0005008154 | -0.001175289 | 3.667044e-05 | 0.426121 |  |  |  | 5.161615 | 0.00154399 | 0.0463183 | 30.0454 | 29.9991 | -0.000488787 | -0.00439921 | 8.99586 | 9.00026 | 348.7578 | 0.154399 | 349.2962 | 0.001542799 | -0.0004889065 | -0.001053893 | 0.0001184109 | 0.4639053 |  |  |  | 5.142464 | 0.00153994 | 0.0461978 | 30.0459 | 29.9997 | -0.000512175 | -0.00460916 | 8.99458 | 8.99919 | 347.4638 | 0.153994 | 347.9988 | 0.001538756 | -0.0005123062 | -0.001026449 | 0.0001332709 | 0.4991052 |  |  |  | 5.147315 | 0.00154625 | 0.0463873 | 30.0463 | 29.9999 | -0.000462489 | -0.00416242 | 8.99587 | 9.00003 | 347.7916 | 0.154625 | 348.3294 | 0.001545056 | -0.000462596 | -0.00108246 | 0.000157028 | 0.4273563 |  |  |  | 5.465128 | 0.00162302 | 0.0486901 | 30.0484 | 29.9998 | -0.000497002 | -0.00447304 | 8.99558 | 9.00005 | 369.2654 | 0.162302 | 369.8647 | 0.001621704 | -0.0004971255 | -0.001124579 | 0.0001397446 | 0.4420549 |  |  |  | 5.072652 | 0.0015447 | 0.0463422 | 30.0471 | 30.0008 | -0.000464222 | -0.00417799 | 8.99581 | 8.99999 | 342.7467 | 0.15447 | 343.2762 | 0.001543508 | -0.0004643298 | -0.001079178 | 0.0001328154 | 0.4302623 |  |  |  | 4.902734375 | 0.00151741 | 0.0455222 | 30.0455 | 30 | -0.000459626 | -0.00413664 | 8.99588 | 9.00002 | 331.2658 | 0.151741 | 331.7685 | 0.00151626 | -0.0004597317 | -0.001056528 | 6.626288e-05 | 0.4351343
149 |  | 5.412021 | 0.00188569 | 0.0565706 | 30.0566 | 30 | -0.000513938 | -0.00462541 | 8.99531 | 8.99994 | 365.6771 | 0.188569 | 366.3666 | 0.001883914 | -0.0005140701 | -0.001369844 | -8.599024e-05 | 0.3752763 |  |  |  | 5.548364 | 0.0017361 | 0.0520829 | 30.0521 | 30 | -0.000484858 | -0.00436375 | 8.9957 | 9.00006 | 374.8894 | 0.17361 | 375.5403 | 0.001734595 | -0.0004849756 | -0.001249619 | 0.0001367156 | 0.3880987 |  |  |  | 5.289782 | 0.00167611 | 0.0502834 | 30.0503 | 30 | -0.000448206 | -0.00403366 | 8.99553 | 8.99957 | 357.4177 | 0.167611 | 358.0168 | 0.001674707 | -0.0004483065 | -0.0012264 | 0.0001299882 | 0.3655466 |  |  |  | 5.17984 | 0.00162628 | 0.0487892 | 30.0494 | 30.0006 | -0.000492548 | -0.00443291 | 8.99551 | 8.99994 | 349.9892 | 0.162628 | 350.5584 | 0.001624959 | -0.0004926693 | -0.00113229 | 5.862555e-05 | 0.4351089 |  |  |  | 5.189358 | 0.00165268 | 0.0495803 | 30.0495 | 30 | -0.000480877 | -0.00432763 | 8.99512 | 8.99945 | 350.6323 | 0.165268 | 351.2118 | 0.001651316 | -0.0004809927 | -0.001170323 | 0.0001299096 | 0.4109913 |  |  |  | 4.695541 | 0.0015044 | 0.045132 | 30.0451 | 30 | -0.000460626 | -0.00414562 | 8.99583 | 8.99998 | 317.2663 | 0.15044 | 317.7435 | 0.00150327 | -0.0004607321 | -0.001042537 | 7.998905e-06 | 0.4419334 |  |  |  | 5.408933 | 0.00203532 | 0.0610594 | 30.061 | 29.9999 | -0.000629065 | -0.00566213 | 8.9952 | 9.00086 | 365.4685 | 0.203532 | 366.2123 | 0.002033252 | -0.0006292629 | -0.001403989 | -0.0002053318 | 0.4481966 |  |  |  | 4.944349 | 0.00169715 | 0.0509136 | 30.0504 | 29.9995 | -0.000480087 | -0.00422682 | 8.80006 | 8.80429 | 334.0776 | 0.169715 | 334.6446 | 0.001695711 | -0.0004802023 | -0.001215509 | -0.0001326318 | 0.3950626 |  |  |  | 5.180395 | 0.00168336 | 0.0505015 | 30.0508 | 30.0003 | -0.000524752 | -0.00472277 | 8.99529 | 9.00001 | 350.0267 | 0.168336 | 350.6159 | 0.001681945 | -0.0005248897 | -0.001157055 | -3.986756e-05 | 0.4536428 |  |  |  | 5.086042 | 0.00169191 | 0.0507575 | 30.0508 | 30.0001 | -0.000418973 | -0.00377072 | 8.99613 | 8.99991 | 343.6515 | 0.169191 | 344.2329 | 0.00169048 | -0.0004190608 | -0.00127142 | 5.399116e-05 | 0.3296007 |  |  |  | 5.252831 | 0.00173462 | 0.0520386 | 30.052 | 30 | -0.000499282 | -0.00449349 | 8.99541 | 8.9999 | 354.921 | 0.173462 | 355.5366 | 0.001733117 | -0.0004994067 | -0.001233711 | 9.302726e-06 | 0.4048005 |  |  |  | 5.259734 | 0.00179797 | 0.0539391 | 30.054 | 30 | -0.000508121 | -0.00457344 | 8.99612 | 9.0007 | 355.3874 | 0.179797 | 356.0264 | 0.001796356 | -0.0005082501 | -0.001288105 | -6.37861e-05 | 0.3945718 |  |  |  | 4.996037 | 0.0015768 | 0.0473035 | 30.0469 | 29.9996 | -0.000497856 | -0.00448092 | 8.99597 | 9.00045 | 337.57 | 0.15768 | 338.1023 | 0.001575558 | -0.00049798 | -0.001077578 | 7.662289e-05 | 0.4621289 |  |  |  | 5.163394 | 0.00168541 | 0.0505614 | 30.05 | 29.9994 | -0.000514523 | -0.00463071 | 8.99537 | 9 | 348.8779 | 0.168541 | 349.4659 | 0.001683991 | -0.0005146554 | -0.001169336 | 6.64842e-05 | 0.4401262 |  |  |  | 5.195039 | 0.0016924 | 0.0507728 | 30.0513 | 30.0005 | -0.000503908 | -0.00453491 | 8.99495 | 8.99949 | 351.0161 | 0.16924 | 351.6102 | 0.00169097 | -0.000504035 | -0.001186935 | 3.539917e-05 | 0.4246528 |  |  |  | 5.211439 | 0.00156681 | 0.0470029 | 30.0461 | 29.9991 | -0.000497395 | -0.00447668 | 8.99578 | 9.00026 | 352.1243 | 0.156681 | 352.676 | 0.001565584 | -0.0004975187 | -0.001068065 | 0.0001274133 | 0.4658131 |  |  |  | 5.193086 | 0.00155546 | 0.0466634 | 30.0464 | 29.9997 | -0.000526806 | -0.00474082 | 8.99445 | 8.99919 | 350.8842 | 0.155546 | 351.43 | 0.001554252 | -0.0005269448 | -0.001027307 | 0.0001349093 | 0.5129382 |  |  |  | 5.198637 | 0.00155885 | 0.0467655 | 30.0467 | 29.9999 | -0.000483856 | -0.00435471 | 8.99568 | 9.00003 | 351.2592 | 0.155885 | 351.8068 | 0.001557636 | -0.0004839731 | -0.001073663 | 0.0001557515 | 0.4507681 |  |  |  | 5.516941 | 0.00164219 | 0.0492654 | 30.049 | 29.9998 | -0.000493339 | -0.00444008 | 8.99561 | 9.00005 | 372.7663 | 0.164219 | 373.3784 | 0.001640843 | -0.0004934607 | -0.001147382 | 0.0001448048 | 0.4300752 |  |  |  | 5.123206 | 0.00156116 | 0.0468362 | 30.0476 | 30.0008 | -0.000467686 | -0.00420917 | 8.99578 | 8.99999 | 346.1626 | 0.156116 | 346.703 | 0.001559943 | -0.0004677954 | -0.001092147 | 0.0001351675 | 0.4283263 |  |  |  | 4.952703125 | 0.00154301 | 0.0462904 | 30.0463 | 30 | -0.000448927 | -0.00404035 | 8.99598 | 9.00002 | 334.6421 | 0.154301 | 335.1585 | 0.001541821 | -0.0004490278 | -0.001092793 | 7.700793e-05 | 0.4108992
150 |  | 5.463243 | 0.00190185 | 0.0570556 | 30.0571 | 30 | -0.000519567 | -0.00467607 | 8.99526 | 8.99994 | 369.138 | 0.190185 | 369.8401 | 0.001900044 | -0.000519702 | -0.001380342 | -8.853688e-05 | 0.3765024 |  |  |  | 5.599137 | 0.00175139 | 0.0525418 | 30.0526 | 30 | -0.000494803 | -0.00445326 | 8.99561 | 9.00006 | 378.3201 | 0.175139 | 378.9827 | 0.001749858 | -0.0004949255 | -0.001254933 | 0.0001373321 | 0.3943841 |  |  |  | 5.34128125 | 0.00169682 | 0.0509047 | 30.0509 | 30 | -0.000438324 | -0.00394472 | 8.99562 | 8.99957 | 360.8974 | 0.169682 | 361.5098 | 0.001695382 | -0.0004384201 | -0.001256962 | 0.0001355924 | 0.3487935 |  |  |  | 5.230666 | 0.00164067 | 0.0492209 | 30.0498 | 30.0006 | -0.000503865 | -0.00453476 | 8.99541 | 8.99994 | 353.4233 | 0.164067 | 354.0032 | 0.001639326 | -0.000503992 | -0.001135334 | 5.760031e-05 | 0.4439153 |  |  |  | 5.238952 | 0.00166659 | 0.0499975 | 30.05 | 30 | -0.000495904 | -0.00446286 | 8.99498 | 8.99945 | 353.9832 | 0.166659 | 354.5732 | 0.001665203 | -0.000496027 | -0.001169176 | 0.0001292354 | 0.4242536 |  |  |  | 4.744154 | 0.0015252 | 0.0457559 | 30.0457 | 30 | -0.000469177 | -0.00422258 | 8.99576 | 8.99998 | 320.5509 | 0.15252 | 321.0398 | 0.001524038 | -0.0004692871 | -0.001054751 | 1.325542e-05 | 0.4449269 |  |  |  | 5.459629 | 0.00206012 | 0.0618033 | 30.0617 | 29.9999 | -0.00061429 | -0.00552914 | 8.99533 | 9.00086 | 368.8938 | 0.206012 | 369.6538 | 0.002058001 | -0.0006144788 | -0.001443522 | -0.0002016198 | 0.4256802 |  |  |  | 4.993606 | 0.00172421 | 0.0517253 | 30.0512 | 29.9995 | -0.000494601 | -0.00435461 | 8.79993 | 8.80429 | 337.4058 | 0.172421 | 337.9876 | 0.001722725 | -0.0004947234 | -0.001228002 | -0.0001238827 | 0.4028686 |  |  |  | 5.230697 | 0.00169881 | 0.050965 | 30.0513 | 30.0003 | -0.000522154 | -0.00469939 | 8.99531 | 9.00001 | 353.4255 | 0.169881 | 354.0259 | 0.001697369 | -0.0005222904 | -0.001175078 | -4.118946e-05 | 0.4444728 |  |  |  | 5.137497 | 0.00170431 | 0.0511295 | 30.0512 | 30.0001 | -0.000439844 | -0.00395855 | 8.99595 | 8.99991 | 347.1281 | 0.170431 | 347.7198 | 0.001702859 | -0.0004399408 | -0.001262919 | 4.97936e-05 | 0.3483524 |  |  |  | 5.30503 | 0.00176123 | 0.0528368 | 30.0528 | 30 | -0.000495212 | -0.00445686 | 8.99544 | 8.9999 | 358.448 | 0.176123 | 359.0793 | 0.001759681 | -0.0004953347 | -0.001264346 | 1.86899e-05 | 0.3917714 |  |  |  | 5.31126 | 0.00181433 | 0.0544301 | 30.0545 | 30 | -0.000515559 | -0.00464039 | 8.99606 | 9.0007 | 358.8689 | 0.181433 | 359.52 | 0.001812686 | -0.0005156919 | -0.001296994 | -6.570876e-05 | 0.3976055 |  |  |  | 5.045344 | 0.00159039 | 0.047711 | 30.0473 | 29.9996 | -0.00050053 | -0.004505 | 8.99594 | 9.00045 | 340.9016 | 0.159039 | 341.4438 | 0.001589127 | -0.0005006553 | -0.001088471 | 7.537735e-05 | 0.4599619 |  |  |  | 5.214285 | 0.00169646 | 0.0508928 | 30.0503 | 29.9994 | -0.00051463 | -0.00463166 | 8.99537 | 9 | 352.3166 | 0.169646 | 352.9143 | 0.001695023 | -0.0005147625 | -0.00118026 | 6.1555e-05 | 0.4361432 |  |  |  | 5.245824 | 0.00170396 | 0.0511198 | 30.0516 | 30.0005 | -0.000506078 | -0.00455444 | 8.99493 | 8.99949 | 354.4475 | 0.170396 | 355.0515 | 0.00170251 | -0.0005062061 | -0.001196304 | 3.073592e-05 | 0.4231418 |  |  |  | 5.261401 | 0.00158641 | 0.0475907 | 30.0467 | 29.9991 | -0.000505275 | -0.00454761 | 8.99571 | 9.00026 | 355.5001 | 0.158641 | 356.064 | 0.001585153 | -0.0005054027 | -0.00107975 | 0.0001331663 | 0.4680737 |  |  |  | 5.243867 | 0.00157704 | 0.0473107 | 30.047 | 29.9997 | -0.000521811 | -0.00469587 | 8.99449 | 8.99919 | 354.3154 | 0.157704 | 354.8741 | 0.001575798 | -0.0005219472 | -0.001053851 | 0.0001425456 | 0.4952763 |  |  |  | 5.249533 | 0.00159151 | 0.047745 | 30.0477 | 29.9999 | -0.000477519 | -0.00429769 | 8.99573 | 9.00003 | 354.6982 | 0.159151 | 355.2627 | 0.001590245 | -0.000477633 | -0.001112612 | 0.000174589 | 0.4292899 |  |  |  | 5.567249 | 0.0016596 | 0.0497875 | 30.0495 | 29.9998 | -0.000507515 | -0.00456766 | 8.99549 | 9.00005 | 376.1655 | 0.16596 | 376.7898 | 0.001658224 | -0.0005076438 | -0.001150581 | 0.0001485177 | 0.4412067 |  |  |  | 5.173892 | 0.00157874 | 0.0473635 | 30.0482 | 30.0008 | -0.000479428 | -0.00431485 | 8.99568 | 8.99999 | 349.5873 | 0.157874 | 350.1392 | 0.001577495 | -0.000479543 | -0.001097952 | 0.0001385989 | 0.4367613 |  |  |  | 5.002908 | 0.00154904 | 0.0464712 | 30.0465 | 30 | -0.000464618 | -0.00418157 | 8.99584 | 9.00002 | 338.0343 | 0.154904 | 338.558 | 0.001547841 | -0.000464726 | -0.001083116 | 6.817104e-05 | 0.4290641
151 |  | 5.515171 | 0.00191543 | 0.057463 | 30.0575 | 30 | -0.000529262 | -0.00476332 | 8.99518 | 8.99994 | 372.6467 | 0.191543 | 373.3605 | 0.001913598 | -0.0005294021 | -0.001384196 | -9.391145e-05 | 0.3824619 |  |  |  | 5.650071 | 0.00177078 | 0.0531235 | 30.0531 | 30 | -0.000509933 | -0.00458942 | 8.99547 | 9.00006 | 381.7615 | 0.177078 | 382.4376 | 0.001769214 | -0.0005100631 | -0.001259151 | 0.0001419879 | 0.4050849 |  |  |  | 5.392382 | 0.00171527 | 0.0514583 | 30.0515 | 30 | -0.000449985 | -0.00404967 | 8.99552 | 8.99957 | 364.3502 | 0.171527 | 364.9751 | 0.001713801 | -0.0004500863 | -0.001263714 | 0.0001390592 | 0.3561614 |  |  |  | 5.28182 | 0.00166081 | 0.0498252 | 30.0504 | 30.0006 | -0.000512162 | -0.00460943 | 8.99533 | 8.99994 | 356.8798 | 0.166081 | 357.4725 | 0.001659432 | -0.0005122932 | -0.001147139 | 6.220607e-05 | 0.4465833 |  |  |  | 5.28838 | 0.00168387 | 0.050516 | 30.0505 | 30 | -0.000493086 | -0.0044375 | 8.99501 | 8.99945 | 357.323 | 0.168387 | 357.9247 | 0.001682454 | -0.0004932076 | -0.001189246 | 0.0001319681 | 0.4147229 |  |  |  | 4.793447 | 0.00153994 | 0.0461983 | 30.0462 | 30 | -0.000469855 | -0.00422869 | 8.99575 | 8.99998 | 323.8816 | 0.153994 | 324.3803 | 0.001538756 | -0.0004699654 | -0.00106879 | 1.225283e-05 | 0.4397172 |  |  |  | 5.510918 | 0.00207921 | 0.0623762 | 30.0623 | 29.9999 | -0.000640984 | -0.00576941 | 8.99509 | 9.00086 | 372.3594 | 0.207921 | 373.1336 | 0.002077051 | -0.0006411895 | -0.001435862 | -0.0002038403 | 0.4465537 |  |  |  | 5.043534 | 0.00173245 | 0.0519725 | 30.0515 | 29.9995 | -0.000503925 | -0.0044367 | 8.79985 | 8.80429 | 340.7793 | 0.173245 | 341.3697 | 0.001730951 | -0.000504052 | -0.001226899 | -0.0001341352 | 0.4108341 |  |  |  | 5.280981 | 0.00171312 | 0.0513941 | 30.0517 | 30.0003 | -0.000542848 | -0.00488563 | 8.99512 | 9.00001 | 356.8231 | 0.171312 | 357.4344 | 0.001711654 | -0.0005429954 | -0.001168659 | -4.364233e-05 | 0.4646312 |  |  |  | 5.188853 | 0.00172197 | 0.0516594 | 30.0518 | 30.0001 | -0.000457606 | -0.00411842 | 8.99579 | 8.99991 | 350.5982 | 0.172197 | 351.2019 | 0.001720489 | -0.0004577107 | -0.001262778 | 5.086927e-05 | 0.3624632 |  |  |  | 5.356983 | 0.00176775 | 0.0530324 | 30.053 | 30 | -0.000519417 | -0.0046747 | 8.99522 | 8.9999 | 361.9583 | 0.176775 | 362.5982 | 0.001766189 | -0.0005195519 | -0.001246637 | 8.13713e-06 | 0.4167627 |  |  |  | 5.362974 | 0.00184149 | 0.0552448 | 30.0553 | 30 | -0.000534046 | -0.00480679 | 8.99589 | 9.0007 | 362.3631 | 0.184149 | 363.0304 | 0.001839797 | -0.0005341887 | -0.001305608 | -5.693918e-05 | 0.4091494 |  |  |  | 5.094868 | 0.00161373 | 0.0484114 | 30.048 | 29.9996 | -0.00050386 | -0.00453497 | 8.99591 | 9.00045 | 344.2478 | 0.161373 | 344.8033 | 0.001612429 | -0.000503987 | -0.001108442 | 8.378593e-05 | 0.4546804 |  |  |  | 5.265287 | 0.00171482 | 0.0514435 | 30.0508 | 29.9994 | -0.000531978 | -0.0047878 | 8.99521 | 9 | 355.7626 | 0.171482 | 356.3727 | 0.001713351 | -0.0005321196 | -0.001181232 | 6.387624e-05 | 0.4504785 |  |  |  | 5.296708 | 0.00172058 | 0.0516184 | 30.0521 | 30.0005 | -0.000507976 | -0.00457153 | 8.99491 | 8.99949 | 357.8857 | 0.172058 | 358.5015 | 0.001719101 | -0.0005081051 | -0.001210996 | 3.108321e-05 | 0.419576 |  |  |  | 5.312375 | 0.00159738 | 0.0479199 | 30.047 | 29.9991 | -0.000501201 | -0.00451094 | 8.99575 | 9.00026 | 358.9442 | 0.159738 | 359.5176 | 0.001596106 | -0.0005013266 | -0.001094779 | 0.0001300357 | 0.457925 |  |  |  | 5.293876 | 0.00159571 | 0.0478708 | 30.0476 | 29.9997 | -0.000529242 | -0.00476274 | 8.99442 | 8.99919 | 357.6944 | 0.159571 | 358.2651 | 0.001594438 | -0.0005293821 | -0.001065056 | 0.0001474905 | 0.4970462 |  |  |  | 5.300355 | 0.00160408 | 0.0481224 | 30.048 | 29.9999 | -0.000500604 | -0.00450545 | 8.99553 | 9.00003 | 358.1321 | 0.160408 | 358.7066 | 0.001602795 | -0.0005007293 | -0.001102065 | 0.0001734158 | 0.4543553 |  |  |  | 5.618446 | 0.00167324 | 0.0501967 | 30.0499 | 29.9998 | -0.000501843 | -0.00451662 | 8.99554 | 9.00005 | 379.6247 | 0.167324 | 380.2599 | 0.001671842 | -0.000501969 | -0.001169873 | 0.0001482309 | 0.42908 |  |  |  | 5.224301 | 0.00159482 | 0.047846 | 30.0487 | 30.0008 | -0.000486076 | -0.00437468 | 8.99562 | 8.99999 | 352.9933 | 0.159482 | 353.5563 | 0.00159355 | -0.0004861942 | -0.001107355 | 0.0001406109 | 0.4390588 |  |  |  | 5.05313 | 0.00156079 | 0.0468238 | 30.0468 | 30 | -0.000472871 | -0.00425584 | 8.99576 | 9.00002 | 341.4277 | 0.156079 | 341.9606 | 0.001559573 | -0.0004729828 | -0.00108659 | 6.503146e-05 | 0.4352908
152 |  | 5.566488 | 0.00194117 | 0.058235 | 30.0582 | 30 | -0.00051277 | -0.0046149 | 8.99533 | 8.99994 | 376.114 | 0.194117 | 376.8441 | 0.001939288 | -0.0005129015 | -0.001426387 | -8.695228e-05 | 0.3595809 |  |  |  | 5.701286 | 0.00178604 | 0.0535811 | 30.0536 | 30 | -0.000503717 | -0.00453349 | 8.99553 | 9.00006 | 385.222 | 0.178604 | 385.91 | 0.001784447 | -0.0005038439 | -0.001280603 | 0.0001424459 | 0.3934427 |  |  |  | 5.443471 | 0.00173177 | 0.0519532 | 30.052 | 30 | -0.000452519 | -0.00407247 | 8.99549 | 8.99957 | 367.8021 | 0.173177 | 368.4391 | 0.001730272 | -0.0004526214 | -0.001277651 | 0.0001405851 | 0.3542607 |  |  |  | 5.331873 | 0.00168132 | 0.0504405 | 30.051 | 30.0006 | -0.000512661 | -0.00461392 | 8.99533 | 8.99994 | 360.2617 | 0.168132 | 360.8674 | 0.001679908 | -0.0005127925 | -0.001167116 | 6.751286e-05 | 0.4393673 |  |  |  | 5.338637 | 0.00170319 | 0.0510958 | 30.0511 | 30 | -0.000494867 | -0.00445353 | 8.99499 | 8.99945 | 360.7187 | 0.170319 | 361.3331 | 0.001701741 | -0.0004949895 | -0.001206752 | 0.0001364906 | 0.4101834 |  |  |  | 4.843152 | 0.00157146 | 0.0471438 | 30.0471 | 30 | -0.000483526 | -0.00435173 | 8.99563 | 8.99998 | 327.24 | 0.157146 | 327.7542 | 0.001570227 | -0.0004836429 | -0.001086584 | 2.784659e-05 | 0.4451042 |  |  |  | 5.562111 | 0.00210481 | 0.063144 | 30.0631 | 29.9999 | -0.000641555 | -0.00577455 | 8.99509 | 9.00086 | 375.8183 | 0.210481 | 376.6094 | 0.002102598 | -0.0006417609 | -0.001460837 | -0.0001995405 | 0.4393104 |  |  |  | 5.094436 | 0.00176698 | 0.0530084 | 30.0525 | 29.9995 | -0.000491291 | -0.00432547 | 8.79996 | 8.80429 | 344.2186 | 0.176698 | 344.8268 | 0.001765421 | -0.0004914117 | -0.001274009 | -0.0001185537 | 0.3857208 |  |  |  | 5.332172 | 0.00173493 | 0.0520485 | 30.0524 | 30.0003 | -0.000535243 | -0.00481719 | 8.99519 | 9.00001 | 360.2819 | 0.173493 | 360.907 | 0.001733427 | -0.0005353863 | -0.00119804 | -3.892333e-05 | 0.446885 |  |  |  | 5.239565 | 0.00173502 | 0.0520507 | 30.0521 | 30.0001 | -0.000436451 | -0.00392802 | 8.99598 | 8.99991 | 354.0247 | 0.173502 | 354.6389 | 0.001733517 | -0.0004365463 | -0.00129697 | 4.755719e-05 | 0.3365893 |  |  |  | 5.409145 | 0.00179493 | 0.0538478 | 30.0538 | 30 | -0.000518026 | -0.00466218 | 8.99524 | 8.9999 | 365.4827 | 0.179493 | 366.1388 | 0.001793321 | -0.0005181602 | -0.001275161 | 1.810226e-05 | 0.4063489 |  |  |  | 5.414161 | 0.00185919 | 0.0557757 | 30.0558 | 30 | -0.000535645 | -0.00482118 | 8.99588 | 9.0007 | 365.8217 | 0.185919 | 366.5018 | 0.001857464 | -0.0005357885 | -0.001321675 | -5.740896e-05 | 0.4053859 |  |  |  | 5.144039 | 0.00163411 | 0.0490228 | 30.0487 | 29.9996 | -0.000508857 | -0.00457994 | 8.99587 | 9.00045 | 347.5702 | 0.163411 | 348.1381 | 0.001632776 | -0.0005089865 | -0.00112379 | 8.934845e-05 | 0.4529197 |  |  |  | 5.316104 | 0.00172375 | 0.0517114 | 30.0511 | 29.9994 | -0.000514641 | -0.00463177 | 8.99537 | 9 | 359.1962 | 0.172375 | 359.8154 | 0.001722266 | -0.0005147735 | -0.001207493 | 5.685633e-05 | 0.4263161 |  |  |  | 5.348097 | 0.00173889 | 0.0521677 | 30.0527 | 30.0005 | -0.00051764 | -0.0046585 | 8.99483 | 8.99949 | 361.3579 | 0.173889 | 361.9862 | 0.00173738 | -0.000517774 | -0.001219606 | 3.295344e-05 | 0.4245421 |  |  |  | 5.363323 | 0.00162143 | 0.0486415 | 30.0477 | 29.9991 | -0.000508603 | -0.00457756 | 8.99568 | 9.00026 | 362.3867 | 0.162143 | 362.9743 | 0.001620117 | -0.0005087324 | -0.001111385 | 0.000139951 | 0.4577465 |  |  |  | 5.343939 | 0.00160809 | 0.0482423 | 30.0479 | 29.9997 | -0.00054165 | -0.00487441 | 8.99431 | 8.99919 | 361.077 | 0.160809 | 361.6576 | 0.001606798 | -0.0005417967 | -0.001065002 | 0.0001461493 | 0.5087285 |  |  |  | 5.350841 | 0.00163001 | 0.0489001 | 30.0488 | 29.9999 | -0.000499796 | -0.00449818 | 8.99553 | 9.00003 | 361.5433 | 0.163001 | 362.1326 | 0.001628683 | -0.0004999209 | -0.001128762 | 0.0001856518 | 0.4428931 |  |  |  | 5.669417 | 0.00169486 | 0.0508454 | 30.0506 | 29.9998 | -0.000503731 | -0.0045336 | 8.99552 | 9.00005 | 383.0687 | 0.169486 | 383.718 | 0.001693425 | -0.0005038579 | -0.001189567 | 0.000155959 | 0.423564 |  |  |  | 5.274735 | 0.00161045 | 0.0483149 | 30.0491 | 30.0008 | -0.000485579 | -0.00437021 | 8.99562 | 8.99999 | 356.401 | 0.161045 | 356.975 | 0.001609155 | -0.0004856969 | -0.001123458 | 0.0001421666 | 0.4323233 |  |  |  | 5.102521 | 0.00158438 | 0.0475315 | 30.0475 | 30 | -0.000475886 | -0.00428298 | 8.99573 | 9.00002 | 344.7649 | 0.158438 | 345.3111 | 0.001583126 | -0.0004759993 | -0.001107127 | 7.394097e-05 | 0.429941
153 |  | 5.618081 | 0.00195991 | 0.0587974 | 30.0588 | 30 | -0.000543873 | -0.00489482 | 8.99505 | 8.99994 | 379.6 | 0.195991 | 380.344 | 0.001957992 | -0.000544021 | -0.001413971 | -8.706714e-05 | 0.3847469 |  |  |  | 5.75227 | 0.00180935 | 0.0542806 | 30.0543 | 30 | -0.00049988 | -0.00449895 | 8.99556 | 9.00006 | 388.6669 | 0.180935 | 389.3701 | 0.001807715 | -0.000500005 | -0.00130771 | 0.0001509918 | 0.3823515 |  |  |  | 5.494494 | 0.00172314 | 0.0516941 | 30.0517 | 30 | -0.000475475 | -0.00427907 | 8.99529 | 8.99957 | 371.2496 | 0.172314 | 371.8893 | 0.001721657 | -0.0004755881 | -0.001246069 | 0.0001170833 | 0.3816707 |  |  |  | 5.381825 | 0.00169679 | 0.0509046 | 30.0515 | 30.0006 | -0.000524468 | -0.00472019 | 8.99522 | 8.99994 | 363.6368 | 0.169679 | 364.2539 | 0.001695352 | -0.0005246056 | -0.001170746 | 6.782576e-05 | 0.4480949 |  |  |  | 5.387901 | 0.00171686 | 0.0515056 | 30.0515 | 30 | -0.000506328 | -0.00455667 | 8.99489 | 8.99945 | 364.0474 | 0.171686 | 364.6724 | 0.001715388 | -0.0005064562 | -0.001208932 | 0.0001356718 | 0.4189288 |  |  |  | 4.892213 | 0.00157643 | 0.0472928 | 30.0473 | 30 | -0.000480965 | -0.00432868 | 8.99565 | 8.99998 | 330.5549 | 0.157643 | 331.076 | 0.001575189 | -0.0004810807 | -0.001094108 | 1.717677e-05 | 0.4397013 |  |  |  | 5.61374 | 0.00211706 | 0.0635115 | 30.0634 | 29.9999 | -0.00065468 | -0.00589269 | 8.99497 | 9.00086 | 379.3067 | 0.211706 | 380.1098 | 0.002114822 | -0.0006548944 | -0.001459928 | -0.0002087136 | 0.44858 |  |  |  | 5.143737 | 0.00177487 | 0.0532452 | 30.0527 | 29.9995 | -0.000509316 | -0.00448417 | 8.7998 | 8.80429 | 347.5498 | 0.177487 | 348.1666 | 0.001773297 | -0.0005094457 | -0.001263851 | -0.0001289247 | 0.40309 |  |  |  | 5.383655 | 0.00174777 | 0.0524337 | 30.0528 | 30.0003 | -0.000544004 | -0.00489604 | 8.99511 | 9.00001 | 363.7605 | 0.174777 | 364.3963 | 0.001746244 | -0.000544152 | -0.001202092 | -4.324088e-05 | 0.4526707 |  |  |  | 5.289306 | 0.00176044 | 0.0528134 | 30.0529 | 30.0001 | -0.000454313 | -0.00408877 | 8.99582 | 8.99991 | 357.3856 | 0.176044 | 358.0147 | 0.001758892 | -0.0004544162 | -0.001304476 | 5.688418e-05 | 0.3483515 |  |  |  | 5.460854 | 0.00181147 | 0.054344 | 30.0543 | 30 | -0.000521965 | -0.00469764 | 8.9952 | 8.9999 | 368.9766 | 0.181147 | 369.645 | 0.001809831 | -0.0005221013 | -0.00128773 | 1.761261e-05 | 0.4054431 |  |  |  | 5.465287 | 0.00188355 | 0.0565065 | 30.0565 | 30 | -0.000534935 | -0.00481479 | 8.99588 | 9.0007 | 369.2761 | 0.188355 | 369.9717 | 0.001881778 | -0.0005350781 | -0.0013467 | -5.122362e-05 | 0.3973253 |  |  |  | 5.193332 | 0.00164939 | 0.0494812 | 30.0491 | 29.9996 | -0.0005207 | -0.00468654 | 8.99576 | 9.00045 | 350.9008 | 0.164939 | 351.4796 | 0.001648031 | -0.0005208356 | -0.001127196 | 8.978967e-05 | 0.4620632 |  |  |  | 5.366837 | 0.00175496 | 0.0526477 | 30.052 | 29.9994 | -0.000538014 | -0.00484213 | 8.99516 | 9 | 362.6241 | 0.175496 | 363.2605 | 0.001753422 | -0.0005381588 | -0.001215263 | 7.206633e-05 | 0.4428332 |  |  |  | 5.399875 | 0.00171921 | 0.0515772 | 30.0521 | 30.0005 | -0.000551258 | -0.00496104 | 8.99452 | 8.99949 | 364.8564 | 0.171921 | 365.4837 | 0.001717734 | -0.00055141 | -0.001166324 | -3.160266e-06 | 0.4727761 |  |  |  | 5.413931 | 0.0016477 | 0.0494296 | 30.0485 | 29.9991 | -0.000525199 | -0.00472693 | 8.99553 | 9.00026 | 365.8061 | 0.16477 | 366.4089 | 0.001646344 | -0.000525337 | -0.001121007 | 0.0001521724 | 0.4686295 |  |  |  | 5.394017 | 0.00163443 | 0.0490323 | 30.0487 | 29.9997 | -0.000549125 | -0.00494168 | 8.99425 | 8.99919 | 364.4606 | 0.163443 | 365.0563 | 0.001633096 | -0.0005492758 | -0.00108382 | 0.0001587202 | 0.5067962 |  |  |  | 5.401613 | 0.00164564 | 0.0493691 | 30.0493 | 29.9999 | -0.000499491 | -0.00449543 | 8.99554 | 9.00003 | 364.9738 | 0.164564 | 365.5745 | 0.001644287 | -0.0004996158 | -0.001144672 | 0.0001875411 | 0.4364708 |  |  |  | 5.720979 | 0.00171525 | 0.0514571 | 30.0512 | 29.9998 | -0.000513602 | -0.00462245 | 8.99543 | 9.00005 | 386.5526 | 0.171525 | 387.2156 | 0.001713781 | -0.0005137339 | -0.001200047 | 0.0001623 | 0.428095 |  |  |  | 5.325065 | 0.00162928 | 0.0488797 | 30.0497 | 30.0008 | -0.00048962 | -0.00440658 | 8.99559 | 8.99999 | 359.8017 | 0.162928 | 360.3879 | 0.001627954 | -0.0004897399 | -0.001138214 | 0.0001469407 | 0.4302704 |  |  |  | 5.152218 | 0.00160153 | 0.0480458 | 30.0481 | 30 | -0.000481325 | -0.00433193 | 8.99568 | 9.00002 | 348.1229 | 0.160153 | 348.6804 | 0.001600249 | -0.0004814409 | -0.001118808 | 7.633838e-05 | 0.4303159
154 |  | 5.669908 | 0.00197945 | 0.0593835 | 30.0594 | 30 | -0.00054476 | -0.00490281 | 8.99504 | 8.99994 | 383.1019 | 0.197945 | 383.8602 | 0.001977493 | -0.0005449084 | -0.001432585 | -8.647178e-05 | 0.3803673 |  |  |  | 5.802896 | 0.00182791 | 0.0548373 | 30.0549 | 30 | -0.000507766 | -0.00456992 | 8.99549 | 9.00006 | 392.0875 | 0.182791 | 392.8042 | 0.001826241 | -0.000507895 | -0.001318346 | 0.0001549063 | 0.3852515 |  |  |  | 5.545695 | 0.00176979 | 0.0530936 | 30.0531 | 30 | -0.000454474 | -0.00409007 | 8.99547 | 8.99957 | 374.7091 | 0.176979 | 375.3723 | 0.001768226 | -0.0004545773 | -0.001313648 | 0.0001486242 | 0.3460418 |  |  |  | 5.432563 | 0.00171295 | 0.0513894 | 30.052 | 30.0006 | -0.000523593 | -0.00471231 | 8.99523 | 8.99994 | 367.0651 | 0.171295 | 367.6939 | 0.001711485 | -0.0005237301 | -0.001187754 | 6.858791e-05 | 0.4409414 |  |  |  | 5.437136 | 0.00174391 | 0.0523172 | 30.0523 | 30 | -0.000509247 | -0.00458294 | 8.99486 | 8.99945 | 367.374 | 0.174391 | 368.0147 | 0.001742391 | -0.0005093767 | -0.001233014 | 0.0001481967 | 0.413115 |  |  |  | 4.9402 | 0.0015889 | 0.0476671 | 30.0477 | 30 | -0.000495916 | -0.00446323 | 8.99552 | 8.99998 | 333.7973 | 0.15889 | 334.3277 | 0.001587639 | -0.000496039 | -0.0010916 | 1.432507e-05 | 0.4544146 |  |  |  | 5.666386 | 0.00214198 | 0.0642592 | 30.0642 | 29.9999 | -0.000650335 | -0.00585358 | 8.99501 | 9.00086 | 382.8639 | 0.214198 | 383.684 | 0.002139689 | -0.0006505466 | -0.001489143 | -0.0002056951 | 0.4368598 |  |  |  | 5.193893 | 0.0017948 | 0.0538431 | 30.0533 | 29.9995 | -0.000511081 | -0.0044997 | 8.79979 | 8.80429 | 350.9387 | 0.17948 | 351.5686 | 0.001793191 | -0.0005112116 | -0.00128198 | -0.0001276167 | 0.3987674 |  |  |  | 5.43484 | 0.00177193 | 0.0531584 | 30.0535 | 30.0003 | -0.000549054 | -0.00494149 | 8.99507 | 9.00001 | 367.2189 | 0.177193 | 367.8696 | 0.001770362 | -0.0005492048 | -0.001221157 | -3.618025e-05 | 0.4497413 |  |  |  | 5.33993 | 0.0017729 | 0.0531871 | 30.0533 | 30.0001 | -0.000476284 | -0.00428651 | 8.99562 | 8.99991 | 360.8061 | 0.17729 | 361.4458 | 0.00177133 | -0.0004763975 | -0.001294933 | 5.301089e-05 | 0.3678936 |  |  |  | 5.512364 | 0.00183527 | 0.0550582 | 30.055 | 30 | -0.00051752 | -0.00465762 | 8.99524 | 8.9999 | 372.457 | 0.183527 | 373.1406 | 0.001833588 | -0.000517654 | -0.001315934 | 2.442096e-05 | 0.3933738 |  |  |  | 5.516935 | 0.0018983 | 0.0569492 | 30.057 | 30 | -0.000531706 | -0.00478573 | 8.99591 | 9.0007 | 372.7659 | 0.18983 | 373.4735 | 0.001896501 | -0.0005318474 | -0.001364653 | -5.479758e-05 | 0.3897308 |  |  |  | 5.243119 | 0.00169968 | 0.0509897 | 30.0506 | 29.9996 | -0.000519589 | -0.00467653 | 8.99577 | 9.00045 | 354.2648 | 0.169968 | 354.8669 | 0.001698237 | -0.000519724 | -0.001178513 | 0.0001249782 | 0.4409998 |  |  |  | 5.417522 | 0.00176788 | 0.0530353 | 30.0524 | 29.9994 | -0.000537436 | -0.00483692 | 8.99516 | 9 | 366.0488 | 0.176788 | 366.6959 | 0.001766319 | -0.0005375805 | -0.001228739 | 6.90628e-05 | 0.4375059 |  |  |  | 5.451566 | 0.00175921 | 0.0527773 | 30.0533 | 30.0005 | -0.00052302 | -0.00470691 | 8.99478 | 8.99949 | 368.3491 | 0.175921 | 368.9971 | 0.001757664 | -0.0005231568 | -0.001234508 | 2.022714e-05 | 0.4237777 |  |  |  | 5.464631 | 0.00165663 | 0.0496975 | 30.0488 | 29.9991 | -0.000522333 | -0.00470113 | 8.99556 | 9.00026 | 369.2318 | 0.165663 | 369.8435 | 0.001655259 | -0.0005224695 | -0.00113279 | 0.0001470816 | 0.4612236 |  |  |  | 5.444883 | 0.00164669 | 0.0494002 | 30.0491 | 29.9997 | -0.000548449 | -0.00493559 | 8.99425 | 8.99919 | 367.8975 | 0.164669 | 368.5033 | 0.001645336 | -0.0005485995 | -0.001096736 | 0.0001570383 | 0.5002109 |  |  |  | 5.453183 | 0.00164864 | 0.0494591 | 30.0494 | 29.9999 | -0.000512012 | -0.00460812 | 8.99542 | 9.00003 | 368.4583 | 0.164864 | 369.0657 | 0.001647282 | -0.0005121431 | -0.001135139 | 0.0001766241 | 0.451172 |  |  |  | 5.773504 | 0.00172653 | 0.0517955 | 30.0515 | 29.9998 | -0.000522576 | -0.00470322 | 8.99535 | 9.00005 | 390.1016 | 0.172653 | 390.7752 | 0.001725041 | -0.0005227126 | -0.001202329 | 0.0001592984 | 0.4347502 |  |  |  | 5.37517 | 0.00164565 | 0.0493707 | 30.0502 | 30.0008 | -0.000503156 | -0.0045284 | 8.99546 | 8.99999 | 363.1872 | 0.164565 | 363.7849 | 0.001644297 | -0.0005032826 | -0.001141015 | 0.0001493243 | 0.4410834 |  |  |  | 5.201455 | 0.00162162 | 0.0486486 | 30.0487 | 30 | -0.000478855 | -0.00430971 | 8.99571 | 9.00002 | 351.4496 | 0.162162 | 352.0196 | 0.001620307 | -0.0004789697 | -0.001141337 | 8.180219e-05 | 0.4196567
155 |  | 5.72218 | 0.00199783 | 0.059935 | 30.0599 | 30 | -0.000549817 | -0.00494832 | 8.99499 | 8.99994 | 386.6338 | 0.199783 | 387.4062 | 0.001995837 | -0.0005499682 | -0.001445869 | -8.719438e-05 | 0.3803721 |  |  |  | 5.852916 | 0.00184133 | 0.0552398 | 30.0553 | 30 | -0.000510176 | -0.00459161 | 8.99547 | 9.00006 | 395.4673 | 0.184133 | 396.1955 | 0.001839637 | -0.0005103062 | -0.001329331 | 0.0001538724 | 0.3838821 |  |  |  | 5.59627 | 0.00178715 | 0.0536147 | 30.0536 | 30 | -0.000458339 | -0.00412485 | 8.99544 | 8.99957 | 378.1263 | 0.178715 | 378.8021 | 0.001785555 | -0.0004584441 | -0.001327111 | 0.0001511549 | 0.3454452 |  |  |  | 5.482852 | 0.00173304 | 0.0519921 | 30.0526 | 30.0006 | -0.000533541 | -0.00480184 | 8.99514 | 8.99994 | 370.463 | 0.173304 | 371.105 | 0.00173154 | -0.0005336834 | -0.001197857 | 7.340201e-05 | 0.4455319 |  |  |  | 5.486575 | 0.00175997 | 0.0527989 | 30.0528 | 30 | -0.000523989 | -0.00471561 | 8.99473 | 8.99945 | 370.7145 | 0.175997 | 371.367 | 0.001758423 | -0.0005241263 | -0.001234297 | 0.0001497071 | 0.4246356 |  |  |  | 4.988985 | 0.00160719 | 0.0482157 | 30.0482 | 30 | -0.000490399 | -0.00441358 | 8.99557 | 8.99998 | 337.0936 | 0.160719 | 337.6354 | 0.0016059 | -0.0004905193 | -0.001115381 | 1.702019e-05 | 0.4397775 |  |  |  | 5.719133 | 0.00216252 | 0.0648755 | 30.0648 | 29.9999 | -0.000660299 | -0.00594326 | 8.99492 | 9.00086 | 386.4279 | 0.216252 | 387.2636 | 0.002160185 | -0.0006605171 | -0.001499668 | -0.0002070804 | 0.4404422 |  |  |  | 5.244855 | 0.00182104 | 0.0546303 | 30.0541 | 29.9995 | -0.000525007 | -0.00462232 | 8.79967 | 8.80429 | 354.3821 | 0.182104 | 355.0274 | 0.001819384 | -0.0005251449 | -0.001294239 | -0.0001203218 | 0.4057557 |  |  |  | 5.485942 | 0.00179043 | 0.0537135 | 30.054 | 30.0003 | -0.000546882 | -0.00492194 | 8.99509 | 9.00001 | 370.6718 | 0.179043 | 371.3354 | 0.001788829 | -0.0005470316 | -0.001241797 | -3.473332e-05 | 0.4405159 |  |  |  | 5.390843 | 0.00179938 | 0.0539817 | 30.0541 | 30.0001 | -0.000473743 | -0.00426365 | 8.99564 | 8.99991 | 364.2462 | 0.179938 | 364.9016 | 0.001797763 | -0.0004738553 | -0.001323908 | 6.301467e-05 | 0.3579216 |  |  |  | 5.564208 | 0.00185477 | 0.0556431 | 30.0556 | 30 | -0.000525279 | -0.00472745 | 8.99517 | 8.9999 | 375.96 | 0.185477 | 376.6573 | 0.001853052 | -0.000525417 | -0.001327635 | 2.68343e-05 | 0.3957541 |  |  |  | 5.567944 | 0.00192463 | 0.057739 | 30.0578 | 30 | -0.000546607 | -0.00491984 | 8.99578 | 9.0007 | 376.2124 | 0.192463 | 376.9365 | 0.00192278 | -0.0005467564 | -0.001376024 | -4.661099e-05 | 0.3973452 |  |  |  | 5.292713 | 0.00168584 | 0.0505744 | 30.0502 | 29.9996 | -0.000526725 | -0.00474076 | 8.99571 | 9.00045 | 357.6158 | 0.168584 | 358.2187 | 0.001684421 | -0.0005268638 | -0.001157557 | 9.630201e-05 | 0.4551515 |  |  |  | 5.468591 | 0.00178938 | 0.0536803 | 30.0531 | 29.9994 | -0.000542663 | -0.00488397 | 8.99511 | 9 | 369.4994 | 0.178938 | 370.1606 | 0.001787781 | -0.0005428103 | -0.001244971 | 7.448849e-05 | 0.4360025 |  |  |  | 5.503071 | 0.00179703 | 0.0539117 | 30.0544 | 30.0005 | -0.000560454 | -0.0050438 | 8.99444 | 8.99949 | 371.8291 | 0.179703 | 372.4973 | 0.001795417 | -0.0005606111 | -0.001234806 | 4.149898e-05 | 0.4540074 |  |  |  | 5.5143125 | 0.001671 | 0.0501285 | 30.0492 | 29.9991 | -0.000533534 | -0.00480194 | 8.99546 | 9.00026 | 372.5887 | 0.1671 | 373.2113 | 0.001669605 | -0.0005336764 | -0.001135929 | 0.0001476943 | 0.4698149 |  |  |  | 5.495312 | 0.00167675 | 0.0503021 | 30.05 | 29.9997 | -0.000548737 | -0.00493819 | 8.99425 | 8.99919 | 371.3048 | 0.167675 | 371.9274 | 0.001675346 | -0.0005488876 | -0.001126458 | 0.0001732194 | 0.4872685 |  |  |  | 5.504473 | 0.00168198 | 0.0504593 | 30.0504 | 29.9999 | -0.00051503 | -0.00463529 | 8.9954 | 9.00003 | 371.9239 | 0.168198 | 372.5494 | 0.001680567 | -0.0005151627 | -0.001165404 | 0.0001960268 | 0.4420463 |  |  |  | 5.826065 | 0.0017472 | 0.0524155 | 30.0522 | 29.9998 | -0.000532808 | -0.0047953 | 8.99526 | 9.00005 | 393.653 | 0.17472 | 394.3408 | 0.001745675 | -0.00053295 | -0.001212725 | 0.0001656458 | 0.4394647 |  |  |  | 5.42614 | 0.00166039 | 0.0498132 | 30.0506 | 30.0008 | -0.000511955 | -0.00460759 | 8.99538 | 8.99999 | 366.6311 | 0.166039 | 367.2398 | 0.001659013 | -0.0005120861 | -0.001146927 | 0.0001498417 | 0.4464853 |  |  |  | 5.251478 | 0.00163209 | 0.0489628 | 30.049 | 30 | -0.000497098 | -0.00447389 | 8.99554 | 9.00002 | 354.8296 | 0.163209 | 355.4087 | 0.00163076 | -0.0004972216 | -0.001133538 | 7.744284e-05 | 0.4386457
156 |  | 5.775204 | 0.00202167 | 0.0606502 | 30.0606 | 30 | -0.0005451 | -0.00490587 | 8.99503 | 8.99994 | 390.2165 | 0.202167 | 391.0053 | 0.002019629 | -0.0005452486 | -0.001474381 | -8.275439e-05 | 0.3698154 |  |  |  | 5.903317 | 0.00185958 | 0.0557875 | 30.0558 | 30 | -0.000512967 | -0.00461673 | 8.99544 | 9.00006 | 398.8728 | 0.185958 | 399.6145 | 0.001857853 | -0.0005130986 | -0.001344755 | 0.000157541 | 0.3815556 |  |  |  | 5.64716 | 0.00180543 | 0.054163 | 30.0542 | 30 | -0.000475952 | -0.00428336 | 8.99528 | 8.99957 | 381.5649 | 0.180543 | 382.2538 | 0.001803802 | -0.0004760653 | -0.001327737 | 0.0001545093 | 0.358554 |  |  |  | 5.53288 | 0.00175076 | 0.0525238 | 30.0531 | 30.0006 | -0.000537282 | -0.00483551 | 8.99511 | 8.99994 | 373.8432 | 0.175076 | 374.4977 | 0.001749229 | -0.0005374264 | -0.001211803 | 7.593205e-05 | 0.4434933 |  |  |  | 5.536666 | 0.00176948 | 0.0530842 | 30.0531 | 30 | -0.000527733 | -0.0047493 | 8.9947 | 8.99945 | 374.0991 | 0.176948 | 374.761 | 0.001767916 | -0.0005278723 | -0.001240044 | 0.0001444977 | 0.4256884 |  |  |  | 5.037917 | 0.00163087 | 0.0489261 | 30.0489 | 30 | -0.000493929 | -0.00444535 | 8.99553 | 8.99998 | 340.3998 | 0.163087 | 340.9549 | 0.001629542 | -0.000494051 | -0.001135491 | 2.50405e-05 | 0.4350992 |  |  |  | 5.77222 | 0.00218416 | 0.0655246 | 30.0654 | 29.9999 | -0.000661116 | -0.00595061 | 8.99491 | 9.00086 | 390.0149 | 0.218416 | 390.8667 | 0.002181778 | -0.0006613346 | -0.001520444 | -0.0002075128 | 0.4349616 |  |  |  | 5.294734 | 0.00183088 | 0.0549255 | 30.0544 | 29.9995 | -0.000520506 | -0.00458268 | 8.79971 | 8.80429 | 357.7523 | 0.183088 | 358.4073 | 0.001829206 | -0.0005206415 | -0.001308564 | -0.0001289657 | 0.3978723 |  |  |  | 5.536757 | 0.00180738 | 0.0542218 | 30.0545 | 30.0003 | -0.000553047 | -0.00497743 | 8.99503 | 9.00001 | 374.1052 | 0.180738 | 374.7814 | 0.001805749 | -0.0005532 | -0.001252549 | -3.473611e-05 | 0.4416595 |  |  |  | 5.441871 | 0.00181441 | 0.0544324 | 30.0545 | 30.0001 | -0.000467126 | -0.00420409 | 8.9957 | 8.99991 | 367.694 | 0.181441 | 368.3611 | 0.001812766 | -0.0004672351 | -0.001345531 | 6.157092e-05 | 0.3472497 |  |  |  | 5.616623 | 0.00186939 | 0.0560815 | 30.0561 | 30 | -0.000524934 | -0.00472435 | 8.99517 | 8.9999 | 379.5016 | 0.186939 | 380.211 | 0.001867645 | -0.0005250718 | -0.001342573 | 2.419702e-05 | 0.3910937 |  |  |  | 5.619397 | 0.00193448 | 0.0580346 | 30.0581 | 30 | -0.000548407 | -0.00493605 | 8.99576 | 9.0007 | 379.689 | 0.193448 | 380.4235 | 0.001932611 | -0.0005485574 | -0.001384054 | -5.499873e-05 | 0.3963411 |  |  |  | 5.343782 | 0.00168332 | 0.050499 | 30.0501 | 29.9996 | -0.000534041 | -0.00480661 | 8.99564 | 9.00045 | 361.0663 | 0.168332 | 361.6741 | 0.001681905 | -0.0005341837 | -0.001147721 | 7.846684e-05 | 0.4654298 |  |  |  | 5.519737 | 0.00180282 | 0.0540836 | 30.0535 | 29.9994 | -0.000557173 | -0.00501455 | 8.99498 | 9 | 372.9552 | 0.180282 | 373.6276 | 0.001801197 | -0.0005573283 | -0.001243869 | 7.185747e-05 | 0.4480604 |  |  |  | 5.555104 | 0.0018027 | 0.0540821 | 30.0546 | 30.0005 | -0.000552641 | -0.00497349 | 8.99451 | 8.99949 | 375.3449 | 0.18027 | 376.0215 | 0.001801077 | -0.0005527938 | -0.001248283 | 3.056494e-05 | 0.4428432 |  |  |  | 5.564574 | 0.00168888 | 0.0506648 | 30.0497 | 29.9991 | -0.000538384 | -0.0048456 | 8.99541 | 9.00026 | 375.9847 | 0.168888 | 376.6197 | 0.001687455 | -0.000538529 | -0.001148926 | 0.0001516452 | 0.4687236 |  |  |  | 5.547075 | 0.00167717 | 0.0503146 | 30.05 | 29.9997 | -0.000564006 | -0.00507559 | 8.99411 | 8.99919 | 374.8024 | 0.167717 | 375.431 | 0.001675765 | -0.0005641651 | -0.0011116 | 0.0001594886 | 0.5075253 |  |  |  | 5.555384 | 0.00169096 | 0.0507288 | 30.0506 | 29.9999 | -0.000530761 | -0.00477687 | 8.99525 | 9.00003 | 375.3638 | 0.169096 | 375.9985 | 0.001689532 | -0.0005309019 | -0.00115863 | 0.0001912478 | 0.4582152 |  |  |  | 5.878282 | 0.00176619 | 0.0529852 | 30.0527 | 29.9998 | -0.000540757 | -0.00486684 | 8.99519 | 9.00005 | 397.1812 | 0.176619 | 397.8827 | 0.001764632 | -0.0005409033 | -0.001223729 | 0.000170411 | 0.4420123 |  |  |  | 5.476545 | 0.00168369 | 0.050512 | 30.0513 | 30.0008 | -0.000509331 | -0.00458397 | 8.99541 | 8.99999 | 370.0369 | 0.168369 | 370.6599 | 0.001682274 | -0.0005094608 | -0.001172813 | 0.0001590482 | 0.434392 |  |  |  | 5.300866 | 0.0016511 | 0.049533 | 30.0495 | 30 | -0.0004909 | -0.00441811 | 8.9956 | 9.00002 | 358.1666 | 0.16511 | 358.758 | 0.001649738 | -0.0004910205 | -0.001158718 | 8.178371e-05 | 0.4237619
157 |  | 5.827989 | 0.0020404 | 0.061212 | 30.0612 | 30 | -0.000555395 | -0.00499852 | 8.99494 | 8.99994 | 393.7831 | 0.20404 | 394.5865 | 0.002038321 | -0.0005555493 | -0.001482772 | -8.33179e-05 | 0.3746694 |  |  |  | 5.955316 | 0.00188176 | 0.0564527 | 30.0565 | 30 | -0.000505932 | -0.00455342 | 8.99551 | 9.00006 | 402.3862 | 0.188176 | 403.1434 | 0.001879992 | -0.00050606 | -0.001373932 | 0.0001646645 | 0.3683298 |  |  |  | 5.698089 | 0.00182013 | 0.0546038 | 30.0546 | 30 | -0.000491052 | -0.00441925 | 8.99515 | 8.99957 | 385.006 | 0.182013 | 385.7068 | 0.001818476 | -0.0004911726 | -0.001327303 | 0.0001542842 | 0.3700531 |  |  |  | 5.583167 | 0.00177034 | 0.0531112 | 30.0537 | 30.0006 | -0.000553052 | -0.00497744 | 8.99497 | 8.99994 | 377.241 | 0.177034 | 377.9089 | 0.001768775 | -0.000553205 | -0.00121557 | 8.023627e-05 | 0.4550993 |  |  |  | 5.585866 | 0.00179067 | 0.05372 | 30.0537 | 30 | -0.000531752 | -0.00478548 | 8.99466 | 8.99945 | 377.4234 | 0.179067 | 378.0992 | 0.001789069 | -0.0005318934 | -0.001257175 | 0.0001511893 | 0.4230862 |  |  |  | 5.086795 | 0.00164343 | 0.0493029 | 30.0493 | 30 | -0.000488419 | -0.00439576 | 8.99558 | 8.99998 | 343.7024 | 0.164343 | 344.2672 | 0.001642081 | -0.0004885383 | -0.001153543 | 2.199262e-05 | 0.4235112 |  |  |  | 5.823745 | 0.00220556 | 0.0661665 | 30.0661 | 29.9999 | -0.000679393 | -0.00611512 | 8.99475 | 9.00086 | 393.4963 | 0.220556 | 394.3642 | 0.002203131 | -0.0006796239 | -0.001523507 | -0.0002075389 | 0.4460916 |  |  |  | 5.344776 | 0.0018382 | 0.0551451 | 30.0546 | 29.9995 | -0.000523691 | -0.00461073 | 8.79968 | 8.80429 | 361.1335 | 0.18382 | 361.7973 | 0.001836513 | -0.0005238282 | -0.001312684 | -0.0001401808 | 0.3990511 |  |  |  | 5.587583 | 0.00181702 | 0.0545113 | 30.0548 | 30.0003 | -0.000568827 | -0.00511944 | 8.99489 | 9.00001 | 377.5394 | 0.181702 | 378.2254 | 0.001815371 | -0.0005689888 | -0.001246382 | -4.202649e-05 | 0.4565123 |  |  |  | 5.492932 | 0.00183304 | 0.0549912 | 30.0551 | 30.0001 | -0.000471133 | -0.00424015 | 8.99567 | 8.99991 | 371.144 | 0.183304 | 371.8244 | 0.001831362 | -0.000471244 | -0.001360118 | 6.370269e-05 | 0.3464729 |  |  |  | 5.669373 | 0.00189389 | 0.0568168 | 30.0568 | 30 | -0.000534037 | -0.00480628 | 8.99509 | 8.9999 | 383.0657 | 0.189389 | 383.7912 | 0.001892099 | -0.0005341796 | -0.001357919 | 3.129228e-05 | 0.393381 |  |  |  | 5.670995 | 0.00195272 | 0.0585816 | 30.0586 | 30 | -0.000561634 | -0.0050551 | 8.99564 | 9.0007 | 383.1753 | 0.195272 | 383.9235 | 0.001950816 | -0.0005617918 | -0.001389024 | -5.508081e-05 | 0.4044507 |  |  |  | 5.395304 | 0.00169651 | 0.0508947 | 30.0505 | 29.9996 | -0.000570291 | -0.00513288 | 8.99532 | 9.00045 | 364.5475 | 0.169651 | 365.166 | 0.001695073 | -0.0005704537 | -0.001124619 | 7.615375e-05 | 0.5072418 |  |  |  | 5.570726 | 0.00182095 | 0.0546274 | 30.054 | 29.9994 | -0.000561244 | -0.0050512 | 8.99495 | 9 | 376.4004 | 0.182095 | 377.0858 | 0.001819294 | -0.0005614016 | -0.001257893 | 7.394826e-05 | 0.4463033 |  |  |  | 5.606896 | 0.00185132 | 0.0555405 | 30.0561 | 30.0005 | -0.00054836 | -0.00493496 | 8.99455 | 8.99949 | 378.8443 | 0.185132 | 379.5457 | 0.001849608 | -0.0005485104 | -0.001301098 | 6.250266e-05 | 0.421575 |  |  |  | 5.614988 | 0.00170887 | 0.0512645 | 30.0503 | 29.9991 | -0.00053812 | -0.00484322 | 8.99542 | 9.00026 | 379.3911 | 0.170887 | 380.0394 | 0.001707412 | -0.0005382648 | -0.001169147 | 0.0001576562 | 0.4603912 |  |  |  | 5.599852 | 0.00169227 | 0.0507677 | 30.0505 | 29.9997 | -0.000562364 | -0.00506082 | 8.99413 | 8.99919 | 378.3683 | 0.169227 | 379.0087 | 0.00169084 | -0.0005625222 | -0.001128318 | 0.0001601139 | 0.4985495 |  |  |  | 5.606232 | 0.0017091 | 0.051273 | 30.0512 | 29.9999 | -0.000526543 | -0.00473891 | 8.99529 | 9.00003 | 378.7995 | 0.17091 | 379.4469 | 0.001707641 | -0.0005266817 | -0.001180959 | 0.0001956159 | 0.4459778 |  |  |  | 5.930401 | 0.00178177 | 0.0534525 | 30.0532 | 29.9998 | -0.000536824 | -0.00483144 | 8.99522 | 9.00005 | 400.7028 | 0.178177 | 401.4167 | 0.001780185 | -0.0005369681 | -0.001243216 | 0.0001718035 | 0.4319185 |  |  |  | 5.526803 | 0.00169953 | 0.0509874 | 30.0518 | 30.0008 | -0.000527426 | -0.00474683 | 8.99524 | 8.99999 | 373.4326 | 0.169953 | 374.0673 | 0.001698087 | -0.0005275651 | -0.001170522 | 0.0001608588 | 0.4507092 |  |  |  | 5.349843 | 0.00166576 | 0.0499728 | 30.05 | 30 | -0.000501357 | -0.00451223 | 8.9955 | 9.00002 | 361.4759 | 0.166576 | 362.078 | 0.001664374 | -0.0005014827 | -0.001162891 | 8.19091e-05 | 0.4312378
158 |  | 5.880201 | 0.00206452 | 0.0619357 | 30.0619 | 30 | -0.000568625 | -0.00511759 | 8.99482 | 8.99994 | 397.3109 | 0.206452 | 398.1311 | 0.002062392 | -0.0005687867 | -0.001493605 | -7.830604e-05 | 0.3808147 |  |  |  | 6.007263 | 0.00190006 | 0.0570018 | 30.057 | 30 | -0.000527095 | -0.00474389 | 8.99532 | 9.00006 | 405.8961 | 0.190006 | 406.6674 | 0.001898257 | -0.000527234 | -0.001371023 | 0.0001679361 | 0.3845551 |  |  |  | 5.748903 | 0.001845 | 0.0553502 | 30.0554 | 30 | -0.000486161 | -0.00437524 | 8.99519 | 8.99957 | 388.4394 | 0.1845 | 389.1561 | 0.0018433 | -0.0004862792 | -0.001357021 | 0.0001642263 | 0.3583432 |  |  |  | 5.633761 | 0.00178626 | 0.0535888 | 30.0542 | 30.0006 | -0.000546584 | -0.00491923 | 8.99502 | 8.99994 | 380.6595 | 0.178626 | 381.3395 | 0.001784667 | -0.0005467334 | -0.001237933 | 8.079967e-05 | 0.4416502 |  |  |  | 5.636185 | 0.00180756 | 0.0542268 | 30.0542 | 30 | -0.000534002 | -0.00480572 | 8.99464 | 8.99945 | 380.8233 | 0.180756 | 381.5116 | 0.001805928 | -0.0005341446 | -0.001271784 | 0.0001532668 | 0.4199964 |  |  |  | 5.136305 | 0.0016637 | 0.049911 | 30.0499 | 30 | -0.000509848 | -0.00458862 | 8.99539 | 8.99998 | 347.0476 | 0.16637 | 347.625 | 0.001662318 | -0.000509978 | -0.00115234 | 2.642773e-05 | 0.4425588 |  |  |  | 5.875504 | 0.00222215 | 0.0666645 | 30.0666 | 29.9999 | -0.000693468 | -0.00624181 | 8.99462 | 9.00086 | 396.9935 | 0.222215 | 397.8757 | 0.002219685 | -0.0006937086 | -0.001525976 | -0.0002124509 | 0.4545999 |  |  |  | 5.395354 | 0.00186403 | 0.05592 | 30.0554 | 29.9995 | -0.000527022 | -0.00464006 | 8.79965 | 8.80429 | 364.5509 | 0.186403 | 365.2305 | 0.001862295 | -0.0005271609 | -0.001335134 | -0.0001331556 | 0.3948375 |  |  |  | 5.639639 | 0.00184601 | 0.0553808 | 30.0557 | 30.0003 | -0.000561253 | -0.00505128 | 8.99496 | 9.00001 | 381.0567 | 0.184601 | 381.7601 | 0.001844308 | -0.0005614106 | -0.001282898 | -3.044799e-05 | 0.4376113 |  |  |  | 5.543968 | 0.00185544 | 0.0556635 | 30.0558 | 30.0001 | -0.000490491 | -0.00441437 | 8.99549 | 8.99991 | 374.5925 | 0.185544 | 375.2875 | 0.001853721 | -0.0004906113 | -0.001363109 | 6.959766e-05 | 0.3599207 |  |  |  | 5.720896 | 0.00191796 | 0.0575388 | 30.0575 | 30 | -0.000535625 | -0.00482057 | 8.99508 | 8.9999 | 386.547 | 0.191796 | 387.2884 | 0.001916123 | -0.0005357685 | -0.001380355 | 3.836063e-05 | 0.3881383 |  |  |  | 5.722287 | 0.00197275 | 0.0591824 | 30.0592 | 30 | -0.000561988 | -0.00505828 | 8.99564 | 9.0007 | 386.641 | 0.197275 | 387.4038 | 0.001970807 | -0.000562146 | -0.001408661 | -5.327326e-05 | 0.3990641 |  |  |  | 5.4462 | 0.00173645 | 0.0520927 | 30.0517 | 29.9996 | -0.000553624 | -0.00498286 | 8.99547 | 9.00045 | 367.9865 | 0.173645 | 368.6255 | 0.001734944 | -0.0005537773 | -0.001181167 | 0.0001006881 | 0.4688392 |  |  |  | 5.621708 | 0.00184813 | 0.0554428 | 30.0548 | 29.9994 | -0.000567224 | -0.00510501 | 8.99489 | 9 | 379.8451 | 0.184813 | 380.5471 | 0.001846424 | -0.0005673849 | -0.001279039 | 8.505756e-05 | 0.4436024 |  |  |  | 5.658836 | 0.00180232 | 0.0540707 | 30.0546 | 30.0005 | -0.000611677 | -0.00550478 | 8.99398 | 8.99949 | 382.3538 | 0.180232 | 383.0429 | 0.001800698 | -0.0006118642 | -0.001188834 | -2.874777e-06 | 0.514676 |  |  |  | 5.665575 | 0.00173117 | 0.0519335 | 30.051 | 29.9991 | -0.000552241 | -0.00497031 | 8.99529 | 9.00026 | 382.8091 | 0.173117 | 383.4718 | 0.001729673 | -0.0005523935 | -0.00117728 | 0.0001659209 | 0.4692118 |  |  |  | 5.651367 | 0.00172653 | 0.0517955 | 30.0515 | 29.9997 | -0.000572589 | -0.00515284 | 8.99403 | 8.99919 | 381.8491 | 0.172653 | 382.5084 | 0.001725041 | -0.000572753 | -0.001152288 | 0.0001801809 | 0.497057 |  |  |  | 5.656924 | 0.00172978 | 0.0518934 | 30.0518 | 29.9999 | -0.000530214 | -0.00477194 | 8.99526 | 9.00003 | 382.2246 | 0.172978 | 382.8858 | 0.001728286 | -0.0005303546 | -0.001197931 | 0.0002025569 | 0.4427255 |  |  |  | 5.98228 | 0.00180028 | 0.054008 | 30.0538 | 29.9998 | -0.000542325 | -0.00488096 | 8.99517 | 9.00005 | 404.2081 | 0.180028 | 404.9358 | 0.001798661 | -0.0005424721 | -0.001256189 | 0.0001761804 | 0.4318395 |  |  |  | 5.577049 | 0.00171944 | 0.0515846 | 30.0524 | 30.0008 | -0.000523667 | -0.004713 | 8.99528 | 8.99999 | 376.8276 | 0.171944 | 377.4756 | 0.001717963 | -0.0005238042 | -0.001194159 | 0.0001667285 | 0.4386384 |  |  |  | 5.39853 | 0.00168898 | 0.0506695 | 30.0507 | 30 | -0.00051232 | -0.00461089 | 8.99541 | 9.00002 | 364.7656 | 0.168898 | 365.3816 | 0.001687555 | -0.0005124513 | -0.001175104 | 9.065175e-05 | 0.4360902
159 |  | 5.931699 | 0.00208974 | 0.0626923 | 30.0627 | 30 | -0.000562192 | -0.0050597 | 8.99488 | 8.99994 | 400.7905 | 0.208974 | 401.628 | 0.00208756 | -0.0005623501 | -0.001525209 | -7.194062e-05 | 0.3687035 |  |  |  | 6.057751 | 0.00191741 | 0.0575223 | 30.0575 | 30 | -0.000515082 | -0.00463577 | 8.99542 | 9.00006 | 409.3075 | 0.191741 | 410.0923 | 0.001915574 | -0.0005152147 | -0.001400359 | 0.0001706802 | 0.367916 |  |  |  | 5.798872 | 0.0018613 | 0.0558391 | 30.0559 | 30 | -0.000479831 | -0.00431827 | 8.99525 | 8.99957 | 391.8156 | 0.18613 | 392.5449 | 0.00185957 | -0.0004799462 | -0.001379624 | 0.0001658743 | 0.3478819 |  |  |  | 5.684905 | 0.00179728 | 0.0539196 | 30.0545 | 30.0006 | -0.00055851 | -0.00502656 | 8.99492 | 8.99994 | 384.1152 | 0.179728 | 384.8056 | 0.001795667 | -0.000558666 | -0.001237001 | 7.631326e-05 | 0.4516295 |  |  |  | 5.687148 | 0.00183859 | 0.0551577 | 30.0551 | 30 | -0.00053754 | -0.00483756 | 8.99461 | 8.99945 | 384.2668 | 0.183859 | 384.9733 | 0.001836902 | -0.0005376845 | -0.001299217 | 0.0001692449 | 0.4138526 |  |  |  | 5.185483 | 0.00168409 | 0.0505227 | 30.0505 | 30 | -0.000525868 | -0.0047328 | 8.99525 | 8.99998 | 350.3705 | 0.168409 | 350.9605 | 0.001682674 | -0.0005260063 | -0.001156667 | 3.1087e-05 | 0.4547603 |  |  |  | 5.92759 | 0.00223882 | 0.0671643 | 30.0671 | 29.9999 | -0.00069549 | -0.00626001 | 8.9946 | 9.00086 | 400.5129 | 0.223882 | 401.4095 | 0.002236318 | -0.000695732 | -0.001540586 | -0.0002174195 | 0.4516023 |  |  |  | 5.445196 | 0.00188148 | 0.0564433 | 30.0559 | 29.9995 | -0.000543805 | -0.00478782 | 8.7995 | 8.80429 | 367.9186 | 0.188148 | 368.6109 | 0.001879712 | -0.0005439529 | -0.001335759 | -0.0001342071 | 0.4072237 |  |  |  | 5.690912 | 0.00187693 | 0.0563084 | 30.0566 | 30.0003 | -0.000586932 | -0.00528239 | 8.99473 | 9.00001 | 384.5211 | 0.187693 | 385.2428 | 0.001875171 | -0.0005871043 | -0.001288066 | -1.668807e-05 | 0.4558028 |  |  |  | 5.594589 | 0.00188332 | 0.0564998 | 30.0566 | 30.0001 | -0.000487705 | -0.0043893 | 8.99552 | 8.99991 | 378.0128 | 0.188332 | 378.7247 | 0.001881549 | -0.000487824 | -0.001393725 | 8.108515e-05 | 0.3500146 |  |  |  | 5.772618 | 0.00191233 | 0.0573698 | 30.0574 | 30 | -0.000553286 | -0.00497952 | 8.99492 | 8.9999 | 390.0418 | 0.191233 | 390.7877 | 0.001910504 | -0.0005534391 | -0.001357065 | 1.577518e-05 | 0.4078207 |  |  |  | 5.773499 | 0.00199309 | 0.0597929 | 30.0598 | 30 | -0.00057034 | -0.00513346 | 8.99556 | 9.0007 | 390.1013 | 0.199309 | 390.8788 | 0.001991106 | -0.0005705027 | -0.001420604 | -5.112941e-05 | 0.4015917 |  |  |  | 5.497521 | 0.00175333 | 0.0525992 | 30.0522 | 29.9996 | -0.000561129 | -0.00505041 | 8.9954 | 9.00045 | 371.4542 | 0.175333 | 372.1054 | 0.001751795 | -0.0005612865 | -0.001190508 | 0.0001021108 | 0.471468 |  |  |  | 5.672783 | 0.0018688 | 0.0560627 | 30.0555 | 29.9994 | -0.000575588 | -0.00518029 | 8.99482 | 9 | 383.2962 | 0.18688 | 384.0125 | 0.001867056 | -0.0005757537 | -0.001291302 | 8.964991e-05 | 0.4458706 |  |  |  | 5.71052 | 0.00187816 | 0.0563459 | 30.0569 | 30.0005 | -0.000574225 | -0.00516773 | 8.99432 | 8.99949 | 385.8459 | 0.187816 | 386.5706 | 0.001876398 | -0.0005743899 | -0.001302009 | 5.621564e-05 | 0.4411568 |  |  |  | 5.717 | 0.00174625 | 0.052386 | 30.0515 | 29.9991 | -0.000558736 | -0.00502877 | 8.99523 | 9.00026 | 386.2838 | 0.174625 | 386.9583 | 0.001744727 | -0.0005588922 | -0.001185835 | 0.0001667573 | 0.4713069 |  |  |  | 5.702775 | 0.00173834 | 0.0521498 | 30.0518 | 29.9997 | -0.000576453 | -0.0051876 | 8.994 | 8.99919 | 385.3226 | 0.173834 | 385.9925 | 0.001736831 | -0.0005766192 | -0.001160212 | 0.0001778991 | 0.4969949 |  |  |  | 5.707834 | 0.00174506 | 0.0523515 | 30.0523 | 29.9999 | -0.000530719 | -0.00477649 | 8.99526 | 9.00003 | 385.6645 | 0.174506 | 386.3375 | 0.001743539 | -0.0005308599 | -0.001212679 | 0.000204056 | 0.4377579 |  |  |  | 6.034154 | 0.00182212 | 0.0546631 | 30.0544 | 29.9998 | -0.000551847 | -0.00496665 | 8.99509 | 9.00005 | 407.7131 | 0.182212 | 408.456 | 0.001820462 | -0.0005519993 | -0.001268463 | 0.0001838762 | 0.4351719 |  |  |  | 5.627556 | 0.00173005 | 0.051903 | 30.0527 | 30.0008 | -0.000527274 | -0.00474546 | 8.99525 | 8.99999 | 380.2402 | 0.173005 | 380.8981 | 0.001728555 | -0.0005274131 | -0.001201142 | 0.0001632553 | 0.439093 |  |  |  | 5.448318 | 0.00170838 | 0.0512515 | 30.0513 | 30 | -0.000516953 | -0.00465258 | 8.99536 | 9.00002 | 368.1296 | 0.170838 | 368.7585 | 0.001706922 | -0.0005170867 | -0.001189836 | 9.526016e-05 | 0.4345866
160 |  | 5.983827 | 0.0020959 | 0.0628769 | 30.0629 | 30 | -0.000565745 | -0.00509167 | 8.99485 | 8.99994 | 404.3126 | 0.20959 | 405.16 | 0.002093707 | -0.0005659051 | -0.001527802 | -8.478463e-05 | 0.3704048 |  |  |  | 6.108481 | 0.00194126 | 0.0582378 | 30.0583 | 30 | -0.00053184 | -0.00478659 | 8.99527 | 9.00006 | 412.7352 | 0.194126 | 413.5365 | 0.001939378 | -0.0005319815 | -0.001407397 | 0.0001798299 | 0.3779897 |  |  |  | 5.849167 | 0.00188095 | 0.0564286 | 30.0564 | 30 | -0.000495246 | -0.004457 | 8.99511 | 8.99957 | 395.214 | 0.188095 | 395.9574 | 0.001879183 | -0.0004953687 | -0.001383815 | 0.000170764 | 0.3579733 |  |  |  | 5.73578 | 0.0018285 | 0.0548561 | 30.0554 | 30.0006 | -0.000554417 | -0.00498972 | 8.99495 | 8.99994 | 387.5527 | 0.18285 | 388.2614 | 0.00182683 | -0.0005545707 | -0.00127226 | 9.203582e-05 | 0.4358943 |  |  |  | 5.73885 | 0.00184785 | 0.0554354 | 30.0554 | 30 | -0.000553024 | -0.00497691 | 8.99447 | 8.99945 | 387.7601 | 0.184785 | 388.4767 | 0.001846145 | -0.000553177 | -0.001292968 | 0.0001633117 | 0.4278351 |  |  |  | 5.234733 | 0.00170704 | 0.0512111 | 30.0512 | 30 | -0.000519947 | -0.00467952 | 8.9953 | 8.99998 | 353.6982 | 0.170704 | 354.302 | 0.001705585 | -0.0005200822 | -0.001185502 | 3.827357e-05 | 0.4387019 |  |  |  | 5.980817 | 0.00225904 | 0.0677711 | 30.0677 | 29.9999 | -0.000693254 | -0.00623988 | 8.99462 | 9.00086 | 404.1093 | 0.225904 | 405.0222 | 0.002256492 | -0.0006934944 | -0.001562998 | -0.0002193283 | 0.4436951 |  |  |  | 5.494853 | 0.00190235 | 0.0570694 | 30.0566 | 29.9995 | -0.000550565 | -0.00484733 | 8.79944 | 8.80429 | 371.2738 | 0.190235 | 371.9801 | 0.001900543 | -0.0005507166 | -0.001349826 | -0.0001317845 | 0.4079908 |  |  |  | 5.741601 | 0.00188289 | 0.0564872 | 30.0568 | 30.0003 | -0.000576833 | -0.0051915 | 8.99482 | 9.00001 | 387.946 | 0.188289 | 388.6764 | 0.00188112 | -0.0005769994 | -0.00130412 | -2.76014e-05 | 0.4424435 |  |  |  | 5.645544 | 0.00192373 | 0.0577122 | 30.0578 | 30.0001 | -0.000444574 | -0.00400112 | 8.9959 | 8.99991 | 381.4557 | 0.192373 | 382.1895 | 0.001921882 | -0.0004446729 | -0.001477209 | 0.0001049465 | 0.3010223 |  |  |  | 5.824635 | 0.00194862 | 0.0584585 | 30.0584 | 30 | -0.000547863 | -0.00493071 | 8.99497 | 8.9999 | 393.5564 | 0.194862 | 394.3233 | 0.001946724 | -0.0005480131 | -0.001398711 | 3.485276e-05 | 0.3917988 |  |  |  | 5.824092 | 0.00201683 | 0.0605049 | 30.0605 | 30 | -0.000565245 | -0.0050876 | 8.99561 | 9.0007 | 393.5197 | 0.201683 | 394.3134 | 0.002014799 | -0.0005654048 | -0.001449394 | -4.538186e-05 | 0.3900974 |  |  |  | 5.548413 | 0.00176228 | 0.0528676 | 30.0525 | 29.9996 | -0.000604967 | -0.00544498 | 8.995 | 9.00045 | 374.8928 | 0.176228 | 375.5534 | 0.001760729 | -0.0006051501 | -0.001155579 | 9.575878e-05 | 0.523677 |  |  |  | 5.724932 | 0.00188249 | 0.0564735 | 30.0559 | 29.9994 | -0.000574787 | -0.00517308 | 8.99482 | 9 | 386.8197 | 0.188249 | 387.5479 | 0.00188072 | -0.0005749523 | -0.001305768 | 8.695038e-05 | 0.4403173 |  |  |  | 5.76159 | 0.00188459 | 0.0565388 | 30.0571 | 30.0005 | -0.000565366 | -0.005088 | 8.9944 | 8.99949 | 389.2966 | 0.188459 | 390.0303 | 0.001882816 | -0.0005655259 | -0.001317291 | 4.634337e-05 | 0.4293099 |  |  |  | 5.769291 | 0.00176945 | 0.0530818 | 30.0522 | 29.9991 | -0.000568073 | -0.0051128 | 8.99515 | 9.00026 | 389.817 | 0.176945 | 390.5067 | 0.001767886 | -0.0005682344 | -0.001199652 | 0.0001754465 | 0.4736661 |  |  |  | 5.754174 | 0.00175734 | 0.0527196 | 30.0524 | 29.9997 | -0.00058132 | -0.0052314 | 8.99396 | 8.99919 | 388.7956 | 0.175734 | 389.4788 | 0.001755798 | -0.000581489 | -0.001174309 | 0.0001827854 | 0.4951756 |  |  |  | 5.759131 | 0.00177146 | 0.0531438 | 30.0531 | 29.9999 | -0.000524534 | -0.00472082 | 8.99531 | 9.00003 | 389.1305 | 0.177146 | 389.8198 | 0.001769893 | -0.0005246716 | -0.001245221 | 0.0002165332 | 0.4213481 |  |  |  | 6.085618 | 0.00183092 | 0.0549273 | 30.0547 | 29.9998 | -0.000556609 | -0.00500951 | 8.99504 | 9.00005 | 411.1904 | 0.183092 | 411.9432 | 0.001829246 | -0.000556764 | -0.001272482 | 0.0001786876 | 0.4375417 |  |  |  | 5.678295 | 0.00175267 | 0.0525816 | 30.0534 | 30.0008 | -0.000539654 | -0.00485688 | 8.99514 | 8.99999 | 383.6686 | 0.175267 | 384.341 | 0.001751136 | -0.0005397997 | -0.001211336 | 0.0001716873 | 0.4456233 |  |  |  | 5.4985 | 0.00172843 | 0.0518529 | 30.0519 | 30 | -0.000524476 | -0.0047203 | 8.9953 | 9.00002 | 371.5202 | 0.172843 | 372.1624 | 0.001726938 | -0.0005246136 | -0.001202324 | 0.0001003992 | 0.4363328
161 |  | 6.035745 | 0.00211993 | 0.0635979 | 30.0636 | 30 | -0.000579891 | -0.00521898 | 8.99472 | 8.99994 | 407.8206 | 0.211993 | 408.6852 | 0.002117686 | -0.0005800592 | -0.001537627 | -7.975947e-05 | 0.3772431 |  |  |  | 6.159102 | 0.00195181 | 0.0585545 | 30.0586 | 30 | -0.000544564 | -0.00490111 | 8.99516 | 9.00006 | 416.1555 | 0.195181 | 416.9678 | 0.001949908 | -0.0005447123 | -0.001405195 | 0.0001757596 | 0.3876417 |  |  |  | 5.899476 | 0.00190005 | 0.0570015 | 30.057 | 30 | -0.000499673 | -0.00449684 | 8.99507 | 8.99957 | 398.6132 | 0.190005 | 399.3706 | 0.001898247 | -0.0004997979 | -0.001398449 | 0.0001751011 | 0.3573943 |  |  |  | 5.786714 | 0.00185312 | 0.0555947 | 30.0562 | 30.0006 | -0.000560631 | -0.00504564 | 8.9949 | 8.99994 | 390.9942 | 0.185312 | 391.7188 | 0.001851405 | -0.0005607882 | -0.001290617 | 0.0001011625 | 0.4345118 |  |  |  | 5.790521 | 0.0018712 | 0.056136 | 30.0561 | 30 | -0.000560045 | -0.00504009 | 8.99441 | 8.99945 | 391.2514 | 0.18712 | 391.9835 | 0.001869451 | -0.0005602019 | -0.00130925 | 0.000171427 | 0.4278801 |  |  |  | 5.283401 | 0.00172407 | 0.0517219 | 30.0517 | 30 | -0.000523082 | -0.00470773 | 8.99527 | 8.99998 | 356.9866 | 0.172407 | 357.602 | 0.001722585 | -0.0005232189 | -0.001199367 | 3.97446e-05 | 0.436246 |  |  |  | 6.034551 | 0.00228765 | 0.0686292 | 30.0685 | 29.9999 | -0.000701356 | -0.00631281 | 8.99455 | 9.00086 | 407.74 | 0.228765 | 408.6727 | 0.002285037 | -0.0007016021 | -0.001583435 | -0.0002130982 | 0.4430886 |  |  |  | 5.545075 | 0.00191418 | 0.0574243 | 30.0569 | 29.9995 | -0.000549208 | -0.00483539 | 8.79945 | 8.80429 | 374.6672 | 0.191418 | 375.3844 | 0.00191235 | -0.0005493589 | -0.001362991 | -0.0001385764 | 0.4030538 |  |  |  | 5.791321 | 0.00189911 | 0.056974 | 30.0573 | 30.0003 | -0.00060025 | -0.00540226 | 8.99461 | 9.00001 | 391.3055 | 0.189911 | 392.0486 | 0.001897309 | -0.0006004302 | -0.001296879 | -2.797202e-05 | 0.462981 |  |  |  | 5.696639 | 0.00191116 | 0.0573349 | 30.0574 | 30.0001 | -0.000490278 | -0.00441245 | 8.99549 | 8.99991 | 384.9081 | 0.191116 | 385.6437 | 0.001909336 | -0.0004903982 | -0.001418938 | 7.597942e-05 | 0.3456094 |  |  |  | 5.875417 | 0.00197243 | 0.0591729 | 30.0592 | 30 | -0.000548856 | -0.00493965 | 8.99496 | 8.9999 | 396.9876 | 0.197243 | 397.7707 | 0.001970487 | -0.0005490067 | -0.001421481 | 4.190165e-05 | 0.3862217 |  |  |  | 5.874859 | 0.00202839 | 0.0608519 | 30.0609 | 30 | -0.000580659 | -0.00522634 | 8.99547 | 9.0007 | 396.9499 | 0.202839 | 397.7551 | 0.002026336 | -0.0005808276 | -0.001445508 | -5.182723e-05 | 0.4018156 |  |  |  | 5.598351 | 0.0017857 | 0.0535702 | 30.0532 | 29.9996 | -0.000550669 | -0.00495627 | 8.99549 | 9.00045 | 378.267 | 0.17857 | 378.9424 | 0.001784108 | -0.0005508207 | -0.001233287 | 0.0001041126 | 0.4466282 |  |  |  | 5.77722 | 0.00190859 | 0.0572565 | 30.0567 | 29.9994 | -0.000585247 | -0.00526723 | 8.99473 | 9 | 390.3527 | 0.190859 | 391.0977 | 0.001906771 | -0.0005854183 | -0.001321353 | 9.657078e-05 | 0.4430447 |  |  |  | 5.813103 | 0.00190505 | 0.0571526 | 30.0577 | 30.0005 | -0.000626876 | -0.00564156 | 8.99384 | 8.99949 | 392.7772 | 0.190505 | 393.5255 | 0.001903238 | -0.0006270726 | -0.001276165 | 5.030747e-05 | 0.4913726 |  |  |  | 5.821163 | 0.00179351 | 0.0538038 | 30.0529 | 29.9991 | -0.000546144 | -0.00491544 | 8.99535 | 9.00026 | 393.3218 | 0.179351 | 394.0272 | 0.001791904 | -0.0005462932 | -0.00124561 | 0.0001851075 | 0.4385747 |  |  |  | 5.805051 | 0.00177139 | 0.0531412 | 30.0528 | 29.9997 | -0.000591126 | -0.00531966 | 8.99387 | 8.99919 | 392.2332 | 0.177139 | 392.928 | 0.001769823 | -0.0005913008 | -0.001178522 | 0.0001828802 | 0.5017307 |  |  |  | 5.811625 | 0.00179825 | 0.0539475 | 30.0539 | 29.9999 | -0.000525587 | -0.0047303 | 8.9953 | 9.00003 | 392.6774 | 0.179825 | 393.3835 | 0.001796635 | -0.0005257252 | -0.00127091 | 0.0002290748 | 0.4136605 |  |  |  | 6.137178 | 0.00185137 | 0.0555405 | 30.0553 | 29.9998 | -0.000579802 | -0.00521825 | 8.99483 | 9.00005 | 414.6742 | 0.185137 | 415.4419 | 0.001849658 | -0.0005799702 | -0.001269688 | 0.0001850818 | 0.4567816 |  |  |  | 5.728536 | 0.00177365 | 0.0532109 | 30.054 | 30.0008 | -0.00053794 | -0.00484145 | 8.99515 | 8.99999 | 387.0633 | 0.177365 | 387.7498 | 0.001772079 | -0.0005380847 | -0.001233994 | 0.0001786221 | 0.4360513 |  |  |  | 5.548265 | 0.00174433 | 0.0523299 | 30.0523 | 30 | -0.00051812 | -0.00466309 | 8.99535 | 9.00002 | 374.8828 | 0.174433 | 375.5367 | 0.00174281 | -0.0005182543 | -0.001224556 | 0.0001015241 | 0.4232181
162 |  | 6.087818 | 0.00213604 | 0.0640812 | 30.0641 | 30 | -0.000579103 | -0.00521189 | 8.99473 | 8.99994 | 411.3391 | 0.213604 | 412.2177 | 0.002133762 | -0.0005792707 | -0.001554491 | -8.267771e-05 | 0.3726433 |  |  |  | 6.209914 | 0.00197281 | 0.0591844 | 30.0592 | 30 | -0.000540499 | -0.00486452 | 8.9952 | 9.00006 | 419.5888 | 0.197281 | 420.4166 | 0.001970867 | -0.0005406451 | -0.001430221 | 0.0001820443 | 0.378015 |  |  |  | 5.950122 | 0.00191877 | 0.0575631 | 30.0576 | 30 | -0.000507683 | -0.00456893 | 8.995 | 8.99957 | 402.0352 | 0.191877 | 402.8067 | 0.001916932 | -0.0005078119 | -0.00140912 | 0.0001789601 | 0.3603753 |  |  |  | 5.838362 | 0.00186126 | 0.055839 | 30.0564 | 30.0006 | -0.000563126 | -0.0050681 | 8.99487 | 8.99994 | 394.4839 | 0.186126 | 395.2182 | 0.00185953 | -0.0005632846 | -0.001296245 | 9.365168e-05 | 0.4345509 |  |  |  | 5.841811 | 0.00188961 | 0.0566884 | 30.0567 | 30 | -0.000557788 | -0.00501978 | 8.99443 | 8.99945 | 394.7169 | 0.188961 | 395.4628 | 0.001887827 | -0.0005579436 | -0.001329883 | 0.0001747307 | 0.4195433 |  |  |  | 5.332407 | 0.00174746 | 0.0524238 | 30.0524 | 30 | -0.000532371 | -0.00479133 | 8.99519 | 8.99998 | 360.2978 | 0.174746 | 360.9274 | 0.001745935 | -0.0005325128 | -0.001213422 | 4.744548e-05 | 0.438852 |  |  |  | 6.08739 | 0.00230014 | 0.0690041 | 30.0689 | 29.9999 | -0.000704687 | -0.00634279 | 8.99452 | 9.00086 | 411.3101 | 0.230014 | 412.2562 | 0.002297499 | -0.0007049354 | -0.001592563 | -0.0002225418 | 0.442642 |  |  |  | 5.594767 | 0.00193766 | 0.0581289 | 30.0576 | 29.9995 | -0.000553347 | -0.00487182 | 8.79942 | 8.80429 | 378.0248 | 0.193766 | 378.7573 | 0.001935785 | -0.0005535002 | -0.001382285 | -0.0001335693 | 0.400424 |  |  |  | 5.841268 | 0.00191781 | 0.057535 | 30.0579 | 30.0003 | -0.000604485 | -0.00544037 | 8.99457 | 9.00001 | 394.6802 | 0.191781 | 395.4372 | 0.001915973 | -0.0006046678 | -0.001311306 | -2.594832e-05 | 0.4611189 |  |  |  | 5.74716 | 0.00193233 | 0.05797 | 30.0581 | 30.0001 | -0.000499108 | -0.00449193 | 8.99541 | 8.99991 | 388.3216 | 0.193233 | 389.072 | 0.001930465 | -0.0004992326 | -0.001431233 | 8.081066e-05 | 0.348813 |  |  |  | 5.926815 | 0.00198374 | 0.0595121 | 30.0595 | 30 | -0.000570335 | -0.00513295 | 8.99477 | 8.9999 | 400.4605 | 0.198374 | 401.2549 | 0.001981775 | -0.0005704977 | -0.001411277 | 3.629616e-05 | 0.4042421 |  |  |  | 5.926432 | 0.00203455 | 0.0610365 | 30.0611 | 30 | -0.000580102 | -0.00522132 | 8.99548 | 9.0007 | 400.4346 | 0.203455 | 401.2493 | 0.002032483 | -0.0005802703 | -0.001452213 | -6.393587e-05 | 0.3995767 |  |  |  | 5.648908 | 0.00182026 | 0.0546072 | 30.0542 | 29.9996 | -0.000572003 | -0.00514829 | 8.9953 | 9.00045 | 381.683 | 0.182026 | 382.3777 | 0.001818605 | -0.0005721667 | -0.001246439 | 0.0001233804 | 0.4590412 |  |  |  | 5.8301 | 0.0019162 | 0.0574849 | 30.0569 | 29.9994 | -0.000587549 | -0.00528794 | 8.99471 | 9 | 393.9257 | 0.19162 | 394.6805 | 0.001914366 | -0.0005877217 | -0.001326645 | 8.758316e-05 | 0.4430136 |  |  |  | 5.864214 | 0.00191489 | 0.0574478 | 30.058 | 30.0005 | -0.000615608 | -0.00554016 | 8.99394 | 8.99949 | 396.2307 | 0.191489 | 396.9894 | 0.001913059 | -0.0006157976 | -0.001297261 | 4.381858e-05 | 0.4746904 |  |  |  | 5.873253 | 0.00180483 | 0.0541431 | 30.0532 | 29.9991 | -0.000573625 | -0.00516278 | 8.9951 | 9.00026 | 396.8414 | 0.180483 | 397.5577 | 0.001803203 | -0.0005737896 | -0.001229414 | 0.0001820104 | 0.4667181 |  |  |  | 5.855761 | 0.00178701 | 0.0536098 | 30.0533 | 29.9997 | -0.000606946 | -0.00546202 | 8.99372 | 8.99919 | 395.6595 | 0.178701 | 396.3666 | 0.001785415 | -0.0006071303 | -0.001178285 | 0.0001845848 | 0.5152661 |  |  |  | 5.86458 | 0.00181087 | 0.054326 | 30.0542 | 29.9999 | -0.000548051 | -0.00493248 | 8.9951 | 9.00003 | 396.2554 | 0.181087 | 396.973 | 0.001809232 | -0.0005482012 | -0.001261031 | 0.0002273688 | 0.4347246 |  |  |  | 6.188824 | 0.00187249 | 0.0561742 | 30.0559 | 29.9998 | -0.000567545 | -0.00510793 | 8.99495 | 9.00005 | 418.1638 | 0.187249 | 418.9468 | 0.001870739 | -0.0005677061 | -0.001303033 | 0.0001921192 | 0.4356805 |  |  |  | 5.780299 | 0.00179021 | 0.0537077 | 30.0545 | 30.0008 | -0.000550531 | -0.00495478 | 8.99504 | 8.99999 | 390.5608 | 0.179021 | 391.26 | 0.001788609 | -0.0005506826 | -0.001237927 | 0.0001807275 | 0.4448426 |  |  |  | 5.599008 | 0.00176411 | 0.0529234 | 30.0529 | 30 | -0.000535607 | -0.00482048 | 8.9952 | 9.00002 | 378.3113 | 0.176411 | 378.9787 | 0.001762556 | -0.0005357505 | -0.001226805 | 0.0001062261 | 0.4367038
163 |  | 6.140152 | 0.00216005 | 0.0648016 | 30.0648 | 30 | -0.000581289 | -0.00523157 | 8.99471 | 8.99994 | 414.8751 | 0.216005 | 415.7713 | 0.00215772 | -0.000581458 | -0.001576262 | -7.78262e-05 | 0.368884 |  |  |  | 6.260635 | 0.00199545 | 0.0598637 | 30.0599 | 30 | -0.000553249 | -0.00497928 | 8.99508 | 9.00006 | 423.0159 | 0.199545 | 423.86 | 0.001993462 | -0.0005534021 | -0.00144006 | 0.000189988 | 0.3842911 |  |  |  | 6.000641 | 0.00193877 | 0.0581632 | 30.0582 | 30 | -0.000511783 | -0.00460582 | 8.99496 | 8.99957 | 405.4487 | 0.193877 | 406.2348 | 0.001936893 | -0.000511914 | -0.001424979 | 0.0001841303 | 0.3592432 |  |  |  | 5.8898 | 0.00187712 | 0.0563148 | 30.0569 | 30.0006 | -0.000572376 | -0.00515135 | 8.99479 | 8.99994 | 397.9594 | 0.187712 | 398.7065 | 0.00187536 | -0.0005725399 | -0.001302821 | 9.389604e-05 | 0.4394618 |  |  |  | 5.892062 | 0.00191337 | 0.0574011 | 30.0574 | 30 | -0.000559957 | -0.0050393 | 8.99441 | 8.99945 | 398.1123 | 0.191337 | 398.874 | 0.001911542 | -0.0005601138 | -0.001351428 | 0.0001836687 | 0.4144607 |  |  |  | 5.381826 | 0.00176054 | 0.052816 | 30.0528 | 30 | -0.000522489 | -0.00470239 | 8.99528 | 8.99998 | 363.6369 | 0.176054 | 364.2771 | 0.001758992 | -0.0005226255 | -0.001236367 | 4.473901e-05 | 0.4227109 |  |  |  | 6.139342 | 0.00232776 | 0.0698326 | 30.0697 | 29.9999 | -0.000700144 | -0.0063019 | 8.99456 | 9.00086 | 414.8204 | 0.232776 | 415.786 | 0.002325055 | -0.0007003892 | -0.001624666 | -0.0002165628 | 0.4310974 |  |  |  | 5.644563 | 0.00195215 | 0.0585634 | 30.058 | 29.9995 | -0.000572106 | -0.00503698 | 8.79925 | 8.80429 | 381.3894 | 0.195215 | 382.1339 | 0.001950247 | -0.0005722697 | -0.001377977 | -0.000137556 | 0.4152969 |  |  |  | 5.892189 | 0.00193903 | 0.0581715 | 30.0585 | 30.0003 | -0.000611528 | -0.00550376 | 8.99451 | 9.00001 | 398.1209 | 0.193903 | 398.8928 | 0.001937153 | -0.0006117151 | -0.001325437 | -2.17394e-05 | 0.4615194 |  |  |  | 5.799395 | 0.00193499 | 0.0580498 | 30.0581 | 30.0001 | -0.000514384 | -0.00462941 | 8.99528 | 8.99991 | 391.851 | 0.193499 | 392.6092 | 0.00193312 | -0.0005145163 | -0.001418604 | 6.664924e-05 | 0.362692 |  |  |  | 5.978874 | 0.00200375 | 0.0601126 | 30.0601 | 30 | -0.000576699 | -0.00519023 | 8.99471 | 8.9999 | 403.978 | 0.200375 | 404.7874 | 0.002001745 | -0.0005768654 | -0.00142488 | 3.913874e-05 | 0.4048519 |  |  |  | 5.978716 | 0.00206976 | 0.0620929 | 30.0621 | 30 | -0.000583405 | -0.00525105 | 8.99545 | 9.0007 | 403.9673 | 0.206976 | 404.8034 | 0.002067621 | -0.0005835752 | -0.001484046 | -4.736733e-05 | 0.3932327 |  |  |  | 5.699912 | 0.00183565 | 0.0550689 | 30.0547 | 29.9996 | -0.000547512 | -0.00492785 | 8.99552 | 9.00045 | 385.1292 | 0.183565 | 385.8361 | 0.001833967 | -0.0005476619 | -0.001286305 | 0.00012341 | 0.4257636 |  |  |  | 5.883486 | 0.00193989 | 0.0581955 | 30.0576 | 29.9994 | -0.000601775 | -0.00541597 | 8.99458 | 9 | 397.5328 | 0.193989 | 398.304 | 0.001938011 | -0.0006019561 | -0.001336055 | 9.445628e-05 | 0.4505475 |  |  |  | 5.915536 | 0.00196559 | 0.0589688 | 30.0595 | 30.0005 | -0.000580096 | -0.00522056 | 8.99426 | 8.99949 | 399.6984 | 0.196559 | 400.484 | 0.001963661 | -0.0005802643 | -0.001383396 | 7.796613e-05 | 0.4194491 |  |  |  | 5.924883 | 0.00181772 | 0.0545299 | 30.0536 | 29.9991 | -0.000579185 | -0.00521282 | 8.99505 | 9.00026 | 400.33 | 0.181772 | 401.0576 | 0.00181607 | -0.0005793528 | -0.001236717 | 0.0001806047 | 0.4684602 |  |  |  | 5.906526 | 0.0018085 | 0.0542543 | 30.0539 | 29.9997 | -0.000611697 | -0.00550478 | 8.99368 | 8.99919 | 399.0896 | 0.18085 | 399.8113 | 0.001806867 | -0.0006118842 | -0.001194982 | 0.0001921237 | 0.5120445 |  |  |  | 5.916897 | 0.00182303 | 0.0546906 | 30.0546 | 29.9999 | -0.000562445 | -0.00506202 | 8.99497 | 9.00003 | 399.7904 | 0.182303 | 400.5192 | 0.00182137 | -0.0005626032 | -0.001258767 | 0.0002253757 | 0.4469478 |  |  |  | 6.240021 | 0.00189475 | 0.056842 | 30.0566 | 29.9998 | -0.00056622 | -0.00509601 | 8.99496 | 9.00005 | 421.623 | 0.189475 | 422.4219 | 0.001892957 | -0.0005663804 | -0.001326577 | 0.0002004134 | 0.4269488 |  |  |  | 5.832654 | 0.0018052 | 0.0541573 | 30.055 | 30.0008 | -0.000556535 | -0.00500881 | 8.99498 | 8.99999 | 394.0983 | 0.18052 | 394.8097 | 0.001803573 | -0.0005566899 | -0.001246883 | 0.000181103 | 0.4464654 |  |  |  | 5.649893 | 0.00178268 | 0.0534804 | 30.0535 | 30 | -0.000546459 | -0.00491814 | 8.9951 | 9.00002 | 381.7495 | 0.178268 | 382.4301 | 0.001781093 | -0.0005466084 | -0.001234485 | 0.0001096791 | 0.4427827
164 |  | 6.191435 | 0.00217467 | 0.0652402 | 30.0652 | 30 | -0.0005884 | -0.00529556 | 8.99464 | 8.99994 | 418.3402 | 0.217467 | 419.25 | 0.002172309 | -0.0005885732 | -0.001583736 | -8.194223e-05 | 0.371636 |  |  |  | 6.312236 | 0.00201015 | 0.0603047 | 30.0603 | 30 | -0.000561146 | -0.00505035 | 8.99501 | 9.00006 | 426.5025 | 0.201015 | 427.3598 | 0.002008132 | -0.0005613035 | -0.001446829 | 0.0001897675 | 0.3879543 |  |  |  | 6.052692 | 0.00195681 | 0.0587044 | 30.0587 | 30 | -0.000517851 | -0.00466043 | 8.9949 | 8.99957 | 408.9657 | 0.195681 | 409.7659 | 0.001954898 | -0.0005179851 | -0.001436913 | 0.0001868996 | 0.3604847 |  |  |  | 5.94089 | 0.00189455 | 0.0568377 | 30.0574 | 30.0006 | -0.000579199 | -0.00521276 | 8.99473 | 8.99994 | 401.4115 | 0.189455 | 402.172 | 0.001892758 | -0.0005793668 | -0.001313391 | 9.580903e-05 | 0.4411229 |  |  |  | 5.942388 | 0.00193591 | 0.0580773 | 30.058 | 30 | -0.000578898 | -0.00520976 | 8.99424 | 8.99945 | 401.5127 | 0.193591 | 402.29 | 0.001934039 | -0.0005790656 | -0.001354973 | 0.0001913678 | 0.4273632 |  |  |  | 5.431793 | 0.0017791 | 0.0533731 | 30.0534 | 30 | -0.000486053 | -0.00437447 | 8.99561 | 8.99998 | 367.013 | 0.17791 | 367.666 | 0.001777519 | -0.0004861712 | -0.001291348 | 4.731843e-05 | 0.3764834 |  |  |  | 6.191176 | 0.0023436 | 0.0703078 | 30.0702 | 29.9999 | -0.000723491 | -0.00651204 | 8.99435 | 9.00086 | 418.3227 | 0.23436 | 419.3031 | 0.002340858 | -0.0007237528 | -0.001617105 | -0.0002222589 | 0.4475608 |  |  |  | 5.695183 | 0.00197244 | 0.0591721 | 30.0587 | 29.9995 | -0.000566004 | -0.00498326 | 8.7993 | 8.80429 | 384.8097 | 0.197244 | 385.5687 | 0.001970497 | -0.0005661642 | -0.001404333 | -0.0001360717 | 0.4031552 |  |  |  | 5.94289 | 0.00195064 | 0.0585199 | 30.0588 | 30.0003 | -0.000618217 | -0.00556396 | 8.99445 | 9.00001 | 401.5466 | 0.195064 | 402.3299 | 0.00194874 | -0.0006184082 | -0.001330332 | -2.703072e-05 | 0.4648526 |  |  |  | 5.852315 | 0.0019724 | 0.0591723 | 30.0593 | 30.0001 | -0.00051529 | -0.00463756 | 8.99527 | 8.99991 | 395.4267 | 0.19724 | 396.2067 | 0.001970457 | -0.0005154228 | -0.001455035 | 8.688412e-05 | 0.3542341 |  |  |  | 6.032179 | 0.00203486 | 0.0610456 | 30.061 | 30 | -0.000576088 | -0.00518474 | 8.99471 | 8.9999 | 407.5796 | 0.203486 | 408.409 | 0.002032792 | -0.000576254 | -0.001456538 | 5.262694e-05 | 0.3956325 |  |  |  | 6.031792 | 0.00209115 | 0.0627346 | 30.0628 | 30 | -0.000590907 | -0.00531858 | 8.99538 | 9.0007 | 407.5535 | 0.209115 | 408.4058 | 0.002088967 | -0.0005910817 | -0.001497885 | -4.484331e-05 | 0.3946109 |  |  |  | 5.750563 | 0.00185545 | 0.0556629 | 30.0553 | 29.9996 | -0.000549322 | -0.00494414 | 8.99551 | 9.00045 | 388.5516 | 0.185545 | 389.2725 | 0.001853731 | -0.0005494729 | -0.001304258 | 0.0001279387 | 0.4212916 |  |  |  | 5.93576 | 0.00196268 | 0.0588793 | 30.0583 | 29.9994 | -0.000600448 | -0.00540403 | 8.99459 | 9 | 401.0649 | 0.196268 | 401.852 | 0.001960756 | -0.0006006283 | -0.001360128 | 0.0001007797 | 0.4415969 |  |  |  | 5.967393 | 0.00197182 | 0.0591556 | 30.0597 | 30.0005 | -0.000581072 | -0.00522935 | 8.99426 | 8.99949 | 403.2022 | 0.197182 | 403.9973 | 0.001969879 | -0.0005812409 | -0.001388638 | 6.764148e-05 | 0.4185692 |  |  |  | 5.976082 | 0.00183996 | 0.0551972 | 30.0543 | 29.9991 | -0.000581984 | -0.00523801 | 8.99502 | 9.00026 | 403.7893 | 0.183996 | 404.5322 | 0.001838269 | -0.0005821534 | -0.001256116 | 0.0001886351 | 0.4634552 |  |  |  | 5.957152 | 0.00182873 | 0.0548614 | 30.0546 | 29.9997 | -0.000617693 | -0.00555873 | 8.99363 | 8.99919 | 402.5103 | 0.182873 | 403.2463 | 0.00182706 | -0.0006178839 | -0.001209176 | 0.0001984438 | 0.5109958 |  |  |  | 5.969137 | 0.00184127 | 0.0552379 | 30.0552 | 29.9999 | -0.000557766 | -0.00501991 | 8.99501 | 9.00003 | 403.32 | 0.184127 | 404.0627 | 0.001839577 | -0.0005579216 | -0.001281655 | 0.0002294623 | 0.4353133 |  |  |  | 6.291153 | 0.00189913 | 0.0569734 | 30.0567 | 29.9998 | -0.000594271 | -0.00534847 | 8.99471 | 9.00005 | 425.0779 | 0.189913 | 425.8852 | 0.001897329 | -0.0005944476 | -0.001302881 | 0.0001909087 | 0.4562562 |  |  |  | 5.884355 | 0.00182444 | 0.0547346 | 30.0555 | 30.0008 | -0.000558704 | -0.00502833 | 8.99496 | 8.99999 | 397.5916 | 0.182444 | 398.317 | 0.001822778 | -0.0005588601 | -0.001263918 | 0.000185895 | 0.442165 |  |  |  | 5.700713 | 0.00180472 | 0.0541417 | 30.0542 | 30 | -0.000552746 | -0.00497472 | 8.99504 | 9.00002 | 385.1833 | 0.180472 | 385.8785 | 0.001803093 | -0.0005528988 | -0.001250195 | 0.0001166083 | 0.4422502
165 |  | 6.242772 | 0.00220202 | 0.0660607 | 30.0661 | 30 | -0.000594424 | -0.00534978 | 8.99459 | 8.99994 | 421.809 | 0.220202 | 422.7378 | 0.002199599 | -0.0005946007 | -0.001604998 | -7.340551e-05 | 0.3704681 |  |  |  | 6.364556 | 0.00202826 | 0.0608477 | 30.0609 | 30 | -0.000563062 | -0.0050676 | 8.99499 | 9.00006 | 430.0376 | 0.202826 | 430.9098 | 0.002026206 | -0.0005632206 | -0.001462985 | 0.0001927361 | 0.3849803 |  |  |  | 6.105633 | 0.00197556 | 0.0592669 | 30.0593 | 30 | -0.000519004 | -0.00467081 | 8.99489 | 8.99957 | 412.5428 | 0.197556 | 413.3578 | 0.001973611 | -0.0005191387 | -0.001454472 | 0.0001901152 | 0.3569258 |  |  |  | 5.991618 | 0.00191519 | 0.0574567 | 30.058 | 30.0006 | -0.000595587 | -0.00536025 | 8.99458 | 8.99994 | 404.839 | 0.191519 | 405.6144 | 0.001913358 | -0.0005957644 | -0.001317594 | 0.0001010287 | 0.4521609 |  |  |  | 5.993182 | 0.0019538 | 0.058614 | 30.0586 | 30 | -0.000581242 | -0.00523086 | 8.99422 | 8.99945 | 404.9447 | 0.19538 | 405.7359 | 0.001951894 | -0.000581411 | -0.001370483 | 0.0001942958 | 0.4242381 |  |  |  | 5.482269 | 0.00179427 | 0.0538282 | 30.0538 | 30 | -0.000557133 | -0.00501418 | 8.99497 | 8.99998 | 370.4236 | 0.179427 | 371.0882 | 0.001792662 | -0.0005572883 | -0.001235374 | 4.635668e-05 | 0.451109 |  |  |  | 6.243403 | 0.00236367 | 0.0709099 | 30.0708 | 29.9999 | -0.000725514 | -0.00653025 | 8.99433 | 9.00086 | 421.8516 | 0.236367 | 422.8487 | 0.002360881 | -0.0007257773 | -0.001635104 | -0.0002239095 | 0.4438724 |  |  |  | 5.746308 | 0.00199106 | 0.0597307 | 30.0592 | 29.9995 | -0.000575816 | -0.00506965 | 8.79922 | 8.80429 | 388.264 | 0.199106 | 389.0371 | 0.00198908 | -0.0005759818 | -0.001413099 | -0.0001364383 | 0.407602 |  |  |  | 5.993963 | 0.00197522 | 0.0592571 | 30.0596 | 30.0003 | -0.000609438 | -0.00548495 | 8.99452 | 9.00001 | 404.9975 | 0.197522 | 405.7975 | 0.001973272 | -0.0006096238 | -0.001363648 | -1.952739e-05 | 0.4470536 |  |  |  | 5.904919 | 0.00199 | 0.0597 | 30.0598 | 30.0001 | -0.000520246 | -0.00468217 | 8.99522 | 8.99991 | 398.981 | 0.199 | 399.775 | 0.001988023 | -0.0005203814 | -0.001467641 | 8.748529e-05 | 0.3545699 |  |  |  | 6.085605 | 0.0020537 | 0.0616111 | 30.0616 | 30 | -0.00057846 | -0.00520608 | 8.99469 | 8.9999 | 411.1895 | 0.20537 | 412.034 | 0.002051594 | -0.0005786274 | -0.001472967 | 5.385286e-05 | 0.3928313 |  |  |  | 6.083946 | 0.00210955 | 0.0632864 | 30.0633 | 30 | -0.000597072 | -0.00537406 | 8.99532 | 9.0007 | 411.0774 | 0.210955 | 411.9446 | 0.002107328 | -0.0005972503 | -0.001510078 | -4.497117e-05 | 0.3955097 |  |  |  | 5.801084 | 0.00188487 | 0.0565454 | 30.0562 | 29.9996 | -0.000580155 | -0.00522165 | 8.99523 | 9.00045 | 391.9651 | 0.188487 | 392.7039 | 0.001883096 | -0.0005803234 | -0.001302773 | 0.000142091 | 0.4454526 |  |  |  | 5.988335 | 0.00198167 | 0.0594488 | 30.0588 | 29.9994 | -0.00061644 | -0.00554796 | 8.99445 | 9 | 404.6172 | 0.198167 | 405.419 | 0.001979709 | -0.0006166301 | -0.001363079 | 0.0001032224 | 0.4523803 |  |  |  | 6.019264 | 0.00197813 | 0.059345 | 30.0599 | 30.0005 | -0.000585557 | -0.00526971 | 8.99422 | 8.99949 | 406.707 | 0.197813 | 407.5116 | 0.001976176 | -0.0005857285 | -0.001390448 | 5.739191e-05 | 0.4212518 |  |  |  | 6.027514 | 0.00185639 | 0.0556899 | 30.0548 | 29.9991 | -0.00059417 | -0.00534769 | 8.99491 | 9.00026 | 407.2644 | 0.185639 | 408.0205 | 0.001854669 | -0.0005943466 | -0.001260322 | 0.0001908102 | 0.471583 |  |  |  | 6.008105 | 0.00184965 | 0.055489 | 30.0552 | 29.9997 | -0.000616554 | -0.00554849 | 8.99364 | 8.99919 | 405.9531 | 0.184965 | 406.7039 | 0.001847942 | -0.0006167441 | -0.001231197 | 0.000205361 | 0.5009304 |  |  |  | 6.021332 | 0.00185896 | 0.0557686 | 30.0557 | 29.9999 | -0.000567003 | -0.00510304 | 8.99493 | 9.00003 | 406.8467 | 0.185896 | 407.603 | 0.001857234 | -0.0005671638 | -0.00129007 | 0.0002330119 | 0.4396379 |  |  |  | 6.342547 | 0.00190827 | 0.0572477 | 30.057 | 29.9998 | -0.000606475 | -0.00545831 | 8.9946 | 9.00005 | 428.5505 | 0.190827 | 429.3683 | 0.001906452 | -0.000606659 | -0.001299793 | 0.0001860753 | 0.4667352 |  |  |  | 5.935487 | 0.00184222 | 0.0552682 | 30.0561 | 30.0008 | -0.000586146 | -0.00527531 | 8.99472 | 8.99999 | 401.0464 | 0.184222 | 401.7853 | 0.001840525 | -0.0005863179 | -0.001254207 | 0.0001893895 | 0.4674808 |  |  |  | 5.751274 | 0.00182091 | 0.0546272 | 30.0546 | 30 | -0.000549842 | -0.00494859 | 8.99507 | 9.00002 | 388.5996 | 0.182091 | 389.3072 | 0.001819254 | -0.0005499932 | -0.001269261 | 0.0001177838 | 0.4333177
166 |  | 6.294486 | 0.00222016 | 0.0666049 | 30.0666 | 30 | -0.000610152 | -0.00549133 | 8.99445 | 8.99994 | 425.3031 | 0.222016 | 426.2473 | 0.002217699 | -0.0006103382 | -0.001607361 | -7.417595e-05 | 0.3797145 |  |  |  | 6.417044 | 0.00204754 | 0.0614263 | 30.0614 | 30 | -0.000564699 | -0.00508233 | 8.99498 | 9.00006 | 433.5841 | 0.204754 | 434.4719 | 0.002045447 | -0.0005648585 | -0.001480588 | 0.0001968207 | 0.3815095 |  |  |  | 6.157796 | 0.00199213 | 0.0597641 | 30.0598 | 30 | -0.000532493 | -0.0047922 | 8.99477 | 8.99957 | 416.0673 | 0.199213 | 416.8962 | 0.001990148 | -0.0005326348 | -0.001457514 | 0.0001913856 | 0.3654407 |  |  |  | 6.043125 | 0.00192969 | 0.0578917 | 30.0585 | 30.0006 | -0.000582841 | -0.00524554 | 8.9947 | 8.99994 | 408.3192 | 0.192969 | 409.1072 | 0.001927831 | -0.0005830109 | -0.00134482 | 9.989474e-05 | 0.4335235 |  |  |  | 6.043274 | 0.00197044 | 0.059113 | 30.0591 | 30 | -0.000584523 | -0.00526038 | 8.99419 | 8.99945 | 408.3293 | 0.197044 | 409.1339 | 0.001968501 | -0.0005846939 | -0.001383807 | 0.0001961834 | 0.4225255 |  |  |  | 5.533458 | 0.00181913 | 0.0545739 | 30.0546 | 30 | -0.00055741 | -0.00501668 | 8.99496 | 8.99998 | 373.8823 | 0.181913 | 374.5625 | 0.001817477 | -0.0005575654 | -0.001259912 | 5.482237e-05 | 0.4425431 |  |  |  | 6.296172 | 0.00238366 | 0.0715096 | 30.0714 | 29.9999 | -0.000726489 | -0.00653903 | 8.99432 | 9.00086 | 425.4171 | 0.238366 | 426.4311 | 0.002380824 | -0.000726753 | -0.001654071 | -0.0002258654 | 0.4393724 |  |  |  | 5.798179 | 0.0020127 | 0.0603801 | 30.0599 | 29.9995 | -0.000575463 | -0.00506654 | 8.79922 | 8.80429 | 391.7688 | 0.20127 | 392.5573 | 0.002010677 | -0.0005756286 | -0.001435049 | -0.0001340746 | 0.4011214 |  |  |  | 6.046246 | 0.00198814 | 0.0596449 | 30.06 | 30.0003 | -0.000623748 | -0.00561373 | 8.9944 | 9.00001 | 408.5301 | 0.198814 | 409.3424 | 0.001986166 | -0.0006239426 | -0.001362224 | -2.404134e-05 | 0.4580324 |  |  |  | 5.95779 | 0.00200162 | 0.0600487 | 30.0601 | 30.0001 | -0.000532599 | -0.00479334 | 8.99511 | 8.99991 | 402.5533 | 0.200162 | 403.3591 | 0.001999619 | -0.0005327409 | -0.001466879 | 8.204331e-05 | 0.36318 |  |  |  | 6.138695 | 0.00207042 | 0.0621127 | 30.0621 | 30 | -0.000584714 | -0.00526237 | 8.99464 | 8.9999 | 414.7767 | 0.207042 | 415.6355 | 0.00206828 | -0.000584885 | -0.001483395 | 5.307669e-05 | 0.3942882 |  |  |  | 6.136957 | 0.00212555 | 0.0637667 | 30.0638 | 30 | -0.000605273 | -0.00544788 | 8.99525 | 9.0007 | 414.6592 | 0.212555 | 415.5406 | 0.002123294 | -0.0006054563 | -0.001517838 | -4.77931e-05 | 0.3988939 |  |  |  | 5.851837 | 0.00188524 | 0.0565566 | 30.0562 | 29.9996 | -0.000587278 | -0.00528577 | 8.99516 | 9.00045 | 395.3944 | 0.188524 | 396.1398 | 0.001883465 | -0.0005874505 | -0.001296015 | 0.0001272277 | 0.4532746 |  |  |  | 6.04042 | 0.00200285 | 0.0600841 | 30.0595 | 29.9994 | -0.000621997 | -0.00559797 | 8.9944 | 9 | 408.1365 | 0.200285 | 408.954 | 0.002000847 | -0.0006221905 | -0.001378656 | 0.000107999 | 0.4513021 |  |  |  | 6.071893 | 0.00201639 | 0.0604928 | 30.061 | 30.0005 | -0.000611083 | -0.00549943 | 8.99399 | 8.99949 | 410.263 | 0.201639 | 411.0903 | 0.00201436 | -0.0006112698 | -0.00140309 | 7.872502e-05 | 0.4356597 |  |  |  | 6.078562 | 0.00188281 | 0.0564825 | 30.0556 | 29.9991 | -0.000597583 | -0.0053784 | 8.99488 | 9.00026 | 410.7136 | 0.188281 | 411.4869 | 0.00188104 | -0.0005977616 | -0.001283278 | 0.0002030452 | 0.4658083 |  |  |  | 6.059629 | 0.00186002 | 0.0558 | 30.0555 | 29.9997 | -0.000626662 | -0.00563945 | 8.99355 | 8.99919 | 409.4344 | 0.186002 | 410.196 | 0.001858292 | -0.0006268584 | -0.001231434 | 0.0002016083 | 0.5090476 |  |  |  | 6.073128 | 0.00188167 | 0.0564499 | 30.0564 | 29.9999 | -0.000580018 | -0.00522018 | 8.99481 | 9.00003 | 410.3465 | 0.188167 | 411.1186 | 0.001879902 | -0.0005801863 | -0.001299716 | 0.0002416706 | 0.4463948 |  |  |  | 6.39414 | 0.00194934 | 0.0584796 | 30.0582 | 29.9998 | -0.00057059 | -0.00513534 | 8.99492 | 9.00005 | 432.0365 | 0.194934 | 432.8787 | 0.001947443 | -0.0005707528 | -0.00137669 | 0.0002130009 | 0.4145835 |  |  |  | 5.986904 | 0.00187304 | 0.0561928 | 30.057 | 30.0008 | -0.000571071 | -0.00513963 | 8.99485 | 8.99999 | 404.5206 | 0.187304 | 405.2782 | 0.001871288 | -0.0005712341 | -0.001300054 | 0.000205798 | 0.4393926 |  |  |  | 5.801904 | 0.0018391 | 0.055173 | 30.0552 | 30 | -0.000544795 | -0.00490316 | 8.99511 | 9.00002 | 392.0206 | 0.18391 | 392.7415 | 0.001837411 | -0.0005449435 | -0.001292467 | 0.0001209308 | 0.4216303
167 |  | 6.34565 | 0.002239 | 0.0671699 | 30.0672 | 30 | -0.000614451 | -0.00553002 | 8.99441 | 8.99994 | 428.7601 | 0.2239 | 429.7201 | 0.002236497 | -0.0006146399 | -0.001621857 | -7.405056e-05 | 0.3789728 |  |  |  | 6.469453125 | 0.00207381 | 0.0622143 | 30.0622 | 30 | -0.000573871 | -0.00516487 | 8.99489 | 9.00006 | 437.1252 | 0.207381 | 438.0317 | 0.002071663 | -0.0005740357 | -0.001497627 | 0.0002078899 | 0.3832969 |  |  |  | 6.210506 | 0.00201434 | 0.0604304 | 30.0604 | 30 | -0.000539646 | -0.00485658 | 8.99471 | 8.99957 | 419.6288 | 0.201434 | 420.474 | 0.002012314 | -0.0005397917 | -0.001472522 | 0.0001981138 | 0.3665762 |  |  |  | 6.094312 | 0.00195407 | 0.0586231 | 30.0592 | 30.0006 | -0.000591912 | -0.00532718 | 8.99462 | 8.99994 | 411.7778 | 0.195407 | 412.5825 | 0.001952163 | -0.0005920872 | -0.001360076 | 0.0001086993 | 0.4353339 |  |  |  | 6.093984 | 0.0019986 | 0.059958 | 30.0599 | 30 | -0.000594019 | -0.00534584 | 8.9941 | 8.99945 | 411.7557 | 0.19986 | 412.5786 | 0.001996605 | -0.0005941955 | -0.00140241 | 0.0002093657 | 0.423696 |  |  |  | 5.583523 | 0.00184195 | 0.0552585 | 30.0553 | 30 | -0.000570736 | -0.00513661 | 8.99484 | 8.99998 | 377.2651 | 0.184195 | 377.96 | 0.001840256 | -0.0005708989 | -0.001269357 | 6.161222e-05 | 0.4497545 |  |  |  | 6.34858 | 0.00240486 | 0.0721455 | 30.0721 | 29.9999 | -0.000741229 | -0.0066717 | 8.99419 | 9.00086 | 428.9581 | 0.240486 | 429.9897 | 0.002401973 | -0.0007415038 | -0.001660469 | -0.0002264688 | 0.4465629 |  |  |  | 5.849853 | 0.00202839 | 0.0608505 | 30.0603 | 29.9995 | -0.000587398 | -0.00517163 | 8.79912 | 8.80429 | 395.2603 | 0.202839 | 396.0621 | 0.002026336 | -0.0005875706 | -0.001438765 | -0.0001375645 | 0.4083854 |  |  |  | 6.098396 | 0.0020201 | 0.0606038 | 30.0609 | 30.0003 | -0.000638132 | -0.00574319 | 8.99427 | 9.00001 | 412.0538 | 0.20201 | 412.8862 | 0.002018062 | -0.0006383357 | -0.001379727 | -9.548316e-06 | 0.4626537 |  |  |  | 6.009601 | 0.00202807 | 0.0608424 | 30.0609 | 30.0001 | -0.000536241 | -0.00482612 | 8.99508 | 8.99991 | 406.0541 | 0.202807 | 406.8776 | 0.002026016 | -0.0005363848 | -0.001489631 | 9.1713e-05 | 0.3600789 |  |  |  | 6.191389 | 0.00207909 | 0.0623725 | 30.0624 | 30 | -0.000603261 | -0.00542929 | 8.99447 | 8.9999 | 418.3371 | 0.207909 | 419.2068 | 0.002076932 | -0.000603443 | -0.001473489 | 4.441305e-05 | 0.4095335 |  |  |  | 6.189142 | 0.00215195 | 0.0645586 | 30.0646 | 30 | -0.000607785 | -0.00547049 | 8.99523 | 9.0007 | 418.1853 | 0.215195 | 419.0852 | 0.002149638 | -0.0006079698 | -0.001541668 | -3.996894e-05 | 0.3943584 |  |  |  | 5.902347 | 0.00189394 | 0.0568174 | 30.0564 | 29.9996 | -0.000607995 | -0.00547223 | 8.99498 | 9.00045 | 398.8072 | 0.189394 | 399.5626 | 0.001892149 | -0.0006081799 | -0.001283969 | 0.0001207371 | 0.4736719 |  |  |  | 6.09226 | 0.00202075 | 0.0606212 | 30.06 | 29.9994 | -0.000626043 | -0.00563439 | 8.99436 | 9 | 411.6392 | 0.202075 | 412.471 | 0.002018711 | -0.000626239 | -0.001392472 | 0.0001095842 | 0.4497319 |  |  |  | 6.124893 | 0.00203811 | 0.0611444 | 30.0617 | 30.0005 | -0.000581053 | -0.00522918 | 8.99426 | 8.99949 | 413.8441 | 0.203811 | 414.6876 | 0.002036036 | -0.0005812219 | -0.001454814 | 8.346325e-05 | 0.3995163 |  |  |  | 6.12941 | 0.00189668 | 0.0568988 | 30.056 | 29.9991 | -0.000599998 | -0.00540014 | 8.99486 | 9.00026 | 414.1493 | 0.189668 | 414.9348 | 0.001894884 | -0.0006001781 | -0.001294706 | 0.0002028289 | 0.4635634 |  |  |  | 6.111509 | 0.00188488 | 0.0565457 | 30.0562 | 29.9997 | -0.000635087 | -0.00571527 | 8.99347 | 8.99919 | 412.9398 | 0.188488 | 413.7181 | 0.001883106 | -0.0006352888 | -0.001247817 | 0.0002121967 | 0.5091201 |  |  |  | 6.125188 | 0.00189342 | 0.0568025 | 30.0567 | 29.9999 | -0.00058461 | -0.00526151 | 8.99477 | 9.00003 | 413.8641 | 0.189342 | 414.6477 | 0.00189163 | -0.000584781 | -0.001306849 | 0.0002393358 | 0.4474741 |  |  |  | 6.445886 | 0.00196254 | 0.0588756 | 30.0586 | 29.9998 | -0.000604276 | -0.00543852 | 8.99461 | 9.00005 | 435.5329 | 0.196254 | 436.3876 | 0.001960617 | -0.0006044586 | -0.001356158 | 0.0002121157 | 0.445714 |  |  |  | 6.03807 | 0.00187532 | 0.056261 | 30.0571 | 30.0008 | -0.000577184 | -0.00519465 | 8.9948 | 8.99999 | 407.9777 | 0.187532 | 408.7428 | 0.001873564 | -0.0005773506 | -0.001296213 | 0.0001938362 | 0.4454133 |  |  |  | 5.852582 | 0.00185631 | 0.0556892 | 30.0557 | 30 | -0.000562472 | -0.00506226 | 8.99496 | 9.00002 | 395.4447 | 0.185631 | 396.1788 | 0.001854589 | -0.0005626302 | -0.001291959 | 0.0001230866 | 0.4354862
168 |  | 6.3971 | 0.00227822 | 0.0683466 | 30.0683 | 30 | -0.000609444 | -0.00548496 | 8.99446 | 8.99994 | 432.2365 | 0.227822 | 433.2212 | 0.002275629 | -0.0006096298 | -0.001665999 | -5.374371e-05 | 0.3659245 |  |  |  | 6.52144 | 0.0020934 | 0.0628022 | 30.0628 | 30 | -0.000585227 | -0.00526708 | 8.99479 | 9.00006 | 440.6379 | 0.20934 | 441.5603 | 0.002091212 | -0.0005853983 | -0.001505814 | 0.0002124256 | 0.3887588 |  |  |  | 6.262493 | 0.0020337 | 0.061011 | 30.061 | 30 | -0.000545519 | -0.00490944 | 8.99466 | 8.99957 | 423.1414 | 0.20337 | 424.002 | 0.002031635 | -0.0005456678 | -0.001485967 | 0.0002022129 | 0.367214 |  |  |  | 6.145524 | 0.00197587 | 0.0592772 | 30.0599 | 30.0006 | -0.00060654 | -0.00545883 | 8.99448 | 8.99994 | 415.2381 | 0.197587 | 416.0586 | 0.001973921 | -0.000606724 | -0.001367197 | 0.0001149251 | 0.4437724 |  |  |  | 6.143945 | 0.00200461 | 0.0601382 | 30.0601 | 30 | -0.000596035 | -0.00536399 | 8.99408 | 8.99945 | 415.1314 | 0.200461 | 415.9636 | 0.002002603 | -0.0005962127 | -0.001406391 | 0.0002007002 | 0.423931 |  |  |  | 5.634327 | 0.00185617 | 0.055685 | 30.0557 | 30 | -0.00055599 | -0.0050039 | 8.99498 | 8.99998 | 380.6978 | 0.185617 | 381.4044 | 0.001854449 | -0.0005561446 | -0.001298305 | 5.959687e-05 | 0.4283621 |  |  |  | 6.402024 | 0.00242546 | 0.0727637 | 30.0727 | 29.9999 | -0.00075155 | -0.0067646 | 8.9941 | 9.00086 | 432.5692 | 0.242546 | 433.6184 | 0.002422523 | -0.0007518326 | -0.001670691 | -0.0002281 | 0.450013 |  |  |  | 5.900705 | 0.00205827 | 0.061747 | 30.0612 | 29.9995 | -0.000575654 | -0.00506823 | 8.79922 | 8.80429 | 398.6963 | 0.205827 | 399.5169 | 0.002056155 | -0.0005758198 | -0.001480335 | -0.000126621 | 0.3889794 |  |  |  | 6.15024 | 0.00202374 | 0.0607127 | 30.061 | 30.0003 | -0.000624371 | -0.00561935 | 8.99439 | 9.00001 | 415.5567 | 0.202374 | 416.3977 | 0.002021695 | -0.000624566 | -0.001397129 | -2.316024e-05 | 0.4470353 |  |  |  | 6.061693 | 0.00204943 | 0.0614832 | 30.0616 | 30.0001 | -0.000540965 | -0.00486864 | 8.99504 | 8.99991 | 409.5738 | 0.204943 | 410.4132 | 0.002047333 | -0.0005411114 | -0.001506221 | 9.622122e-05 | 0.3592509 |  |  |  | 6.244442 | 0.00211151 | 0.0633452 | 30.0633 | 30 | -0.00058111 | -0.00522993 | 8.99467 | 8.9999 | 421.9217 | 0.211151 | 422.8126 | 0.002109284 | -0.0005812789 | -0.001528005 | 5.928254e-05 | 0.3804169 |  |  |  | 6.241328 | 0.00217044 | 0.0651133 | 30.0651 | 30 | -0.000623681 | -0.00561356 | 8.99508 | 9.0007 | 421.7113 | 0.217044 | 422.6266 | 0.002168088 | -0.0006238756 | -0.001544212 | -4.002186e-05 | 0.4040089 |  |  |  | 5.95273 | 0.00192881 | 0.0578636 | 30.0575 | 29.9996 | -0.000598562 | -0.00538733 | 8.99506 | 9.00045 | 402.2115 | 0.192881 | 402.9873 | 0.001926952 | -0.0005987412 | -0.001328211 | 0.0001403575 | 0.4507877 |  |  |  | 6.143722 | 0.00204807 | 0.0614407 | 30.0608 | 29.9994 | -0.000631651 | -0.00568486 | 8.99431 | 9 | 415.1164 | 0.204807 | 415.9666 | 0.002045976 | -0.0006318506 | -0.001414125 | 0.0001206697 | 0.4468138 |  |  |  | 6.177682 | 0.00205243 | 0.0615739 | 30.0621 | 30.0005 | -0.000606451 | -0.00545775 | 8.99403 | 8.99949 | 417.411 | 0.205243 | 418.2677 | 0.002050327 | -0.000606635 | -0.001443692 | 8.089694e-05 | 0.420197 |  |  |  | 6.180472 | 0.00191187 | 0.0573543 | 30.0564 | 29.9991 | -0.000607996 | -0.00547213 | 8.99479 | 9.00026 | 417.5994 | 0.191187 | 418.3978 | 0.001910045 | -0.0006081809 | -0.001301864 | 0.0002038682 | 0.4671617 |  |  |  | 6.163034 | 0.00191642 | 0.057492 | 30.0572 | 29.9997 | -0.000633772 | -0.00570343 | 8.99348 | 8.99919 | 416.4212 | 0.191642 | 417.2192 | 0.001914586 | -0.0006339729 | -0.001280613 | 0.0002295367 | 0.4950542 |  |  |  | 6.177122 | 0.00191191 | 0.0573571 | 30.0573 | 29.9999 | -0.000603952 | -0.00543559 | 8.9946 | 9.00003 | 417.3731 | 0.191191 | 418.1711 | 0.001910085 | -0.0006041345 | -0.00130595 | 0.0002437506 | 0.4626015 |  |  |  | 6.497935 | 0.00198215 | 0.059464 | 30.0592 | 29.9998 | -0.00060581 | -0.00545233 | 8.9946 | 9.00005 | 439.0496 | 0.198215 | 439.9199 | 0.001980188 | -0.0006059936 | -0.001374195 | 0.0002175341 | 0.4409809 |  |  |  | 6.089113 | 0.00190005 | 0.0570031 | 30.0578 | 30.0008 | -0.000577732 | -0.00519958 | 8.99479 | 8.99999 | 411.4265 | 0.190005 | 412.2083 | 0.001898247 | -0.000577899 | -0.001320348 | 0.0002042782 | 0.4376868 |  |  |  | 5.90359 | 0.00188274 | 0.0564823 | 30.0565 | 30 | -0.000572087 | -0.00514879 | 8.99487 | 9.00002 | 398.8912 | 0.188274 | 399.6422 | 0.00188097 | -0.0005722507 | -0.001308719 | 0.0001343301 | 0.4372601
169 |  | 6.448878 | 0.00228576 | 0.0685728 | 30.0686 | 30 | -0.000621213 | -0.00559088 | 8.99435 | 8.99994 | 435.735 | 0.228576 | 436.731 | 0.002283152 | -0.000621406 | -0.001661746 | -6.509273e-05 | 0.3739478 |  |  |  | 6.573345 | 0.00211149 | 0.0633447 | 30.0634 | 30 | -0.000577292 | -0.00519566 | 8.99486 | 9.00006 | 444.1449 | 0.211149 | 445.0828 | 0.002109264 | -0.0005774587 | -0.001531805 | 0.00021549 | 0.3769792 |  |  |  | 6.314105 | 0.00205238 | 0.0615714 | 30.0616 | 30 | -0.000541507 | -0.00487333 | 8.99469 | 8.99957 | 426.6287 | 0.205238 | 427.5044 | 0.002050277 | -0.0005416537 | -0.001508623 | 0.0002057433 | 0.3590384 |  |  |  | 6.197658 | 0.00199166 | 0.0597511 | 30.0603 | 30.0006 | -0.000611625 | -0.00550459 | 8.99444 | 8.99994 | 418.7607 | 0.199166 | 419.5947 | 0.001989679 | -0.0006118121 | -0.001377867 | 0.0001148839 | 0.4440284 |  |  |  | 6.194397 | 0.00202504 | 0.0607513 | 30.0607 | 30 | -0.000606482 | -0.00545801 | 8.99399 | 8.99945 | 418.5403 | 0.202504 | 419.3879 | 0.002022992 | -0.000606666 | -0.001416326 | 0.0002062556 | 0.4283377 |  |  |  | 5.684942 | 0.00186995 | 0.0560984 | 30.0561 | 30 | -0.000576791 | -0.00519111 | 8.99479 | 8.99998 | 384.1177 | 0.186995 | 384.836 | 0.001868204 | -0.0005769574 | -0.001291246 | 5.720252e-05 | 0.4468221 |  |  |  | 6.456035 | 0.00244803 | 0.0734408 | 30.0734 | 29.9999 | -0.000750836 | -0.00675818 | 8.9941 | 9.00086 | 436.2186 | 0.244803 | 437.2865 | 0.002445038 | -0.000751118 | -0.00169392 | -0.0002280072 | 0.4434199 |  |  |  | 5.951842 | 0.00206851 | 0.0620542 | 30.0615 | 29.9995 | -0.000593973 | -0.00522951 | 8.79906 | 8.80429 | 402.1515 | 0.206851 | 402.9833 | 0.002066374 | -0.0005941495 | -0.001472224 | -0.000135341 | 0.4035727 |  |  |  | 6.202814 | 0.00205242 | 0.0615732 | 30.0619 | 30.0003 | -0.000630591 | -0.00567532 | 8.99433 | 9.00001 | 419.1091 | 0.205242 | 419.9692 | 0.002050317 | -0.0006307899 | -0.001419527 | -1.207767e-05 | 0.4443663 |  |  |  | 6.113978 | 0.00206376 | 0.061913 | 30.062 | 30.0001 | -0.000549475 | -0.00494522 | 8.99496 | 8.99991 | 413.1066 | 0.206376 | 413.9591 | 0.002061633 | -0.000549626 | -0.001512007 | 9.36645e-05 | 0.3635075 |  |  |  | 6.296533 | 0.0021334 | 0.064002 | 30.064 | 30 | -0.000600006 | -0.00539999 | 8.9945 | 8.9999 | 425.4414 | 0.21334 | 426.349 | 0.002131128 | -0.0006001861 | -0.001530941 | 6.398002e-05 | 0.3920372 |  |  |  | 6.29442 | 0.00218883 | 0.065665 | 30.0657 | 30 | -0.00064212 | -0.00577952 | 8.99492 | 9.0007 | 425.2986 | 0.218883 | 426.2295 | 0.002186438 | -0.0006423262 | -0.001544112 | -4.049616e-05 | 0.4159843 |  |  |  | 6.003705 | 0.00194529 | 0.0583578 | 30.058 | 29.9996 | -0.000609512 | -0.00548589 | 8.99496 | 9.00045 | 405.6557 | 0.194529 | 406.4448 | 0.0019434 | -0.0006096978 | -0.001333703 | 0.0001414769 | 0.4571468 |  |  |  | 6.19569 | 0.0020558 | 0.0616728 | 30.0611 | 29.9994 | -0.00064209 | -0.00577881 | 8.99422 | 9 | 418.6277 | 0.20558 | 419.4883 | 0.00205369 | -0.0006422962 | -0.001411394 | 0.0001120832 | 0.4550795 |  |  |  | 6.23069 | 0.0020793 | 0.0623801 | 30.0629 | 30.0005 | -0.000616612 | -0.00554919 | 8.99394 | 8.99949 | 420.9926 | 0.20793 | 421.8679 | 0.002077141 | -0.0006168022 | -0.001460339 | 9.075952e-05 | 0.4223692 |  |  |  | 6.230746 | 0.00192729 | 0.0578171 | 30.0569 | 29.9991 | -0.000620837 | -0.0055877 | 8.99467 | 9.00026 | 420.9963 | 0.192729 | 421.8077 | 0.001925435 | -0.0006210298 | -0.001304405 | 0.0002053536 | 0.4761018 |  |  |  | 6.214553 | 0.00191375 | 0.057412 | 30.0571 | 29.9997 | -0.000651877 | -0.00586637 | 8.99332 | 8.99919 | 419.9022 | 0.191375 | 420.7058 | 0.001911921 | -0.0006520896 | -0.001259832 | 0.0002127903 | 0.5176006 |  |  |  | 6.229025 | 0.00192377 | 0.0577131 | 30.0576 | 29.9999 | -0.000629002 | -0.00566103 | 8.99437 | 9.00003 | 420.8801 | 0.192377 | 421.6898 | 0.001921922 | -0.0006291999 | -0.001292722 | 0.0002415665 | 0.4867248 |  |  |  | 6.550521 | 0.0020041 | 0.0601226 | 30.0599 | 29.9998 | -0.000611384 | -0.00550249 | 8.99455 | 9.00005 | 442.6028 | 0.20041 | 443.4898 | 0.002002094 | -0.000611571 | -0.001390523 | 0.0002251367 | 0.4398135 |  |  |  | 6.140142 | 0.0019298 | 0.0578956 | 30.0587 | 30.0008 | -0.000599116 | -0.00539204 | 8.9946 | 8.99999 | 414.8745 | 0.19298 | 415.6751 | 0.00192794 | -0.0005992955 | -0.001328645 | 0.0002197244 | 0.4510578 |  |  |  | 5.954404 | 0.00189127 | 0.056738 | 30.0567 | 30 | -0.000565311 | -0.0050878 | 8.99493 | 9.00002 | 402.3246 | 0.189127 | 403.0855 | 0.001889484 | -0.0005654708 | -0.001324013 | 0.0001277953 | 0.4270886
170 |  | 6.50115 | 0.00229239 | 0.0687716 | 30.0688 | 30 | -0.00062352 | -0.00561164 | 8.99433 | 8.99994 | 439.2669 | 0.229239 | 440.2739 | 0.002289766 | -0.0006237145 | -0.001666052 | -7.752727e-05 | 0.3743667 |  |  |  | 6.625405 | 0.00212965 | 0.0638896 | 30.0639 | 30 | -0.000589745 | -0.00530774 | 8.99475 | 9.00006 | 447.6625 | 0.212965 | 448.6158 | 0.002127386 | -0.000589919 | -0.001537467 | 0.0002185786 | 0.3836955 |  |  |  | 6.365904 | 0.00207399 | 0.0622196 | 30.0622 | 30 | -0.000557614 | -0.00501829 | 8.99455 | 8.99957 | 430.1287 | 0.207399 | 431.0208 | 0.002071842 | -0.0005577695 | -0.001514073 | 0.0002121367 | 0.3683902 |  |  |  | 6.24951 | 0.00201055 | 0.0603176 | 30.0609 | 30.0006 | -0.00061077 | -0.00549689 | 8.99445 | 8.99994 | 422.2642 | 0.201055 | 423.1132 | 0.002008532 | -0.0006109566 | -0.001397575 | 0.0001180152 | 0.4371548 |  |  |  | 6.245584 | 0.00204382 | 0.0613145 | 30.0613 | 30 | -0.00060812 | -0.00547275 | 8.99397 | 8.99945 | 421.9989 | 0.204382 | 422.8614 | 0.002041734 | -0.000608305 | -0.001433429 | 0.0002099506 | 0.4243704 |  |  |  | 5.735413 | 0.00190106 | 0.0570318 | 30.057 | 30 | -0.000572383 | -0.00515143 | 8.99483 | 8.99998 | 387.5279 | 0.190106 | 388.2646 | 0.001899255 | -0.0005725469 | -0.001326708 | 7.211939e-05 | 0.4315544 |  |  |  | 6.510296875 | 0.00247167 | 0.0741499 | 30.0741 | 29.9999 | -0.000756601 | -0.00681006 | 8.99405 | 9.00086 | 439.8849 | 0.247167 | 440.9722 | 0.00246862 | -0.0007568874 | -0.001711733 | -0.0002269552 | 0.442176 |  |  |  | 6.002913 | 0.00208836 | 0.0626496 | 30.0621 | 29.9995 | -0.000594627 | -0.00523527 | 8.79905 | 8.80429 | 405.6022 | 0.208836 | 406.4492 | 0.002086182 | -0.0005948039 | -0.001491379 | -0.0001344683 | 0.3988282 |  |  |  | 6.254444 | 0.00206686 | 0.0620065 | 30.0623 | 30.0003 | -0.000640197 | -0.00576178 | 8.99425 | 9.00001 | 422.5976 | 0.206686 | 423.471 | 0.002064727 | -0.000640402 | -0.001424325 | -1.486391e-05 | 0.4496179 |  |  |  | 6.16579 | 0.0020842 | 0.0625262 | 30.0626 | 30.0001 | -0.000557231 | -0.00501502 | 8.99489 | 8.99991 | 416.6074 | 0.20842 | 417.4757 | 0.002082031 | -0.0005573863 | -0.001524645 | 9.734429e-05 | 0.3655844 |  |  |  | 6.349174 | 0.00213907 | 0.0641721 | 30.0642 | 30 | -0.000618746 | -0.00556865 | 8.99433 | 8.9999 | 428.9982 | 0.213907 | 429.9159 | 0.002136785 | -0.0006189375 | -0.001517848 | 5.23441e-05 | 0.4077731 |  |  |  | 6.34675 | 0.0022126 | 0.0663781 | 30.0664 | 30 | -0.00062856 | -0.00565748 | 8.99504 | 9.0007 | 428.8344 | 0.22126 | 429.7833 | 0.002210156 | -0.0006287576 | -0.001581398 | -3.534556e-05 | 0.397596 |  |  |  | 6.055805 | 0.00196358 | 0.0589067 | 30.0585 | 29.9996 | -0.000627392 | -0.00564681 | 8.9948 | 9.00045 | 409.176 | 0.196358 | 409.9795 | 0.001961655 | -0.0006275889 | -0.001334066 | 0.0001440609 | 0.4704332 |  |  |  | 6.24765625 | 0.00208278 | 0.0624822 | 30.0619 | 29.9994 | -0.000645161 | -0.00580644 | 8.99419 | 9 | 422.1389 | 0.208278 | 423.0182 | 0.002080614 | -0.0006453692 | -0.001435245 | 0.0001226697 | 0.4496579 |  |  |  | 6.283498 | 0.00209772 | 0.0629329 | 30.0635 | 30.0005 | -0.000631738 | -0.00568532 | 8.9938 | 8.99949 | 424.5607 | 0.209772 | 425.4513 | 0.002095523 | -0.0006319376 | -0.001463585 | 9.226877e-05 | 0.4317737 |  |  |  | 6.281792 | 0.00195223 | 0.0585651 | 30.0576 | 29.9991 | -0.00060633 | -0.00545713 | 8.9948 | 9.00026 | 424.4454 | 0.195223 | 425.274 | 0.001950327 | -0.0006065139 | -0.001343813 | 0.0002161101 | 0.451338 |  |  |  | 6.266949 | 0.00193302 | 0.0579901 | 30.0577 | 29.9997 | -0.000666818 | -0.00600082 | 8.99319 | 8.99919 | 423.4425 | 0.193302 | 424.261 | 0.001931154 | -0.0006670404 | -0.001264114 | 0.0002176648 | 0.5276744 |  |  |  | 6.28074 | 0.00195421 | 0.0586262 | 30.0585 | 29.9999 | -0.000600374 | -0.00540338 | 8.99463 | 9.00003 | 424.3743 | 0.195421 | 425.2037 | 0.001952303 | -0.0006005543 | -0.001351749 | 0.0002579454 | 0.4442795 |  |  |  | 6.603389 | 0.00202225 | 0.060667 | 30.0604 | 29.9998 | -0.000616822 | -0.00555143 | 8.9945 | 9.00005 | 446.1749 | 0.202225 | 447.0772 | 0.002020208 | -0.0006170123 | -0.001403196 | 0.0002288763 | 0.4397194 |  |  |  | 6.190866 | 0.00193113 | 0.0579356 | 30.0587 | 30.0008 | -0.000602161 | -0.00541944 | 8.99457 | 8.99999 | 418.3017 | 0.193113 | 419.1095 | 0.001929268 | -0.0006023424 | -0.001326925 | 0.000206938 | 0.4539384 |  |  |  | 6.005229 | 0.00191117 | 0.0573351 | 30.0573 | 30 | -0.000572987 | -0.00515689 | 8.99486 | 9.00002 | 405.7587 | 0.191117 | 406.5342 | 0.001909346 | -0.0005731512 | -0.001336195 | 0.0001325848 | 0.4289429
171 |  | 6.554539 | 0.00231499 | 0.0694498 | 30.0694 | 30 | -0.000643162 | -0.00578842 | 8.99415 | 8.99994 | 442.8743 | 0.231499 | 443.8995 | 0.002312315 | -0.0006433689 | -0.001668946 | -7.447387e-05 | 0.3854942 |  |  |  | 6.67733 | 0.00214681 | 0.0644045 | 30.0644 | 30 | -0.000599541 | -0.0053959 | 8.99466 | 9.00006 | 451.171 | 0.214681 | 452.1395 | 0.002144509 | -0.0005997208 | -0.001544788 | 0.0002207092 | 0.388222 |  |  |  | 6.417439 | 0.00208946 | 0.0626839 | 30.0627 | 30 | -0.000548602 | -0.00493718 | 8.99463 | 8.99957 | 433.6107 | 0.208946 | 434.5168 | 0.00208728 | -0.0005487525 | -0.001538528 | 0.0002124906 | 0.3566738 |  |  |  | 6.300953 | 0.00202556 | 0.0607681 | 30.0613 | 30.0006 | -0.00062071 | -0.00558636 | 8.99436 | 8.99994 | 425.74 | 0.202556 | 426.6024 | 0.002023511 | -0.0006209027 | -0.001402609 | 0.0001174048 | 0.4426771 |  |  |  | 6.296681 | 0.00205934 | 0.0617801 | 30.0617 | 30 | -0.000612644 | -0.00551346 | 8.99393 | 8.99945 | 425.4514 | 0.205934 | 426.3275 | 0.002057222 | -0.0006128317 | -0.001444391 | 0.0002104239 | 0.4242839 |  |  |  | 5.785454 | 0.0019187 | 0.057561 | 30.0576 | 30 | -0.000578523 | -0.0052067 | 8.99477 | 8.99998 | 390.9091 | 0.19187 | 391.6591 | 0.001916862 | -0.0005786904 | -0.001338171 | 7.375154e-05 | 0.4324487 |  |  |  | 6.564373 | 0.00248803 | 0.0746407 | 30.0746 | 29.9999 | -0.000760178 | -0.00684226 | 8.99402 | 9.00086 | 443.5387 | 0.248803 | 444.6422 | 0.00248494 | -0.0007604671 | -0.001724473 | -0.00023307 | 0.4409852 |  |  |  | 6.053928 | 0.00211123 | 0.0633357 | 30.0628 | 29.9995 | -0.000610657 | -0.0053764 | 8.79891 | 8.80429 | 409.0492 | 0.211123 | 409.9128 | 0.002109004 | -0.0006108435 | -0.001498161 | -0.0001305693 | 0.4077289 |  |  |  | 6.30644 | 0.00207896 | 0.0623694 | 30.0627 | 30.0003 | -0.000641286 | -0.00577158 | 8.99424 | 9.00001 | 426.1108 | 0.207896 | 426.9967 | 0.002076802 | -0.0006414917 | -0.00143531 | -2.010303e-05 | 0.4469359 |  |  |  | 6.218054 | 0.00210835 | 0.0632507 | 30.0633 | 30.0001 | -0.000558052 | -0.00502242 | 8.99488 | 8.99991 | 420.1388 | 0.210835 | 421.0246 | 0.002106131 | -0.0005582078 | -0.001547923 | 0.0001045725 | 0.3606173 |  |  |  | 6.401869 | 0.00217943 | 0.0653828 | 30.0654 | 30 | -0.000631194 | -0.00568068 | 8.99422 | 8.9999 | 432.5587 | 0.217943 | 433.5015 | 0.002177058 | -0.0006313933 | -0.001545665 | 7.523256e-05 | 0.4084929 |  |  |  | 6.398883 | 0.00222601 | 0.0667804 | 30.0668 | 30 | -0.000637948 | -0.00574197 | 8.99496 | 9.0007 | 432.3569 | 0.222601 | 433.3194 | 0.002223536 | -0.0006381516 | -0.001585385 | -4.044048e-05 | 0.4025216 |  |  |  | 6.108314 | 0.00198547 | 0.0595634 | 30.0592 | 29.9996 | -0.000616035 | -0.00554459 | 8.9949 | 9.00045 | 412.7239 | 0.198547 | 413.5434 | 0.001983502 | -0.0006162248 | -0.001367277 | 0.0001501076 | 0.450695 |  |  |  | 6.29982 | 0.00210374 | 0.063111 | 30.0625 | 29.9994 | -0.000642372 | -0.00578135 | 8.99422 | 9 | 425.6635 | 0.210374 | 426.559 | 0.00210153 | -0.0006425784 | -0.001458952 | 0.000127197 | 0.4404384 |  |  |  | 6.336022 | 0.00211319 | 0.0633968 | 30.0639 | 30.0005 | -0.000646182 | -0.0058153 | 8.99367 | 8.99949 | 428.1096 | 0.211319 | 429.0143 | 0.00211096 | -0.0006463909 | -0.001464569 | 9.092983e-05 | 0.4413521 |  |  |  | 6.33285 | 0.00196921 | 0.0590744 | 30.0581 | 29.9991 | -0.000622306 | -0.00560092 | 8.99466 | 9.00026 | 427.8953 | 0.196921 | 428.7379 | 0.001967274 | -0.0006224997 | -0.001344774 | 0.0002189316 | 0.4629029 |  |  |  | 6.319823 | 0.0019635 | 0.0589043 | 30.0586 | 29.9997 | -0.000663431 | -0.00597034 | 8.99322 | 8.99919 | 427.0151 | 0.19635 | 427.8535 | 0.001961575 | -0.0006636512 | -0.001297924 | 0.0002335762 | 0.5113176 |  |  |  | 6.33215 | 0.00197857 | 0.059357 | 30.0593 | 29.9999 | -0.00059995 | -0.00539957 | 8.99463 | 9.00003 | 427.848 | 0.197857 | 428.6945 | 0.001976615 | -0.00060013 | -0.001376485 | 0.0002683472 | 0.4359873 |  |  |  | 6.656354 | 0.00204272 | 0.0612811 | 30.061 | 29.9998 | -0.000627667 | -0.00564903 | 8.9944 | 9.00005 | 449.7536 | 0.204272 | 450.6724 | 0.002040636 | -0.0006278641 | -0.001412772 | 0.0002348998 | 0.4444198 |  |  |  | 6.24168 | 0.00192754 | 0.0578276 | 30.0586 | 30.0008 | -0.000621644 | -0.00559479 | 8.9944 | 8.99999 | 421.7351 | 0.192754 | 422.5481 | 0.001925685 | -0.0006218373 | -0.001303847 | 0.0001892243 | 0.4769249 |  |  |  | 6.055992 | 0.00192971 | 0.0578914 | 30.0579 | 30 | -0.000571632 | -0.0051447 | 8.99487 | 9.00002 | 409.1887 | 0.192971 | 409.9783 | 0.001927851 | -0.0005717954 | -0.001356055 | 0.000136037 | 0.4216609
172 |  | 6.607449 | 0.00233862 | 0.0701587 | 30.0702 | 30 | -0.000646981 | -0.00582279 | 8.99412 | 8.99994 | 446.4493 | 0.233862 | 447.4933 | 0.00233589 | -0.0006471904 | -0.001688699 | -7.02223e-05 | 0.3832479 |  |  |  | 6.729272 | 0.00216891 | 0.0650675 | 30.0651 | 30 | -0.000590384 | -0.00531349 | 8.99475 | 9.00006 | 454.6805 | 0.216891 | 455.6667 | 0.002166561 | -0.0005905583 | -0.001576003 | 0.0002277539 | 0.3747191 |  |  |  | 6.469257 | 0.00211229 | 0.0633686 | 30.0634 | 30 | -0.000564903 | -0.00508388 | 8.99448 | 8.99957 | 437.1119 | 0.211229 | 438.0353 | 0.002110062 | -0.0005650626 | -0.001545 | 0.0002200916 | 0.3657364 |  |  |  | 6.352051 | 0.00204408 | 0.0613237 | 30.0619 | 30.0006 | -0.000627432 | -0.00564685 | 8.9943 | 8.99994 | 429.1926 | 0.204408 | 430.0699 | 0.002041994 | -0.0006276289 | -0.001414365 | 0.0001203939 | 0.4437532 |  |  |  | 6.347997 | 0.00208456 | 0.0625367 | 30.0625 | 30 | -0.000608964 | -0.00548034 | 8.99397 | 8.99945 | 428.9187 | 0.208456 | 429.8128 | 0.00208239 | -0.0006091495 | -0.001473241 | 0.0002204941 | 0.4134758 |  |  |  | 5.835527 | 0.00193429 | 0.0580288 | 30.058 | 30 | -0.000577661 | -0.00519894 | 8.99478 | 8.99998 | 394.2924 | 0.193429 | 395.0551 | 0.001932422 | -0.0005778279 | -0.001354594 | 7.333048e-05 | 0.4265692 |  |  |  | 6.617866 | 0.00250962 | 0.0752883 | 30.0752 | 29.9999 | -0.000764452 | -0.00688072 | 8.99398 | 9.00086 | 447.1531 | 0.250962 | 448.2753 | 0.002506476 | -0.0007647443 | -0.001741732 | -0.0002337419 | 0.4390712 |  |  |  | 6.10504 | 0.00212224 | 0.063666 | 30.0631 | 29.9995 | -0.000621803 | -0.00547454 | 8.79881 | 8.80429 | 412.5027 | 0.212224 | 413.3781 | 0.002119991 | -0.0006219964 | -0.001497995 | -0.0001385155 | 0.4152193 |  |  |  | 6.358832 | 0.00209975 | 0.0629931 | 30.0633 | 30.0003 | -0.000670424 | -0.00603382 | 8.99398 | 9.00001 | 429.6508 | 0.209975 | 430.5529 | 0.002097549 | -0.0006706488 | -0.0014269 | -1.68204e-05 | 0.4700042 |  |  |  | 6.270382 | 0.00212159 | 0.0636479 | 30.0637 | 30.0001 | -0.000555487 | -0.00499933 | 8.99491 | 8.99991 | 423.6744 | 0.212159 | 424.5733 | 0.002119343 | -0.0005556413 | -0.001563701 | 0.0001009138 | 0.3553373 |  |  |  | 6.454592 | 0.00218764 | 0.0656291 | 30.0656 | 30 | -0.000630743 | -0.00567663 | 8.99422 | 8.9999 | 436.1211 | 0.218764 | 437.0752 | 0.002185251 | -0.000630942 | -0.001554309 | 6.609754e-05 | 0.405931 |  |  |  | 6.450532 | 0.00225155 | 0.0675466 | 30.0676 | 30 | -0.000641696 | -0.00577571 | 8.99492 | 9.0007 | 435.8468 | 0.225155 | 436.8281 | 0.002249019 | -0.000641902 | -0.001607117 | -3.328968e-05 | 0.3994121 |  |  |  | 6.160339 | 0.00200941 | 0.0602817 | 30.0599 | 29.9996 | -0.000627015 | -0.00564342 | 8.99481 | 9.00045 | 416.2391 | 0.200941 | 417.0755 | 0.002007394 | -0.0006272117 | -0.001380182 | 0.0001583405 | 0.4544412 |  |  |  | 6.35159375 | 0.00210572 | 0.0631703 | 30.0626 | 29.9994 | -0.000651342 | -0.00586208 | 8.99414 | 9 | 429.1617 | 0.210572 | 430.0654 | 0.002103506 | -0.0006515542 | -0.001451952 | 0.0001129433 | 0.4487437 |  |  |  | 6.388316 | 0.00213455 | 0.0640377 | 30.0646 | 30.0005 | -0.000647519 | -0.00582734 | 8.99366 | 8.99949 | 431.643 | 0.213455 | 432.5643 | 0.002132275 | -0.0006477287 | -0.001484546 | 9.552895e-05 | 0.4363143 |  |  |  | 6.384104 | 0.00198592 | 0.0595758 | 30.0586 | 29.9991 | -0.000632366 | -0.00569146 | 8.99457 | 9.00026 | 431.3584 | 0.198592 | 432.2151 | 0.001983951 | -0.000632566 | -0.001351385 | 0.0002214292 | 0.4680873 |  |  |  | 6.371883 | 0.00197504 | 0.0592506 | 30.0589 | 29.9997 | -0.000667125 | -0.00600359 | 8.99318 | 8.99919 | 430.5326 | 0.197504 | 431.3829 | 0.001973092 | -0.0006673476 | -0.001305745 | 0.000230839 | 0.5110859 |  |  |  | 6.383613 | 0.00198651 | 0.0595951 | 30.0595 | 29.9999 | -0.000614655 | -0.00553192 | 8.9945 | 9.00003 | 431.3252 | 0.198651 | 432.1821 | 0.001984539 | -0.000614844 | -0.001369696 | 0.0002623743 | 0.448891 |  |  |  | 6.709166 | 0.00206139 | 0.0618411 | 30.0616 | 29.9998 | -0.000631536 | -0.00568386 | 8.99437 | 9.00005 | 453.322 | 0.206139 | 454.2565 | 0.002059268 | -0.0006317355 | -0.001427533 | 0.0002391708 | 0.4425366 |  |  |  | 6.292734375 | 0.00196381 | 0.058916 | 30.0597 | 30.0008 | -0.000623184 | -0.00560865 | 8.99438 | 8.99999 | 425.1848 | 0.196381 | 426.0197 | 0.001961884 | -0.0006233783 | -0.001338506 | 0.000211157 | 0.4657269 |  |  |  | 6.106218 | 0.00194834 | 0.0584503 | 30.0585 | 30 | -0.000585287 | -0.00526759 | 8.99475 | 9.00002 | 412.5823 | 0.194834 | 413.3861 | 0.001946444 | -0.0005854583 | -0.001360986 | 0.0001397369 | 0.4301722
173 |  | 6.659888 | 0.00235781 | 0.0707343 | 30.0707 | 30 | -0.000653691 | -0.00588318 | 8.99406 | 8.99994 | 449.9924 | 0.235781 | 451.0534 | 0.002355035 | -0.0006539047 | -0.00170113 | -7.021941e-05 | 0.3843943 |  |  |  | 6.781366 | 0.00219377 | 0.065813 | 30.0658 | 30 | -0.000613663 | -0.00552301 | 8.99454 | 9.00006 | 458.2004 | 0.219377 | 459.2056 | 0.002191367 | -0.0006138514 | -0.001577516 | 0.0002375022 | 0.3891253 |  |  |  | 6.521133 | 0.0021349 | 0.0640469 | 30.0641 | 30 | -0.000566498 | -0.00509824 | 8.99447 | 8.99957 | 440.6171 | 0.21349 | 441.5578 | 0.002132624 | -0.0005666585 | -0.001565966 | 0.0002274552 | 0.3618588 |  |  |  | 6.403723 | 0.00206494 | 0.0619493 | 30.0625 | 30.0006 | -0.000633817 | -0.00570431 | 8.99424 | 8.99994 | 432.684 | 0.206494 | 433.5774 | 0.002062811 | -0.0006340179 | -0.001428793 | 0.0001255393 | 0.4437437 |  |  |  | 6.398995 | 0.00208937 | 0.0626809 | 30.0626 | 30 | -0.00061715 | -0.005554 | 8.99389 | 8.99945 | 432.3645 | 0.208937 | 433.2679 | 0.00208719 | -0.0006173405 | -0.00146985 | 0.000210327 | 0.4200025 |  |  |  | 5.88528 | 0.00194923 | 0.0584769 | 30.0585 | 30 | -0.000591169 | -0.00532051 | 8.99466 | 8.99998 | 397.6541 | 0.194923 | 398.4292 | 0.001947333 | -0.0005913438 | -0.001355989 | 7.23632e-05 | 0.4360978 |  |  |  | 6.671294 | 0.00253328 | 0.0759982 | 30.0759 | 29.9999 | -0.000780635 | -0.00702638 | 8.99384 | 9.00086 | 450.7631 | 0.253328 | 451.905 | 0.002530077 | -0.0007809399 | -0.001749137 | -0.0002323293 | 0.4464716 |  |  |  | 6.155989 | 0.00214772 | 0.0644303 | 30.0639 | 29.9995 | -0.000625323 | -0.00550552 | 8.79878 | 8.80429 | 415.9452 | 0.214772 | 416.8386 | 0.002145417 | -0.0006255186 | -0.001519898 | -0.0001319961 | 0.4115529 |  |  |  | 6.409817 | 0.00212347 | 0.0637048 | 30.064 | 30.0003 | -0.000666178 | -0.00599561 | 8.99401 | 9.00001 | 433.0957 | 0.212347 | 434.0154 | 0.002121219 | -0.0006664 | -0.001454819 | -1.015392e-05 | 0.458064 |  |  |  | 6.321843 | 0.0021488 | 0.0644643 | 30.0646 | 30.0001 | -0.00056403 | -0.00507622 | 8.99483 | 8.99991 | 427.1515 | 0.21488 | 428.0694 | 0.002146495 | -0.0005641891 | -0.001582306 | 0.0001114453 | 0.3565614 |  |  |  | 6.507229 | 0.00220697 | 0.0662092 | 30.0662 | 30 | -0.000630494 | -0.00567438 | 8.99422 | 8.9999 | 439.6776 | 0.220697 | 440.648 | 0.002204538 | -0.0006306928 | -0.001573845 | 6.806258e-05 | 0.4007337 |  |  |  | 6.502288 | 0.00227491 | 0.0682473 | 30.0683 | 30 | -0.000641495 | -0.0057739 | 8.99492 | 9.0007 | 439.3438 | 0.227491 | 440.3433 | 0.002272326 | -0.0006417008 | -0.001630625 | -2.834816e-05 | 0.3935305 |  |  |  | 6.212032 | 0.00202598 | 0.0607787 | 30.0604 | 29.9996 | -0.000627367 | -0.00564659 | 8.9948 | 9.00045 | 419.7319 | 0.202598 | 420.5822 | 0.00202393 | -0.0006275639 | -0.001396367 | 0.0001593306 | 0.4494263 |  |  |  | 6.403435 | 0.00214666 | 0.0643984 | 30.0638 | 29.9994 | -0.000669633 | -0.0060267 | 8.99397 | 9 | 432.6645 | 0.214666 | 433.5933 | 0.002144359 | -0.0006698573 | -0.001474502 | 0.0001374678 | 0.454294 |  |  |  | 6.439986 | 0.00215307 | 0.0645932 | 30.0651 | 30.0005 | -0.000644841 | -0.00580324 | 8.99368 | 8.99949 | 435.1342 | 0.215307 | 436.0711 | 0.002150755 | -0.000645049 | -0.001505706 | 9.749764e-05 | 0.4284029 |  |  |  | 6.43601 | 0.00200702 | 0.0602086 | 30.0593 | 29.9991 | -0.00064388 | -0.00579509 | 8.99447 | 9.00026 | 434.8656 | 0.200702 | 435.7383 | 0.002005009 | -0.0006440874 | -0.001360921 | 0.0002281196 | 0.4732731 |  |  |  | 6.423262 | 0.00200015 | 0.0600038 | 30.0597 | 29.9997 | -0.000667556 | -0.00600746 | 8.99318 | 8.99919 | 434.0042 | 0.200015 | 434.8723 | 0.001998152 | -0.0006677789 | -0.001330373 | 0.0002418066 | 0.5019485 |  |  |  | 6.435775 | 0.00201988 | 0.0605963 | 30.0605 | 29.9999 | -0.000620615 | -0.00558556 | 8.99445 | 9.00003 | 434.8497 | 0.201988 | 435.728 | 0.002017843 | -0.0006208077 | -0.001397035 | 0.0002815476 | 0.4443751 |  |  |  | 6.761171875 | 0.00208153 | 0.0624453 | 30.0622 | 29.9998 | -0.000636686 | -0.00573021 | 8.99432 | 9.00005 | 456.8359375 | 0.208153 | 457.7869 | 0.002079367 | -0.0006368888 | -0.001442478 | 0.0002451239 | 0.4415241 |  |  |  | 6.344067 | 0.00199674 | 0.0599038 | 30.0607 | 30.0008 | -0.000593076 | -0.00533768 | 8.99465 | 8.99999 | 428.6532 | 0.199674 | 429.5091 | 0.001994749 | -0.0005932519 | -0.001401497 | 0.0002296824 | 0.4232987 |  |  |  | 6.156266 | 0.00195894 | 0.0587682 | 30.0588 | 30 | -0.000601939 | -0.00541746 | 8.9946 | 9.00002 | 415.9639 | 0.195894 | 416.7788 | 0.001957024 | -0.0006021202 | -0.001354904 | 0.0001354887 | 0.4444008
174 |  | 6.712114 | 0.00237623 | 0.071287 | 30.0713 | 30 | -0.000655005 | -0.00589501 | 8.99405 | 8.99994 | 453.5212 | 0.237623 | 454.5989 | 0.002373411 | -0.0006552196 | -0.001718192 | -7.090639e-05 | 0.3813426 |  |  |  | 6.831879 | 0.00220638 | 0.0661914 | 30.0662 | 30 | -0.000618234 | -0.00556414 | 8.9945 | 9.00006 | 461.6134 | 0.220638 | 462.6319 | 0.00220395 | -0.0006184252 | -0.001585524 | 0.0002355059 | 0.3900446 |  |  |  | 6.572468 | 0.0021545 | 0.0646351 | 30.0646 | 30 | -0.000578115 | -0.00520278 | 8.99436 | 8.99957 | 444.0857 | 0.21545 | 445.0424 | 0.002152182 | -0.0005782822 | -0.0015739 | 0.0002319781 | 0.3674198 |  |  |  | 6.454917 | 0.00208517 | 0.0625564 | 30.0631 | 30.0006 | -0.000649806 | -0.00584821 | 8.99409 | 8.99994 | 436.1431 | 0.208517 | 437.0525 | 0.002082999 | -0.0006500172 | -0.001432982 | 0.0001302003 | 0.4536116 |  |  |  | 6.450835 | 0.00212217 | 0.063665 | 30.0636 | 30 | -0.000627969 | -0.00565137 | 8.99379 | 8.99945 | 435.8672 | 0.212217 | 436.7922 | 0.002119921 | -0.0006281663 | -0.001491755 | 0.0002277912 | 0.4210921 |  |  |  | 5.935068 | 0.00196075 | 0.0588226 | 30.0588 | 30 | -0.000608749 | -0.00547873 | 8.9945 | 8.99998 | 401.0181 | 0.196075 | 401.8044 | 0.00195883 | -0.0006089344 | -0.001349896 | 6.797718e-05 | 0.4510973 |  |  |  | 6.724584 | 0.00255138 | 0.0765413 | 30.0765 | 29.9999 | -0.000792595 | -0.00713404 | 8.99373 | 9.00086 | 454.3638 | 0.255138 | 455.5231 | 0.002548131 | -0.0007929093 | -0.001755221 | -0.0002363917 | 0.4517431 |  |  |  | 6.20667 | 0.00216681 | 0.0650031 | 30.0645 | 29.9995 | -0.000633206 | -0.00557493 | 8.79871 | 8.80429 | 419.3696 | 0.216681 | 420.2783 | 0.002164466 | -0.0006334066 | -0.001531059 | -0.0001317403 | 0.4137048 |  |  |  | 6.461208 | 0.00215059 | 0.0645185 | 30.0648 | 30.0003 | -0.000682335 | -0.00614102 | 8.99387 | 9.00001 | 436.5681 | 0.215059 | 437.507 | 0.002148281 | -0.0006825679 | -0.001465713 | -2.381497e-07 | 0.46569 |  |  |  | 6.373764 | 0.00217495 | 0.0652488 | 30.0653 | 30.0001 | -0.000573628 | -0.0051626 | 8.99474 | 8.99991 | 430.6597 | 0.217495 | 431.5964 | 0.002172588 | -0.0005737926 | -0.001598796 | 0.0001207715 | 0.3588905 |  |  |  | 6.559771 | 0.00223377 | 0.0670132 | 30.067 | 30 | -0.000640994 | -0.00576888 | 8.99413 | 8.9999 | 443.2278 | 0.223377 | 444.2178 | 0.002231279 | -0.0006411995 | -0.001590079 | 7.749468e-05 | 0.40325 |  |  |  | 6.554552 | 0.00228866 | 0.0686598 | 30.0687 | 30 | -0.000657661 | -0.00591941 | 8.99478 | 9.0007 | 442.8752 | 0.228866 | 443.8887 | 0.002286045 | -0.0006578774 | -0.001628168 | -3.315366e-05 | 0.40406 |  |  |  | 6.264007 | 0.00204148 | 0.0612438 | 30.0609 | 29.9996 | -0.000648864 | -0.00584007 | 8.99461 | 9.00045 | 423.2437 | 0.204148 | 424.1077 | 0.002039399 | -0.0006490746 | -0.001390324 | 0.0001591692 | 0.4668512 |  |  |  | 6.456787 | 0.00215842 | 0.0647513 | 30.0641 | 29.9994 | -0.000669561 | -0.00602604 | 8.99397 | 9 | 436.2694 | 0.215842 | 437.2111 | 0.002156094 | -0.0006697853 | -0.001486309 | 0.0001324576 | 0.4506367 |  |  |  | 6.492194 | 0.0021746 | 0.065239 | 30.0658 | 30.0005 | -0.000646013 | -0.00581378 | 8.99367 | 8.99949 | 438.6618 | 0.21746 | 439.6157 | 0.002172239 | -0.0006462218 | -0.001526017 | 0.0001022912 | 0.4234695 |  |  |  | 6.4883 | 0.00202468 | 0.0607386 | 30.0598 | 29.9991 | -0.000652655 | -0.00587407 | 8.99439 | 9.00026 | 438.3987 | 0.202468 | 439.2863 | 0.002022633 | -0.0006528681 | -0.001369765 | 0.000231276 | 0.4766278 |  |  |  | 6.475496 | 0.00201207 | 0.0603613 | 30.0601 | 29.9997 | -0.000695055 | -0.00625493 | 8.99293 | 8.99919 | 437.5335 | 0.201207 | 438.4138 | 0.002010048 | -0.0006952967 | -0.001314752 | 0.0002393993 | 0.5288425 |  |  |  | 6.488251 | 0.00202917 | 0.0608749 | 30.0608 | 29.9999 | -0.000633468 | -0.00570123 | 8.99433 | 9.00003 | 438.3954 | 0.202917 | 439.2849 | 0.002027114 | -0.0006336687 | -0.001393445 | 0.0002766451 | 0.4547496 |  |  |  | 6.813727 | 0.0020977 | 0.0629304 | 30.0627 | 29.9998 | -0.000653645 | -0.00588284 | 8.99417 | 9.00005 | 460.3869 | 0.20977 | 461.3527 | 0.002095503 | -0.0006538587 | -0.001441644 | 0.0002469728 | 0.4535507 |  |  |  | 6.395384 | 0.00201232 | 0.0603712 | 30.0612 | 30.0008 | -0.000607203 | -0.00546482 | 8.99453 | 8.99999 | 432.1206 | 0.201232 | 432.9901 | 0.002010298 | -0.0006073874 | -0.001402911 | 0.000230926 | 0.4329481 |  |  |  | 6.206377 | 0.00198523 | 0.0595568 | 30.0596 | 30 | -0.000612435 | -0.00551192 | 8.9945 | 9.00002 | 419.3498 | 0.198523 | 420.1823 | 0.001983262 | -0.0006126226 | -0.001370639 | 0.0001468518 | 0.4469612
175 |  | 6.76406 | 0.00240189 | 0.0720567 | 30.0721 | 30 | -0.000655542 | -0.00589984 | 8.99404 | 8.99994 | 457.0311 | 0.240189 | 458.1288 | 0.00239901 | -0.000655757 | -0.001743253 | -6.428727e-05 | 0.3761685 |  |  |  | 6.88319 | 0.002226 | 0.0667802 | 30.0668 | 30 | -0.000636941 | -0.0057325 | 8.99433 | 9.00006 | 465.0804 | 0.2226 | 466.1157 | 0.002223526 | -0.0006371439 | -0.001586382 | 0.0002402595 | 0.4016333 |  |  |  | 6.62448 | 0.00217579 | 0.0652737 | 30.0653 | 30 | -0.000578418 | -0.00520551 | 8.99436 | 8.99957 | 447.6 | 0.217579 | 448.5739 | 0.002173426 | -0.0005785853 | -0.001594841 | 0.0002379852 | 0.3627856 |  |  |  | 6.506177 | 0.00209941 | 0.0629835 | 30.0636 | 30.0006 | -0.000642217 | -0.00577992 | 8.99416 | 8.99994 | 439.6065 | 0.209941 | 440.5295 | 0.002097209 | -0.0006424233 | -0.001454786 | 0.0001288752 | 0.441593 |  |  |  | 6.502948 | 0.00214559 | 0.0643676 | 30.0643 | 30 | -0.000639449 | -0.00575469 | 8.99369 | 8.99945 | 439.3884 | 0.214559 | 440.3311 | 0.002143292 | -0.0006396535 | -0.001503638 | 0.0002358311 | 0.425404 |  |  |  | 5.985408 | 0.00198486 | 0.0595457 | 30.0595 | 30 | -0.000608898 | -0.00548007 | 8.9945 | 8.99998 | 404.4195 | 0.198486 | 405.2222 | 0.001982893 | -0.0006090835 | -0.001373809 | 7.595606e-05 | 0.4433537 |  |  |  | 6.77788 | 0.00257197 | 0.0771589 | 30.0771 | 29.9999 | -0.000792664 | -0.00713466 | 8.99373 | 9.00086 | 457.9649 | 0.257197 | 459.1428 | 0.002568668 | -0.0007929783 | -0.00177569 | -0.0002379807 | 0.4465748 |  |  |  | 6.257767 | 0.00218648 | 0.0655932 | 30.0651 | 29.9995 | -0.000637282 | -0.00561081 | 8.79868 | 8.80429 | 422.8221 | 0.218648 | 423.7466 | 0.002184093 | -0.0006374852 | -0.001546608 | -0.0001310623 | 0.4121828 |  |  |  | 6.513255 | 0.00216411 | 0.0649239 | 30.0652 | 30.0003 | -0.000688158 | -0.00619343 | 8.99382 | 9.00001 | 440.0848 | 0.216411 | 441.0372 | 0.002161772 | -0.0006883949 | -0.001473377 | -4.08357e-06 | 0.4672226 |  |  |  | 6.425965 | 0.00218831 | 0.0656495 | 30.0657 | 30.0001 | -0.000578829 | -0.00520941 | 8.9947 | 8.99991 | 434.1868 | 0.218831 | 435.137 | 0.002185919 | -0.0005789966 | -0.001606923 | 0.0001172705 | 0.3603139 |  |  |  | 6.612479 | 0.00224953 | 0.0674858 | 30.0675 | 30 | -0.000643259 | -0.00578927 | 8.99411 | 8.9999 | 446.7892 | 0.224953 | 447.7942 | 0.002247004 | -0.000643466 | -0.001603538 | 7.58794e-05 | 0.401279 |  |  |  | 6.607098 | 0.00231392 | 0.0694177 | 30.0694 | 30 | -0.000658128 | -0.00592361 | 8.99477 | 9.0007 | 446.4256 | 0.231392 | 447.4585 | 0.002311247 | -0.0006583447 | -0.001652902 | -2.66029e-05 | 0.3982962 |  |  |  | 6.315561 | 0.00205942 | 0.0617817 | 30.0614 | 29.9996 | -0.00065784 | -0.00592086 | 8.99453 | 9.00045 | 426.7271 | 0.205942 | 427.6059 | 0.002057302 | -0.0006580565 | -0.001399246 | 0.0001615638 | 0.4702937 |  |  |  | 6.509418 | 0.00219208 | 0.065761 | 30.0652 | 29.9994 | -0.000661975 | -0.00595777 | 8.99404 | 9 | 439.8255 | 0.219208 | 440.7897 | 0.002189681 | -0.0006621942 | -0.001527487 | 0.0001494809 | 0.4335188 |  |  |  | 6.545513 | 0.00219519 | 0.0658569 | 30.0664 | 30.0005 | -0.000654342 | -0.00588874 | 8.9936 | 8.99949 | 442.2644 | 0.219519 | 443.2352 | 0.002192784 | -0.0006545562 | -0.001538228 | 0.0001057936 | 0.4255261 |  |  |  | 6.540449 | 0.00204608 | 0.0613804 | 30.0605 | 29.9991 | -0.000653767 | -0.00588408 | 8.99438 | 9.00026 | 441.9222 | 0.204608 | 442.8265 | 0.00204399 | -0.0006539808 | -0.001390009 | 0.0002381961 | 0.4704868 |  |  |  | 6.527558 | 0.00203638 | 0.0610908 | 30.0608 | 29.9997 | -0.000692382 | -0.00623087 | 8.99296 | 8.99919 | 441.0512 | 0.203638 | 441.9494 | 0.002034309 | -0.0006926218 | -0.001341688 | 0.000249381 | 0.5162318 |  |  |  | 6.541048 | 0.00204932 | 0.0614794 | 30.0614 | 29.9999 | -0.000634978 | -0.00571482 | 8.99432 | 9.00003 | 441.9627 | 0.204932 | 442.8684 | 0.002047223 | -0.0006351797 | -0.001412043 | 0.0002824745 | 0.4498302 |  |  |  | 6.866009 | 0.00211594 | 0.0634778 | 30.0632 | 29.9998 | -0.000652234 | -0.00587014 | 8.99418 | 9.00005 | 463.9195 | 0.211594 | 464.9011 | 0.002113705 | -0.0006524468 | -0.001461258 | 0.0002509566 | 0.4464967 |  |  |  | 6.446921 | 0.00203605 | 0.0610831 | 30.0619 | 30.0008 | -0.000627108 | -0.00564396 | 8.99435 | 8.99999 | 435.6028 | 0.203605 | 436.4897 | 0.00203398 | -0.0006273047 | -0.001406675 | 0.0002402265 | 0.4459485 |  |  |  | 6.257215 | 0.00201201 | 0.0603605 | 30.0604 | 30 | -0.000591752 | -0.00532578 | 8.99469 | 9.00002 | 422.7848 | 0.201201 | 423.6354 | 0.002009989 | -0.0005919272 | -0.001418061 | 0.0001584864 | 0.41742
176 |  | 6.815873 | 0.00242849 | 0.0728547 | 30.0728 | 30 | -0.000662451 | -0.00596202 | 8.99398 | 8.99994 | 460.532 | 0.242849 | 461.6504 | 0.002425546 | -0.0006626705 | -0.001762875 | -5.668637e-05 | 0.3759032 |  |  |  | 6.934626 | 0.00224573 | 0.067372 | 30.0674 | 30 | -0.00063453 | -0.00571081 | 8.99435 | 9.00006 | 468.5558 | 0.224573 | 469.6081 | 0.002243212 | -0.0006347314 | -0.001608481 | 0.0002450859 | 0.3946155 |  |  |  | 6.676443 | 0.00219733 | 0.06592 | 30.0659 | 30 | -0.00056914 | -0.00512201 | 8.99444 | 8.99957 | 451.111 | 0.219733 | 452.1023 | 0.002194919 | -0.000569302 | -0.001625617 | 0.0002442544 | 0.3502067 |  |  |  | 6.558883 | 0.00211795 | 0.0635397 | 30.0641 | 30.0006 | -0.000657578 | -0.00591816 | 8.99403 | 8.99994 | 443.1678 | 0.211795 | 444.1064 | 0.00211571 | -0.0006577943 | -0.001457916 | 0.0001313942 | 0.4511881 |  |  |  | 6.55465625 | 0.00216072 | 0.0648217 | 30.0648 | 30 | -0.000647304 | -0.00582538 | 8.99362 | 8.99945 | 442.8822 | 0.216072 | 443.8391 | 0.002158389 | -0.0006475136 | -0.001510875 | 0.0002357325 | 0.4285685 |  |  |  | 6.03541 | 0.00200849 | 0.0602548 | 30.0602 | 30 | -0.000616169 | -0.00554551 | 8.99443 | 8.99998 | 407.798 | 0.200849 | 408.617 | 0.002006476 | -0.0006163589 | -0.001390117 | 8.356312e-05 | 0.4433864 |  |  |  | 6.831449 | 0.00259246 | 0.0777737 | 30.0777 | 29.9999 | -0.00079309 | -0.0071385 | 8.99372 | 9.00086 | 461.5844 | 0.259246 | 462.781 | 0.002589105 | -0.0007934047 | -0.001795701 | -0.0002397834 | 0.4418357 |  |  |  | 6.30884 | 0.00220493 | 0.0661469 | 30.0656 | 29.9995 | -0.000643924 | -0.00566929 | 8.79862 | 8.80429 | 426.273 | 0.220493 | 427.2129 | 0.002202503 | -0.0006441314 | -0.001558371 | -0.0001315908 | 0.4133363 |  |  |  | 6.564657 | 0.00218612 | 0.0655842 | 30.0659 | 30.0003 | -0.000678905 | -0.00611015 | 8.9939 | 9.00001 | 443.5579 | 0.218612 | 444.5276 | 0.002183734 | -0.0006791356 | -0.001504598 | 7.380366e-07 | 0.4513733 |  |  |  | 6.478475 | 0.00221609 | 0.066483 | 30.0666 | 30.0001 | -0.000577657 | -0.00519886 | 8.99471 | 8.99991 | 437.7348 | 0.221609 | 438.7048 | 0.002213638 | -0.0005778239 | -0.001635814 | 0.0001280278 | 0.3532332 |  |  |  | 6.665389 | 0.00227396 | 0.0682187 | 30.0682 | 30 | -0.000646183 | -0.00581558 | 8.99408 | 8.9999 | 450.3641 | 0.227396 | 451.3882 | 0.002271378 | -0.0006463919 | -0.001624987 | 8.282886e-05 | 0.3977829 |  |  |  | 6.660221 | 0.00232991 | 0.0698972 | 30.0699 | 30 | -0.00066402 | -0.00597664 | 8.99472 | 9.0007 | 450.0149 | 0.232991 | 451.0634 | 0.0023272 | -0.0006642406 | -0.001662959 | -2.948438e-05 | 0.3994328 |  |  |  | 6.367292 | 0.00208968 | 0.0626895 | 30.0623 | 29.9996 | -0.000657678 | -0.0059194 | 8.99453 | 9.00045 | 430.2225 | 0.208968 | 431.1215 | 0.0020875 | -0.0006578944 | -0.001429605 | 0.0001761753 | 0.460193 |  |  |  | 6.5632 | 0.00219341 | 0.0658011 | 30.0652 | 29.9994 | -0.000680939 | -0.00612845 | 8.99387 | 9 | 443.4595 | 0.219341 | 444.4322 | 0.002191008 | -0.0006811709 | -0.001509837 | 0.0001339487 | 0.4511553 |  |  |  | 6.598272 | 0.00222013 | 0.0666049 | 30.0671 | 30.0005 | -0.00066822 | -0.00601364 | 8.99347 | 8.99949 | 445.8292 | 0.222013 | 446.819 | 0.002217669 | -0.0006684434 | -0.001549226 | 0.0001138044 | 0.4314693 |  |  |  | 6.592351 | 0.00206922 | 0.0620747 | 30.0611 | 29.9991 | -0.000660826 | -0.00594761 | 8.99431 | 9.00026 | 445.4291 | 0.206922 | 446.3508 | 0.002067082 | -0.0006610444 | -0.001406038 | 0.0002469167 | 0.470147 |  |  |  | 6.579502 | 0.00205513 | 0.0616532 | 30.0613 | 29.9997 | -0.000693759 | -0.00624327 | 8.99294 | 8.99919 | 444.561 | 0.205513 | 445.4746 | 0.002053021 | -0.0006939998 | -0.001359021 | 0.0002538551 | 0.5106614 |  |  |  | 6.594098 | 0.00207121 | 0.0621362 | 30.0621 | 29.9999 | -0.000643914 | -0.00579525 | 8.99424 | 9.00003 | 445.5471 | 0.207121 | 446.47 | 0.002069068 | -0.0006441214 | -0.001424947 | 0.0002899681 | 0.452032 |  |  |  | 6.917461 | 0.00213753 | 0.0641253 | 30.0639 | 29.9998 | -0.000663446 | -0.00597104 | 8.99408 | 9.00005 | 467.396 | 0.213753 | 468.3951 | 0.002135249 | -0.0006636662 | -0.001471583 | 0.0002585013 | 0.4509881 |  |  |  | 6.498716 | 0.00205417 | 0.0616267 | 30.0624 | 30.0008 | -0.000635379 | -0.0057184 | 8.99427 | 8.99999 | 439.1024 | 0.205417 | 440.0044 | 0.002052063 | -0.0006355809 | -0.001416482 | 0.0002438659 | 0.4487038 |  |  |  | 6.308595 | 0.00201223 | 0.0603671 | 30.0604 | 30 | -0.000603224 | -0.00542902 | 8.99459 | 9.00002 | 426.2564 | 0.201223 | 427.1142 | 0.002010208 | -0.000603406 | -0.001406802 | 0.0001435022 | 0.4289203
177 |  | 6.868128 | 0.00244203 | 0.073261 | 30.0733 | 30 | -0.000663354 | -0.00597015 | 8.99397 | 8.99994 | 464.0627 | 0.244203 | 465.196 | 0.002439053 | -0.0006635741 | -0.001775479 | -6.224362e-05 | 0.3737437 |  |  |  | 6.986621 | 0.00226555 | 0.0679665 | 30.068 | 30 | -0.000637239 | -0.00573519 | 8.99432 | 9.00006 | 472.069 | 0.226555 | 473.1385 | 0.002262988 | -0.0006374421 | -0.001625545 | 0.0002498397 | 0.3921405 |  |  |  | 6.728841 | 0.00221871 | 0.0665612 | 30.0666 | 30 | -0.000579626 | -0.00521639 | 8.99435 | 8.99957 | 454.6514 | 0.221871 | 455.6601 | 0.002216252 | -0.000579794 | -0.001636458 | 0.0002502363 | 0.3542981 |  |  |  | 6.611678 | 0.00214821 | 0.0644476 | 30.065 | 30.0006 | -0.00064679 | -0.00582107 | 8.99412 | 8.99994 | 446.735 | 0.214821 | 447.6947 | 0.002145906 | -0.0006469993 | -0.001498907 | 0.0001455567 | 0.4316475 |  |  |  | 6.606014 | 0.00217799 | 0.0653397 | 30.0653 | 30 | -0.000657777 | -0.00591963 | 8.99353 | 8.99945 | 446.3523 | 0.217799 | 447.3245 | 0.002175622 | -0.0006579934 | -0.001517628 | 0.000237867 | 0.433567 |  |  |  | 6.085992 | 0.0020282 | 0.060846 | 30.0608 | 30 | -0.000607195 | -0.00546474 | 8.99452 | 8.99998 | 411.2157 | 0.20282 | 412.0497 | 0.002026146 | -0.0006073794 | -0.001418767 | 8.707959e-05 | 0.4281038 |  |  |  | 6.884709 | 0.0026165 | 0.0784948 | 30.0784 | 29.9999 | -0.000821401 | -0.00739332 | 8.99347 | 9.00086 | 465.1831 | 0.26165 | 466.4002 | 0.002613083 | -0.0008217385 | -0.001791344 | -0.0002379294 | 0.4587273 |  |  |  | 6.360192 | 0.00222997 | 0.066898 | 30.0664 | 29.9995 | -0.000657866 | -0.00579204 | 8.7985 | 8.80429 | 429.7427 | 0.222997 | 430.701 | 0.002227487 | -0.0006580825 | -0.001569405 | -0.0001256638 | 0.4193198 |  |  |  | 6.616397 | 0.0022097 | 0.0662916 | 30.0666 | 30.0003 | -0.000696246 | -0.00626622 | 8.99374 | 9.00001 | 447.0538 | 0.22097 | 448.0417 | 0.002207262 | -0.0006964885 | -0.001510774 | 7.008977e-06 | 0.4610144 |  |  |  | 6.531674 | 0.00222787 | 0.0668362 | 30.0669 | 30.0001 | -0.000591158 | -0.00532037 | 8.99459 | 8.99991 | 441.3293 | 0.222787 | 442.3125 | 0.002225392 | -0.0005913328 | -0.001634059 | 0.0001226306 | 0.3618797 |  |  |  | 6.719140625 | 0.0022892 | 0.068676 | 30.0687 | 30 | -0.000645718 | -0.0058114 | 8.99409 | 8.9999 | 453.996 | 0.22892 | 455.0353 | 0.002286584 | -0.0006459266 | -0.001640657 | 8.035142e-05 | 0.3936999 |  |  |  | 6.713862 | 0.00235409 | 0.0706229 | 30.0706 | 30 | -0.000665447 | -0.00598949 | 8.99471 | 9.0007 | 453.6393 | 0.235409 | 454.7072 | 0.002351323 | -0.0006656685 | -0.001685655 | -2.439882e-05 | 0.394902 |  |  |  | 6.419539 | 0.00210121 | 0.0630354 | 30.0627 | 29.9996 | -0.000685072 | -0.00616596 | 8.99428 | 9.00045 | 433.7526 | 0.210121 | 434.664 | 0.002099006 | -0.0006853068 | -0.001413699 | 0.0001719758 | 0.4847615 |  |  |  | 6.616404 | 0.00222427 | 0.0667268 | 30.0661 | 29.9994 | -0.000683113 | -0.00614802 | 8.99385 | 9 | 447.0543 | 0.222427 | 448.0487 | 0.0022218 | -0.0006833464 | -0.001538454 | 0.0001480014 | 0.4441775 |  |  |  | 6.651231 | 0.00223412 | 0.0670249 | 30.0676 | 30.0005 | -0.000676552 | -0.00608862 | 8.9934 | 8.99949 | 449.4075 | 0.223412 | 450.4116 | 0.002231628 | -0.000676781 | -0.001554847 | 0.0001108476 | 0.4352717 |  |  |  | 6.645108 | 0.00208502 | 0.0625486 | 30.0616 | 29.9991 | -0.000664003 | -0.0059762 | 8.99428 | 9.00026 | 448.9938 | 0.208502 | 449.93 | 0.002082849 | -0.0006642235 | -0.001418626 | 0.0002480886 | 0.4682162 |  |  |  | 6.631807 | 0.00206892 | 0.0620669 | 30.0618 | 29.9997 | -0.000698617 | -0.00628699 | 8.9929 | 8.99919 | 448.095 | 0.206892 | 449.0221 | 0.002066783 | -0.0006988611 | -0.001367922 | 0.0002532892 | 0.5108927 |  |  |  | 6.646896 | 0.00208795 | 0.0626383 | 30.0626 | 29.9999 | -0.000648163 | -0.00583349 | 8.9942 | 9.00003 | 449.1146 | 0.208795 | 450.0523 | 0.002085773 | -0.0006483731 | -0.0014374 | 0.0002923984 | 0.4510735 |  |  |  | 6.968969 | 0.0021554 | 0.0646614 | 30.0644 | 29.9998 | -0.000667315 | -0.00600587 | 8.99405 | 9.00005 | 470.8763 | 0.21554 | 471.8912 | 0.00215308 | -0.0006675378 | -0.001485543 | 0.0002623249 | 0.4493562 |  |  |  | 6.550907 | 0.00209178 | 0.0627551 | 30.0636 | 30.0008 | -0.00065165 | -0.00586484 | 8.99413 | 8.99999 | 442.6288 | 0.209178 | 443.5547 | 0.002089595 | -0.0006518624 | -0.001437733 | 0.0002668081 | 0.4533961 |  |  |  | 6.360189 | 0.0020432 | 0.0612959 | 30.0613 | 30 | -0.000618266 | -0.00556441 | 8.99445 | 9.00002 | 429.7425 | 0.20432 | 430.6205 | 0.002041116 | -0.0006184572 | -0.001422658 | 0.0001590848 | 0.4347194
178 |  | 6.919672 | 0.00246423 | 0.0739269 | 30.0739 | 30 | -0.00066867 | -0.00601799 | 8.99392 | 8.99994 | 467.5454 | 0.246423 | 468.6976 | 0.002461199 | -0.0006688937 | -0.001792305 | -5.89255e-05 | 0.373203 |  |  |  | 7.039499 | 0.0022793 | 0.0683789 | 30.0684 | 30 | -0.000644605 | -0.00580148 | 8.99426 | 9.00006 | 475.6418 | 0.22793 | 476.7259 | 0.002276706 | -0.0006448128 | -0.001631893 | 0.0002482945 | 0.3951317 |  |  |  | 6.781879 | 0.00223601 | 0.0670804 | 30.0671 | 30 | -0.00058192 | -0.00523703 | 8.99433 | 8.99957 | 458.2351 | 0.223601 | 459.2597 | 0.002233514 | -0.0005820894 | -0.001651424 | 0.0002519671 | 0.3524771 |  |  |  | 6.664402 | 0.00216447 | 0.0649353 | 30.0655 | 30.0006 | -0.000676043 | -0.00608435 | 8.99386 | 8.99994 | 450.2975 | 0.216447 | 451.2721 | 0.002162131 | -0.0006762716 | -0.001485859 | 0.0001457974 | 0.4551384 |  |  |  | 6.657444 | 0.00219007 | 0.0657019 | 30.0657 | 30 | -0.000664634 | -0.00598133 | 8.99346 | 8.99945 | 449.8273 | 0.219007 | 450.8124 | 0.002187675 | -0.000664855 | -0.00152282 | 0.0002348112 | 0.4365945 |  |  |  | 6.137291 | 0.00204461 | 0.0613383 | 30.0613 | 30 | -0.000626068 | -0.0056346 | 8.99435 | 8.99998 | 414.6818 | 0.204461 | 415.5297 | 0.002042523 | -0.0006262641 | -0.001416259 | 8.707998e-05 | 0.4421961 |  |  |  | 6.937103 | 0.00263704 | 0.079111 | 30.079 | 29.9999 | -0.000832562 | -0.00749378 | 8.99337 | 9.00086 | 468.7231 | 0.263704 | 469.9592 | 0.002633569 | -0.0008329088 | -0.00180066 | -0.0002391984 | 0.4625574 |  |  |  | 6.412176 | 0.00224508 | 0.0673512 | 30.0668 | 29.9995 | -0.000647175 | -0.00569791 | 8.79859 | 8.80429 | 433.2552 | 0.224508 | 434.2278 | 0.002242564 | -0.0006473845 | -0.001595179 | -0.0001298566 | 0.4058381 |  |  |  | 6.668004 | 0.00222183 | 0.0666555 | 30.067 | 30.0003 | -0.000690729 | -0.00621657 | 8.99379 | 9.00001 | 450.5408 | 0.222183 | 451.5419 | 0.002219365 | -0.0006909677 | -0.001528398 | 1.923504e-06 | 0.4520863 |  |  |  | 6.585197 | 0.00224833 | 0.0674502 | 30.0675 | 30.0001 | -0.000617377 | -0.00555634 | 8.99435 | 8.99991 | 444.9458 | 0.224833 | 445.9461 | 0.002245806 | -0.0006175677 | -0.001628239 | 0.0001257707 | 0.3792857 |  |  |  | 6.7730625 | 0.00229967 | 0.06899 | 30.069 | 30 | -0.000663897 | -0.00597501 | 8.99392 | 8.9999 | 457.6394 | 0.229967 | 458.6918 | 0.00229703 | -0.0006641175 | -0.001632912 | 7.306895e-05 | 0.4067074 |  |  |  | 6.767949 | 0.00236697 | 0.0710092 | 30.071 | 30 | -0.000687041 | -0.00618385 | 8.99451 | 9.0007 | 457.2938 | 0.236697 | 458.3762 | 0.002364173 | -0.0006872771 | -0.001676896 | -3.071875e-05 | 0.4098508 |  |  |  | 6.471377 | 0.00211996 | 0.0635981 | 30.0632 | 29.9996 | -0.000672153 | -0.00604968 | 8.9944 | 9.00045 | 437.2552 | 0.211996 | 438.1822 | 0.002117716 | -0.000672379 | -0.001445337 | 0.0001750889 | 0.4652057 |  |  |  | 6.669639 | 0.00225556 | 0.0676653 | 30.0671 | 29.9994 | -0.000684434 | -0.0061599 | 8.99384 | 9 | 450.6513 | 0.225556 | 451.6678 | 0.00225302 | -0.0006846683 | -0.001568352 | 0.0001624707 | 0.4365528 |  |  |  | 6.704412 | 0.00224515 | 0.0673556 | 30.0679 | 30.0005 | -0.000656184 | -0.00590532 | 8.99358 | 8.99949 | 453.0008 | 0.224515 | 454.0178 | 0.002242633 | -0.0006563994 | -0.001586234 | 0.0001048726 | 0.4138099 |  |  |  | 6.696727 | 0.00210642 | 0.0631906 | 30.0623 | 29.9991 | -0.000663355 | -0.00597037 | 8.99429 | 9.00026 | 452.4815 | 0.210642 | 453.4346 | 0.002104205 | -0.0006635751 | -0.001440629 | 0.0002551522 | 0.4606147 |  |  |  | 6.683586 | 0.00209457 | 0.0628365 | 30.0625 | 29.9997 | -0.000701981 | -0.00631726 | 8.99287 | 8.99919 | 451.5937 | 0.209457 | 452.5396 | 0.002092379 | -0.0007022275 | -0.001390152 | 0.0002646797 | 0.5051444 |  |  |  | 6.69968 | 0.00210841 | 0.0632521 | 30.0632 | 29.9999 | -0.000654822 | -0.00589342 | 8.99414 | 9.00003 | 452.6811 | 0.210841 | 453.6355 | 0.00210619 | -0.0006550365 | -0.001451154 | 0.0002985371 | 0.4513901 |  |  |  | 7.020632 | 0.00217351 | 0.0652048 | 30.065 | 29.9998 | -0.000672637 | -0.00605377 | 8.994 | 9.00005 | 474.367 | 0.217351 | 475.3981 | 0.002171151 | -0.0006728633 | -0.001498288 | 0.0002663446 | 0.4490881 |  |  |  | 6.603195 | 0.00208503 | 0.0625526 | 30.0634 | 30.0008 | -0.000649127 | -0.00584213 | 8.99415 | 8.99999 | 446.1618 | 0.208503 | 447.0921 | 0.002082859 | -0.0006493378 | -0.001433522 | 0.0002455354 | 0.4529669 |  |  |  | 6.412068 | 0.00206652 | 0.0619955 | 30.062 | 30 | -0.000623198 | -0.0056088 | 8.99441 | 9.00002 | 433.2479 | 0.206652 | 434.1432 | 0.002064388 | -0.0006233923 | -0.001440995 | 0.0001669613 | 0.4326122
179 |  | 6.97176 | 0.00248299 | 0.0744898 | 30.0745 | 30 | -0.000673041 | -0.00605733 | 8.99388 | 8.99994 | 471.0648 | 0.248299 | 472.2345 | 0.002479912 | -0.0006732676 | -0.001806645 | -5.922938e-05 | 0.3726618 |  |  |  | 7.091758 | 0.00230558 | 0.0691673 | 30.0692 | 30 | -0.000644227 | -0.00579808 | 8.99426 | 9.00006 | 479.1728 | 0.230558 | 480.2776 | 0.002302926 | -0.0006444346 | -0.001658492 | 0.0002594024 | 0.3885667 |  |  |  | 6.835023 | 0.00224902 | 0.0674707 | 30.0675 | 30 | -0.000597562 | -0.0053778 | 8.99419 | 8.99957 | 461.8259 | 0.224902 | 462.8645 | 0.002246495 | -0.0005977406 | -0.001648754 | 0.0002493943 | 0.3625408 |  |  |  | 6.717095 | 0.00218177 | 0.0654545 | 30.066 | 30.0006 | -0.000680754 | -0.00612674 | 8.99382 | 8.99994 | 453.8578 | 0.218177 | 454.848 | 0.002179393 | -0.0006809858 | -0.001498408 | 0.0001470826 | 0.454473 |  |  |  | 6.708808 | 0.00222657 | 0.0667971 | 30.0668 | 30 | -0.0006583 | -0.00592434 | 8.99352 | 8.99945 | 453.2978 | 0.222657 | 454.3071 | 0.002224095 | -0.0006585168 | -0.001565578 | 0.0002560922 | 0.4206221 |  |  |  | 6.189667 | 0.00206554 | 0.061966 | 30.062 | 30 | -0.000636282 | -0.00572652 | 8.99425 | 8.99998 | 418.2207 | 0.206554 | 419.0846 | 0.00206341 | -0.0006364845 | -0.001426925 | 9.123801e-05 | 0.4460532 |  |  |  | 6.98995 | 0.00265933 | 0.0797797 | 30.0797 | 29.9999 | -0.000833704 | -0.00750406 | 8.99336 | 9.00086 | 472.2939 | 0.265933 | 473.5499 | 0.0026558 | -0.0008340517 | -0.001821749 | -0.0002389165 | 0.4578303 |  |  |  | 6.464331 | 0.00226241 | 0.067871 | 30.0674 | 29.9995 | -0.000651807 | -0.0057387 | 8.79855 | 8.80429 | 436.7791 | 0.226241 | 437.7673 | 0.002259855 | -0.0006520195 | -0.001607835 | -0.0001319035 | 0.4055264 |  |  |  | 6.720426 | 0.00224218 | 0.0672662 | 30.0676 | 30.0003 | -0.000713057 | -0.00641752 | 8.99359 | 9.00001 | 454.0829 | 0.224218 | 455.101 | 0.00223967 | -0.0007133113 | -0.001526359 | 4.749934e-06 | 0.4673288 |  |  |  | 6.638247 | 0.00227288 | 0.0681867 | 30.0683 | 30.0001 | -0.000605186 | -0.00544662 | 8.99446 | 8.99991 | 448.5302 | 0.227288 | 449.5497 | 0.002270301 | -0.0006053692 | -0.001664932 | 0.0001331341 | 0.3636 |  |  |  | 6.826993 | 0.0023355 | 0.070065 | 30.0701 | 30 | -0.000661408 | -0.0059526 | 8.99395 | 8.9999 | 461.2833 | 0.23355 | 462.3606 | 0.002332777 | -0.0006616268 | -0.00167115 | 9.102779e-05 | 0.3959111 |  |  |  | 6.821386 | 0.00239936 | 0.0719809 | 30.072 | 30 | -0.000679758 | -0.0061183 | 8.99458 | 9.0007 | 460.9044 | 0.239936 | 462.0103 | 0.002396486 | -0.0006799891 | -0.001716497 | -1.739287e-05 | 0.3961493 |  |  |  | 6.523229 | 0.00213696 | 0.0641079 | 30.0637 | 29.9996 | -0.000661021 | -0.00594948 | 8.9945 | 9.00045 | 440.7587 | 0.213696 | 441.7006 | 0.00213468 | -0.0006612396 | -0.00147344 | 0.0001764545 | 0.4487725 |  |  |  | 6.722913 | 0.00226609 | 0.0679813 | 30.0674 | 29.9994 | -0.000687353 | -0.00618618 | 8.99381 | 9 | 454.2509 | 0.226609 | 455.2802 | 0.002263526 | -0.0006875893 | -0.001575937 | 0.0001562566 | 0.4363051 |  |  |  | 6.757339 | 0.00227755 | 0.0683276 | 30.0689 | 30.0005 | -0.000695689 | -0.00626084 | 8.99322 | 8.99949 | 456.577 | 0.227755 | 457.6169 | 0.00227496 | -0.0006959311 | -0.001579029 | 0.0001202534 | 0.4407335 |  |  |  | 6.748673 | 0.00212139 | 0.0636396 | 30.0627 | 29.9991 | -0.000678258 | -0.0061045 | 8.99416 | 9.00026 | 455.9914 | 0.212139 | 456.9587 | 0.002119143 | -0.0006784881 | -0.001440655 | 0.0002557197 | 0.4709581 |  |  |  | 6.735319 | 0.00211193 | 0.0633574 | 30.0631 | 29.9997 | -0.000705746 | -0.00635114 | 8.99284 | 8.99919 | 455.0891 | 0.211193 | 456.0502 | 0.002109703 | -0.0007059952 | -0.001403708 | 0.0002678246 | 0.5029502 |  |  |  | 6.752536 | 0.00211728 | 0.0635181 | 30.0634 | 29.9999 | -0.00066021 | -0.00594191 | 8.99409 | 9.00003 | 456.2524 | 0.211728 | 457.2184 | 0.002115042 | -0.000660428 | -0.001454614 | 0.0002931112 | 0.454023 |  |  |  | 7.072079 | 0.0021925 | 0.0657745 | 30.0655 | 29.9998 | -0.000669591 | -0.00602636 | 8.99403 | 9.00005 | 477.8432 | 0.21925 | 478.8909 | 0.0021901 | -0.0006698153 | -0.001520285 | 0.0002712986 | 0.4405854 |  |  |  | 6.655092 | 0.00211132 | 0.0633414 | 30.0641 | 30.0008 | -0.000654981 | -0.00589483 | 8.9941 | 8.99999 | 449.6684 | 0.211132 | 450.6178 | 0.002109094 | -0.0006551956 | -0.001453899 | 0.0002572814 | 0.4506473 |  |  |  | 6.463491 | 0.00208195 | 0.0624585 | 30.0625 | 30 | -0.000628652 | -0.00565788 | 8.99436 | 9.00002 | 436.7224 | 0.208195 | 437.6316 | 0.002079786 | -0.0006288497 | -0.001450936 | 0.0001671131 | 0.4334096
180 |  | 7.023726 | 0.00250877 | 0.0752632 | 30.0753 | 30 | -0.000688646 | -0.00619777 | 8.99374 | 8.99994 | 474.5761 | 0.250877 | 475.7667 | 0.002505628 | -0.0006888832 | -0.001816745 | -5.25055e-05 | 0.3791854 |  |  |  | 7.144121 | 0.00232841 | 0.0698524 | 30.0699 | 30 | -0.000655505 | -0.00589958 | 8.99416 | 9.00006 | 482.7109 | 0.232841 | 483.8348 | 0.002325703 | -0.0006557199 | -0.001669984 | 0.0002670442 | 0.3926505 |  |  |  | 6.887679 | 0.0022717 | 0.0681509 | 30.0682 | 30 | -0.000605543 | -0.00544962 | 8.99412 | 8.99957 | 465.3837 | 0.22717 | 466.4409 | 0.002269124 | -0.0006057264 | -0.001663397 | 0.0002565922 | 0.3641502 |  |  |  | 6.769725 | 0.00220955 | 0.0662877 | 30.0669 | 30.0006 | -0.000681781 | -0.00613599 | 8.99381 | 8.99994 | 457.4138 | 0.220955 | 458.4245 | 0.002207113 | -0.0006820135 | -0.001525099 | 0.0001588214 | 0.4471929 |  |  |  | 6.759862 | 0.00223567 | 0.0670701 | 30.067 | 30 | -0.000662745 | -0.00596434 | 8.99348 | 8.99945 | 456.7474 | 0.223567 | 457.7686 | 0.002233175 | -0.0006629647 | -0.00157021 | 0.0002501775 | 0.4222141 |  |  |  | 6.241785 | 0.00208601 | 0.0625803 | 30.0626 | 30 | -0.000638615 | -0.00574752 | 8.99423 | 8.99998 | 421.7422 | 0.208601 | 422.622 | 0.002083837 | -0.000638819 | -0.001445018 | 9.501876e-05 | 0.4420837 |  |  |  | 7.043444 | 0.00267803 | 0.0803408 | 30.0803 | 29.9999 | -0.000829525 | -0.00746644 | 8.9934 | 9.00086 | 475.9084 | 0.267803 | 477.1829 | 0.00267445 | -0.0008298692 | -0.001844581 | -0.0002424742 | 0.4498957 |  |  |  | 6.516113 | 0.00228895 | 0.0686673 | 30.0681 | 29.9995 | -0.000658475 | -0.0057974 | 8.79849 | 8.80429 | 440.2779 | 0.228895 | 441.2857 | 0.002286334 | -0.0006586919 | -0.001627642 | -0.0001246466 | 0.4046908 |  |  |  | 6.773645 | 0.00226331 | 0.0678999 | 30.0682 | 30.0003 | -0.000704311 | -0.00633881 | 8.99367 | 9.00001 | 457.6787 | 0.226331 | 458.7146 | 0.002260753 | -0.0007045591 | -0.001556193 | 8.086718e-06 | 0.4527452 |  |  |  | 6.691359375 | 0.00229142 | 0.0687429 | 30.0688 | 30.0001 | -0.000621528 | -0.00559369 | 8.99431 | 8.99991 | 452.1189 | 0.229142 | 453.1549 | 0.002288799 | -0.0006217212 | -0.001667077 | 0.0001344927 | 0.3729408 |  |  |  | 6.880343 | 0.0023672 | 0.0710161 | 30.071 | 30 | -0.000678595 | -0.00610729 | 8.99379 | 8.9999 | 464.888 | 0.23672 | 465.9885 | 0.002364403 | -0.0006788253 | -0.001685577 | 0.0001050636 | 0.4027257 |  |  |  | 6.874293 | 0.00235037 | 0.0705111 | 30.0705 | 30 | -0.00069794 | -0.00628194 | 8.99442 | 9.0007 | 464.4793 | 0.235037 | 465.571 | 0.002347612 | -0.0006981837 | -0.001649429 | -8.487033e-05 | 0.4232882 |  |  |  | 6.574833 | 0.00216864 | 0.0650584 | 30.0647 | 29.9996 | -0.000676128 | -0.00608546 | 8.99436 | 9.00045 | 444.2454 | 0.216864 | 445.2088 | 0.002166292 | -0.0006763567 | -0.001489935 | 0.0001925129 | 0.4539504 |  |  |  | 6.776251 | 0.00227982 | 0.0683932 | 30.0678 | 29.9994 | -0.000712015 | -0.00640814 | 8.99359 | 9 | 457.8548 | 0.227982 | 458.8987 | 0.002277225 | -0.0007122686 | -0.001564957 | 0.0001532075 | 0.4551363 |  |  |  | 6.810897 | 0.00229523 | 0.068858 | 30.0694 | 30.0005 | -0.000690038 | -0.00620998 | 8.99327 | 8.99949 | 460.1957 | 0.229523 | 461.252 | 0.0022926 | -0.0006902762 | -0.001602324 | 0.0001207769 | 0.4307969 |  |  |  | 6.800742 | 0.0021436 | 0.064306 | 30.0634 | 29.9991 | -0.000691126 | -0.00622032 | 8.99404 | 9.00026 | 459.5096 | 0.21436 | 460.4946 | 0.002141306 | -0.0006913649 | -0.001449941 | 0.0002634636 | 0.4768229 |  |  |  | 6.786615 | 0.00213833 | 0.0641492 | 30.0638 | 29.9997 | -0.000710536 | -0.00639424 | 8.99279 | 8.99919 | 458.5551 | 0.213833 | 459.5356 | 0.002136047 | -0.0007107886 | -0.001425258 | 0.0002800919 | 0.4987085 |  |  |  | 6.805376 | 0.00214794 | 0.0644379 | 30.0644 | 29.9999 | -0.000659507 | -0.00593559 | 8.9941 | 9.00003 | 459.8227 | 0.214794 | 460.8104 | 0.002145636 | -0.0006597246 | -0.001485912 | 0.0003093927 | 0.4439863 |  |  |  | 7.124323 | 0.00221375 | 0.0664118 | 30.0662 | 29.9998 | -0.000665122 | -0.00598614 | 8.99407 | 9.00005 | 481.3732 | 0.221375 | 482.4388 | 0.002211303 | -0.0006653433 | -0.00154596 | 0.0002782861 | 0.4303755 |  |  |  | 6.706991 | 0.00209623 | 0.0628885 | 30.0637 | 30.0008 | -0.00065633 | -0.00590696 | 8.99409 | 8.99999 | 453.1751 | 0.209623 | 454.125 | 0.002094036 | -0.0006565455 | -0.00143749 | 0.0002278101 | 0.4567303 |  |  |  | 6.514537 | 0.00210062 | 0.0630188 | 30.063 | 30 | -0.000637734 | -0.00573962 | 8.99428 | 9.00002 | 440.1714 | 0.210062 | 441.0961 | 0.002098417 | -0.0006379374 | -0.001460479 | 0.0001706028 | 0.4368
181 |  | 7.07587 | 0.00252893 | 0.075868 | 30.0759 | 30 | -0.000695533 | -0.00625975 | 8.99368 | 8.99994 | 478.0993 | 0.252893 | 479.3084 | 0.002525738 | -0.000695775 | -0.001829963 | -5.143971e-05 | 0.3802127 |  |  |  | 7.196925 | 0.00234996 | 0.0704988 | 30.0705 | 30 | -0.000661268 | -0.00595145 | 8.99411 | 9.00006 | 486.2787 | 0.234996 | 487.4215 | 0.002347203 | -0.0006614867 | -0.001685716 | 0.000273283 | 0.3924069 |  |  |  | 6.940106 | 0.00229075 | 0.0687226 | 30.0687 | 30 | -0.000619655 | -0.00557663 | 8.99399 | 8.99957 | 468.9261 | 0.229075 | 470.0003 | 0.00228813 | -0.0006198471 | -0.001668283 | 0.0002602416 | 0.3715479 |  |  |  | 6.822408 | 0.00222254 | 0.0666775 | 30.0673 | 30.0006 | -0.000679841 | -0.00611854 | 8.99382 | 8.99994 | 460.9735 | 0.222254 | 461.998 | 0.002220074 | -0.0006800722 | -0.001540002 | 0.0001558158 | 0.4416049 |  |  |  | 6.811513 | 0.00225792 | 0.0677375 | 30.0677 | 30 | -0.00067244 | -0.00605159 | 8.99339 | 8.99945 | 460.2373 | 0.225792 | 461.2765 | 0.002255375 | -0.0006726662 | -0.001582709 | 0.0002571815 | 0.4250095 |  |  |  | 6.293325 | 0.00210432 | 0.0631296 | 30.0631 | 30 | -0.000652649 | -0.00587382 | 8.99411 | 8.99998 | 425.2247 | 0.210432 | 426.1195 | 0.002102109 | -0.0006528621 | -0.001449247 | 9.683165e-05 | 0.4504837 |  |  |  | 7.097403 | 0.00269575 | 0.0808723 | 30.0808 | 29.9999 | -0.000845137 | -0.00760697 | 8.99326 | 9.00086 | 479.5543 | 0.269575 | 480.847 | 0.002692123 | -0.0008454943 | -0.001846629 | -0.0002471998 | 0.4578583 |  |  |  | 6.568223 | 0.00230166 | 0.0690486 | 30.0685 | 29.9995 | -0.000681484 | -0.00599998 | 8.79829 | 8.80429 | 443.7989 | 0.230166 | 444.8203 | 0.002299015 | -0.0006817163 | -0.001617299 | -0.0001312774 | 0.4215153 |  |  |  | 6.827109375 | 0.00228683 | 0.0686056 | 30.0689 | 30.0003 | -0.000729474 | -0.00656528 | 8.99344 | 9.00001 | 461.2912 | 0.228683 | 462.3461 | 0.002284219 | -0.0007297402 | -0.001554479 | 1.371977e-05 | 0.4694436 |  |  |  | 6.745229 | 0.00231489 | 0.069447 | 30.0695 | 30.0001 | -0.000615808 | -0.00554221 | 8.99436 | 8.99991 | 455.7587 | 0.231489 | 456.8137 | 0.002312215 | -0.0006159977 | -0.001696217 | 0.0001405145 | 0.3631597 |  |  |  | 6.933914 | 0.00238366 | 0.0715097 | 30.0715 | 30 | -0.000679487 | -0.00611531 | 8.99378 | 8.9999 | 468.5077 | 0.238366 | 469.6244 | 0.002380824 | -0.000679718 | -0.001701106 | 0.0001038559 | 0.3995742 |  |  |  | 6.927742 | 0.00241698 | 0.0725093 | 30.0725 | 30 | -0.000708322 | -0.00637539 | 8.99432 | 9.0007 | 468.0907 | 0.241698 | 469.222 | 0.002414064 | -0.000708573 | -0.001705491 | -3.74944e-05 | 0.4154657 |  |  |  | 6.626054 | 0.00217571 | 0.0652706 | 30.0649 | 29.9996 | -0.00069696 | -0.00627295 | 8.99418 | 9.00045 | 447.7063 | 0.217571 | 448.6804 | 0.002173347 | -0.000697203 | -0.001476144 | 0.0001841769 | 0.4723138 |  |  |  | 6.829575 | 0.00231306 | 0.0693903 | 30.0688 | 29.9994 | -0.000716628 | -0.00644965 | 8.99355 | 9 | 461.4578 | 0.231306 | 462.5252 | 0.002310389 | -0.0007168849 | -0.001593504 | 0.000169586 | 0.4498795 |  |  |  | 6.864926 | 0.00232337 | 0.0697022 | 30.0702 | 30.0005 | -0.000709901 | -0.00638874 | 8.9931 | 8.99949 | 463.8463 | 0.232337 | 464.924 | 0.002320675 | -0.0007101531 | -0.001610522 | 0.0001315621 | 0.4409459 |  |  |  | 6.852745 | 0.00216032 | 0.0648077 | 30.0639 | 29.9991 | -0.000704788 | -0.00634328 | 8.99392 | 9.00026 | 463.0233 | 0.216032 | 464.0236 | 0.00215799 | -0.0007050365 | -0.001452953 | 0.0002657569 | 0.4852437 |  |  |  | 6.837663 | 0.0021485 | 0.0644544 | 30.0641 | 29.9997 | -0.00072349 | -0.00651082 | 8.99268 | 8.99919 | 462.0042 | 0.21485 | 462.9968 | 0.002146195 | -0.0007237518 | -0.001422443 | 0.0002762611 | 0.5088089 |  |  |  | 6.85826 | 0.00216373 | 0.0649118 | 30.0648 | 29.9999 | -0.000675051 | -0.00607548 | 8.99396 | 9.00003 | 463.396 | 0.216373 | 464.3986 | 0.002161393 | -0.0006752789 | -0.001486114 | 0.0003108502 | 0.4543926 |  |  |  | 7.176184 | 0.00223298 | 0.0669889 | 30.0667 | 29.9998 | -0.000676011 | -0.00608413 | 8.99397 | 9.00005 | 484.8773 | 0.223298 | 485.96 | 0.002230491 | -0.0006762396 | -0.001554251 | 0.0002833649 | 0.4350903 |  |  |  | 6.758583 | 0.0021408 | 0.0642257 | 30.065 | 30.0008 | -0.000665433 | -0.00598889 | 8.994 | 8.99999 | 456.661 | 0.21408 | 457.6387 | 0.002138512 | -0.0006656545 | -0.001472857 | 0.0002578466 | 0.4519477 |  |  |  | 6.565887 | 0.00212165 | 0.0636495 | 30.0637 | 30 | -0.000649281 | -0.00584354 | 8.99417 | 9.00002 | 443.641 | 0.212165 | 444.5823 | 0.002119402 | -0.0006494919 | -0.001469911 | 0.0001763519 | 0.4418581
182 |  | 7.12825 | 0.00254363 | 0.0763089 | 30.0763 | 30 | -0.000711534 | -0.00640376 | 8.99354 | 8.99994 | 481.6385 | 0.254363 | 482.8636 | 0.0025404 | -0.0007117873 | -0.001828613 | -5.589262e-05 | 0.3892498 |  |  |  | 7.250392 | 0.00237313 | 0.0711939 | 30.0712 | 30 | -0.000659362 | -0.0059343 | 8.99413 | 9.00006 | 489.8913 | 0.237313 | 491.0539 | 0.002370319 | -0.0006595795 | -0.001710739 | 0.0002809429 | 0.3855523 |  |  |  | 6.993504 | 0.00230884 | 0.0692652 | 30.0693 | 30 | -0.000614493 | -0.00553017 | 8.99403 | 8.99957 | 472.534 | 0.230884 | 473.6251 | 0.002306179 | -0.0006146819 | -0.001691497 | 0.0002626504 | 0.3633952 |  |  |  | 6.874966 | 0.00224692 | 0.067409 | 30.068 | 30.0006 | -0.000684112 | -0.00615697 | 8.99379 | 8.99994 | 464.5247 | 0.224692 | 465.5685 | 0.002244399 | -0.0006843461 | -0.001560053 | 0.0001641883 | 0.4386684 |  |  |  | 6.861857 | 0.00228972 | 0.0686915 | 30.0687 | 30 | -0.000686708 | -0.00617999 | 8.99327 | 8.99945 | 463.639 | 0.228972 | 464.7006 | 0.002287103 | -0.0006869439 | -0.001600159 | 0.0002740768 | 0.4292974 |  |  |  | 6.345145 | 0.00212479 | 0.0637438 | 30.0637 | 30 | -0.000659862 | -0.00593875 | 8.99404 | 8.99998 | 428.726 | 0.212479 | 429.637 | 0.002122536 | -0.0006600798 | -0.001462456 | 0.0001007055 | 0.4513502 |  |  |  | 7.151601 | 0.00271944 | 0.0815831 | 30.0815 | 29.9999 | -0.000857315 | -0.00771657 | 8.99315 | 9.00086 | 483.2163 | 0.271944 | 484.5303 | 0.002715749 | -0.0008576827 | -0.001858066 | -0.0002460891 | 0.4615996 |  |  |  | 6.620727 | 0.00231934 | 0.0695791 | 30.0691 | 29.9995 | -0.000682926 | -0.00601268 | 8.79827 | 8.80429 | 447.3464 | 0.231934 | 448.384 | 0.002316654 | -0.0006831593 | -0.001633495 | -0.0001331082 | 0.4182194 |  |  |  | 6.879991 | 0.00230656 | 0.0691975 | 30.0695 | 30.0003 | -0.00072287 | -0.00650584 | 8.9935 | 9.00001 | 464.8642 | 0.230656 | 465.9365 | 0.002303904 | -0.0007231314 | -0.001580773 | 1.577271e-05 | 0.4574544 |  |  |  | 6.798606 | 0.00233097 | 0.0699294 | 30.07 | 30.0001 | -0.000632222 | -0.00568994 | 8.99422 | 8.99991 | 459.3653 | 0.233097 | 460.436 | 0.002328258 | -0.0006324219 | -0.001695836 | 0.0001393367 | 0.3729264 |  |  |  | 6.987884 | 0.00239494 | 0.0718483 | 30.0718 | 30 | -0.000683973 | -0.00615569 | 8.99374 | 8.9999 | 472.1543 | 0.239494 | 473.2851 | 0.002392077 | -0.000684207 | -0.00170787 | 9.73602e-05 | 0.4006202 |  |  |  | 6.98090625 | 0.00246594 | 0.0739781 | 30.074 | 30 | -0.000715765 | -0.00644239 | 8.99426 | 9.0007 | 471.6829 | 0.246594 | 472.846 | 0.002462905 | -0.0007160213 | -0.001746883 | -7.587931e-06 | 0.409885 |  |  |  | 6.677647 | 0.00220498 | 0.0661485 | 30.0658 | 29.9996 | -0.000690115 | -0.00621134 | 8.99424 | 9.00045 | 451.1924 | 0.220498 | 452.1873 | 0.002202553 | -0.0006903532 | -0.001512199 | 0.0001978357 | 0.4565226 |  |  |  | 6.882656 | 0.00232783 | 0.0698336 | 30.0692 | 29.9994 | -0.000717237 | -0.00645513 | 8.99354 | 9 | 465.0443 | 0.232783 | 466.1269 | 0.002325125 | -0.0007174943 | -0.00160763 | 0.0001676514 | 0.4463055 |  |  |  | 6.918611 | 0.00233706 | 0.0701132 | 30.0706 | 30.0005 | -0.000721347 | -0.00649175 | 8.99299 | 8.99949 | 467.4737 | 0.233706 | 468.5663 | 0.002334333 | -0.0007216073 | -0.001612726 | 0.0001280707 | 0.4474457 |  |  |  | 6.904849 | 0.00218238 | 0.0654694 | 30.0645 | 29.9991 | -0.000702754 | -0.00632497 | 8.99394 | 9.00026 | 466.5438 | 0.218238 | 467.562 | 0.002180002 | -0.000703001 | -0.001477001 | 0.00027334 | 0.4759652 |  |  |  | 6.889025 | 0.00217006 | 0.0651011 | 30.0648 | 29.9997 | -0.000732993 | -0.00659634 | 8.99259 | 8.99919 | 465.4747 | 0.217006 | 466.4848 | 0.002167709 | -0.0007332618 | -0.001434447 | 0.0002836876 | 0.5111808 |  |  |  | 6.911288 | 0.0021774 | 0.0653217 | 30.0652 | 29.9999 | -0.000682057 | -0.00613853 | 8.99389 | 9.00003 | 466.9789 | 0.21774 | 467.9957 | 0.002175033 | -0.0006822897 | -0.001492743 | 0.000310157 | 0.4570711 |  |  |  | 7.228681 | 0.00225477 | 0.0676426 | 30.0674 | 29.9998 | -0.000692827 | -0.00623548 | 8.99382 | 9.00005 | 488.4244 | 0.225477 | 489.5257 | 0.002252232 | -0.0006930671 | -0.001559165 | 0.0002908192 | 0.4445118 |  |  |  | 6.810614 | 0.00216676 | 0.0650045 | 30.0658 | 30.0008 | -0.000656057 | -0.00590451 | 8.99409 | 8.99999 | 460.1766 | 0.216676 | 461.1737 | 0.002164416 | -0.0006562723 | -0.001508144 | 0.0002692236 | 0.4351524 |  |  |  | 6.617232 | 0.00214539 | 0.0643618 | 30.0644 | 30 | -0.000644344 | -0.00579911 | 8.99422 | 9.00002 | 447.1103 | 0.214539 | 448.0695 | 0.002143092 | -0.0006445517 | -0.00149854 | 0.0001848005 | 0.4301197
183 |  | 7.180985 | 0.00256707 | 0.0770121 | 30.077 | 30 | -0.000710253 | -0.00639224 | 8.99355 | 8.99994 | 485.2017 | 0.256707 | 486.4473 | 0.002563781 | -0.0007105053 | -0.001853275 | -5.178127e-05 | 0.3833782 |  |  |  | 7.30292 | 0.0023908 | 0.071724 | 30.0717 | 30 | -0.000672342 | -0.00605112 | 8.99401 | 9.00006 | 493.4406 | 0.23908 | 494.6203 | 0.002387947 | -0.0006725681 | -0.001715378 | 0.0002833963 | 0.3920815 |  |  |  | 7.046046875 | 0.00233403 | 0.070021 | 30.07 | 30 | -0.000623998 | -0.00561571 | 8.99395 | 8.99957 | 476.0842 | 0.233403 | 477.1954 | 0.00233131 | -0.0006241928 | -0.001707118 | 0.000272377 | 0.3656413 |  |  |  | 6.927183 | 0.00225726 | 0.0677191 | 30.0683 | 30.0006 | -0.000704252 | -0.00633823 | 8.9936 | 8.99994 | 468.0529 | 0.225726 | 469.1094 | 0.002254716 | -0.0007045001 | -0.001550216 | 0.0001586836 | 0.4544528 |  |  |  | 6.912458 | 0.00229203 | 0.0687609 | 30.0687 | 30 | -0.000691321 | -0.0062215 | 8.99322 | 8.99945 | 467.058 | 0.229203 | 468.1285 | 0.002289407 | -0.0006915601 | -0.001597847 | 0.0002615321 | 0.4328074 |  |  |  | 6.396502 | 0.00214381 | 0.0643143 | 30.0643 | 30 | -0.000656457 | -0.0059081 | 8.99407 | 8.99998 | 432.1961 | 0.214381 | 433.1227 | 0.002141515 | -0.0006566726 | -0.001484843 | 0.0001032817 | 0.4422506 |  |  |  | 7.206161 | 0.00274123 | 0.0822368 | 30.0822 | 29.9999 | -0.00085636 | -0.00770798 | 8.99315 | 9.00086 | 486.9028 | 0.274123 | 488.2375 | 0.00273748 | -0.0008567269 | -0.001880753 | -0.0002470195 | 0.4555234 |  |  |  | 6.672919 | 0.00233837 | 0.0701498 | 30.0696 | 29.9995 | -0.000690416 | -0.00607862 | 8.79821 | 8.80429 | 450.8729 | 0.233837 | 451.9272 | 0.00233564 | -0.0006906544 | -0.001644986 | -0.0001334812 | 0.4198543 |  |  |  | 6.932759 | 0.00233974 | 0.0701929 | 30.0705 | 30.0003 | -0.000707605 | -0.00636846 | 8.99364 | 9.00001 | 468.4296 | 0.233974 | 469.5257 | 0.002337007 | -0.0007078555 | -0.001629152 | 3.125e-05 | 0.4344933 |  |  |  | 6.851623 | 0.00235975 | 0.0707927 | 30.0709 | 30.0001 | -0.000631589 | -0.00568424 | 8.99422 | 8.99991 | 462.9475 | 0.235975 | 464.0399 | 0.00235697 | -0.0006317885 | -0.001725182 | 0.0001509163 | 0.3662157 |  |  |  | 7.041413 | 0.00241214 | 0.0723642 | 30.0724 | 30 | -0.000695538 | -0.00625978 | 8.99364 | 8.9999 | 475.7712 | 0.241214 | 476.9188 | 0.002409235 | -0.00069578 | -0.001713455 | 9.690123e-05 | 0.4060683 |  |  |  | 7.034137 | 0.00247861 | 0.0743583 | 30.0744 | 30 | -0.000704464 | -0.00634067 | 8.99436 | 9.0007 | 475.2795 | 0.247861 | 476.4575 | 0.002475543 | -0.0007047123 | -0.001770831 | -1.381852e-05 | 0.3979557 |  |  |  | 6.729494 | 0.00220578 | 0.0661726 | 30.0658 | 29.9996 | -0.000697301 | -0.00627602 | 8.99417 | 9.00045 | 454.6955 | 0.220578 | 455.6985 | 0.002203351 | -0.0006975442 | -0.001505807 | 0.0001830674 | 0.4632363 |  |  |  | 6.935261 | 0.00234762 | 0.0704272 | 30.0698 | 29.9994 | -0.000732064 | -0.00658857 | 8.99341 | 9 | 468.5987 | 0.234762 | 469.6988 | 0.002344869 | -0.0007323321 | -0.001612537 | 0.0001708623 | 0.4541491 |  |  |  | 6.971777 | 0.00236544 | 0.0709644 | 30.0715 | 30.0005 | -0.000704623 | -0.00634124 | 8.99314 | 8.99949 | 471.066 | 0.236544 | 472.1803 | 0.002362647 | -0.0007048714 | -0.001657775 | 0.0001393672 | 0.4251911 |  |  |  | 6.95625 | 0.00219907 | 0.06597 | 30.065 | 29.9991 | -0.000705546 | -0.0063501 | 8.99391 | 9.00026 | 470.0169 | 0.219907 | 471.0505 | 0.002196656 | -0.000705795 | -0.001490861 | 0.000275768 | 0.4734145 |  |  |  | 6.94093 | 0.00218961 | 0.0656875 | 30.0654 | 29.9997 | -0.000732187 | -0.00658909 | 8.9926 | 8.99919 | 468.9818 | 0.218961 | 470.0087 | 0.002187216 | -0.0007324552 | -0.001454761 | 0.0002889631 | 0.5034883 |  |  |  | 6.963646 | 0.00220261 | 0.066078 | 30.066 | 29.9999 | -0.000669381 | -0.00602445 | 8.99401 | 9.00003 | 470.5166 | 0.220261 | 471.553 | 0.002200188 | -0.0006696051 | -0.001530583 | 0.0003211368 | 0.4374838 |  |  |  | 7.281877 | 0.00226482 | 0.067944 | 30.0677 | 29.9998 | -0.000698872 | -0.00628989 | 8.99376 | 9.00005 | 492.0187 | 0.226482 | 493.1331 | 0.002262259 | -0.0006991163 | -0.001563143 | 0.0002863926 | 0.4472504 |  |  |  | 6.862575 | 0.00217815 | 0.0653462 | 30.0662 | 30.0008 | -0.000674511 | -0.0060706 | 8.99392 | 8.99999 | 463.6875 | 0.217815 | 464.6975 | 0.002175781 | -0.0006747386 | -0.001501043 | 0.0002661079 | 0.4495133 |  |  |  | 6.668467 | 0.00216114 | 0.0648343 | 30.0648 | 30 | -0.00064806 | -0.00583255 | 8.99418 | 9.00002 | 450.5721 | 0.216114 | 451.5459 | 0.002158808 | -0.0006482701 | -0.001510538 | 0.0001853231 | 0.429165
184 |  | 7.233521 | 0.00258938 | 0.0776812 | 30.0777 | 30 | -0.000721332 | -0.00649194 | 8.99345 | 8.99994 | 488.7514 | 0.258938 | 490.017 | 0.002586033 | -0.0007215923 | -0.001864441 | -4.872256e-05 | 0.3870287 |  |  |  | 7.355813 | 0.00240858 | 0.0722574 | 30.0723 | 30 | -0.000666272 | -0.00599649 | 8.99406 | 9.00006 | 497.0144 | 0.240858 | 498.2115 | 0.002405684 | -0.0006664941 | -0.00173919 | 0.0002858536 | 0.383221 |  |  |  | 7.098646 | 0.0023497 | 0.070491 | 30.0705 | 30 | -0.000630658 | -0.00567565 | 8.99389 | 8.99957 | 479.6382 | 0.23497 | 480.7652 | 0.002346944 | -0.0006308569 | -0.001716087 | 0.000272608 | 0.3676137 |  |  |  | 6.978786 | 0.00227753 | 0.0683273 | 30.0689 | 30.0006 | -0.000702137 | -0.0063192 | 8.99362 | 8.99994 | 471.5396 | 0.227753 | 472.6135 | 0.00227494 | -0.0007023836 | -0.001572557 | 0.0001632511 | 0.4466507 |  |  |  | 6.963459 | 0.00231577 | 0.0694729 | 30.0694 | 30 | -0.000704627 | -0.00634125 | 8.9931 | 8.99945 | 470.504 | 0.231577 | 471.5936 | 0.002313093 | -0.0007048754 | -0.001608217 | 0.0002702074 | 0.4382961 |  |  |  | 6.447437 | 0.0021613 | 0.0648389 | 30.0648 | 30 | -0.00066751 | -0.00600758 | 8.99397 | 8.99998 | 435.6376 | 0.21613 | 436.5791 | 0.002158968 | -0.0006677329 | -0.001491235 | 0.0001044682 | 0.4477718 |  |  |  | 7.260853 | 0.00276556 | 0.0829666 | 30.0829 | 29.9999 | -0.0008736 | -0.00786316 | 8.993 | 9.00086 | 490.5981 | 0.276556 | 491.9549 | 0.002761743 | -0.0008739818 | -0.001887761 | -0.0002454803 | 0.4629727 |  |  |  | 6.724971 | 0.00235923 | 0.0707757 | 30.0703 | 29.9995 | -0.000697091 | -0.00613739 | 8.79815 | 8.80429 | 454.3899 | 0.235923 | 455.462 | 0.002356451 | -0.0006973341 | -0.001659117 | -0.0001319821 | 0.4203043 |  |  |  | 6.98596875 | 0.00234522 | 0.0703575 | 30.0707 | 30.0003 | -0.000727897 | -0.00655108 | 8.99346 | 9.00001 | 472.0249 | 0.234522 | 473.1319 | 0.002342474 | -0.000728162 | -0.001614312 | 1.900746e-05 | 0.4510664 |  |  |  | 6.904739 | 0.00237093 | 0.0711282 | 30.0712 | 30.0001 | -0.000638817 | -0.00574929 | 8.99416 | 8.99991 | 466.5364 | 0.237093 | 467.6426 | 0.002368124 | -0.0006390211 | -0.001729103 | 0.000144943 | 0.3695681 |  |  |  | 7.0951875 | 0.00243455 | 0.0730365 | 30.073 | 30 | -0.000702335 | -0.00632094 | 8.99358 | 8.9999 | 479.4046 | 0.243455 | 480.5717 | 0.002431591 | -0.0007025818 | -0.00172901 | 0.0001015459 | 0.4063493 |  |  |  | 7.087095 | 0.00249139 | 0.0747416 | 30.0748 | 30 | -0.000724592 | -0.00652183 | 8.99418 | 9.0007 | 478.8578 | 0.249139 | 480.0508 | 0.002488292 | -0.0007248546 | -0.001763437 | -1.984404e-05 | 0.4110465 |  |  |  | 6.78199 | 0.00223566 | 0.0670691 | 30.0667 | 29.9996 | -0.00072172 | -0.0064958 | 8.99395 | 9.00045 | 458.2426 | 0.223566 | 459.267 | 0.002233165 | -0.0007219806 | -0.001511184 | 0.0001970605 | 0.4777582 |  |  |  | 6.987344 | 0.00237442 | 0.0712312 | 30.0706 | 29.9994 | -0.000721998 | -0.00649798 | 8.9935 | 9 | 472.1179 | 0.237442 | 473.2389 | 0.002371606 | -0.0007222588 | -0.001649347 | 0.0001812141 | 0.437906 |  |  |  | 7.0253125 | 0.00238126 | 0.0714391 | 30.072 | 30.0005 | -0.000718219 | -0.0064636 | 8.99302 | 8.99949 | 474.6833 | 0.238126 | 475.8136 | 0.002378429 | -0.000718477 | -0.001659952 | 0.0001380422 | 0.4328299 |  |  |  | 7.007825 | 0.00223167 | 0.066948 | 30.066 | 29.9991 | -0.000715636 | -0.00644091 | 8.99382 | 9.00026 | 473.5017 | 0.223167 | 474.5584 | 0.002229184 | -0.0007158922 | -0.001513291 | 0.0002939911 | 0.4730696 |  |  |  | 6.993759 | 0.00220681 | 0.0662036 | 30.0659 | 29.9997 | -0.000760531 | -0.00684416 | 8.99234 | 8.99919 | 472.5513 | 0.220681 | 473.5941 | 0.002204379 | -0.0007608204 | -0.001443558 | 0.0002916446 | 0.5270451 |  |  |  | 7.016008 | 0.00222273 | 0.0666817 | 30.0666 | 29.9999 | -0.000691008 | -0.00621909 | 8.99381 | 9.00003 | 474.0546 | 0.222273 | 475.1083 | 0.002220263 | -0.0006912469 | -0.001529017 | 0.000327045 | 0.4520859 |  |  |  | 7.334804 | 0.00227968 | 0.0683898 | 30.0681 | 29.9998 | -0.000708507 | -0.0063766 | 8.99368 | 9.00005 | 495.5948 | 0.227968 | 496.7246 | 0.002277085 | -0.0007087581 | -0.001568327 | 0.0002868284 | 0.4519198 |  |  |  | 6.913897 | 0.00219625 | 0.0658891 | 30.0667 | 30.0008 | -0.00069543 | -0.00625887 | 8.99373 | 8.99999 | 467.1552 | 0.219625 | 468.1812 | 0.002193842 | -0.0006956719 | -0.00149817 | 0.0002698522 | 0.4643478 |  |  |  | 6.719147 | 0.00217679 | 0.0653036 | 30.0653 | 30 | -0.000659892 | -0.00593904 | 8.99408 | 9.00002 | 453.9965 | 0.217679 | 454.9847 | 0.002174424 | -0.0006601098 | -0.001514314 | 0.0001859098 | 0.4359133
185 |  | 7.286685 | 0.00260674 | 0.0782023 | 30.0782 | 30 | -0.000727092 | -0.00654379 | 8.9934 | 8.99994 | 492.3436 | 0.260674 | 493.627 | 0.002603348 | -0.0007273565 | -0.001875992 | -5.081812e-05 | 0.3877183 |  |  |  | 7.407399 | 0.00242997 | 0.0728991 | 30.0729 | 30 | -0.000674596 | -0.00607141 | 8.99399 | 9.00006 | 500.5 | 0.242997 | 501.7162 | 0.002427022 | -0.0006748236 | -0.001752199 | 0.00029228 | 0.3851296 |  |  |  | 7.151814 | 0.00237315 | 0.0711946 | 30.0712 | 30 | -0.00063138 | -0.00568214 | 8.99388 | 8.99957 | 483.2307 | 0.237315 | 484.3775 | 0.002370339 | -0.0006315794 | -0.001738759 | 0.0002804173 | 0.3632357 |  |  |  | 7.030801 | 0.00231351 | 0.0694067 | 30.07 | 30.0006 | -0.000700998 | -0.00630894 | 8.99363 | 8.99994 | 475.0541 | 0.231351 | 476.1532 | 0.002310838 | -0.0007012438 | -0.001609594 | 0.0001833331 | 0.435665 |  |  |  | 7.014724 | 0.00234025 | 0.0702075 | 30.0702 | 30 | -0.000702879 | -0.00632552 | 8.99312 | 8.99945 | 473.9678 | 0.234025 | 475.077 | 0.002337516 | -0.0007031261 | -0.00163439 | 0.0002795406 | 0.4302071 |  |  |  | 6.498605 | 0.00218746 | 0.0656239 | 30.0656 | 30 | -0.000675148 | -0.00607632 | 8.9939 | 8.99998 | 439.095 | 0.218746 | 440.0555 | 0.002185071 | -0.000675376 | -0.001509695 | 0.0001142122 | 0.4473593 |  |  |  | 7.315354 | 0.00278561 | 0.0835681 | 30.0835 | 29.9999 | -0.000887009 | -0.00798385 | 8.99288 | 9.00086 | 494.2807 | 0.278561 | 495.6576 | 0.002781737 | -0.0008874026 | -0.001894335 | -0.0002481194 | 0.4684508 |  |  |  | 6.77739 | 0.00238524 | 0.0715559 | 30.071 | 29.9995 | -0.000706112 | -0.00621681 | 8.79807 | 8.80429 | 457.9317 | 0.238524 | 459.024 | 0.0023824 | -0.0007063614 | -0.001676038 | -0.0001254951 | 0.421447 |  |  |  | 7.03867 | 0.00236895 | 0.0710693 | 30.0714 | 30.0003 | -0.000741725 | -0.00667553 | 8.99333 | 9.00001 | 475.5858 | 0.236895 | 476.7125 | 0.002366148 | -0.0007420002 | -0.001624148 | 2.509816e-05 | 0.456855 |  |  |  | 6.957441 | 0.00239361 | 0.0718084 | 30.0719 | 30.0001 | -0.000641183 | -0.00577059 | 8.99413 | 8.99991 | 470.0974 | 0.239361 | 471.2226 | 0.00239075 | -0.0006413886 | -0.001749361 | 0.0001505496 | 0.3666416 |  |  |  | 7.149072 | 0.00245657 | 0.073697 | 30.0737 | 30 | -0.000698458 | -0.00628605 | 8.99361 | 8.9999 | 483.0454 | 0.245657 | 484.232 | 0.002453558 | -0.000698702 | -0.001754856 | 0.0001057652 | 0.3981536 |  |  |  | 7.140232 | 0.00252096 | 0.0756287 | 30.0757 | 30 | -0.000711712 | -0.00640591 | 8.99429 | 9.0007 | 482.4481 | 0.252096 | 483.6644 | 0.002517788 | -0.0007119654 | -0.001805822 | -9.227852e-06 | 0.394261 |  |  |  | 6.835406 | 0.00225863 | 0.067758 | 30.0674 | 29.9996 | -0.000705638 | -0.00635106 | 8.9941 | 9.00045 | 461.8517 | 0.225863 | 462.8949 | 0.002256083 | -0.0007058871 | -0.001550196 | 0.0002038953 | 0.4553534 |  |  |  | 7.039967 | 0.00239303 | 0.0717894 | 30.0712 | 29.9994 | -0.000735682 | -0.00662114 | 8.99338 | 9 | 475.6735 | 0.239303 | 476.8118 | 0.002390171 | -0.0007359527 | -0.001654219 | 0.0001832426 | 0.4448945 |  |  |  | 7.077675 | 0.00240599 | 0.0721808 | 30.0727 | 30.0005 | -0.000742115 | -0.00667866 | 8.99281 | 8.99949 | 478.2213 | 0.240599 | 479.3719 | 0.0024031 | -0.0007423905 | -0.00166071 | 0.000145959 | 0.4470321 |  |  |  | 7.059645 | 0.00224893 | 0.0674659 | 30.0665 | 29.9991 | -0.00071205 | -0.00640864 | 8.99385 | 9.00026 | 477.003 | 0.224893 | 478.0758 | 0.002246405 | -0.0007123036 | -0.001534101 | 0.000296869 | 0.4643133 |  |  |  | 7.046977 | 0.00223081 | 0.0669235 | 30.0666 | 29.9997 | -0.000748297 | -0.00673406 | 8.99245 | 8.99919 | 476.1471 | 0.223081 | 477.2093 | 0.002228325 | -0.0007485771 | -0.001479748 | 0.0003009907 | 0.5058814 |  |  |  | 7.068635 | 0.00224996 | 0.0674985 | 30.0674 | 29.9999 | -0.000681107 | -0.00612999 | 8.9939 | 9.00003 | 477.6105 | 0.224996 | 478.6851 | 0.002247433 | -0.0006813391 | -0.001566094 | 0.0003399615 | 0.4350564 |  |  |  | 7.386937 | 0.00230152 | 0.0690449 | 30.0688 | 29.9998 | -0.00071087 | -0.00639787 | 8.99366 | 9.00005 | 499.1173 | 0.230152 | 500.2661 | 0.002298876 | -0.0007111228 | -0.001587753 | 0.0002944288 | 0.44788 |  |  |  | 6.965067 | 0.00221648 | 0.0664963 | 30.0673 | 30.0008 | -0.000700437 | -0.00630393 | 8.99369 | 8.99999 | 470.6127 | 0.221648 | 471.6558 | 0.002214027 | -0.0007006824 | -0.001513345 | 0.0002757589 | 0.4630025 |  |  |  | 6.770384 | 0.00219843 | 0.0659529 | 30.066 | 30 | -0.000669252 | -0.00602328 | 8.99399 | 9.00002 | 457.4584 | 0.219843 | 458.4641 | 0.002196017 | -0.000669476 | -0.001526541 | 0.000192296 | 0.4385575
186 |  | 7.33954 | 0.00263692 | 0.0791075 | 30.0791 | 30 | -0.000711024 | -0.00639917 | 8.99354 | 8.99994 | 495.9149 | 0.263692 | 497.2226 | 0.002633449 | -0.0007112769 | -0.001922173 | -4.004988e-05 | 0.370038 |  |  |  | 7.459574 | 0.00245903 | 0.0737709 | 30.0738 | 30 | -0.000678327 | -0.00610498 | 8.99395 | 9.00006 | 504.0253 | 0.245903 | 505.2647 | 0.002456012 | -0.0006785572 | -0.001777454 | 0.0003061706 | 0.3817579 |  |  |  | 7.203986 | 0.00239495 | 0.0718485 | 30.0719 | 30 | -0.000646052 | -0.00581418 | 8.99375 | 8.99957 | 486.7558 | 0.239495 | 487.9216 | 0.002392087 | -0.0006462608 | -0.001745826 | 0.0002868739 | 0.3701748 |  |  |  | 7.083013 | 0.00231074 | 0.0693235 | 30.0699 | 30.0006 | -0.000708287 | -0.00637454 | 8.99357 | 8.99994 | 478.5819 | 0.231074 | 479.6878 | 0.002308074 | -0.000708538 | -0.001599536 | 0.0001647764 | 0.4429646 |  |  |  | 7.067563 | 0.00235383 | 0.0706149 | 30.0706 | 30 | -0.000707348 | -0.00636574 | 8.99308 | 8.99945 | 477.538 | 0.235383 | 478.6621 | 0.002351064 | -0.0007075983 | -0.001643466 | 0.0002775588 | 0.4305525 |  |  |  | 6.550481 | 0.00220969 | 0.0662907 | 30.0663 | 30 | -0.000683864 | -0.00615476 | 8.99382 | 8.99998 | 442.6001 | 0.220969 | 443.5781 | 0.002207252 | -0.0006840979 | -0.001523154 | 0.0001198163 | 0.4491324 |  |  |  | 7.369561 | 0.0028099 | 0.0842967 | 30.0842 | 29.9999 | -0.000894384 | -0.00805023 | 8.99281 | 9.00086 | 497.9433 | 0.28099 | 499.3425 | 0.00280596 | -0.0008947842 | -0.001911175 | -0.0002464222 | 0.4681853 |  |  |  | 6.829764 | 0.00240876 | 0.0722615 | 30.0717 | 29.9995 | -0.000718197 | -0.00632321 | 8.79797 | 8.80429 | 461.4705 | 0.240876 | 462.5821 | 0.002405864 | -0.000718455 | -0.001687409 | -0.000121471 | 0.4257742 |  |  |  | 7.091685 | 0.00238109 | 0.0714336 | 30.0718 | 30.0003 | -0.000748481 | -0.00673634 | 8.99327 | 9.00001 | 479.1679 | 0.238109 | 480.3089 | 0.00237826 | -0.0007487613 | -0.001629498 | 1.954824e-05 | 0.4595041 |  |  |  | 7.010517 | 0.00241906 | 0.072572 | 30.0727 | 30.0001 | -0.000647537 | -0.00582778 | 8.99408 | 8.99991 | 473.6836 | 0.241906 | 474.8294 | 0.002416139 | -0.0006477467 | -0.001768392 | 0.0001587916 | 0.3662914 |  |  |  | 7.202244 | 0.00247812 | 0.0743437 | 30.0743 | 30 | -0.000708379 | -0.00637534 | 8.99352 | 8.9999 | 486.6381 | 0.247812 | 487.8441 | 0.002475055 | -0.00070863 | -0.001766425 | 0.0001097492 | 0.4011663 |  |  |  | 7.193989 | 0.00254035 | 0.0762105 | 30.0762 | 30 | -0.000722397 | -0.00650207 | 8.9942 | 9.0007 | 486.0804 | 0.254035 | 487.3152 | 0.002537129 | -0.0007226581 | -0.001814471 | -8.961243e-06 | 0.3982749 |  |  |  | 6.888136 | 0.00228771 | 0.0686305 | 30.0683 | 29.9996 | -0.000705298 | -0.006348 | 8.9941 | 9.00045 | 465.4146 | 0.228771 | 466.4793 | 0.002285097 | -0.0007055468 | -0.00157955 | 0.0002170181 | 0.4466758 |  |  |  | 7.09255 | 0.00241547 | 0.0724626 | 30.0719 | 29.9994 | -0.000737429 | -0.00663686 | 8.99336 | 9 | 479.2263 | 0.241547 | 480.3839 | 0.002412557 | -0.000737701 | -0.001674856 | 0.0001890951 | 0.4404563 |  |  |  | 7.130951 | 0.00241591 | 0.0724785 | 30.073 | 30.0005 | -0.000748797 | -0.00673878 | 8.99275 | 8.99949 | 481.821 | 0.241591 | 482.9851 | 0.002412996 | -0.0007490775 | -0.001663919 | 0.0001388423 | 0.4501887 |  |  |  | 7.11095 | 0.00227366 | 0.0682077 | 30.0673 | 29.9991 | -0.000722855 | -0.00650589 | 8.99375 | 9.00026 | 480.4696 | 0.227366 | 481.562 | 0.002271079 | -0.0007231164 | -0.001547963 | 0.0003073266 | 0.4671407 |  |  |  | 7.099597 | 0.00224876 | 0.0674621 | 30.0672 | 29.9997 | -0.000758928 | -0.00682974 | 8.99236 | 8.99919 | 479.7025 | 0.224876 | 480.7812 | 0.002246235 | -0.0007592161 | -0.001487019 | 0.0003044742 | 0.5105624 |  |  |  | 7.120667 | 0.00226228 | 0.0678681 | 30.0678 | 29.9999 | -0.000705345 | -0.00634813 | 8.99368 | 9.00003 | 481.1261 | 0.226228 | 482.2146 | 0.002259725 | -0.0007055939 | -0.001554131 | 0.0003381895 | 0.4540118 |  |  |  | 7.439786 | 0.0023257 | 0.0697705 | 30.0695 | 29.9998 | -0.000723395 | -0.00651059 | 8.99354 | 9.00005 | 502.6883 | 0.23257 | 503.8574 | 0.002323 | -0.0007236568 | -0.001599343 | 0.0003041636 | 0.4524713 |  |  |  | 7.01576 | 0.00223786 | 0.0671376 | 30.0679 | 30.0008 | -0.000704331 | -0.00633897 | 8.99365 | 8.99999 | 474.0378 | 0.223786 | 475.0987 | 0.00223536 | -0.0007045792 | -0.001530781 | 0.0002829428 | 0.4602744 |  |  |  | 6.821333 | 0.00221913 | 0.0665739 | 30.0666 | 30 | -0.000666686 | -0.00600018 | 8.99402 | 9.00002 | 460.9009 | 0.221913 | 461.9237 | 0.002216671 | -0.0006669083 | -0.001549763 | 0.0001978301 | 0.4303292
187 |  | 7.392081 | 0.0026577 | 0.0797311 | 30.0797 | 30 | -0.000728542 | -0.00655683 | 8.99338 | 8.99994 | 499.4649 | 0.26577 | 500.7923 | 0.002654175 | -0.0007288075 | -0.001925367 | -3.851895e-05 | 0.3785291 |  |  |  | 7.512012 | 0.00247253 | 0.0741761 | 30.0742 | 30 | -0.000680926 | -0.00612837 | 8.99393 | 9.00006 | 507.5684 | 0.247253 | 508.8233 | 0.002469478 | -0.0006811579 | -0.00178832 | 0.0003044958 | 0.3808926 |  |  |  | 7.256539 | 0.00242144 | 0.0726434 | 30.0727 | 30 | -0.000639608 | -0.00575619 | 8.99381 | 8.99957 | 490.3067 | 0.242144 | 491.4939 | 0.002418513 | -0.0006398126 | -0.0017787 | 0.0002978868 | 0.3597079 |  |  |  | 7.135717 | 0.002336 | 0.0700813 | 30.0707 | 30.0006 | -0.000727616 | -0.00654851 | 8.99339 | 8.99994 | 482.1431 | 0.2336 | 483.2693 | 0.002333276 | -0.0007278808 | -0.001605395 | 0.0001739752 | 0.4533967 |  |  |  | 7.119604 | 0.00237454 | 0.071236 | 30.0712 | 30 | -0.00070496 | -0.00634425 | 8.9931 | 8.99945 | 481.0544 | 0.237454 | 482.1966 | 0.002371725 | -0.0007052086 | -0.001666517 | 0.0002829087 | 0.4231633 |  |  |  | 6.601355 | 0.00222705 | 0.0668114 | 30.0668 | 30 | -0.000682905 | -0.00614613 | 8.99383 | 8.99998 | 446.0375 | 0.222705 | 447.0308 | 0.002224574 | -0.0006831383 | -0.001541436 | 0.0001208896 | 0.4431832 |  |  |  | 7.423156 | 0.00283606 | 0.0850814 | 30.085 | 29.9999 | -0.000898631 | -0.00808845 | 8.99277 | 9.00086 | 501.5646 | 0.283606 | 502.987 | 0.002832046 | -0.000899035 | -0.001933011 | -0.0002426144 | 0.4650957 |  |  |  | 6.881999 | 0.00242521 | 0.072755 | 30.0722 | 29.9995 | -0.000710964 | -0.00625953 | 8.79803 | 8.80429 | 464.9999 | 0.242521 | 466.1277 | 0.002422274 | -0.0007112169 | -0.001711057 | -0.000124432 | 0.4156593 |  |  |  | 7.144338 | 0.00241004 | 0.0723019 | 30.0726 | 30.0003 | -0.000743051 | -0.00668746 | 8.99332 | 9.00001 | 482.7256 | 0.241004 | 483.889 | 0.002407141 | -0.0007433272 | -0.001663813 | 3.084781e-05 | 0.4467612 |  |  |  | 7.063156 | 0.00243515 | 0.0730548 | 30.0731 | 30.0001 | -0.000652254 | -0.00587022 | 8.99404 | 8.99991 | 477.2403 | 0.243515 | 478.4024 | 0.00243219 | -0.0006524668 | -0.001779723 | 0.0001578566 | 0.3666114 |  |  |  | 7.255254 | 0.00250537 | 0.075161 | 30.0751 | 30 | -0.000702716 | -0.00632438 | 8.99357 | 8.9999 | 490.2199 | 0.250537 | 491.448 | 0.002502237 | -0.000702963 | -0.001799274 | 0.0001194576 | 0.3906926 |  |  |  | 7.246916 | 0.00256779 | 0.0770338 | 30.0771 | 30 | -0.000735699 | -0.0066218 | 8.99408 | 9.0007 | 489.6565 | 0.256779 | 490.9138 | 0.002564499 | -0.0007359698 | -0.001828529 | -3.931373e-07 | 0.4024928 |  |  |  | 6.940348 | 0.00229704 | 0.0689103 | 30.0685 | 29.9996 | -0.000713774 | -0.00642429 | 8.99403 | 9.00045 | 468.9424 | 0.229704 | 470.0196 | 0.002294406 | -0.0007140289 | -0.001580377 | 0.0002106315 | 0.4518092 |  |  |  | 7.145259 | 0.00243523 | 0.0730553 | 30.0725 | 29.9994 | -0.000738229 | -0.00664406 | 8.99335 | 9 | 482.7878 | 0.243523 | 483.9635 | 0.00243227 | -0.0007385016 | -0.001693768 | 0.0001922393 | 0.4360111 |  |  |  | 7.184961 | 0.00244886 | 0.0734672 | 30.074 | 30.0005 | -0.000755993 | -0.00680355 | 8.99268 | 8.99949 | 485.4704 | 0.244886 | 486.6592 | 0.002445866 | -0.0007562789 | -0.001689588 | 0.0001544124 | 0.4476116 |  |  |  | 7.163581 | 0.00228588 | 0.0685743 | 30.0676 | 29.9991 | -0.00072478 | -0.00652321 | 8.99374 | 9.00026 | 484.0257 | 0.228588 | 485.1322 | 0.002283271 | -0.0007250428 | -0.001558229 | 0.0003049602 | 0.4652994 |  |  |  | 7.151632 | 0.0022704 | 0.0681113 | 30.0678 | 29.9997 | -0.000766069 | -0.006894 | 8.99229 | 8.99919 | 483.2184 | 0.22704 | 484.3155 | 0.002267827 | -0.0007663626 | -0.001501464 | 0.0003117915 | 0.5104102 |  |  |  | 7.172822 | 0.00229051 | 0.0687151 | 30.0686 | 29.9999 | -0.00069574 | -0.00626168 | 8.99377 | 9.00003 | 484.6501 | 0.229051 | 485.7602 | 0.002287891 | -0.0006959821 | -0.001591909 | 0.0003522266 | 0.4371998 |  |  |  | 7.491974 | 0.00235076 | 0.0705221 | 30.0703 | 29.9998 | -0.000727847 | -0.00655067 | 8.9935 | 9.00005 | 506.2144 | 0.235076 | 507.4044 | 0.002348001 | -0.000728112 | -0.001619889 | 0.0003149528 | 0.4494826 |  |  |  | 7.066694 | 0.0022599 | 0.0677989 | 30.0686 | 30.0008 | -0.000709105 | -0.00638194 | 8.99361 | 8.99999 | 477.4793 | 0.22599 | 478.5584 | 0.00225735 | -0.0007093565 | -0.001547994 | 0.0002907155 | 0.4582425 |  |  |  | 6.87225 | 0.00223913 | 0.067174 | 30.0672 | 30 | -0.000673064 | -0.00605759 | 8.99396 | 9.00002 | 464.3412 | 0.223913 | 465.3809 | 0.002236627 | -0.0006732906 | -0.001563336 | 0.0002026757 | 0.4306755
188 |  | 7.444505 | 0.00267437 | 0.080231 | 30.0802 | 30 | -0.000739294 | -0.0066536 | 8.99329 | 8.99994 | 503.0071 | 0.267437 | 504.3523 | 0.0026708 | -0.0007395674 | -0.001931233 | -4.1035e-05 | 0.3829509 |  |  |  | 7.563355 | 0.0024953 | 0.0748591 | 30.0749 | 30 | -0.000695327 | -0.00625799 | 8.9938 | 9.00006 | 511.0375 | 0.24953 | 512.3127 | 0.002492192 | -0.0006955689 | -0.001796623 | 0.0003123626 | 0.3871535 |  |  |  | 7.309507 | 0.00243865 | 0.0731596 | 30.0732 | 30 | -0.0006611 | -0.00594961 | 8.99362 | 8.99957 | 493.8856 | 0.243865 | 495.09 | 0.002435681 | -0.0006613186 | -0.001774363 | 0.0002995391 | 0.3727077 |  |  |  | 7.188075 | 0.00236126 | 0.0708391 | 30.0714 | 30.0006 | -0.000731993 | -0.00658789 | 8.99335 | 8.99994 | 485.6807 | 0.236126 | 486.8275 | 0.002358477 | -0.000732261 | -0.001626216 | 0.0001832776 | 0.4502853 |  |  |  | 7.172118 | 0.00240238 | 0.0720714 | 30.072 | 30 | -0.000722662 | -0.00650355 | 8.99294 | 8.99945 | 484.6025 | 0.240238 | 485.7667 | 0.002399499 | -0.0007229232 | -0.001676576 | 0.0002952171 | 0.4311904 |  |  |  | 6.652318 | 0.00224316 | 0.0672948 | 30.0673 | 30 | -0.000690786 | -0.00621706 | 8.99376 | 8.99998 | 449.4809 | 0.224316 | 450.4892 | 0.002240648 | -0.0006910247 | -0.001549623 | 0.000120689 | 0.4459308 |  |  |  | 7.476542 | 0.0028574 | 0.0857219 | 30.0856 | 29.9999 | -0.000891019 | -0.00801994 | 8.99284 | 9.00086 | 505.1718 | 0.28574 | 506.6153 | 0.002853325 | -0.0008914162 | -0.001961909 | -0.0002435135 | 0.4543616 |  |  |  | 6.933352 | 0.00244748 | 0.0734232 | 30.0729 | 29.9995 | -0.000725408 | -0.0063867 | 8.7979 | 8.80429 | 468.4697 | 0.244748 | 469.6163 | 0.00244449 | -0.0007256712 | -0.001718819 | -0.0001212763 | 0.4221919 |  |  |  | 7.19666 | 0.00243156 | 0.0729476 | 30.0733 | 30.0003 | -0.000772533 | -0.00695281 | 8.99306 | 9.00001 | 486.2608 | 0.243156 | 487.4432 | 0.002428609 | -0.0007728316 | -0.001655777 | 3.486176e-05 | 0.4667486 |  |  |  | 7.115644 | 0.00245432 | 0.0736297 | 30.0737 | 30.0001 | -0.000659227 | -0.00593298 | 8.99397 | 8.99991 | 480.7867 | 0.245432 | 481.9667 | 0.002451313 | -0.0006594444 | -0.001791869 | 0.000160035 | 0.3680205 |  |  |  | 7.308174 | 0.0025283 | 0.0758489 | 30.0758 | 30 | -0.000721763 | -0.0064958 | 8.9934 | 8.9999 | 493.7956 | 0.25283 | 495.044 | 0.002525109 | -0.0007220236 | -0.001803086 | 0.000124895 | 0.4004378 |  |  |  | 7.300275 | 0.00257917 | 0.0773751 | 30.0774 | 30 | -0.000737492 | -0.00663794 | 8.99406 | 9.0007 | 493.2618 | 0.257917 | 494.534 | 0.00257585 | -0.0007377641 | -0.001838086 | -7.956921e-06 | 0.4013764 |  |  |  | 6.992879 | 0.00232944 | 0.0698822 | 30.0695 | 29.9996 | -0.000709719 | -0.00638779 | 8.99406 | 9.00045 | 472.4918 | 0.232944 | 473.5925 | 0.002326731 | -0.000709971 | -0.00161676 | 0.0002271169 | 0.4391319 |  |  |  | 7.198706 | 0.00245642 | 0.073691 | 30.0731 | 29.9994 | -0.000762846 | -0.00686561 | 8.99313 | 9 | 486.399 | 0.245642 | 487.5938 | 0.002453408 | -0.0007631371 | -0.001690271 | 0.0001965744 | 0.4514881 |  |  |  | 7.237835 | 0.00246654 | 0.0739976 | 30.0745 | 30.0005 | -0.000756787 | -0.00681069 | 8.99267 | 8.99949 | 489.0429 | 0.246654 | 490.2492 | 0.002463503 | -0.0007570735 | -0.00170643 | 0.0001551456 | 0.4436594 |  |  |  | 7.217014 | 0.00231275 | 0.0693804 | 30.0685 | 29.9991 | -0.000731972 | -0.00658794 | 8.99367 | 9.00026 | 487.6361 | 0.231275 | 488.7639 | 0.00231008 | -0.00073224 | -0.00157784 | 0.0003169589 | 0.4640776 |  |  |  | 7.20389 | 0.00229378 | 0.0688128 | 30.0685 | 29.9997 | -0.000769582 | -0.00692561 | 8.99226 | 8.99919 | 486.7493 | 0.229378 | 487.8658 | 0.002291153 | -0.0007698783 | -0.001521275 | 0.0003207793 | 0.5060744 |  |  |  | 7.225277 | 0.00230848 | 0.0692542 | 30.0692 | 29.9999 | -0.000714705 | -0.00643236 | 8.9936 | 9.00003 | 488.1944 | 0.230848 | 489.3214 | 0.00230582 | -0.0007149605 | -0.001590859 | 0.0003559648 | 0.4494179 |  |  |  | 7.545243 | 0.00238095 | 0.0714279 | 30.0712 | 29.9998 | -0.000730756 | -0.00657684 | 8.99348 | 9.00005 | 509.8137 | 0.238095 | 511.0275 | 0.00237812 | -0.0007310231 | -0.001647097 | 0.0003305546 | 0.4438252 |  |  |  | 7.118026 | 0.00227746 | 0.0683255 | 30.0691 | 30.0008 | -0.000714256 | -0.0064283 | 8.99356 | 8.99999 | 480.9477 | 0.227746 | 482.043 | 0.002274871 | -0.0007145112 | -0.001560359 | 0.0002939157 | 0.4579145 |  |  |  | 6.922757 | 0.00225172 | 0.0675517 | 30.0676 | 30 | -0.000685082 | -0.00616575 | 8.99385 | 9.00002 | 467.7538 | 0.225172 | 468.8071 | 0.002249189 | -0.0006853168 | -0.001563872 | 0.0002002634 | 0.438218
189 |  | 7.496695 | 0.00269697 | 0.0809091 | 30.0809 | 30 | -0.000739404 | -0.0066546 | 8.99329 | 8.99994 | 506.5334 | 0.269697 | 507.8995 | 0.00269334 | -0.0007396775 | -0.001953662 | -3.756832e-05 | 0.3786107 |  |  |  | 7.614918 | 0.00251418 | 0.0754254 | 30.0754 | 30 | -0.000708727 | -0.00637858 | 8.99368 | 9.00006 | 514.5215 | 0.251418 | 515.8151 | 0.002511025 | -0.0007089783 | -0.001802046 | 0.0003162932 | 0.3934295 |  |  |  | 7.361786 | 0.00245327 | 0.0735982 | 30.0736 | 30 | -0.000656731 | -0.00591029 | 8.99366 | 8.99957 | 497.4179 | 0.245327 | 498.6382 | 0.002450266 | -0.0006569467 | -0.001793319 | 0.000298814 | 0.3663301 |  |  |  | 7.240435 | 0.00238165 | 0.0714508 | 30.072 | 30.0006 | -0.000748855 | -0.00673965 | 8.9932 | 8.99994 | 489.2186 | 0.238165 | 490.3837 | 0.002378818 | -0.0007491355 | -0.001629683 | 0.00018773 | 0.4596818 |  |  |  | 7.224265625 | 0.00242769 | 0.0728306 | 30.0728 | 30 | -0.000728005 | -0.00655164 | 8.99289 | 8.99945 | 488.1261 | 0.242769 | 489.3111 | 0.002424748 | -0.0007282701 | -0.001696478 | 0.0003051125 | 0.4292836 |  |  |  | 6.703423 | 0.00227339 | 0.0682016 | 30.0682 | 30 | -0.000710666 | -0.00639598 | 8.99358 | 8.99998 | 452.934 | 0.227339 | 453.9637 | 0.00227081 | -0.0007109186 | -0.001559891 | 0.0001345003 | 0.4557489 |  |  |  | 7.530843 | 0.00287613 | 0.0862837 | 30.0862 | 29.9999 | -0.000902592 | -0.00812411 | 8.99274 | 9.00086 | 508.8408 | 0.287613 | 510.3043 | 0.002872002 | -0.0009029996 | -0.001969002 | -0.0002473871 | 0.4586077 |  |  |  | 6.985002 | 0.00246939 | 0.0740805 | 30.0736 | 29.9995 | -0.000734027 | -0.00646258 | 8.79783 | 8.80429 | 471.9596 | 0.246939 | 473.1251 | 0.002466346 | -0.0007342965 | -0.00173205 | -0.0001185905 | 0.4239466 |  |  |  | 7.249318 | 0.00243862 | 0.0731594 | 30.0735 | 30.0003 | -0.000768512 | -0.00691662 | 8.99309 | 9.00001 | 489.8188 | 0.243862 | 491.0133 | 0.002435651 | -0.0007688075 | -0.001666844 | 2.43725e-05 | 0.4612354 |  |  |  | 7.16876 | 0.00248215 | 0.0744647 | 30.0746 | 30.0001 | -0.000665835 | -0.00599245 | 8.99391 | 8.99991 | 484.3757 | 0.248215 | 485.578 | 0.002479075 | -0.0006660568 | -0.001813018 | 0.0001706286 | 0.3673746 |  |  |  | 7.361338 | 0.0025417 | 0.076251 | 30.0762 | 30 | -0.000726563 | -0.006539 | 8.99336 | 8.9999 | 497.3877 | 0.25417 | 498.6519 | 0.002538475 | -0.0007268271 | -0.001811648 | 0.0001207682 | 0.4011966 |  |  |  | 7.353621 | 0.00260413 | 0.078124 | 30.0781 | 30 | -0.000752793 | -0.00677566 | 8.99392 | 9.0007 | 496.8663 | 0.260413 | 498.1602 | 0.002600745 | -0.0007530765 | -0.001847669 | -2.00703e-06 | 0.407582 |  |  |  | 7.044553 | 0.00235518 | 0.0706545 | 30.0703 | 29.9996 | -0.000727862 | -0.00655109 | 8.9939 | 9.00045 | 475.9833 | 0.235518 | 477.1043 | 0.002352411 | -0.000728127 | -0.001624284 | 0.0002372273 | 0.4482757 |  |  |  | 7.252587 | 0.00247568 | 0.074269 | 30.0737 | 29.9994 | -0.000761788 | -0.00685609 | 8.99314 | 9 | 490.0397 | 0.247568 | 491.2529 | 0.002472621 | -0.0007620783 | -0.001710542 | 0.0001988511 | 0.4455186 |  |  |  | 7.290618 | 0.00250029 | 0.0750101 | 30.0755 | 30.0005 | -0.000751541 | -0.00676348 | 8.99272 | 8.99949 | 492.6093 | 0.250029 | 493.841 | 0.002497169 | -0.0007518235 | -0.001745346 | 0.0001718999 | 0.430759 |  |  |  | 7.269964 | 0.00233148 | 0.0699421 | 30.069 | 29.9991 | -0.000734661 | -0.00661214 | 8.99365 | 9.00026 | 491.2138 | 0.233148 | 492.359 | 0.002328766 | -0.000734931 | -0.001593835 | 0.0003209849 | 0.4611085 |  |  |  | 7.256055 | 0.00230655 | 0.0691957 | 30.0689 | 29.9997 | -0.000787957 | -0.00709097 | 8.9921 | 8.99919 | 490.274 | 0.230655 | 491.4048 | 0.002303894 | -0.0007882676 | -0.001515626 | 0.0003192267 | 0.5200936 |  |  |  | 7.278187 | 0.00233495 | 0.0700484 | 30.07 | 29.9999 | -0.000723463 | -0.00651119 | 8.99352 | 9.00003 | 491.7694 | 0.233495 | 492.9176 | 0.002332228 | -0.0007237248 | -0.001608503 | 0.0003680431 | 0.4499368 |  |  |  | 7.598171 | 0.00238034 | 0.0714096 | 30.0712 | 29.9998 | -0.000741384 | -0.0066725 | 8.99338 | 9.00005 | 513.3899 | 0.238034 | 514.612 | 0.002377511 | -0.000741659 | -0.001635853 | 0.0003155841 | 0.4533776 |  |  |  | 7.170234 | 0.00229368 | 0.0688122 | 30.0696 | 30.0008 | -0.000718828 | -0.00646945 | 8.99352 | 8.99999 | 484.4753 | 0.229368 | 485.5865 | 0.002291054 | -0.0007190865 | -0.001571967 | 0.0002955369 | 0.4574437 |  |  |  | 6.973845 | 0.00228109 | 0.0684326 | 30.0684 | 30 | -0.000693654 | -0.0062429 | 8.99377 | 9.00002 | 471.2057 | 0.228109 | 472.2806 | 0.002278492 | -0.0006938947 | -0.001584598 | 0.000214386 | 0.4378996
190 |  | 7.549152 | 0.00271276 | 0.0813828 | 30.0814 | 30 | -0.00075086 | -0.00675769 | 8.99318 | 8.99994 | 510.0779 | 0.271276 | 511.4616 | 0.002709087 | -0.000751142 | -0.001957945 | -4.097353e-05 | 0.383638 |  |  |  | 7.666733 | 0.0025355 | 0.0760652 | 30.0761 | 30 | -0.000710128 | -0.00639119 | 8.99367 | 9.00006 | 518.0225 | 0.25355 | 519.3359 | 0.002532291 | -0.0007103803 | -0.001821911 | 0.0003225786 | 0.3899095 |  |  |  | 7.413597 | 0.00248237 | 0.074471 | 30.0745 | 30 | -0.000662845 | -0.00596532 | 8.9936 | 8.99957 | 500.9187 | 0.248237 | 502.1622 | 0.002479294 | -0.0006630648 | -0.001816229 | 0.0003126378 | 0.3650777 |  |  |  | 7.293466 | 0.00239642 | 0.0718938 | 30.0725 | 30.0006 | -0.000755012 | -0.00679506 | 8.99315 | 8.99994 | 492.8018 | 0.239642 | 493.9827 | 0.002393553 | -0.0007552972 | -0.001638256 | 0.0001863839 | 0.4610373 |  |  |  | 7.276171 | 0.00244371 | 0.0733112 | 30.0733 | 30 | -0.000720475 | -0.00648388 | 8.99296 | 8.99945 | 491.6332 | 0.244371 | 492.8346 | 0.002440729 | -0.0007207347 | -0.001719994 | 0.00030583 | 0.4190332 |  |  |  | 6.753829 | 0.00228761 | 0.0686282 | 30.0686 | 30 | -0.000710752 | -0.00639676 | 8.99358 | 8.99998 | 456.3398 | 0.228761 | 457.3837 | 0.002284997 | -0.0007110047 | -0.001573993 | 0.0001325935 | 0.4517205 |  |  |  | 7.584828125 | 0.00289841 | 0.0869522 | 30.0869 | 29.9999 | -0.000910858 | -0.00819851 | 8.99266 | 9.00086 | 512.4884 | 0.289841 | 513.9738 | 0.002894218 | -0.0009112731 | -0.001982945 | -0.0002476024 | 0.4595555 |  |  |  | 7.036615 | 0.00249089 | 0.0747254 | 30.0742 | 29.9995 | -0.000733879 | -0.00646128 | 8.79783 | 8.80429 | 475.4469 | 0.249089 | 476.6312 | 0.002487793 | -0.0007341484 | -0.001753644 | -0.0001162997 | 0.4186415 |  |  |  | 7.301579 | 0.00245473 | 0.0736428 | 30.074 | 30.0003 | -0.000777388 | -0.0069965 | 8.99301 | 9.00001 | 493.3499 | 0.245473 | 494.5609 | 0.002451722 | -0.0007776903 | -0.001674032 | 2.302111e-05 | 0.4645613 |  |  |  | 7.221166 | 0.00249563 | 0.0748692 | 30.075 | 30.0001 | -0.00066752 | -0.00600762 | 8.9939 | 8.99991 | 487.9166 | 0.249563 | 489.1343 | 0.002492521 | -0.0006677429 | -0.001824778 | 0.0001671683 | 0.365931 |  |  |  | 7.414778 | 0.00256628 | 0.0769884 | 30.077 | 30 | -0.000738222 | -0.00664392 | 8.99325 | 8.9999 | 500.9985 | 0.256628 | 502.2842 | 0.002562993 | -0.0007384946 | -0.001824498 | 0.0001276746 | 0.4047659 |  |  |  | 7.406431 | 0.00262753 | 0.0788259 | 30.0788 | 30 | -0.000768113 | -0.00691356 | 8.99378 | 9.0007 | 500.4345 | 0.262753 | 501.7494 | 0.002624084 | -0.0007684081 | -0.001855676 | 2.579061e-06 | 0.4140853 |  |  |  | 7.097616 | 0.00236574 | 0.0709712 | 30.0706 | 29.9996 | -0.000740996 | -0.0066693 | 8.99378 | 9.00045 | 479.5686 | 0.236574 | 480.7032 | 0.002362946 | -0.0007412707 | -0.001621675 | 0.0002318074 | 0.4571018 |  |  |  | 7.30674 | 0.00250344 | 0.0751017 | 30.0745 | 29.9994 | -0.000769733 | -0.0069276 | 8.99307 | 9 | 493.6987 | 0.250344 | 494.9346 | 0.002500312 | -0.0007700294 | -0.001730282 | 0.0002095012 | 0.4450311 |  |  |  | 7.34322 | 0.00250338 | 0.0751027 | 30.0756 | 30.0005 | -0.000778091 | -0.00700242 | 8.99248 | 8.99949 | 496.1635 | 0.250338 | 497.4056 | 0.002500252 | -0.0007783939 | -0.001721858 | 0.0001581981 | 0.4520663 |  |  |  | 7.323628 | 0.00235083 | 0.0705226 | 30.0696 | 29.9991 | -0.000755997 | -0.00680417 | 8.99346 | 9.00026 | 494.8398 | 0.235083 | 496.003 | 0.002348071 | -0.0007562829 | -0.001591788 | 0.0003254298 | 0.4751153 |  |  |  | 7.308541 | 0.00232675 | 0.0698018 | 30.0695 | 29.9997 | -0.000790436 | -0.00711328 | 8.99207 | 8.99919 | 493.8203 | 0.232675 | 494.9693 | 0.002324047 | -0.0007907486 | -0.001533299 | 0.0003249838 | 0.5157172 |  |  |  | 7.331611 | 0.00235088 | 0.0705263 | 30.0704 | 29.9999 | -0.000721423 | -0.00649283 | 8.99354 | 9.00003 | 495.3791 | 0.235088 | 496.5437 | 0.002348121 | -0.0007216834 | -0.001626438 | 0.0003694865 | 0.4437203 |  |  |  | 7.650408 | 0.00238883 | 0.0716643 | 30.0714 | 29.9998 | -0.000734172 | -0.00660759 | 8.99345 | 9.00005 | 516.9194 | 0.238883 | 518.1543 | 0.002385981 | -0.0007344416 | -0.00165154 | 0.0003098607 | 0.4447012 |  |  |  | 7.222704 | 0.00231512 | 0.0694556 | 30.0703 | 30.0008 | -0.00071826 | -0.00646433 | 8.99353 | 8.99999 | 488.0205 | 0.231512 | 489.1504 | 0.002312444 | -0.0007185181 | -0.001593926 | 0.0003022818 | 0.450785 |  |  |  | 7.025385 | 0.00229609 | 0.0688828 | 30.0689 | 30 | -0.00070309 | -0.00632783 | 8.99369 | 9.00002 | 474.6882 | 0.229609 | 475.7781 | 0.002293458 | -0.0007033373 | -0.001590121 | 0.0002140659 | 0.4423169
191 |  | 7.601876 | 0.00273985 | 0.0821956 | 30.0822 | 30 | -0.000755072 | -0.0067956 | 8.99314 | 8.99994 | 513.6403 | 0.273985 | 515.0476 | 0.002736103 | -0.0007553572 | -0.001980746 | -3.323855e-05 | 0.3813498 |  |  |  | 7.718711 | 0.00255747 | 0.0767241 | 30.0767 | 30 | -0.000717569 | -0.00645816 | 8.9936 | 9.00006 | 521.5345 | 0.255747 | 522.8683 | 0.002554205 | -0.0007178266 | -0.001836379 | 0.0003294629 | 0.3908925 |  |  |  | 7.466564 | 0.00249916 | 0.0749749 | 30.075 | 30 | -0.00065675 | -0.00591046 | 8.99365 | 8.99957 | 504.4976 | 0.249916 | 505.7584 | 0.002496042 | -0.0006569658 | -0.001839077 | 0.0003138697 | 0.3572259 |  |  |  | 7.34725 | 0.00241855 | 0.0725579 | 30.0731 | 30.0006 | -0.000759704 | -0.00683729 | 8.99311 | 8.99994 | 496.4358 | 0.241855 | 497.6364 | 0.00241563 | -0.0007599927 | -0.001655637 | 0.0001921357 | 0.4590333 |  |  |  | 7.328593 | 0.00246878 | 0.0740634 | 30.074 | 30 | -0.000734912 | -0.0066138 | 8.99283 | 8.99945 | 495.1752 | 0.246878 | 496.3977 | 0.002465738 | -0.0007351822 | -0.001730555 | 0.0003154039 | 0.4248244 |  |  |  | 6.804931 | 0.00231015 | 0.0693044 | 30.0693 | 30 | -0.000717927 | -0.00646133 | 8.99352 | 8.99998 | 459.7926 | 0.231015 | 460.8548 | 0.002307486 | -0.0007181848 | -0.001589301 | 0.0001387471 | 0.4518873 |  |  |  | 7.638628 | 0.00292258 | 0.0876773 | 30.0876 | 29.9999 | -0.000923849 | -0.00831544 | 8.99255 | 9.00086 | 516.1235 | 0.292258 | 517.632 | 0.002918318 | -0.000924276 | -0.001994042 | -0.0002458642 | 0.4635189 |  |  |  | 7.088508 | 0.00250815 | 0.0752431 | 30.0747 | 29.9995 | -0.000746603 | -0.00657331 | 8.79772 | 8.80429 | 478.9533 | 0.250815 | 480.1546 | 0.00250501 | -0.0007468818 | -0.001758128 | -0.0001183326 | 0.4248165 |  |  |  | 7.354048 | 0.00248978 | 0.0746942 | 30.075 | 30.0003 | -0.000781881 | -0.00703694 | 8.99297 | 9.00001 | 496.8952 | 0.248978 | 498.1323 | 0.002486686 | -0.0007821868 | -0.001704499 | 4.04463e-05 | 0.4588955 |  |  |  | 7.275083 | 0.00252421 | 0.0757267 | 30.0758 | 30.0001 | -0.000677169 | -0.00609446 | 8.99381 | 8.99991 | 491.5597 | 0.252421 | 492.8005 | 0.00252103 | -0.0006773984 | -0.001843631 | 0.0001782477 | 0.3674262 |  |  |  | 7.4689375 | 0.00259174 | 0.0777521 | 30.0777 | 30 | -0.000733998 | -0.00660591 | 8.99329 | 8.9999 | 504.6579 | 0.259174 | 505.9659 | 0.002588387 | -0.0007342675 | -0.00185412 | 0.0001352185 | 0.3960195 |  |  |  | 7.459952 | 0.00264998 | 0.0794996 | 30.0795 | 30 | -0.000759479 | -0.00683584 | 8.99386 | 9.0007 | 504.0508 | 0.264998 | 505.3865 | 0.002646475 | -0.0007597676 | -0.001886707 | 5.966932e-06 | 0.4026949 |  |  |  | 7.150103 | 0.0023847 | 0.0715401 | 30.0712 | 29.9996 | -0.000757763 | -0.00682021 | 8.99363 | 9.00045 | 483.115 | 0.23847 | 484.2671 | 0.002381861 | -0.0007580502 | -0.001623811 | 0.0002349221 | 0.4668341 |  |  |  | 7.360889 | 0.00252551 | 0.0757638 | 30.0752 | 29.9994 | -0.000781184 | -0.00703066 | 8.99297 | 9 | 497.3573 | 0.252551 | 498.6134 | 0.002522326 | -0.0007814893 | -0.001740837 | 0.0002144884 | 0.4489158 |  |  |  | 7.395705 | 0.00252974 | 0.0758934 | 30.0764 | 30.0005 | -0.00078397 | -0.00705533 | 8.99243 | 8.99949 | 499.7098 | 0.252974 | 500.9739 | 0.002526546 | -0.0007842775 | -0.001742268 | 0.0001676903 | 0.4501474 |  |  |  | 7.376579 | 0.00236623 | 0.0709846 | 30.0701 | 29.9991 | -0.000758376 | -0.00682558 | 8.99343 | 9.00026 | 498.4175 | 0.236623 | 499.5968 | 0.002363435 | -0.0007586637 | -0.001604771 | 0.0003261385 | 0.4727551 |  |  |  | 7.360724 | 0.00235082 | 0.0705239 | 30.0702 | 29.9997 | -0.000796683 | -0.0071695 | 8.99202 | 8.99919 | 497.3462 | 0.235082 | 498.5154 | 0.002348061 | -0.0007970005 | -0.001551061 | 0.0003346761 | 0.5138423 |  |  |  | 7.384898 | 0.00238631 | 0.0715891 | 30.0715 | 29.9999 | -0.000731969 | -0.00658775 | 8.99344 | 9.00003 | 498.9796 | 0.238631 | 500.1703 | 0.002383467 | -0.000732237 | -0.00165123 | 0.0003903814 | 0.4434494 |  |  |  | 7.70258 | 0.00243907 | 0.0731714 | 30.0729 | 29.9998 | -0.000746157 | -0.00671545 | 8.99334 | 9.00005 | 520.4446 | 0.243907 | 521.714 | 0.0024361 | -0.0007464355 | -0.001689665 | 0.0003457169 | 0.4417654 |  |  |  | 7.275794 | 0.00233408 | 0.0700243 | 30.0708 | 30.0008 | -0.000720597 | -0.00648537 | 8.99351 | 8.99999 | 491.6077 | 0.233408 | 492.7552 | 0.00233136 | -0.0007208568 | -0.001610504 | 0.0003063839 | 0.4475971 |  |  |  | 7.077468 | 0.00231275 | 0.0693826 | 30.0694 | 30 | -0.000713048 | -0.00641745 | 8.9936 | 9.00002 | 478.2073 | 0.231275 | 479.3133 | 0.00231008 | -0.0007133023 | -0.001596777 | 0.0002152371 | 0.4467137
192 |  | 7.654191 | 0.00276314 | 0.0828941 | 30.0829 | 30 | -0.000763669 | -0.00687298 | 8.99307 | 8.99994 | 517.1751 | 0.276314 | 518.6041 | 0.00275933 | -0.0007639607 | -0.001995369 | -2.913541e-05 | 0.3828669 |  |  |  | 7.771764 | 0.00257707 | 0.0773122 | 30.0773 | 30 | -0.000720813 | -0.00648736 | 8.99357 | 9.00006 | 525.1192 | 0.257707 | 526.4725 | 0.002573755 | -0.0007210729 | -0.001852682 | 0.0003336776 | 0.3892049 |  |  |  | 7.520285 | 0.00251849 | 0.0755548 | 30.0756 | 30 | -0.00067547 | -0.00607894 | 8.99349 | 8.99957 | 508.1273 | 0.251849 | 509.4071 | 0.002515324 | -0.0006756982 | -0.001839626 | 0.0003174086 | 0.367302 |  |  |  | 7.400563 | 0.00243585 | 0.0730768 | 30.0737 | 30.0006 | -0.000759644 | -0.00683675 | 8.99311 | 8.99994 | 500.0381 | 0.243585 | 501.2561 | 0.002432888 | -0.0007599327 | -0.001672955 | 0.0001932207 | 0.4542456 |  |  |  | 7.38091 | 0.00249577 | 0.074873 | 30.0748 | 30 | -0.000745385 | -0.00670805 | 8.99274 | 8.99945 | 498.7101 | 0.249577 | 499.9548 | 0.002492661 | -0.0007456629 | -0.001746998 | 0.000326918 | 0.4268253 |  |  |  | 6.857634 | 0.00232742 | 0.0698227 | 30.0698 | 30 | -0.000714723 | -0.0064325 | 8.99355 | 8.99998 | 463.3536 | 0.232742 | 464.4321 | 0.002324716 | -0.0007149785 | -0.001609737 | 0.0001391431 | 0.4441585 |  |  |  | 7.692335 | 0.00294573 | 0.0883715 | 30.0883 | 29.9999 | -0.000930445 | -0.00837481 | 8.99249 | 9.00086 | 519.7524 | 0.294573 | 521.2834 | 0.0029414 | -0.0009308781 | -0.002010522 | -0.0002451026 | 0.4630033 |  |  |  | 7.141147 | 0.00253206 | 0.0759604 | 30.0754 | 29.9995 | -0.000747023 | -0.00657701 | 8.79771 | 8.80429 | 482.51 | 0.253206 | 483.7317 | 0.00252886 | -0.0007473022 | -0.001781558 | -0.0001140266 | 0.4194656 |  |  |  | 7.406814 | 0.00251314 | 0.075395 | 30.0757 | 30.0003 | -0.00080171 | -0.0072154 | 8.99279 | 9.00001 | 500.4604 | 0.251314 | 501.7182 | 0.002509987 | -0.0008020315 | -0.001707956 | 4.613856e-05 | 0.4695857 |  |  |  | 7.329343 | 0.00254608 | 0.0763826 | 30.0765 | 30.0001 | -0.000668206 | -0.00601379 | 8.99389 | 8.99991 | 495.2259 | 0.254608 | 496.4867 | 0.002542844 | -0.0006684293 | -0.001874415 | 0.0001825377 | 0.3566069 |  |  |  | 7.523286 | 0.0026201 | 0.078603 | 30.0786 | 30 | -0.000748333 | -0.00673492 | 8.99316 | 8.9999 | 508.3301 | 0.26201 | 509.662 | 0.002616674 | -0.0007486131 | -0.00186806 | 0.0001455841 | 0.4007435 |  |  |  | 7.514141 | 0.00267405 | 0.0802215 | 30.0802 | 30 | -0.000776654 | -0.00699043 | 8.99371 | 9.0007 | 507.7122 | 0.267405 | 509.0699 | 0.002670481 | -0.0007769558 | -0.001893525 | 1.072857e-05 | 0.4103223 |  |  |  | 7.202207 | 0.00239948 | 0.0719836 | 30.0716 | 29.9996 | -0.000772827 | -0.00695579 | 8.99349 | 9.00045 | 486.6356 | 0.239948 | 487.8032 | 0.002396606 | -0.0007731258 | -0.00162348 | 0.0002339898 | 0.4762151 |  |  |  | 7.413512 | 0.00254119 | 0.0762342 | 30.0756 | 29.9994 | -0.000783455 | -0.00705109 | 8.99295 | 9 | 500.913 | 0.254119 | 502.1859 | 0.002537967 | -0.0007837621 | -0.001754205 | 0.0002135936 | 0.4467906 |  |  |  | 7.448319 | 0.00255467 | 0.0766416 | 30.0772 | 30.0005 | -0.000797163 | -0.00717406 | 8.99231 | 8.99949 | 503.2648 | 0.255467 | 504.5505 | 0.002551412 | -0.0007974809 | -0.001753931 | 0.0001757167 | 0.4546819 |  |  |  | 7.428607 | 0.00238557 | 0.0715649 | 30.0706 | 29.9991 | -0.000764953 | -0.00688478 | 8.99338 | 9.00026 | 501.9329 | 0.238557 | 503.1303 | 0.002382729 | -0.0007652457 | -0.001617483 | 0.0003310235 | 0.4731089 |  |  |  | 7.412727 | 0.00236655 | 0.0709958 | 30.0707 | 29.9997 | -0.000807555 | -0.00726734 | 8.99192 | 8.99919 | 500.8599 | 0.236655 | 502.0452 | 0.002363754 | -0.0008078812 | -0.001555873 | 0.0003361129 | 0.5192463 |  |  |  | 7.437861 | 0.00239151 | 0.0717452 | 30.0717 | 29.9999 | -0.000734249 | -0.00660826 | 8.99342 | 9.00003 | 502.5582 | 0.239151 | 503.76 | 0.002388655 | -0.0007345187 | -0.001654136 | 0.0003812647 | 0.4440497 |  |  |  | 7.754693 | 0.00244394 | 0.0733177 | 30.0731 | 29.9998 | -0.000753028 | -0.00677729 | 8.99328 | 9.00005 | 523.9657 | 0.244394 | 525.2463 | 0.002440958 | -0.0007533117 | -0.001687647 | 0.0003364219 | 0.4463681 |  |  |  | 7.328214 | 0.00235767 | 0.0707321 | 30.0715 | 30.0008 | -0.00072848 | -0.00655632 | 8.99344 | 8.99999 | 495.1496 | 0.235767 | 496.317 | 0.002354895 | -0.0007287455 | -0.00162615 | 0.0003152813 | 0.4481417 |  |  |  | 7.12958 | 0.00233393 | 0.0700179 | 30.07 | 30 | -0.000718809 | -0.00646929 | 8.99355 | 9.00002 | 481.7284 | 0.233393 | 482.8527 | 0.002331211 | -0.0007190675 | -0.001612143 | 0.0002208988 | 0.446032
193 |  | 7.706257 | 0.00278071 | 0.0834212 | 30.0834 | 30 | -0.000770735 | -0.00693657 | 8.993 | 8.99994 | 520.693 | 0.278071 | 522.1409 | 0.002776851 | -0.0007710322 | -0.002005819 | -3.063108e-05 | 0.3843977 |  |  |  | 7.825043 | 0.00259353 | 0.0778059 | 30.0778 | 30 | -0.000737687 | -0.00663922 | 8.99342 | 9.00006 | 528.7191 | 0.259353 | 530.0904 | 0.002590173 | -0.0007379592 | -0.001852213 | 0.0003347014 | 0.3984202 |  |  |  | 7.574601 | 0.00254706 | 0.0764119 | 30.0764 | 30 | -0.000674165 | -0.00606719 | 8.9935 | 8.99957 | 511.7973 | 0.254706 | 513.1009 | 0.002543822 | -0.0006743924 | -0.001869429 | 0.0003299687 | 0.3607477 |  |  |  | 7.453238 | 0.00245785 | 0.0737371 | 30.0743 | 30.0006 | -0.000764492 | -0.00688038 | 8.99306 | 8.99994 | 503.5971 | 0.245785 | 504.8349 | 0.002454834 | -0.0007647844 | -0.00169005 | 0.0001991765 | 0.4525217 |  |  |  | 7.432329 | 0.00250615 | 0.0751844 | 30.0752 | 30 | -0.000775411 | -0.00697827 | 8.99247 | 8.99945 | 502.1844 | 0.250615 | 503.4429 | 0.002503015 | -0.0007757118 | -0.001727303 | 0.0003221619 | 0.4490884 |  |  |  | 6.910524 | 0.00234806 | 0.0704418 | 30.0704 | 30 | -0.000718882 | -0.00646992 | 8.99351 | 8.99998 | 466.9273 | 0.234806 | 468.0237 | 0.002345308 | -0.0007191405 | -0.001626167 | 0.000142833 | 0.4422304 |  |  |  | 7.745975 | 0.00296506 | 0.0889516 | 30.0889 | 29.9999 | -0.000943497 | -0.00849228 | 8.99237 | 9.00086 | 523.3767 | 0.296506 | 524.9285 | 0.002960673 | -0.0009439424 | -0.002016731 | -0.0002481112 | 0.4680558 |  |  |  | 7.194123 | 0.00255033 | 0.0765085 | 30.076 | 29.9995 | -0.000753004 | -0.00662966 | 8.79766 | 8.80429 | 486.0894 | 0.255033 | 487.3291 | 0.002547083 | -0.0007532876 | -0.001793796 | -0.0001154573 | 0.4199406 |  |  |  | 7.459483 | 0.00253683 | 0.0761057 | 30.0764 | 30.0003 | -0.000781189 | -0.0070307 | 8.99298 | 9.00001 | 504.0191 | 0.253683 | 505.2977 | 0.002533618 | -0.0007814943 | -0.001752123 | 5.21903e-05 | 0.446027 |  |  |  | 7.383048 | 0.00256612 | 0.076984 | 30.0771 | 30.0001 | -0.000686214 | -0.00617586 | 8.99373 | 8.99991 | 498.8546 | 0.256612 | 500.1347 | 0.002562833 | -0.0006864496 | -0.001876384 | 0.000185184 | 0.3658365 |  |  |  | 7.577956 | 0.00263661 | 0.0790984 | 30.0791 | 30 | -0.000753084 | -0.00677768 | 8.99312 | 8.9999 | 512.0241 | 0.263661 | 513.3741 | 0.00263314 | -0.0007533677 | -0.001879773 | 0.0001440531 | 0.400776 |  |  |  | 7.568032 | 0.00269186 | 0.0807558 | 30.0808 | 30 | -0.000772748 | -0.00695527 | 8.99374 | 9.0007 | 511.3535 | 0.269186 | 512.73 | 0.002688243 | -0.0007730467 | -0.001915197 | 9.367871e-06 | 0.4036383 |  |  |  | 7.254601 | 0.00242321 | 0.0726955 | 30.0723 | 29.9996 | -0.000773092 | -0.00695817 | 8.99349 | 9.00045 | 490.1757 | 0.242321 | 491.3635 | 0.002420279 | -0.000773391 | -0.001646888 | 0.0002418788 | 0.4696076 |  |  |  | 7.4664375 | 0.0025661 | 0.0769816 | 30.0764 | 29.9994 | -0.000792041 | -0.00712836 | 8.99287 | 9 | 504.489 | 0.25661 | 505.7836 | 0.002562813 | -0.0007923548 | -0.001770458 | 0.0002217881 | 0.4475422 |  |  |  | 7.50217 | 0.00258261 | 0.0774797 | 30.078 | 30.0005 | -0.000785434 | -0.0070685 | 8.99242 | 8.99949 | 506.9034 | 0.258261 | 508.2125 | 0.002579281 | -0.0007857426 | -0.001793538 | 0.0001863423 | 0.4380964 |  |  |  | 7.481 | 0.00240631 | 0.0721872 | 30.0713 | 29.9991 | -0.000772648 | -0.00695404 | 8.99331 | 9.00026 | 505.473 | 0.240631 | 506.6893 | 0.002403419 | -0.0007729466 | -0.001630473 | 0.0003372008 | 0.4740629 |  |  |  | 7.464796 | 0.00239544 | 0.0718626 | 30.0716 | 29.9997 | -0.000794843 | -0.00715294 | 8.99203 | 8.99919 | 504.3781 | 0.239544 | 505.5863 | 0.002392576 | -0.0007951591 | -0.001597416 | 0.0003506326 | 0.4977782 |  |  |  | 7.491343 | 0.00240901 | 0.0722701 | 30.0722 | 29.9999 | -0.000734952 | -0.00661459 | 8.99342 | 9.00003 | 506.1718 | 0.240901 | 507.3912 | 0.002406113 | -0.0007352222 | -0.001670891 | 0.0003842533 | 0.4400181 |  |  |  | 7.807033 | 0.00246733 | 0.0740193 | 30.0738 | 29.9998 | -0.000765949 | -0.00689359 | 8.99316 | 9.00005 | 527.5022 | 0.246733 | 528.8038 | 0.002464291 | -0.0007662425 | -0.001698049 | 0.0003455006 | 0.4512488 |  |  |  | 7.380421875 | 0.00237434 | 0.0712321 | 30.072 | 30.0008 | -0.000742275 | -0.00668047 | 8.99331 | 8.99999 | 498.6772 | 0.237434 | 499.8612 | 0.002371526 | -0.0007425506 | -0.001628975 | 0.0003173472 | 0.4558392 |  |  |  | 7.181673 | 0.00235837 | 0.0707512 | 30.0708 | 30 | -0.000722234 | -0.00650012 | 8.99352 | 9.00002 | 485.2482 | 0.235837 | 486.3926 | 0.002355593 | -0.0007224949 | -0.001633098 | 0.0002298106 | 0.4424075
194 |  | 7.75793 | 0.00280405 | 0.0841216 | 30.0841 | 30 | -0.000775779 | -0.00698196 | 8.99296 | 8.99994 | 524.1845 | 0.280405 | 525.6543 | 0.002800126 | -0.0007760801 | -0.002024046 | -2.624707e-05 | 0.3834301 |  |  |  | 7.878325 | 0.00261986 | 0.078596 | 30.0786 | 30 | -0.000719376 | -0.00647443 | 8.99359 | 9.00006 | 532.3192 | 0.261986 | 533.7138 | 0.002616434 | -0.0007196349 | -0.001896799 | 0.0003455455 | 0.3793943 |  |  |  | 7.628242 | 0.00256262 | 0.0768788 | 30.0769 | 30 | -0.000700341 | -0.00630276 | 8.99326 | 8.99957 | 515.4218 | 0.256262 | 516.7426 | 0.002559342 | -0.0007005864 | -0.001858756 | 0.0003297764 | 0.3769115 |  |  |  | 7.506691 | 0.00248587 | 0.0745774 | 30.0752 | 30.0006 | -0.000761636 | -0.00685468 | 8.99309 | 8.99994 | 507.2088 | 0.248587 | 508.4697 | 0.002482785 | -0.0007619262 | -0.001720859 | 0.0002108867 | 0.4427592 |  |  |  | 7.484121 | 0.00252323 | 0.0756969 | 30.0757 | 30 | -0.000762357 | -0.00686079 | 8.99258 | 8.99945 | 505.6838 | 0.252323 | 506.9598 | 0.002520052 | -0.0007626477 | -0.001757404 | 0.0003239645 | 0.4339626 |  |  |  | 6.963324 | 0.00236441 | 0.0709324 | 30.0709 | 30 | -0.000735661 | -0.00662094 | 8.99336 | 8.99998 | 470.4948 | 0.236441 | 471.6073 | 0.002361619 | -0.0007359317 | -0.001625687 | 0.0001422806 | 0.4526896 |  |  |  | 7.80015 | 0.00298936 | 0.0896805 | 30.0896 | 29.9999 | -0.000943503 | -0.00849234 | 8.99237 | 9.00086 | 527.0372 | 0.298936 | 528.6127 | 0.002984901 | -0.0009439484 | -0.002040952 | -0.0002464039 | 0.4625039 |  |  |  | 7.246993 | 0.00257111 | 0.0771319 | 30.0766 | 29.9995 | -0.000767291 | -0.00675545 | 8.79753 | 8.80429 | 489.6617 | 0.257111 | 490.9207 | 0.00256781 | -0.0007675855 | -0.001800225 | -0.0001143532 | 0.4263831 |  |  |  | 7.513146 | 0.00255943 | 0.0767837 | 30.0771 | 30.0003 | -0.00082634 | -0.00743707 | 8.99257 | 9.00001 | 507.645 | 0.255943 | 508.9443 | 0.00255616 | -0.0008266816 | -0.001729479 | 5.682527e-05 | 0.4779947 |  |  |  | 7.436352 | 0.00260104 | 0.0780313 | 30.0781 | 30.0001 | -0.000676407 | -0.0060876 | 8.99382 | 8.99991 | 502.4562 | 0.260104 | 503.7631 | 0.002597663 | -0.0006766359 | -0.001921027 | 0.0002027648 | 0.3522261 |  |  |  | 7.632848 | 0.00265495 | 0.0796486 | 30.0796 | 30 | -0.000770525 | -0.00693465 | 8.99296 | 8.9999 | 515.733 | 0.265495 | 517.1022 | 0.002651432 | -0.000770822 | -0.00188061 | 0.0001442687 | 0.4098787 |  |  |  | 7.621627 | 0.0027086 | 0.0812581 | 30.0813 | 30 | -0.000789985 | -0.00711041 | 8.99359 | 9.0007 | 514.9748 | 0.27086 | 516.3697 | 0.002704938 | -0.0007902972 | -0.001914641 | 7.046515e-06 | 0.4127652 |  |  |  | 7.3071 | 0.00244447 | 0.0733333 | 30.073 | 29.9996 | -0.000786206 | -0.0070762 | 8.99337 | 9.00045 | 493.723 | 0.244447 | 494.9299 | 0.002441487 | -0.0007865152 | -0.001654972 | 0.0002472761 | 0.4752438 |  |  |  | 7.519876 | 0.00259603 | 0.0778792 | 30.0773 | 29.9994 | -0.000802801 | -0.00722521 | 8.99277 | 9 | 508.0997 | 0.259603 | 509.4188 | 0.002592666 | -0.0008031234 | -0.001789543 | 0.0002348156 | 0.4487869 |  |  |  | 7.555618 | 0.00260062 | 0.07802 | 30.0785 | 30.0005 | -0.000793038 | -0.00713693 | 8.99235 | 8.99949 | 510.5147 | 0.260062 | 511.8424 | 0.002597244 | -0.0007933526 | -0.001803892 | 0.0001872144 | 0.4398006 |  |  |  | 7.533751 | 0.0024311 | 0.0729306 | 30.072 | 29.9991 | -0.000783335 | -0.00705022 | 8.99321 | 9.00026 | 509.0373 | 0.24311 | 510.2748 | 0.00242815 | -0.000783642 | -0.001644508 | 0.0003473099 | 0.4765207 |  |  |  | 7.517449 | 0.00241621 | 0.0724856 | 30.0722 | 29.9997 | -0.00080441 | -0.00723903 | 8.99195 | 8.99919 | 507.9358 | 0.241621 | 509.163 | 0.002413296 | -0.0008047337 | -0.001608562 | 0.0003569072 | 0.5002815 |  |  |  | 7.544139 | 0.00242907 | 0.0728719 | 30.0728 | 29.9999 | -0.000754817 | -0.00679338 | 8.99324 | 9.00003 | 509.7391 | 0.242907 | 510.9773 | 0.002426125 | -0.000755102 | -0.001671023 | 0.000389975 | 0.4518802 |  |  |  | 7.859571 | 0.00248416 | 0.0745242 | 30.0743 | 29.9998 | -0.000776778 | -0.00699105 | 8.99306 | 9.00005 | 531.0521 | 0.248416 | 532.3713 | 0.00248108 | -0.0007770798 | -0.001704 | 0.0003479948 | 0.4560328 |  |  |  | 7.4325625 | 0.00239432 | 0.0718316 | 30.0726 | 30.0008 | -0.000736027 | -0.00662424 | 8.99337 | 8.99999 | 502.2002 | 0.239432 | 503.4026 | 0.002391458 | -0.000736298 | -0.00165516 | 0.0003227263 | 0.44485 |  |  |  | 7.23325 | 0.00237951 | 0.0713854 | 30.0714 | 30 | -0.000726261 | -0.00653636 | 8.99348 | 9.00002 | 488.7331 | 0.237951 | 489.896 | 0.002376683 | -0.0007265249 | -0.001650159 | 0.0002355888 | 0.4402758
195 |  | 7.809565 | 0.00282712 | 0.0848135 | 30.0848 | 30 | -0.00077405 | -0.00696641 | 8.99297 | 8.99994 | 527.6733 | 0.282712 | 529.1651 | 0.002823131 | -0.0007743497 | -0.002048781 | -2.211908e-05 | 0.3779562 |  |  |  | 7.93104 | 0.00263875 | 0.0791626 | 30.0792 | 30 | -0.00074797 | -0.00673178 | 8.99333 | 9.00006 | 535.8811 | 0.263875 | 537.2951 | 0.002635275 | -0.0007482499 | -0.001887025 | 0.0003491481 | 0.3965236 |  |  |  | 7.681324 | 0.00257824 | 0.0773473 | 30.0774 | 30 | -0.000692474 | -0.00623197 | 8.99333 | 8.99957 | 519.0084 | 0.257824 | 520.3465 | 0.002574922 | -0.0006927139 | -0.001882208 | 0.0003298069 | 0.3680325 |  |  |  | 7.559413 | 0.00250468 | 0.0751417 | 30.0757 | 30.0006 | -0.000775473 | -0.00697922 | 8.99296 | 8.99994 | 510.7712 | 0.250468 | 512.0505 | 0.002501549 | -0.0007757738 | -0.001725775 | 0.0002136506 | 0.4495221 |  |  |  | 7.536187 | 0.00254569 | 0.0763707 | 30.0763 | 30 | -0.000770226 | -0.0069316 | 8.99251 | 8.99945 | 509.2018 | 0.254569 | 510.4981 | 0.002542455 | -0.0007705228 | -0.001771932 | 0.0003310402 | 0.4348488 |  |  |  | 7.016404 | 0.00239066 | 0.0717197 | 30.0717 | 30 | -0.000726649 | -0.00653983 | 8.99344 | 8.99998 | 474.0814 | 0.239066 | 475.2147 | 0.002387807 | -0.0007269131 | -0.001660894 | 0.000151492 | 0.4376638 |  |  |  | 7.854553 | 0.0030079 | 0.0902367 | 30.0902 | 29.9999 | -0.000960673 | -0.00864688 | 8.99222 | 9.00086 | 530.713 | 0.30079 | 532.3094 | 0.003003385 | -0.0009611347 | -0.002042251 | -0.0002505165 | 0.4706253 |  |  |  | 7.29998 | 0.00258833 | 0.0776486 | 30.0771 | 29.9995 | -0.000773869 | -0.00681336 | 8.79747 | 8.80429 | 493.2419 | 0.258833 | 494.5186 | 0.002584986 | -0.0007741686 | -0.001810817 | -0.0001168347 | 0.4275244 |  |  |  | 7.566763 | 0.00257253 | 0.0771768 | 30.0775 | 30.0003 | -0.00080527 | -0.00724743 | 8.99276 | 9.00001 | 511.2677 | 0.257253 | 512.583 | 0.002569227 | -0.0008055944 | -0.001763632 | 5.202264e-05 | 0.4567814 |  |  |  | 7.489865 | 0.00259814 | 0.0779444 | 30.078 | 30.0001 | -0.000727136 | -0.00654415 | 8.99336 | 8.99991 | 506.072 | 0.259814 | 507.3868 | 0.002594771 | -0.0007274005 | -0.00186737 | 0.000182645 | 0.389532 |  |  |  | 7.686898 | 0.00267761 | 0.0803284 | 30.0803 | 30 | -0.000749771 | -0.00674786 | 8.99315 | 8.9999 | 519.385 | 0.267761 | 520.7757 | 0.002674032 | -0.0007500522 | -0.001923979 | 0.0001490575 | 0.3898442 |  |  |  | 7.675162 | 0.00273491 | 0.0820473 | 30.0821 | 30 | -0.000777671 | -0.00699958 | 8.9937 | 9.0007 | 518.592 | 0.273491 | 520.0103 | 0.002731177 | -0.0007779735 | -0.001953203 | 1.426369e-05 | 0.3983065 |  |  |  | 7.359287 | 0.00247245 | 0.0741727 | 30.0738 | 29.9996 | -0.000783771 | -0.00705429 | 8.99339 | 9.00045 | 497.2491 | 0.247245 | 498.4785 | 0.002469399 | -0.0007840783 | -0.00168532 | 0.000259455 | 0.46524 |  |  |  | 7.57339 | 0.00261293 | 0.0783864 | 30.0778 | 29.9994 | -0.000811514 | -0.00730362 | 8.99269 | 9 | 511.7155 | 0.261293 | 513.0526 | 0.002609522 | -0.0008118435 | -0.001797679 | 0.0002348525 | 0.4516065 |  |  |  | 7.610062 | 0.00260408 | 0.0781236 | 30.0787 | 30.0005 | -0.000812902 | -0.0073157 | 8.99217 | 8.99949 | 514.1933 | 0.260408 | 515.5323 | 0.002600695 | -0.0008132326 | -0.001787463 | 0.000173291 | 0.4549648 |  |  |  | 7.585407 | 0.00245234 | 0.0735681 | 30.0726 | 29.9991 | -0.000788997 | -0.00710118 | 8.99316 | 9.00026 | 512.5275 | 0.245234 | 513.7844 | 0.002449338 | -0.0007893084 | -0.001660029 | 0.0003541864 | 0.4754786 |  |  |  | 7.569915 | 0.00243829 | 0.0731478 | 30.0728 | 29.9997 | -0.000825294 | -0.00742698 | 8.99176 | 8.99919 | 511.4807 | 0.243829 | 512.7279 | 0.002435322 | -0.0008256347 | -0.001609687 | 0.0003645362 | 0.5129162 |  |  |  | 7.596569 | 0.00244838 | 0.0734511 | 30.0734 | 29.9999 | -0.000762514 | -0.00686265 | 8.99317 | 9.00003 | 513.2817 | 0.244838 | 514.5384 | 0.002445388 | -0.0007628049 | -0.001682583 | 0.0003950477 | 0.4533536 |  |  |  | 7.912487 | 0.00250278 | 0.0750828 | 30.0748 | 29.9998 | -0.000775243 | -0.00697723 | 8.99308 | 9.00005 | 534.6275 | 0.250278 | 535.9655 | 0.002499653 | -0.0007755437 | -0.00172411 | 0.0003521672 | 0.4498227 |  |  |  | 7.484379 | 0.0024189 | 0.072569 | 30.0734 | 30.0008 | -0.00074865 | -0.00673784 | 8.99325 | 8.99999 | 505.7013 | 0.24189 | 506.9245 | 0.002415979 | -0.0007489304 | -0.001667049 | 0.0003327739 | 0.4492552 |  |  |  | 7.285337 | 0.00239944 | 0.0719833 | 30.072 | 30 | -0.000730077 | -0.00657071 | 8.99345 | 9.00002 | 492.2525 | 0.239944 | 493.4336 | 0.002396566 | -0.0007303436 | -0.001666222 | 0.0002400101 | 0.438323
196 |  | 7.861792 | 0.00284816 | 0.0854447 | 30.0854 | 30 | -0.000798893 | -0.00718999 | 8.99275 | 8.99994 | 531.2021 | 0.284816 | 532.7151 | 0.002844112 | -0.0007992123 | -0.002044899 | -2.022618e-05 | 0.3908321 |  |  |  | 7.983637 | 0.0026543 | 0.0796291 | 30.0797 | 30 | -0.000746537 | -0.00671887 | 8.99334 | 9.00006 | 539.4349 | 0.26543 | 540.8668 | 0.002650784 | -0.0007468158 | -0.001903968 | 0.0003494601 | 0.3922418 |  |  |  | 7.735045 | 0.00262618 | 0.0787854 | 30.0788 | 30 | -0.000695498 | -0.00625918 | 8.99331 | 8.99957 | 522.6382 | 0.262618 | 524.0107 | 0.002622738 | -0.00069574 | -0.001926998 | 0.0003618126 | 0.3610487 |  |  |  | 7.612732 | 0.00252095 | 0.0756299 | 30.0762 | 30.0006 | -0.000793189 | -0.00713866 | 8.9928 | 8.99994 | 514.3738 | 0.252095 | 515.6705 | 0.002517778 | -0.0007935037 | -0.001724274 | 0.0002137051 | 0.4601959 |  |  |  | 7.58794 | 0.00256985 | 0.0770954 | 30.0771 | 30 | -0.000770679 | -0.00693569 | 8.99251 | 8.99945 | 512.6986 | 0.256985 | 514.0162 | 0.002566554 | -0.0007709761 | -0.001795577 | 0.0003398986 | 0.429375 |  |  |  | 7.06865625 | 0.00239136 | 0.0717409 | 30.0717 | 30 | -0.000763612 | -0.00687249 | 8.99311 | 8.99998 | 477.6119 | 0.239136 | 478.7541 | 0.002388505 | -0.0007639037 | -0.001624602 | 0.0001355347 | 0.4702099 |  |  |  | 7.909377 | 0.00303556 | 0.0910665 | 30.091 | 29.9999 | -0.000968813 | -0.00872015 | 8.99214 | 9.00086 | 534.4174 | 0.303556 | 536.0396 | 0.003030962 | -0.0009692826 | -0.002061679 | -0.0002457422 | 0.4701423 |  |  |  | 7.352192 | 0.00261252 | 0.0783742 | 30.0779 | 29.9995 | -0.000776533 | -0.00683682 | 8.79745 | 8.80429 | 496.7697 | 0.261252 | 498.0675 | 0.002609113 | -0.0007768347 | -0.001832279 | -0.0001120974 | 0.4239719 |  |  |  | 7.620825 | 0.00259399 | 0.0778206 | 30.0781 | 30.0003 | -0.000840849 | -0.00756765 | 8.99244 | 9.00001 | 514.9206 | 0.259399 | 516.2563 | 0.002590631 | -0.0008412027 | -0.001749429 | 5.538849e-05 | 0.4808442 |  |  |  | 7.543031 | 0.00261909 | 0.0785729 | 30.0787 | 30.0001 | -0.000700275 | -0.00630241 | 8.9936 | 8.99991 | 509.6642 | 0.261909 | 510.9991 | 0.002615666 | -0.0007005203 | -0.001915146 | 0.0001863677 | 0.3657791 |  |  |  | 7.741162 | 0.00269524 | 0.0808572 | 30.0808 | 30 | -0.000773451 | -0.00696098 | 8.99294 | 8.9999 | 523.0515 | 0.269524 | 524.4612 | 0.002691614 | -0.0007737503 | -0.001917864 | 0.0001487711 | 0.4034437 |  |  |  | 7.729062 | 0.0027599 | 0.082797 | 30.0828 | 30 | -0.000794416 | -0.0071503 | 8.99355 | 9.0007 | 522.2339 | 0.27599 | 523.6752 | 0.002756098 | -0.0007947317 | -0.001961367 | 2.003713e-05 | 0.4051928 |  |  |  | 7.411292 | 0.00248684 | 0.0746043 | 30.0742 | 29.9996 | -0.00079895 | -0.00719091 | 8.99326 | 9.00045 | 500.7629 | 0.248684 | 502.0083 | 0.002483753 | -0.0007992693 | -0.001684484 | 0.0002581608 | 0.4744892 |  |  |  | 7.626621 | 0.00263008 | 0.0789009 | 30.0783 | 29.9994 | -0.00082149 | -0.00739341 | 8.9926 | 9 | 515.3122 | 0.263008 | 516.6675 | 0.002626627 | -0.0008218276 | -0.0018048 | 0.0002352259 | 0.4553567 |  |  |  | 7.664184 | 0.00263128 | 0.0789399 | 30.0795 | 30.0005 | -0.000805122 | -0.00724569 | 8.99224 | 8.99949 | 517.8502 | 0.263128 | 519.2129 | 0.002627824 | -0.0008054463 | -0.001822378 | 0.0001830901 | 0.4419754 |  |  |  | 7.63878 | 0.00247555 | 0.0742641 | 30.0733 | 29.9991 | -0.000800053 | -0.00720068 | 8.99306 | 9.00026 | 516.1338 | 0.247555 | 517.4115 | 0.002472491 | -0.0008003732 | -0.001672118 | 0.0003625484 | 0.4786584 |  |  |  | 7.622212 | 0.00245676 | 0.073702 | 30.0734 | 29.9997 | -0.000826107 | -0.00743429 | 8.99175 | 8.99919 | 515.0144 | 0.245676 | 516.2796 | 0.002453747 | -0.0008264484 | -0.001627299 | 0.0003686165 | 0.5078652 |  |  |  | 7.649465 | 0.00247724 | 0.0743171 | 30.0742 | 29.9999 | -0.000766462 | -0.00689818 | 8.99313 | 9.00003 | 516.8558 | 0.247724 | 518.1361 | 0.002474177 | -0.0007667559 | -0.001707421 | 0.0004095004 | 0.4490726 |  |  |  | 7.966075 | 0.00252271 | 0.0756807 | 30.0754 | 29.9998 | -0.000803662 | -0.007233 | 8.99282 | 9.00005 | 538.2483 | 0.252271 | 539.6061 | 0.002519533 | -0.0008039851 | -0.001715548 | 0.0003574603 | 0.4686462 |  |  |  | 7.536358 | 0.0024395 | 0.0731869 | 30.074 | 30.0008 | -0.000757677 | -0.00681909 | 8.99317 | 8.99999 | 509.2134 | 0.24395 | 510.4556 | 0.002436529 | -0.0007579642 | -0.001678565 | 0.0003388131 | 0.4515548 |  |  |  | 7.337499 | 0.00241958 | 0.0725874 | 30.0726 | 30 | -0.000741031 | -0.0066693 | 8.99335 | 9.00002 | 495.777 | 0.241958 | 496.9765 | 0.002416658 | -0.0007413057 | -0.001675352 | 0.0002446174 | 0.4424776
197 |  | 7.914907 | 0.00286742 | 0.0860225 | 30.086 | 30 | -0.000791841 | -0.00712652 | 8.99281 | 8.99994 | 534.791 | 0.286742 | 536.3245 | 0.002863317 | -0.0007921547 | -0.002071162 | -2.042826e-05 | 0.3824687 |  |  |  | 8.036163 | 0.00267921 | 0.0803763 | 30.0804 | 30 | -0.000759278 | -0.00683354 | 8.99323 | 9.00006 | 542.984 | 0.267921 | 544.4387 | 0.002675627 | -0.0007595664 | -0.001916061 | 0.0003591055 | 0.3964208 |  |  |  | 7.787995 | 0.00261766 | 0.07853 | 30.0785 | 30 | -0.000692548 | -0.00623263 | 8.99333 | 8.99957 | 526.2159 | 0.261766 | 527.5933 | 0.00261424 | -0.0006927879 | -0.001921452 | 0.0003378571 | 0.3605544 |  |  |  | 7.666512 | 0.00254068 | 0.076222 | 30.0768 | 30.0006 | -0.000802954 | -0.00722654 | 8.99272 | 8.99994 | 518.0075 | 0.254068 | 519.3236 | 0.002537458 | -0.0008032765 | -0.001734181 | 0.0002170627 | 0.4632021 |  |  |  | 7.639411 | 0.0025892 | 0.0776759 | 30.0776 | 30 | -0.000787034 | -0.00708287 | 8.99236 | 8.99945 | 516.1764 | 0.25892 | 517.5129 | 0.002585854 | -0.0007873439 | -0.00179851 | 0.0003440516 | 0.4377757 |  |  |  | 7.120197 | 0.00243189 | 0.0729567 | 30.0729 | 30 | -0.000761446 | -0.006853 | 8.99313 | 8.99998 | 481.0944 | 0.243189 | 482.2644 | 0.002428938 | -0.000761736 | -0.001667202 | 0.0001594479 | 0.456895 |  |  |  | 7.964358 | 0.00305918 | 0.0917751 | 30.0917 | 29.9999 | -0.000971175 | -0.00874142 | 8.99212 | 9.00086 | 538.1323 | 0.305918 | 539.7786 | 0.00305451 | -0.0009716469 | -0.002082863 | -0.0002450494 | 0.4664958 |  |  |  | 7.404686 | 0.00263779 | 0.0791323 | 30.0786 | 29.9995 | -0.000788717 | -0.00694409 | 8.79734 | 8.80429 | 500.3166 | 0.263779 | 501.6363 | 0.002634317 | -0.0007890282 | -0.001845289 | -0.0001063917 | 0.4275906 |  |  |  | 7.674577 | 0.00260852 | 0.0782565 | 30.0786 | 30.0003 | -0.000827707 | -0.00744937 | 8.99256 | 9.00001 | 518.5525 | 0.260852 | 519.9051 | 0.002605124 | -0.0008280497 | -0.001777074 | 5.196196e-05 | 0.4659624 |  |  |  | 7.596119 | 0.00269319 | 0.0807959 | 30.0809 | 30.0001 | -0.000703983 | -0.00633578 | 8.99357 | 8.99991 | 513.2513 | 0.269319 | 514.6335 | 0.00268957 | -0.0007042309 | -0.001985339 | 0.0002429932 | 0.3547157 |  |  |  | 7.795103 | 0.00272528 | 0.0817584 | 30.0817 | 30 | -0.000775219 | -0.00697689 | 8.99292 | 8.9999 | 526.6962 | 0.272528 | 528.1315 | 0.002721573 | -0.0007755196 | -0.001946054 | 0.0001609345 | 0.3985089 |  |  |  | 7.782721 | 0.00278364 | 0.0835092 | 30.0835 | 30 | -0.00079216 | -0.00712999 | 8.99357 | 9.0007 | 525.8595 | 0.278364 | 527.3233 | 0.002779773 | -0.0007924739 | -0.001987299 | 2.465095e-05 | 0.3987694 |  |  |  | 7.463739 | 0.00251249 | 0.0753739 | 30.075 | 29.9996 | -0.000800998 | -0.00720934 | 8.99324 | 9.00045 | 504.3067 | 0.251249 | 505.5738 | 0.002509339 | -0.000801319 | -0.00170802 | 0.0002679395 | 0.4691508 |  |  |  | 7.679346 | 0.00265807 | 0.0797407 | 30.0791 | 29.9994 | -0.000820448 | -0.00738403 | 8.99261 | 9 | 518.8747 | 0.265807 | 520.2539 | 0.002654544 | -0.0008207848 | -0.001833759 | 0.0002465423 | 0.4475969 |  |  |  | 7.718105 | 0.00266131 | 0.0798408 | 30.0804 | 30.0005 | -0.000809177 | -0.00728218 | 8.9922 | 8.99949 | 521.4936 | 0.266131 | 522.8815 | 0.002657775 | -0.0008095046 | -0.00184827 | 0.0001957671 | 0.4379795 |  |  |  | 7.691905 | 0.00247738 | 0.0743191 | 30.0734 | 29.9991 | -0.000806408 | -0.00725789 | 8.993 | 9.00026 | 519.7233 | 0.247738 | 521.0109 | 0.002474316 | -0.0008067333 | -0.001667583 | 0.0003496961 | 0.483774 |  |  |  | 7.675109375 | 0.00248174 | 0.0744514 | 30.0741 | 29.9997 | -0.000837528 | -0.00753707 | 8.99165 | 8.99919 | 518.5885 | 0.248174 | 519.8755 | 0.002478666 | -0.0008378789 | -0.001640787 | 0.0003790121 | 0.5106568 |  |  |  | 7.702061 | 0.00249325 | 0.0747973 | 30.0747 | 29.9999 | -0.000770753 | -0.0069368 | 8.99309 | 9.00003 | 520.4095 | 0.249325 | 521.707 | 0.002490147 | -0.0007710502 | -0.001719097 | 0.0004112414 | 0.4485205 |  |  |  | 8.020093 | 0.0025493 | 0.0764784 | 30.0762 | 29.9998 | -0.000793025 | -0.00713726 | 8.99292 | 9.00005 | 541.8982 | 0.25493 | 543.2796 | 0.002546056 | -0.0007933396 | -0.001752716 | 0.0003692642 | 0.4526343 |  |  |  | 7.588207 | 0.0024629 | 0.0738891 | 30.0747 | 30.0008 | -0.000756658 | -0.00680991 | 8.99318 | 8.99999 | 512.7167 | 0.24629 | 513.9794 | 0.002459872 | -0.0007569444 | -0.001702928 | 0.0003476747 | 0.4444959 |  |  |  | 7.389135 | 0.0024441 | 0.0733231 | 30.0733 | 30 | -0.000753978 | -0.00678581 | 8.99323 | 9.00002 | 499.2659 | 0.24441 | 500.4862 | 0.002441118 | -0.0007542624 | -0.001686856 | 0.0002537391 | 0.447141
198 |  | 7.967411 | 0.00289298 | 0.0867892 | 30.0868 | 30 | -0.000804369 | -0.00723928 | 8.9927 | 8.99994 | 538.3386 | 0.289298 | 539.896 | 0.002888803 | -0.0008046927 | -0.002084111 | -1.414511e-05 | 0.3861084 |  |  |  | 8.08906 | 0.00270517 | 0.0811551 | 30.0812 | 30 | -0.00075337 | -0.00678038 | 8.99328 | 9.00006 | 546.5581 | 0.270517 | 548.0366 | 0.002701518 | -0.0007536539 | -0.001947864 | 0.0003696873 | 0.3869131 |  |  |  | 7.841732 | 0.00262733 | 0.07882 | 30.0788 | 30 | -0.000707031 | -0.00636297 | 8.9932 | 8.99957 | 529.8468 | 0.262733 | 531.2388 | 0.002623885 | -0.0007072811 | -0.001916604 | 0.0003317727 | 0.3690284 |  |  |  | 7.719407 | 0.00256168 | 0.076852 | 30.0774 | 30.0006 | -0.00079658 | -0.00716918 | 8.99277 | 8.99994 | 521.5815 | 0.256168 | 522.9177 | 0.002558404 | -0.0007968974 | -0.001761507 | 0.0002219508 | 0.4523953 |  |  |  | 7.690633 | 0.00260895 | 0.0782685 | 30.0782 | 30 | -0.000781684 | -0.00703472 | 8.99241 | 8.99945 | 519.6374 | 0.260895 | 520.9931 | 0.002605553 | -0.0007819897 | -0.001823563 | 0.0003486746 | 0.4288252 |  |  |  | 7.172046875 | 0.00245084 | 0.0735253 | 30.0735 | 30 | -0.000761937 | -0.00685741 | 8.99312 | 8.99998 | 484.5978 | 0.245084 | 485.7854 | 0.002447842 | -0.0007622274 | -0.001685614 | 0.000161782 | 0.4521957 |  |  |  | 8.019171 | 0.00308606 | 0.0925814 | 30.0925 | 29.9999 | -0.000984645 | -0.00886266 | 8.992 | 9.00086 | 541.8359 | 0.308606 | 543.508 | 0.003081308 | -0.0009851301 | -0.002096178 | -0.0002410493 | 0.4699649 |  |  |  | 7.457052 | 0.00265193 | 0.0795567 | 30.079 | 29.9995 | -0.0007998 | -0.00704167 | 8.79725 | 8.80429 | 503.8549 | 0.265193 | 505.1911 | 0.00264842 | -0.00080012 | -0.0018483 | -0.0001117105 | 0.4328951 |  |  |  | 7.727818 | 0.00262645 | 0.0787944 | 30.0791 | 30.0003 | -0.000846289 | -0.00761661 | 8.99239 | 9.00001 | 522.1499 | 0.262645 | 523.5213 | 0.002623007 | -0.0008466473 | -0.00177636 | 5.208701e-05 | 0.4766193 |  |  |  | 7.649207 | 0.00269148 | 0.0807445 | 30.0808 | 30.0001 | -0.000704591 | -0.00634125 | 8.99356 | 8.99991 | 516.8383 | 0.269148 | 518.2293 | 0.002687864 | -0.0007048393 | -0.001983025 | 0.0002241933 | 0.3554364 |  |  |  | 7.848929 | 0.00274635 | 0.0823905 | 30.0824 | 30 | -0.000773659 | -0.00696286 | 8.99294 | 8.9999 | 530.333 | 0.274635 | 531.7895 | 0.002742586 | -0.0007739584 | -0.001968627 | 0.0001642115 | 0.3931463 |  |  |  | 7.836444 | 0.00280736 | 0.084221 | 30.0842 | 30 | -0.000799452 | -0.00719562 | 8.9935 | 9.0007 | 529.4895 | 0.280736 | 530.9759 | 0.002803427 | -0.0007997717 | -0.002003655 | 2.922094e-05 | 0.3991564 |  |  |  | 7.516966 | 0.00251 | 0.0752992 | 30.0749 | 29.9996 | -0.000843432 | -0.00759127 | 8.99286 | 9.00045 | 507.9031 | 0.251 | 509.178 | 0.002506855 | -0.0008437879 | -0.001663067 | 0.000249477 | 0.5073684 |  |  |  | 7.731877 | 0.00267689 | 0.080305 | 30.0797 | 29.9994 | -0.000824998 | -0.00742498 | 8.99257 | 9 | 522.4241 | 0.267689 | 523.8226 | 0.002673314 | -0.0008253385 | -0.001847975 | 0.0002487947 | 0.4466178 |  |  |  | 7.7725 | 0.00267217 | 0.0801666 | 30.0807 | 30.0005 | -0.000815461 | -0.00733872 | 8.99215 | 8.99949 | 525.169 | 0.267217 | 526.5723 | 0.002668606 | -0.0008157937 | -0.001852812 | 0.0001892198 | 0.4403002 |  |  |  | 7.744262 | 0.00251522 | 0.0754543 | 30.0745 | 29.9991 | -0.000818087 | -0.007363 | 8.9929 | 9.00026 | 523.261 | 0.251522 | 524.5771 | 0.002512062 | -0.0008184218 | -0.00169364 | 0.0003728993 | 0.4832324 |  |  |  | 7.728731 | 0.00249615 | 0.0748837 | 30.0746 | 29.9997 | -0.000838791 | -0.00754843 | 8.99164 | 8.99919 | 522.2116 | 0.249615 | 523.5151 | 0.00249304 | -0.000839143 | -0.001653897 | 0.0003786868 | 0.5073732 |  |  |  | 7.754765625 | 0.00251113 | 0.0753338 | 30.0753 | 29.9999 | -0.000773941 | -0.00696549 | 8.99307 | 9.00003 | 523.9707 | 0.251113 | 525.2864 | 0.002507982 | -0.0007742406 | -0.001733742 | 0.0004148136 | 0.4465721 |  |  |  | 8.074443 | 0.00254893 | 0.0764671 | 30.0762 | 29.9998 | -0.000807673 | -0.0072691 | 8.99278 | 9.00005 | 545.5705 | 0.254893 | 546.9611 | 0.002545687 | -0.0008079993 | -0.001737688 | 0.0003541443 | 0.4649854 |  |  |  | 7.639965 | 0.00247796 | 0.0743408 | 30.0751 | 30.0008 | -0.000775908 | -0.00698317 | 8.99301 | 8.99999 | 516.2138 | 0.247796 | 517.493 | 0.002474895 | -0.0007762092 | -0.001698686 | 0.0003482585 | 0.4569469 |  |  |  | 7.440478 | 0.00245769 | 0.0737306 | 30.0737 | 30 | -0.000758383 | -0.00682546 | 8.99319 | 9.00002 | 502.735 | 0.245769 | 503.9706 | 0.002454675 | -0.0007586707 | -0.001696004 | 0.0002520672 | 0.4473284
199 |  | 8.019227 | 0.00291247 | 0.087374 | 30.0874 | 30 | -0.000822782 | -0.00740499 | 8.99253 | 8.99994 | 541.8396 | 0.291247 | 543.4177 | 0.002908237 | -0.0008231207 | -0.002085116 | -1.364758e-05 | 0.3947601 |  |  |  | 8.141058 | 0.0027161 | 0.0814831 | 30.0815 | 30 | -0.00077112 | -0.00694012 | 8.99312 | 9.00006 | 550.0715 | 0.27161 | 551.5655 | 0.002712418 | -0.0007714175 | -0.001941001 | 0.0003655727 | 0.3974329 |  |  |  | 7.894732 | 0.00267176 | 0.080153 | 30.0802 | 30 | -0.000708027 | -0.00637193 | 8.99319 | 8.99957 | 533.4278 | 0.267176 | 534.853 | 0.002668197 | -0.0007082778 | -0.001959919 | 0.0003604913 | 0.3613811 |  |  |  | 7.772025 | 0.00258938 | 0.0776829 | 30.0783 | 30.0006 | -0.0008009 | -0.00720805 | 8.99273 | 8.99994 | 525.1369 | 0.258938 | 526.4966 | 0.002586033 | -0.0008012209 | -0.001784812 | 0.0002335884 | 0.4489104 |  |  |  | 7.741624 | 0.00261416 | 0.0784246 | 30.0784 | 30 | -0.000798806 | -0.00718881 | 8.99226 | 8.99945 | 523.0827 | 0.261416 | 524.4501 | 0.002610749 | -0.0007991252 | -0.001811624 | 0.0003388955 | 0.4411099 |  |  |  | 7.224239 | 0.00247552 | 0.0742656 | 30.0743 | 30 | -0.000771514 | -0.00694361 | 8.99304 | 8.99998 | 488.1243 | 0.247552 | 489.3326 | 0.002472461 | -0.0007718118 | -0.001700649 | 0.0001697086 | 0.4538336 |  |  |  | 8.074498 | 0.00310681 | 0.0932041 | 30.0931 | 29.9999 | -0.000993972 | -0.00894661 | 8.99192 | 9.00086 | 545.5742 | 0.310681 | 547.2692 | 0.003101994 | -0.0009944663 | -0.002107528 | -0.0002433543 | 0.471864 |  |  |  | 7.50928125 | 0.00267429 | 0.0802273 | 30.0797 | 29.9995 | -0.000811553 | -0.00714515 | 8.79714 | 8.80429 | 507.3839 | 0.267429 | 508.7408 | 0.00267072 | -0.0008118825 | -0.001858838 | -0.0001088038 | 0.4367688 |  |  |  | 7.781142 | 0.0026508 | 0.0795249 | 30.0798 | 30.0003 | -0.000857706 | -0.00771936 | 8.99229 | 9.00001 | 525.7528 | 0.26508 | 527.1465 | 0.002647293 | -0.000858074 | -0.001789219 | 5.856995e-05 | 0.4795803 |  |  |  | 7.702506 | 0.00269756 | 0.0809269 | 30.081 | 30.0001 | -0.00073591 | -0.00662312 | 8.99328 | 8.99991 | 520.4396 | 0.269756 | 521.8435 | 0.002693928 | -0.0007361809 | -0.001957747 | 0.0002130752 | 0.3760347 |  |  |  | 7.902092 | 0.00276526 | 0.0829579 | 30.0829 | 30 | -0.000776367 | -0.00698722 | 8.99291 | 8.9999 | 533.9252 | 0.276526 | 535.4016 | 0.002761444 | -0.0007766685 | -0.001984775 | 0.0001655563 | 0.3913131 |  |  |  | 7.889547 | 0.00282404 | 0.0847212 | 30.0847 | 30 | -0.000800841 | -0.00720813 | 8.99349 | 9.0007 | 533.0775 | 0.282404 | 534.583 | 0.00282006 | -0.0008011618 | -0.002018898 | 2.700847e-05 | 0.3968313 |  |  |  | 7.571102 | 0.00256036 | 0.0768099 | 30.0764 | 29.9996 | -0.000804416 | -0.00724011 | 8.99321 | 9.00045 | 511.5609 | 0.256036 | 512.8707 | 0.002557088 | -0.0008047397 | -0.001752348 | 0.0002833382 | 0.4592351 |  |  |  | 7.784619 | 0.002699 | 0.0809684 | 30.0804 | 29.9994 | -0.000827912 | -0.00745121 | 8.99255 | 9 | 525.9878 | 0.2699 | 527.4074 | 0.002695364 | -0.0008282549 | -0.001867109 | 0.000254253 | 0.4436028 |  |  |  | 7.826274 | 0.00270504 | 0.0811527 | 30.0817 | 30.0005 | -0.000818043 | -0.00736197 | 8.99212 | 8.99949 | 528.8023 | 0.270504 | 530.2328 | 0.002701388 | -0.0008183778 | -0.00188301 | 0.0002047662 | 0.4346114 |  |  |  | 7.797388 | 0.0025392 | 0.0761737 | 30.0752 | 29.9991 | -0.000819174 | -0.00737278 | 8.99289 | 9.00026 | 526.8505 | 0.25392 | 528.1883 | 0.002535982 | -0.0008195097 | -0.001716472 | 0.0003820928 | 0.4774384 |  |  |  | 7.782241 | 0.00252118 | 0.0756345 | 30.0753 | 29.9997 | -0.000848849 | -0.00763895 | 8.99155 | 8.99919 | 525.8271 | 0.252118 | 527.1528 | 0.002518007 | -0.0008492095 | -0.001668798 | 0.0003889624 | 0.508875 |  |  |  | 7.807339 | 0.00253711 | 0.076113 | 30.076 | 29.9999 | -0.000801236 | -0.00721115 | 8.99282 | 9.00003 | 527.5229 | 0.253711 | 528.8613 | 0.002533897 | -0.0008015572 | -0.00173234 | 0.0004264829 | 0.462702 |  |  |  | 8.128284 | 0.0025781 | 0.0773425 | 30.0771 | 29.9998 | -0.000812574 | -0.00731321 | 8.99274 | 9.00005 | 549.2084 | 0.25781 | 550.6243 | 0.002574782 | -0.0008129043 | -0.001761878 | 0.0003685622 | 0.4613851 |  |  |  | 7.692241 | 0.00249795 | 0.0749405 | 30.0757 | 30.0008 | -0.000787259 | -0.00708532 | 8.99291 | 8.99999 | 519.746 | 0.249795 | 521.0443 | 0.002494835 | -0.0007875691 | -0.001707266 | 0.0003536048 | 0.4613042 |  |  |  | 7.491951 | 0.00248489 | 0.0745467 | 30.0746 | 30 | -0.000761748 | -0.00685574 | 8.99316 | 9.00002 | 506.2129 | 0.248489 | 507.4708 | 0.002481808 | -0.0007620383 | -0.001719769 | 0.0002639025 | 0.4431049
200 |  | 8.072943 | 0.0029362 | 0.0880861 | 30.0881 | 30 | -0.000811825 | -0.00730638 | 8.99263 | 8.99994 | 545.4691 | 0.29362 | 547.0708 | 0.002931898 | -0.0008121547 | -0.002119743 | -9.628619e-06 | 0.3831383 |  |  |  | 8.193059 | 0.00275123 | 0.082537 | 30.0826 | 30 | -0.000760704 | -0.00684638 | 8.99321 | 9.00006 | 553.585 | 0.275123 | 555.1081 | 0.002747452 | -0.0007609935 | -0.001986459 | 0.0003855337 | 0.3830905 |  |  |  | 7.947326 | 0.00268988 | 0.0806964 | 30.0807 | 30 | -0.000719058 | -0.00647121 | 8.99309 | 8.99957 | 536.9815 | 0.268988 | 538.4259 | 0.002686269 | -0.0007193166 | -0.001966952 | 0.0003631471 | 0.3657012 |  |  |  | 7.824271 | 0.00260604 | 0.0781826 | 30.0788 | 30.0006 | -0.000810527 | -0.00729469 | 8.99265 | 8.99994 | 528.667 | 0.260604 | 530.0447 | 0.00260265 | -0.0008108557 | -0.001791795 | 0.000234352 | 0.4525383 |  |  |  | 7.794532 | 0.00265427 | 0.0796281 | 30.0796 | 30 | -0.000809248 | -0.00728278 | 8.99216 | 8.99945 | 526.6575 | 0.265427 | 528.0554 | 0.002650754 | -0.0008095756 | -0.001841178 | 0.0003632824 | 0.4397052 |  |  |  | 7.275816 | 0.00249641 | 0.0748921 | 30.0749 | 30 | -0.000774476 | -0.00697027 | 8.99301 | 8.99998 | 491.6092 | 0.249641 | 492.8364 | 0.002493299 | -0.0007747761 | -0.001718523 | 0.0001740582 | 0.4508383 |  |  |  | 8.129887 | 0.00312833 | 0.0938495 | 30.0938 | 29.9999 | -0.000996823 | -0.00897227 | 8.99189 | 9.00086 | 549.3167 | 0.312833 | 551.0351 | 0.003123447 | -0.0009973202 | -0.002126127 | -0.0002449217 | 0.4690784 |  |  |  | 7.561717 | 0.00269468 | 0.0808389 | 30.0803 | 29.9995 | -0.000818909 | -0.00720992 | 8.79708 | 8.80429 | 510.9268 | 0.269468 | 512.3036 | 0.002691056 | -0.0008192445 | -0.001871811 | -0.0001079341 | 0.4376747 |  |  |  | 7.834943 | 0.00268105 | 0.0804323 | 30.0808 | 30.0003 | -0.000858692 | -0.00772824 | 8.99228 | 9.00001 | 529.388 | 0.268105 | 530.8073 | 0.002677462 | -0.0008590609 | -0.001818402 | 7.07618e-05 | 0.4724264 |  |  |  | 7.755981 | 0.00271279 | 0.0813841 | 30.0815 | 30.0001 | -0.000742802 | -0.00668514 | 8.99322 | 8.99991 | 524.0528 | 0.271279 | 525.4744 | 0.002709117 | -0.000743078 | -0.001966039 | 0.0002110025 | 0.3779569 |  |  |  | 7.955006 | 0.00279096 | 0.0837288 | 30.0837 | 30 | -0.000787521 | -0.00708761 | 8.99281 | 8.9999 | 537.5004 | 0.279096 | 539.0005 | 0.002787073 | -0.0007878313 | -0.001999241 | 0.0001737357 | 0.3940651 |  |  |  | 7.942768 | 0.00285261 | 0.0855785 | 30.0856 | 30 | -0.000808134 | -0.00727377 | 8.99342 | 9.0007 | 536.6735 | 0.285261 | 538.2044 | 0.002848549 | -0.0008084607 | -0.002040088 | 3.657652e-05 | 0.3962871 |  |  |  | 7.624724 | 0.00256671 | 0.0770004 | 30.0766 | 29.9996 | -0.000810864 | -0.00729814 | 8.99315 | 9.00045 | 515.1841 | 0.256671 | 516.5064 | 0.002563422 | -0.0008111929 | -0.001752229 | 0.0002735538 | 0.4629492 |  |  |  | 7.837977 | 0.00272568 | 0.0817686 | 30.0812 | 29.9994 | -0.000845789 | -0.00761209 | 8.99239 | 9 | 529.593 | 0.272568 | 531.0365 | 0.002721972 | -0.0008461469 | -0.001875825 | 0.0002640636 | 0.4510798 |  |  |  | 7.879787 | 0.00275146 | 0.0825453 | 30.0831 | 30.0005 | -0.000804746 | -0.0072423 | 8.99224 | 8.99949 | 532.418 | 0.275146 | 533.883 | 0.002747682 | -0.00080507 | -0.001942612 | 0.0002338727 | 0.4144266 |  |  |  | 7.850216 | 0.00255513 | 0.0766515 | 30.0757 | 29.9991 | -0.000832871 | -0.00749606 | 8.99276 | 9.00026 | 530.42 | 0.255513 | 531.7753 | 0.002551871 | -0.000833218 | -0.001718653 | 0.000383355 | 0.4848087 |  |  |  | 7.836011 | 0.00254033 | 0.076209 | 30.0759 | 29.9997 | -0.00085718 | -0.00771392 | 8.99147 | 8.99919 | 529.4602 | 0.254033 | 530.8052 | 0.002537109 | -0.0008575476 | -0.001679561 | 0.0003933129 | 0.5105783 |  |  |  | 7.859396 | 0.00255958 | 0.0767873 | 30.0767 | 29.9999 | -0.000794486 | -0.0071504 | 8.99288 | 9.00003 | 531.0403 | 0.255958 | 532.3995 | 0.00255631 | -0.0007948018 | -0.001761508 | 0.0004347966 | 0.4512053 |  |  |  | 8.183095 | 0.00259929 | 0.077978 | 30.0777 | 29.9998 | -0.000828278 | -0.00745454 | 8.9926 | 9.00005 | 552.9118 | 0.259929 | 554.349 | 0.002595918 | -0.0008286212 | -0.001767296 | 0.0003747736 | 0.4688637 |  |  |  | 7.74434 | 0.00251563 | 0.075471 | 30.0763 | 30.0008 | -0.000783373 | -0.00705035 | 8.99294 | 8.99999 | 523.2662 | 0.251563 | 524.5825 | 0.002512471 | -0.00078368 | -0.001728791 | 0.0003567002 | 0.453311 |  |  |  | 7.543385 | 0.00250065 | 0.0750196 | 30.075 | 30 | -0.000764639 | -0.00688177 | 8.99314 | 9.00002 | 509.6882 | 0.250065 | 510.9627 | 0.002497529 | -0.0007649315 | -0.001732597 | 0.0002643616 | 0.4414942
201 |  | 8.126431 | 0.00295934 | 0.0887803 | 30.0888 | 30 | -0.000829593 | -0.00746629 | 8.99247 | 8.99994 | 549.0832 | 0.295934 | 550.7081 | 0.00295497 | -0.0008299373 | -0.002125032 | -6.114037e-06 | 0.3905528 |  |  |  | 8.245 | 0.00276917 | 0.0830753 | 30.0831 | 30 | -0.000766567 | -0.00689915 | 8.99316 | 9.00006 | 557.0946 | 0.276917 | 558.6373 | 0.002765343 | -0.000766861 | -0.001998482 | 0.000388408 | 0.3837217 |  |  |  | 8.00062 | 0.00271572 | 0.0814717 | 30.0815 | 30 | -0.000728108 | -0.00655265 | 8.99301 | 8.99957 | 540.5824 | 0.271572 | 542.0505 | 0.002712039 | -0.0007283732 | -0.001983666 | 0.0003732786 | 0.3671854 |  |  |  | 7.876187 | 0.00263013 | 0.0789054 | 30.0795 | 30.0006 | -0.000819123 | -0.00737206 | 8.99257 | 8.99994 | 532.1748 | 0.263013 | 533.5745 | 0.002626677 | -0.0008194587 | -0.001807219 | 0.0002426079 | 0.4534364 |  |  |  | 7.847917 | 0.00267813 | 0.0803438 | 30.0803 | 30 | -0.000806704 | -0.00725989 | 8.99219 | 8.99945 | 530.2647 | 0.267813 | 531.6848 | 0.00267455 | -0.0008070296 | -0.001867521 | 0.0003713571 | 0.4321396 |  |  |  | 7.327202 | 0.0025126 | 0.075378 | 30.0754 | 30 | -0.000794324 | -0.0071489 | 8.99283 | 8.99998 | 495.0812 | 0.25126 | 496.3252 | 0.002509449 | -0.0007946396 | -0.001714809 | 0.0001737901 | 0.4633983 |  |  |  | 8.184281 | 0.00315376 | 0.0946124 | 30.0945 | 29.9999 | -0.00101454 | -0.00913173 | 8.99173 | 9.00086 | 552.9919 | 0.315376 | 554.7359 | 0.003148797 | -0.001015055 | -0.002133742 | -0.0002421938 | 0.4757158 |  |  |  | 7.614117 | 0.00271809 | 0.0815414 | 30.081 | 29.9995 | -0.000817232 | -0.00719514 | 8.79709 | 8.80429 | 514.4674 | 0.271809 | 515.8657 | 0.002714403 | -0.0008175661 | -0.001896837 | -0.0001040492 | 0.4310156 |  |  |  | 7.887846 | 0.00269381 | 0.0808152 | 30.0811 | 30.0003 | -0.000889611 | -0.00800651 | 8.992 | 9.00001 | 532.9625 | 0.269381 | 534.3982 | 0.002690188 | -0.0008900069 | -0.001800181 | 6.585333e-05 | 0.4943985 |  |  |  | 7.808854 | 0.00274228 | 0.0822687 | 30.0824 | 30.0001 | -0.000747065 | -0.00672351 | 8.99318 | 8.99991 | 527.6253 | 0.274228 | 529.0722 | 0.002738527 | -0.0007473442 | -0.001991183 | 0.0002233085 | 0.3753268 |  |  |  | 8.008806 | 0.0028182 | 0.0845459 | 30.0845 | 30 | -0.000803961 | -0.00723557 | 8.99266 | 8.9999 | 541.1355 | 0.28182 | 542.6605 | 0.002814236 | -0.0008042843 | -0.002009952 | 0.000183154 | 0.400151 |  |  |  | 7.995705 | 0.00287523 | 0.0862569 | 30.0863 | 30 | -0.00081771 | -0.00735996 | 8.99334 | 9.0007 | 540.2503 | 0.287523 | 541.8037 | 0.002871104 | -0.0008180445 | -0.00205306 | 4.032682e-05 | 0.3984514 |  |  |  | 7.677528 | 0.00259865 | 0.0779585 | 30.0776 | 29.9996 | -0.000828644 | -0.00745817 | 8.99299 | 9.00045 | 518.7519 | 0.259865 | 520.0999 | 0.002595279 | -0.0008289875 | -0.001766292 | 0.0002894799 | 0.4693378 |  |  |  | 7.891229 | 0.00274878 | 0.0824618 | 30.0819 | 29.9994 | -0.000846721 | -0.00762049 | 8.99238 | 9 | 533.1912 | 0.274878 | 534.6568 | 0.002745009 | -0.0008470797 | -0.001897929 | 0.0002703439 | 0.4463178 |  |  |  | 7.932331 | 0.00275431 | 0.0826307 | 30.0832 | 30.0005 | -0.000842722 | -0.00758406 | 8.9919 | 8.99949 | 535.9683 | 0.275431 | 537.4445 | 0.002750524 | -0.0008430773 | -0.001907447 | 0.0002199451 | 0.4419926 |  |  |  | 7.903055 | 0.00257822 | 0.0773441 | 30.0764 | 29.9991 | -0.000842972 | -0.00758697 | 8.99267 | 9.00026 | 533.9902 | 0.257822 | 535.367 | 0.002574902 | -0.0008433275 | -0.001731575 | 0.0003917395 | 0.4870293 |  |  |  | 7.888947 | 0.00256358 | 0.0769066 | 30.0766 | 29.9997 | -0.000863046 | -0.00776671 | 8.99142 | 8.99919 | 533.0369 | 0.256358 | 534.4034 | 0.0025603 | -0.0008634186 | -0.001696881 | 0.0004019713 | 0.5088269 |  |  |  | 7.912451 | 0.00257747 | 0.0773239 | 30.0772 | 29.9999 | -0.000809942 | -0.0072895 | 8.99274 | 9.00003 | 534.6251 | 0.257747 | 536.0031 | 0.002574154 | -0.0008102702 | -0.001763884 | 0.0004382814 | 0.4593671 |  |  |  | 8.236862 | 0.00261977 | 0.0785923 | 30.0783 | 29.9998 | -0.000818142 | -0.00736332 | 8.99269 | 9.00005 | 556.5448 | 0.261977 | 558.0028 | 0.002616344 | -0.0008184769 | -0.001797868 | 0.0003805604 | 0.4552487 |  |  |  | 7.79651 | 0.00253768 | 0.0761325 | 30.0769 | 30.0008 | -0.000796384 | -0.00716745 | 8.99282 | 8.99999 | 526.7912 | 0.253768 | 528.128 | 0.002534466 | -0.0007967013 | -0.001737764 | 0.0003641245 | 0.4584634 |  |  |  | 7.594966 | 0.00252409 | 0.0757228 | 30.0757 | 30 | -0.000783115 | -0.00704805 | 8.99297 | 9.00002 | 513.1734 | 0.252409 | 514.4687 | 0.00252091 | -0.0007834218 | -0.001737488 | 0.0002724202 | 0.4508933
202 |  | 8.180096 | 0.00298293 | 0.089488 | 30.0895 | 30 | -0.00083013 | -0.00747112 | 8.99247 | 8.99994 | 552.7092 | 0.298293 | 554.3579 | 0.00297849 | -0.0008304747 | -0.002148015 | -2.218326e-06 | 0.3866243 |  |  |  | 8.29704 | 0.00279302 | 0.0837905 | 30.0838 | 30 | -0.000781056 | -0.00702955 | 8.99303 | 9.00006 | 560.6108 | 0.279302 | 562.1766 | 0.002789127 | -0.0007813612 | -0.002007766 | 0.0003971324 | 0.3891695 |  |  |  | 8.053569 | 0.00273191 | 0.0819574 | 30.082 | 30 | -0.000726083 | -0.00653443 | 8.99303 | 8.99957 | 544.1601 | 0.273191 | 545.6467 | 0.002728185 | -0.0007263467 | -0.002001838 | 0.0003739085 | 0.3628398 |  |  |  | 7.927785 | 0.00265492 | 0.0796492 | 30.0802 | 30.0006 | -0.000817883 | -0.0073609 | 8.99258 | 8.99994 | 535.6612 | 0.265492 | 537.0833 | 0.002651402 | -0.0008182176 | -0.001833184 | 0.0002516546 | 0.4463368 |  |  |  | 7.900752 | 0.00269717 | 0.080915 | 30.0809 | 30 | -0.000811703 | -0.00730488 | 8.99214 | 8.99945 | 533.8346 | 0.269717 | 535.2744 | 0.002693539 | -0.0008120326 | -0.001881507 | 0.0003747961 | 0.4315864 |  |  |  | 7.379081 | 0.00254753 | 0.0764258 | 30.0764 | 30 | -0.000785232 | -0.00706707 | 8.99291 | 8.99998 | 498.5865 | 0.254753 | 499.8567 | 0.002544291 | -0.0007855405 | -0.00175875 | 0.000192013 | 0.446647 |  |  |  | 8.238832 | 0.00318897 | 0.0956688 | 30.0956 | 29.9999 | -0.00101787 | -0.00916168 | 8.9917 | 9.00086 | 556.6778 | 0.318897 | 558.4531 | 0.003183896 | -0.001018388 | -0.002165508 | -0.0002298171 | 0.470277 |  |  |  | 7.666801 | 0.00274597 | 0.0823777 | 30.0819 | 29.9995 | -0.000820577 | -0.0072246 | 8.79706 | 8.80429 | 518.0271 | 0.274597 | 519.4496 | 0.002742207 | -0.0008209139 | -0.001921293 | -9.582549e-05 | 0.4272716 |  |  |  | 7.940717 | 0.00271969 | 0.0815916 | 30.0819 | 30.0003 | -0.000887559 | -0.00798804 | 8.99202 | 9.00001 | 536.5349 | 0.271969 | 537.9941 | 0.002715998 | -0.0008879531 | -0.001828045 | 7.400474e-05 | 0.4857391 |  |  |  | 7.86198 | 0.00277032 | 0.08311 | 30.0832 | 30.0001 | -0.00072677 | -0.00654086 | 8.99336 | 8.99991 | 531.2149 | 0.277032 | 532.6865 | 0.00276649 | -0.0007270342 | -0.002039456 | 0.0002340888 | 0.3564845 |  |  |  | 8.062796875 | 0.00283494 | 0.0850482 | 30.085 | 30 | -0.000828828 | -0.00745937 | 8.99244 | 8.9999 | 544.7836 | 0.283494 | 546.328 | 0.002830929 | -0.0008291717 | -0.002001757 | 0.0001820652 | 0.4142218 |  |  |  | 8.049006 | 0.00289086 | 0.086726 | 30.0868 | 30 | -0.000821696 | -0.00739584 | 8.9933 | 9.0007 | 543.8518 | 0.289086 | 545.424 | 0.002886689 | -0.0008220338 | -0.002064656 | 3.699667e-05 | 0.3981457 |  |  |  | 7.729948 | 0.00260874 | 0.0782613 | 30.0779 | 29.9996 | -0.000821246 | -0.00739158 | 8.99306 | 9.00045 | 522.2938 | 0.260874 | 523.6563 | 0.002605343 | -0.0008215834 | -0.00178376 | 0.000283777 | 0.4605908 |  |  |  | 7.945249 | 0.00276459 | 0.0829361 | 30.0823 | 29.9994 | -0.000853646 | -0.00768282 | 8.99232 | 9 | 536.8411 | 0.276459 | 538.3253 | 0.002760776 | -0.0008540106 | -0.001906765 | 0.000269131 | 0.4478845 |  |  |  | 7.984797 | 0.00277231 | 0.0831708 | 30.0837 | 30.0005 | -0.000846801 | -0.00762077 | 8.99186 | 8.99949 | 539.5133 | 0.277231 | 541.009 | 0.002768474 | -0.0008471597 | -0.001921314 | 0.000221112 | 0.4409272 |  |  |  | 7.956319 | 0.00259768 | 0.0779281 | 30.077 | 29.9991 | -0.000837882 | -0.00754116 | 8.99272 | 9.00026 | 537.5891 | 0.259768 | 538.9856 | 0.002594312 | -0.0008382332 | -0.001756079 | 0.0003963928 | 0.4773324 |  |  |  | 7.942149 | 0.00258409 | 0.0775219 | 30.0772 | 29.9997 | -0.000874954 | -0.00787388 | 8.99131 | 8.99919 | 536.6317 | 0.258409 | 538.0184 | 0.002580757 | -0.000875337 | -0.00170542 | 0.0004078285 | 0.5132677 |  |  |  | 7.965777 | 0.00259842 | 0.0779524 | 30.0779 | 29.9999 | -0.00081614 | -0.00734529 | 8.99269 | 9.00003 | 538.2282 | 0.259842 | 539.6267 | 0.00259505 | -0.0008164732 | -0.001778577 | 0.0004447376 | 0.4590599 |  |  |  | 8.291071 | 0.00265782 | 0.0797338 | 30.0795 | 29.9998 | -0.000826255 | -0.00743634 | 8.99262 | 9.00005 | 560.2075 | 0.265782 | 561.6965 | 0.002654294 | -0.0008265965 | -0.001827698 | 0.0004037106 | 0.4522611 |  |  |  | 7.84871 | 0.00255765 | 0.0767314 | 30.0775 | 30.0008 | -0.000806598 | -0.00725938 | 8.99273 | 8.99999 | 530.3183 | 0.255765 | 531.6746 | 0.002554385 | -0.0008069235 | -0.001747461 | 0.000369469 | 0.461769 |  |  |  | 7.645991 | 0.00254831 | 0.0764494 | 30.0765 | 30 | -0.000789555 | -0.00710601 | 8.99291 | 9.00002 | 516.621 | 0.254831 | 517.9375 | 0.002545069 | -0.0007898669 | -0.001755202 | 0.0002814182 | 0.4500149
203 |  | 8.233203125 | 0.00300216 | 0.0900648 | 30.0901 | 30 | -0.000839141 | -0.00755221 | 8.99239 | 8.99994 | 556.2975 | 0.300216 | 557.9676 | 0.002997663 | -0.0008394933 | -0.002158169 | -2.454795e-06 | 0.388984 |  |  |  | 8.349294 | 0.00281788 | 0.0845364 | 30.0846 | 30 | -0.000797228 | -0.0071751 | 8.99288 | 9.00006 | 564.1415 | 0.281788 | 565.7312 | 0.002813917 | -0.000797546 | -0.002016371 | 0.0004067987 | 0.3955353 |  |  |  | 8.106616 | 0.00275979 | 0.0827936 | 30.0828 | 30 | -0.000736865 | -0.00663147 | 8.99293 | 8.99957 | 547.7443 | 0.275979 | 549.256 | 0.002755989 | -0.0007371366 | -0.002018852 | 0.0003861392 | 0.3651266 |  |  |  | 7.979752 | 0.00267714 | 0.0803157 | 30.0809 | 30.0006 | -0.000874263 | -0.00786832 | 8.99207 | 8.99994 | 539.1725 | 0.267714 | 540.6159 | 0.002673563 | -0.0008746454 | -0.001798917 | 0.0002580315 | 0.4862065 |  |  |  | 7.952951 | 0.00272758 | 0.0818273 | 30.0818 | 30 | -0.000820886 | -0.00738752 | 8.99206 | 8.99945 | 537.3615 | 0.272758 | 538.8272 | 0.002723867 | -0.0008212231 | -0.001902644 | 0.0003897336 | 0.4316221 |  |  |  | 7.430354 | 0.0025573 | 0.0767189 | 30.0767 | 30 | -0.000786546 | -0.0070789 | 8.9929 | 8.99998 | 502.051 | 0.25573 | 503.3349 | 0.002554036 | -0.0007868555 | -0.00176718 | 0.0001853901 | 0.4452605 |  |  |  | 8.2937 | 0.00320413 | 0.0961236 | 30.096 | 29.9999 | -0.00102521 | -0.00922777 | 8.99164 | 9.00086 | 560.3851 | 0.320413 | 562.1807 | 0.003199008 | -0.001025736 | -0.002173272 | -0.0002374917 | 0.4719777 |  |  |  | 7.71886 | 0.00276495 | 0.0829471 | 30.0824 | 29.9995 | -0.00082714 | -0.00728238 | 8.79701 | 8.80429 | 521.5446 | 0.276495 | 522.9866 | 0.002761135 | -0.0008274823 | -0.001933652 | -9.622253e-05 | 0.4279375 |  |  |  | 7.993892 | 0.00273977 | 0.0821938 | 30.0825 | 30.0003 | -0.000894149 | -0.00804735 | 8.99196 | 9.00001 | 540.1278 | 0.273977 | 541.6077 | 0.002736024 | -0.000894549 | -0.001841475 | 7.628461e-05 | 0.4857786 |  |  |  | 7.915063 | 0.00278436 | 0.0835309 | 30.0836 | 30.0001 | -0.000757856 | -0.00682063 | 8.99308 | 8.99991 | 534.8016 | 0.278436 | 536.2907 | 0.002780491 | -0.0007581433 | -0.002022348 | 0.0002309558 | 0.3748828 |  |  |  | 8.116436 | 0.00284254 | 0.0852762 | 30.0853 | 30 | -0.000834248 | -0.00750815 | 8.99239 | 8.9999 | 548.4078 | 0.284254 | 549.9667 | 0.002838508 | -0.0008345962 | -0.002003911 | 0.0001720015 | 0.4164836 |  |  |  | 8.102977 | 0.00292442 | 0.0877326 | 30.0878 | 30 | -0.000826918 | -0.00744284 | 8.99326 | 9.0007 | 547.4984 | 0.292442 | 549.0996 | 0.002920152 | -0.0008272601 | -0.002092892 | 5.125543e-05 | 0.3952713 |  |  |  | 7.782303 | 0.00265132 | 0.0795387 | 30.0792 | 29.9996 | -0.00082263 | -0.00740404 | 8.99305 | 9.00045 | 525.8313 | 0.265132 | 527.2254 | 0.002647811 | -0.0008229685 | -0.001824843 | 0.000310422 | 0.4509805 |  |  |  | 7.999199 | 0.00279134 | 0.0837386 | 30.0831 | 29.9994 | -0.000883876 | -0.00795488 | 8.99204 | 9 | 540.4864 | 0.279134 | 541.9951 | 0.002787451 | -0.0008842668 | -0.001903185 | 0.0002788211 | 0.4646248 |  |  |  | 8.037994 | 0.00279058 | 0.0837188 | 30.0842 | 30.0005 | -0.000861955 | -0.00775715 | 8.99173 | 8.99949 | 543.1077 | 0.279058 | 544.6233 | 0.002786694 | -0.0008623267 | -0.001924367 | 0.0002223135 | 0.4481093 |  |  |  | 8.009795 | 0.00261813 | 0.0785413 | 30.0776 | 29.9991 | -0.000850461 | -0.00765437 | 8.99261 | 9.00026 | 541.2024 | 0.261813 | 542.6193 | 0.002614709 | -0.0008508228 | -0.001763886 | 0.0004019719 | 0.4823571 |  |  |  | 7.995147 | 0.0026063 | 0.0781883 | 30.0779 | 29.9997 | -0.000890232 | -0.00801136 | 8.99118 | 8.99919 | 540.2126 | 0.26063 | 541.6206 | 0.002602909 | -0.0008906285 | -0.001712281 | 0.0004154327 | 0.5201415 |  |  |  | 8.019538 | 0.00261923 | 0.0785765 | 30.0785 | 29.9999 | -0.000829226 | -0.00746306 | 8.99257 | 9.00003 | 541.8606 | 0.261923 | 543.2799 | 0.002615806 | -0.00082957 | -0.001786236 | 0.0004509363 | 0.4644236 |  |  |  | 8.344674 | 0.0026705 | 0.0801145 | 30.0799 | 29.9998 | -0.000827752 | -0.00744981 | 8.9926 | 9.00005 | 563.8293 | 0.26705 | 565.335 | 0.002666941 | -0.0008280948 | -0.001838846 | 0.000401778 | 0.450334 |  |  |  | 7.901253 | 0.0025825 | 0.077477 | 30.0783 | 30.0008 | -0.000803126 | -0.00722813 | 8.99276 | 8.99999 | 533.8684 | 0.25825 | 535.2472 | 0.002579171 | -0.0008034487 | -0.001775722 | 0.000379574 | 0.452463 |  |  |  | 7.697232 | 0.00256791 | 0.0770372 | 30.077 | 30 | -0.000798177 | -0.0071836 | 8.99283 | 9.00002 | 520.0833 | 0.256791 | 521.4188 | 0.002564619 | -0.0007984957 | -0.001766123 | 0.0002857533 | 0.4521179
204 |  | 8.285832 | 0.00302299 | 0.0906897 | 30.0907 | 30 | -0.000840998 | -0.00756893 | 8.99237 | 8.99994 | 559.8535 | 0.302299 | 561.5459 | 0.00301843 | -0.0008413518 | -0.002177078 | -9.276399e-07 | 0.3864592 |  |  |  | 8.401318 | 0.00283756 | 0.0851269 | 30.0851 | 30 | -0.000791159 | -0.00712048 | 8.99294 | 9.00006 | 567.6566 | 0.283756 | 569.2674 | 0.002833542 | -0.0007914721 | -0.00204207 | 0.0004113769 | 0.3875833 |  |  |  | 8.159676 | 0.00278136 | 0.0834409 | 30.0835 | 30 | -0.000738873 | -0.00664954 | 8.99292 | 8.99957 | 551.3294 | 0.278136 | 552.8629 | 0.002777499 | -0.0007391461 | -0.002038353 | 0.000392087 | 0.3626193 |  |  |  | 8.032117 | 0.00269187 | 0.0807577 | 30.0813 | 30.0006 | -0.00083114 | -0.00748021 | 8.99246 | 8.99994 | 542.7106 | 0.269187 | 544.1715 | 0.002688253 | -0.0008314856 | -0.001856768 | 0.0002568353 | 0.4478134 |  |  |  | 8.00577 | 0.00274337 | 0.0823011 | 30.0823 | 30 | -0.000829438 | -0.00746448 | 8.99198 | 8.99945 | 540.9304 | 0.274337 | 542.4144 | 0.002739614 | -0.0008297822 | -0.001909832 | 0.0003899414 | 0.4344792 |  |  |  | 7.480864 | 0.00257524 | 0.0772571 | 30.0772 | 30 | -0.000795988 | -0.00716388 | 8.99282 | 8.99998 | 505.4638 | 0.257524 | 506.7655 | 0.00257193 | -0.000796305 | -0.001775625 | 0.00018714 | 0.4484647 |  |  |  | 8.347528 | 0.00321537 | 0.096461 | 30.0964 | 29.9999 | -0.00104909 | -0.0094427 | 8.99142 | 9.00086 | 564.0222 | 0.321537 | 565.8357 | 0.003210212 | -0.001049641 | -0.002160571 | -0.0002486301 | 0.4858163 |  |  |  | 7.770724 | 0.00279432 | 0.0838282 | 30.0833 | 29.9995 | -0.000830554 | -0.00731244 | 8.79698 | 8.80429 | 525.0489 | 0.279432 | 526.516 | 0.002790423 | -0.0008308991 | -0.001959524 | -8.621705e-05 | 0.4240311 |  |  |  | 8.046242 | 0.00275699 | 0.0827105 | 30.083 | 30.0003 | -0.000868398 | -0.00781559 | 8.99219 | 9.00001 | 543.665 | 0.275699 | 545.1639 | 0.002753196 | -0.0008687753 | -0.001884421 | 7.599344e-05 | 0.4610303 |  |  |  | 7.96808 | 0.00280809 | 0.0842431 | 30.0843 | 30.0001 | -0.000756622 | -0.00680953 | 8.9931 | 8.99991 | 538.3838 | 0.280809 | 539.8956 | 0.002804155 | -0.0007569084 | -0.002047246 | 0.0002374816 | 0.3697202 |  |  |  | 8.17082 | 0.00289113 | 0.0867338 | 30.0867 | 30 | -0.000820333 | -0.00738292 | 8.99252 | 8.9999 | 552.0824 | 0.289113 | 553.6786 | 0.002886959 | -0.0008206697 | -0.002066289 | 0.0002024557 | 0.3971708 |  |  |  | 8.156136 | 0.00293831 | 0.0881494 | 30.0882 | 30 | -0.000850364 | -0.00765387 | 8.99304 | 9.0007 | 551.0903 | 0.293831 | 552.7096 | 0.002934002 | -0.0008507258 | -0.002083276 | 4.624359e-05 | 0.4083596 |  |  |  | 7.835508 | 0.00266758 | 0.0800264 | 30.0797 | 29.9996 | -0.000817884 | -0.00736132 | 8.99309 | 9.00045 | 529.4262 | 0.266758 | 530.8385 | 0.002664028 | -0.0008182186 | -0.00184581 | 0.0003106208 | 0.4432844 |  |  |  | 8.053256 | 0.00281169 | 0.084349 | 30.0837 | 29.9994 | -0.000875479 | -0.00787931 | 8.99212 | 9 | 544.1389 | 0.281169 | 545.6689 | 0.002807745 | -0.0008758625 | -0.001931882 | 0.0002821101 | 0.4533726 |  |  |  | 8.091191 | 0.00282947 | 0.0848856 | 30.0854 | 30.0005 | -0.000865036 | -0.00778488 | 8.9917 | 8.99949 | 546.7021 | 0.282947 | 548.249 | 0.002825475 | -0.0008654104 | -0.001960064 | 0.0002440228 | 0.4415214 |  |  |  | 8.06334 | 0.00264821 | 0.0794438 | 30.0785 | 29.9991 | -0.000851501 | -0.00766373 | 8.9926 | 9.00026 | 544.8203 | 0.264821 | 546.2631 | 0.00264471 | -0.0008518637 | -0.001792846 | 0.000417114 | 0.4751461 |  |  |  | 8.048294 | 0.00262375 | 0.0787118 | 30.0784 | 29.9997 | -0.000880561 | -0.00792434 | 8.99126 | 8.99919 | 543.8036 | 0.262375 | 545.2304 | 0.002620314 | -0.0008809489 | -0.001739365 | 0.0004182578 | 0.5064773 |  |  |  | 8.073971 | 0.00264282 | 0.0792843 | 30.0792 | 29.9999 | -0.000829004 | -0.00746106 | 8.99257 | 9.00003 | 545.5386 | 0.264282 | 546.9804 | 0.002639334 | -0.0008293478 | -0.001809986 | 0.0004597188 | 0.4582067 |  |  |  | 8.397566 | 0.00269677 | 0.0809026 | 30.0807 | 29.9998 | -0.000844638 | -0.00760178 | 8.99245 | 9.00005 | 567.4031 | 0.269677 | 568.9333 | 0.00269314 | -0.0008449949 | -0.001848145 | 0.0004135603 | 0.4572124 |  |  |  | 7.953933 | 0.0026014 | 0.0780442 | 30.0788 | 30.0008 | -0.000828868 | -0.00745981 | 8.99253 | 8.99999 | 537.4279 | 0.26014 | 538.8259 | 0.002598022 | -0.0008292117 | -0.001768811 | 0.0003837181 | 0.4687962 |  |  |  | 7.749512 | 0.00258611 | 0.0775833 | 30.0776 | 30 | -0.000806606 | -0.00725946 | 8.99276 | 9.00002 | 523.6157 | 0.258611 | 524.9698 | 0.002582772 | -0.0008069315 | -0.00177584 | 0.0002883869 | 0.4543942
205 |  | 8.338196 | 0.00304993 | 0.0914978 | 30.0915 | 30 | -0.000850536 | -0.00765477 | 8.99229 | 8.99994 | 563.3916 | 0.304993 | 565.1099 | 0.003045288 | -0.0008508979 | -0.00219439 | 6.767659e-06 | 0.3877605 |  |  |  | 8.453133 | 0.00285532 | 0.0856596 | 30.0857 | 30 | -0.000813833 | -0.00732454 | 8.99273 | 9.00006 | 571.1576 | 0.285532 | 572.7885 | 0.002851251 | -0.0008141643 | -0.002037087 | 0.0004141048 | 0.3996709 |  |  |  | 8.213195 | 0.00280615 | 0.0841846 | 30.0842 | 30 | -0.000746257 | -0.00671599 | 8.99285 | 8.99957 | 554.9456 | 0.280615 | 556.5029 | 0.00280222 | -0.0007465356 | -0.002055685 | 0.0004011026 | 0.3631567 |  |  |  | 8.086421 | 0.00272231 | 0.0816709 | 30.0823 | 30.0006 | -0.000829401 | -0.00746457 | 8.99248 | 8.99994 | 546.3798 | 0.272231 | 547.8672 | 0.002718611 | -0.0008297451 | -0.001888866 | 0.0002706802 | 0.4392821 |  |  |  | 8.058533 | 0.0027674 | 0.083022 | 30.083 | 30 | -0.000834626 | -0.00751117 | 8.99193 | 8.99945 | 544.4955 | 0.27674 | 546.0023 | 0.002763578 | -0.0008349745 | -0.001928603 | 0.000398363 | 0.4329426 |  |  |  | 7.531912 | 0.00261766 | 0.0785297 | 30.0785 | 30 | -0.000797334 | -0.00717599 | 8.9928 | 8.99998 | 508.913 | 0.261766 | 510.2451 | 0.00261424 | -0.000797652 | -0.001816588 | 0.0002130753 | 0.4390936 |  |  |  | 8.402006 | 0.00323938 | 0.0971811 | 30.0971 | 29.9999 | -0.00104267 | -0.00938493 | 8.99148 | 9.00086 | 567.7031 | 0.323938 | 569.5421 | 0.003234145 | -0.001043214 | -0.002190931 | -0.0002473537 | 0.4761511 |  |  |  | 7.823374 | 0.00280768 | 0.084229 | 30.0837 | 29.9995 | -0.00083911 | -0.00738776 | 8.7969 | 8.80429 | 528.6063 | 0.280768 | 530.0905 | 0.002803746 | -0.0008394622 | -0.001964284 | -9.242339e-05 | 0.4273631 |  |  |  | 8.099522 | 0.00278649 | 0.0835957 | 30.0839 | 30.0003 | -0.000883604 | -0.00795244 | 8.99206 | 9.00001 | 547.265 | 0.278649 | 548.7899 | 0.002782615 | -0.0008839946 | -0.00189862 | 8.760499e-05 | 0.4655984 |  |  |  | 8.022679 | 0.00283018 | 0.0849058 | 30.085 | 30.0001 | -0.00076018 | -0.00684155 | 8.99306 | 8.99991 | 542.0729 | 0.283018 | 543.6071 | 0.002826183 | -0.0007604691 | -0.002065713 | 0.0002418652 | 0.3681387 |  |  |  | 8.225548 | 0.00290334 | 0.0871003 | 30.0871 | 30 | -0.000837767 | -0.00753981 | 8.99236 | 8.9999 | 555.7803 | 0.290334 | 557.3939 | 0.002899133 | -0.0008381181 | -0.002061015 | 0.0001966168 | 0.406653 |  |  |  | 8.210063 | 0.0029669 | 0.089007 | 30.089 | 30 | -0.000850874 | -0.00765846 | 8.99304 | 9.0007 | 554.734 | 0.29669 | 556.3799 | 0.002962507 | -0.0008512362 | -0.002111271 | 5.55731e-05 | 0.4031866 |  |  |  | 7.887865 | 0.00267595 | 0.0802775 | 30.0799 | 29.9996 | -0.000873799 | -0.00786459 | 8.99259 | 9.00045 | 532.9639 | 0.267595 | 534.3901 | 0.002672376 | -0.000874181 | -0.001798195 | 0.0003032231 | 0.4861436 |  |  |  | 8.10695 | 0.00283886 | 0.085164 | 30.0846 | 29.9994 | -0.000875589 | -0.00788029 | 8.99212 | 9 | 547.7669 | 0.283886 | 549.3219 | 0.002834838 | -0.0008759726 | -0.001958865 | 0.0002922954 | 0.4471836 |  |  |  | 8.144251 | 0.00283037 | 0.0849126 | 30.0854 | 30.0005 | -0.000857159 | -0.00771399 | 8.99177 | 8.99949 | 550.2872 | 0.283037 | 551.8447 | 0.002826372 | -0.0008575266 | -0.001968845 | 0.0002279894 | 0.4355479 |  |  |  | 8.116836 | 0.00266596 | 0.0799765 | 30.0791 | 29.9991 | -0.000852679 | -0.00767433 | 8.99259 | 9.00026 | 548.4349 | 0.266596 | 549.897 | 0.002662413 | -0.0008530427 | -0.00180937 | 0.0004199982 | 0.4714585 |  |  |  | 8.101428 | 0.00264975 | 0.0794918 | 30.0792 | 29.9997 | -0.000888721 | -0.00799777 | 8.99119 | 8.99919 | 547.3938 | 0.264975 | 548.8443 | 0.002646246 | -0.0008891161 | -0.001757129 | 0.0004295941 | 0.5060049 |  |  |  | 8.127646 | 0.00266249 | 0.0798745 | 30.0798 | 29.9999 | -0.00084172 | -0.00757551 | 8.99246 | 9.00003 | 549.1653 | 0.266249 | 550.6275 | 0.002658952 | -0.0008420744 | -0.001816877 | 0.0004648038 | 0.4634735 |  |  |  | 8.450475 | 0.00271622 | 0.0814858 | 30.0812 | 29.9998 | -0.000846711 | -0.00762044 | 8.99243 | 9.00005 | 570.978 | 0.271622 | 572.5289 | 0.002712538 | -0.0008470697 | -0.001865468 | 0.000418551 | 0.4540789 |  |  |  | 8.006884 | 0.00262329 | 0.0787008 | 30.0795 | 30.0008 | -0.000822625 | -0.00740362 | 8.99259 | 8.99999 | 541.0057 | 0.262329 | 542.4249 | 0.002619855 | -0.0008229635 | -0.001796892 | 0.0003907613 | 0.4579929 |  |  |  | 7.802046 | 0.00260544 | 0.0781633 | 30.0782 | 30 | -0.000806013 | -0.00725413 | 8.99276 | 9.00002 | 527.1653 | 0.260544 | 528.5388 | 0.002602052 | -0.000806338 | -0.001795714 | 0.0002920686 | 0.4490348
206 |  | 8.390107 | 0.00306758 | 0.0920275 | 30.092 | 30 | -0.000844195 | -0.00759771 | 8.99234 | 8.99994 | 566.8992 | 0.306758 | 568.6382 | 0.003062885 | -0.0008445515 | -0.002218333 | 5.393109e-06 | 0.3807145 |  |  |  | 8.505964 | 0.00287383 | 0.086215 | 30.0862 | 30 | -0.000800549 | -0.00720499 | 8.99286 | 9.00006 | 574.7273 | 0.287383 | 576.379 | 0.002869708 | -0.0008008696 | -0.002068839 | 0.0004172848 | 0.3871107 |  |  |  | 8.266872 | 0.00282104 | 0.0846312 | 30.0846 | 30 | -0.000755939 | -0.00680312 | 8.99276 | 8.99957 | 558.5724 | 0.282104 | 560.1482 | 0.002817068 | -0.0007562249 | -0.002060843 | 0.0004002226 | 0.3669492 |  |  |  | 8.140737 | 0.00273704 | 0.0821129 | 30.0827 | 30.0006 | -0.000862063 | -0.00775851 | 8.99218 | 8.99994 | 550.0498 | 0.273704 | 551.5553 | 0.002733301 | -0.0008624348 | -0.001870866 | 0.0002688912 | 0.4609815 |  |  |  | 8.112272 | 0.00279006 | 0.0837017 | 30.0837 | 30 | -0.000850125 | -0.00765065 | 8.99179 | 8.99945 | 548.1265 | 0.279006 | 549.6558 | 0.002786175 | -0.0008504866 | -0.001935688 | 0.0004051335 | 0.4393716 |  |  |  | 7.584102 | 0.00262277 | 0.0786831 | 30.0787 | 30 | -0.000820863 | -0.00738775 | 8.99259 | 8.99998 | 512.4393 | 0.262277 | 513.7833 | 0.002619337 | -0.0008212001 | -0.001798136 | 0.0002015215 | 0.4566951 |  |  |  | 8.455649 | 0.00327168 | 0.0981502 | 30.0981 | 29.9999 | -0.00106206 | -0.00955943 | 8.9913 | 9.00086 | 571.3277 | 0.327168 | 573.1969 | 0.00326634 | -0.001062624 | -0.002203715 | -0.0002374994 | 0.4821968 |  |  |  | 7.876539 | 0.00278802 | 0.083639 | 30.0831 | 29.9995 | -0.000864135 | -0.00760809 | 8.79668 | 8.80429 | 532.1986 | 0.278802 | 533.6823 | 0.002784141 | -0.0008645086 | -0.001919632 | -0.0001316528 | 0.4503512 |  |  |  | 8.152297 | 0.00281171 | 0.0843522 | 30.0847 | 30.0003 | -0.000911323 | -0.00820191 | 8.99181 | 9.00001 | 550.8309 | 0.281171 | 552.3797 | 0.002807765 | -0.0009117385 | -0.001896026 | 9.512605e-05 | 0.4808681 |  |  |  | 8.077373 | 0.00285761 | 0.0857285 | 30.0858 | 30.0001 | -0.000774257 | -0.00696824 | 8.99294 | 8.99991 | 545.7684 | 0.285761 | 547.328 | 0.002853535 | -0.0007745569 | -0.002078978 | 0.0002515279 | 0.3725662 |  |  |  | 8.27929 | 0.00292313 | 0.0876939 | 30.0877 | 30 | -0.000839649 | -0.00755675 | 8.99234 | 8.9999 | 559.4115 | 0.292313 | 561.0467 | 0.002918866 | -0.0008400017 | -0.002078864 | 0.0001986386 | 0.4040676 |  |  |  | 8.264361 | 0.00297312 | 0.0891937 | 30.0892 | 30 | -0.000872868 | -0.00785642 | 8.99284 | 9.0007 | 558.4028 | 0.297312 | 560.063 | 0.002968709 | -0.0008732492 | -0.00209546 | 4.253131e-05 | 0.4167339 |  |  |  | 7.940079 | 0.00268676 | 0.0806018 | 30.0802 | 29.9996 | -0.000861616 | -0.00775493 | 8.99269 | 9.00045 | 536.4918 | 0.268676 | 537.9333 | 0.002683157 | -0.0008619874 | -0.00182117 | 0.0002982959 | 0.4733153 |  |  |  | 8.159644 | 0.00286017 | 0.0858032 | 30.0852 | 29.9994 | -0.000886048 | -0.00797443 | 8.99202 | 9 | 551.3273 | 0.286017 | 552.9042 | 0.002856087 | -0.0008864408 | -0.001969647 | 0.0002969643 | 0.4500506 |  |  |  | 8.196452 | 0.00287086 | 0.0861274 | 30.0867 | 30.0005 | -0.000862058 | -0.00775808 | 8.99173 | 8.99949 | 553.8143 | 0.287086 | 555.4043 | 0.002866747 | -0.0008624298 | -0.002004317 | 0.0002516042 | 0.4302861 |  |  |  | 8.169958 | 0.0026867 | 0.0805984 | 30.0797 | 29.9991 | -0.000881657 | -0.00793514 | 8.99233 | 9.00026 | 552.0242 | 0.26867 | 553.5073 | 0.002683097 | -0.0008820459 | -0.001801051 | 0.0004259603 | 0.4897394 |  |  |  | 8.153722 | 0.00267068 | 0.0801195 | 30.0798 | 29.9997 | -0.000906464 | -0.00815744 | 8.99103 | 8.99919 | 550.9271 | 0.267068 | 552.3985 | 0.00266712 | -0.0009068751 | -0.001760245 | 0.0004361139 | 0.5151982 |  |  |  | 8.180741 | 0.00268858 | 0.0806572 | 30.0806 | 29.9999 | -0.000838448 | -0.00754606 | 8.99249 | 9.00003 | 552.7528 | 0.268858 | 554.2389 | 0.002684972 | -0.0008387997 | -0.001846173 | 0.0004764333 | 0.4543452 |  |  |  | 8.503885 | 0.002737 | 0.0821093 | 30.0819 | 29.9998 | -0.00086273 | -0.00776461 | 8.99229 | 9.00005 | 574.5868 | 0.2737 | 576.1595 | 0.002733261 | -0.0008631024 | -0.001870159 | 0.0004247278 | 0.4615129 |  |  |  | 8.060204 | 0.00264451 | 0.0793374 | 30.0801 | 30.0008 | -0.000826296 | -0.00743665 | 8.99256 | 8.99999 | 544.6084 | 0.264451 | 546.0486 | 0.002641019 | -0.0008266376 | -0.001814382 | 0.000397034 | 0.4556029 |  |  |  | 7.854886 | 0.00263102 | 0.0789305 | 30.0789 | 30 | -0.000810899 | -0.0072981 | 8.99272 | 9.00002 | 530.7356 | 0.263102 | 532.1319 | 0.002627565 | -0.000811228 | -0.001816337 | 0.0003018779 | 0.4466286
207 |  | 8.442486 | 0.00309235 | 0.0927705 | 30.0928 | 30 | -0.000860447 | -0.00774398 | 8.9922 | 8.99994 | 570.4383 | 0.309235 | 572.2023 | 0.003087579 | -0.0008608174 | -0.002226761 | 1.092335e-05 | 0.3865782 |  |  |  | 8.559012 | 0.00291008 | 0.0873024 | 30.0873 | 30 | -0.000828954 | -0.00746064 | 8.9926 | 9.00006 | 578.3116 | 0.291008 | 579.9945 | 0.002905854 | -0.0008292978 | -0.002076556 | 0.0004380464 | 0.3993621 |  |  |  | 8.321325 | 0.00285894 | 0.0857682 | 30.0858 | 30 | -0.000757836 | -0.00682019 | 8.99275 | 8.99957 | 562.2517 | 0.285894 | 563.8591 | 0.002854861 | -0.0007581233 | -0.002096738 | 0.0004220038 | 0.3615728 |  |  |  | 8.195206 | 0.00275431 | 0.0826308 | 30.0832 | 30.0006 | -0.000868281 | -0.00781448 | 8.99213 | 8.99994 | 553.7301 | 0.275431 | 555.2553 | 0.002750524 | -0.0008686582 | -0.001881866 | 0.0002695821 | 0.4615941 |  |  |  | 8.165138 | 0.00280902 | 0.0842704 | 30.0842 | 30 | -0.000852885 | -0.00767549 | 8.99177 | 8.99945 | 551.6985 | 0.280902 | 553.2483 | 0.002805082 | -0.0008532489 | -0.001951833 | 0.0004084786 | 0.4371526 |  |  |  | 7.636301 | 0.00264293 | 0.0792878 | 30.0793 | 30 | -0.000825983 | -0.00743383 | 8.99255 | 8.99998 | 515.9663 | 0.264293 | 517.3299 | 0.002639444 | -0.0008263243 | -0.001813119 | 0.0002049386 | 0.4557474 |  |  |  | 8.509185 | 0.00329092 | 0.0987274 | 30.0986 | 29.9999 | -0.00105432 | -0.00948981 | 8.99137 | 9.00086 | 574.9449 | 0.329092 | 576.837 | 0.003285517 | -0.001054876 | -0.002230641 | -0.0002405737 | 0.4729028 |  |  |  | 7.929544 | 0.00283623 | 0.0850854 | 30.0846 | 29.9995 | -0.000827343 | -0.00728416 | 8.797 | 8.80429 | 535.78 | 0.283623 | 537.2996 | 0.002832215 | -0.0008276854 | -0.00200453 | -0.000103341 | 0.4129075 |  |  |  | 8.205143 | 0.00282979 | 0.0848946 | 30.0852 | 30.0003 | -0.000922924 | -0.00830633 | 8.9917 | 9.00001 | 554.4015 | 0.282979 | 555.9704 | 0.002825794 | -0.0009233502 | -0.001902444 | 9.552197e-05 | 0.4853496 |  |  |  | 8.13149 | 0.00287491 | 0.0862476 | 30.0863 | 30.0001 | -0.000789443 | -0.00710491 | 8.9928 | 8.99991 | 549.425 | 0.287491 | 551.0045 | 0.002870785 | -0.0007897548 | -0.002081031 | 0.0002513004 | 0.3795018 |  |  |  | 8.334371 | 0.00293716 | 0.0881149 | 30.0881 | 30 | -0.000842071 | -0.00757856 | 8.99232 | 8.9999 | 563.1332 | 0.293716 | 564.7872 | 0.002932855 | -0.0008424257 | -0.002090429 | 0.0001944919 | 0.4029918 |  |  |  | 8.3186 | 0.00301145 | 0.0903437 | 30.0904 | 30 | -0.000864823 | -0.00778401 | 8.99291 | 9.0007 | 562.0675 | 0.301145 | 563.7602 | 0.003006925 | -0.0008651972 | -0.002141727 | 6.143015e-05 | 0.4039716 |  |  |  | 7.992372 | 0.00272575 | 0.0817716 | 30.0814 | 29.9996 | -0.000861642 | -0.00775517 | 8.99269 | 9.00045 | 540.0251 | 0.272575 | 541.4971 | 0.002722042 | -0.0008620134 | -0.001860028 | 0.0003213808 | 0.463441 |  |  |  | 8.213046875 | 0.00288997 | 0.0866974 | 30.0861 | 29.9994 | -0.000889141 | -0.00800227 | 8.992 | 9 | 554.9356 | 0.288997 | 556.5393 | 0.002885802 | -0.0008895365 | -0.001996266 | 0.0003098534 | 0.4456003 |  |  |  | 8.24922 | 0.00288321 | 0.0864979 | 30.087 | 30.0005 | -0.000907825 | -0.00816996 | 8.99131 | 8.99949 | 557.3797 | 0.288321 | 558.9868 | 0.002879062 | -0.0009082373 | -0.001970824 | 0.0002470504 | 0.4608414 |  |  |  | 8.223174 | 0.00270752 | 0.0812229 | 30.0803 | 29.9991 | -0.000882344 | -0.00794133 | 8.99232 | 9.00026 | 555.6199 | 0.270752 | 557.1242 | 0.002703861 | -0.0008827335 | -0.001821128 | 0.0004319752 | 0.484718 |  |  |  | 8.206334 | 0.00269569 | 0.08087 | 30.0806 | 29.9997 | -0.000906348 | -0.0081564 | 8.99103 | 8.99919 | 554.482 | 0.269569 | 555.9767 | 0.002692063 | -0.000906759 | -0.001785304 | 0.0004466053 | 0.5079017 |  |  |  | 8.234397 | 0.00271629 | 0.0814884 | 30.0814 | 29.9999 | -0.000847273 | -0.00762548 | 8.99241 | 9.00003 | 556.3782 | 0.271629 | 557.8895 | 0.002712608 | -0.0008476321 | -0.001864975 | 0.0004895216 | 0.4545004 |  |  |  | 8.557011 | 0.00275652 | 0.0826948 | 30.0824 | 29.9998 | -0.000864512 | -0.00778065 | 8.99227 | 9.00005 | 578.1764 | 0.275652 | 579.7702 | 0.002752728 | -0.0008648859 | -0.001887842 | 0.0004297271 | 0.4581347 |  |  |  | 8.112958 | 0.0026633 | 0.0799011 | 30.0807 | 30.0008 | -0.00083549 | -0.0075194 | 8.99247 | 8.99999 | 548.1728 | 0.26633 | 549.6328 | 0.00265976 | -0.0008358392 | -0.00182392 | 0.0004010449 | 0.4582652 |  |  |  | 7.908096 | 0.00266068 | 0.0798203 | 30.0798 | 30 | -0.000822372 | -0.00740136 | 8.99262 | 9.00002 | 534.3308 | 0.266068 | 535.7525 | 0.002657147 | -0.0008227103 | -0.001834436 | 0.000315636 | 0.4484813
208 |  | 8.49456 | 0.00311929 | 0.0935786 | 30.0936 | 30 | -0.000841827 | -0.00757639 | 8.99236 | 8.99994 | 573.9567 | 0.311929 | 575.7471 | 0.003114435 | -0.0008421815 | -0.002272254 | 1.872e-05 | 0.3706371 |  |  |  | 8.612588 | 0.00291415 | 0.0874247 | 30.0874 | 30 | -0.000815491 | -0.00733947 | 8.99272 | 9.00006 | 581.9316 | 0.291415 | 583.6275 | 0.002909912 | -0.0008158237 | -0.002094088 | 0.000426647 | 0.3895842 |  |  |  | 8.375415 | 0.00287677 | 0.086303 | 30.0863 | 30 | -0.000767212 | -0.00690457 | 8.99266 | 8.99957 | 565.9064 | 0.287677 | 567.5344 | 0.00287264 | -0.0007675065 | -0.002105134 | 0.0004239253 | 0.364588 |  |  |  | 8.24933 | 0.00277577 | 0.0832747 | 30.0839 | 30.0006 | -0.00087132 | -0.00784183 | 8.9921 | 8.99994 | 557.3872 | 0.277577 | 558.9343 | 0.002771925 | -0.0008716998 | -0.001900225 | 0.0002745445 | 0.4587351 |  |  |  | 8.217438 | 0.00283098 | 0.0849294 | 30.0849 | 30 | -0.000861407 | -0.00775218 | 8.99169 | 8.99945 | 555.2323 | 0.283098 | 556.8042 | 0.00282698 | -0.0008617782 | -0.001965202 | 0.0004149731 | 0.4385189 |  |  |  | 7.689333 | 0.00267357 | 0.080207 | 30.0802 | 30 | -0.00083288 | -0.0074959 | 8.99248 | 8.99998 | 519.5495 | 0.267357 | 520.9386 | 0.002670002 | -0.000833227 | -0.001836775 | 0.0002185154 | 0.4536358 |  |  |  | 8.563665 | 0.00331417 | 0.0994248 | 30.0993 | 29.9999 | -0.00105492 | -0.00949515 | 8.99137 | 9.00086 | 578.626 | 0.331417 | 580.5437 | 0.00330869 | -0.001055477 | -0.002253213 | -0.0002400585 | 0.4684318 |  |  |  | 7.982738 | 0.00287851 | 0.0863537 | 30.0858 | 29.9995 | -0.000842421 | -0.00741692 | 8.79687 | 8.80429 | 539.3742 | 0.287851 | 540.9268 | 0.002874375 | -0.000842776 | -0.002031599 | -8.099886e-05 | 0.4148339 |  |  |  | 8.259232 | 0.00285022 | 0.0855074 | 30.0858 | 30.0003 | -0.000916829 | -0.00825147 | 8.99176 | 9.00001 | 558.0562 | 0.285022 | 559.6468 | 0.002846166 | -0.0009172495 | -0.001928916 | 9.783966e-05 | 0.4755258 |  |  |  | 8.185198 | 0.00290363 | 0.087109 | 30.0872 | 30.0001 | -0.000787461 | -0.00708708 | 8.99282 | 8.99991 | 553.0539 | 0.290363 | 554.6598 | 0.002899423 | -0.0007877712 | -0.002111651 | 0.0002625606 | 0.3730593 |  |  |  | 8.38923 | 0.00297355 | 0.0892064 | 30.0892 | 30 | -0.000846278 | -0.00761642 | 8.99228 | 8.9999 | 566.8399 | 0.297355 | 568.5254 | 0.002969138 | -0.0008466363 | -0.002122501 | 0.0002126499 | 0.3988861 |  |  |  | 8.373246 | 0.0030319 | 0.0909571 | 30.091 | 30 | -0.000879052 | -0.00791208 | 8.99279 | 9.0007 | 565.7599 | 0.30319 | 567.4752 | 0.003027313 | -0.0008794386 | -0.002147874 | 6.240857e-05 | 0.409446 |  |  |  | 8.045081 | 0.00274526 | 0.0823568 | 30.082 | 29.9996 | -0.000880316 | -0.00792324 | 8.99253 | 9.00045 | 543.5865 | 0.274526 | 545.0788 | 0.002741499 | -0.0008807037 | -0.001860795 | 0.0003249585 | 0.4732943 |  |  |  | 8.267307 | 0.00290516 | 0.0871531 | 30.0866 | 29.9994 | -0.000900242 | -0.00810217 | 8.9919 | 9 | 558.6018 | 0.290516 | 560.2246 | 0.002900948 | -0.0009006475 | -0.002000301 | 0.0003079421 | 0.450256 |  |  |  | 8.302839 | 0.00290423 | 0.0871285 | 30.0877 | 30.0005 | -0.000887413 | -0.00798626 | 8.9915 | 8.99949 | 561.0026 | 0.290423 | 562.6319 | 0.002900021 | -0.000887807 | -0.002012214 | 0.0002508465 | 0.4412091 |  |  |  | 8.276407 | 0.00273623 | 0.0820843 | 30.0812 | 29.9991 | -0.000892111 | -0.00802923 | 8.99223 | 9.00026 | 559.2167 | 0.273623 | 560.7469 | 0.002732493 | -0.0008925092 | -0.001839984 | 0.0004458345 | 0.4850635 |  |  |  | 8.259264 | 0.00271739 | 0.0815209 | 30.0812 | 29.9997 | -0.0009174 | -0.00825586 | 8.99093 | 8.99919 | 558.0584 | 0.271739 | 559.5748 | 0.002713705 | -0.0009178211 | -0.001795884 | 0.0004537149 | 0.5110694 |  |  |  | 8.287352 | 0.00273055 | 0.0819163 | 30.0818 | 29.9999 | -0.0008552 | -0.00769683 | 8.99233 | 9.00003 | 559.9562 | 0.273055 | 561.4852 | 0.002726829 | -0.0008555659 | -0.001871263 | 0.0004894147 | 0.4572131 |  |  |  | 8.610581 | 0.00277571 | 0.0832706 | 30.083 | 29.9998 | -0.000864545 | -0.00778095 | 8.99227 | 9.00005 | 581.796 | 0.277571 | 583.4109 | 0.002771865 | -0.0008649189 | -0.001906946 | 0.0004342765 | 0.4535624 |  |  |  | 8.165676 | 0.00268947 | 0.0806864 | 30.0815 | 30.0008 | -0.000846821 | -0.00762138 | 8.99237 | 8.99999 | 551.7349 | 0.268947 | 553.2188 | 0.00268586 | -0.0008471798 | -0.00183868 | 0.0004124085 | 0.4607543 |  |  |  | 7.960341 | 0.00267056 | 0.0801167 | 30.0801 | 30 | -0.000845224 | -0.00760703 | 8.99241 | 9.00002 | 537.8609 | 0.267056 | 539.2973 | 0.002667 | -0.0008455814 | -0.001821419 | 0.0003099972 | 0.4642432
209 |  | 8.54684 | 0.0031445 | 0.0943351 | 30.0943 | 30 | -0.000859295 | -0.00773361 | 8.99221 | 8.99994 | 577.4892 | 0.31445 | 579.3051 | 0.003139566 | -0.0008596644 | -0.002279902 | 2.472025e-05 | 0.377062 |  |  |  | 8.665355 | 0.0029453 | 0.0883591 | 30.0884 | 30 | -0.000839657 | -0.00755696 | 8.9925 | 9.00006 | 585.497 | 0.29453 | 587.2215 | 0.002940971 | -0.0008400097 | -0.002100961 | 0.0004424139 | 0.3998216 |  |  |  | 8.428822 | 0.00289245 | 0.0867735 | 30.0868 | 30 | -0.0007624 | -0.00686126 | 8.9927 | 8.99957 | 569.515 | 0.289245 | 571.1623 | 0.002888275 | -0.0007626908 | -0.002125584 | 0.000423907 | 0.3588147 |  |  |  | 8.302336 | 0.00279595 | 0.0838802 | 30.0845 | 30.0006 | -0.000875593 | -0.00788029 | 8.99206 | 8.99994 | 560.9686 | 0.279595 | 562.5371 | 0.002792049 | -0.0008759766 | -0.001916072 | 0.000278571 | 0.4571731 |  |  |  | 8.26978125 | 0.00285294 | 0.0855881 | 30.0856 | 30 | -0.000862012 | -0.00775763 | 8.99169 | 8.99945 | 558.769 | 0.285294 | 560.3631 | 0.002848878 | -0.0008623837 | -0.001986494 | 0.0004214539 | 0.4341234 |  |  |  | 7.742136 | 0.00268943 | 0.0806829 | 30.0807 | 30 | -0.000847427 | -0.00762683 | 8.99235 | 8.99998 | 523.1173 | 0.268943 | 524.5242 | 0.00268582 | -0.0008477863 | -0.001838034 | 0.0002174594 | 0.4612463 |  |  |  | 8.618725 | 0.00333907 | 0.100172 | 30.1001 | 29.9999 | -0.00107315 | -0.00965929 | 8.9912 | 9.00086 | 582.3463 | 0.333907 | 584.2908 | 0.003333508 | -0.001073726 | -0.002259781 | -0.0002381461 | 0.4751461 |  |  |  | 8.035578125 | 0.0028937 | 0.0868094 | 30.0863 | 29.9995 | -0.000889796 | -0.00783402 | 8.79645 | 8.80429 | 542.9445 | 0.28937 | 544.5156 | 0.002889521 | -0.0008901921 | -0.001999329 | -8.546004e-05 | 0.4452454 |  |  |  | 8.313875 | 0.00287436 | 0.0862317 | 30.0865 | 30.0003 | -0.000924691 | -0.00832223 | 8.99169 | 9.00001 | 561.7483 | 0.287436 | 563.363 | 0.002870237 | -0.0009251188 | -0.001945118 | 0.0001036614 | 0.4756106 |  |  |  | 8.238783 | 0.00292311 | 0.0876937 | 30.0878 | 30.0001 | -0.000791528 | -0.00712368 | 8.99278 | 8.99991 | 556.6745 | 0.292311 | 558.3018 | 0.002918846 | -0.0007918414 | -0.002127005 | 0.0002646699 | 0.3722801 |  |  |  | 8.443043 | 0.00300004 | 0.090001 | 30.09 | 30 | -0.000858177 | -0.00772351 | 8.99218 | 8.9999 | 570.4759 | 0.300004 | 572.1873 | 0.002995549 | -0.0008585454 | -0.002137003 | 0.0002213064 | 0.401752 |  |  |  | 8.426892 | 0.00304919 | 0.0914757 | 30.0915 | 30 | -0.000877977 | -0.00790241 | 8.9928 | 9.0007 | 569.3846 | 0.304919 | 571.1207 | 0.003044551 | -0.0008783626 | -0.002166188 | 6.059925e-05 | 0.4054877 |  |  |  | 8.097232 | 0.00277321 | 0.0831954 | 30.0828 | 29.9996 | -0.000890086 | -0.00801118 | 8.99244 | 9.00045 | 547.1103 | 0.277321 | 548.6276 | 0.002769372 | -0.0008904824 | -0.001878889 | 0.0003370986 | 0.4739408 |  |  |  | 8.32073 | 0.00292989 | 0.087895 | 30.0873 | 29.9994 | -0.000905243 | -0.00814719 | 8.99185 | 9 | 562.2115 | 0.292989 | 563.8587 | 0.002925606 | -0.000905653 | -0.002019953 | 0.0003157797 | 0.4483534 |  |  |  | 8.35709 | 0.00292756 | 0.0878282 | 30.0884 | 30.0005 | -0.000908413 | -0.00817525 | 8.99131 | 8.99949 | 564.6682 | 0.292756 | 566.3213 | 0.002923283 | -0.0009088259 | -0.002014457 | 0.0002567368 | 0.4511517 |  |  |  | 8.328693 | 0.00275444 | 0.0826308 | 30.0817 | 29.9991 | -0.000900551 | -0.0081052 | 8.99216 | 9.00026 | 562.7496 | 0.275444 | 564.2996 | 0.002750653 | -0.0009009567 | -0.001849697 | 0.0004495069 | 0.4870835 |  |  |  | 8.311642 | 0.00273721 | 0.0821154 | 30.0818 | 29.9997 | -0.000922662 | -0.00830321 | 8.99088 | 8.99919 | 561.5974 | 0.273721 | 563.1346 | 0.002733471 | -0.0009230879 | -0.001810383 | 0.0004591038 | 0.5098855 |  |  |  | 8.340871 | 0.00274849 | 0.0824544 | 30.0824 | 29.9999 | -0.000878619 | -0.0079076 | 8.99212 | 9.00003 | 563.5724 | 0.274849 | 565.1213 | 0.00274472 | -0.0008790052 | -0.001865715 | 0.0004928162 | 0.4711359 |  |  |  | 8.664416 | 0.00279966 | 0.0839891 | 30.0837 | 29.9998 | -0.000881882 | -0.00793699 | 8.99212 | 9.00005 | 585.4335 | 0.279966 | 587.0725 | 0.002795748 | -0.0008822711 | -0.001913477 | 0.0004434887 | 0.4610826 |  |  |  | 8.218088 | 0.00271099 | 0.081332 | 30.0821 | 30.0008 | -0.000847383 | -0.00762644 | 8.99237 | 8.99999 | 555.2762 | 0.271099 | 556.7816 | 0.002707322 | -0.0008477422 | -0.00185958 | 0.0004192293 | 0.4558784 |  |  |  | 8.01243 | 0.00268728 | 0.0806185 | 30.0806 | 30 | -0.000829768 | -0.00746792 | 8.99255 | 9.00002 | 541.3804 | 0.268728 | 542.8352 | 0.002683676 | -0.0008301124 | -0.001853563 | 0.0003112098 | 0.4478468
210 |  | 8.599192 | 0.00316499 | 0.0949497 | 30.0949 | 30 | -0.000873314 | -0.00785977 | 8.99208 | 8.99994 | 581.0265 | 0.316499 | 582.8655 | 0.003159992 | -0.0008736956 | -0.002286296 | 2.600222e-05 | 0.3821445 |  |  |  | 8.718022 | 0.00296488 | 0.0889465 | 30.089 | 30 | -0.000823609 | -0.00741253 | 8.99265 | 9.00006 | 589.0556 | 0.296488 | 590.8021 | 0.002960493 | -0.0008239484 | -0.002136545 | 0.0004467012 | 0.3856452 |  |  |  | 8.482171 | 0.00291362 | 0.0874085 | 30.0874 | 30 | -0.000776483 | -0.00698801 | 8.99258 | 8.99957 | 573.1197 | 0.291362 | 574.7895 | 0.002909384 | -0.0007767846 | -0.002132599 | 0.0004293657 | 0.3642432 |  |  |  | 8.355804 | 0.00282523 | 0.0847586 | 30.0853 | 30.0006 | -0.000876832 | -0.00789144 | 8.99205 | 8.99994 | 564.5813 | 0.282523 | 566.1764 | 0.002821247 | -0.0008772166 | -0.00194403 | 0.000291508 | 0.4512362 |  |  |  | 8.321426 | 0.00287378 | 0.0862133 | 30.0862 | 30 | -0.000888205 | -0.00799335 | 8.99145 | 8.99945 | 562.2585 | 0.287378 | 563.8743 | 0.002869659 | -0.0008885997 | -0.001981059 | 0.0004270244 | 0.4485478 |  |  |  | 7.794626 | 0.00271589 | 0.0814766 | 30.0815 | 30 | -0.000852902 | -0.0076761 | 8.9923 | 8.99998 | 526.6639 | 0.271589 | 528.0943 | 0.002712209 | -0.0008532659 | -0.001858943 | 0.0002270477 | 0.459006 |  |  |  | 8.673167 | 0.0033541 | 0.100623 | 30.1005 | 29.9999 | -0.00109359 | -0.00984324 | 8.99102 | 9.00086 | 586.0248 | 0.33541 | 587.9904 | 0.003348488 | -0.001094188 | -0.002254299 | -0.0002457814 | 0.4853785 |  |  |  | 8.088313 | 0.00291672 | 0.0875001 | 30.087 | 29.9995 | -0.000883161 | -0.0077756 | 8.79651 | 8.80429 | 546.5077 | 0.291672 | 548.1017 | 0.002912475 | -0.0008835512 | -0.002028923 | -8.209946e-05 | 0.4354779 |  |  |  | 8.368289 | 0.00289095 | 0.0867293 | 30.087 | 30.0003 | -0.000935897 | -0.00842308 | 8.99159 | 9.00001 | 565.4249 | 0.289095 | 567.0596 | 0.002886779 | -0.0009363352 | -0.001950444 | 0.0001020505 | 0.4800626 |  |  |  | 8.292124 | 0.00294633 | 0.0883902 | 30.0885 | 30.0001 | -0.000793826 | -0.00714436 | 8.99276 | 8.99991 | 560.2787 | 0.294633 | 561.9294 | 0.002941998 | -0.0007941412 | -0.002147857 | 0.000270576 | 0.3697366 |  |  |  | 8.497468 | 0.00302081 | 0.0906244 | 30.0906 | 30 | -0.000856849 | -0.00771156 | 8.99219 | 8.9999 | 574.1532 | 0.302081 | 575.8876 | 0.003016257 | -0.0008572163 | -0.00215904 | 0.0002240731 | 0.3970358 |  |  |  | 8.480012 | 0.00307498 | 0.0922494 | 30.0923 | 30 | -0.000887493 | -0.00798806 | 8.99271 | 9.0007 | 572.9738 | 0.307498 | 574.7356 | 0.003070262 | -0.0008878871 | -0.002182375 | 6.742355e-05 | 0.4068444 |  |  |  | 8.149221 | 0.00279836 | 0.0839498 | 30.0836 | 29.9996 | -0.000888521 | -0.00799708 | 8.99245 | 9.00045 | 550.623 | 0.279836 | 552.1639 | 0.002794452 | -0.000888916 | -0.001905536 | 0.000346501 | 0.4664913 |  |  |  | 8.373648 | 0.00294204 | 0.0882594 | 30.0877 | 29.9994 | -0.000911599 | -0.00820439 | 8.99179 | 9 | 565.7871 | 0.294204 | 567.4516 | 0.002937721 | -0.0009120148 | -0.002025706 | 0.0003112644 | 0.4502207 |  |  |  | 8.411239 | 0.0029689 | 0.0890685 | 30.0896 | 30.0005 | -0.000900892 | -0.00810756 | 8.99138 | 8.99949 | 568.327 | 0.29689 | 570.0143 | 0.002964502 | -0.000901298 | -0.002063203 | 0.0002805669 | 0.436844 |  |  |  | 8.381088 | 0.00277861 | 0.0833559 | 30.0824 | 29.9991 | -0.000910223 | -0.00819224 | 8.99207 | 9.00026 | 566.2897 | 0.277861 | 567.8632 | 0.002774757 | -0.0009106375 | -0.001864119 | 0.0004590783 | 0.4885082 |  |  |  | 8.363577 | 0.00275661 | 0.0826975 | 30.0824 | 29.9997 | -0.000930365 | -0.00837253 | 8.99081 | 8.99919 | 565.1066 | 0.275661 | 566.6643 | 0.002752818 | -0.0009307981 | -0.001822019 | 0.000464195 | 0.5108607 |  |  |  | 8.393628 | 0.00277588 | 0.083276 | 30.0832 | 29.9999 | -0.000881118 | -0.00793009 | 8.9921 | 9.00003 | 567.137 | 0.277588 | 568.7113 | 0.002772034 | -0.0008815064 | -0.001890528 | 0.0005058254 | 0.4662753 |  |  |  | 8.718232 | 0.0028226 | 0.0846773 | 30.0844 | 29.9998 | -0.000880333 | -0.00792304 | 8.99213 | 9.00005 | 589.0698 | 0.28226 | 590.7325 | 0.002818624 | -0.0008807207 | -0.001937903 | 0.0004516999 | 0.454471 |  |  |  | 8.270866 | 0.00273462 | 0.0820409 | 30.0828 | 30.0008 | -0.000850216 | -0.00765193 | 8.99234 | 8.99999 | 558.8423 | 0.273462 | 560.3705 | 0.002730888 | -0.0008505776 | -0.00188031 | 0.0004280462 | 0.4523603 |  |  |  | 8.064912 | 0.00271542 | 0.0814626 | 30.0815 | 30 | -0.000844739 | -0.00760267 | 8.99241 | 9.00002 | 544.9265 | 0.271542 | 546.4062 | 0.00271174 | -0.000845096 | -0.001866644 | 0.0003236672 | 0.4527355
211 |  | 8.652404 | 0.00318375 | 0.0955124 | 30.0955 | 30 | -0.000877076 | -0.00789363 | 8.99205 | 8.99994 | 584.6219 | 0.318375 | 586.4832 | 0.003178693 | -0.0008774609 | -0.002301232 | 2.525072e-05 | 0.3813005 |  |  |  | 8.770664 | 0.00299864 | 0.0899593 | 30.09 | 30 | -0.000841483 | -0.00757339 | 8.99249 | 9.00006 | 592.6124 | 0.299864 | 594.3895 | 0.002994153 | -0.0008418372 | -0.002152316 | 0.0004650968 | 0.3911309 |  |  |  | 8.535352 | 0.00293545 | 0.0880636 | 30.0881 | 30 | -0.00079974 | -0.00719731 | 8.99237 | 8.99957 | 576.7129 | 0.293545 | 578.4059 | 0.00293115 | -0.00080006 | -0.00213109 | 0.0004355287 | 0.3754229 |  |  |  | 8.409323 | 0.00284413 | 0.0853255 | 30.0859 | 30.0006 | -0.000893483 | -0.0080413 | 8.9919 | 8.99994 | 568.1975 | 0.284413 | 569.8135 | 0.002840093 | -0.0008938824 | -0.001946211 | 0.0002941035 | 0.4592937 |  |  |  | 8.373572 | 0.00289694 | 0.086908 | 30.0869 | 30 | -0.000886675 | -0.00797958 | 8.99147 | 8.99945 | 565.7819 | 0.289694 | 567.4209 | 0.002892752 | -0.0008870683 | -0.002005684 | 0.0004347542 | 0.4422773 |  |  |  | 7.847039 | 0.00272965 | 0.0818896 | 30.0819 | 30 | -0.000862163 | -0.00775945 | 8.99222 | 8.99998 | 530.2053 | 0.272965 | 531.6526 | 0.002725931 | -0.0008625349 | -0.001863396 | 0.0002240251 | 0.4628832 |  |  |  | 8.728439 | 0.00339216 | 0.101765 | 30.1017 | 29.9999 | -0.00108881 | -0.00980021 | 8.99106 | 9.00086 | 589.7594 | 0.339216 | 591.76 | 0.00338642 | -0.001089403 | -0.002297016 | -0.0002308921 | 0.4742688 |  |  |  | 8.141789 | 0.00293965 | 0.0881879 | 30.0877 | 29.9995 | -0.000885581 | -0.00779691 | 8.79649 | 8.80429 | 550.1208 | 0.293965 | 551.738 | 0.002935338 | -0.0008859734 | -0.002049364 | -7.910366e-05 | 0.4323162 |  |  |  | 8.422403 | 0.00290627 | 0.0871889 | 30.0875 | 30.0003 | -0.000964335 | -0.00867903 | 8.99133 | 9.00001 | 569.0813 | 0.290627 | 570.7352 | 0.002902055 | -0.0009648003 | -0.001937255 | 9.927573e-05 | 0.4980245 |  |  |  | 8.345878 | 0.00296484 | 0.0889454 | 30.089 | 30.0001 | -0.000819019 | -0.00737109 | 8.99253 | 8.99991 | 563.9107 | 0.296484 | 565.5826 | 0.002960454 | -0.0008193546 | -0.002141099 | 0.0002716643 | 0.3826795 |  |  |  | 8.551828125 | 0.00305589 | 0.0916768 | 30.0917 | 30 | -0.000868339 | -0.00781496 | 8.99208 | 8.9999 | 577.8262 | 0.305589 | 579.592 | 0.00305123 | -0.0008687162 | -0.002182514 | 0.0002410863 | 0.3980347 |  |  |  | 8.534313 | 0.00309947 | 0.0929841 | 30.093 | 30 | -0.000899665 | -0.00809761 | 8.9926 | 9.0007 | 576.6428 | 0.309947 | 578.4301 | 0.003094677 | -0.0009000699 | -0.002194607 | 7.253571e-05 | 0.4101281 |  |  |  | 8.201865 | 0.0028175 | 0.0845238 | 30.0842 | 29.9996 | -0.000899757 | -0.00809821 | 8.99235 | 9.00045 | 554.1801 | 0.28175 | 555.7415 | 0.002813538 | -0.000900162 | -0.001913376 | 0.0003497264 | 0.4704574 |  |  |  | 8.426086 | 0.00297751 | 0.0893234 | 30.0887 | 29.9994 | -0.000912522 | -0.0082127 | 8.99179 | 9 | 569.3301 | 0.297751 | 571.0253 | 0.002973086 | -0.0009129386 | -0.002060147 | 0.0003300888 | 0.4431424 |  |  |  | 8.465095 | 0.00297161 | 0.0891497 | 30.0897 | 30.0005 | -0.000923151 | -0.00830789 | 8.99118 | 8.99949 | 571.9659 | 0.297161 | 573.6655 | 0.002967203 | -0.0009235774 | -0.002043626 | 0.0002660769 | 0.4519307 |  |  |  | 8.433756 | 0.00279794 | 0.0839355 | 30.083 | 29.9991 | -0.000897097 | -0.00807411 | 8.99219 | 9.00026 | 569.8484 | 0.279794 | 571.4428 | 0.002794033 | -0.0008974996 | -0.001896533 | 0.0004637576 | 0.4732316 |  |  |  | 8.416381 | 0.00277994 | 0.0833973 | 30.0831 | 29.9997 | -0.000938318 | -0.0084441 | 8.99074 | 8.99919 | 568.6744 | 0.277994 | 570.2553 | 0.002776083 | -0.0009387585 | -0.001837325 | 0.0004729577 | 0.5109377 |  |  |  | 8.445896 | 0.00278833 | 0.0836498 | 30.0836 | 29.9999 | -0.000886027 | -0.00797427 | 8.99206 | 9.00003 | 570.6686 | 0.278833 | 572.2598 | 0.00278445 | -0.0008864198 | -0.00189803 | 0.0005041007 | 0.4670209 |  |  |  | 8.772671875 | 0.00283453 | 0.0850352 | 30.0848 | 29.9998 | -0.000892899 | -0.00803614 | 8.99202 | 9.00005 | 592.7481 | 0.283453 | 594.4283 | 0.00283052 | -0.0008932979 | -0.001937222 | 0.0004487881 | 0.461123 |  |  |  | 8.323382 | 0.00274463 | 0.082341 | 30.0831 | 30.0008 | -0.000873212 | -0.0078589 | 8.99213 | 8.99999 | 562.3907 | 0.274463 | 563.9342 | 0.00274087 | -0.0008735935 | -0.001867277 | 0.0004233839 | 0.4678436 |  |  |  | 8.117628 | 0.002741 | 0.0822299 | 30.0822 | 30 | -0.000845106 | -0.00760597 | 8.99241 | 9.00002 | 548.4884 | 0.2741 | 549.9918 | 0.00273725 | -0.0008454633 | -0.001891787 | 0.0003335065 | 0.4469125
212 |  | 8.705487 | 0.00320427 | 0.0961282 | 30.0961 | 30 | -0.000893571 | -0.00804208 | 8.9919 | 8.99994 | 588.2086 | 0.320427 | 590.0934 | 0.003199147 | -0.0008939705 | -0.002305177 | 2.629393e-05 | 0.3878099 |  |  |  | 8.823854 | 0.00300677 | 0.0902032 | 30.0902 | 30 | -0.000848975 | -0.00764083 | 8.99242 | 9.00006 | 596.2063 | 0.300677 | 597.999 | 0.003002259 | -0.0008493356 | -0.002152923 | 0.0004578445 | 0.3945034 |  |  |  | 8.589224 | 0.00295996 | 0.0887987 | 30.0888 | 30 | -0.00079551 | -0.00715925 | 8.99241 | 8.99957 | 580.3529 | 0.295996 | 582.0708 | 0.002955588 | -0.0007958266 | -0.002159761 | 0.0004441538 | 0.3684789 |  |  |  | 8.461838 | 0.00286772 | 0.0860334 | 30.0866 | 30.0006 | -0.000898423 | -0.00808576 | 8.99186 | 8.99994 | 571.7458 | 0.286772 | 573.3854 | 0.002863616 | -0.0008988268 | -0.001964789 | 0.0003016668 | 0.4574673 |  |  |  | 8.42565625 | 0.00291798 | 0.0875394 | 30.0875 | 30 | -0.000889468 | -0.00800472 | 8.99144 | 8.99945 | 569.3011 | 0.291798 | 570.9623 | 0.002913731 | -0.0008898638 | -0.002023867 | 0.0004403924 | 0.4396849 |  |  |  | 7.89937 | 0.00275649 | 0.0826946 | 30.0827 | 30 | -0.000874608 | -0.00787145 | 8.99211 | 8.99998 | 533.7412 | 0.275649 | 535.2124 | 0.002752698 | -0.0008749907 | -0.001877707 | 0.0002340395 | 0.4659889 |  |  |  | 8.78376 | 0.0034178 | 0.102534 | 30.1024 | 29.9999 | -0.00108276 | -0.00974576 | 8.99112 | 9.00086 | 593.4973 | 0.34178 | 595.5257 | 0.003411973 | -0.001083347 | -0.002328626 | -0.0002283584 | 0.46523 |  |  |  | 8.195107 | 0.00296098 | 0.0888279 | 30.0883 | 29.9995 | -0.000898146 | -0.00790753 | 8.79638 | 8.80429 | 553.7235 | 0.296098 | 555.363 | 0.002956605 | -0.0008985496 | -0.002058055 | -7.764187e-05 | 0.4366013 |  |  |  | 8.475757 | 0.00294076 | 0.0882237 | 30.0885 | 30.0003 | -0.000958629 | -0.00862767 | 8.99138 | 9.00001 | 572.6863 | 0.294076 | 574.3704 | 0.002936444 | -0.0009590888 | -0.001977356 | 0.0001158134 | 0.4850361 |  |  |  | 8.399277 | 0.00298699 | 0.08961 | 30.0897 | 30.0001 | -0.000827524 | -0.00744763 | 8.99246 | 8.99991 | 567.5187 | 0.298699 | 569.2139 | 0.002982538 | -0.0008278666 | -0.002154671 | 0.0002764851 | 0.3842194 |  |  |  | 8.60624 | 0.00306801 | 0.0920402 | 30.092 | 30 | -0.000874439 | -0.00786986 | 8.99203 | 8.9999 | 581.5027 | 0.306801 | 583.2868 | 0.003063313 | -0.0008748215 | -0.002188492 | 0.0002352553 | 0.3997372 |  |  |  | 8.588387 | 0.00311983 | 0.0935948 | 30.0936 | 30 | -0.000901549 | -0.00811457 | 8.99258 | 9.0007 | 580.2964 | 0.311983 | 582.1068 | 0.003114973 | -0.0009019556 | -0.002213018 | 7.362264e-05 | 0.4075682 |  |  |  | 8.25465 | 0.00283762 | 0.0851277 | 30.0848 | 29.9996 | -0.000913489 | -0.00822181 | 8.99223 | 9.00045 | 557.7466 | 0.283762 | 559.3293 | 0.002833602 | -0.0009139065 | -0.001919695 | 0.0003538835 | 0.4760686 |  |  |  | 8.478197 | 0.00299864 | 0.0899574 | 30.0894 | 29.9994 | -0.000927197 | -0.00834477 | 8.99165 | 9 | 572.8512 | 0.299864 | 574.5689 | 0.002994153 | -0.0009276271 | -0.002066526 | 0.0003347542 | 0.4488824 |  |  |  | 8.519034 | 0.0029707 | 0.0891226 | 30.0897 | 30.0005 | -0.000973151 | -0.00875786 | 8.99073 | 8.99949 | 575.6104 | 0.29707 | 577.3204 | 0.002966296 | -0.0009736248 | -0.001992671 | 0.0002479605 | 0.4886028 |  |  |  | 8.485237 | 0.00281999 | 0.0845971 | 30.0837 | 29.9991 | -0.000905784 | -0.00815229 | 8.99211 | 9.00026 | 573.3268 | 0.281999 | 574.9436 | 0.002816021 | -0.0009061945 | -0.001909827 | 0.0004714697 | 0.4744904 |  |  |  | 8.469286 | 0.00280707 | 0.0842112 | 30.0839 | 29.9997 | -0.000938451 | -0.00844529 | 8.99074 | 8.99919 | 572.2491 | 0.280707 | 573.8554 | 0.002803138 | -0.0009388916 | -0.001864246 | 0.000485472 | 0.5036308 |  |  |  | 8.498657 | 0.00281411 | 0.0844232 | 30.0843 | 29.9999 | -0.000898578 | -0.00808723 | 8.99194 | 9.00003 | 574.2336 | 0.281411 | 575.8496 | 0.002810158 | -0.000898982 | -0.001911176 | 0.0005155043 | 0.4703816 |  |  |  | 8.827386 | 0.00286535 | 0.0859597 | 30.0857 | 29.9998 | -0.000889877 | -0.00800894 | 8.99204 | 9.00005 | 596.445 | 0.286535 | 598.154 | 0.002861253 | -0.0008902732 | -0.00197098 | 0.0004645923 | 0.4516907 |  |  |  | 8.37543 | 0.00277152 | 0.0831477 | 30.084 | 30.0008 | -0.000881342 | -0.00793207 | 8.99206 | 8.99999 | 565.9074 | 0.277152 | 567.4758 | 0.002767686 | -0.0008817306 | -0.001885956 | 0.0004356457 | 0.4675245 |  |  |  | 8.16994 | 0.0027566 | 0.0826979 | 30.0827 | 30 | -0.000864998 | -0.007785 | 8.99223 | 9.00002 | 552.023 | 0.27566 | 553.5447 | 0.002752808 | -0.0008653723 | -0.001887435 | 0.0003335359 | 0.4584911
213 |  | 8.759236 | 0.0032364 | 0.097092 | 30.0971 | 30 | -0.000894671 | -0.00805199 | 8.99189 | 8.99994 | 591.8403 | 0.32364 | 593.7557 | 0.003231174 | -0.0008950715 | -0.002336103 | 3.862886e-05 | 0.3831473 |  |  |  | 8.876382 | 0.0030321 | 0.0909632 | 30.091 | 30 | -0.00086994 | -0.00782951 | 8.99223 | 9.00006 | 599.7555 | 0.30321 | 601.574 | 0.003027512 | -0.0008703186 | -0.002157194 | 0.0004678867 | 0.4034494 |  |  |  | 8.642667 | 0.00297725 | 0.0893175 | 30.0893 | 30 | -0.00081902 | -0.00737082 | 8.99219 | 8.99957 | 583.964 | 0.297725 | 585.7026 | 0.002972827 | -0.0008193556 | -0.002153471 | 0.0004457226 | 0.3804813 |  |  |  | 8.514865 | 0.00288625 | 0.086589 | 30.0872 | 30.0006 | -0.000920952 | -0.00828851 | 8.99165 | 8.99994 | 575.3287 | 0.288625 | 576.9893 | 0.002882093 | -0.0009213763 | -0.001960716 | 0.0003040412 | 0.4699182 |  |  |  | 8.477944 | 0.00294425 | 0.0883275 | 30.0883 | 30 | -0.000903228 | -0.00812855 | 8.99132 | 8.99945 | 572.8341 | 0.294425 | 574.5206 | 0.002939924 | -0.0009036362 | -0.002036288 | 0.0004511714 | 0.4437664 |  |  |  | 7.951543 | 0.00277539 | 0.0832616 | 30.0833 | 30 | -0.000877346 | -0.0078961 | 8.99208 | 8.99998 | 537.2664 | 0.277539 | 538.7575 | 0.002771546 | -0.0008777311 | -0.001893815 | 0.0002362045 | 0.4634726 |  |  |  | 8.838515625 | 0.00343776 | 0.103133 | 30.103 | 29.9999 | -0.00112301 | -0.0101081 | 8.99076 | 9.00086 | 597.197 | 0.343776 | 599.25 | 0.003431864 | -0.001123641 | -0.002308223 | -0.0002312324 | 0.4867991 |  |  |  | 8.247802 | 0.00298193 | 0.0894563 | 30.0889 | 29.9995 | -0.000908262 | -0.0079966 | 8.79629 | 8.80429 | 557.2839 | 0.298193 | 558.9457 | 0.002977493 | -0.0009086747 | -0.002068818 | -7.632786e-05 | 0.4392241 |  |  |  | 8.528378 | 0.00296179 | 0.0888545 | 30.0892 | 30.0003 | -0.000972959 | -0.00875664 | 8.99125 | 9.00001 | 576.2418 | 0.296179 | 577.9485 | 0.002957413 | -0.0009734326 | -0.00198398 | 0.0001192103 | 0.4906464 |  |  |  | 8.451722 | 0.00302667 | 0.0908004 | 30.0909 | 30.0001 | -0.00082499 | -0.00742483 | 8.99248 | 8.99991 | 571.0623 | 0.302667 | 572.7907 | 0.003022099 | -0.0008253305 | -0.002196768 | 0.0002990421 | 0.3757021 |  |  |  | 8.659625 | 0.00309257 | 0.092777 | 30.0928 | 30 | -0.000878812 | -0.00790922 | 8.99199 | 8.9999 | 585.1098 | 0.309257 | 586.9193 | 0.003087798 | -0.0008791984 | -0.002208599 | 0.0002421276 | 0.3980796 |  |  |  | 8.641712 | 0.00314828 | 0.0944486 | 30.0945 | 30 | -0.000917921 | -0.00826193 | 8.99244 | 9.0007 | 583.8995 | 0.314828 | 585.7377 | 0.003143335 | -0.0009183425 | -0.002224992 | 8.301325e-05 | 0.4127397 |  |  |  | 8.308867 | 0.00286008 | 0.0858014 | 30.0854 | 29.9996 | -0.000914636 | -0.00823214 | 8.99222 | 9.00045 | 561.4099 | 0.286008 | 563.0156 | 0.002855998 | -0.0009150545 | -0.001940943 | 0.0003599369 | 0.4714484 |  |  |  | 8.53135 | 0.00301919 | 0.0905739 | 30.09 | 29.9994 | -0.000930723 | -0.00837651 | 8.99162 | 9 | 576.4425 | 0.301919 | 578.1829 | 0.003014641 | -0.0009311564 | -0.002083485 | 0.0003385151 | 0.4469225 |  |  |  | 8.572838 | 0.00302338 | 0.0907029 | 30.0912 | 30.0005 | -0.000933521 | -0.00840121 | 8.99108 | 8.99949 | 579.2458 | 0.302338 | 580.9971 | 0.003018819 | -0.000933957 | -0.002084862 | 0.0002831712 | 0.4479707 |  |  |  | 8.537282 | 0.00284302 | 0.085288 | 30.0844 | 29.9991 | -0.000932632 | -0.00839393 | 8.99187 | 9.00026 | 576.8434 | 0.284302 | 578.4834 | 0.002838986 | -0.0009330672 | -0.001905919 | 0.00048 | 0.4895628 |  |  |  | 8.52275 | 0.0028208 | 0.084623 | 30.0843 | 29.9997 | -0.000943347 | -0.00848936 | 8.9907 | 8.99919 | 575.8615 | 0.28208 | 577.4859 | 0.002816829 | -0.0009437922 | -0.001873037 | 0.0004845009 | 0.5038834 |  |  |  | 8.551558 | 0.00283308 | 0.0849921 | 30.0849 | 29.9999 | -0.000892642 | -0.0080338 | 8.992 | 9.00003 | 577.8079 | 0.283308 | 579.4449 | 0.002829074 | -0.0008930406 | -0.001936034 | 0.000520094 | 0.4612733 |  |  |  | 8.881098 | 0.0028921 | 0.0867622 | 30.0865 | 29.9998 | -0.00089494 | -0.00805451 | 8.992 | 9.00005 | 600.0742 | 0.28921 | 601.8096 | 0.002887926 | -0.0008953407 | -0.001992585 | 0.0004766183 | 0.4493362 |  |  |  | 8.427717 | 0.00278729 | 0.083621 | 30.0844 | 30.0008 | -0.000882141 | -0.00793926 | 8.99205 | 8.99999 | 569.4403 | 0.278729 | 571.0275 | 0.002783413 | -0.0008825303 | -0.001900882 | 0.0004367763 | 0.464274 |  |  |  | 8.222165 | 0.00278207 | 0.0834621 | 30.0835 | 30 | -0.000868025 | -0.00781224 | 8.9922 | 9.00002 | 555.5517 | 0.278207 | 557.0973 | 0.002778207 | -0.000868402 | -0.001909805 | 0.0003434089 | 0.4547071
214 |  | 8.812812 | 0.00325614 | 0.0976842 | 30.0977 | 30 | -0.000900613 | -0.00810546 | 8.99183 | 8.99994 | 595.4602 | 0.325614 | 597.3991 | 0.00325085 | -0.0009010188 | -0.002349831 | 3.871483e-05 | 0.3834398 |  |  |  | 8.928191 | 0.00306024 | 0.0918071 | 30.0918 | 30 | -0.000870336 | -0.00783308 | 8.99223 | 9.00006 | 603.2562 | 0.306024 | 605.1023 | 0.003055567 | -0.000870715 | -0.002184852 | 0.000480929 | 0.3985235 |  |  |  | 8.695326 | 0.00300298 | 0.0900896 | 30.0901 | 30 | -0.000825232 | -0.00742673 | 8.99214 | 8.99957 | 587.522 | 0.300298 | 589.2864 | 0.00299848 | -0.0008255727 | -0.002172907 | 0.0004559132 | 0.3799392 |  |  |  | 8.567449 | 0.00291561 | 0.08747 | 30.088 | 30.0006 | -0.000930457 | -0.00837406 | 8.99157 | 8.99994 | 578.8817 | 0.291561 | 580.5695 | 0.002911368 | -0.0009308901 | -0.001980478 | 0.0003173194 | 0.4700331 |  |  |  | 8.530666 | 0.00297384 | 0.089215 | 30.0892 | 30 | -0.000905068 | -0.00814511 | 8.9913 | 8.99945 | 576.3964 | 0.297384 | 578.1105 | 0.002969427 | -0.0009054778 | -0.002063949 | 0.0004651234 | 0.4387113 |  |  |  | 8.003725 | 0.0027993 | 0.0839789 | 30.084 | 30 | -0.000893254 | -0.00803927 | 8.99194 | 8.99998 | 540.7922 | 0.27993 | 542.306 | 0.002795389 | -0.0008936532 | -0.001901736 | 0.0002433491 | 0.4699144 |  |  |  | 8.893183 | 0.00346008 | 0.103802 | 30.1037 | 29.9999 | -0.0011194 | -0.0100756 | 8.99079 | 9.00086 | 600.8907 | 0.346008 | 602.9698 | 0.003454108 | -0.001120027 | -0.002334081 | -0.0002317277 | 0.4798579 |  |  |  | 8.300855 | 0.00299936 | 0.0899793 | 30.0895 | 29.9995 | -0.000926719 | -0.0081591 | 8.79613 | 8.80429 | 560.8686 | 0.299936 | 562.5509 | 0.002994871 | -0.0009271487 | -0.002067722 | -7.864684e-05 | 0.4483913 |  |  |  | 8.582088 | 0.00298745 | 0.0896245 | 30.0899 | 30.0003 | -0.000962183 | -0.00865966 | 8.99135 | 9.00001 | 579.8708 | 0.298745 | 581.6031 | 0.002982996 | -0.0009626462 | -0.00202035 | 0.0001268467 | 0.4764749 |  |  |  | 8.50402 | 0.00304789 | 0.091437 | 30.0915 | 30.0001 | -0.000849516 | -0.00764557 | 8.99226 | 8.99991 | 574.5959 | 0.304789 | 576.3472 | 0.003043255 | -0.000849877 | -0.002193378 | 0.00030329 | 0.3874741 |  |  |  | 8.712525 | 0.00311183 | 0.0933548 | 30.0933 | 30 | -0.000907681 | -0.00816904 | 8.99173 | 8.9999 | 588.6841 | 0.311183 | 590.516 | 0.003106998 | -0.0009080932 | -0.002198905 | 0.0002438893 | 0.4129752 |  |  |  | 8.694492 | 0.00317278 | 0.0951836 | 30.0952 | 30 | -0.000927355 | -0.00834684 | 8.99235 | 9.0007 | 587.4657 | 0.317278 | 589.3296 | 0.003167757 | -0.0009277853 | -0.002239972 | 8.866959e-05 | 0.414195 |  |  |  | 8.363285 | 0.00288065 | 0.0864185 | 30.0861 | 29.9996 | -0.000917467 | -0.00825761 | 8.99219 | 9.00045 | 565.0868 | 0.288065 | 566.7147 | 0.002876509 | -0.0009178881 | -0.001958621 | 0.0003640488 | 0.4686401 |  |  |  | 8.584442 | 0.00304455 | 0.0913347 | 30.0907 | 29.9994 | -0.000939721 | -0.00845749 | 8.99154 | 9 | 580.0299 | 0.304455 | 581.7958 | 0.003039925 | -0.0009401628 | -0.002099762 | 0.0003470762 | 0.4477473 |  |  |  | 8.627216 | 0.00304458 | 0.091339 | 30.0919 | 30.0005 | -0.000948023 | -0.00853172 | 8.99095 | 8.99949 | 582.92 | 0.304458 | 584.6947 | 0.003039955 | -0.0009484727 | -0.002091482 | 0.0002868965 | 0.4534931 |  |  |  | 8.589684 | 0.0028617 | 0.0858483 | 30.0849 | 29.9991 | -0.000933121 | -0.00839833 | 8.99186 | 9.00026 | 580.384 | 0.28617 | 582.0449 | 0.002857613 | -0.0009335566 | -0.001924057 | 0.0004841034 | 0.4852023 |  |  |  | 8.577289 | 0.00284213 | 0.085263 | 30.085 | 29.9997 | -0.000961368 | -0.00865153 | 8.99054 | 8.99919 | 579.5466 | 0.284213 | 581.1937 | 0.002838099 | -0.0009618304 | -0.001876268 | 0.0004907956 | 0.5126294 |  |  |  | 8.604363 | 0.0028581 | 0.0857427 | 30.0857 | 29.9999 | -0.00091209 | -0.00820884 | 8.99182 | 9.00003 | 581.3759 | 0.28581 | 583.0375 | 0.002854023 | -0.0009125062 | -0.001941517 | 0.0005307272 | 0.4699965 |  |  |  | 8.935083 | 0.00290791 | 0.0872365 | 30.087 | 29.9998 | -0.000907185 | -0.00816471 | 8.99189 | 9.00005 | 603.7218 | 0.290791 | 605.4774 | 0.00290369 | -0.0009075967 | -0.001996093 | 0.0004776868 | 0.4546865 |  |  |  | 8.479681 | 0.00281244 | 0.0843755 | 30.0852 | 30.0008 | -0.000890022 | -0.00801019 | 8.99198 | 8.99999 | 572.9514 | 0.281244 | 574.5628 | 0.002808492 | -0.0008904183 | -0.001918074 | 0.0004473279 | 0.4642252 |  |  |  | 8.273905 | 0.00279705 | 0.0839117 | 30.0839 | 30 | -0.000884906 | -0.00796417 | 8.99205 | 9.00002 | 559.0477 | 0.279705 | 560.6113 | 0.002793146 | -0.0008852978 | -0.001907848 | 0.000342989 | 0.4640296
215 |  | 8.864967 | 0.00328309 | 0.0984927 | 30.0985 | 30 | -0.000914433 | -0.00822984 | 8.99171 | 8.99994 | 598.9842 | 0.328309 | 600.9508 | 0.003277712 | -0.0009148513 | -0.002362861 | 4.64804e-05 | 0.3871795 |  |  |  | 8.980007 | 0.00309113 | 0.092734 | 30.0928 | 30 | -0.000856699 | -0.00771034 | 8.99235 | 9.00006 | 606.7572 | 0.309113 | 608.6328 | 0.003086362 | -0.0008570662 | -0.002229296 | 0.0004967025 | 0.384456 |  |  |  | 8.748245 | 0.0030317 | 0.090951 | 30.091 | 30 | -0.000829281 | -0.00746317 | 8.9921 | 8.99957 | 591.0976 | 0.30317 | 592.8897 | 0.003027114 | -0.000829625 | -0.002197489 | 0.0004689997 | 0.3775333 |  |  |  | 8.620677 | 0.0029354 | 0.0880637 | 30.0886 | 30.0006 | -0.00093048 | -0.00837426 | 8.99157 | 8.99994 | 582.4782 | 0.29354 | 584.188 | 0.0029311 | -0.0009309132 | -0.002000187 | 0.000320884 | 0.4654131 |  |  |  | 8.584221 | 0.00298897 | 0.089669 | 30.0896 | 30 | -0.000911878 | -0.0082064 | 8.99124 | 8.99945 | 580.0149 | 0.298897 | 581.7486 | 0.002984512 | -0.000912294 | -0.002072218 | 0.0004644487 | 0.44025 |  |  |  | 8.055877 | 0.0028339 | 0.0850171 | 30.085 | 30 | -0.000869856 | -0.00782869 | 8.99215 | 8.99998 | 544.316 | 0.28339 | 545.8586 | 0.002829892 | -0.0008702345 | -0.001959658 | 0.000261134 | 0.4440748 |  |  |  | 8.947615 | 0.00349516 | 0.104855 | 30.1048 | 29.9999 | -0.00113323 | -0.0102001 | 8.99066 | 9.00086 | 604.5686 | 0.349516 | 606.6817 | 0.003489066 | -0.001133873 | -0.002355194 | -0.0002194589 | 0.481435 |  |  |  | 8.353674 | 0.00302655 | 0.090795 | 30.0903 | 29.9995 | -0.000931848 | -0.00820426 | 8.79608 | 8.80429 | 564.4374 | 0.302655 | 566.1457 | 0.003021979 | -0.0009322824 | -0.002089697 | -7.117917e-05 | 0.4461329 |  |  |  | 8.635598 | 0.00300582 | 0.0901755 | 30.0905 | 30.0003 | -0.000971582 | -0.00874425 | 8.99127 | 9.00001 | 583.4863 | 0.300582 | 585.2402 | 0.003001312 | -0.0009720543 | -0.002029257 | 0.000127301 | 0.4790197 |  |  |  | 8.557518 | 0.00307037 | 0.0921115 | 30.0922 | 30.0001 | -0.000852628 | -0.00767357 | 8.99223 | 8.99991 | 578.2106 | 0.307037 | 579.986 | 0.003065666 | -0.0008529917 | -0.002212674 | 0.0003084028 | 0.3855026 |  |  |  | 8.766461 | 0.00313693 | 0.0941078 | 30.0941 | 30 | -0.000909244 | -0.0081831 | 8.99172 | 8.9999 | 592.3284 | 0.313693 | 594.1865 | 0.00313202 | -0.0009096576 | -0.002222362 | 0.0002511148 | 0.4093201 |  |  |  | 8.747933 | 0.00319231 | 0.0957695 | 30.0958 | 30 | -0.000925521 | -0.00833034 | 8.99237 | 9.0007 | 591.0765 | 0.319231 | 592.9634 | 0.003187225 | -0.0009259496 | -0.002261276 | 8.91518e-05 | 0.409481 |  |  |  | 8.416583 | 0.00290626 | 0.0871868 | 30.0868 | 29.9996 | -0.000932342 | -0.00839149 | 8.99206 | 9.00045 | 568.688 | 0.290626 | 570.3408 | 0.002902045 | -0.0009327769 | -0.001969268 | 0.0003735089 | 0.4736668 |  |  |  | 8.637458 | 0.00306761 | 0.0920266 | 30.0914 | 29.9994 | -0.000953619 | -0.00858257 | 8.99142 | 9 | 583.612 | 0.306761 | 585.4023 | 0.003062914 | -0.000954074 | -0.002108841 | 0.0003533732 | 0.4524164 |  |  |  | 8.680827 | 0.00307588 | 0.092278 | 30.0928 | 30.0005 | -0.000940646 | -0.00846533 | 8.99102 | 8.99949 | 586.5424 | 0.307588 | 588.3465 | 0.003071159 | -0.0009410887 | -0.00213007 | 0.0003009065 | 0.4418111 |  |  |  | 8.642085 | 0.00288979 | 0.0866912 | 30.0858 | 29.9991 | -0.000928844 | -0.00835983 | 8.9919 | 9.00026 | 583.9247 | 0.288979 | 585.6121 | 0.002885623 | -0.0009292756 | -0.001956347 | 0.0004975663 | 0.4750055 |  |  |  | 8.63065 | 0.00287062 | 0.0861176 | 30.0858 | 29.9997 | -0.000962364 | -0.0086605 | 8.99053 | 8.99919 | 583.1521 | 0.287062 | 584.8261 | 0.002866508 | -0.0009628274 | -0.00190368 | 0.0005045342 | 0.5057716 |  |  |  | 8.656728 | 0.0028782 | 0.0863457 | 30.0863 | 29.9999 | -0.000920453 | -0.0082841 | 8.99175 | 9.00003 | 584.914 | 0.28782 | 586.5975 | 0.002874066 | -0.0009208769 | -0.001953189 | 0.0005365838 | 0.4714735 |  |  |  | 8.988715 | 0.00292893 | 0.0878673 | 30.0876 | 29.9998 | -0.000914205 | -0.00822789 | 8.99183 | 9.00005 | 607.3456 | 0.292893 | 609.1245 | 0.002924649 | -0.0009146231 | -0.002010026 | 0.0004840326 | 0.4550305 |  |  |  | 8.531578125 | 0.00283108 | 0.0849346 | 30.0857 | 30.0008 | -0.000909273 | -0.00818345 | 8.99181 | 8.99999 | 576.458 | 0.283108 | 578.09 | 0.00282708 | -0.0009096866 | -0.001917393 | 0.0004514205 | 0.4744392 |  |  |  | 8.325907 | 0.00282955 | 0.0848867 | 30.0849 | 30 | -0.000880986 | -0.00792889 | 8.99209 | 9.00002 | 562.5613 | 0.282955 | 564.1531 | 0.002825554 | -0.0008813743 | -0.00194418 | 0.0003599185 | 0.4533398
216 |  | 8.917625 | 0.0033066 | 0.0991979 | 30.0992 | 30 | -0.000919557 | -0.00827596 | 8.99166 | 8.99994 | 602.5422 | 0.33066 | 604.5346 | 0.003301145 | -0.0009199801 | -0.002381165 | 5.06434e-05 | 0.3863571 |  |  |  | 9.031438 | 0.00310655 | 0.0931966 | 30.0932 | 30 | -0.000892372 | -0.0080314 | 8.99203 | 9.00006 | 610.2323 | 0.310655 | 612.128 | 0.003101735 | -0.0008927704 | -0.002208964 | 0.0004972029 | 0.4041579 |  |  |  | 8.801886 | 0.00305304 | 0.0915913 | 30.0916 | 30 | -0.000822506 | -0.0074022 | 8.99216 | 8.99957 | 594.722 | 0.305304 | 596.5377 | 0.003048389 | -0.0008228444 | -0.002225544 | 0.0004745349 | 0.3697272 |  |  |  | 8.674039 | 0.00296477 | 0.0889449 | 30.0895 | 30.0006 | -0.000935571 | -0.00842008 | 8.99152 | 8.99994 | 586.0837 | 0.296477 | 587.8213 | 0.002960384 | -0.0009360089 | -0.002024375 | 0.0003339334 | 0.4623694 |  |  |  | 8.637918 | 0.00301065 | 0.0903194 | 30.0903 | 30 | -0.000936775 | -0.00843045 | 8.99102 | 8.99945 | 583.6431 | 0.301065 | 585.4003 | 0.003006127 | -0.000937214 | -0.002068913 | 0.0004702451 | 0.4529983 |  |  |  | 8.10822 | 0.00285005 | 0.0855014 | 30.0855 | 30 | -0.00090091 | -0.00810817 | 8.99187 | 8.99998 | 547.8527 | 0.285005 | 549.4141 | 0.002845996 | -0.0009013161 | -0.00194468 | 0.0002605062 | 0.4634778 |  |  |  | 9.001377 | 0.00351902 | 0.10557 | 30.1055 | 29.9999 | -0.00115895 | -0.0104315 | 8.99043 | 9.00086 | 608.2011 | 0.351902 | 610.3414 | 0.003512843 | -0.001159622 | -0.002353221 | -0.0002180536 | 0.4927809 |  |  |  | 8.405857 | 0.00304578 | 0.0913719 | 30.0909 | 29.9995 | -0.000945464 | -0.00832413 | 8.79596 | 8.80429 | 567.9633 | 0.304578 | 569.6932 | 0.003041151 | -0.0009459112 | -0.00209524 | -7.138934e-05 | 0.4514573 |  |  |  | 8.687875 | 0.00302708 | 0.0908135 | 30.0911 | 30.0003 | -0.00098791 | -0.0088912 | 8.99112 | 9.00001 | 587.0186 | 0.302708 | 588.7955 | 0.003022508 | -0.0009883983 | -0.002034109 | 0.0001310373 | 0.4859121 |  |  |  | 8.610351 | 0.00309809 | 0.0929431 | 30.093 | 30.0001 | -0.000850869 | -0.00765774 | 8.99225 | 8.99991 | 581.7804 | 0.309809 | 583.5829 | 0.003093301 | -0.0008512312 | -0.00224207 | 0.0003189379 | 0.3796631 |  |  |  | 8.819817 | 0.00315576 | 0.0946728 | 30.0947 | 30 | -0.000927382 | -0.00834635 | 8.99155 | 8.9999 | 595.9336 | 0.315576 | 597.8142 | 0.003150791 | -0.0009278123 | -0.002222979 | 0.0002522969 | 0.4173734 |  |  |  | 8.800463 | 0.00321698 | 0.0965096 | 30.0965 | 30 | -0.000932002 | -0.00838867 | 8.99231 | 9.0007 | 594.6259 | 0.321698 | 596.5388 | 0.003211817 | -0.0009324366 | -0.00227938 | 9.50628e-05 | 0.4090747 |  |  |  | 8.469746 | 0.00293308 | 0.0879912 | 30.0876 | 29.9996 | -0.000945196 | -0.00850719 | 8.99194 | 9.00045 | 572.2801 | 0.293308 | 573.9587 | 0.002928787 | -0.000945643 | -0.001983144 | 0.0003842113 | 0.4768403 |  |  |  | 8.690916 | 0.00308805 | 0.0926396 | 30.092 | 29.9994 | -0.000961459 | -0.00865312 | 8.99134 | 9 | 587.2241 | 0.308805 | 589.0374 | 0.003083292 | -0.0009619215 | -0.00212137 | 0.0003569253 | 0.4534435 |  |  |  | 8.733193 | 0.00309215 | 0.0927661 | 30.0933 | 30.0005 | -0.000954661 | -0.00859146 | 8.99089 | 8.99949 | 590.0806 | 0.309215 | 591.9053 | 0.003087379 | -0.000955117 | -0.002132262 | 0.00030037 | 0.447936 |  |  |  | 8.695663 | 0.00291686 | 0.0875031 | 30.0866 | 29.9991 | -0.000946764 | -0.00852112 | 8.99174 | 9.00026 | 587.5448 | 0.291686 | 589.2586 | 0.002912614 | -0.0009472125 | -0.001965402 | 0.0005096879 | 0.4819434 |  |  |  | 8.683738 | 0.00289728 | 0.0869177 | 30.0866 | 29.9997 | -0.000973606 | -0.00876166 | 8.99043 | 8.99919 | 586.7391 | 0.289728 | 588.439 | 0.002893091 | -0.0009740803 | -0.001919011 | 0.0005165257 | 0.507595 |  |  |  | 8.710133 | 0.00291126 | 0.0873377 | 30.0873 | 29.9999 | -0.000923611 | -0.00831253 | 8.99172 | 9.00003 | 588.5225 | 0.291126 | 590.2358 | 0.00290703 | -0.0009240378 | -0.001982993 | 0.0005550504 | 0.4659814 |  |  |  | 9.042703125 | 0.00294595 | 0.0883779 | 30.0881 | 29.9998 | -0.000936484 | -0.0084284 | 8.99162 | 9.00005 | 610.9935 | 0.294595 | 612.7934 | 0.002941619 | -0.0009369228 | -0.002004696 | 0.0004863022 | 0.4673639 |  |  |  | 8.583758 | 0.00285392 | 0.0856198 | 30.0864 | 30.0008 | -0.000906262 | -0.00815635 | 8.99184 | 8.99999 | 579.9836 | 0.285392 | 581.6389 | 0.002849855 | -0.0009066729 | -0.001943182 | 0.0004596116 | 0.4665918 |  |  |  | 8.378496 | 0.00284793 | 0.0854379 | 30.0854 | 30 | -0.00089444 | -0.00804998 | 8.99197 | 9.00002 | 566.1146 | 0.284793 | 567.7269 | 0.002843882 | -0.0008948403 | -0.001949042 | 0.0003626274 | 0.459118
217 |  | 8.970645 | 0.00332716 | 0.0998148 | 30.0998 | 30 | -0.000932908 | -0.00839611 | 8.99154 | 8.99994 | 606.1246 | 0.332716 | 608.1413 | 0.003321637 | -0.0009333434 | -0.002388294 | 5.174264e-05 | 0.3907992 |  |  |  | 9.08407 | 0.00312601 | 0.0937803 | 30.0938 | 30 | -0.000888725 | -0.00799858 | 8.99206 | 9.00006 | 613.7885 | 0.312601 | 615.7072 | 0.003121134 | -0.0008891202 | -0.002232014 | 0.0005013734 | 0.3983488 |  |  |  | 8.854618 | 0.0030722 | 0.0921662 | 30.0922 | 30 | -0.000841432 | -0.00757252 | 8.99199 | 8.99957 | 598.285 | 0.30722 | 600.1231 | 0.00306749 | -0.0008417862 | -0.002225704 | 0.0004781669 | 0.3782112 |  |  |  | 8.728015625 | 0.00298301 | 0.0894919 | 30.0901 | 30.0006 | -0.00093843 | -0.00844581 | 8.9915 | 8.99994 | 589.7308 | 0.298301 | 591.49 | 0.00297857 | -0.0009388706 | -0.002039699 | 0.0003357274 | 0.4602986 |  |  |  | 8.691418 | 0.00303478 | 0.0910432 | 30.091 | 30 | -0.00094436 | -0.00849871 | 8.99095 | 8.99945 | 587.258 | 0.303478 | 589.0402 | 0.003030184 | -0.0009448062 | -0.002085378 | 0.0004785347 | 0.4530623 |  |  |  | 8.160854 | 0.00286834 | 0.0860501 | 30.086 | 30 | -0.000911138 | -0.00820022 | 8.99178 | 8.99998 | 551.4091 | 0.286834 | 552.9907 | 0.002864234 | -0.0009115533 | -0.001952681 | 0.000261913 | 0.4668215 |  |  |  | 9.055548 | 0.00353098 | 0.105929 | 30.1058 | 29.9999 | -0.00115412 | -0.0103881 | 8.99047 | 9.00086 | 611.8613 | 0.353098 | 614.0218 | 0.003524761 | -0.001154787 | -0.002369974 | -0.0002286332 | 0.487257 |  |  |  | 8.458411 | 0.00306517 | 0.0919535 | 30.0914 | 29.9995 | -0.000934992 | -0.00823194 | 8.79606 | 8.80429 | 571.5143 | 0.306517 | 573.2661 | 0.003060482 | -0.0009354294 | -0.002125053 | -7.157866e-05 | 0.4401912 |  |  |  | 8.740327 | 0.00304553 | 0.0913668 | 30.0917 | 30.0003 | -0.000991387 | -0.00892249 | 8.99109 | 9.00001 | 590.5626 | 0.304553 | 592.3612 | 0.003040902 | -0.0009918787 | -0.002049023 | 0.000131921 | 0.484074 |  |  |  | 8.663071 | 0.0031172 | 0.0935162 | 30.0936 | 30.0001 | -0.000865557 | -0.00778993 | 8.99212 | 8.99991 | 585.3427 | 0.31172 | 587.1673 | 0.003112352 | -0.0008659318 | -0.00224642 | 0.0003209483 | 0.3854719 |  |  |  | 8.873301 | 0.00318155 | 0.0954465 | 30.0954 | 30 | -0.000920689 | -0.00828611 | 8.99161 | 8.9999 | 599.5474 | 0.318155 | 601.4548 | 0.0031765 | -0.0009211131 | -0.002255386 | 0.000260354 | 0.4084059 |  |  |  | 8.853239 | 0.00324377 | 0.097313 | 30.0973 | 30 | -0.000935914 | -0.00842388 | 8.99227 | 9.0007 | 598.1918 | 0.324377 | 600.1322 | 0.00323852 | -0.0009363522 | -0.002302168 | 0.0001029916 | 0.4067263 |  |  |  | 8.523046875 | 0.00296309 | 0.0888916 | 30.0885 | 29.9996 | -0.000947473 | -0.00852768 | 8.99192 | 9.00045 | 575.8815 | 0.296309 | 577.5879 | 0.002958709 | -0.0009479221 | -0.002010787 | 0.0003980433 | 0.4714186 |  |  |  | 8.744765 | 0.00311601 | 0.0934784 | 30.0929 | 29.9994 | -0.000959517 | -0.00863565 | 8.99136 | 9 | 590.8625 | 0.311601 | 592.7036 | 0.003111165 | -0.0009599776 | -0.002151188 | 0.0003678299 | 0.4462547 |  |  |  | 8.785964 | 0.0031294 | 0.0938838 | 30.0944 | 30.0005 | -0.000942274 | -0.00847998 | 8.991 | 8.99949 | 593.6462 | 0.31294 | 595.504 | 0.003124514 | -0.0009427182 | -0.002181795 | 0.0003205598 | 0.4320837 |  |  |  | 8.749288 | 0.00293014 | 0.0879014 | 30.087 | 29.9991 | -0.000951263 | -0.00856162 | 8.9917 | 9.00026 | 591.1681 | 0.293014 | 592.9003 | 0.002925856 | -0.0009517157 | -0.00197414 | 0.0005080787 | 0.4820914 |  |  |  | 8.7370625 | 0.00291488 | 0.0874455 | 30.0871 | 29.9997 | -0.000988838 | -0.00889874 | 8.99029 | 8.99919 | 590.3421 | 0.291488 | 592.0628 | 0.00291064 | -0.0009893272 | -0.001921313 | 0.0005194389 | 0.5149225 |  |  |  | 8.763326 | 0.00292745 | 0.0878232 | 30.0877 | 29.9999 | -0.000933054 | -0.00839751 | 8.99163 | 9.00003 | 592.1166 | 0.292745 | 593.85 | 0.002923173 | -0.0009334896 | -0.001989684 | 0.0005567913 | 0.4691648 |  |  |  | 9.097435 | 0.00298623 | 0.0895861 | 30.0893 | 29.9998 | -0.000950491 | -0.00855447 | 8.9915 | 9.00005 | 614.6915 | 0.298623 | 616.5271 | 0.00298178 | -0.000950943 | -0.002030837 | 0.000511503 | 0.4682517 |  |  |  | 8.636053 | 0.00287317 | 0.0861975 | 30.087 | 30.0008 | -0.00091783 | -0.00826047 | 8.99173 | 8.99999 | 583.5171 | 0.287317 | 585.1936 | 0.00286905 | -0.0009182515 | -0.001950799 | 0.0004641984 | 0.4707053 |  |  |  | 8.430812 | 0.00287397 | 0.0862191 | 30.0862 | 30 | -0.000893335 | -0.00804003 | 8.99198 | 9.00002 | 569.6494 | 0.287397 | 571.2866 | 0.002869848 | -0.0008937343 | -0.001976114 | 0.0003730352 | 0.4522686
218 |  | 9.023682 | 0.00335446 | 0.100634 | 30.1006 | 30 | -0.000931714 | -0.00838537 | 8.99155 | 8.99994 | 609.7082 | 0.335446 | 611.7535 | 0.003348846 | -0.0009321483 | -0.002416698 | 5.952966e-05 | 0.3857115 |  |  |  | 9.13692 | 0.00315457 | 0.0946372 | 30.0947 | 30 | -0.000890217 | -0.00801201 | 8.99205 | 9.00006 | 617.3595 | 0.315457 | 619.307 | 0.003149605 | -0.0008906135 | -0.002258991 | 0.0005145276 | 0.3942527 |  |  |  | 8.907437 | 0.00309487 | 0.0928462 | 30.0929 | 30 | -0.000850962 | -0.00765828 | 8.99191 | 8.99957 | 601.8538 | 0.309487 | 603.7165 | 0.003090091 | -0.0008513243 | -0.002238766 | 0.0004852629 | 0.3802649 |  |  |  | 8.780765625 | 0.00301025 | 0.0903092 | 30.0909 | 30.0006 | -0.000942011 | -0.00847805 | 8.99146 | 8.99994 | 593.295 | 0.301025 | 595.0809 | 0.003005728 | -0.000942455 | -0.002063273 | 0.0003468411 | 0.4567766 |  |  |  | 8.744993 | 0.00306186 | 0.0918556 | 30.0918 | 30 | -0.000945503 | -0.00850901 | 8.99094 | 8.99945 | 590.8779 | 0.306186 | 592.6871 | 0.003057182 | -0.0009459503 | -0.002111232 | 0.0004897344 | 0.4480561 |  |  |  | 8.212543 | 0.0028965 | 0.086895 | 30.0869 | 30 | -0.000919415 | -0.00827472 | 8.99171 | 8.99998 | 554.9016 | 0.28965 | 556.5088 | 0.002892313 | -0.0009198379 | -0.001972475 | 0.0002734361 | 0.4663369 |  |  |  | 9.109241 | 0.00356859 | 0.107057 | 30.107 | 29.9999 | -0.00116202 | -0.0104592 | 8.9904 | 9.00086 | 615.4893 | 0.356859 | 617.6857 | 0.003562238 | -0.001162696 | -0.002399542 | -0.0002135528 | 0.484549 |  |  |  | 8.510239 | 0.00309035 | 0.092709 | 30.0922 | 29.9995 | -0.000964833 | -0.00849467 | 8.79579 | 8.80429 | 575.0162 | 0.309035 | 576.7932 | 0.003085585 | -0.0009652988 | -0.002120286 | -6.574644e-05 | 0.4552682 |  |  |  | 8.793278 | 0.00314151 | 0.0942464 | 30.0946 | 30.0003 | -0.00100769 | -0.00906922 | 8.99094 | 9.00001 | 594.1404 | 0.314151 | 596.0069 | 0.003136586 | -0.001008198 | -0.002128388 | 0.0002097016 | 0.473691 |  |  |  | 8.716515 | 0.00314423 | 0.0943273 | 30.0944 | 30.0001 | -0.000862615 | -0.00776346 | 8.99214 | 8.99991 | 588.9537 | 0.314423 | 590.8055 | 0.003139297 | -0.0008629873 | -0.00227631 | 0.0003305978 | 0.3791168 |  |  |  | 8.926911 | 0.00320517 | 0.0961551 | 30.0961 | 30 | -0.000933228 | -0.00839895 | 8.9915 | 8.9999 | 603.1697 | 0.320517 | 605.1029 | 0.003200044 | -0.0009336637 | -0.002266381 | 0.000266211 | 0.4119624 |  |  |  | 8.906694 | 0.00326496 | 0.0979489 | 30.098 | 30 | -0.000957217 | -0.00861562 | 8.99208 | 9.0007 | 601.8037 | 0.326496 | 603.7685 | 0.003259642 | -0.0009576754 | -0.002301966 | 0.0001051142 | 0.416025 |  |  |  | 8.576131 | 0.00298591 | 0.0895762 | 30.0892 | 29.9996 | -0.000952041 | -0.0085688 | 8.99188 | 9.00045 | 579.4683 | 0.298591 | 581.1985 | 0.002981461 | -0.0009524945 | -0.002028967 | 0.0004047884 | 0.4694481 |  |  |  | 8.799589 | 0.00313986 | 0.0941939 | 30.0936 | 29.9994 | -0.00096332 | -0.00866988 | 8.99133 | 9 | 594.5668 | 0.313986 | 596.4337 | 0.003134941 | -0.0009637843 | -0.002171157 | 0.0003743409 | 0.4439036 |  |  |  | 8.83907 | 0.00313525 | 0.0940593 | 30.0946 | 30.0005 | -0.000980007 | -0.00881955 | 8.99067 | 8.99949 | 597.2345 | 0.313525 | 599.107 | 0.003130345 | -0.0009804875 | -0.002149858 | 0.0003094267 | 0.4560709 |  |  |  | 8.802443 | 0.00295466 | 0.0886371 | 30.0877 | 29.9991 | -0.000952156 | -0.00856965 | 8.99169 | 9.00026 | 594.7597 | 0.295466 | 596.517 | 0.002950304 | -0.0009526096 | -0.001997694 | 0.0005177784 | 0.4768546 |  |  |  | 8.790549 | 0.00293875 | 0.0881615 | 30.0879 | 29.9997 | -0.00100105 | -0.00900864 | 8.99018 | 8.99919 | 593.956 | 0.293875 | 595.7015 | 0.00293444 | -0.001001551 | -0.001932889 | 0.0005285436 | 0.5181629 |  |  |  | 8.817604 | 0.00294892 | 0.0884673 | 30.0884 | 29.9999 | -0.000931501 | -0.00838354 | 8.99165 | 9.00003 | 595.7841 | 0.294892 | 597.541 | 0.00294458 | -0.0009319351 | -0.002012645 | 0.0005634906 | 0.4630399 |  |  |  | 9.15103 | 0.00299438 | 0.0898308 | 30.0896 | 29.9998 | -0.000960232 | -0.00864214 | 8.99141 | 9.00005 | 618.3129 | 0.299438 | 620.1643 | 0.002989906 | -0.0009606933 | -0.002029212 | 0.0005050553 | 0.4734316 |  |  |  | 8.688388 | 0.00289959 | 0.0869901 | 30.0878 | 30.0008 | -0.000919148 | -0.00827232 | 8.99172 | 8.99999 | 587.0532 | 0.289959 | 588.7554 | 0.002895394 | -0.0009195707 | -0.001975824 | 0.0004759051 | 0.4654113 |  |  |  | 8.483021 | 0.00289226 | 0.0867677 | 30.0868 | 30 | -0.000913644 | -0.00822281 | 8.99179 | 9.00002 | 573.1771 | 0.289226 | 574.8348 | 0.002888085 | -0.0009140616 | -0.001974024 | 0.000375765 | 0.4630449
219 |  | 9.076979 | 0.00337763 | 0.101329 | 30.1013 | 30 | -0.000936006 | -0.008424 | 8.99152 | 8.99994 | 613.3094 | 0.337763 | 615.3809 | 0.003371939 | -0.0009364443 | -0.002435494 | 6.311772e-05 | 0.3844987 |  |  |  | 9.189167 | 0.00317829 | 0.0953488 | 30.0954 | 30 | -0.000894257 | -0.00804836 | 8.99201 | 9.00006 | 620.8897 | 0.317829 | 622.863 | 0.00317325 | -0.0008946571 | -0.002278593 | 0.0005230421 | 0.3926358 |  |  |  | 8.960298 | 0.00310988 | 0.0932965 | 30.0933 | 30 | -0.000867351 | -0.00780578 | 8.99176 | 8.99957 | 605.4255 | 0.310988 | 607.3083 | 0.003105054 | -0.0008677274 | -0.002237327 | 0.0004847289 | 0.3878411 |  |  |  | 8.834592 | 0.00303575 | 0.0910742 | 30.0917 | 30.0006 | -0.000952525 | -0.00857267 | 8.99137 | 8.99994 | 596.9319 | 0.303575 | 598.744 | 0.003031151 | -0.0009529789 | -0.002078172 | 0.0003558972 | 0.4585659 |  |  |  | 8.79784375 | 0.00307906 | 0.0923718 | 30.0923 | 30 | -0.000963414 | -0.00867019 | 8.99078 | 8.99945 | 594.4489 | 0.307906 | 596.2792 | 0.003074329 | -0.0009638784 | -0.002110451 | 0.000491321 | 0.4567168 |  |  |  | 8.264217 | 0.0029125 | 0.0873748 | 30.0874 | 30 | -0.000911201 | -0.00820079 | 8.99178 | 8.99998 | 558.393 | 0.29125 | 560.0193 | 0.002908267 | -0.0009116164 | -0.00199665 | 0.0002728696 | 0.4565728 |  |  |  | 9.163182 | 0.00358823 | 0.107647 | 30.1076 | 29.9999 | -0.00117525 | -0.0105782 | 8.99028 | 9.00086 | 619.1339 | 0.358823 | 621.3555 | 0.003581808 | -0.001175941 | -0.002405867 | -0.0002164155 | 0.4887807 |  |  |  | 8.562513 | 0.00313727 | 0.0941166 | 30.0936 | 29.9995 | -0.000957726 | -0.00843209 | 8.79586 | 8.80429 | 578.5482 | 0.313727 | 580.3632 | 0.003132359 | -0.0009581849 | -0.002174174 | -3.847718e-05 | 0.4407121 |  |  |  | 8.846495 | 0.00308219 | 0.0924666 | 30.0928 | 30.0003 | -0.000999829 | -0.00899847 | 8.99101 | 9.00001 | 597.7362 | 0.308219 | 599.5785 | 0.00307745 | -0.001000329 | -0.002077121 | 0.0001330263 | 0.4815942 |  |  |  | 8.769914 | 0.00316806 | 0.0950421 | 30.0951 | 30.0001 | -0.000850644 | -0.00765571 | 8.99225 | 8.99991 | 592.5618 | 0.316806 | 594.439 | 0.003163052 | -0.000851006 | -0.002312046 | 0.0003370789 | 0.3680748 |  |  |  | 8.980473 | 0.00322703 | 0.0968109 | 30.0968 | 30 | -0.000942376 | -0.00848128 | 8.99142 | 8.9999 | 606.7887 | 0.322703 | 608.7468 | 0.003221834 | -0.0009428203 | -0.002279014 | 0.0002703336 | 0.4136966 |  |  |  | 8.960144 | 0.00328206 | 0.0984619 | 30.0985 | 30 | -0.000955997 | -0.00860464 | 8.99209 | 9.0007 | 605.4151 | 0.328206 | 607.4021 | 0.003276686 | -0.0009564543 | -0.002320232 | 0.000103174 | 0.4122236 |  |  |  | 8.628795 | 0.00300752 | 0.0902246 | 30.0899 | 29.9996 | -0.000948031 | -0.0085327 | 8.99192 | 9.00045 | 583.0267 | 0.300752 | 584.7801 | 0.003003006 | -0.0009484807 | -0.002054526 | 0.0004104552 | 0.4616543 |  |  |  | 8.853703125 | 0.00315873 | 0.09476 | 30.0942 | 29.9994 | -0.00098176 | -0.00883584 | 8.99116 | 9 | 598.2232 | 0.315873 | 600.1128 | 0.003153752 | -0.0009822422 | -0.002171509 | 0.0003761228 | 0.4523316 |  |  |  | 8.891661 | 0.00316626 | 0.0949894 | 30.0955 | 30.0005 | -0.00098474 | -0.00886215 | 8.99062 | 8.99949 | 600.7879 | 0.316626 | 602.6902 | 0.003161258 | -0.0009852252 | -0.002176033 | 0.0003234677 | 0.4527621 |  |  |  | 8.855702 | 0.0029737 | 0.0892083 | 30.0883 | 29.9991 | -0.000983534 | -0.00885206 | 8.99141 | 9.00026 | 598.3583 | 0.29737 | 600.1376 | 0.002969287 | -0.000984018 | -0.001985269 | 0.0005219977 | 0.4956597 |  |  |  | 8.843682 | 0.00296558 | 0.0889664 | 30.0887 | 29.9997 | -0.000998175 | -0.00898277 | 8.9902 | 8.99919 | 597.5461 | 0.296558 | 599.3181 | 0.002961191 | -0.0009986735 | -0.001962518 | 0.0005406879 | 0.5088736 |  |  |  | 8.871725 | 0.00297575 | 0.0892722 | 30.0892 | 29.9999 | -0.000947352 | -0.00852619 | 8.99151 | 9.00003 | 599.4409 | 0.297575 | 601.2246 | 0.002971331 | -0.000947801 | -0.00202353 | 0.0005755627 | 0.4683899 |  |  |  | 9.203769 | 0.00302137 | 0.0906405 | 30.0904 | 29.9998 | -0.000955356 | -0.00859826 | 8.99146 | 9.00005 | 621.8763 | 0.302137 | 623.7552 | 0.003016815 | -0.0009558126 | -0.002061002 | 0.0005175767 | 0.4637611 |  |  |  | 8.742028 | 0.00291797 | 0.0875414 | 30.0883 | 30.0008 | -0.000921177 | -0.00829059 | 8.9917 | 8.99999 | 590.6776 | 0.291797 | 592.4012 | 0.002913721 | -0.0009216015 | -0.001992119 | 0.0004792496 | 0.4626236 |  |  |  | 8.535968 | 0.00291216 | 0.0873649 | 30.0874 | 30 | -0.000913356 | -0.00822022 | 8.9918 | 9.00002 | 576.7546 | 0.291216 | 578.4342 | 0.002907928 | -0.0009137734 | -0.001994155 | 0.0003798764 | 0.458226
220 |  | 9.129312 | 0.00340212 | 0.102064 | 30.1021 | 30 | -0.00094068 | -0.00846607 | 8.99147 | 8.99994 | 616.8454 | 0.340212 | 618.944 | 0.003396346 | -0.0009411227 | -0.002455223 | 6.836686e-05 | 0.3833145 |  |  |  | 9.241882 | 0.00320045 | 0.0960135 | 30.096 | 30 | -0.00091649 | -0.00824846 | 8.99181 | 9.00006 | 624.4515 | 0.320045 | 626.45 | 0.003195339 | -0.0009169102 | -0.002278429 | 0.0005298695 | 0.4024309 |  |  |  | 9.013216 | 0.00314325 | 0.0942975 | 30.0943 | 30 | -0.000864508 | -0.00778019 | 8.99179 | 8.99957 | 609.0011 | 0.314325 | 610.9153 | 0.00313832 | -0.0008648819 | -0.002273438 | 0.000502432 | 0.380429 |  |  |  | 8.88907 | 0.00305357 | 0.091609 | 30.0922 | 30.0006 | -0.000964067 | -0.00867655 | 8.99127 | 8.99994 | 600.6129 | 0.305357 | 602.4469 | 0.003048917 | -0.000964532 | -0.002084385 | 0.0003571184 | 0.4627417 |  |  |  | 8.849628 | 0.00311169 | 0.0933506 | 30.0933 | 30 | -0.00095447 | -0.0085897 | 8.99086 | 8.99945 | 597.9478 | 0.311169 | 599.8085 | 0.003106859 | -0.0009549258 | -0.002151933 | 0.0005085622 | 0.4437526 |  |  |  | 8.316852 | 0.00293197 | 0.0879591 | 30.088 | 30 | -0.000941388 | -0.00847247 | 8.99151 | 8.99998 | 561.9494 | 0.293197 | 563.597 | 0.00292768 | -0.0009418314 | -0.001985849 | 0.0002754466 | 0.4742715 |  |  |  | 9.217312 | 0.0036154 | 0.108462 | 30.1084 | 29.9999 | -0.00117423 | -0.0105691 | 8.99029 | 9.00086 | 622.7913 | 0.36154 | 625.043 | 0.00360888 | -0.00117492 | -0.00243396 | -0.0002118838 | 0.4827195 |  |  |  | 8.61551 | 0.00314643 | 0.0943914 | 30.0939 | 29.9995 | -0.000953755 | -0.00839713 | 8.79589 | 8.80429 | 582.129 | 0.314643 | 583.9607 | 0.00314149 | -0.0009542101 | -0.00218728 | -4.900067e-05 | 0.4362542 |  |  |  | 8.899888 | 0.00311731 | 0.0935203 | 30.0938 | 30.0003 | -0.00101728 | -0.00915549 | 8.99085 | 9.00001 | 601.3438 | 0.311731 | 603.2183 | 0.003112461 | -0.001017798 | -0.002094663 | 0.0001501632 | 0.4859004 |  |  |  | 8.823912 | 0.00318085 | 0.0954257 | 30.0955 | 30.0001 | -0.000880136 | -0.00792114 | 8.99198 | 8.99991 | 596.2103 | 0.318085 | 598.1067 | 0.003175802 | -0.0008805235 | -0.002295278 | 0.0003323921 | 0.3836239 |  |  |  | 9.034412 | 0.00325613 | 0.0976837 | 30.0977 | 30 | -0.0009594 | -0.0086345 | 8.99126 | 8.9999 | 610.4333 | 0.325613 | 612.4209 | 0.00325084 | -0.0009598605 | -0.00229098 | 0.0002815259 | 0.4189738 |  |  |  | 9.014302 | 0.0033099 | 0.0992972 | 30.0993 | 30 | -0.000959048 | -0.0086321 | 8.99207 | 9.0007 | 609.0744 | 0.33099 | 611.0904 | 0.003304434 | -0.0009595082 | -0.002344926 | 0.0001116521 | 0.4091848 |  |  |  | 8.681683 | 0.00303618 | 0.0910844 | 30.0907 | 29.9996 | -0.000940523 | -0.00846513 | 8.99198 | 9.00045 | 586.6002 | 0.303618 | 588.3812 | 0.00303158 | -0.0009409656 | -0.002090615 | 0.0004230641 | 0.4500904 |  |  |  | 8.907292 | 0.00318529 | 0.0955568 | 30.095 | 29.9994 | -0.000993986 | -0.00894587 | 8.99105 | 9 | 601.8441 | 0.318529 | 603.7611 | 0.003180228 | -0.0009944803 | -0.002185747 | 0.0003857126 | 0.4549841 |  |  |  | 8.944277 | 0.00319772 | 0.0959332 | 30.0965 | 30.0005 | -0.000998726 | -0.00898802 | 8.9905 | 8.99949 | 604.3431 | 0.319772 | 606.2756 | 0.003192618 | -0.0009992251 | -0.002193393 | 0.0003379458 | 0.4555613 |  |  |  | 8.908583 | 0.00300791 | 0.0902346 | 30.0893 | 29.9991 | -0.000978714 | -0.00880868 | 8.99145 | 9.00026 | 601.9313 | 0.300791 | 603.7418 | 0.003003395 | -0.0009791933 | -0.002024202 | 0.000541408 | 0.4837428 |  |  |  | 8.896595 | 0.0029794 | 0.0893812 | 30.0891 | 29.9997 | -0.00102 | -0.00917915 | 8.99001 | 8.99919 | 601.1213 | 0.29794 | 602.9122 | 0.00297497 | -0.001020521 | -0.00195445 | 0.0005399512 | 0.5221523 |  |  |  | 8.924935 | 0.00299388 | 0.0898162 | 30.0897 | 29.9999 | -0.00094645 | -0.00851808 | 8.99151 | 9.00003 | 603.0361 | 0.299388 | 604.8415 | 0.002989407 | -0.0009468982 | -0.002042509 | 0.0005792261 | 0.4635956 |  |  |  | 9.256663 | 0.00304747 | 0.0914233 | 30.0912 | 29.9998 | -0.000962431 | -0.00866193 | 8.99139 | 9.00005 | 625.4502 | 0.304747 | 627.3562 | 0.003042836 | -0.0009628944 | -0.002079941 | 0.0005291691 | 0.462943 |  |  |  | 8.795258 | 0.00294417 | 0.0883276 | 30.0891 | 30.0008 | -0.000941523 | -0.0084737 | 8.99152 | 8.99999 | 594.2742 | 0.294417 | 596.0238 | 0.002939844 | -0.0009419665 | -0.001997878 | 0.0004904858 | 0.4714835 |  |  |  | 8.588955 | 0.00294039 | 0.0882118 | 30.0882 | 30 | -0.000933538 | -0.00840186 | 8.99162 | 9.00002 | 580.3348 | 0.294039 | 582.0412 | 0.002936076 | -0.000933974 | -0.002002101 | 0.0003922595 | 0.4664968
221 |  | 9.181557 | 0.00342764 | 0.102829 | 30.1028 | 30 | -0.000970986 | -0.00873881 | 8.9912 | 8.99994 | 620.3754 | 0.342764 | 622.5019 | 0.003421779 | -0.0009714577 | -0.002450321 | 7.466957e-05 | 0.3964614 |  |  |  | 9.294772 | 0.00322406 | 0.0967217 | 30.0967 | 30 | -0.000925349 | -0.00832819 | 8.99173 | 9.00006 | 628.0252 | 0.322406 | 630.05 | 0.003218874 | -0.0009257774 | -0.002293096 | 0.0005380865 | 0.4037237 |  |  |  | 9.067548 | 0.00316837 | 0.0950511 | 30.0951 | 30 | -0.00087676 | -0.00789045 | 8.99167 | 8.99957 | 612.6722 | 0.316837 | 614.6133 | 0.003163361 | -0.0008771446 | -0.002286217 | 0.0005115173 | 0.3836664 |  |  |  | 8.942513 | 0.00307955 | 0.0923883 | 30.093 | 30.0006 | -0.000982347 | -0.00884107 | 8.9911 | 8.99994 | 604.2238 | 0.307955 | 606.0846 | 0.003074818 | -0.0009828298 | -0.002091988 | 0.0003667653 | 0.4698066 |  |  |  | 8.901399 | 0.00313128 | 0.0939384 | 30.0939 | 30 | -0.000974334 | -0.00876846 | 8.99068 | 8.99945 | 601.4459 | 0.313128 | 603.3292 | 0.003126388 | -0.000974809 | -0.002151579 | 0.0005128398 | 0.4530668 |  |  |  | 8.369811 | 0.00296573 | 0.0889718 | 30.089 | 30 | -0.000951274 | -0.00856144 | 8.99142 | 8.99998 | 565.5277 | 0.296573 | 567.2049 | 0.002961341 | -0.0009517267 | -0.002009614 | 0.0002921289 | 0.4735868 |  |  |  | 9.270037 | 0.00364709 | 0.109412 | 30.1093 | 29.9999 | -0.00121189 | -0.0109081 | 8.98995 | 9.00086 | 626.3539 | 0.364709 | 628.6382 | 0.003640455 | -0.001212625 | -0.002427831 | -0.0002022856 | 0.4994685 |  |  |  | 8.668363 | 0.00316566 | 0.0949682 | 30.0944 | 29.9995 | -0.000971799 | -0.008556 | 8.79573 | 8.80429 | 585.7002 | 0.316566 | 587.5543 | 0.00316066 | -0.0009722715 | -0.002188388 | -4.946539e-05 | 0.4442865 |  |  |  | 8.953528 | 0.00316065 | 0.0948206 | 30.0951 | 30.0003 | -0.00102671 | -0.00924037 | 8.99077 | 9.00001 | 604.9681 | 0.316065 | 606.8802 | 0.003155666 | -0.001027237 | -0.002128428 | 0.0001753847 | 0.4826272 |  |  |  | 8.878528 | 0.00321635 | 0.0964907 | 30.0966 | 30.0001 | -0.000890786 | -0.00801699 | 8.99189 | 8.99991 | 599.9006 | 0.321635 | 601.8301 | 0.003211189 | -0.000891183 | -0.002320006 | 0.0003500782 | 0.3841297 |  |  |  | 9.089697 | 0.0032786 | 0.0983578 | 30.0983 | 30 | -0.00095091 | -0.00855809 | 8.99134 | 8.9999 | 614.1687 | 0.32786 | 616.1823 | 0.003273237 | -0.0009513624 | -0.002321875 | 0.0002856854 | 0.4097389 |  |  |  | 9.068461 | 0.00333934 | 0.10018 | 30.1002 | 30 | -0.000973165 | -0.00875917 | 8.99194 | 9.0007 | 612.7338 | 0.333934 | 614.78 | 0.003333777 | -0.0009736388 | -0.002360138 | 0.0001217176 | 0.4125347 |  |  |  | 8.73484 | 0.00305759 | 0.0917266 | 30.0914 | 29.9996 | -0.000973263 | -0.0087598 | 8.99169 | 9.00045 | 590.1919 | 0.305759 | 591.9964 | 0.003052925 | -0.0009737369 | -0.002079188 | 0.0004283813 | 0.4683255 |  |  |  | 8.960241 | 0.00321132 | 0.0963378 | 30.0957 | 29.9994 | -0.000996839 | -0.00897155 | 8.99103 | 9 | 605.4217 | 0.321132 | 607.3659 | 0.003206175 | -0.0009973362 | -0.002208839 | 0.0003949747 | 0.4515206 |  |  |  | 8.996679 | 0.00322072 | 0.0966232 | 30.0972 | 30.0005 | -0.000979471 | -0.00881473 | 8.99067 | 8.99949 | 607.8837 | 0.322072 | 609.8415 | 0.003215545 | -0.000979951 | -0.002235594 | 0.0003440819 | 0.4383404 |  |  |  | 8.962195 | 0.00302528 | 0.0907555 | 30.0898 | 29.9991 | -0.000979589 | -0.00881655 | 8.99144 | 9.00026 | 605.5537 | 0.302528 | 607.3857 | 0.003020713 | -0.0009800691 | -0.002040644 | 0.0005438665 | 0.4802744 |  |  |  | 8.949262 | 0.00300558 | 0.0901666 | 30.0899 | 29.9997 | -0.00103832 | -0.00934401 | 8.98984 | 8.99919 | 604.6798 | 0.300558 | 606.4973 | 0.003001072 | -0.001038859 | -0.001962213 | 0.000551574 | 0.5294326 |  |  |  | 8.978322 | 0.0030266 | 0.0907977 | 30.0907 | 29.9999 | -0.000948876 | -0.00853991 | 8.99149 | 9.00003 | 606.6434 | 0.30266 | 608.4795 | 0.003022029 | -0.0009493265 | -0.002072703 | 0.0005973514 | 0.4580138 |  |  |  | 9.309036 | 0.00307775 | 0.0923317 | 30.0921 | 29.9998 | -0.000975121 | -0.00877614 | 8.99128 | 9.00005 | 628.9889 | 0.307775 | 630.9248 | 0.003073023 | -0.0009755967 | -0.002097427 | 0.0005450583 | 0.4651399 |  |  |  | 8.848448 | 0.00296617 | 0.0889874 | 30.0898 | 30.0008 | -0.000939784 | -0.00845805 | 8.99153 | 8.99999 | 597.8681 | 0.296617 | 599.6415 | 0.00296178 | -0.0009402259 | -0.002021554 | 0.0004975541 | 0.4651006 |  |  |  | 8.641689 | 0.00296165 | 0.0888495 | 30.0889 | 30 | -0.000930467 | -0.00837422 | 8.99164 | 9.00002 | 583.8979 | 0.296165 | 585.6272 | 0.002957273 | -0.0009309002 | -0.002026373 | 0.0003977842 | 0.4593923
222 |  | 9.234274 | 0.00344746 | 0.103424 | 30.1034 | 30 | -0.000971971 | -0.00874768 | 8.99119 | 8.99994 | 623.9375 | 0.344746 | 626.0885 | 0.003441531 | -0.0009724437 | -0.002469087 | 7.513706e-05 | 0.3938474 |  |  |  | 9.348635 | 0.00325509 | 0.0976527 | 30.0977 | 30 | -0.000933848 | -0.00840469 | 8.99166 | 9.00006 | 631.6645 | 0.325509 | 633.7206 | 0.003249804 | -0.0009342843 | -0.002315519 | 0.000553398 | 0.403488 |  |  |  | 9.122709 | 0.00320062 | 0.0960188 | 30.096 | 30 | -0.000869143 | -0.00782191 | 8.99174 | 8.99957 | 616.3993 | 0.320062 | 618.3721 | 0.003195509 | -0.0008695209 | -0.002325988 | 0.0005274471 | 0.3738286 |  |  |  | 8.995408 | 0.00309932 | 0.0929814 | 30.0936 | 30.0006 | -0.000982903 | -0.00884607 | 8.9911 | 8.99994 | 607.7979 | 0.309932 | 609.6816 | 0.003094527 | -0.0009833864 | -0.002111141 | 0.0003704024 | 0.4658081 |  |  |  | 8.953729 | 0.003165 | 0.09495 | 30.0949 | 30 | -0.000964192 | -0.00867719 | 8.99077 | 8.99945 | 604.9817 | 0.3165 | 606.8965 | 0.003160002 | -0.0009646571 | -0.002195345 | 0.0005310009 | 0.4394103 |  |  |  | 8.423846 | 0.00297197 | 0.089159 | 30.0892 | 30 | -0.000940574 | -0.00846515 | 8.99152 | 8.99998 | 569.1788 | 0.297197 | 570.8703 | 0.002967562 | -0.0009410166 | -0.002026546 | 0.0002811014 | 0.4643451 |  |  |  | 9.323640625 | 0.00366759 | 0.110027 | 30.1099 | 29.9999 | -0.00120312 | -0.0108291 | 8.99003 | 9.00086 | 629.9757 | 0.366759 | 632.2862 | 0.003660881 | -0.001203844 | -0.002457036 | -0.0002041597 | 0.4899579 |  |  |  | 8.723182 | 0.00318621 | 0.0955845 | 30.0951 | 29.9995 | -0.000982942 | -0.00865411 | 8.79563 | 8.80429 | 589.4042 | 0.318621 | 591.2821 | 0.003181145 | -0.0009834254 | -0.002197719 | -4.934732e-05 | 0.4474754 |  |  |  | 9.006412 | 0.00316544 | 0.0949641 | 30.0953 | 30.0003 | -0.00104056 | -0.00936505 | 8.99064 | 9.00001 | 608.5414 | 0.316544 | 610.4677 | 0.003160441 | -0.001041102 | -0.002119339 | 0.0001625423 | 0.4912389 |  |  |  | 8.932232 | 0.00323601 | 0.0970807 | 30.0972 | 30.0001 | -0.000890006 | -0.00800997 | 8.9919 | 8.99991 | 603.5292 | 0.323601 | 605.4822 | 0.003230785 | -0.0008904023 | -0.002340383 | 0.0003523124 | 0.3804515 |  |  |  | 9.14423 | 0.00330711 | 0.0992132 | 30.0992 | 30 | -0.000962404 | -0.00866154 | 8.99124 | 8.9999 | 617.8534 | 0.330711 | 619.8967 | 0.003301654 | -0.0009628674 | -0.002338786 | 0.0002960927 | 0.4116954 |  |  |  | 9.122533 | 0.00336407 | 0.100922 | 30.1009 | 30 | -0.000970038 | -0.00873102 | 8.99197 | 9.0007 | 616.3874 | 0.336407 | 618.4609 | 0.003358424 | -0.0009705088 | -0.002387915 | 0.0001271329 | 0.4064251 |  |  |  | 8.787661 | 0.0030803 | 0.0924078 | 30.092 | 29.9996 | -0.000982758 | -0.00884527 | 8.9916 | 9.00045 | 593.7609 | 0.30803 | 595.5898 | 0.003075566 | -0.0009832412 | -0.002092324 | 0.0004350909 | 0.4699277 |  |  |  | 9.014004 | 0.00323585 | 0.0970737 | 30.0965 | 29.9994 | -0.00101396 | -0.00912563 | 8.99087 | 9 | 609.0543 | 0.323585 | 611.0251 | 0.003230626 | -0.001014474 | -0.002216151 | 0.0004024892 | 0.457764 |  |  |  | 9.049809 | 0.00325779 | 0.0977353 | 30.0983 | 30.0005 | -0.000985958 | -0.00887312 | 8.99061 | 8.99949 | 611.4736 | 0.325779 | 613.4656 | 0.003252495 | -0.0009864444 | -0.002266051 | 0.000363968 | 0.4353144 |  |  |  | 9.014953125 | 0.00304843 | 0.0914502 | 30.0905 | 29.9991 | -0.000989172 | -0.0089028 | 8.99136 | 9.00026 | 609.1185 | 0.304843 | 610.9753 | 0.003043793 | -0.0009896616 | -0.002054131 | 0.0005523085 | 0.4817908 |  |  |  | 9.001733 | 0.00303281 | 0.0909834 | 30.0907 | 29.9997 | -0.0010337 | -0.00930249 | 8.98988 | 8.99919 | 608.2252 | 0.303281 | 610.0699 | 0.00302822 | -0.001034235 | -0.001993986 | 0.0005642932 | 0.5186771 |  |  |  | 9.031479 | 0.00305005 | 0.0915013 | 30.0914 | 29.9999 | -0.000952145 | -0.00856934 | 8.99146 | 9.00003 | 610.235 | 0.305005 | 612.0963 | 0.003045408 | -0.0009525986 | -0.002092809 | 0.0006063181 | 0.4551769 |  |  |  | 9.362229 | 0.00309218 | 0.0927648 | 30.0925 | 29.9998 | -0.000985976 | -0.00887384 | 8.99118 | 9.00005 | 632.5831 | 0.309218 | 634.5391 | 0.003087409 | -0.0009864624 | -0.002100947 | 0.0005449621 | 0.4695323 |  |  |  | 8.901055 | 0.00298472 | 0.089544 | 30.0904 | 30.0008 | -0.000954681 | -0.00859212 | 8.9914 | 8.99999 | 601.4226 | 0.298472 | 603.2177 | 0.002980275 | -0.000955137 | -0.002025138 | 0.0005013527 | 0.4716406 |  |  |  | 8.694159 | 0.00297875 | 0.0893626 | 30.0894 | 30 | -0.00094179 | -0.00847613 | 8.99154 | 9.00002 | 587.4432 | 0.297875 | 589.193 | 0.002974322 | -0.0009422338 | -0.002032089 | 0.0003992492 | 0.4636775
223 |  | 9.286117 | 0.00347214 | 0.104164 | 30.1042 | 30 | -0.000972836 | -0.00875547 | 8.99118 | 8.99994 | 627.4404 | 0.347214 | 629.6189 | 0.003466126 | -0.0009733095 | -0.002492817 | 8.074921e-05 | 0.3904457 |  |  |  | 9.402164 | 0.00326867 | 0.0980602 | 30.0981 | 30 | -0.000930575 | -0.00837523 | 8.99168 | 9.00006 | 635.2814 | 0.326867 | 637.3579 | 0.00326334 | -0.0009310083 | -0.002332331 | 0.0005514578 | 0.399175 |  |  |  | 9.176627 | 0.00321746 | 0.096524 | 30.0965 | 30 | -0.0008782 | -0.00790341 | 8.99166 | 8.99957 | 620.0424 | 0.321746 | 622.0373 | 0.003212295 | -0.0008785858 | -0.002333709 | 0.0005284191 | 0.3764761 |  |  |  | 9.04832 | 0.00312293 | 0.0936897 | 30.0943 | 30.0006 | -0.000991631 | -0.00892462 | 8.99102 | 8.99994 | 611.373 | 0.312293 | 613.2823 | 0.003118064 | -0.000992123 | -0.002125941 | 0.0003778511 | 0.4666748 |  |  |  | 9.005871 | 0.0031872 | 0.0956159 | 30.0956 | 30 | -0.000988078 | -0.00889215 | 8.99055 | 8.99945 | 608.5048 | 0.31872 | 610.4442 | 0.003182132 | -0.0009885665 | -0.002193565 | 0.0005377623 | 0.4506666 |  |  |  | 8.478623 | 0.00301076 | 0.0903229 | 30.0903 | 30 | -0.000962053 | -0.00865846 | 8.99132 | 8.99998 | 572.8799 | 0.301076 | 574.6047 | 0.003006237 | -0.0009625161 | -0.002043721 | 0.000302202 | 0.4709626 |  |  |  | 9.377832 | 0.00370213 | 0.111063 | 30.111 | 29.9999 | -0.00122199 | -0.010999 | 8.98986 | 9.00086 | 633.6373 | 0.370213 | 635.9831 | 0.003695294 | -0.001222737 | -0.002472557 | -0.000192345 | 0.4945234 |  |  |  | 8.777873 | 0.00320345 | 0.0961017 | 30.0956 | 29.9995 | -0.00101769 | -0.00896005 | 8.79533 | 8.80429 | 593.0995 | 0.320345 | 594.9995 | 0.00319833 | -0.001018208 | -0.002180122 | -5.247219e-05 | 0.4670419 |  |  |  | 9.060194 | 0.00318743 | 0.095624 | 30.0959 | 30.0003 | -0.00105247 | -0.00947227 | 8.99054 | 9.00001 | 612.1753 | 0.318743 | 614.1266 | 0.003182361 | -0.001053024 | -0.002129337 | 0.0001664945 | 0.4945316 |  |  |  | 8.986001 | 0.00326018 | 0.0978057 | 30.0979 | 30.0001 | -0.000896723 | -0.00807042 | 8.99184 | 8.99991 | 607.1622 | 0.326018 | 609.1417 | 0.003254877 | -0.0008971253 | -0.002357752 | 0.0003590071 | 0.3805003 |  |  |  | 9.19856 | 0.00333027 | 0.0999082 | 30.0999 | 30 | -0.000969483 | -0.00872525 | 8.99117 | 8.9999 | 621.5243 | 0.333027 | 623.5941 | 0.003324737 | -0.0009699533 | -0.002354784 | 0.0003012492 | 0.4119076 |  |  |  | 9.176128 | 0.00339416 | 0.101825 | 30.1018 | 30 | -0.000981521 | -0.00883437 | 8.99186 | 9.0007 | 620.0086 | 0.339416 | 622.1131 | 0.003388413 | -0.000982003 | -0.00240641 | 0.0001380403 | 0.408078 |  |  |  | 8.840999 | 0.00312017 | 0.0936039 | 30.0932 | 29.9996 | -0.000966459 | -0.00869856 | 8.99175 | 9.00045 | 597.3648 | 0.312017 | 599.2287 | 0.003115312 | -0.0009669263 | -0.002148386 | 0.0004587054 | 0.450071 |  |  |  | 9.067390625 | 0.00326381 | 0.0979125 | 30.0973 | 29.9994 | -0.00101925 | -0.00917321 | 8.99082 | 9 | 612.6615 | 0.326381 | 614.6611 | 0.003258495 | -0.00101977 | -0.002238726 | 0.0004135293 | 0.4555135 |  |  |  | 9.104002 | 0.00326112 | 0.0978353 | 30.0984 | 30.0005 | -0.00102426 | -0.00921779 | 8.99027 | 8.99949 | 615.1353 | 0.326112 | 617.1413 | 0.003255814 | -0.001024785 | -0.002231029 | 0.0003499801 | 0.4593328 |  |  |  | 9.066944 | 0.00307106 | 0.092129 | 30.0912 | 29.9991 | -0.00099388 | -0.00894518 | 8.99132 | 9.00026 | 612.6314 | 0.307106 | 614.5128 | 0.003066354 | -0.0009943742 | -0.00207198 | 0.000560444 | 0.479915 |  |  |  | 9.054556 | 0.00305448 | 0.0916336 | 30.0913 | 29.9997 | -0.00104218 | -0.0093788 | 8.98981 | 8.99919 | 611.7943 | 0.305448 | 613.663 | 0.003049825 | -0.001042723 | -0.002007101 | 0.0005713855 | 0.5195172 |  |  |  | 9.084571 | 0.00307033 | 0.0921098 | 30.092 | 29.9999 | -0.0009553 | -0.00859773 | 8.99143 | 9.00003 | 613.8224 | 0.307033 | 615.707 | 0.003065626 | -0.0009557566 | -0.00210987 | 0.0006121481 | 0.4529932 |  |  |  | 9.415972 | 0.00311081 | 0.0933234 | 30.0931 | 29.9998 | -0.000994757 | -0.00895286 | 8.9911 | 9.00005 | 636.2143 | 0.311081 | 638.1934 | 0.003105981 | -0.0009952521 | -0.002110729 | 0.0005488926 | 0.4715205 |  |  |  | 8.953776 | 0.00300799 | 0.0902422 | 30.091 | 30.0008 | -0.000960256 | -0.00864229 | 8.99135 | 8.99999 | 604.9849 | 0.300799 | 606.8047 | 0.003003475 | -0.0009607173 | -0.002042758 | 0.0005098125 | 0.4703041 |  |  |  | 8.746584 | 0.00300537 | 0.0901611 | 30.0902 | 30 | -0.000949587 | -0.0085463 | 8.99147 | 9.00002 | 590.9854 | 0.300537 | 592.7615 | 0.003000863 | -0.0009500381 | -0.002050825 | 0.0004101937 | 0.4632469
224 |  | 9.338564 | 0.00350569 | 0.105171 | 30.1052 | 30 | -0.000971868 | -0.00874675 | 8.99119 | 8.99994 | 630.9841 | 0.350569 | 633.1961 | 0.003499559 | -0.0009723406 | -0.002527219 | 9.494839e-05 | 0.3847473 |  |  |  | 9.455144 | 0.00329368 | 0.0988106 | 30.0988 | 30 | -0.000941105 | -0.00847 | 8.99159 | 9.00006 | 638.8611 | 0.329368 | 640.9653 | 0.003288268 | -0.0009415481 | -0.00234672 | 0.0005610371 | 0.4012188 |  |  |  | 9.229956 | 0.00324118 | 0.0972354 | 30.0972 | 30 | -0.000878504 | -0.00790615 | 8.99166 | 8.99957 | 623.6457 | 0.324118 | 625.667 | 0.003235939 | -0.0008788901 | -0.002357049 | 0.0005364018 | 0.3728774 |  |  |  | 9.101382 | 0.00314937 | 0.0944829 | 30.0951 | 30.0006 | -0.00098658 | -0.00887916 | 8.99106 | 8.99994 | 614.9582 | 0.314937 | 616.895 | 0.003144421 | -0.000987067 | -0.002157354 | 0.0003880665 | 0.4575359 |  |  |  | 9.058737 | 0.00319921 | 0.0959761 | 30.0959 | 30 | -0.00100236 | -0.00902064 | 8.99043 | 8.99945 | 612.0768 | 0.319921 | 614.035 | 0.003194103 | -0.001002863 | -0.002191241 | 0.0005341792 | 0.4576689 |  |  |  | 8.532397 | 0.00302788 | 0.0908363 | 30.0908 | 30 | -0.000970199 | -0.00873177 | 8.99125 | 8.99998 | 576.5133 | 0.302788 | 578.259 | 0.003023305 | -0.0009706699 | -0.002052635 | 0.0003020741 | 0.4728896 |  |  |  | 9.431082 | 0.00371638 | 0.111491 | 30.1114 | 29.9999 | -0.00124453 | -0.0112018 | 8.98966 | 9.00086 | 637.2353 | 0.371638 | 639.6035 | 0.003709491 | -0.001245305 | -0.002464186 | -0.0002002782 | 0.5053616 |  |  |  | 8.831689 | 0.00323634 | 0.0970884 | 30.0966 | 29.9995 | -0.000986942 | -0.00868932 | 8.7956 | 8.80429 | 596.7358 | 0.323634 | 598.667 | 0.003231114 | -0.0009874293 | -0.002243685 | -3.972538e-05 | 0.4400927 |  |  |  | 9.115089 | 0.00322238 | 0.0966725 | 30.097 | 30.0003 | -0.00107075 | -0.0096368 | 8.99037 | 9.00001 | 615.8844 | 0.322238 | 617.869 | 0.003217199 | -0.001071324 | -0.002145876 | 0.0001829544 | 0.4992478 |  |  |  | 9.039256 | 0.00327499 | 0.0982501 | 30.0983 | 30.0001 | -0.000905188 | -0.00814661 | 8.99176 | 8.99991 | 610.7605 | 0.327499 | 612.7608 | 0.003269639 | -0.0009055979 | -0.002364041 | 0.0003565637 | 0.383072 |  |  |  | 9.252385 | 0.00336685 | 0.101005 | 30.101 | 30 | -0.000973277 | -0.0087594 | 8.99114 | 8.9999 | 625.1611 | 0.336685 | 627.266 | 0.003361195 | -0.0009737509 | -0.002387444 | 0.0003199044 | 0.4078634 |  |  |  | 9.228602 | 0.00341758 | 0.102528 | 30.1026 | 30 | -0.00098136 | -0.00883292 | 8.99187 | 9.0007 | 623.5542 | 0.341758 | 625.6852 | 0.003411753 | -0.0009818418 | -0.002429911 | 0.0001427173 | 0.4040649 |  |  |  | 8.894255 | 0.00311426 | 0.0934266 | 30.0931 | 29.9996 | -0.00100142 | -0.00901326 | 8.99144 | 9.00045 | 600.9632 | 0.311426 | 602.8347 | 0.003109421 | -0.001001922 | -0.002107499 | 0.0004368268 | 0.4754079 |  |  |  | 9.120447 | 0.00328636 | 0.098589 | 30.098 | 29.9994 | -0.00103673 | -0.00933058 | 8.99067 | 9 | 616.2464 | 0.328636 | 618.2716 | 0.003280972 | -0.001037268 | -0.002243704 | 0.0004192944 | 0.4623015 |  |  |  | 9.15871875 | 0.00329203 | 0.0987625 | 30.0993 | 30.0005 | -0.00101527 | -0.00913694 | 8.99035 | 8.99949 | 618.8323 | 0.329203 | 620.8696 | 0.003286623 | -0.001015786 | -0.002270837 | 0.0003632344 | 0.4473177 |  |  |  | 9.119521 | 0.00309602 | 0.0928777 | 30.092 | 29.9991 | -0.00101714 | -0.00915454 | 8.99111 | 9.00026 | 616.1838 | 0.309602 | 618.0915 | 0.003091237 | -0.001017658 | -0.00207358 | 0.0005707336 | 0.4907734 |  |  |  | 9.107414 | 0.00308486 | 0.092545 | 30.0922 | 29.9997 | -0.0010531 | -0.00947706 | 8.98971 | 8.99919 | 615.3658 | 0.308486 | 617.2641 | 0.003080112 | -0.001053655 | -0.002026457 | 0.0005871285 | 0.5199494 |  |  |  | 9.137848 | 0.00309707 | 0.092912 | 30.0928 | 29.9999 | -0.000985997 | -0.008874 | 8.99116 | 9.00003 | 617.4221 | 0.309707 | 619.3343 | 0.003092284 | -0.0009864834 | -0.002105801 | 0.0006243517 | 0.46846 |  |  |  | 9.469042 | 0.00313849 | 0.0941538 | 30.0939 | 29.9998 | -0.00100373 | -0.00903361 | 8.99102 | 9.00005 | 639.8001 | 0.313849 | 641.8081 | 0.003133575 | -0.001004234 | -0.002129341 | 0.0005620031 | 0.4716173 |  |  |  | 9.005352 | 0.00303337 | 0.0910036 | 30.0918 | 30.0008 | -0.000965496 | -0.00868946 | 8.9913 | 8.99999 | 608.4697 | 0.303337 | 610.3154 | 0.003028779 | -0.0009659624 | -0.002062816 | 0.0005206887 | 0.4682736 |  |  |  | 8.798935 | 0.00302602 | 0.0907808 | 30.0908 | 30 | -0.000955128 | -0.00859617 | 8.99142 | 9.00002 | 594.5226 | 0.302602 | 596.3216 | 0.003021451 | -0.0009555844 | -0.002065866 | 0.0004152221 | 0.4625587
225 |  | 9.391599 | 0.00352141 | 0.105642 | 30.1056 | 30 | -0.000986209 | -0.00887582 | 8.99106 | 8.99994 | 634.5675 | 0.352141 | 636.802 | 0.003515224 | -0.0009866956 | -0.002528529 | 9.122476e-05 | 0.3902252 |  |  |  | 9.506824 | 0.00331596 | 0.0994789 | 30.0995 | 30 | -0.000945753 | -0.00851183 | 8.99155 | 9.00006 | 642.353 | 0.331596 | 644.483 | 0.003310474 | -0.0009462005 | -0.002364274 | 0.0005682761 | 0.4002077 |  |  |  | 9.283214 | 0.00326505 | 0.0979515 | 30.098 | 30 | -0.000895321 | -0.0080575 | 8.99151 | 8.99957 | 627.2442 | 0.326505 | 629.2922 | 0.003259731 | -0.000895722 | -0.002364009 | 0.0005445532 | 0.3788995 |  |  |  | 9.15487 | 0.00317049 | 0.0951166 | 30.0957 | 30.0006 | -0.00100433 | -0.00903888 | 8.9909 | 8.99994 | 618.5723 | 0.317049 | 620.5335 | 0.003165475 | -0.001004835 | -0.00216064 | 0.0003928627 | 0.4650635 |  |  |  | 9.112179 | 0.00322798 | 0.0968394 | 30.0968 | 30 | -0.00100099 | -0.00900839 | 8.99044 | 8.99945 | 615.6878 | 0.322798 | 617.6752 | 0.003222781 | -0.001001491 | -0.00222129 | 0.0005470883 | 0.4508602 |  |  |  | 8.584768 | 0.00305814 | 0.0917442 | 30.0917 | 30 | -0.000963516 | -0.00867163 | 8.99131 | 8.99998 | 580.0519 | 0.305814 | 581.8257 | 0.003053473 | -0.0009639805 | -0.002089493 | 0.0003154573 | 0.4613466 |  |  |  | 9.485622 | 0.00374756 | 0.112426 | 30.1123 | 29.9999 | -0.00124298 | -0.0111879 | 8.98967 | 9.00086 | 640.9204 | 0.374756 | 643.3223 | 0.003740555 | -0.001243753 | -0.002496802 | -0.0001919466 | 0.4981384 |  |  |  | 8.884402 | 0.0032552 | 0.0976543 | 30.0971 | 29.9995 | -0.00100486 | -0.00884706 | 8.79544 | 8.80429 | 600.2975 | 0.32552 | 602.2515 | 0.003249913 | -0.001005365 | -0.002244548 | -4.051061e-05 | 0.4479143 |  |  |  | 9.169468 | 0.00323497 | 0.0970502 | 30.0974 | 30.0003 | -0.00106935 | -0.00962416 | 8.99039 | 9.00001 | 619.5586 | 0.323497 | 621.5629 | 0.003229749 | -0.001069922 | -0.002159827 | 0.0001773638 | 0.4953741 |  |  |  | 9.093568 | 0.00331514 | 0.0994546 | 30.0995 | 30.0001 | -0.000907443 | -0.0081669 | 8.99174 | 8.99991 | 614.4303 | 0.331514 | 616.4672 | 0.003309657 | -0.000907855 | -0.002401802 | 0.0003789613 | 0.3779891 |  |  |  | 9.306139 | 0.00338618 | 0.101585 | 30.1016 | 30 | -0.000982656 | -0.0088438 | 8.99105 | 8.9999 | 628.7932 | 0.338618 | 630.9224 | 0.00338046 | -0.0009831391 | -0.002397321 | 0.0003214413 | 0.4100991 |  |  |  | 9.282211 | 0.00344738 | 0.103421 | 30.1034 | 30 | -0.000987044 | -0.00888408 | 8.99181 | 9.0007 | 627.1764 | 0.344738 | 629.3385 | 0.003441451 | -0.0009875314 | -0.00245392 | 0.0001533277 | 0.4024302 |  |  |  | 8.947536 | 0.00314239 | 0.0942706 | 30.0939 | 29.9996 | -0.00101388 | -0.00912542 | 8.99132 | 9.00045 | 604.5633 | 0.314239 | 606.463 | 0.003137463 | -0.001014394 | -0.002123069 | 0.0004487834 | 0.4777963 |  |  |  | 9.17294 | 0.00331141 | 0.0993404 | 30.0987 | 29.9994 | -0.00104098 | -0.00936883 | 8.99063 | 9 | 619.7933 | 0.331141 | 621.8457 | 0.003305939 | -0.001041522 | -0.002264417 | 0.0004277197 | 0.4599516 |  |  |  | 9.212463 | 0.00330631 | 0.0991912 | 30.0997 | 30.0005 | -0.00103681 | -0.00933071 | 8.99015 | 8.99949 | 622.4637 | 0.330631 | 624.5218 | 0.003300856 | -0.001037348 | -0.002263508 | 0.0003602709 | 0.458292 |  |  |  | 9.17206 | 0.00312062 | 0.0936158 | 30.0927 | 29.9991 | -0.00102477 | -0.00922324 | 8.99104 | 9.00026 | 619.7338 | 0.312062 | 621.6677 | 0.003115761 | -0.001025295 | -0.002090466 | 0.0005806742 | 0.4904627 |  |  |  | 9.160602 | 0.00310548 | 0.0931634 | 30.0929 | 29.9997 | -0.00104802 | -0.00943135 | 8.98976 | 8.99919 | 618.9596 | 0.310548 | 620.8817 | 0.003100668 | -0.00104857 | -0.002052098 | 0.0005930743 | 0.5109743 |  |  |  | 9.190725 | 0.00311472 | 0.0934414 | 30.0934 | 29.9999 | -0.000995755 | -0.00896182 | 8.99107 | 9.00003 | 620.9949 | 0.311472 | 622.9291 | 0.003109879 | -0.0009962511 | -0.002113628 | 0.0006276224 | 0.4713464 |  |  |  | 9.523856 | 0.00315494 | 0.0946473 | 30.0944 | 29.9998 | -0.00101165 | -0.00910489 | 8.99095 | 9.00005 | 643.5038 | 0.315494 | 645.534 | 0.003149974 | -0.001012162 | -0.002137812 | 0.0005634728 | 0.4734571 |  |  |  | 9.057166 | 0.00305597 | 0.0916815 | 30.0925 | 30.0008 | -0.00098325 | -0.00884924 | 8.99114 | 8.99999 | 611.9707 | 0.305597 | 613.8408 | 0.00305131 | -0.0009837337 | -0.002067576 | 0.0005287324 | 0.4757908 |  |  |  | 8.85146875 | 0.00305349 | 0.0916049 | 30.0916 | 30 | -0.000963884 | -0.00867498 | 8.99134 | 9.00002 | 598.0722 | 0.305349 | 599.8984 | 0.003048838 | -0.0009643488 | -0.002084489 | 0.0004269765 | 0.4626309
226 |  | 9.444628 | 0.00355836 | 0.106751 | 30.1067 | 30 | -0.00100096 | -0.0090086 | 8.99093 | 8.99994 | 638.1505 | 0.355836 | 640.4213 | 0.003552044 | -0.001001461 | -0.002550583 | 0.0001085842 | 0.3926402 |  |  |  | 9.559493 | 0.00334494 | 0.100348 | 30.1004 | 30 | -0.000952293 | -0.0085707 | 8.99149 | 9.00006 | 645.9117 | 0.334494 | 648.0722 | 0.003339358 | -0.0009527467 | -0.002386611 | 0.0005818882 | 0.3992048 |  |  |  | 9.336721 | 0.00328651 | 0.0985954 | 30.0986 | 30 | -0.000895256 | -0.00805691 | 8.99151 | 8.99957 | 630.8595 | 0.328651 | 632.9328 | 0.003281121 | -0.000895657 | -0.002385464 | 0.0005502349 | 0.3754644 |  |  |  | 9.208034 | 0.00318191 | 0.0954592 | 30.096 | 30.0006 | -0.00102139 | -0.00919248 | 8.99075 | 8.99994 | 622.1645 | 0.318191 | 624.1441 | 0.003176858 | -0.001021912 | -0.002154946 | 0.0003881137 | 0.4742169 |  |  |  | 9.164977 | 0.00326348 | 0.0979043 | 30.0979 | 30 | -0.000998917 | -0.0089897 | 8.99046 | 8.99945 | 619.2552 | 0.326348 | 621.2761 | 0.003258166 | -0.0009994163 | -0.00225875 | 0.0005668747 | 0.4424643 |  |  |  | 8.63724 | 0.00307774 | 0.0923323 | 30.0923 | 30 | -0.000977202 | -0.0087948 | 8.99119 | 8.99998 | 583.5973 | 0.307774 | 585.3935 | 0.003073013 | -0.0009776798 | -0.002095334 | 0.000318208 | 0.4665986 |  |  |  | 9.540388 | 0.00377143 | 0.113143 | 30.1131 | 29.9999 | -0.00125448 | -0.0112914 | 8.98957 | 9.00086 | 644.6208 | 0.377143 | 647.0519 | 0.003764336 | -0.001255268 | -0.002509068 | -0.0001909645 | 0.5002923 |  |  |  | 8.937945 | 0.0032635 | 0.0979033 | 30.0974 | 29.9995 | -0.00101797 | -0.00896252 | 8.79533 | 8.80429 | 603.9152 | 0.32635 | 605.8861 | 0.003258186 | -0.001018488 | -0.002239698 | -5.209511e-05 | 0.4547437 |  |  |  | 9.22294 | 0.0032782 | 0.0983471 | 30.0987 | 30.0003 | -0.00104215 | -0.00937934 | 8.99063 | 9.00001 | 623.1717 | 0.32782 | 625.2145 | 0.003272838 | -0.001042693 | -0.002230145 | 0.0002025209 | 0.4675451 |  |  |  | 9.147307 | 0.00333779 | 0.100134 | 30.1002 | 30.0001 | -0.000925339 | -0.00832796 | 8.99158 | 8.99991 | 618.0613 | 0.333779 | 620.1242 | 0.003332232 | -0.0009257674 | -0.002406465 | 0.0003841508 | 0.3847002 |  |  |  | 9.360033 | 0.00340771 | 0.102231 | 30.1022 | 30 | -0.00099778 | -0.00897992 | 8.99092 | 8.9999 | 632.4347 | 0.340771 | 634.5898 | 0.003401917 | -0.0009982781 | -0.002403639 | 0.0003251167 | 0.4153195 |  |  |  | 9.335465 | 0.00346305 | 0.103892 | 30.1039 | 30 | -0.00100731 | -0.0090665 | 8.99163 | 9.0007 | 630.7747 | 0.346305 | 632.9591 | 0.003457067 | -0.001007818 | -0.00244925 | 0.0001500275 | 0.4114802 |  |  |  | 9.000459 | 0.00317194 | 0.095157 | 30.0948 | 29.9996 | -0.000999496 | -0.00899591 | 8.99145 | 9.00045 | 608.1391 | 0.317194 | 610.0681 | 0.00316692 | -0.0009999958 | -0.002166924 | 0.0004622577 | 0.4614817 |  |  |  | 9.225756 | 0.00333954 | 0.100184 | 30.0996 | 29.9994 | -0.00104441 | -0.00939972 | 8.9906 | 9 | 623.3619 | 0.333954 | 625.4436 | 0.003333976 | -0.001044956 | -0.00228902 | 0.0004391032 | 0.4565079 |  |  |  | 9.265249 | 0.00333616 | 0.100087 | 30.1006 | 30.0005 | -0.00104377 | -0.00939339 | 8.99009 | 8.99949 | 626.0303 | 0.333616 | 628.1189 | 0.003330607 | -0.001044315 | -0.002286292 | 0.000373085 | 0.4567724 |  |  |  | 9.223899 | 0.00314255 | 0.0942736 | 30.0933 | 29.9991 | -0.00102951 | -0.0092659 | 8.99099 | 9.00026 | 623.2364 | 0.314255 | 625.195 | 0.003137623 | -0.00103004 | -0.002107582 | 0.0005881518 | 0.4887308 |  |  |  | 9.213027 | 0.00312096 | 0.093628 | 30.0933 | 29.9997 | -0.0010714 | -0.00964177 | 8.98955 | 8.99919 | 622.5018 | 0.312096 | 624.4447 | 0.0031161 | -0.001071974 | -0.002044126 | 0.0005941164 | 0.5244171 |  |  |  | 9.243179 | 0.00313518 | 0.0940553 | 30.094 | 29.9999 | -0.000996423 | -0.00896784 | 8.99106 | 9.00003 | 624.5391 | 0.313518 | 626.4971 | 0.003130276 | -0.0009969198 | -0.002133356 | 0.0006338008 | 0.4673012 |  |  |  | 9.578556 | 0.00317744 | 0.0953224 | 30.0951 | 29.9998 | -0.00100126 | -0.0090114 | 8.99104 | 9.00005 | 647.1997 | 0.317744 | 649.2561 | 0.003172403 | -0.001001762 | -0.002170641 | 0.0005709882 | 0.461505 |  |  |  | 9.10951 | 0.0030815 | 0.0924474 | 30.0933 | 30.0008 | -0.000986729 | -0.00888055 | 8.99111 | 8.99999 | 615.5074 | 0.30815 | 617.4041 | 0.003076762 | -0.0009872161 | -0.002089546 | 0.0005395411 | 0.4724549 |  |  |  | 8.903861 | 0.00307556 | 0.0922668 | 30.0923 | 30 | -0.000969751 | -0.00872777 | 8.99129 | 9.00002 | 601.6123 | 0.307556 | 603.4625 | 0.00307084 | -0.0009702215 | -0.002100619 | 0.000433402 | 0.4618742
227 |  | 9.498181 | 0.00356998 | 0.107099 | 30.1071 | 30 | -0.00101039 | -0.00909341 | 8.99085 | 8.99994 | 641.769 | 0.356998 | 644.0601 | 0.003563623 | -0.001010901 | -0.002552722 | 0.0001005978 | 0.396009 |  |  |  | 9.612286 | 0.00336188 | 0.100856 | 30.1009 | 30 | -0.00097122 | -0.00874104 | 8.99132 | 9.00006 | 649.4788 | 0.336188 | 651.6623 | 0.003356242 | -0.0009716919 | -0.00238455 | 0.0005834964 | 0.407495 |  |  |  | 9.390015 | 0.00331193 | 0.0993579 | 30.0994 | 30 | -0.000912671 | -0.00821364 | 8.99135 | 8.99957 | 634.4604 | 0.331193 | 636.5617 | 0.003306458 | -0.0009130877 | -0.00239337 | 0.0005599138 | 0.3815072 |  |  |  | 9.260554 | 0.00319972 | 0.0959934 | 30.0966 | 30.0006 | -0.00101429 | -0.00912859 | 8.99081 | 8.99994 | 625.7131 | 0.319972 | 627.7152 | 0.003194612 | -0.001014805 | -0.002179807 | 0.0003899112 | 0.465548 |  |  |  | 9.217628 | 0.0033032 | 0.0990959 | 30.0991 | 30 | -0.000974251 | -0.00876772 | 8.99068 | 8.99945 | 622.8127 | 0.33032 | 624.87 | 0.003297756 | -0.0009747259 | -0.002323031 | 0.0005908965 | 0.4195924 |  |  |  | 8.689671875 | 0.00309813 | 0.0929439 | 30.0929 | 30 | -0.000991844 | -0.00892657 | 8.99105 | 8.99998 | 587.14 | 0.309813 | 588.959 | 0.003093341 | -0.0009923362 | -0.002101004 | 0.0003217561 | 0.4723151 |  |  |  | 9.594503 | 0.003796 | 0.11388 | 30.1138 | 29.9999 | -0.00126452 | -0.0113818 | 8.98948 | 9.00086 | 648.2772 | 0.3796 | 650.7381 | 0.003788813 | -0.00126532 | -0.002523493 | -0.0001890198 | 0.5014161 |  |  |  | 8.991158 | 0.00330204 | 0.0990596 | 30.0985 | 29.9995 | -0.00102606 | -0.00903369 | 8.79525 | 8.80429 | 607.5107 | 0.330204 | 609.5167 | 0.0032966 | -0.001026587 | -0.002270013 | -3.351721e-05 | 0.4522382 |  |  |  | 9.275869 | 0.00331006 | 0.0993028 | 30.0996 | 30.0003 | -0.00106998 | -0.00962986 | 8.99038 | 9.00001 | 626.7479 | 0.331006 | 628.8225 | 0.003304594 | -0.001070553 | -0.002234041 | 0.0002165583 | 0.4792002 |  |  |  | 9.199653 | 0.00334761 | 0.100428 | 30.1005 | 30.0001 | -0.000934426 | -0.00840974 | 8.9915 | 8.99991 | 621.5982 | 0.334761 | 623.6791 | 0.003342019 | -0.0009348628 | -0.002407156 | 0.0003770382 | 0.3883681 |  |  |  | 9.413703125 | 0.00343463 | 0.103039 | 30.103 | 30 | -0.000992616 | -0.00893345 | 8.99096 | 8.9999 | 636.061 | 0.343463 | 638.2457 | 0.003428745 | -0.000993109 | -0.002435636 | 0.0003342197 | 0.4077411 |  |  |  | 9.388366 | 0.00348492 | 0.104548 | 30.1046 | 30 | -0.00100093 | -0.00900907 | 8.99169 | 9.0007 | 634.3491 | 0.348492 | 636.5597 | 0.003478862 | -0.001001431 | -0.00247743 | 0.0001530093 | 0.4042217 |  |  |  | 9.055197 | 0.0032027 | 0.0960799 | 30.0957 | 29.9996 | -0.00100719 | -0.00906518 | 8.99138 | 9.00045 | 611.8377 | 0.32027 | 613.7972 | 0.003197582 | -0.001007698 | -0.002189885 | 0.0004763876 | 0.4601601 |  |  |  | 9.279209 | 0.00336377 | 0.100911 | 30.1003 | 29.9994 | -0.00104597 | -0.00941375 | 8.99058 | 9 | 626.9736 | 0.336377 | 629.0826 | 0.003358125 | -0.001046517 | -0.002311608 | 0.0004464094 | 0.4527227 |  |  |  | 9.3181875 | 0.00336139 | 0.100843 | 30.1014 | 30.0005 | -0.00104538 | -0.00940791 | 8.99008 | 8.99949 | 629.6073 | 0.336139 | 631.7236 | 0.003355753 | -0.001045927 | -0.002309826 | 0.0003812577 | 0.4528162 |  |  |  | 9.276165 | 0.00316706 | 0.0950088 | 30.0941 | 29.9991 | -0.00103815 | -0.00934366 | 8.99092 | 9.00026 | 626.7679 | 0.316706 | 628.7529 | 0.003162055 | -0.001038689 | -0.002123366 | 0.000598076 | 0.489171 |  |  |  | 9.266357 | 0.00314617 | 0.0943842 | 30.0941 | 29.9997 | -0.00106653 | -0.00959792 | 8.98959 | 8.99919 | 626.1052 | 0.314617 | 628.0751 | 0.003141231 | -0.001067099 | -0.002074132 | 0.0006045853 | 0.5144799 |  |  |  | 9.296456 | 0.00315919 | 0.0947754 | 30.0947 | 29.9999 | -0.00101411 | -0.00912706 | 8.9909 | 9.00003 | 628.1389 | 0.315919 | 630.1233 | 0.00315421 | -0.001014625 | -0.002139586 | 0.0006432858 | 0.4742154 |  |  |  | 9.632515625 | 0.00319564 | 0.0958683 | 30.0956 | 29.9998 | -0.00103348 | -0.00930138 | 8.99075 | 9.00005 | 650.8457 | 0.319564 | 652.9255 | 0.003190545 | -0.001034014 | -0.00215653 | 0.000574428 | 0.4794806 |  |  |  | 9.161855 | 0.00309818 | 0.0929478 | 30.0938 | 30.0008 | -0.000982715 | -0.00884443 | 8.99115 | 8.99999 | 619.0443 | 0.309818 | 620.9622 | 0.003093391 | -0.0009831982 | -0.002110192 | 0.0005415477 | 0.4659282 |  |  |  | 8.955724 | 0.00309775 | 0.0929326 | 30.0929 | 30 | -0.000980065 | -0.00882061 | 8.9912 | 9.00002 | 605.1165 | 0.309775 | 606.991 | 0.003092962 | -0.0009805456 | -0.002112416 | 0.0004401028 | 0.464182
228 |  | 9.55198 | 0.00359602 | 0.107881 | 30.1079 | 30 | -0.00101226 | -0.00911024 | 8.99083 | 8.99994 | 645.4041 | 0.359602 | 647.725 | 0.00358957 | -0.001012773 | -0.002576797 | 0.0001068391 | 0.3930355 |  |  |  | 9.664015 | 0.0033875 | 0.101625 | 30.1016 | 30 | -0.000974023 | -0.00876627 | 8.99129 | 9.00006 | 652.974 | 0.33875 | 655.1859 | 0.003381775 | -0.0009744977 | -0.002407278 | 0.0005940375 | 0.4048132 |  |  |  | 9.443189 | 0.00333955 | 0.100187 | 30.1002 | 30 | -0.000912513 | -0.00821222 | 8.99135 | 8.99957 | 638.0533 | 0.333955 | 640.1842 | 0.003333986 | -0.0009129296 | -0.002421056 | 0.0005718128 | 0.377079 |  |  |  | 9.312449 | 0.00323031 | 0.0969111 | 30.0975 | 30.0006 | -0.00103301 | -0.00929707 | 8.99065 | 8.99994 | 629.2195 | 0.323031 | 631.2521 | 0.003225104 | -0.001033544 | -0.00219156 | 0.0004045998 | 0.471602 |  |  |  | 9.27046875 | 0.00329321 | 0.0987961 | 30.0988 | 30 | -0.00103855 | -0.0093464 | 8.9901 | 8.99945 | 626.383 | 0.329321 | 628.4458 | 0.003287799 | -0.00103909 | -0.00224871 | 0.0005654492 | 0.4620826 |  |  |  | 8.741918 | 0.00313289 | 0.0939867 | 30.094 | 30 | -0.000997949 | -0.00898152 | 8.991 | 8.99998 | 590.6701 | 0.313289 | 592.5206 | 0.003127993 | -0.0009984473 | -0.002129545 | 0.0003396475 | 0.4688546 |  |  |  | 9.64913 | 0.0038234 | 0.114702 | 30.1146 | 29.9999 | -0.00127385 | -0.0114657 | 8.9894 | 9.00086 | 651.9682 | 0.38234 | 654.461 | 0.003816109 | -0.001274662 | -0.002541447 | -0.0001844811 | 0.5015497 |  |  |  | 9.044413 | 0.00332586 | 0.0997739 | 30.0993 | 29.9995 | -0.00103301 | -0.00909489 | 8.79519 | 8.80429 | 611.109 | 0.332586 | 613.1415 | 0.003320342 | -0.001033544 | -0.002286798 | -2.95798e-05 | 0.4519613 |  |  |  | 9.329837 | 0.00332442 | 0.0997336 | 30.1001 | 30.0003 | -0.00108778 | -0.00979005 | 8.99022 | 9.00001 | 630.3944 | 0.332442 | 632.4901 | 0.003318906 | -0.001088372 | -0.002230534 | 0.0002128599 | 0.4879423 |  |  |  | 9.25238 | 0.00338655 | 0.101597 | 30.1017 | 30.0001 | -0.000928716 | -0.00835836 | 8.99155 | 8.99991 | 625.1608 | 0.338655 | 627.2779 | 0.003380829 | -0.0009291475 | -0.002451681 | 0.0003987385 | 0.3789839 |  |  |  | 9.467485 | 0.00344536 | 0.103361 | 30.1033 | 30 | -0.0010145 | -0.00913044 | 8.99077 | 8.9999 | 639.695 | 0.344536 | 641.8989 | 0.003439438 | -0.001015015 | -0.002424423 | 0.0003272001 | 0.4186624 |  |  |  | 9.441104 | 0.00350878 | 0.105264 | 30.1053 | 30 | -0.00102321 | -0.0092096 | 8.99149 | 9.0007 | 637.9124 | 0.350878 | 640.1507 | 0.003502639 | -0.001023734 | -0.002478905 | 0.0001580243 | 0.4129783 |  |  |  | 9.109373 | 0.0032228 | 0.0966828 | 30.0963 | 29.9996 | -0.00101443 | -0.00913031 | 8.99132 | 9.00045 | 615.4982 | 0.32228 | 617.4818 | 0.003217618 | -0.001014945 | -0.002202673 | 0.0004800879 | 0.4607787 |  |  |  | 9.332501 | 0.00338711 | 0.101611 | 30.101 | 29.9994 | -0.00107084 | -0.00963752 | 8.99036 | 9 | 630.5744 | 0.338711 | 632.7102 | 0.003381387 | -0.001071414 | -0.002309973 | 0.0004528803 | 0.4638209 |  |  |  | 9.371549 | 0.00338848 | 0.101656 | 30.1022 | 30.0005 | -0.0010431 | -0.0093874 | 8.9901 | 8.99949 | 633.2128 | 0.338848 | 635.3584 | 0.003382752 | -0.001043644 | -0.002339108 | 0.0003911421 | 0.446172 |  |  |  | 9.328334 | 0.00318935 | 0.0956774 | 30.0948 | 29.9991 | -0.00104589 | -0.00941325 | 8.99085 | 9.00026 | 630.2928 | 0.318935 | 632.3031 | 0.003184275 | -0.001046437 | -0.002137837 | 0.0006058183 | 0.489484 |  |  |  | 9.320288 | 0.00317097 | 0.095128 | 30.0948 | 29.9997 | -0.00108689 | -0.00978114 | 8.98941 | 8.99919 | 629.7492 | 0.317097 | 631.7461 | 0.003165953 | -0.001087481 | -0.002078472 | 0.0006144807 | 0.5232118 |  |  |  | 9.349933 | 0.00318854 | 0.0956559 | 30.0956 | 29.9999 | -0.000996252 | -0.0089663 | 8.99107 | 9.00003 | 631.7522 | 0.318854 | 633.7666 | 0.003183467 | -0.0009967486 | -0.002186719 | 0.0006580253 | 0.4558193 |  |  |  | 9.686078125 | 0.00322594 | 0.0967776 | 30.0965 | 29.9998 | -0.00102669 | -0.00924028 | 8.99081 | 9.00005 | 654.4647 | 0.322594 | 656.576 | 0.003220748 | -0.001027217 | -0.00219353 | 0.0005900044 | 0.4682941 |  |  |  | 9.214704 | 0.00312616 | 0.0937872 | 30.0946 | 30.0008 | -0.0009959 | -0.00896309 | 8.99103 | 8.99999 | 622.6151 | 0.312616 | 624.5615 | 0.003121284 | -0.0009963962 | -0.002124887 | 0.0005546494 | 0.4689172 |  |  |  | 9.006579 | 0.00312318 | 0.0936954 | 30.0937 | 30 | -0.0009882 | -0.00889382 | 8.99112 | 9.00002 | 608.5526 | 0.312318 | 610.4533 | 0.003118313 | -0.0009886886 | -0.002129624 | 0.0004503219 | 0.4642549
229 |  | 9.604935 | 0.0036234 | 0.108702 | 30.1087 | 30 | -0.00102394 | -0.00921535 | 8.99072 | 8.99994 | 648.9821 | 0.36234 | 651.3336 | 0.003616851 | -0.001024465 | -0.002592387 | 0.0001147176 | 0.395182 |  |  |  | 9.715708 | 0.00341601 | 0.10248 | 30.1025 | 30 | -0.000983818 | -0.00885442 | 8.99121 | 9.00006 | 656.4668 | 0.341601 | 658.7093 | 0.003410189 | -0.0009843023 | -0.002425886 | 0.0006074595 | 0.4057495 |  |  |  | 9.495482 | 0.00336519 | 0.100956 | 30.101 | 30 | -0.000923683 | -0.00831274 | 8.99125 | 8.99957 | 641.5867 | 0.336519 | 643.7457 | 0.00335954 | -0.0009241099 | -0.002435431 | 0.0005820003 | 0.3794441 |  |  |  | 9.364506 | 0.00324538 | 0.0973633 | 30.0979 | 30.0006 | -0.00102565 | -0.00923079 | 8.99071 | 8.99994 | 632.7369 | 0.324538 | 634.7904 | 0.003240125 | -0.001026176 | -0.002213949 | 0.0004038119 | 0.463505 |  |  |  | 9.323818 | 0.00332814 | 0.0998442 | 30.0998 | 30 | -0.00101466 | -0.00913138 | 8.99031 | 8.99945 | 629.9877 | 0.332814 | 632.0844 | 0.003322614 | -0.001015175 | -0.002307439 | 0.000584502 | 0.4399575 |  |  |  | 8.79417 | 0.00314714 | 0.0944141 | 30.0944 | 30 | -0.000997604 | -0.00897841 | 8.991 | 8.99998 | 594.2007 | 0.314714 | 596.0707 | 0.003142198 | -0.0009981019 | -0.002144096 | 0.0003371466 | 0.4655117 |  |  |  | 9.702798 | 0.00385195 | 0.115558 | 30.1155 | 29.9999 | -0.00128028 | -0.0115236 | 8.98934 | 9.00086 | 655.5944 | 0.385195 | 658.1198 | 0.00384455 | -0.0012811 | -0.00256345 | -0.0001784057 | 0.4997563 |  |  |  | 9.097595 | 0.00334998 | 0.100498 | 30.1 | 29.9995 | -0.00104282 | -0.00918133 | 8.79511 | 8.80429 | 614.7023 | 0.334998 | 616.7616 | 0.003344381 | -0.001043364 | -0.002301017 | -2.531876e-05 | 0.453436 |  |  |  | 9.383169 | 0.00333917 | 0.100176 | 30.1005 | 30.0003 | -0.00109179 | -0.00982611 | 8.99018 | 9.00001 | 633.9979 | 0.333917 | 636.1149 | 0.003333607 | -0.001092386 | -0.002241221 | 0.0002097599 | 0.4874069 |  |  |  | 9.30565 | 0.00342041 | 0.102613 | 30.1027 | 30.0001 | -0.000935781 | -0.00842194 | 8.99148 | 8.99991 | 628.7602 | 0.342041 | 630.9108 | 0.003414574 | -0.0009362191 | -0.002478355 | 0.000415213 | 0.3777583 |  |  |  | 9.520134 | 0.00348264 | 0.104479 | 30.1045 | 30 | -0.00101055 | -0.00909483 | 8.9908 | 8.9999 | 643.2523 | 0.348264 | 645.4925 | 0.00347659 | -0.001011061 | -0.002465529 | 0.000346928 | 0.4100788 |  |  |  | 9.493561 | 0.00352805 | 0.105842 | 30.1059 | 30 | -0.00102246 | -0.00920289 | 8.9915 | 9.0007 | 641.4568 | 0.352805 | 643.7199 | 0.003521841 | -0.001022983 | -0.002498858 | 0.0001585787 | 0.4093802 |  |  |  | 9.162674 | 0.00325087 | 0.097525 | 30.0972 | 29.9996 | -0.00102433 | -0.0092194 | 8.99123 | 9.00045 | 619.0996 | 0.325087 | 621.1122 | 0.003245597 | -0.001024855 | -0.002220742 | 0.0004919724 | 0.4614921 |  |  |  | 9.385264 | 0.00340931 | 0.102277 | 30.1017 | 29.9994 | -0.00107994 | -0.00971943 | 8.99028 | 9 | 634.1394 | 0.340931 | 636.3014 | 0.003403511 | -0.001080524 | -0.002322988 | 0.0004583832 | 0.4651439 |  |  |  | 9.424664 | 0.00341031 | 0.102311 | 30.1028 | 30.0005 | -0.00106222 | -0.00955945 | 8.98993 | 8.99949 | 636.8016 | 0.341031 | 638.9733 | 0.003404508 | -0.001062785 | -0.002341724 | 0.0003958771 | 0.4538472 |  |  |  | 9.380037 | 0.00321214 | 0.0963612 | 30.0954 | 29.9991 | -0.00105662 | -0.00950988 | 8.99075 | 9.00026 | 633.7863 | 0.321214 | 635.8221 | 0.003206992 | -0.001057179 | -0.002149813 | 0.0006141854 | 0.4917536 |  |  |  | 9.374013 | 0.00318466 | 0.0955387 | 30.0952 | 29.9997 | -0.0010986 | -0.00988649 | 8.9893 | 8.99919 | 633.3792 | 0.318466 | 635.3963 | 0.0031796 | -0.001099204 | -0.002080396 | 0.000613385 | 0.5283629 |  |  |  | 9.402859375 | 0.00320726 | 0.0962174 | 30.0961 | 29.9999 | -0.001013 | -0.00911704 | 8.99091 | 9.00003 | 635.3283 | 0.320726 | 637.366 | 0.003202128 | -0.001013513 | -0.002188614 | 0.0006623426 | 0.4630845 |  |  |  | 9.739682 | 0.00325198 | 0.0975587 | 30.0973 | 29.9998 | -0.0010404 | -0.00936364 | 8.99069 | 9.00005 | 658.0866 | 0.325198 | 660.2267 | 0.003246704 | -0.001040942 | -0.002205762 | 0.000601333 | 0.4719192 |  |  |  | 9.266671 | 0.00314681 | 0.0944067 | 30.0952 | 30.0008 | -0.00100793 | -0.00907138 | 8.99092 | 8.99999 | 626.1264 | 0.314681 | 628.0967 | 0.003141869 | -0.001008438 | -0.002133431 | 0.000560707 | 0.4726838 |  |  |  | 9.058596 | 0.00314125 | 0.0942375 | 30.0942 | 30 | -0.00099297 | -0.00893674 | 8.99108 | 9.00002 | 612.0673 | 0.314125 | 613.9899 | 0.003136327 | -0.0009934633 | -0.002142863 | 0.0004528784 | 0.4636149
230 |  | 9.658155 | 0.00364204 | 0.109261 | 30.1093 | 30 | -0.001052 | -0.00946793 | 8.99047 | 8.99994 | 652.5781 | 0.364204 | 654.9548 | 0.003635424 | -0.001052554 | -0.00258287 | 0.0001138194 | 0.4075132 |  |  |  | 9.767539 | 0.00344319 | 0.103296 | 30.1033 | 30 | -0.000985021 | -0.00886525 | 8.99119 | 9.00006 | 659.9689 | 0.344319 | 662.2413 | 0.003437276 | -0.0009855065 | -0.002451769 | 0.0006195183 | 0.4019572 |  |  |  | 9.548233 | 0.00339166 | 0.10175 | 30.1018 | 30 | -0.000921862 | -0.00829636 | 8.99127 | 8.99957 | 645.1509 | 0.339166 | 647.339 | 0.003385921 | -0.0009222872 | -0.002463634 | 0.0005928772 | 0.3743604 |  |  |  | 9.416693 | 0.00326648 | 0.0979963 | 30.0986 | 30.0006 | -0.00103634 | -0.00932703 | 8.99062 | 8.99994 | 636.2631 | 0.326648 | 638.3414 | 0.003261157 | -0.001036877 | -0.002224279 | 0.000408977 | 0.4661633 |  |  |  | 9.377793 | 0.00335073 | 0.100522 | 30.1005 | 30 | -0.00105322 | -0.00947842 | 8.98997 | 8.99945 | 633.6347 | 0.335073 | 635.7578 | 0.003345129 | -0.001053775 | -0.002291354 | 0.0005911042 | 0.4598919 |  |  |  | 8.845431 | 0.00317969 | 0.0953906 | 30.0954 | 30 | -0.00100427 | -0.00903838 | 8.99094 | 8.99998 | 597.6642 | 0.317969 | 599.5646 | 0.003174645 | -0.001004775 | -0.002169871 | 0.0003531519 | 0.4630573 |  |  |  | 9.756939 | 0.00387493 | 0.116248 | 30.1162 | 29.9999 | -0.00130218 | -0.0117207 | 8.98914 | 9.00086 | 659.2527 | 0.387493 | 661.8072 | 0.003867442 | -0.001303029 | -0.002564413 | -0.0001780549 | 0.5081196 |  |  |  | 9.150145 | 0.00337079 | 0.101122 | 30.1006 | 29.9995 | -0.00105779 | -0.00931306 | 8.79498 | 8.80429 | 618.253 | 0.337079 | 620.337 | 0.003365122 | -0.00105835 | -0.002306772 | -2.411292e-05 | 0.4588013 |  |  |  | 9.436213 | 0.00336175 | 0.100854 | 30.1012 | 30.0003 | -0.0011117 | -0.0100053 | 8.99 | 9.00001 | 637.582 | 0.336175 | 639.7253 | 0.003356112 | -0.001112318 | -0.002243794 | 0.0002145344 | 0.4957312 |  |  |  | 9.359049 | 0.0034164 | 0.102492 | 30.1026 | 30.0001 | -0.000971946 | -0.00874742 | 8.99116 | 8.99991 | 632.3682 | 0.34164 | 634.5286 | 0.003410577 | -0.0009724186 | -0.002438159 | 0.0003940176 | 0.3988332 |  |  |  | 9.57386 | 0.00350254 | 0.105076 | 30.1051 | 30 | -0.00102523 | -0.00922693 | 8.99067 | 8.9999 | 646.8825 | 0.350254 | 649.1482 | 0.00349642 | -0.001025756 | -0.002470664 | 0.0003490342 | 0.4151741 |  |  |  | 9.546548 | 0.00355946 | 0.106784 | 30.1068 | 30 | -0.00103338 | -0.00930114 | 8.9914 | 9.0007 | 645.037 | 0.355946 | 647.333 | 0.00355314 | -0.001033914 | -0.002519226 | 0.0001710002 | 0.4104095 |  |  |  | 9.21592 | 0.00326913 | 0.0980727 | 30.0977 | 29.9996 | -0.00104681 | -0.00942174 | 8.99103 | 9.00045 | 622.6973 | 0.326913 | 624.733 | 0.003263798 | -0.001047358 | -0.00221644 | 0.0004941208 | 0.4725408 |  |  |  | 9.438346 | 0.00343806 | 0.10314 | 30.1025 | 29.9994 | -0.00108553 | -0.00976978 | 8.99023 | 9 | 637.7261 | 0.343806 | 639.9186 | 0.003432163 | -0.00108612 | -0.002346044 | 0.0004702929 | 0.462958 |  |  |  | 9.477756 | 0.00343176 | 0.102955 | 30.1035 | 30.0005 | -0.00107245 | -0.0096515 | 8.98983 | 8.99949 | 640.3889 | 0.343176 | 642.5866 | 0.003425885 | -0.001073025 | -0.002352859 | 0.0004002409 | 0.4560517 |  |  |  | 9.433107 | 0.00323439 | 0.0970288 | 30.0961 | 29.9991 | -0.00107197 | -0.00964801 | 8.99061 | 9.00026 | 637.3721 | 0.323439 | 639.4336 | 0.003229171 | -0.001072545 | -0.002156626 | 0.0006216365 | 0.4973255 |  |  |  | 9.427678 | 0.00321679 | 0.0965028 | 30.0962 | 29.9997 | -0.00110693 | -0.00996147 | 8.98923 | 8.99919 | 637.0053 | 0.321679 | 639.0544 | 0.003211627 | -0.001107543 | -0.002104084 | 0.0006306386 | 0.5263778 |  |  |  | 9.4559 | 0.00324676 | 0.0974024 | 30.0973 | 29.9999 | -0.0010091 | -0.00908194 | 8.99095 | 9.00003 | 638.9122 | 0.324676 | 640.9866 | 0.003241501 | -0.001009609 | -0.002231891 | 0.0006872882 | 0.4523561 |  |  |  | 9.793239 | 0.00327725 | 0.0983168 | 30.0981 | 29.9998 | -0.00105014 | -0.00945135 | 8.9906 | 9.00005 | 661.7054 | 0.327725 | 663.8739 | 0.003271892 | -0.001050692 | -0.0022212 | 0.0006119071 | 0.473029 |  |  |  | 9.319006 | 0.00317102 | 0.0951332 | 30.0959 | 30.0008 | -0.00101639 | -0.00914754 | 8.99084 | 8.99999 | 629.6626 | 0.317102 | 631.6592 | 0.003166003 | -0.001016907 | -0.002149096 | 0.0005702007 | 0.4731789 |  |  |  | 9.11075 | 0.00316514 | 0.0949541 | 30.095 | 30 | -0.000997288 | -0.00897561 | 8.99104 | 9.00002 | 615.5912 | 0.316514 | 617.5396 | 0.003160141 | -0.0009977856 | -0.002162356 | 0.0004611793 | 0.4614345
231 |  | 9.711249 | 0.0036592 | 0.109776 | 30.1098 | 30 | -0.00104216 | -0.00937941 | 8.99056 | 8.99994 | 656.1655 | 0.36592 | 658.5665 | 0.003652521 | -0.001042703 | -0.002609818 | 0.0001114972 | 0.3995311 |  |  |  | 9.819913 | 0.00346506 | 0.103952 | 30.104 | 30 | -0.000991951 | -0.00892762 | 8.99113 | 9.00006 | 663.5076 | 0.346506 | 665.8067 | 0.003459071 | -0.0009924433 | -0.002466627 | 0.0006261424 | 0.4023483 |  |  |  | 9.601488 | 0.00341694 | 0.102508 | 30.1025 | 30 | -0.000930223 | -0.0083716 | 8.99119 | 8.99957 | 648.7492 | 0.341694 | 650.9659 | 0.003411116 | -0.0009306559 | -0.00248046 | 0.0006024226 | 0.375195 |  |  |  | 9.469671 | 0.00331573 | 0.0994737 | 30.1001 | 30.0006 | -0.00104514 | -0.00940622 | 8.99054 | 8.99994 | 639.8426 | 0.331573 | 641.9642 | 0.003310245 | -0.001045687 | -0.002264559 | 0.0004418785 | 0.4617618 |  |  |  | 9.431367 | 0.00338851 | 0.101655 | 30.1016 | 30 | -0.00106167 | -0.00955447 | 8.98989 | 8.99945 | 637.2545 | 0.338851 | 639.4139 | 0.003382782 | -0.001062234 | -0.002320548 | 0.0006129196 | 0.4577514 |  |  |  | 8.898205 | 0.00318885 | 0.0956654 | 30.0957 | 30 | -0.00102042 | -0.00918373 | 8.9908 | 8.99998 | 601.2301 | 0.318885 | 603.1473 | 0.003183776 | -0.001020941 | -0.002162835 | 0.0003454231 | 0.4720382 |  |  |  | 9.811093 | 0.00391219 | 0.117365 | 30.1173 | 29.9999 | -0.0013029 | -0.0117272 | 8.98914 | 9.00086 | 662.9117 | 0.391219 | 665.5051 | 0.003904557 | -0.00130375 | -0.002600808 | -0.0001635438 | 0.5012864 |  |  |  | 9.202947 | 0.00340859 | 0.102256 | 30.1017 | 29.9995 | -0.00100901 | -0.00888362 | 8.7954 | 8.80429 | 621.8208 | 0.340859 | 623.9403 | 0.003402794 | -0.001009519 | -0.002393275 | -6.127288e-06 | 0.4218151 |  |  |  | 9.489223 | 0.00338434 | 0.101531 | 30.1019 | 30.0003 | -0.0011267 | -0.0101403 | 8.98987 | 9.00001 | 641.1637 | 0.338434 | 643.3336 | 0.003378626 | -0.001127335 | -0.002251291 | 0.0002193289 | 0.5007506 |  |  |  | 9.412937 | 0.00345928 | 0.103779 | 30.1039 | 30.0001 | -0.00095634 | -0.00860697 | 8.9913 | 8.99991 | 636.0092 | 0.345928 | 638.2094 | 0.00345331 | -0.0009567976 | -0.002496513 | 0.0004192522 | 0.3832536 |  |  |  | 9.628414 | 0.00353829 | 0.106149 | 30.1061 | 30 | -0.0010195 | -0.00917544 | 8.99072 | 8.9999 | 650.5685 | 0.353829 | 652.8704 | 0.003532045 | -0.00102002 | -0.002512025 | 0.0003666116 | 0.4060549 |  |  |  | 9.600007 | 0.00357888 | 0.107367 | 30.1074 | 30 | -0.00104726 | -0.0094261 | 8.99127 | 9.0007 | 648.6491 | 0.357888 | 650.9705 | 0.003572491 | -0.001047809 | -0.002524682 | 0.0001713459 | 0.415026 |  |  |  | 9.268609375 | 0.00329435 | 0.0988292 | 30.0985 | 29.9996 | -0.00105537 | -0.00949884 | 8.99095 | 9.00045 | 626.2574 | 0.329435 | 628.3205 | 0.003288936 | -0.001055927 | -0.002233008 | 0.0005033535 | 0.4728721 |  |  |  | 9.49196875 | 0.003469 | 0.104068 | 30.1035 | 29.9994 | -0.0010908 | -0.00981722 | 8.99018 | 9 | 641.3492 | 0.3469 | 643.5741 | 0.003462997 | -0.001091395 | -0.002371602 | 0.000484207 | 0.4601934 |  |  |  | 9.529376 | 0.00345909 | 0.103774 | 30.1043 | 30.0005 | -0.00106593 | -0.00959281 | 8.98989 | 8.99949 | 643.8768 | 0.345909 | 646.104 | 0.003453121 | -0.001066499 | -0.002386623 | 0.0004109151 | 0.4468652 |  |  |  | 9.486664 | 0.00326099 | 0.0978266 | 30.0969 | 29.9991 | -0.00106431 | -0.00957909 | 8.99068 | 9.00026 | 640.9908 | 0.326099 | 643.0811 | 0.003255685 | -0.001064877 | -0.002190808 | 0.0006332765 | 0.4860658 |  |  |  | 9.480603 | 0.00324236 | 0.0972697 | 30.097 | 29.9997 | -0.00111008 | -0.00998986 | 8.9892 | 8.99919 | 640.5813 | 0.324236 | 642.6582 | 0.003237115 | -0.001110697 | -0.002126418 | 0.000641571 | 0.5223321 |  |  |  | 9.508351 | 0.00325282 | 0.0975845 | 30.0975 | 29.9999 | -0.00104198 | -0.00937783 | 8.99065 | 9.00003 | 642.4561 | 0.325282 | 644.5459 | 0.003247541 | -0.001042523 | -0.002205018 | 0.0006791453 | 0.4727958 |  |  |  | 9.84685 | 0.00330167 | 0.0990492 | 30.0988 | 29.9998 | -0.00105943 | -0.00953496 | 8.99052 | 9.00005 | 665.3277 | 0.330167 | 667.5244 | 0.003296231 | -0.001059992 | -0.00223624 | 0.0006216206 | 0.4740062 |  |  |  | 9.371536 | 0.00319532 | 0.0958622 | 30.0967 | 30.0008 | -0.00101766 | -0.00915896 | 8.99083 | 8.99999 | 633.2119 | 0.319532 | 635.2352 | 0.003190226 | -0.001018178 | -0.002172048 | 0.000579728 | 0.4687642 |  |  |  | 9.162872 | 0.0031902 | 0.0957061 | 30.0957 | 30 | -0.00100486 | -0.00904379 | 8.99097 | 9.00002 | 619.113 | 0.31902 | 621.0881 | 0.003185122 | -0.001005365 | -0.002179757 | 0.0004706515 | 0.4612281
232 |  | 9.764301 | 0.00369761 | 0.110928 | 30.1109 | 30 | -0.0010411 | -0.00936985 | 8.99057 | 8.99994 | 659.7501 | 0.369761 | 662.1896 | 0.003690791 | -0.001041642 | -0.002649148 | 0.0001302858 | 0.3931989 |  |  |  | 9.873118 | 0.00348936 | 0.104681 | 30.1047 | 30 | -0.0010006 | -0.00900544 | 8.99105 | 9.00006 | 667.1026 | 0.348936 | 669.4303 | 0.003483286 | -0.001001101 | -0.002482185 | 0.0006349402 | 0.4033143 |  |  |  | 9.654947 | 0.00343981 | 0.103194 | 30.1032 | 30 | -0.000954399 | -0.00858918 | 8.99098 | 8.99957 | 652.3613 | 0.343981 | 654.6053 | 0.003433907 | -0.0009548547 | -0.002479053 | 0.0006095119 | 0.3851692 |  |  |  | 9.522492 | 0.00333998 | 0.100201 | 30.1008 | 30.0006 | -0.00105717 | -0.00951451 | 8.99043 | 8.99994 | 643.4116 | 0.333998 | 645.5606 | 0.003334415 | -0.001057729 | -0.002276685 | 0.0004499788 | 0.4645917 |  |  |  | 9.484587 | 0.00339555 | 0.101866 | 30.1018 | 30 | -0.00106433 | -0.0095784 | 8.98987 | 8.99945 | 640.8505 | 0.339555 | 643.0265 | 0.003389798 | -0.001064897 | -0.002324901 | 0.0006042864 | 0.4580396 |  |  |  | 8.950795 | 0.0032221 | 0.0966631 | 30.0967 | 30 | -0.00102746 | -0.00924713 | 8.99073 | 8.99998 | 604.7834 | 0.32221 | 606.7321 | 0.00321692 | -0.001027988 | -0.002188932 | 0.0003616971 | 0.46963 |  |  |  | 9.86485 | 0.00393335 | 0.118 | 30.1179 | 29.9999 | -0.00131949 | -0.0118766 | 8.98899 | 9.00086 | 666.5439 | 0.393335 | 669.1656 | 0.003925635 | -0.001320361 | -0.002605273 | -0.0001648426 | 0.5068034 |  |  |  | 9.255362 | 0.00342558 | 0.102766 | 30.1022 | 29.9995 | -0.00108303 | -0.00953527 | 8.79475 | 8.80429 | 625.3623 | 0.342558 | 627.5045 | 0.003419726 | -0.001083617 | -0.002336109 | -8.668578e-06 | 0.4638554 |  |  |  | 9.542083 | 0.00341897 | 0.10257 | 30.1029 | 30.0003 | -0.00114773 | -0.0103295 | 8.98968 | 9.00001 | 644.7353 | 0.341897 | 646.9397 | 0.003413139 | -0.001148389 | -0.002264749 | 0.0002361328 | 0.5070712 |  |  |  | 9.46601 | 0.00348895 | 0.104669 | 30.1048 | 30.0001 | -0.000968274 | -0.00871438 | 8.99119 | 8.99991 | 639.5953 | 0.348895 | 641.8268 | 0.003482878 | -0.0009687431 | -0.002514135 | 0.0004316223 | 0.3853187 |  |  |  | 9.682101 | 0.00356782 | 0.107035 | 30.107 | 30 | -0.00101855 | -0.00916682 | 8.99073 | 8.9999 | 654.196 | 0.356782 | 656.53 | 0.00356147 | -0.001019069 | -0.002542401 | 0.0003782934 | 0.4008293 |  |  |  | 9.653713 | 0.00359456 | 0.107837 | 30.1079 | 30 | -0.0010507 | -0.00945704 | 8.99124 | 9.0007 | 652.2779 | 0.359456 | 654.6226 | 0.003588115 | -0.001051252 | -0.002536863 | 0.0001678892 | 0.4143907 |  |  |  | 9.322071 | 0.00332357 | 0.0997059 | 30.0993 | 29.9996 | -0.0010734 | -0.00966108 | 8.99079 | 9.00045 | 629.8697 | 0.332357 | 631.9631 | 0.003318059 | -0.001073977 | -0.002244083 | 0.0005163281 | 0.4785815 |  |  |  | 9.545615 | 0.00349102 | 0.104729 | 30.1041 | 29.9994 | -0.00110888 | -0.00997988 | 8.99002 | 9 | 644.974 | 0.349102 | 647.2256 | 0.003484941 | -0.001109495 | -0.002375445 | 0.0004892494 | 0.4670683 |  |  |  | 9.582286 | 0.00348279 | 0.104485 | 30.105 | 30.0005 | -0.00107576 | -0.00968132 | 8.9898 | 8.99949 | 647.4518 | 0.348279 | 649.7067 | 0.003476739 | -0.001076339 | -0.0024004 | 0.0004175696 | 0.4483999 |  |  |  | 9.539192 | 0.00328582 | 0.0985714 | 30.0976 | 29.9991 | -0.00107428 | -0.00966884 | 8.99059 | 9.00026 | 644.54 | 0.328582 | 646.6579 | 0.003280433 | -0.001074857 | -0.002205576 | 0.0006434398 | 0.4873364 |  |  |  | 9.533446 | 0.00327051 | 0.0981142 | 30.0978 | 29.9997 | -0.00112571 | -0.0101305 | 8.98906 | 8.99919 | 644.1518 | 0.327051 | 646.2585 | 0.003265174 | -0.001126344 | -0.002138829 | 0.0006550892 | 0.5266171 |  |  |  | 9.562123 | 0.00328007 | 0.098402 | 30.0983 | 29.9999 | -0.00103891 | -0.00935025 | 8.99068 | 9.00003 | 646.0894 | 0.328007 | 648.2086 | 0.003274702 | -0.00103945 | -0.002235252 | 0.0006917114 | 0.4650258 |  |  |  | 9.900033 | 0.00332142 | 0.0996419 | 30.0994 | 29.9998 | -0.00107606 | -0.00968462 | 8.99037 | 9.00005 | 668.9212 | 0.332142 | 671.1429 | 0.003315916 | -0.001076639 | -0.002239277 | 0.0006268067 | 0.4807978 |  |  |  | 9.423915 | 0.00321775 | 0.0965352 | 30.0973 | 30.0008 | -0.00102952 | -0.00926571 | 8.99073 | 8.99999 | 636.751 | 0.321775 | 638.7999 | 0.003212584 | -0.00103005 | -0.002182534 | 0.0005874372 | 0.4719516 |  |  |  | 9.21491 | 0.00321643 | 0.0964929 | 30.0965 | 30 | -0.00102118 | -0.00919064 | 8.99083 | 9.00002 | 622.6291 | 0.321643 | 624.6317 | 0.003211268 | -0.001021702 | -0.002189567 | 0.0004813102 | 0.4666228
233 |  | 9.817445 | 0.00371951 | 0.111585 | 30.1116 | 30 | -0.00105584 | -0.00950248 | 8.99044 | 8.99994 | 663.3409 | 0.371951 | 665.8082 | 0.00371261 | -0.001056398 | -0.002656212 | 0.0001326479 | 0.3977084 |  |  |  | 9.92521 | 0.00351751 | 0.105525 | 30.1055 | 30 | -0.00101609 | -0.00914491 | 8.99092 | 9.00006 | 670.6223 | 0.351751 | 672.9812 | 0.003511338 | -0.001016607 | -0.002494731 | 0.0006478833 | 0.4075014 |  |  |  | 9.708273 | 0.00345978 | 0.103794 | 30.1038 | 30 | -0.000953099 | -0.00857748 | 8.99099 | 8.99957 | 655.9644 | 0.345978 | 658.2339 | 0.003453809 | -0.0009535535 | -0.002500255 | 0.000613757 | 0.3813825 |  |  |  | 9.575965 | 0.00336166 | 0.100852 | 30.1014 | 30.0006 | -0.00106583 | -0.00959241 | 8.99035 | 8.99994 | 647.0247 | 0.336166 | 649.1997 | 0.003356022 | -0.001066398 | -0.002289624 | 0.0004553264 | 0.4657527 |  |  |  | 9.537347 | 0.00342719 | 0.102816 | 30.1028 | 30 | -0.00106797 | -0.00961112 | 8.98983 | 8.99945 | 644.4153 | 0.342719 | 646.6238 | 0.003421331 | -0.001068541 | -0.00235279 | 0.0006202355 | 0.454159 |  |  |  | 9.002647 | 0.00324824 | 0.0974472 | 30.0974 | 30 | -0.00104628 | -0.00941647 | 8.99056 | 8.99998 | 608.287 | 0.324824 | 610.2629 | 0.003242976 | -0.001046828 | -0.002196148 | 0.0003711375 | 0.4766654 |  |  |  | 9.917299 | 0.00396262 | 0.118878 | 30.1188 | 29.9999 | -0.00132645 | -0.0119392 | 8.98892 | 9.00086 | 670.0878 | 0.396262 | 672.7431 | 0.00395479 | -0.001327331 | -0.002627459 | -0.0001575558 | 0.5051765 |  |  |  | 9.308247 | 0.00344859 | 0.103456 | 30.1029 | 29.9995 | -0.00108125 | -0.00951963 | 8.79477 | 8.80429 | 628.9356 | 0.344859 | 631.1046 | 0.003442657 | -0.001081835 | -0.002360822 | -5.40617e-06 | 0.458245 |  |  |  | 9.5948125 | 0.00342868 | 0.102861 | 30.1032 | 30.0003 | -0.00114626 | -0.0103163 | 8.98969 | 9.00001 | 648.2981 | 0.342868 | 650.5209 | 0.003422815 | -0.001146917 | -0.002275898 | 0.0002282226 | 0.5039406 |  |  |  | 9.518274 | 0.00351974 | 0.105593 | 30.1057 | 30.0001 | -0.000971363 | -0.00874217 | 8.99116 | 8.99991 | 643.1266 | 0.351974 | 645.3903 | 0.00351356 | -0.0009718351 | -0.002541725 | 0.0004453637 | 0.3823525 |  |  |  | 9.735597 | 0.00358414 | 0.107524 | 30.1075 | 30 | -0.00104919 | -0.00944264 | 8.99046 | 8.9999 | 657.8106 | 0.358414 | 660.1683 | 0.003577732 | -0.001049741 | -0.002527991 | 0.0003769154 | 0.415247 |  |  |  | 9.707182 | 0.00363242 | 0.108973 | 30.109 | 30 | -0.00106261 | -0.00956422 | 8.99113 | 9.0007 | 655.8907 | 0.363242 | 658.2731 | 0.003625839 | -0.001063175 | -0.002562664 | 0.0001865396 | 0.414871 |  |  |  | 9.375685 | 0.00334006 | 0.100201 | 30.0998 | 29.9996 | -0.00108549 | -0.00976986 | 8.99068 | 9.00045 | 633.4922 | 0.334006 | 635.6081 | 0.003334494 | -0.00108608 | -0.002248415 | 0.0005166037 | 0.4830423 |  |  |  | 9.59934 | 0.00350877 | 0.105261 | 30.1047 | 29.9994 | -0.00112109 | -0.0100899 | 8.98991 | 9 | 648.604 | 0.350877 | 650.8798 | 0.003502629 | -0.001121719 | -0.00238091 | 0.0004900239 | 0.4711304 |  |  |  | 9.635546 | 0.00351232 | 0.105371 | 30.1059 | 30.0005 | -0.00109762 | -0.00987798 | 8.98961 | 8.99949 | 651.0504 | 0.351232 | 653.3371 | 0.003506166 | -0.001098223 | -0.002407943 | 0.0004299028 | 0.4560833 |  |  |  | 9.592355 | 0.00331365 | 0.0994065 | 30.0985 | 29.9991 | -0.00106601 | -0.00959441 | 8.99067 | 9.00026 | 648.1321 | 0.331365 | 650.2798 | 0.003308172 | -0.001066579 | -0.002241593 | 0.0006564084 | 0.4758127 |  |  |  | 9.586354 | 0.00328633 | 0.0985889 | 30.0983 | 29.9997 | -0.0011196 | -0.0100755 | 8.98911 | 8.99919 | 647.7266 | 0.328633 | 649.8552 | 0.003280942 | -0.001120227 | -0.002160715 | 0.000656331 | 0.5184522 |  |  |  | 9.61599 | 0.00329894 | 0.0989681 | 30.0989 | 29.9999 | -0.00106551 | -0.00958962 | 8.99044 | 9.00003 | 649.7291 | 0.329894 | 651.8725 | 0.00329351 | -0.001066078 | -0.002227432 | 0.0006959197 | 0.478613 |  |  |  | 9.952587 | 0.0033437 | 0.10031 | 30.1001 | 29.9998 | -0.00107299 | -0.00965692 | 8.9904 | 9.00005 | 672.4721 | 0.33437 | 674.7206 | 0.003338122 | -0.001073566 | -0.002264556 | 0.0006346777 | 0.4740735 |  |  |  | 9.477504 | 0.00323513 | 0.0970565 | 30.0979 | 30.0008 | -0.00103573 | -0.00932153 | 8.99067 | 8.99999 | 640.3719 | 0.323513 | 642.4436 | 0.003229908 | -0.001036267 | -0.002193641 | 0.0005897877 | 0.4723957 |  |  |  | 9.267712 | 0.00324244 | 0.0972731 | 30.0973 | 30 | -0.00102749 | -0.00924745 | 8.99077 | 9.00002 | 626.1968 | 0.324244 | 628.2272 | 0.003237195 | -0.001028018 | -0.002209176 | 0.0004915226 | 0.46534
234 |  | 9.869986 | 0.00374786 | 0.112436 | 30.1124 | 30 | -0.00106976 | -0.00962776 | 8.99031 | 8.99994 | 666.891 | 0.374786 | 669.3904 | 0.003740854 | -0.001070333 | -0.002670522 | 0.0001416315 | 0.4007953 |  |  |  | 9.977648 | 0.00354021 | 0.106206 | 30.1062 | 30 | -0.00101816 | -0.00916353 | 8.9909 | 9.00006 | 674.1654 | 0.354021 | 676.5521 | 0.003533958 | -0.001018679 | -0.00251528 | 0.0006553097 | 0.4049962 |  |  |  | 9.760296875 | 0.00349033 | 0.10471 | 30.1047 | 30 | -0.000962556 | -0.00866258 | 8.9909 | 8.99957 | 659.4795 | 0.349033 | 661.7813 | 0.003484253 | -0.0009630196 | -0.002521233 | 0.0006288954 | 0.3819637 |  |  |  | 9.629736 | 0.0033886 | 0.10166 | 30.1022 | 30.0006 | -0.00108183 | -0.00973636 | 8.99021 | 8.99994 | 650.6579 | 0.33886 | 652.8627 | 0.003382872 | -0.001082416 | -0.002300456 | 0.0004658093 | 0.4705222 |  |  |  | 9.590504 | 0.00345444 | 0.103633 | 30.1036 | 30 | -0.00107557 | -0.00967954 | 8.98977 | 8.99945 | 648.007 | 0.345444 | 650.2455 | 0.003448487 | -0.001076149 | -0.002372338 | 0.0006317035 | 0.4536237 |  |  |  | 9.055604 | 0.00327636 | 0.0982906 | 30.0983 | 30 | -0.00103501 | -0.00931509 | 8.99067 | 8.99998 | 611.8651 | 0.327636 | 613.8698 | 0.003271004 | -0.001035546 | -0.002235458 | 0.0003821921 | 0.4632365 |  |  |  | 9.97035 | 0.00398442 | 0.119532 | 30.1194 | 29.9999 | -0.0013402 | -0.0120629 | 8.9888 | 9.00086 | 673.6723 | 0.398442 | 676.3565 | 0.003976503 | -0.001341099 | -0.002635404 | -0.0001579301 | 0.5088778 |  |  |  | 9.361604 | 0.00346674 | 0.104 | 30.1035 | 29.9995 | -0.0010947 | -0.00963809 | 8.79465 | 8.80429 | 632.5408 | 0.346674 | 634.7336 | 0.003460745 | -0.0010953 | -0.002365445 | -7.146317e-06 | 0.4630417 |  |  |  | 9.648823 | 0.00345566 | 0.103671 | 30.104 | 30.0003 | -0.00114595 | -0.0103135 | 8.9897 | 9.00001 | 651.9475 | 0.345566 | 654.2004 | 0.003449703 | -0.001146607 | -0.002303096 | 0.0002370408 | 0.4978547 |  |  |  | 9.57223 | 0.00353504 | 0.106051 | 30.1061 | 30.0001 | -0.00097976 | -0.00881775 | 8.99109 | 8.99991 | 646.7723 | 0.353504 | 649.0587 | 0.003528806 | -0.0009802403 | -0.002548566 | 0.0004431703 | 0.3846242 |  |  |  | 9.788408 | 0.00361881 | 0.108564 | 30.1086 | 30 | -0.00102186 | -0.00919661 | 8.9907 | 8.9999 | 661.3789 | 0.361881 | 663.7723 | 0.003612278 | -0.001022382 | -0.002589895 | 0.0003939867 | 0.3947582 |  |  |  | 9.760951 | 0.0036658 | 0.109974 | 30.11 | 30 | -0.00106864 | -0.00961852 | 8.99108 | 9.0007 | 659.5237 | 0.36658 | 661.9414 | 0.003659097 | -0.001069211 | -0.002589886 | 0.0002006324 | 0.4128411 |  |  |  | 9.428647 | 0.00336761 | 0.101027 | 30.1007 | 29.9996 | -0.00108971 | -0.00980792 | 8.99064 | 9.00045 | 637.0708 | 0.336761 | 639.2162 | 0.003361952 | -0.001090304 | -0.002271648 | 0.0005280656 | 0.4799617 |  |  |  | 9.653097 | 0.00354019 | 0.106204 | 30.1056 | 29.9994 | -0.00112932 | -0.0101639 | 8.98983 | 9 | 652.2363 | 0.354019 | 654.5453 | 0.003533938 | -0.001129958 | -0.00240398 | 0.0005043679 | 0.4700364 |  |  |  | 9.688573 | 0.00353831 | 0.106151 | 30.1067 | 30.0005 | -0.00110845 | -0.00997544 | 8.98951 | 8.99949 | 654.6333 | 0.353831 | 656.9496 | 0.003532065 | -0.001109065 | -0.002423 | 0.0004387918 | 0.4577238 |  |  |  | 9.645639 | 0.00333135 | 0.0999376 | 30.099 | 29.9991 | -0.00110677 | -0.00996122 | 8.9903 | 9.00026 | 651.7323 | 0.333135 | 653.9035 | 0.003325813 | -0.001107383 | -0.00221843 | 0.0006592729 | 0.4991741 |  |  |  | 9.639635 | 0.0033083 | 0.0992481 | 30.0989 | 29.9997 | -0.00114507 | -0.0103047 | 8.98888 | 8.99919 | 651.3267 | 0.33083 | 653.4815 | 0.00330284 | -0.001145726 | -0.002157114 | 0.0006635834 | 0.5311385 |  |  |  | 9.669704 | 0.00331808 | 0.099542 | 30.0995 | 29.9999 | -0.00107599 | -0.00968392 | 8.99035 | 9.00003 | 653.3584 | 0.331808 | 655.5263 | 0.003312587 | -0.001076569 | -0.002236018 | 0.0007004369 | 0.4814672 |  |  |  | 10.00594 | 0.00336448 | 0.100933 | 30.1007 | 29.9998 | -0.00107908 | -0.00971175 | 8.99034 | 9.00005 | 676.0767 | 0.336448 | 678.3514 | 0.003358833 | -0.001079663 | -0.00227917 | 0.0006408407 | 0.4737086 |  |  |  | 9.531106 | 0.00326763 | 0.0980316 | 30.0988 | 30.0008 | -0.00104526 | -0.00940737 | 8.99058 | 8.99999 | 643.9937 | 0.326763 | 646.098 | 0.003262303 | -0.001045807 | -0.002216496 | 0.0006071645 | 0.4718288 |  |  |  | 9.320588 | 0.00324712 | 0.0974138 | 30.0974 | 30 | -0.00105597 | -0.00950379 | 8.99051 | 9.00002 | 629.7695 | 0.324712 | 631.8144 | 0.003241859 | -0.001056528 | -0.002185332 | 0.0004805094 | 0.4834634
235 |  | 9.921854 | 0.00376987 | 0.113096 | 30.1131 | 30 | -0.0010763 | -0.00968666 | 8.99025 | 8.99994 | 670.3956 | 0.376987 | 672.9229 | 0.003762782 | -0.00107688 | -0.002685902 | 0.0001445654 | 0.4009378 |  |  |  | 10.02998 | 0.00356417 | 0.106925 | 30.1069 | 30 | -0.00103057 | -0.00927521 | 8.99078 | 9.00006 | 677.7015 | 0.356417 | 680.117 | 0.003557833 | -0.001031101 | -0.002526732 | 0.000664017 | 0.4080771 |  |  |  | 9.813873 | 0.00350646 | 0.105194 | 30.1052 | 30 | -0.000989475 | -0.00890484 | 8.99066 | 8.99957 | 663.0995 | 0.350646 | 665.4247 | 0.003500327 | -0.0009899649 | -0.002510362 | 0.0006292494 | 0.3943515 |  |  |  | 9.683608 | 0.00340021 | 0.102008 | 30.1026 | 30.0006 | -0.00107958 | -0.00971614 | 8.99023 | 8.99994 | 654.2979 | 0.340021 | 656.5226 | 0.003394442 | -0.001080163 | -0.002314279 | 0.000461027 | 0.4667385 |  |  |  | 9.643822 | 0.00347614 | 0.104284 | 30.1043 | 30 | -0.00108186 | -0.00973618 | 8.98971 | 8.99945 | 651.6096 | 0.347614 | 653.8747 | 0.003470112 | -0.001082446 | -0.002387667 | 0.0006376074 | 0.4533487 |  |  |  | 9.108057 | 0.00329978 | 0.0989934 | 30.099 | 30 | -0.001057 | -0.00951299 | 8.99047 | 8.99998 | 615.4092 | 0.329978 | 617.4399 | 0.003294348 | -0.001057559 | -0.002236789 | 0.0003887346 | 0.4728024 |  |  |  | 10.02486 | 0.00401351 | 0.120405 | 30.1203 | 29.9999 | -0.00133841 | -0.0120468 | 8.98882 | 9.00086 | 677.3554 | 0.401351 | 680.074 | 0.004005477 | -0.001339306 | -0.002666171 | -0.0001516805 | 0.5023333 |  |  |  | 9.414517 | 0.0034889 | 0.104665 | 30.1041 | 29.9995 | -0.00110027 | -0.00968708 | 8.7946 | 8.80429 | 636.116 | 0.34889 | 638.3353 | 0.003482828 | -0.001100876 | -0.002381952 | -4.741137e-06 | 0.4621737 |  |  |  | 9.702901 | 0.0034904 | 0.104713 | 30.105 | 30.0003 | -0.00115027 | -0.0103524 | 8.98966 | 9.00001 | 655.6014 | 0.34904 | 657.8898 | 0.003484323 | -0.001150932 | -0.002333391 | 0.000253543 | 0.4932445 |  |  |  | 9.626923 | 0.00355238 | 0.106572 | 30.1067 | 30.0001 | -0.00100302 | -0.00902708 | 8.99088 | 8.99991 | 650.4678 | 0.355238 | 652.7785 | 0.003546085 | -0.001003523 | -0.002542562 | 0.0004427652 | 0.3946899 |  |  |  | 9.842264 | 0.00362161 | 0.108648 | 30.1086 | 30 | -0.00108333 | -0.00974988 | 8.99015 | 8.9999 | 665.0178 | 0.362161 | 667.4263 | 0.003615068 | -0.001083917 | -0.002531151 | 0.0003790606 | 0.428231 |  |  |  | 9.815591 | 0.00368623 | 0.110587 | 30.1106 | 30 | -0.00108114 | -0.00973098 | 8.99097 | 9.0007 | 663.2156 | 0.368623 | 665.6604 | 0.003679453 | -0.001081725 | -0.002597728 | 0.0002015571 | 0.416412 |  |  |  | 9.480629 | 0.00339287 | 0.101785 | 30.1014 | 29.9996 | -0.00110814 | -0.00997372 | 8.99048 | 9.00045 | 640.583 | 0.339287 | 642.7564 | 0.003387127 | -0.001108754 | -0.002278373 | 0.0005375451 | 0.4866431 |  |  |  | 9.70602 | 0.00356799 | 0.107038 | 30.1064 | 29.9994 | -0.00112337 | -0.0101103 | 8.98989 | 9 | 655.8121 | 0.356799 | 658.1521 | 0.00356164 | -0.001124001 | -0.002437638 | 0.0005153755 | 0.4611026 |  |  |  | 9.741801 | 0.00357279 | 0.107186 | 30.1077 | 30.0005 | -0.00109671 | -0.00986983 | 8.98961 | 8.99949 | 658.2298 | 0.357279 | 660.5815 | 0.003566423 | -0.001097312 | -0.002469111 | 0.0004560488 | 0.4444158 |  |  |  | 9.698926 | 0.00336458 | 0.100934 | 30.1 | 29.9991 | -0.00111104 | -0.00999961 | 8.99026 | 9.00026 | 655.3328 | 0.336458 | 657.5377 | 0.003358932 | -0.001111658 | -0.002247275 | 0.0006775719 | 0.4946692 |  |  |  | 9.692119 | 0.00334209 | 0.100262 | 30.1 | 29.9997 | -0.00114869 | -0.0103373 | 8.98885 | 8.99919 | 654.8729 | 0.334209 | 657.0616 | 0.003336518 | -0.00114935 | -0.002187167 | 0.0006828022 | 0.5254972 |  |  |  | 9.723148 | 0.00335275 | 0.100582 | 30.1005 | 29.9999 | -0.00108038 | -0.00972349 | 8.99031 | 9.00003 | 656.9695 | 0.335275 | 659.1721 | 0.003347142 | -0.001080964 | -0.002266178 | 0.0007204635 | 0.4769987 |  |  |  | 10.05907 | 0.00339183 | 0.101754 | 30.1015 | 29.9998 | -0.00109055 | -0.009815 | 8.99024 | 9.00005 | 679.667 | 0.339183 | 681.9724 | 0.003386091 | -0.001091145 | -0.002294946 | 0.0006535902 | 0.4754557 |  |  |  | 9.583808 | 0.00328625 | 0.0985901 | 30.0994 | 30.0008 | -0.00105093 | -0.00945836 | 8.99053 | 8.99999 | 647.5546 | 0.328625 | 649.6826 | 0.003280862 | -0.001051483 | -0.002229379 | 0.0006109928 | 0.4716481 |  |  |  | 9.373816 | 0.00328826 | 0.0986479 | 30.0987 | 30 | -0.00104299 | -0.00938692 | 8.99063 | 9.00002 | 633.366 | 0.328826 | 635.4486 | 0.003282865 | -0.001043534 | -0.002239331 | 0.0005056319 | 0.4660027
236 |  | 9.974184 | 0.00379716 | 0.113915 | 30.1139 | 30 | -0.00108572 | -0.00977138 | 8.99017 | 8.99994 | 673.9313 | 0.379716 | 676.4903 | 0.003789969 | -0.00108631 | -0.002703659 | 0.0001525707 | 0.4017924 |  |  |  | 10.08294 | 0.00359193 | 0.107758 | 30.1078 | 30 | -0.00104479 | -0.00940314 | 8.99066 | 9.00006 | 681.2795 | 0.359193 | 683.7266 | 0.003585494 | -0.001045336 | -0.002540158 | 0.0006763194 | 0.411524 |  |  |  | 9.868091 | 0.00354233 | 0.10627 | 30.1063 | 30 | -0.000985967 | -0.00887327 | 8.99069 | 8.99957 | 666.7629 | 0.354233 | 669.1248 | 0.003536071 | -0.0009864534 | -0.002549617 | 0.0006490286 | 0.3869025 |  |  |  | 9.736802 | 0.0034316 | 0.10295 | 30.1035 | 30.0006 | -0.00105368 | -0.00948309 | 8.99046 | 8.99994 | 657.892 | 0.34316 | 660.1496 | 0.003425725 | -0.001054236 | -0.00237149 | 0.0004761043 | 0.4445456 |  |  |  | 9.696158 | 0.00350567 | 0.10517 | 30.1051 | 30 | -0.00109417 | -0.00984691 | 8.9896 | 8.99945 | 655.1458 | 0.350567 | 657.4425 | 0.003499539 | -0.001094769 | -0.00240477 | 0.0006515792 | 0.4552489 |  |  |  | 9.161312 | 0.00331724 | 0.0995171 | 30.0995 | 30 | -0.00106322 | -0.00956898 | 8.99041 | 8.99998 | 619.0075 | 0.331724 | 621.0609 | 0.00331175 | -0.001063786 | -0.002247964 | 0.000389097 | 0.4732217 |  |  |  | 10.07918 | 0.00404152 | 0.121245 | 30.1212 | 29.9999 | -0.00136385 | -0.0122758 | 8.98859 | 9.00086 | 681.0254 | 0.404152 | 683.7778 | 0.004033375 | -0.001364781 | -0.002668594 | -0.0001464233 | 0.5114232 |  |  |  | 9.468549 | 0.00352254 | 0.105674 | 30.1052 | 29.9995 | -0.00110479 | -0.00972689 | 8.79456 | 8.80429 | 639.7668 | 0.352254 | 642.0204 | 0.00351635 | -0.001105401 | -0.00241095 | 8.647741e-06 | 0.4584918 |  |  |  | 9.756245 | 0.0035115 | 0.105346 | 30.1057 | 30.0003 | -0.0011675 | -0.0105075 | 8.9895 | 9.00001 | 659.2058 | 0.35115 | 661.5206 | 0.003505349 | -0.001168182 | -0.002337167 | 0.0002567392 | 0.4998282 |  |  |  | 9.680556 | 0.0035887 | 0.107661 | 30.1078 | 30.0001 | -0.000987331 | -0.00888588 | 8.99102 | 8.99991 | 654.0916 | 0.35887 | 656.4389 | 0.003582276 | -0.0009878187 | -0.002594457 | 0.000461554 | 0.380742 |  |  |  | 9.897325 | 0.00365952 | 0.109786 | 30.1098 | 30 | -0.00107175 | -0.00964564 | 8.99025 | 8.9999 | 668.7382 | 0.365952 | 671.1854 | 0.00365284 | -0.001072325 | -0.002580516 | 0.0003986067 | 0.4155467 |  |  |  | 9.869194 | 0.00371199 | 0.11136 | 30.1114 | 30 | -0.00107657 | -0.00968984 | 8.99101 | 9.0007 | 666.8375 | 0.371199 | 669.3127 | 0.003705118 | -0.00107715 | -0.002627968 | 0.0002081394 | 0.4098794 |  |  |  | 9.533138 | 0.00342142 | 0.102641 | 30.1023 | 29.9996 | -0.00111135 | -0.0100026 | 8.99045 | 9.00045 | 644.1309 | 0.342142 | 646.3348 | 0.00341558 | -0.001111968 | -0.002303612 | 0.0005501342 | 0.4827062 |  |  |  | 9.758857 | 0.00359574 | 0.10787 | 30.1073 | 29.9994 | -0.00113108 | -0.0101798 | 8.98982 | 9 | 659.3823 | 0.359574 | 661.7532 | 0.003589291 | -0.00113172 | -0.002457571 | 0.0005263585 | 0.4605036 |  |  |  | 9.794096 | 0.00358598 | 0.107581 | 30.1081 | 30.0005 | -0.00111223 | -0.0100095 | 8.98948 | 8.99949 | 661.7632 | 0.358598 | 664.1363 | 0.003579566 | -0.001112849 | -0.002466717 | 0.0004524539 | 0.4511458 |  |  |  | 9.751881 | 0.00338886 | 0.101663 | 30.1007 | 29.9991 | -0.0011092 | -0.00998313 | 8.99028 | 9.00026 | 658.9109 | 0.338886 | 661.1438 | 0.003383131 | -0.001109816 | -0.002273315 | 0.000687065 | 0.4881926 |  |  |  | 9.744288 | 0.003364 | 0.100919 | 30.1006 | 29.9997 | -0.00116309 | -0.0104669 | 8.98872 | 8.99919 | 658.3978 | 0.3364 | 660.6127 | 0.003358354 | -0.001163767 | -0.002194587 | 0.0006902968 | 0.5302896 |  |  |  | 9.775798 | 0.00337191 | 0.101157 | 30.1011 | 29.9999 | -0.00108868 | -0.00979818 | 8.99023 | 9.00003 | 660.5269 | 0.337191 | 662.7541 | 0.003366238 | -0.001089273 | -0.002276965 | 0.0007252858 | 0.4783882 |  |  |  | 10.11269 | 0.00341378 | 0.102413 | 30.1022 | 29.9998 | -0.00109546 | -0.00985917 | 8.99019 | 9.00005 | 683.29 | 0.341378 | 685.6226 | 0.003407966 | -0.00109606 | -0.002311906 | 0.0006608403 | 0.4740939 |  |  |  | 9.636968 | 0.00331839 | 0.0995544 | 30.1004 | 30.0008 | -0.0010747 | -0.00967232 | 8.99032 | 8.99999 | 651.1465 | 0.331839 | 653.3072 | 0.003312896 | -0.001075278 | -0.002237618 | 0.0006281316 | 0.4805457 |  |  |  | 9.426561 | 0.00330853 | 0.099256 | 30.0993 | 30 | -0.00106773 | -0.00960958 | 8.99041 | 9.00002 | 636.9298 | 0.330853 | 639.0371 | 0.003303069 | -0.0010683 | -0.002234768 | 0.000510152 | 0.4780363
237 |  | 10.02663 | 0.00382566 | 0.11477 | 30.1148 | 30 | -0.00108669 | -0.00978012 | 8.99016 | 8.99994 | 677.4747 | 0.382566 | 680.0665 | 0.003818361 | -0.001087281 | -0.00273108 | 0.0001617339 | 0.3981139 |  |  |  | 10.13605 | 0.00362032 | 0.10861 | 30.1086 | 30 | -0.00102696 | -0.00924269 | 8.99082 | 9.00006 | 684.8682 | 0.362032 | 687.3477 | 0.003613782 | -0.001027488 | -0.002586295 | 0.0006892002 | 0.3972817 |  |  |  | 9.922227 | 0.00355683 | 0.106705 | 30.1067 | 30 | -0.00100147 | -0.00901282 | 8.99055 | 8.99957 | 670.4207 | 0.355683 | 672.8053 | 0.003550519 | -0.001001972 | -0.002548548 | 0.0006475973 | 0.393154 |  |  |  | 9.789089 | 0.00344653 | 0.103398 | 30.104 | 30.0006 | -0.00102453 | -0.00922069 | 8.99072 | 8.99994 | 661.4249 | 0.344653 | 663.7045 | 0.003440604 | -0.001025055 | -0.002415549 | 0.0004750994 | 0.424357 |  |  |  | 9.748249 | 0.00352334 | 0.1057 | 30.1057 | 30 | -0.00109693 | -0.00987173 | 8.98957 | 8.99945 | 658.6655 | 0.352334 | 660.9862 | 0.003517148 | -0.001097532 | -0.002419616 | 0.0006538367 | 0.4535977 |  |  |  | 9.215021 | 0.00334442 | 0.100333 | 30.1003 | 30 | -0.00107969 | -0.00971723 | 8.99026 | 8.99998 | 622.6365 | 0.334442 | 624.7189 | 0.00333884 | -0.001080273 | -0.002258567 | 0.0003989728 | 0.4783004 |  |  |  | 10.1337 | 0.00407462 | 0.122238 | 30.1222 | 29.9999 | -0.00137701 | -0.0123943 | 8.98847 | 9.00086 | 684.7095 | 0.407462 | 687.4994 | 0.004066341 | -0.001377959 | -0.002688382 | -0.0001362067 | 0.5125606 |  |  |  | 9.522788 | 0.00354556 | 0.106365 | 30.1058 | 29.9995 | -0.00110768 | -0.00975232 | 8.79454 | 8.80429 | 643.4316 | 0.354556 | 645.713 | 0.003539289 | -0.001108294 | -0.002430995 | 1.141236e-05 | 0.4559013 |  |  |  | 9.810499 | 0.00353264 | 0.10598 | 30.1063 | 30.0003 | -0.00117463 | -0.0105717 | 8.98944 | 9.00001 | 662.8716 | 0.353264 | 665.2132 | 0.003526415 | -0.00117532 | -0.002351094 | 0.0002596708 | 0.4999035 |  |  |  | 9.734421 | 0.00360853 | 0.108256 | 30.1083 | 30.0001 | -0.00101325 | -0.00911914 | 8.99079 | 8.99991 | 657.7311 | 0.360853 | 660.1046 | 0.003602035 | -0.001013764 | -0.002588271 | 0.0004638864 | 0.391676 |  |  |  | 9.951177 | 0.00368927 | 0.110678 | 30.1107 | 30 | -0.00107719 | -0.0096946 | 8.9902 | 8.9999 | 672.3768 | 0.368927 | 674.8574 | 0.003682481 | -0.001077771 | -0.002604711 | 0.0004104445 | 0.4137775 |  |  |  | 9.923043 | 0.00374345 | 0.112304 | 30.1123 | 30 | -0.00109411 | -0.00984778 | 8.99085 | 9.0007 | 670.4759 | 0.374345 | 672.9858 | 0.003736461 | -0.001094709 | -0.002641752 | 0.000220292 | 0.4143875 |  |  |  | 9.585828125 | 0.00343553 | 0.103065 | 30.1027 | 29.9996 | -0.00112054 | -0.0100853 | 8.99036 | 9.00045 | 647.6911 | 0.343553 | 649.9163 | 0.003429642 | -0.001121168 | -0.002308474 | 0.0005483179 | 0.4856751 |  |  |  | 9.812155 | 0.00362101 | 0.108628 | 30.108 | 29.9994 | -0.00116962 | -0.0105266 | 8.98947 | 9 | 662.9835 | 0.362101 | 665.3841 | 0.00361447 | -0.001170305 | -0.002444165 | 0.0005347319 | 0.4788156 |  |  |  | 9.847753 | 0.00361171 | 0.108353 | 30.1089 | 30.0005 | -0.00112539 | -0.0101279 | 8.98936 | 8.99949 | 665.3887 | 0.361171 | 667.7919 | 0.003605203 | -0.001126024 | -0.00247918 | 0.0004608791 | 0.4541921 |  |  |  | 9.803443 | 0.00340545 | 0.10216 | 30.1012 | 29.9991 | -0.00111968 | -0.0100774 | 8.99018 | 9.00026 | 662.3948 | 0.340545 | 664.6506 | 0.003399665 | -0.001120307 | -0.002279357 | 0.0006892988 | 0.4915014 |  |  |  | 9.796866 | 0.0033713 | 0.101138 | 30.1008 | 29.9997 | -0.00116807 | -0.0105117 | 8.98868 | 8.99919 | 661.9504 | 0.33713 | 664.1821 | 0.00336563 | -0.001168753 | -0.002196877 | 0.0006831565 | 0.5320064 |  |  |  | 9.828681 | 0.00340241 | 0.102072 | 30.102 | 29.9999 | -0.00111082 | -0.00999743 | 8.99003 | 9.00003 | 664.1 | 0.340241 | 666.3596 | 0.003396635 | -0.001111437 | -0.002285197 | 0.0007413157 | 0.4863638 |  |  |  | 10.16655 | 0.00343477 | 0.103042 | 30.1028 | 29.9998 | -0.00110037 | -0.0099034 | 8.99015 | 9.00005 | 686.9292 | 0.343477 | 689.2886 | 0.003428885 | -0.001100976 | -0.002327909 | 0.0006670696 | 0.4729463 |  |  |  | 9.688971 | 0.00333596 | 0.100082 | 30.1009 | 30.0008 | -0.00107372 | -0.00966346 | 8.99033 | 8.99999 | 654.6602 | 0.333596 | 656.8441 | 0.003330408 | -0.001074297 | -0.002256111 | 0.0006311086 | 0.4761719 |  |  |  | 9.478526 | 0.00333067 | 0.0999201 | 30.0999 | 30 | -0.00107226 | -0.00965038 | 8.99037 | 9.00002 | 640.441 | 0.333067 | 642.5741 | 0.003325136 | -0.001072835 | -0.0022523 | 0.0005167603 | 0.4763287
238 |  | 10.07909 | 0.00386066 | 0.11582 | 30.1158 | 30 | -0.0010935 | -0.00984141 | 8.9901 | 8.99994 | 681.0199 | 0.386066 | 683.6491 | 0.003853227 | -0.001094098 | -0.002759128 | 0.0001773368 | 0.3965376 |  |  |  | 10.18964 | 0.00364316 | 0.109295 | 30.1093 | 30 | -0.00104748 | -0.00942742 | 8.99063 | 9.00006 | 688.4892 | 0.364316 | 690.9974 | 0.00363654 | -0.001048029 | -0.002588511 | 0.0006964282 | 0.4048772 |  |  |  | 9.976026 | 0.00358914 | 0.107674 | 30.1077 | 30 | -0.00101003 | -0.00908988 | 8.99048 | 8.99957 | 674.0558 | 0.358914 | 676.4751 | 0.003582714 | -0.00101054 | -0.002572174 | 0.0006639582 | 0.3928741 |  |  |  | 9.840995 | 0.00347386 | 0.104218 | 30.1048 | 30.0006 | -0.00112692 | -0.0101422 | 8.9898 | 8.99994 | 664.9321 | 0.347386 | 667.242 | 0.00346784 | -0.001127555 | -0.002340285 | 0.0004865294 | 0.4818027 |  |  |  | 9.800091 | 0.00354372 | 0.106311 | 30.1063 | 30 | -0.00113345 | -0.0102004 | 8.98925 | 8.99945 | 662.1683 | 0.354372 | 664.5148 | 0.003537456 | -0.001134093 | -0.002403363 | 0.0006588592 | 0.4718775 |  |  |  | 9.268258 | 0.00337254 | 0.101176 | 30.1012 | 30 | -0.0010842 | -0.00975778 | 8.99022 | 8.99998 | 626.2336 | 0.337254 | 628.3456 | 0.003366866 | -0.001084788 | -0.002282078 | 0.0004099315 | 0.4753511 |  |  |  | 10.18707 | 0.00410134 | 0.12304 | 30.123 | 29.9999 | -0.00138369 | -0.0124544 | 8.98841 | 9.00086 | 688.3158 | 0.410134 | 691.1388 | 0.004092952 | -0.001384648 | -0.002708304 | -0.0001318422 | 0.5112602 |  |  |  | 9.575667 | 0.00357142 | 0.107141 | 30.1066 | 29.9995 | -0.0011225 | -0.00988278 | 8.7944 | 8.80429 | 647.0045 | 0.357142 | 649.3153 | 0.003565058 | -0.00112313 | -0.002441927 | 1.749938e-05 | 0.4599361 |  |  |  | 9.865639 | 0.00355703 | 0.106712 | 30.107 | 30.0003 | -0.00119636 | -0.0107672 | 8.98924 | 9.00001 | 666.5972 | 0.355703 | 668.9683 | 0.003550719 | -0.001197076 | -0.002353643 | 0.0002655342 | 0.5086058 |  |  |  | 9.787461 | 0.00363507 | 0.109052 | 30.1091 | 30.0001 | -0.00101716 | -0.00915438 | 8.99075 | 8.99991 | 661.3149 | 0.363507 | 663.7189 | 0.003628479 | -0.001017678 | -0.002610801 | 0.0004731483 | 0.3897951 |  |  |  | 10.00426 | 0.00371665 | 0.1115 | 30.1115 | 30 | -0.00109037 | -0.00981324 | 8.99008 | 8.9999 | 675.9638 | 0.371665 | 678.4761 | 0.00370976 | -0.001090965 | -0.002618795 | 0.0004201779 | 0.4165903 |  |  |  | 9.975705 | 0.00377641 | 0.113293 | 30.1133 | 30 | -0.00110178 | -0.00991681 | 8.99078 | 9.0007 | 674.0341 | 0.377641 | 676.5796 | 0.003769297 | -0.001102387 | -0.00266691 | 0.000234352 | 0.4133576 |  |  |  | 9.638822 | 0.00347773 | 0.104331 | 30.104 | 29.9996 | -0.00110217 | -0.00992005 | 8.99053 | 9.00045 | 651.2718 | 0.347773 | 653.5367 | 0.003471697 | -0.001102778 | -0.002368919 | 0.0005743216 | 0.4655195 |  |  |  | 9.864685 | 0.00363818 | 0.109143 | 30.1085 | 29.9994 | -0.00115514 | -0.0103962 | 8.9896 | 9 | 666.5327 | 0.363818 | 668.9577 | 0.003631578 | -0.001155808 | -0.00247577 | 0.0005352995 | 0.4668477 |  |  |  | 9.902129 | 0.00363477 | 0.109045 | 30.1096 | 30.0005 | -0.00112817 | -0.0101529 | 8.98933 | 8.99949 | 669.0628 | 0.363477 | 671.4947 | 0.00362818 | -0.001128807 | -0.002499373 | 0.0004664213 | 0.451636 |  |  |  | 9.855265 | 0.00343493 | 0.103045 | 30.1021 | 29.9991 | -0.00113262 | -0.0101938 | 8.99007 | 9.00026 | 665.8963 | 0.343493 | 668.1836 | 0.003429044 | -0.001133262 | -0.002295782 | 0.0007042712 | 0.4936278 |  |  |  | 9.84944 | 0.00340916 | 0.102274 | 30.102 | 29.9997 | -0.001174 | -0.010565 | 8.98862 | 8.99919 | 665.5027 | 0.340916 | 667.7715 | 0.003403362 | -0.00117469 | -0.002228672 | 0.0007063915 | 0.5270805 |  |  |  | 9.882079 | 0.00342767 | 0.10283 | 30.1027 | 29.9999 | -0.00111213 | -0.0100092 | 8.99002 | 9.00003 | 667.708 | 0.342767 | 669.9967 | 0.003421809 | -0.001112749 | -0.00230906 | 0.0007519964 | 0.4819056 |  |  |  | 10.2193 | 0.00346618 | 0.103984 | 30.1037 | 29.9998 | -0.00111259 | -0.0100134 | 8.99004 | 9.00005 | 690.4933 | 0.346618 | 692.8867 | 0.003460187 | -0.001113209 | -0.002346977 | 0.0006839551 | 0.4743162 |  |  |  | 9.741724 | 0.0033577 | 0.100734 | 30.1015 | 30.0008 | -0.00109245 | -0.00983201 | 8.99016 | 8.99999 | 658.2246 | 0.33577 | 660.4347 | 0.003352076 | -0.001093047 | -0.002259028 | 0.0006380206 | 0.4838572 |  |  |  | 9.530477 | 0.00335401 | 0.10062 | 30.1006 | 30 | -0.00107958 | -0.00971621 | 8.9903 | 9.00002 | 643.9511 | 0.335401 | 646.1109 | 0.003348398 | -0.001080163 | -0.002268235 | 0.0005245646 | 0.4762131
239 |  | 10.13215 | 0.00388076 | 0.116423 | 30.1164 | 30 | -0.00111015 | -0.00999126 | 8.98995 | 8.99994 | 684.6046 | 0.388076 | 687.2614 | 0.003873249 | -0.001110767 | -0.002762483 | 0.0001779364 | 0.40209 |  |  |  | 10.2422 | 0.00366988 | 0.110097 | 30.1101 | 30 | -0.0010507 | -0.00945634 | 8.9906 | 9.00006 | 692.0408 | 0.366988 | 694.5805 | 0.003663162 | -0.001051252 | -0.00261191 | 0.0007078055 | 0.4024841 |  |  |  | 10.02876 | 0.00361183 | 0.108355 | 30.1084 | 30 | -0.00101259 | -0.00911291 | 8.99045 | 8.99957 | 677.619 | 0.361183 | 680.0664 | 0.003605323 | -0.001013103 | -0.00259222 | 0.0006710716 | 0.3908245 |  |  |  | 9.893953125 | 0.00350293 | 0.10509 | 30.1057 | 30.0006 | -0.00112104 | -0.0100893 | 8.98985 | 8.99994 | 668.5103 | 0.350293 | 670.8521 | 0.003496809 | -0.001121669 | -0.00237514 | 0.000499368 | 0.4722537 |  |  |  | 9.852127 | 0.00358618 | 0.107585 | 30.1076 | 30 | -0.00110633 | -0.00995637 | 8.98949 | 8.99945 | 665.6843 | 0.358618 | 668.0715 | 0.003579765 | -0.001106942 | -0.002472823 | 0.0006857613 | 0.4476433 |  |  |  | 9.320843 | 0.00339541 | 0.101862 | 30.1019 | 30 | -0.00109267 | -0.009834 | 8.99015 | 8.99998 | 629.7867 | 0.339541 | 631.9251 | 0.003389659 | -0.001093267 | -0.002296391 | 0.00041588 | 0.4760806 |  |  |  | 10.24111 | 0.00412632 | 0.123789 | 30.1237 | 29.9999 | -0.0013943 | -0.0125499 | 8.98831 | 9.00086 | 691.9668 | 0.412632 | 694.8221 | 0.00411783 | -0.001395273 | -0.002722557 | -0.0001294797 | 0.5124862 |  |  |  | 9.628765 | 0.00359929 | 0.107977 | 30.1075 | 29.9995 | -0.00113533 | -0.00999576 | 8.79429 | 8.80429 | 650.5922 | 0.359929 | 652.9339 | 0.003592828 | -0.001135975 | -0.002456853 | 2.549932e-05 | 0.4623699 |  |  |  | 9.91972 | 0.00358844 | 0.107654 | 30.108 | 30.0003 | -0.001187 | -0.010683 | 8.98933 | 9.00001 | 670.2513 | 0.358844 | 672.6565 | 0.003582017 | -0.001187705 | -0.002394312 | 0.0002787204 | 0.4960528 |  |  |  | 9.840441 | 0.00366283 | 0.109885 | 30.11 | 30.0001 | -0.001026 | -0.00923388 | 8.99067 | 8.99991 | 664.8947 | 0.366283 | 667.3301 | 0.003656138 | -0.001026527 | -0.002629611 | 0.0004836395 | 0.390372 |  |  |  | 10.0582 | 0.00373793 | 0.112138 | 30.1121 | 30 | -0.00111527 | -0.0100373 | 8.98986 | 8.9999 | 679.6083 | 0.373793 | 682.1486 | 0.003730961 | -0.001115892 | -0.002615069 | 0.0004235732 | 0.4267162 |  |  |  | 10.02884 | 0.00379206 | 0.113762 | 30.1138 | 30 | -0.00111546 | -0.0100399 | 8.99066 | 9.0007 | 677.6241 | 0.379206 | 680.1937 | 0.003784888 | -0.001116083 | -0.002668806 | 0.00023106 | 0.4181955 |  |  |  | 9.69169 | 0.00349061 | 0.104717 | 30.1043 | 29.9996 | -0.00113604 | -0.0102249 | 8.99022 | 9.00045 | 654.8439 | 0.349061 | 657.1298 | 0.003484532 | -0.001136686 | -0.002347846 | 0.0005712276 | 0.4841398 |  |  |  | 9.916582 | 0.00366703 | 0.110009 | 30.1094 | 29.9994 | -0.00117005 | -0.0105304 | 8.98947 | 9 | 670.0393 | 0.366703 | 672.4964 | 0.003660323 | -0.001170735 | -0.002489588 | 0.0005476657 | 0.4702526 |  |  |  | 9.955334 | 0.00366762 | 0.110031 | 30.1106 | 30.0005 | -0.00113972 | -0.0102569 | 8.98923 | 8.99949 | 672.6577 | 0.366762 | 675.1248 | 0.003660911 | -0.00114037 | -0.002520541 | 0.0004820593 | 0.4524307 |  |  |  | 9.907228 | 0.00345614 | 0.103681 | 30.1028 | 29.9991 | -0.00114506 | -0.0103058 | 8.98995 | 9.00026 | 669.4073 | 0.345614 | 671.7208 | 0.003450181 | -0.001145716 | -0.002304465 | 0.0007109838 | 0.4971722 |  |  |  | 9.902388 | 0.0034393 | 0.103178 | 30.1029 | 29.9997 | -0.00119327 | -0.0107384 | 8.98845 | 8.99919 | 669.0802 | 0.34393 | 671.3814 | 0.003433399 | -0.001193983 | -0.002239417 | 0.0007218492 | 0.5331668 |  |  |  | 9.934611 | 0.00345304 | 0.103591 | 30.1035 | 29.9999 | -0.00112593 | -0.0101334 | 8.9899 | 9.00003 | 671.2575 | 0.345304 | 673.5754 | 0.003447092 | -0.001126564 | -0.002320528 | 0.0007630191 | 0.4854777 |  |  |  | 10.27239 | 0.00349077 | 0.104722 | 30.1045 | 29.9998 | -0.0011391 | -0.0102519 | 8.9898 | 9.00005 | 694.0806 | 0.349077 | 696.5035 | 0.003484691 | -0.001139749 | -0.002344942 | 0.000693968 | 0.4860458 |  |  |  | 9.794439 | 0.0033814 | 0.101445 | 30.1023 | 30.0008 | -0.0010831 | -0.00974791 | 8.99024 | 8.99999 | 661.7864 | 0.33814 | 664.0242 | 0.003375696 | -0.001083687 | -0.002292009 | 0.0006468898 | 0.472811 |  |  |  | 9.582212 | 0.00337883 | 0.101365 | 30.1014 | 30 | -0.00108755 | -0.00978798 | 8.99023 | 9.00002 | 647.4468 | 0.337883 | 649.6344 | 0.003373135 | -0.001088142 | -0.002284993 | 0.0005339022 | 0.4762124
240 |  | 10.18452 | 0.00390714 | 0.117214 | 30.1172 | 30 | -0.00111813 | -0.0100631 | 8.98988 | 8.99994 | 688.1433 | 0.390714 | 690.832 | 0.003899527 | -0.001118756 | -0.002780771 | 0.0001850154 | 0.4023184 |  |  |  | 10.29433 | 0.00369156 | 0.110747 | 30.1108 | 30 | -0.00106212 | -0.00955916 | 8.9905 | 9.00006 | 695.5626 | 0.369156 | 698.1304 | 0.003684763 | -0.001062684 | -0.002622078 | 0.0007143016 | 0.4052832 |  |  |  | 10.08172 | 0.00364183 | 0.109255 | 30.1093 | 30 | -0.00101597 | -0.00914326 | 8.99042 | 8.99957 | 681.197 | 0.364183 | 683.6778 | 0.003635215 | -0.001016486 | -0.002618728 | 0.0006853812 | 0.3881604 |  |  |  | 9.946298 | 0.00352218 | 0.105667 | 30.1062 | 30.0006 | -0.0011314 | -0.0101825 | 8.98976 | 8.99994 | 672.0472 | 0.352218 | 674.4142 | 0.003515992 | -0.001132041 | -0.002383951 | 0.0005026347 | 0.4748589 |  |  |  | 9.904998 | 0.00361846 | 0.108554 | 30.1085 | 30 | -0.00114226 | -0.0102797 | 8.98917 | 8.99945 | 669.2566 | 0.361846 | 671.6783 | 0.003611929 | -0.001142913 | -0.002469016 | 0.0007023013 | 0.4629021 |  |  |  | 9.372746 | 0.00342983 | 0.102895 | 30.1029 | 30 | -0.0011011 | -0.0099099 | 8.99007 | 8.99998 | 633.2937 | 0.342983 | 635.4657 | 0.003423962 | -0.001101707 | -0.002322255 | 0.0004335208 | 0.4744125 |  |  |  | 10.29557 | 0.00415315 | 0.124594 | 30.1245 | 29.9999 | -0.00140327 | -0.0126307 | 8.98823 | 9.00086 | 695.6469 | 0.415315 | 698.536 | 0.004144549 | -0.001404256 | -0.002740294 | -0.0001254631 | 0.512447 |  |  |  | 9.682063 | 0.0036259 | 0.108775 | 30.1083 | 29.9995 | -0.00113985 | -0.0100355 | 8.79425 | 8.80429 | 654.1935 | 0.36259 | 656.5655 | 0.003619342 | -0.0011405 | -0.002478842 | 3.217192e-05 | 0.4600939 |  |  |  | 9.97336 | 0.00361319 | 0.108397 | 30.1087 | 30.0003 | -0.00122045 | -0.010984 | 8.98903 | 9.00001 | 673.8757 | 0.361319 | 676.3105 | 0.003606678 | -0.001221195 | -0.002385483 | 0.0002854372 | 0.511928 |  |  |  | 9.894241 | 0.00369231 | 0.11077 | 30.1109 | 30.0001 | -0.00103115 | -0.00928021 | 8.99063 | 8.99991 | 668.5298 | 0.369231 | 670.9982 | 0.00368551 | -0.001031682 | -0.002653828 | 0.0004955731 | 0.3887524 |  |  |  | 10.11179 | 0.00376965 | 0.11309 | 30.1131 | 30 | -0.00112661 | -0.0101394 | 8.98976 | 8.9999 | 683.2293 | 0.376965 | 685.8048 | 0.003762563 | -0.001127245 | -0.002635318 | 0.0004374475 | 0.4277455 |  |  |  | 10.08273 | 0.00381244 | 0.114373 | 30.1144 | 30 | -0.00112918 | -0.0101634 | 8.99053 | 9.0007 | 681.2653 | 0.381244 | 683.8626 | 0.003805191 | -0.001129818 | -0.002675373 | 0.0002321939 | 0.422303 |  |  |  | 9.744361 | 0.00351556 | 0.105465 | 30.1051 | 29.9996 | -0.00115124 | -0.0103617 | 8.99009 | 9.00045 | 658.4028 | 0.351556 | 660.7174 | 0.003509395 | -0.001151903 | -0.002357492 | 0.0005801849 | 0.4886139 |  |  |  | 9.968126 | 0.00369201 | 0.110758 | 30.1102 | 29.9994 | -0.00117356 | -0.010562 | 8.98944 | 9 | 673.522 | 0.369201 | 676.0087 | 0.003685211 | -0.001174249 | -0.002510962 | 0.0005562974 | 0.4676491 |  |  |  | 10.00855 | 0.0036873 | 0.110621 | 30.1111 | 30.0005 | -0.00113853 | -0.0102461 | 8.98924 | 8.99949 | 676.2532 | 0.36873 | 678.7468 | 0.003680519 | -0.001139179 | -0.00254134 | 0.0004846127 | 0.448259 |  |  |  | 9.959795 | 0.00348682 | 0.104601 | 30.1037 | 29.9991 | -0.00115341 | -0.010381 | 8.98988 | 9.00026 | 672.9591 | 0.348682 | 675.3056 | 0.003480755 | -0.001154076 | -0.002326679 | 0.0007269394 | 0.4960183 |  |  |  | 9.9552 | 0.00346673 | 0.104001 | 30.1037 | 29.9997 | -0.00119235 | -0.0107301 | 8.98846 | 8.99919 | 672.6487 | 0.346673 | 674.9806 | 0.003460735 | -0.001193061 | -0.002267673 | 0.0007346488 | 0.526117 |  |  |  | 9.986967 | 0.00347459 | 0.104238 | 30.1042 | 29.9999 | -0.00111785 | -0.0100607 | 8.98997 | 9.00003 | 674.7951 | 0.347459 | 677.1397 | 0.003468568 | -0.001118475 | -0.002350092 | 0.0007702917 | 0.4759282 |  |  |  | 10.32664 | 0.00350909 | 0.105272 | 30.105 | 29.9998 | -0.00113993 | -0.0102594 | 8.98979 | 9.00005 | 697.7463 | 0.350909 | 700.1947 | 0.003502948 | -0.00114058 | -0.002362367 | 0.0006974344 | 0.4828124 |  |  |  | 9.8465 | 0.00340463 | 0.102142 | 30.1029 | 30.0008 | -0.00110534 | -0.00994802 | 8.99004 | 8.99999 | 665.3041 | 0.340463 | 667.5692 | 0.003398847 | -0.001105951 | -0.002292896 | 0.0006554733 | 0.4823382 |  |  |  | 9.634393 | 0.00340625 | 0.102188 | 30.1022 | 30 | -0.00109883 | -0.00988946 | 8.99013 | 9.00002 | 650.9725 | 0.340625 | 653.1898 | 0.003400462 | -0.001099434 | -0.002301028 | 0.0005456902 | 0.4778014
241 |  | 10.23799 | 0.00393063 | 0.117919 | 30.1179 | 30 | -0.00112661 | -0.0101394 | 8.9898 | 8.99994 | 691.756 | 0.393063 | 694.475 | 0.003922925 | -0.001127245 | -0.00279568 | 0.0001888259 | 0.4032096 |  |  |  | 10.34724 | 0.00372417 | 0.111725 | 30.1117 | 30 | -0.00107276 | -0.0096549 | 8.99041 | 9.00006 | 699.1375 | 0.372417 | 701.7412 | 0.003717252 | -0.001073336 | -0.002643917 | 0.0007314273 | 0.4059643 |  |  |  | 10.13511 | 0.00366268 | 0.10988 | 30.1099 | 30 | -0.00103242 | -0.0092913 | 8.99027 | 8.99957 | 684.8048 | 0.366268 | 687.313 | 0.003655989 | -0.001032953 | -0.002623035 | 0.0006904706 | 0.3938008 |  |  |  | 9.999013 | 0.00353873 | 0.106164 | 30.1067 | 30.0006 | -0.00114888 | -0.0103399 | 8.9896 | 8.99994 | 675.609 | 0.353873 | 677.9998 | 0.003532483 | -0.00114954 | -0.002382943 | 0.0005031058 | 0.4824037 |  |  |  | 9.958151 | 0.0036345 | 0.109035 | 30.109 | 30 | -0.00115709 | -0.0104132 | 8.98903 | 8.99945 | 672.8481 | 0.36345 | 675.2935 | 0.003627911 | -0.00115776 | -0.002470151 | 0.0007026226 | 0.4687 |  |  |  | 9.425376 | 0.00344062 | 0.103219 | 30.1032 | 30 | -0.00110888 | -0.0099799 | 8.99 | 8.99998 | 636.8497 | 0.344062 | 639.0409 | 0.003434715 | -0.001109495 | -0.002325219 | 0.0004274496 | 0.4771572 |  |  |  | 10.34956 | 0.00418024 | 0.125407 | 30.1253 | 29.9999 | -0.00142705 | -0.0128447 | 8.98802 | 9.00086 | 699.2944 | 0.418024 | 702.2177 | 0.004171527 | -0.001428069 | -0.002743458 | -0.0001209905 | 0.5205362 |  |  |  | 9.734875 | 0.0036519 | 0.109555 | 30.109 | 29.9995 | -0.00114815 | -0.0101086 | 8.79418 | 8.80429 | 657.7618 | 0.36519 | 660.1639 | 0.003645248 | -0.00114881 | -0.002496438 | 3.841773e-05 | 0.4601794 |  |  |  | 10.02612 | 0.00362851 | 0.108857 | 30.1092 | 30.0003 | -0.00120181 | -0.0108163 | 8.98919 | 9.00001 | 677.4406 | 0.362851 | 679.8987 | 0.003621943 | -0.001202533 | -0.00241941 | 0.000283081 | 0.4970355 |  |  |  | 9.94646875 | 0.00371237 | 0.111372 | 30.1115 | 30.0001 | -0.00103964 | -0.00935666 | 8.99055 | 8.99991 | 672.0587 | 0.371237 | 674.5536 | 0.003705496 | -0.001040181 | -0.002665315 | 0.0004986566 | 0.3902656 |  |  |  | 10.16515 | 0.0037883 | 0.113649 | 30.1136 | 30 | -0.00111919 | -0.0100726 | 8.98983 | 8.9999 | 686.8345 | 0.37883 | 689.4364 | 0.003781142 | -0.001119817 | -0.002661326 | 0.0004384193 | 0.420774 |  |  |  | 10.13548 | 0.00384069 | 0.115221 | 30.1152 | 30 | -0.00113315 | -0.0101991 | 8.9905 | 9.0007 | 684.8298 | 0.384069 | 687.46 | 0.003833333 | -0.001133792 | -0.002699541 | 0.0002415408 | 0.4199946 |  |  |  | 9.797714 | 0.00353511 | 0.106052 | 30.1057 | 29.9996 | -0.00114822 | -0.0103345 | 8.99012 | 9.00045 | 662.0077 | 0.353511 | 664.348 | 0.003528876 | -0.00114888 | -0.002379996 | 0.0005835708 | 0.4827233 |  |  |  | 10.02054 | 0.00371987 | 0.111594 | 30.111 | 29.9994 | -0.00118685 | -0.0106816 | 8.98932 | 9 | 677.0633 | 0.371987 | 679.5818 | 0.003712968 | -0.001187555 | -0.002525414 | 0.0005675161 | 0.4702417 |  |  |  | 10.06112 | 0.00372148 | 0.111646 | 30.1122 | 30.0005 | -0.00116195 | -0.0104569 | 8.98903 | 8.99949 | 679.8057 | 0.372148 | 682.3356 | 0.003714572 | -0.001162626 | -0.002551947 | 0.0005017687 | 0.4555838 |  |  |  | 10.01269 | 0.00350691 | 0.105204 | 30.1043 | 29.9991 | -0.00116658 | -0.0104995 | 8.98976 | 9.00026 | 676.533 | 0.350691 | 678.9055 | 0.003500775 | -0.001167261 | -0.002333514 | 0.0007322792 | 0.5002159 |  |  |  | 10.00837 | 0.00347017 | 0.104104 | 30.1038 | 29.9997 | -0.00119706 | -0.0107725 | 8.98841 | 8.99919 | 676.2413 | 0.347017 | 678.588 | 0.003464163 | -0.001197777 | -0.002266386 | 0.0007235074 | 0.5284965 |  |  |  | 10.03866 | 0.0035093 | 0.105279 | 30.1052 | 29.9999 | -0.00113636 | -0.0102273 | 8.9898 | 9.00003 | 678.2877 | 0.35093 | 680.668 | 0.003503157 | -0.001137006 | -0.002366151 | 0.0007908211 | 0.4805299 |  |  |  | 10.38138 | 0.0035375 | 0.106124 | 30.1059 | 29.9998 | -0.00115611 | -0.0104051 | 8.98965 | 9.00005 | 701.4443 | 0.35375 | 703.9257 | 0.003531258 | -0.001156779 | -0.002374479 | 0.0007107955 | 0.4871716 |  |  |  | 9.89892 | 0.00343234 | 0.102973 | 30.1038 | 30.0008 | -0.00111398 | -0.0100258 | 8.98997 | 8.99999 | 668.8459 | 0.343234 | 671.1416 | 0.003426463 | -0.001114601 | -0.002311862 | 0.0006684078 | 0.4821226 |  |  |  | 9.686302 | 0.00342958 | 0.102888 | 30.1029 | 30 | -0.00110992 | -0.0099893 | 8.99003 | 9.00002 | 654.4798 | 0.342958 | 656.7244 | 0.003423712 | -0.001110536 | -0.002313176 | 0.0005534927 | 0.4800916
242 |  | 10.29112 | 0.00395435 | 0.118631 | 30.1186 | 30 | -0.00113553 | -0.0102197 | 8.98972 | 8.99994 | 695.3458 | 0.395435 | 698.0954 | 0.003946552 | -0.001136175 | -0.002810377 | 0.0001929864 | 0.4042786 |  |  |  | 10.39939 | 0.00374643 | 0.112393 | 30.1124 | 30 | -0.00108903 | -0.00980137 | 8.99026 | 9.00006 | 702.6618 | 0.374643 | 705.2943 | 0.00373943 | -0.001089623 | -0.002649806 | 0.0007384867 | 0.4112087 |  |  |  | 10.188 | 0.00369368 | 0.11081 | 30.1108 | 30 | -0.00103984 | -0.00935808 | 8.99021 | 8.99957 | 688.3787 | 0.369368 | 690.9214 | 0.003686875 | -0.001040381 | -0.002646494 | 0.0007057883 | 0.3931167 |  |  |  | 10.05129 | 0.00355794 | 0.10674 | 30.1073 | 30.0006 | -0.00117647 | -0.0105881 | 8.98936 | 8.99994 | 679.1415 | 0.355794 | 681.5578 | 0.003551626 | -0.001177163 | -0.002374463 | 0.0005063501 | 0.4957595 |  |  |  | 10.01031 | 0.00365462 | 0.109639 | 30.1096 | 30 | -0.00116267 | -0.0104634 | 8.98898 | 8.99945 | 676.3722 | 0.365462 | 678.8441 | 0.003647958 | -0.001163346 | -0.002484612 | 0.000707289 | 0.4682206 |  |  |  | 9.478092 | 0.00347065 | 0.104119 | 30.1041 | 30 | -0.00111051 | -0.00999459 | 8.98999 | 8.99998 | 640.4116 | 0.347065 | 642.6343 | 0.003464641 | -0.001111127 | -0.002353514 | 0.0004404661 | 0.472114 |  |  |  | 10.40401 | 0.00421225 | 0.126367 | 30.1263 | 29.9999 | -0.0014345 | -0.0129118 | 8.98795 | 9.00086 | 702.9736 | 0.421225 | 705.9347 | 0.004203403 | -0.00143553 | -0.002767873 | -0.0001118361 | 0.51864 |  |  |  | 9.787996 | 0.00367192 | 0.110156 | 30.1096 | 29.9995 | -0.0011709 | -0.0103089 | 8.79398 | 8.80429 | 661.3511 | 0.367192 | 663.7795 | 0.003665195 | -0.001171586 | -0.002493609 | 3.861066e-05 | 0.4698355 |  |  |  | 10.07952 | 0.00366252 | 0.109877 | 30.1102 | 30.0003 | -0.00121336 | -0.0109203 | 8.98909 | 9.00001 | 681.0487 | 0.366252 | 683.5431 | 0.003655829 | -0.001214097 | -0.002441733 | 0.0002990705 | 0.4972276 |  |  |  | 9.998798 | 0.00374072 | 0.112222 | 30.1123 | 30.0001 | -0.00106143 | -0.00955279 | 8.99035 | 8.99991 | 675.5944 | 0.374072 | 678.1217 | 0.003733741 | -0.001061994 | -0.002671747 | 0.0005099389 | 0.3974903 |  |  |  | 10.21761 | 0.00382234 | 0.11467 | 30.1147 | 30 | -0.00111416 | -0.0100273 | 8.98987 | 8.9999 | 690.3791 | 0.382234 | 693.0179 | 0.003815053 | -0.001114781 | -0.002700272 | 0.0004549653 | 0.4128403 |  |  |  | 10.1878 | 0.00386985 | 0.116096 | 30.1161 | 30 | -0.00113841 | -0.0102465 | 8.99045 | 9.0007 | 688.3649 | 0.386985 | 691.0288 | 0.003862381 | -0.001139058 | -0.002723323 | 0.0002519428 | 0.4182605 |  |  |  | 9.851569 | 0.00356397 | 0.106918 | 30.1066 | 29.9996 | -0.00116096 | -0.0104491 | 8.99 | 9.00045 | 665.6466 | 0.356397 | 668.0189 | 0.003557634 | -0.001161634 | -0.002396 | 0.000596054 | 0.4848225 |  |  |  | 10.07366 | 0.00374864 | 0.112457 | 30.1119 | 29.9994 | -0.00119483 | -0.0107535 | 8.98924 | 9 | 680.6526 | 0.374864 | 683.2042 | 0.003741631 | -0.001195544 | -0.002546087 | 0.0005794131 | 0.4695615 |  |  |  | 10.1138 | 0.00373695 | 0.112111 | 30.1126 | 30.0005 | -0.00116572 | -0.0104909 | 8.98899 | 8.99949 | 683.365 | 0.373695 | 685.9188 | 0.003729985 | -0.0011664 | -0.002563585 | 0.0005003096 | 0.4549878 |  |  |  | 10.06565 | 0.00353872 | 0.106158 | 30.1052 | 29.9991 | -0.00117838 | -0.0106057 | 8.98965 | 9.00026 | 680.1116 | 0.353872 | 682.5184 | 0.003532473 | -0.001179075 | -0.002353399 | 0.0007492449 | 0.5010094 |  |  |  | 10.06185 | 0.00351255 | 0.105375 | 30.1051 | 29.9997 | -0.00123044 | -0.011073 | 8.98811 | 8.99919 | 679.855 | 0.351255 | 682.243 | 0.003506395 | -0.001231198 | -0.002275198 | 0.0007509782 | 0.5411387 |  |  |  | 10.09132 | 0.0035316 | 0.105948 | 30.1059 | 29.9999 | -0.00113693 | -0.0102324 | 8.9898 | 9.00003 | 681.8462 | 0.35316 | 684.2542 | 0.003525379 | -0.001137577 | -0.002387802 | 0.0007987525 | 0.4764117 |  |  |  | 10.43559 | 0.00356008 | 0.106801 | 30.1066 | 29.9998 | -0.00116273 | -0.0104646 | 8.98959 | 9.00005 | 705.1074 | 0.356008 | 707.6177 | 0.003553758 | -0.001163406 | -0.002390351 | 0.0007185028 | 0.4867094 |  |  |  | 9.951199 | 0.00345176 | 0.103556 | 30.1044 | 30.0008 | -0.00112682 | -0.0101414 | 8.98985 | 8.99999 | 672.3783 | 0.345176 | 674.6992 | 0.003445816 | -0.001127455 | -0.002318361 | 0.0006731414 | 0.4863157 |  |  |  | 9.738438 | 0.00345243 | 0.103573 | 30.1036 | 30 | -0.001113 | -0.0100171 | 8.99 | 9.00002 | 658.0026 | 0.345243 | 660.2743 | 0.003446484 | -0.00111362 | -0.002332864 | 0.0005607497 | 0.4773616
243 |  | 10.34408 | 0.00398888 | 0.119666 | 30.1197 | 30 | -0.00113535 | -0.0102181 | 8.98972 | 8.99994 | 698.9246 | 0.398888 | 701.7125 | 0.003980946 | -0.001135995 | -0.002844951 | 0.000207931 | 0.3993022 |  |  |  | 10.45103 | 0.00377469 | 0.113241 | 30.1133 | 30 | -0.00109898 | -0.00989092 | 8.99017 | 9.00006 | 706.151 | 0.377469 | 708.8165 | 0.003767584 | -0.001099584 | -0.002667999 | 0.0007516543 | 0.4121381 |  |  |  | 10.24037 | 0.00371814 | 0.111544 | 30.1116 | 30 | -0.00102883 | -0.00925907 | 8.99031 | 8.99957 | 691.9166 | 0.371814 | 694.4892 | 0.003711245 | -0.00102936 | -0.002681885 | 0.000714764 | 0.3838194 |  |  |  | 10.1038 | 0.00362064 | 0.108621 | 30.1092 | 30.0006 | -0.00115684 | -0.0104115 | 8.98953 | 8.99994 | 682.6894 | 0.362064 | 685.1611 | 0.003614101 | -0.00115751 | -0.002456592 | 0.0005527258 | 0.4711852 |  |  |  | 10.06317 | 0.00368739 | 0.110621 | 30.1106 | 30 | -0.00116169 | -0.0104546 | 8.98899 | 8.99945 | 679.944 | 0.368739 | 682.4513 | 0.003680608 | -0.001162365 | -0.002518243 | 0.0007243133 | 0.4615779 |  |  |  | 9.529640625 | 0.00349923 | 0.104977 | 30.105 | 30 | -0.00112042 | -0.0100837 | 8.9899 | 8.99998 | 643.8946 | 0.349923 | 646.1478 | 0.003493122 | -0.001121048 | -0.002372074 | 0.0004524126 | 0.4726026 |  |  |  | 10.4576 | 0.00424187 | 0.127256 | 30.1272 | 29.9999 | -0.00144464 | -0.013003 | 8.98786 | 9.00086 | 706.5946 | 0.424187 | 709.5919 | 0.004232899 | -0.001445684 | -0.002787214 | -0.0001046964 | 0.5186844 |  |  |  | 9.840261 | 0.00370221 | 0.111064 | 30.1105 | 29.9995 | -0.00115368 | -0.0101573 | 8.79413 | 8.80429 | 664.8825 | 0.370221 | 667.344 | 0.003695374 | -0.001154346 | -0.002541028 | 4.93146e-05 | 0.4542831 |  |  |  | 10.13367 | 0.00368064 | 0.11042 | 30.1107 | 30.0003 | -0.00124211 | -0.011179 | 8.98883 | 9.00001 | 684.7074 | 0.368064 | 687.2276 | 0.003673883 | -0.001242882 | -0.002431001 | 0.0002990304 | 0.5112635 |  |  |  | 10.05063 | 0.00376796 | 0.113039 | 30.1131 | 30.0001 | -0.00105675 | -0.00951067 | 8.99039 | 8.99991 | 679.0968 | 0.376796 | 681.6556 | 0.003760879 | -0.001057309 | -0.00270357 | 0.0005202765 | 0.3910787 |  |  |  | 10.2688 | 0.00385171 | 0.115551 | 30.1155 | 30 | -0.00113806 | -0.0102424 | 8.98966 | 8.9999 | 693.8381 | 0.385171 | 696.5106 | 0.003844311 | -0.001138708 | -0.002705603 | 0.0004672892 | 0.4208703 |  |  |  | 10.23946 | 0.00389621 | 0.116886 | 30.1169 | 30 | -0.00113864 | -0.0102486 | 8.99045 | 9.0007 | 691.8557 | 0.389621 | 694.5513 | 0.003888639 | -0.001139289 | -0.002749351 | 0.0002597968 | 0.4143847 |  |  |  | 9.905121 | 0.00359915 | 0.107973 | 30.1076 | 29.9996 | -0.00115249 | -0.0103729 | 8.99008 | 9.00045 | 669.2649 | 0.359915 | 671.6737 | 0.003592689 | -0.001153155 | -0.002439534 | 0.0006149053 | 0.4726946 |  |  |  | 10.12622 | 0.00376835 | 0.113048 | 30.1124 | 29.9994 | -0.00120197 | -0.0108177 | 8.98918 | 9 | 684.2038 | 0.376835 | 686.7822 | 0.003761268 | -0.001202693 | -0.002558575 | 0.0005824886 | 0.4700637 |  |  |  | 10.16644 | 0.00376681 | 0.113006 | 30.1135 | 30.0005 | -0.00117517 | -0.010576 | 8.98891 | 8.99949 | 686.9216 | 0.376681 | 689.5091 | 0.003759733 | -0.001175861 | -0.002583872 | 0.0005131527 | 0.4550771 |  |  |  | 10.11803 | 0.0035593 | 0.106776 | 30.1059 | 29.9991 | -0.00118485 | -0.010664 | 8.9896 | 9.00026 | 683.651 | 0.35593 | 686.0843 | 0.003552981 | -0.001185552 | -0.002367428 | 0.0007552108 | 0.5007765 |  |  |  | 10.11468 | 0.00352731 | 0.105818 | 30.1055 | 29.9997 | -0.00124087 | -0.0111668 | 8.98802 | 8.99919 | 683.4243 | 0.352731 | 685.835 | 0.003521104 | -0.001241641 | -0.002279463 | 0.0007511793 | 0.5447074 |  |  |  | 10.14422 | 0.00355469 | 0.10664 | 30.1066 | 29.9999 | -0.00116241 | -0.0104617 | 8.98957 | 9.00003 | 685.4203 | 0.355469 | 687.8567 | 0.003548387 | -0.001163086 | -0.002385301 | 0.0008074058 | 0.4876056 |  |  |  | 10.48903 | 0.00358437 | 0.10753 | 30.1073 | 29.9998 | -0.00117527 | -0.0105775 | 8.98948 | 9.00005 | 708.7185 | 0.358437 | 711.2588 | 0.003577961 | -0.001175961 | -0.002402 | 0.000728117 | 0.4895758 |  |  |  | 10.00390625 | 0.0034804 | 0.104415 | 30.1052 | 30.0008 | -0.00113358 | -0.0102022 | 8.98979 | 8.99999 | 675.9396 | 0.34804 | 678.2922 | 0.003474357 | -0.001134223 | -0.002340134 | 0.0006869173 | 0.4846828 |  |  |  | 9.790369 | 0.00347691 | 0.104307 | 30.1043 | 30 | -0.00112912 | -0.0101621 | 8.98985 | 9.00002 | 661.5114 | 0.347691 | 663.8114 | 0.00347088 | -0.001129758 | -0.002341122 | 0.000569686 | 0.4825712
244 |  | 10.3979375 | 0.00401742 | 0.120523 | 30.1205 | 30 | -0.00114167 | -0.0102749 | 8.98967 | 8.99994 | 702.5633 | 0.401742 | 705.3858 | 0.004009372 | -0.001142322 | -0.00286705 | 0.0002166062 | 0.3984313 |  |  |  | 10.50251 | 0.00380291 | 0.114087 | 30.1141 | 30 | -0.00109822 | -0.00988401 | 8.99018 | 9.00006 | 709.6294 | 0.380291 | 712.328 | 0.003795697 | -0.001098823 | -0.002696874 | 0.0007648265 | 0.4074434 |  |  |  | 10.29184 | 0.00375493 | 0.112648 | 30.1127 | 30 | -0.00104693 | -0.00942194 | 8.99014 | 8.99957 | 695.3945 | 0.375493 | 698.0056 | 0.003747898 | -0.001047478 | -0.002700419 | 0.000736245 | 0.3878947 |  |  |  | 10.15683 | 0.00364902 | 0.109473 | 30.1101 | 30.0006 | -0.00116273 | -0.0104645 | 8.98948 | 8.99994 | 686.2722 | 0.364902 | 688.7765 | 0.003642378 | -0.001163406 | -0.002478972 | 0.0005648494 | 0.4693101 |  |  |  | 10.11713 | 0.00372811 | 0.111843 | 30.1118 | 30 | -0.00116294 | -0.0104659 | 8.98898 | 8.99945 | 683.5896 | 0.372811 | 686.1381 | 0.003721178 | -0.001163617 | -0.002557561 | 0.000748912 | 0.4549712 |  |  |  | 9.580215 | 0.00350641 | 0.105192 | 30.1052 | 30 | -0.00115433 | -0.0103889 | 8.98959 | 8.99998 | 647.3118 | 0.350641 | 649.5816 | 0.003500277 | -0.001154997 | -0.00234528 | 0.0004434085 | 0.4924771 |  |  |  | 10.51103 | 0.0042685 | 0.128055 | 30.128 | 29.9999 | -0.00145586 | -0.013104 | 8.98776 | 9.00086 | 710.2047 | 0.42685 | 713.2363 | 0.004259416 | -0.001456921 | -0.002802495 | -0.0001004564 | 0.5198656 |  |  |  | 9.892394 | 0.00373055 | 0.111914 | 30.1114 | 29.9995 | -0.00118087 | -0.0103967 | 8.79389 | 8.80429 | 668.405 | 0.373055 | 670.8985 | 0.003723609 | -0.001181568 | -0.002542041 | 5.812968e-05 | 0.4648107 |  |  |  | 10.18636 | 0.003707 | 0.111211 | 30.1115 | 30.0003 | -0.00123967 | -0.011157 | 8.98885 | 9.00001 | 688.2677 | 0.3707 | 690.8191 | 0.003700146 | -0.001240439 | -0.002459707 | 0.000307656 | 0.5043036 |  |  |  | 10.10317 | 0.00380043 | 0.114013 | 30.1141 | 30.0001 | -0.00107192 | -0.00964721 | 8.99026 | 8.99991 | 682.6466 | 0.380043 | 685.2409 | 0.003793227 | -0.001072495 | -0.002720732 | 0.0005355796 | 0.3941936 |  |  |  | 10.32151 | 0.00387168 | 0.11615 | 30.1161 | 30 | -0.0011497 | -0.0103472 | 8.98955 | 8.9999 | 697.3994 | 0.387168 | 700.0995 | 0.003864204 | -0.001150361 | -0.002713843 | 0.0004697812 | 0.4238865 |  |  |  | 10.29143 | 0.00392637 | 0.117791 | 30.1178 | 30 | -0.0011499 | -0.0103499 | 8.99035 | 9.0007 | 695.3666 | 0.392637 | 698.0969 | 0.003918682 | -0.001150562 | -0.00276812 | 0.0002713145 | 0.4156473 |  |  |  | 9.957979 | 0.00361909 | 0.108571 | 30.1082 | 29.9996 | -0.00116145 | -0.0104536 | 8.99 | 9.00045 | 672.8364 | 0.361909 | 675.2714 | 0.003612557 | -0.001162125 | -0.002450432 | 0.0006188236 | 0.4742531 |  |  |  | 10.17908 | 0.00380424 | 0.114125 | 30.1135 | 29.9994 | -0.00121673 | -0.0109506 | 8.98905 | 9 | 687.7759 | 0.380424 | 690.3923 | 0.003797022 | -0.001217471 | -0.002579551 | 0.0006015334 | 0.47197 |  |  |  | 10.21827 | 0.00379519 | 0.113858 | 30.1144 | 30.0005 | -0.00118876 | -0.0106983 | 8.98879 | 8.99949 | 690.4239 | 0.379519 | 693.0442 | 0.003788006 | -0.001189467 | -0.002598539 | 0.0005247804 | 0.4577445 |  |  |  | 10.17143 | 0.00357967 | 0.107387 | 30.1065 | 29.9991 | -0.0011966 | -0.0107697 | 8.98949 | 9.00026 | 687.2591 | 0.357967 | 689.7193 | 0.003573278 | -0.001197316 | -0.002375962 | 0.0007606853 | 0.5039292 |  |  |  | 10.168 | 0.00357237 | 0.10717 | 30.1069 | 29.9997 | -0.00123307 | -0.0110966 | 8.98809 | 8.99919 | 687.0273 | 0.357237 | 689.4816 | 0.003566004 | -0.001233831 | -0.002332173 | 0.000781352 | 0.5290477 |  |  |  | 10.19731 | 0.00357674 | 0.107302 | 30.1072 | 29.9999 | -0.00116904 | -0.0105214 | 8.98951 | 9.00003 | 689.0071 | 0.357674 | 691.4715 | 0.003570359 | -0.001169724 | -0.002400635 | 0.000814973 | 0.4872561 |  |  |  | 10.54273 | 0.00361286 | 0.108385 | 30.1081 | 29.9998 | -0.00117489 | -0.0105741 | 8.98948 | 9.00005 | 712.3467 | 0.361286 | 714.9203 | 0.003606349 | -0.001175581 | -0.002430769 | 0.0007418341 | 0.4836251 |  |  |  | 10.05653 | 0.00348261 | 0.104481 | 30.1053 | 30.0008 | -0.00115387 | -0.0103848 | 8.98961 | 8.99999 | 679.4955 | 0.348261 | 681.8619 | 0.00347656 | -0.001154536 | -0.002322024 | 0.0006744497 | 0.4972112 |  |  |  | 9.843148 | 0.00350284 | 0.105085 | 30.1051 | 30 | -0.00113111 | -0.01018 | 8.98984 | 9.00002 | 665.0776 | 0.350284 | 667.4073 | 0.003496719 | -0.00113175 | -0.002364969 | 0.0005798103 | 0.4785475
245 |  | 10.45046 | 0.0040443 | 0.121329 | 30.1213 | 30 | -0.00115373 | -0.0103835 | 8.98956 | 8.99994 | 706.1125 | 0.40443 | 708.9682 | 0.004036144 | -0.001154396 | -0.002881748 | 0.0002241163 | 0.4005889 |  |  |  | 10.55409 | 0.00381956 | 0.114587 | 30.1146 | 30 | -0.00110102 | -0.00990921 | 8.99015 | 9.00006 | 713.1143 | 0.381956 | 715.8381 | 0.003812284 | -0.001101627 | -0.002710657 | 0.0007664784 | 0.4064057 |  |  |  | 10.34454 | 0.00377195 | 0.113159 | 30.1132 | 30 | -0.00105837 | -0.00952483 | 8.99004 | 8.99957 | 698.9552 | 0.377195 | 701.5916 | 0.003764854 | -0.00105893 | -0.002705924 | 0.0007377287 | 0.3913379 |  |  |  | 10.20892 | 0.00365333 | 0.109602 | 30.1102 | 30.0006 | -0.00117778 | -0.0106 | 8.98934 | 8.99994 | 689.7917 | 0.365333 | 692.3117 | 0.003646673 | -0.001178474 | -0.002468199 | 0.0005533478 | 0.4774632 |  |  |  | 10.17146 | 0.00374412 | 0.112323 | 30.1123 | 30 | -0.00116904 | -0.0105207 | 8.98892 | 8.99945 | 687.2605 | 0.374412 | 689.8337 | 0.003737128 | -0.001169724 | -0.002567404 | 0.0007488533 | 0.4556056 |  |  |  | 9.63158 | 0.00354795 | 0.106438 | 30.1064 | 30 | -0.00113759 | -0.0102383 | 8.98974 | 8.99998 | 650.7824 | 0.354795 | 653.0914 | 0.003541671 | -0.001138238 | -0.002403433 | 0.0004682856 | 0.4735882 |  |  |  | 10.56486 | 0.00430437 | 0.129131 | 30.129 | 29.9999 | -0.00146378 | -0.0131753 | 8.98769 | 9.00086 | 713.8419 | 0.430437 | 716.9146 | 0.004295133 | -0.001464852 | -0.00283028 | -8.722418e-05 | 0.5175644 |  |  |  | 9.944395 | 0.0037565 | 0.112693 | 30.1122 | 29.9995 | -0.0011882 | -0.0104613 | 8.79383 | 8.80429 | 671.9185 | 0.37565 | 674.4426 | 0.003749462 | -0.001188906 | -0.002560556 | 6.461945e-05 | 0.4643158 |  |  |  | 10.23806 | 0.00373664 | 0.112101 | 30.1124 | 30.0003 | -0.0012589 | -0.0113301 | 8.98868 | 9.00001 | 691.7609 | 0.373664 | 694.3458 | 0.003729676 | -0.001259693 | -0.002469983 | 0.0003198673 | 0.5100007 |  |  |  | 10.15648 | 0.00378831 | 0.11365 | 30.1137 | 30.0001 | -0.00111691 | -0.0100521 | 8.98985 | 8.99991 | 686.2485 | 0.378831 | 688.8482 | 0.003781152 | -0.001117534 | -0.002663618 | 0.0005063562 | 0.419555 |  |  |  | 10.37549 | 0.0038976 | 0.116928 | 30.1169 | 30 | -0.00116362 | -0.0104725 | 8.98943 | 8.9999 | 701.0468 | 0.38976 | 703.7792 | 0.003890024 | -0.001164298 | -0.002725727 | 0.00047776 | 0.4271513 |  |  |  | 10.34515625 | 0.00395439 | 0.118632 | 30.1187 | 30 | -0.00115184 | -0.0103674 | 8.99033 | 9.0007 | 698.997 | 0.395439 | 701.7612 | 0.003946592 | -0.001152504 | -0.002794088 | 0.0002800797 | 0.4124794 |  |  |  | 10.01068 | 0.00364713 | 0.109413 | 30.109 | 29.9996 | -0.00116962 | -0.0105271 | 8.98992 | 9.00045 | 676.3975 | 0.364713 | 678.8644 | 0.003640495 | -0.001170305 | -0.002470191 | 0.0006308332 | 0.4737709 |  |  |  | 10.23157 | 0.00383408 | 0.11502 | 30.1144 | 29.9994 | -0.0012196 | -0.0109764 | 8.98902 | 9 | 691.3222 | 0.383408 | 693.9728 | 0.003826749 | -0.001220344 | -0.002606404 | 0.0006146878 | 0.4682099 |  |  |  | 10.27063 | 0.0038222 | 0.114668 | 30.1152 | 30.0005 | -0.00121073 | -0.010896 | 8.98859 | 8.99949 | 693.9615 | 0.38222 | 696.614 | 0.003814914 | -0.001211464 | -0.00260345 | 0.0005348796 | 0.46533 |  |  |  | 10.22563 | 0.00360841 | 0.108249 | 30.1073 | 29.9991 | -0.00121454 | -0.0109311 | 8.98933 | 9.00026 | 690.9211 | 0.360841 | 693.4143 | 0.003601915 | -0.001215278 | -0.002386637 | 0.0007742546 | 0.5092011 |  |  |  | 10.22138 | 0.00359101 | 0.107729 | 30.1074 | 29.9997 | -0.00126319 | -0.0113677 | 8.98782 | 8.99919 | 690.6336 | 0.359101 | 693.1136 | 0.003584578 | -0.001263988 | -0.002320589 | 0.0007852565 | 0.5446843 |  |  |  | 10.24984 | 0.00360116 | 0.108034 | 30.108 | 29.9999 | -0.00116305 | -0.0104675 | 8.98956 | 9.00003 | 692.5568 | 0.360116 | 695.0508 | 0.003594691 | -0.001163727 | -0.002430964 | 0.0008250429 | 0.4787099 |  |  |  | 10.59713 | 0.00363491 | 0.109046 | 30.1088 | 29.9998 | -0.00118615 | -0.0106754 | 8.98938 | 9.00005 | 716.0222 | 0.363491 | 718.6248 | 0.00362832 | -0.001186854 | -0.002441466 | 0.0007489614 | 0.4861236 |  |  |  | 10.10962 | 0.00352351 | 0.105708 | 30.1065 | 30.0008 | -0.00115504 | -0.0103953 | 8.9896 | 8.99999 | 683.0824 | 0.352351 | 685.4892 | 0.003517317 | -0.001155708 | -0.002361609 | 0.0007003005 | 0.4893729 |  |  |  | 9.895257 | 0.0035293 | 0.105879 | 30.1059 | 30 | -0.00114159 | -0.0102743 | 8.98974 | 9.00002 | 668.5984 | 0.35293 | 670.9581 | 0.003523087 | -0.001142242 | -0.002380845 | 0.0005906586 | 0.4797634
246 |  | 10.50383 | 0.00407236 | 0.122171 | 30.1222 | 30 | -0.00116078 | -0.010447 | 8.98949 | 8.99994 | 709.7183 | 0.407236 | 712.6085 | 0.00406409 | -0.001161454 | -0.002902636 | 0.0002324894 | 0.4001377 |  |  |  | 10.60596 | 0.00384681 | 0.115404 | 30.1154 | 30 | -0.00112218 | -0.0100996 | 8.98996 | 9.00006 | 716.6186 | 0.384681 | 719.3753 | 0.00383943 | -0.00112281 | -0.00271662 | 0.000778574 | 0.4133115 |  |  |  | 10.39748 | 0.00380153 | 0.114046 | 30.1141 | 30 | -0.00107672 | -0.00969002 | 8.98987 | 8.99957 | 702.5324 | 0.380153 | 705.2031 | 0.003794322 | -0.0010773 | -0.002717022 | 0.0007516149 | 0.3965003 |  |  |  | 10.26094 | 0.00368716 | 0.110617 | 30.1112 | 30.0006 | -0.00120882 | -0.0108793 | 8.98906 | 8.99994 | 693.307 | 0.368716 | 695.8633 | 0.003680379 | -0.001209551 | -0.002470828 | 0.0005711852 | 0.4895328 |  |  |  | 10.22359 | 0.00376408 | 0.112922 | 30.1129 | 30 | -0.0011932 | -0.0107381 | 8.98871 | 8.99945 | 690.7833 | 0.376408 | 693.3835 | 0.003757014 | -0.001193912 | -0.002563101 | 0.0007533617 | 0.4658078 |  |  |  | 9.6838 | 0.00357316 | 0.107195 | 30.1072 | 30 | -0.00117023 | -0.0105321 | 8.98945 | 8.99998 | 654.3108 | 0.357316 | 656.6488 | 0.003566791 | -0.001170915 | -0.002395876 | 0.0004766654 | 0.4887211 |  |  |  | 10.6181 | 0.00433322 | 0.129996 | 30.1299 | 29.9999 | -0.00147812 | -0.0133043 | 8.98756 | 9.00086 | 717.4393 | 0.433322 | 720.5481 | 0.004323859 | -0.001479213 | -0.002844645 | -8.070948e-05 | 0.5199993 |  |  |  | 9.997467 | 0.0037728 | 0.113182 | 30.1127 | 29.9995 | -0.00120259 | -0.010588 | 8.7937 | 8.80429 | 675.5045 | 0.37728 | 678.0531 | 0.003765701 | -0.001203314 | -0.002562387 | 6.113251e-05 | 0.4696065 |  |  |  | 10.29017 | 0.0037598 | 0.112795 | 30.1131 | 30.0003 | -0.00127222 | -0.0114499 | 8.98856 | 9.00001 | 695.2816 | 0.37598 | 697.8957 | 0.00375275 | -0.00127303 | -0.00247972 | 0.0003255076 | 0.5133766 |  |  |  | 10.20982 | 0.00384695 | 0.115409 | 30.1155 | 30.0001 | -0.00108518 | -0.00976655 | 8.99014 | 8.99991 | 689.8529 | 0.384695 | 692.5067 | 0.003839569 | -0.001085769 | -0.0027538 | 0.0005473807 | 0.3942803 |  |  |  | 10.42905 | 0.0039233 | 0.117699 | 30.1177 | 30 | -0.00117437 | -0.0105692 | 8.98933 | 8.9999 | 704.6655 | 0.39233 | 707.4301 | 0.003915624 | -0.00117506 | -0.002740564 | 0.0004856588 | 0.4287658 |  |  |  | 10.39846 | 0.00398245 | 0.119473 | 30.1195 | 30 | -0.00116635 | -0.0104979 | 8.9902 | 9.0007 | 702.5985 | 0.398245 | 705.3966 | 0.003974541 | -0.001167031 | -0.00280751 | 0.0002890346 | 0.4156817 |  |  |  | 10.0628125 | 0.00367108 | 0.110131 | 30.1098 | 29.9996 | -0.00116852 | -0.0105172 | 8.98993 | 9.00045 | 679.9198 | 0.367108 | 682.4158 | 0.003664358 | -0.001169203 | -0.002495155 | 0.0006389511 | 0.4685895 |  |  |  | 10.28411 | 0.0038614 | 0.11584 | 30.1152 | 29.9994 | -0.00122819 | -0.0110537 | 8.98894 | 9 | 694.8721 | 0.38614 | 697.5553 | 0.003853964 | -0.001228945 | -0.002625019 | 0.0006253213 | 0.4681661 |  |  |  | 10.32319 | 0.00384317 | 0.115297 | 30.1158 | 30.0005 | -0.00119481 | -0.0107527 | 8.98873 | 8.99949 | 697.5126 | 0.384317 | 700.1933 | 0.003835804 | -0.001195524 | -0.00264028 | 0.0005389164 | 0.4528022 |  |  |  | 10.27852 | 0.00364314 | 0.109291 | 30.1084 | 29.9991 | -0.0012226 | -0.0110037 | 8.98926 | 9.00026 | 694.4943 | 0.364314 | 697.0244 | 0.00363652 | -0.001223348 | -0.002413172 | 0.0007941373 | 0.5069461 |  |  |  | 10.27375 | 0.0036181 | 0.108542 | 30.1082 | 29.9997 | -0.00124594 | -0.0112124 | 8.98798 | 8.99919 | 694.1724 | 0.36181 | 696.684 | 0.00361157 | -0.001246717 | -0.002364854 | 0.0007978293 | 0.5271856 |  |  |  | 10.30279 | 0.00362714 | 0.108814 | 30.1087 | 29.9999 | -0.00118805 | -0.0106925 | 8.98934 | 9.00003 | 696.1347 | 0.362714 | 698.6596 | 0.003620578 | -0.001188756 | -0.002431822 | 0.0008365489 | 0.4888337 |  |  |  | 10.65076 | 0.00365896 | 0.109768 | 30.1095 | 29.9998 | -0.00119374 | -0.0107438 | 8.98931 | 9.00005 | 719.6463 | 0.365896 | 722.2794 | 0.003652282 | -0.001194453 | -0.002457829 | 0.000758281 | 0.4859789 |  |  |  | 10.16238 | 0.00355309 | 0.106596 | 30.1074 | 30.0008 | -0.00116751 | -0.0105076 | 8.98948 | 8.99999 | 686.6474 | 0.355309 | 689.0871 | 0.003546793 | -0.001168192 | -0.002378601 | 0.0007149908 | 0.4911258 |  |  |  | 9.946905 | 0.00355652 | 0.106696 | 30.1067 | 30 | -0.00114731 | -0.0103258 | 8.98969 | 9.00002 | 672.0882 | 0.355652 | 674.4785 | 0.003550211 | -0.001147969 | -0.002402242 | 0.0006023966 | 0.4778739
247 |  | 10.55699 | 0.00409901 | 0.12297 | 30.123 | 30 | -0.00115827 | -0.0104244 | 8.98952 | 8.99994 | 713.3098 | 0.409901 | 716.2337 | 0.004090632 | -0.001158941 | -0.002931691 | 0.000239539 | 0.395315 |  |  |  | 10.6578 | 0.0038847 | 0.116541 | 30.1166 | 30 | -0.00112341 | -0.0101107 | 8.98995 | 9.00006 | 720.1215 | 0.38847 | 722.919 | 0.003877174 | -0.001124041 | -0.002753133 | 0.00080124 | 0.4082773 |  |  |  | 10.45086 | 0.00382538 | 0.114761 | 30.1148 | 30 | -0.00107344 | -0.00966049 | 8.9899 | 8.99957 | 706.1391 | 0.382538 | 708.8403 | 0.003818082 | -0.001074017 | -0.002744065 | 0.0007596809 | 0.3913961 |  |  |  | 10.31327 | 0.00370929 | 0.111281 | 30.1119 | 30.0006 | -0.0012179 | -0.010961 | 8.98898 | 8.99994 | 696.8427 | 0.370929 | 699.4275 | 0.003702428 | -0.001218642 | -0.002483785 | 0.0005773087 | 0.4906391 |  |  |  | 10.27514 | 0.00378745 | 0.113623 | 30.1136 | 30 | -0.00120052 | -0.010804 | 8.98864 | 8.99945 | 694.2663 | 0.378745 | 696.8958 | 0.003780296 | -0.001201241 | -0.002579054 | 0.0007614289 | 0.4657681 |  |  |  | 9.736252 | 0.00359857 | 0.107957 | 30.1079 | 30 | -0.00117415 | -0.0105674 | 8.98941 | 8.99998 | 657.8549 | 0.359857 | 660.2222 | 0.003592111 | -0.00117484 | -0.002417271 | 0.0004851684 | 0.4860191 |  |  |  | 10.67171 | 0.00436413 | 0.130924 | 30.1308 | 29.9999 | -0.00148403 | -0.0133575 | 8.9875 | 9.00086 | 721.0617 | 0.436413 | 724.2085 | 0.004354635 | -0.001485132 | -0.002869503 | -7.230845e-05 | 0.5175574 |  |  |  | 10.05033 | 0.00380439 | 0.11413 | 30.1136 | 29.9995 | -0.00119788 | -0.0105465 | 8.79374 | 8.80429 | 679.0767 | 0.380439 | 681.6602 | 0.003797172 | -0.001198598 | -0.002598574 | 7.289574e-05 | 0.4612523 |  |  |  | 10.34383 | 0.00378054 | 0.113417 | 30.1137 | 30.0003 | -0.00127409 | -0.0114669 | 8.98854 | 9.00001 | 698.9072 | 0.378054 | 701.5494 | 0.003773412 | -0.001274902 | -0.002498509 | 0.0003282271 | 0.5102652 |  |  |  | 10.26269 | 0.00387086 | 0.116126 | 30.1162 | 30.0001 | -0.00109717 | -0.00987438 | 8.99003 | 8.99991 | 693.4253 | 0.387086 | 696.1094 | 0.003863387 | -0.001097772 | -0.002765615 | 0.0005540713 | 0.396936 |  |  |  | 10.48245 | 0.00395328 | 0.118598 | 30.1186 | 30 | -0.00117623 | -0.010586 | 8.98931 | 8.9999 | 708.2737 | 0.395328 | 711.0737 | 0.003945486 | -0.001176922 | -0.002768564 | 0.000497855 | 0.4251021 |  |  |  | 10.4505 | 0.00400608 | 0.120182 | 30.1202 | 30 | -0.00117586 | -0.0105836 | 8.99011 | 9.0007 | 706.1152 | 0.400608 | 708.9439 | 0.003998077 | -0.001176552 | -0.002821525 | 0.0002940366 | 0.4169914 |  |  |  | 10.11529 | 0.00370663 | 0.111198 | 30.1108 | 29.9996 | -0.00119417 | -0.0107481 | 8.9897 | 9.00045 | 683.4657 | 0.370663 | 685.999 | 0.003699777 | -0.001194884 | -0.002504894 | 0.0006584846 | 0.4770197 |  |  |  | 10.33757 | 0.00388063 | 0.116417 | 30.1158 | 29.9994 | -0.00124099 | -0.0111689 | 8.98883 | 9 | 698.4843 | 0.388063 | 701.1948 | 0.00387312 | -0.001241761 | -0.002631359 | 0.0006276315 | 0.4719085 |  |  |  | 10.37625 | 0.00387862 | 0.116361 | 30.1169 | 30.0005 | -0.00121117 | -0.0108999 | 8.98858 | 8.99949 | 701.0983 | 0.387862 | 703.8176 | 0.003871118 | -0.001211904 | -0.002659213 | 0.0005571648 | 0.4557378 |  |  |  | 10.33132 | 0.00366678 | 0.11 | 30.1091 | 29.9991 | -0.00122007 | -0.0109809 | 8.98928 | 9.00026 | 698.0619 | 0.366678 | 700.6216 | 0.003660074 | -0.001220815 | -0.002439259 | 0.0008030225 | 0.500486 |  |  |  | 10.32584 | 0.00364072 | 0.10922 | 30.1089 | 29.9997 | -0.00126555 | -0.0113889 | 8.9878 | 8.99919 | 697.6919 | 0.364072 | 700.232 | 0.003634109 | -0.001266351 | -0.002367757 | 0.0008060381 | 0.5348317 |  |  |  | 10.35709 | 0.00365171 | 0.109551 | 30.1095 | 29.9999 | -0.00120561 | -0.0108505 | 8.98918 | 9.00003 | 699.8034 | 0.365171 | 702.3589 | 0.003645059 | -0.001206337 | -0.002438721 | 0.0008462889 | 0.4946598 |  |  |  | 10.70348 | 0.00369114 | 0.110733 | 30.1105 | 29.9998 | -0.00121482 | -0.0109334 | 8.98912 | 9.00005 | 723.2084 | 0.369114 | 725.8779 | 0.003684344 | -0.001215558 | -0.002468786 | 0.000775925 | 0.4923709 |  |  |  | 10.21572 | 0.00357968 | 0.107393 | 30.1082 | 30.0008 | -0.00117545 | -0.0105791 | 8.98941 | 8.99999 | 690.2516 | 0.357968 | 692.7225 | 0.003573288 | -0.001176141 | -0.002397147 | 0.0007265466 | 0.4906422 |  |  |  | 9.999227 | 0.00357957 | 0.107387 | 30.1074 | 30 | -0.00115849 | -0.0104264 | 8.98959 | 9.00002 | 675.6234 | 0.357957 | 678.0419 | 0.003573179 | -0.001159162 | -0.002414017 | 0.000609791 | 0.4801795
248 |  | 10.60909 | 0.00412539 | 0.123762 | 30.1238 | 30 | -0.00117458 | -0.0105711 | 8.98937 | 8.99994 | 716.8302 | 0.412539 | 719.7874 | 0.004116904 | -0.00117527 | -0.002941634 | 0.0002467031 | 0.3995298 |  |  |  | 10.71052 | 0.00389679 | 0.116904 | 30.1169 | 30 | -0.00113391 | -0.0102053 | 8.98985 | 9.00006 | 723.6836 | 0.389679 | 726.5037 | 0.003889217 | -0.001134553 | -0.002754664 | 0.0007980308 | 0.4118664 |  |  |  | 10.50376 | 0.00386108 | 0.115833 | 30.1158 | 30 | -0.00109567 | -0.00986059 | 8.9897 | 8.99957 | 709.7137 | 0.386108 | 712.454 | 0.003853645 | -0.001096271 | -0.002757374 | 0.0007796527 | 0.3975777 |  |  |  | 10.36634 | 0.00374188 | 0.112259 | 30.1128 | 30.0006 | -0.00120686 | -0.0108617 | 8.98908 | 8.99994 | 700.4282 | 0.374188 | 703.0491 | 0.003734897 | -0.001207589 | -0.002527308 | 0.0005935959 | 0.4778163 |  |  |  | 10.32756 | 0.00383102 | 0.11493 | 30.1149 | 30 | -0.00123429 | -0.0111079 | 8.98834 | 8.99945 | 697.8082 | 0.383102 | 700.4815 | 0.0038237 | -0.001235052 | -0.002588648 | 0.0007893005 | 0.4771033 |  |  |  | 9.789147 | 0.00362442 | 0.108733 | 30.1087 | 30 | -0.00116586 | -0.0104927 | 8.98949 | 8.99998 | 661.4289 | 0.362442 | 663.8262 | 0.003617868 | -0.00116654 | -0.002451327 | 0.0004939654 | 0.475881 |  |  |  | 10.72467 | 0.00438815 | 0.131644 | 30.1316 | 29.9999 | -0.00150418 | -0.0135389 | 8.98732 | 9.00086 | 724.6397 | 0.438815 | 727.8196 | 0.00437855 | -0.001505312 | -0.002873238 | -7.046684e-05 | 0.5239081 |  |  |  | 10.10318 | 0.00383045 | 0.114912 | 30.1144 | 29.9995 | -0.00122422 | -0.0107783 | 8.79351 | 8.80429 | 682.6474 | 0.383045 | 685.2623 | 0.003823133 | -0.00122497 | -0.002598163 | 7.917646e-05 | 0.4714755 |  |  |  | 10.39696 | 0.0038049 | 0.114148 | 30.1145 | 30.0003 | -0.00129357 | -0.0116421 | 8.98837 | 9.00001 | 702.4976 | 0.38049 | 705.1705 | 0.00379768 | -0.001294407 | -0.002503272 | 0.0003347127 | 0.5170861 |  |  |  | 10.31586 | 0.00390474 | 0.117142 | 30.1172 | 30.0001 | -0.00110757 | -0.00996802 | 8.98994 | 8.99991 | 697.0175 | 0.390474 | 699.7391 | 0.003897136 | -0.001108184 | -0.002788952 | 0.0005705645 | 0.3973477 |  |  |  | 10.53512 | 0.00397634 | 0.11929 | 30.1193 | 30 | -0.00119492 | -0.0107542 | 8.98914 | 8.9999 | 711.8326 | 0.397634 | 714.6631 | 0.003968455 | -0.001195634 | -0.002772821 | 0.0005034208 | 0.4311979 |  |  |  | 10.50375 | 0.00403603 | 0.121081 | 30.1211 | 30 | -0.00118172 | -0.0106363 | 8.99006 | 9.0007 | 709.713 | 0.403603 | 712.5774 | 0.004027907 | -0.001182419 | -0.002845488 | 0.0003048829 | 0.4155416 |  |  |  | 10.16803 | 0.0037322 | 0.111965 | 30.1116 | 29.9996 | -0.0012055 | -0.0108501 | 8.9896 | 9.00045 | 687.0293 | 0.37322 | 689.5935 | 0.003725253 | -0.001206227 | -0.002519025 | 0.0006680244 | 0.4788468 |  |  |  | 10.39082 | 0.00389889 | 0.116964 | 30.1164 | 29.9994 | -0.00125715 | -0.0113144 | 8.98868 | 9 | 702.0827 | 0.389889 | 704.8201 | 0.003891309 | -0.001257941 | -0.002633368 | 0.0006290414 | 0.4776928 |  |  |  | 10.42877 | 0.00389988 | 0.116999 | 30.1175 | 30.0005 | -0.0012416 | -0.0111738 | 8.98831 | 8.99949 | 704.6467 | 0.389988 | 707.3948 | 0.003892295 | -0.001242371 | -0.002649924 | 0.0005614992 | 0.4688329 |  |  |  | 10.38425 | 0.00368556 | 0.110563 | 30.1096 | 29.9991 | -0.00123355 | -0.0111022 | 8.98916 | 9.00026 | 701.6382 | 0.368556 | 704.2242 | 0.003678785 | -0.001234311 | -0.002444474 | 0.0008070427 | 0.5049396 |  |  |  | 10.37873 | 0.00366784 | 0.110034 | 30.1097 | 29.9997 | -0.00127439 | -0.0114685 | 8.98772 | 8.99919 | 701.2654 | 0.366784 | 703.8376 | 0.00366113 | -0.001275203 | -0.002385927 | 0.0008184973 | 0.5344684 |  |  |  | 10.41107 | 0.00368671 | 0.110601 | 30.1105 | 29.9999 | -0.00119156 | -0.0107241 | 8.98931 | 9.00003 | 703.4509 | 0.368671 | 706.0443 | 0.003679931 | -0.00119227 | -0.00248766 | 0.0008664753 | 0.4792738 |  |  |  | 10.75592 | 0.00371189 | 0.111356 | 30.1111 | 29.9998 | -0.00123616 | -0.0111255 | 8.98893 | 9.00005 | 726.7513 | 0.371189 | 729.449 | 0.003705018 | -0.001236925 | -0.002468093 | 0.00078229 | 0.5011661 |  |  |  | 10.26918 | 0.00360795 | 0.108241 | 30.109 | 30.0008 | -0.00117168 | -0.0105451 | 8.98945 | 8.99999 | 693.8633 | 0.360795 | 696.3667 | 0.003601457 | -0.001172367 | -0.00242909 | 0.0007397394 | 0.4826363 |  |  |  | 10.05174 | 0.00360045 | 0.108014 | 30.108 | 30 | -0.00117252 | -0.0105527 | 8.98946 | 9.00002 | 679.1713 | 0.360045 | 681.6166 | 0.003593984 | -0.001173208 | -0.002420776 | 0.0006149727 | 0.4846413
249 |  | 10.66074 | 0.0041589 | 0.124767 | 30.1248 | 30 | -0.00119109 | -0.0107197 | 8.98922 | 8.99994 | 720.3204 | 0.41589 | 723.3161 | 0.004150276 | -0.0011918 | -0.002958476 | 0.0002611016 | 0.4028425 |  |  |  | 10.76296 | 0.00393241 | 0.117972 | 30.118 | 30 | -0.00114561 | -0.0103105 | 8.98975 | 9.00006 | 727.2272 | 0.393241 | 730.087 | 0.003924698 | -0.001146267 | -0.002778432 | 0.0008182654 | 0.4125589 |  |  |  | 10.55667 | 0.00387913 | 0.116374 | 30.1164 | 30 | -0.00110108 | -0.00990928 | 8.98966 | 8.99957 | 713.2882 | 0.387913 | 716.0552 | 0.003871626 | -0.001101687 | -0.002769939 | 0.0007820951 | 0.3977296 |  |  |  | 10.41993 | 0.00376857 | 0.113059 | 30.1136 | 30.0006 | -0.00121551 | -0.0109395 | 8.989 | 8.99994 | 704.0495 | 0.376857 | 706.7028 | 0.003761487 | -0.001216249 | -0.002545237 | 0.000603861 | 0.477853 |  |  |  | 10.37986 | 0.00384652 | 0.115395 | 30.1154 | 30 | -0.00122321 | -0.0110082 | 8.98844 | 8.99945 | 701.3417 | 0.384652 | 704.0394 | 0.003839141 | -0.001223959 | -0.002615182 | 0.000789329 | 0.4680204 |  |  |  | 9.841409 | 0.00365067 | 0.10952 | 30.1095 | 30 | -0.00118949 | -0.0107054 | 8.98927 | 8.99998 | 664.9601 | 0.365067 | 667.3876 | 0.003644022 | -0.001190198 | -0.002453824 | 0.0005033604 | 0.485038 |  |  |  | 10.77824 | 0.00442138 | 0.132641 | 30.1326 | 29.9999 | -0.00151129 | -0.0136029 | 8.98726 | 9.00086 | 728.2597 | 0.442138 | 731.4796 | 0.004411634 | -0.001512433 | -0.002899201 | -5.975561e-05 | 0.5216724 |  |  |  | 10.1561 | 0.00384547 | 0.115362 | 30.1148 | 29.9995 | -0.00117265 | -0.0103244 | 8.79396 | 8.80429 | 686.2227 | 0.384547 | 688.8616 | 0.003838095 | -0.001173338 | -0.002664757 | 7.447389e-05 | 0.4403171 |  |  |  | 10.4503 | 0.00384395 | 0.11532 | 30.1156 | 30.0003 | -0.00128678 | -0.011581 | 8.98843 | 9.00001 | 706.1015 | 0.384395 | 708.8158 | 0.003836581 | -0.001287609 | -0.002548972 | 0.0003557126 | 0.5051481 |  |  |  | 10.36999 | 0.0039278 | 0.117834 | 30.1179 | 30.0001 | -0.00111777 | -0.0100599 | 8.98985 | 8.99991 | 700.6748 | 0.39278 | 703.4269 | 0.003920106 | -0.001118395 | -0.002801711 | 0.000576003 | 0.3991829 |  |  |  | 10.5887 | 0.00400612 | 0.120183 | 30.1202 | 30 | -0.00121775 | -0.0109596 | 8.98894 | 8.9999 | 715.4526 | 0.400612 | 718.3188 | 0.003998117 | -0.001218492 | -0.002779625 | 0.0005153581 | 0.4383657 |  |  |  | 10.5578 | 0.00406913 | 0.122074 | 30.1221 | 30 | -0.00119155 | -0.0107248 | 8.98997 | 9.0007 | 713.3651 | 0.406913 | 716.2679 | 0.004060873 | -0.00119226 | -0.002868613 | 0.0003185674 | 0.4156226 |  |  |  | 10.21951 | 0.00375096 | 0.112527 | 30.1122 | 29.9996 | -0.00120529 | -0.0108482 | 8.9896 | 9.00045 | 690.5072 | 0.375096 | 693.0972 | 0.003743943 | -0.001206017 | -0.002537926 | 0.000671181 | 0.4751979 |  |  |  | 10.44349 | 0.00393268 | 0.117978 | 30.1174 | 29.9994 | -0.00125624 | -0.0113061 | 8.98869 | 9 | 705.6413 | 0.393268 | 708.4164 | 0.003924967 | -0.00125703 | -0.002667937 | 0.0006460541 | 0.4711616 |  |  |  | 10.48126 | 0.00394357 | 0.118309 | 30.1188 | 30.0005 | -0.0012494 | -0.011244 | 8.98824 | 8.99949 | 708.1932 | 0.394357 | 710.986 | 0.003935815 | -0.001250181 | -0.002685633 | 0.0005881092 | 0.465507 |  |  |  | 10.43645 | 0.00371303 | 0.111387 | 30.1105 | 29.9991 | -0.0012405 | -0.0111648 | 8.9891 | 9.00026 | 705.1655 | 0.371303 | 707.7838 | 0.003706154 | -0.00124127 | -0.002464884 | 0.0008198958 | 0.5035816 |  |  |  | 10.43063 | 0.0036865 | 0.110594 | 30.1103 | 29.9997 | -0.00127297 | -0.0114557 | 8.98773 | 8.99919 | 704.7726 | 0.36865 | 707.3707 | 0.003679722 | -0.001273781 | -0.002405941 | 0.0008228195 | 0.5294316 |  |  |  | 10.46435 | 0.00371668 | 0.1115 | 30.1114 | 29.9999 | -0.0012076 | -0.0108685 | 8.98916 | 9.00003 | 707.0507 | 0.371668 | 709.6786 | 0.00370979 | -0.00120833 | -0.00250146 | 0.0008818528 | 0.4830497 |  |  |  | 10.80853 | 0.00374287 | 0.112285 | 30.112 | 29.9998 | -0.00122309 | -0.0110079 | 8.98905 | 9.00005 | 730.3062 | 0.374287 | 733.0397 | 0.003735883 | -0.001223839 | -0.002512044 | 0.0007987678 | 0.4871883 |  |  |  | 10.3223 | 0.00362834 | 0.108853 | 30.1097 | 30.0008 | -0.00118948 | -0.0107053 | 8.98929 | 8.99999 | 697.4525 | 0.362834 | 699.9831 | 0.003621773 | -0.001190188 | -0.002431585 | 0.0007451944 | 0.4894699 |  |  |  | 10.10443 | 0.00362691 | 0.108807 | 30.1088 | 30 | -0.00117689 | -0.0105921 | 8.98942 | 9.00002 | 682.7319 | 0.362691 | 685.2081 | 0.003620349 | -0.001177583 | -0.002442766 | 0.000625641 | 0.4820696
250 |  | 10.71252 | 0.00419067 | 0.12572 | 30.1257 | 30 | -0.00120133 | -0.0108119 | 8.98913 | 8.99994 | 723.8192 | 0.419067 | 726.8525 | 0.004181914 | -0.001202052 | -0.002979861 | 0.0002737247 | 0.403392 |  |  |  | 10.81521 | 0.00396199 | 0.11886 | 30.1189 | 30 | -0.00114534 | -0.0103082 | 8.98975 | 9.00006 | 730.7571 | 0.396199 | 733.6524 | 0.003954162 | -0.001145996 | -0.002808166 | 0.0008325588 | 0.4080943 |  |  |  | 10.6105 | 0.00390271 | 0.117081 | 30.1171 | 30 | -0.00110853 | -0.00997626 | 8.98959 | 8.99957 | 716.9255 | 0.390271 | 719.7235 | 0.003895114 | -0.001109145 | -0.002785969 | 0.0007897562 | 0.3981181 |  |  |  | 10.47323 | 0.0037848 | 0.113546 | 30.1141 | 30.0006 | -0.00122202 | -0.0109981 | 8.98895 | 8.99994 | 707.6504 | 0.37848 | 710.3288 | 0.003777656 | -0.001222767 | -0.002554888 | 0.0006038286 | 0.4785991 |  |  |  | 10.43228 | 0.00386562 | 0.115969 | 30.1159 | 30 | -0.00124279 | -0.0111844 | 8.98826 | 8.99945 | 704.8841 | 0.386562 | 707.6089 | 0.003858168 | -0.001243563 | -0.002614605 | 0.000792893 | 0.4756218 |  |  |  | 9.895015625 | 0.00367664 | 0.110299 | 30.1103 | 30 | -0.00119453 | -0.0107507 | 8.98923 | 8.99998 | 668.5821 | 0.367664 | 671.0403 | 0.003669898 | -0.001195244 | -0.002474654 | 0.0005120466 | 0.4829945 |  |  |  | 10.83219 | 0.00445434 | 0.13363 | 30.1335 | 29.9999 | -0.00153645 | -0.0138293 | 8.98703 | 9.00086 | 731.9045 | 0.445434 | 735.1646 | 0.004444449 | -0.001537632 | -0.002906817 | -4.946728e-05 | 0.5289743 |  |  |  | 10.20971 | 0.00389039 | 0.11671 | 30.1162 | 29.9995 | -0.00121051 | -0.0106577 | 8.79363 | 8.80429 | 689.8453 | 0.389039 | 692.5291 | 0.003882842 | -0.001211243 | -0.002671599 | 9.918327e-05 | 0.4533777 |  |  |  | 10.5039 | 0.00387126 | 0.116139 | 30.1165 | 30.0003 | -0.00130109 | -0.0117098 | 8.9883 | 9.00001 | 709.7229 | 0.387126 | 712.4705 | 0.003863786 | -0.001301937 | -0.002561849 | 0.0003649701 | 0.5082022 |  |  |  | 10.42399 | 0.0039602 | 0.118806 | 30.1189 | 30.0001 | -0.00111993 | -0.0100793 | 8.98983 | 8.99991 | 704.3235 | 0.39602 | 707.1127 | 0.003952379 | -0.001120558 | -0.002831821 | 0.000590753 | 0.3957021 |  |  |  | 10.64289 | 0.00402961 | 0.120888 | 30.1209 | 30 | -0.00121419 | -0.0109276 | 8.98897 | 8.9999 | 719.1141 | 0.402961 | 722.0118 | 0.004021513 | -0.001214928 | -0.002806585 | 0.0005208482 | 0.4328847 |  |  |  | 10.61212 | 0.00409382 | 0.122815 | 30.1228 | 30 | -0.00121183 | -0.0109074 | 8.98979 | 9.0007 | 717.0349 | 0.409382 | 719.9704 | 0.004085463 | -0.001212565 | -0.002872898 | 0.0003238127 | 0.4220702 |  |  |  | 10.27163 | 0.0037806 | 0.113417 | 30.113 | 29.9996 | -0.00121096 | -0.0108992 | 8.98955 | 9.00045 | 694.029 | 0.37806 | 696.6528 | 0.003773471 | -0.001211694 | -0.002561778 | 0.0006849464 | 0.4729894 |  |  |  | 10.49583 | 0.00396297 | 0.118887 | 30.1183 | 29.9994 | -0.00126753 | -0.0114078 | 8.98859 | 9 | 709.178 | 0.396297 | 711.9885 | 0.003955138 | -0.001268334 | -0.002686804 | 0.0006596913 | 0.4720605 |  |  |  | 10.53316 | 0.00395755 | 0.118729 | 30.1193 | 30.0005 | -0.00126386 | -0.0113741 | 8.98811 | 8.99949 | 711.7001 | 0.395755 | 714.5167 | 0.003949739 | -0.001264659 | -0.00268508 | 0.0005854097 | 0.470995 |  |  |  | 10.48861 | 0.00374261 | 0.112275 | 30.1113 | 29.9991 | -0.00124698 | -0.0112232 | 8.98904 | 9.00026 | 708.69 | 0.374261 | 711.3424 | 0.003735624 | -0.001247758 | -0.002487866 | 0.0008348545 | 0.5015376 |  |  |  | 10.48285 | 0.00372003 | 0.1116 | 30.1113 | 29.9997 | -0.00129434 | -0.011648 | 8.98754 | 8.99919 | 708.301 | 0.372003 | 710.9359 | 0.003713128 | -0.001295178 | -0.002417949 | 0.0008418268 | 0.5356516 |  |  |  | 10.51708 | 0.00372711 | 0.111813 | 30.1117 | 29.9999 | -0.00121181 | -0.0109063 | 8.98913 | 9.00003 | 710.6138 | 0.372711 | 713.2624 | 0.003720182 | -0.001212545 | -0.002507637 | 0.0008779634 | 0.4835409 |  |  |  | 10.86132 | 0.00376921 | 0.113075 | 30.1128 | 29.9998 | -0.00123999 | -0.01116 | 8.98889 | 9.00005 | 733.873 | 0.376921 | 736.6391 | 0.003762124 | -0.001240759 | -0.002521365 | 0.0008105872 | 0.4920983 |  |  |  | 10.37481 | 0.00364972 | 0.109494 | 30.1103 | 30.0008 | -0.0011908 | -0.0107172 | 8.98927 | 8.99999 | 701.001 | 0.364972 | 703.5594 | 0.003643076 | -0.00119151 | -0.002451566 | 0.0007517999 | 0.4860197 |  |  |  | 10.15719 | 0.00365087 | 0.109526 | 30.1095 | 30 | -0.00117946 | -0.0106152 | 8.9894 | 9.00002 | 686.2967 | 0.365087 | 688.8022 | 0.003644222 | -0.001180156 | -0.002464066 | 0.0006338058 | 0.4789467
251 |  | 10.76468 | 0.00422569 | 0.126771 | 30.1268 | 30 | -0.00119877 | -0.0107889 | 8.98915 | 8.99994 | 727.3432 | 0.422569 | 730.4167 | 0.004216787 | -0.001199489 | -0.003017298 | 0.0002894335 | 0.3975375 |  |  |  | 10.86813 | 0.00399024 | 0.119707 | 30.1197 | 30 | -0.00116044 | -0.010444 | 8.98962 | 9.00006 | 734.3332 | 0.399024 | 737.2634 | 0.0039823 | -0.001161114 | -0.002821186 | 0.0008453324 | 0.4115694 |  |  |  | 10.66436 | 0.00393668 | 0.1181 | 30.1181 | 30 | -0.00110092 | -0.00990784 | 8.98966 | 8.99957 | 720.565 | 0.393668 | 723.4016 | 0.003928952 | -0.001101526 | -0.002827425 | 0.0008077238 | 0.3895864 |  |  |  | 10.5255 | 0.00383353 | 0.115008 | 30.1156 | 30.0006 | -0.00123328 | -0.0110995 | 8.98884 | 8.99994 | 711.1827 | 0.383353 | 713.909 | 0.003826201 | -0.001234041 | -0.00259216 | 0.0006363766 | 0.4760668 |  |  |  | 10.48362 | 0.00389824 | 0.116947 | 30.1169 | 30 | -0.00124404 | -0.0111957 | 8.98825 | 8.99945 | 708.3528 | 0.389824 | 711.1141 | 0.003890662 | -0.001244814 | -0.002645847 | 0.0008102027 | 0.4704786 |  |  |  | 9.949372 | 0.00369927 | 0.110978 | 30.111 | 30 | -0.00120414 | -0.0108372 | 8.98914 | 8.99998 | 672.2549 | 0.369927 | 674.7417 | 0.003692445 | -0.001204866 | -0.002487579 | 0.0005171748 | 0.4843527 |  |  |  | 10.88563 | 0.00448567 | 0.13457 | 30.1345 | 29.9999 | -0.00154011 | -0.0138623 | 8.987 | 9.00086 | 735.5159 | 0.448567 | 738.8151 | 0.004475639 | -0.001541297 | -0.002934342 | -4.059147e-05 | 0.5252616 |  |  |  | 10.26369 | 0.00389853 | 0.116954 | 30.1164 | 29.9995 | -0.00125666 | -0.011064 | 8.79322 | 8.80429 | 693.4925 | 0.389853 | 696.1961 | 0.003890950425 | -0.00125745 | -0.0026335 | 8.725709e-05 | 0.4774825 |  |  |  | 10.55695 | 0.0038823 | 0.11647 | 30.1168 | 30.0003 | -0.00133895 | -0.0120506 | 8.98796 | 9.00001 | 713.3071 | 0.38823 | 716.0764 | 0.003874783 | -0.001339847 | -0.002534936 | 0.0003582594 | 0.5285526 |  |  |  | 10.47702 | 0.00399112 | 0.119734 | 30.1198 | 30.0001 | -0.00113234 | -0.010191 | 8.98971 | 8.99991 | 707.9065 | 0.399112 | 710.7319 | 0.003983177 | -0.001132982 | -0.002850195 | 0.0006043451 | 0.3975102 |  |  |  | 10.69656 | 0.00406951 | 0.122085 | 30.1221 | 30 | -0.00122265 | -0.0110038 | 8.98889 | 8.9999 | 722.7403 | 0.406951 | 725.6815 | 0.004061252 | -0.001223398 | -0.002837854 | 0.000542795 | 0.4310997 |  |  |  | 10.66659 | 0.00413701 | 0.12411 | 30.1241 | 30 | -0.00122345 | -0.0110119 | 8.98969 | 9.0007 | 720.7159 | 0.413701 | 723.6975 | 0.004128476 | -0.001224199 | -0.002904277 | 0.0003473525 | 0.4215159 |  |  |  | 10.32406 | 0.00380698 | 0.114208 | 30.1138 | 29.9996 | -0.00124092 | -0.0111688 | 8.98928 | 9.00045 | 697.5715 | 0.380698 | 700.2272 | 0.003799752 | -0.001241691 | -0.002558061 | 0.0006953803 | 0.485403 |  |  |  | 10.54875 | 0.00400154 | 0.120044 | 30.1194 | 29.9994 | -0.00127506 | -0.0114755 | 8.98852 | 9 | 712.7535 | 0.400154 | 715.6056 | 0.003993555 | -0.001275874 | -0.002717682 | 0.0006813664 | 0.4694713 |  |  |  | 10.58592 | 0.0039917 | 0.119753 | 30.1203 | 30.0005 | -0.00126004 | -0.0113397 | 8.98814 | 8.99949 | 715.2651 | 0.39917 | 718.1202 | 0.003983754 | -0.001260835 | -0.00272292 | 0.0006024572 | 0.463045 |  |  |  | 10.54081 | 0.00376341 | 0.112899 | 30.112 | 29.9991 | -0.00127663 | -0.01149 | 8.98877 | 9.00026 | 712.2167 | 0.376341 | 714.8971 | 0.003756346 | -0.001277446 | -0.002478901 | 0.000841081 | 0.5153275 |  |  |  | 10.53488 | 0.00374226 | 0.112267 | 30.112 | 29.9997 | -0.00130239 | -0.0117204 | 8.98747 | 8.99919 | 711.8163 | 0.374226 | 714.4801 | 0.003735275 | -0.001303239 | -0.002432036 | 0.00084966 | 0.5358632 |  |  |  | 10.56968 | 0.00376491 | 0.112947 | 30.1129 | 29.9999 | -0.00122195 | -0.0109976 | 8.98903 | 9.00003 | 714.1675 | 0.376491 | 716.8563 | 0.00375784 | -0.001222697 | -0.002535143 | 0.0009013012 | 0.482299 |  |  |  | 10.91476 | 0.00379609 | 0.113882 | 30.1136 | 29.9998 | -0.00124253 | -0.0111828 | 8.98887 | 9.00005 | 737.4839 | 0.379609 | 740.2835 | 0.003788903 | -0.001243303 | -0.0025456 | 0.0008227639 | 0.4884123 |  |  |  | 10.42771 | 0.00367981 | 0.110397 | 30.1112 | 30.0008 | -0.00120294 | -0.0108264 | 8.98917 | 8.99999 | 704.5753 | 0.367981 | 707.168 | 0.003673056 | -0.001203664 | -0.002469392 | 0.0007669508 | 0.4874334 |  |  |  | 10.20918 | 0.00368352 | 0.110506 | 30.1105 | 30 | -0.00118675 | -0.0106808 | 8.98934 | 9.00002 | 689.8094 | 0.368352 | 692.3503 | 0.003676752 | -0.001187455 | -0.002489298 | 0.0006508297 | 0.477024
252 |  | 10.81623 | 0.00423916 | 0.127175 | 30.1272 | 30 | -0.00121481 | -0.0109332 | 8.98901 | 8.99994 | 730.8263 | 0.423916 | 733.9244 | 0.0042302 | -0.001215548 | -0.003014652 | 0.0002839865 | 0.4032136 |  |  |  | 10.92104 | 0.00399835 | 0.119951 | 30.12 | 30 | -0.00118193 | -0.0106374 | 8.98942 | 9.00006 | 737.908 | 0.399835 | 740.8584 | 0.003990378 | -0.001182629 | -0.002807749 | 0.0008381138 | 0.4212019 |  |  |  | 10.71801 | 0.00395976 | 0.118793 | 30.1188 | 30 | -0.00113672 | -0.0102299 | 8.98934 | 8.99957 | 724.1898 | 0.395976 | 727.0575 | 0.003951941 | -0.001137367 | -0.002814574 | 0.0008149392 | 0.404099 |  |  |  | 10.57757 | 0.00384489 | 0.115349 | 30.1159 | 30.0006 | -0.00123445 | -0.0111099 | 8.98883 | 8.99994 | 714.7004 | 0.384489 | 717.4484 | 0.003837517 | -0.001235213 | -0.002602305 | 0.000631879 | 0.474661 |  |  |  | 10.53536 | 0.00392336 | 0.117701 | 30.1177 | 30 | -0.00126547 | -0.0113885 | 8.98806 | 8.99945 | 711.8489 | 0.392336 | 714.6418 | 0.003915684 | -0.001266271 | -0.002649412 | 0.0008199434 | 0.4779443 |  |  |  | 10.00238 | 0.00373625 | 0.112087 | 30.1121 | 30 | -0.00121893 | -0.0109703 | 8.98901 | 8.99998 | 675.8367 | 0.373625 | 678.3618 | 0.003729288 | -0.001219673 | -0.002509614 | 0.0005369819 | 0.4860004 |  |  |  | 10.93917 | 0.00452191 | 0.135657 | 30.1356 | 29.9999 | -0.00153807 | -0.0138439 | 8.98702 | 9.00086 | 739.133 | 0.452191 | 742.4753 | 0.004511717 | -0.001539254 | -0.002972463 | -2.688755e-05 | 0.5178379 |  |  |  | 10.31686 | 0.00393643 | 0.118091 | 30.1176 | 29.9995 | -0.00123728 | -0.0108934 | 8.7934 | 8.80429 | 697.0848 | 0.393643 | 699.8289 | 0.003928703 | -0.001238046 | -0.002690656 | 0.0001051613 | 0.4601279 |  |  |  | 10.61064 | 0.00391872 | 0.117563 | 30.1179 | 30.0003 | -0.00132863 | -0.0119577 | 8.98805 | 9.00001 | 716.9351 | 0.391872 | 719.7446 | 0.003911062 | -0.001329513 | -0.002581548 | 0.000376524 | 0.5150062 |  |  |  | 10.52974 | 0.00401465 | 0.12044 | 30.1205 | 30.0001 | -0.001142 | -0.0102779 | 8.98963 | 8.99991 | 711.4692 | 0.401465 | 714.3255 | 0.004006613 | -0.001142653 | -0.00286396 | 0.0006106971 | 0.3989764 |  |  |  | 10.7497 | 0.00408804 | 0.122641 | 30.1226 | 30 | -0.00125815 | -0.0113233 | 8.98857 | 8.9999 | 726.3308 | 0.408804 | 729.3 | 0.004079707 | -0.001258942 | -0.002820765 | 0.0005437054 | 0.4463124 |  |  |  | 10.71917 | 0.00414797 | 0.124439 | 30.1245 | 30 | -0.00122855 | -0.0110578 | 8.98964 | 9.0007 | 724.2683 | 0.414797 | 727.2725 | 0.004139391 | -0.001229305 | -0.002910086 | 0.0003395885 | 0.4224293 |  |  |  | 10.37651 | 0.00383684 | 0.115104 | 30.1147 | 29.9996 | -0.00123497 | -0.0111153 | 8.98933 | 9.00045 | 701.1157 | 0.383684 | 703.8057 | 0.003829498 | -0.001235733 | -0.002593765 | 0.0007092616 | 0.4764245 |  |  |  | 10.60063 | 0.00402305 | 0.120689 | 30.1201 | 29.9994 | -0.00128928 | -0.0116035 | 8.98839 | 9 | 716.2588 | 0.402305 | 719.1404 | 0.004014979 | -0.001290112 | -0.002724867 | 0.0006864297 | 0.4734586 |  |  |  | 10.63953 | 0.00402216 | 0.120667 | 30.1212 | 30.0005 | -0.00129697 | -0.0116721 | 8.98781 | 8.99949 | 718.8872 | 0.402216 | 721.7787 | 0.004014093 | -0.001297812 | -0.002716281 | 0.0006155696 | 0.47779 |  |  |  | 10.59262 | 0.00379715 | 0.113911 | 30.113 | 29.9991 | -0.0012821 | -0.0115392 | 8.98872 | 9.00026 | 715.7176 | 0.379715 | 718.4353 | 0.003789959 | -0.001282923 | -0.002507036 | 0.0008602657 | 0.5117287 |  |  |  | 10.58746 | 0.0037672 | 0.113015 | 30.1127 | 29.9997 | -0.00131661 | -0.0118484 | 8.98734 | 8.99919 | 715.3687 | 0.37672 | 718.0637 | 0.003760122 | -0.001317477 | -0.002442644 | 0.0008600335 | 0.5393652 |  |  |  | 10.62293 | 0.00379182 | 0.113754 | 30.1137 | 29.9999 | -0.00123436 | -0.0111093 | 8.98892 | 9.00003 | 717.7656 | 0.379182 | 720.4872 | 0.003784649 | -0.001235122 | -0.002549527 | 0.0009136414 | 0.4844517 |  |  |  | 10.96915 | 0.00382421 | 0.114725 | 30.1145 | 29.9998 | -0.0012577 | -0.0113194 | 8.98873 | 9.00005 | 741.1587 | 0.382421 | 743.9931 | 0.003816916 | -0.001258492 | -0.002558425 | 0.0008359135 | 0.491901 |  |  |  | 10.4801 | 0.00370721 | 0.111219 | 30.112 | 30.0008 | -0.00121155 | -0.010904 | 8.98909 | 8.99999 | 708.1151 | 0.370721 | 710.7402 | 0.003700355 | -0.001212285 | -0.002488071 | 0.0007795697 | 0.4872388 |  |  |  | 10.26141 | 0.00370727 | 0.111218 | 30.1112 | 30 | -0.00119553 | -0.0107598 | 8.98926 | 9.00002 | 693.3387 | 0.370727 | 695.909 | 0.003700415 | -0.001196245 | -0.00250417 | 0.0006589387 | 0.4777013
253 |  | 10.86877 | 0.0042631 | 0.127893 | 30.1279 | 30 | -0.00123561 | -0.0111204 | 8.98882 | 8.99994 | 734.3766 | 0.42631 | 737.5073 | 0.004254039 | -0.001236374 | -0.003017665 | 0.0002885604 | 0.4097122 |  |  |  | 10.97325 | 0.00404505 | 0.121352 | 30.1214 | 30 | -0.00118635 | -0.0106772 | 8.98938 | 9.00006 | 741.4361 | 0.404505 | 744.4352 | 0.004036891 | -0.001187054 | -0.002849837 | 0.0008694078 | 0.4165342 |  |  |  | 10.77149 | 0.00398784 | 0.119635 | 30.1196 | 30 | -0.00111509 | -0.0100354 | 8.98953 | 8.99957 | 727.8037 | 0.398784 | 730.706 | 0.00397991 | -0.001115712 | -0.002864197 | 0.0008271658 | 0.3895374 |  |  |  | 10.62967 | 0.00387909 | 0.116375 | 30.117 | 30.0006 | -0.00124728 | -0.0112255 | 8.98872 | 8.99994 | 718.2209 | 0.387909 | 721.0069 | 0.003871586 | -0.001248059 | -0.002623527 | 0.0006500474 | 0.4757178 |  |  |  | 10.58804 | 0.00395231 | 0.118569 | 30.1185 | 30 | -0.00127657 | -0.0114884 | 8.98796 | 8.99945 | 715.408 | 0.395231 | 718.2356 | 0.00394452 | -0.001277386 | -0.002667135 | 0.000833212 | 0.4789355 |  |  |  | 10.05526 | 0.00375706 | 0.112712 | 30.1127 | 30 | -0.00123021 | -0.0110719 | 8.98891 | 8.99998 | 679.4095 | 0.375706 | 681.9621 | 0.00375002 | -0.001230967 | -0.002519053 | 0.0005407718 | 0.4886628 |  |  |  | 10.99311 | 0.00455272 | 0.136581 | 30.1365 | 29.9999 | -0.00157212 | -0.0141505 | 8.98671 | 9.00086 | 742.7779 | 0.455272 | 746.1596 | 0.004542388 | -0.001573357 | -0.002969031 | -1.873823e-05 | 0.5299228 |  |  |  | 10.36955 | 0.00395616 | 0.118683 | 30.1182 | 29.9995 | -0.00128275 | -0.0112937 | 8.79299 | 8.80429 | 700.6451 | 0.395616 | 703.417 | 0.003948355 | -0.001283573 | -0.002664782 | 0.0001052099 | 0.4816805 |  |  |  | 10.66547 | 0.00395069 | 0.118522 | 30.1188 | 30.0003 | -0.0013359 | -0.0120231 | 8.98799 | 9.00001 | 720.64 | 0.395069 | 723.4871 | 0.003942907 | -0.001336793 | -0.002606113 | 0.00038999 | 0.5129451 |  |  |  | 10.58297 | 0.00403853 | 0.121156 | 30.1212 | 30.0001 | -0.00115126 | -0.0103613 | 8.98954 | 8.99991 | 715.0658 | 0.403853 | 717.9536 | 0.004030397 | -0.001151923 | -0.002878474 | 0.0006172333 | 0.4001854 |  |  |  | 10.80323 | 0.00411891 | 0.123567 | 30.1236 | 30 | -0.00122945 | -0.0110649 | 8.98883 | 8.9999 | 729.9479 | 0.411891 | 732.9545 | 0.004110451 | -0.001230206 | -0.002880244 | 0.0005567308 | 0.4271188 |  |  |  | 10.77183 | 0.00416684 | 0.125005 | 30.125 | 30 | -0.00124315 | -0.0111892 | 8.98951 | 9.0007 | 727.826 | 0.416684 | 730.8588 | 0.004158183 | -0.001243923 | -0.002914259 | 0.0003396433 | 0.4268403 |  |  |  | 10.42946 | 0.00386432 | 0.115928 | 30.1156 | 29.9996 | -0.00123404 | -0.0111069 | 8.98934 | 9.00045 | 704.6934 | 0.386432 | 707.4166 | 0.003856873 | -0.001234802 | -0.002622071 | 0.0007206278 | 0.4709263 |  |  |  | 10.65295 | 0.00405031 | 0.121507 | 30.1209 | 29.9994 | -0.00130858 | -0.0117772 | 8.98822 | 9 | 719.7941 | 0.405031 | 722.7095 | 0.00404213 | -0.001309437 | -0.002732693 | 0.0006970604 | 0.4791746 |  |  |  | 10.69187 | 0.00407881 | 0.122367 | 30.1229 | 30.0005 | -0.0012084 | -0.0108749 | 8.98861 | 8.99949 | 722.4233 | 0.407881 | 725.37 | 0.004070514 | -0.001209131 | -0.002861384 | 0.0006550813 | 0.4225686 |  |  |  | 10.64518 | 0.00382237 | 0.114668 | 30.1137 | 29.9991 | -0.00128904 | -0.0116017 | 8.98866 | 9.00026 | 719.2689 | 0.382237 | 722.0182 | 0.003815083 | -0.001289872 | -0.002525212 | 0.0008707791 | 0.5107974 |  |  |  | 10.64025 | 0.00379613 | 0.113883 | 30.1136 | 29.9997 | -0.00131213 | -0.0118081 | 8.98738 | 8.99919 | 718.9359 | 0.379613 | 721.6651 | 0.003788943 | -0.001312992 | -0.002475951 | 0.0008743091 | 0.5302978 |  |  |  | 10.67656 | 0.00381081 | 0.114324 | 30.1142 | 29.9999 | -0.00126714 | -0.0114043 | 8.98863 | 9.00003 | 721.3894 | 0.381081 | 724.1385 | 0.003803567 | -0.001267944 | -0.002535624 | 0.0009180098 | 0.5000519 |  |  |  | 11.02357 | 0.00384994 | 0.115497 | 30.1153 | 29.9998 | -0.00125522 | -0.011297 | 8.98876 | 9.00005 | 744.8355 | 0.384994 | 747.7031 | 0.003842548 | -0.001256008 | -0.002586539 | 0.0008466801 | 0.4855941 |  |  |  | 10.53216 | 0.00372931 | 0.111882 | 30.1127 | 30.0008 | -0.00121715 | -0.0109544 | 8.98904 | 8.99999 | 711.6322 | 0.372931 | 714.2861 | 0.003722373 | -0.001217891 | -0.002504482 | 0.000787016 | 0.4862847 |  |  |  | 10.31377 | 0.00373962 | 0.112189 | 30.1122 | 30 | -0.00120459 | -0.0108414 | 8.98918 | 9.00002 | 696.8761 | 0.373962 | 699.4821 | 0.003732645 | -0.001205316 | -0.002527329 | 0.0006755526 | 0.476913
254 |  | 10.92114 | 0.00429403 | 0.128821 | 30.1288 | 30 | -0.00123357 | -0.011102 | 8.98884 | 8.99994 | 737.9151 | 0.429403 | 741.0837 | 0.004284837 | -0.001234331 | -0.003050505 | 0.0003001287 | 0.4046318 |  |  |  | 11.02523 | 0.00407478 | 0.122243 | 30.1223 | 30 | -0.00119967 | -0.0107971 | 8.98926 | 9.00006 | 744.9481 | 0.407478 | 747.9836 | 0.004066501 | -0.00120039 | -0.00286611 | 0.0008839195 | 0.418822 |  |  |  | 10.8242 | 0.00400041 | 0.120012 | 30.12 | 30 | -0.00115112 | -0.0103595 | 8.98921 | 8.99957 | 731.3649 | 0.400041 | 734.2907 | 0.00399243 | -0.001151783 | -0.002840647 | 0.0008242191 | 0.4054651 |  |  |  | 10.6808 | 0.00390281 | 0.117087 | 30.1177 | 30.0006 | -0.00127261 | -0.0114534 | 8.98849 | 8.99994 | 721.6758 | 0.390281 | 724.4924 | 0.003895214 | -0.00127342 | -0.002621793 | 0.0006581022 | 0.4857059 |  |  |  | 10.64139 | 0.00397958 | 0.119387 | 30.1194 | 30 | -0.00128079 | -0.0115264 | 8.98792 | 8.99945 | 719.0127 | 0.397958 | 721.8741 | 0.003971682 | -0.001281611 | -0.002690072 | 0.0008446128 | 0.4764226 |  |  |  | 10.10789 | 0.00378821 | 0.113646 | 30.1136 | 30 | -0.00124215 | -0.0111794 | 8.9888 | 8.99998 | 682.9658 | 0.378821 | 685.553 | 0.003781053 | -0.001242922 | -0.002538131 | 0.0005549062 | 0.4896998 |  |  |  | 11.04768 | 0.0045845 | 0.137535 | 30.1375 | 29.9999 | -0.00157663 | -0.014191 | 8.98667 | 9.00086 | 746.4649 | 0.45845 | 749.8871 | 0.004574023 | -0.001577874 | -0.002996149 | -9.888195e-06 | 0.5266341 |  |  |  | 10.42272 | 0.00398273 | 0.11948 | 30.119 | 29.9995 | -0.00128676 | -0.011329 | 8.79296 | 8.80429 | 704.2377 | 0.398273 | 707.0425 | 0.00397482 | -0.001287589 | -0.002687231 | 0.0001118668 | 0.4791506 |  |  |  | 10.7193 | 0.00397084 | 0.119127 | 30.1194 | 30.0003 | -0.0013504 | -0.0121537 | 8.98786 | 9.00001 | 724.2772 | 0.397084 | 727.1532 | 0.003962977 | -0.001351313 | -0.002611664 | 0.0003920568 | 0.5174143 |  |  |  | 10.63555 | 0.00408296 | 0.122489 | 30.1226 | 30.0001 | -0.00115033 | -0.0103529 | 8.98955 | 8.99991 | 718.6185 | 0.408296 | 721.5526 | 0.004074647 | -0.001150992 | -0.002923655 | 0.000644374 | 0.3936826 |  |  |  | 10.85548 | 0.00416749 | 0.125025 | 30.125 | 30 | -0.00125538 | -0.0112983 | 8.9886 | 8.9999 | 733.4786 | 0.416749 | 736.5354 | 0.00415883 | -0.001256169 | -0.002902661 | 0.0005877483 | 0.4327644 |  |  |  | 10.8242 | 0.00418759 | 0.125628 | 30.1257 | 30 | -0.00125549 | -0.0113003 | 8.9894 | 9.0007 | 731.365 | 0.418759 | 734.4277 | 0.004178846 | -0.001256279 | -0.002922568 | 0.0003416604 | 0.4298545 |  |  |  | 10.48137 | 0.00388493 | 0.116547 | 30.1162 | 29.9996 | -0.00126694 | -0.011403 | 8.98905 | 9.00045 | 708.2006 | 0.388493 | 710.9519 | 0.003877403 | -0.001267743 | -0.00260966 | 0.0007254848 | 0.4857887 |  |  |  | 10.70466 | 0.00408169 | 0.122448 | 30.1218 | 29.9994 | -0.00130803 | -0.0117723 | 8.98823 | 9 | 723.2875 | 0.408169 | 726.2398 | 0.004073383 | -0.001308886 | -0.002764496 | 0.0007119736 | 0.4734628 |  |  |  | 10.74486 | 0.00406813 | 0.122046 | 30.1226 | 30.0005 | -0.00128835 | -0.0115945 | 8.98789 | 8.99949 | 726.0039 | 0.406813 | 728.9574 | 0.004059878 | -0.001289181 | -0.002770697 | 0.0006275529 | 0.4652911 |  |  |  | 10.69776 | 0.0038461 | 0.11538 | 30.1145 | 29.9991 | -0.00129474 | -0.011653 | 8.98861 | 9.00026 | 722.8216 | 0.38461 | 725.6016 | 0.003838723 | -0.001295579 | -0.002543144 | 0.0008798056 | 0.5094399 |  |  |  | 10.69227 | 0.00381884 | 0.114564 | 30.1143 | 29.9997 | -0.00134666 | -0.0121188 | 8.98707 | 8.99919 | 722.4506 | 0.381884 | 725.2095 | 0.003811567 | -0.001347568 | -0.002463999 | 0.000882618 | 0.5469026 |  |  |  | 10.72864 | 0.00384241 | 0.115272 | 30.1152 | 29.9999 | -0.00126348 | -0.0113714 | 8.98866 | 9.00003 | 724.908 | 0.384241 | 727.6934 | 0.003835047 | -0.001264279 | -0.002570768 | 0.0009353237 | 0.4917904 |  |  |  | 11.07876 | 0.00387566 | 0.116269 | 30.116 | 29.9998 | -0.0012691 | -0.011422 | 8.98863 | 9.00005 | 748.5648 | 0.387566 | 751.466 | 0.003868169 | -0.001269906 | -0.002598263 | 0.0008572239 | 0.4887519 |  |  |  | 10.58474 | 0.00375196 | 0.112562 | 30.1134 | 30.0008 | -0.00123283 | -0.0110955 | 8.9889 | 8.99999 | 715.185 | 0.375196 | 717.8684 | 0.003744939 | -0.001233591 | -0.002511348 | 0.0007948604 | 0.4912065 |  |  |  | 10.36525 | 0.00375574 | 0.112672 | 30.1127 | 30 | -0.00122178 | -0.010996 | 8.98902 | 9.00002 | 700.3551 | 0.375574 | 702.9854 | 0.003748705 | -0.001222527 | -0.002526178 | 0.0006763012 | 0.4839434
255 |  | 10.9739 | 0.00432522 | 0.129757 | 30.1298 | 30 | -0.00124354 | -0.0111918 | 8.98875 | 8.99994 | 741.48 | 0.432522 | 744.6871 | 0.004315893 | -0.001244314 | -0.003071579 | 0.0003118101 | 0.4051056 |  |  |  | 11.07727 | 0.00410818 | 0.123246 | 30.1233 | 30 | -0.00118419 | -0.0106578 | 8.9894 | 9.00006 | 748.464 | 0.410818 | 751.5389 | 0.004099764 | -0.001184892 | -0.002914873 | 0.0009020564 | 0.4064986 |  |  |  | 10.87677 | 0.00405184 | 0.121555 | 30.1216 | 30 | -0.00113503 | -0.0102148 | 8.98935 | 8.99957 | 734.917 | 0.405184 | 737.8948 | 0.004043653 | -0.001135675 | -0.002907979 | 0.0008598927 | 0.3905375 |  |  |  | 10.7322 | 0.00392009 | 0.117605 | 30.1182 | 30.0006 | -0.00128406 | -0.0115565 | 8.98839 | 8.99994 | 725.1485 | 0.392009 | 727.9912 | 0.003912426 | -0.001284885 | -0.002627541 | 0.0006596817 | 0.4890066 |  |  |  | 10.6936 | 0.00401343 | 0.120403 | 30.1204 | 30 | -0.00128645 | -0.0115774 | 8.98787 | 8.99945 | 722.5404 | 0.401343 | 725.4403 | 0.004005398 | -0.001287278 | -0.002718119 | 0.0008628794 | 0.4735915 |  |  |  | 10.16004 | 0.00381664 | 0.114499 | 30.1145 | 30 | -0.00124503 | -0.0112052 | 8.98878 | 8.99998 | 686.4893 | 0.381664 | 689.1093 | 0.003809375 | -0.001245806 | -0.002563569 | 0.0005664927 | 0.4859653 |  |  |  | 11.10153 | 0.00460598 | 0.138179 | 30.1381 | 29.9999 | -0.00159291 | -0.0143375 | 8.98653 | 9.00086 | 750.1034 | 0.460598 | 753.5584 | 0.004595405 | -0.00159418 | -0.003001225 | -1.094826e-05 | 0.5311765 |  |  |  | 10.47436 | 0.00401946 | 0.120582 | 30.1201 | 29.9995 | -0.00130209 | -0.0114639 | 8.79282 | 8.80429 | 707.7272 | 0.401946 | 710.5719 | 0.004011404 | -0.001302938 | -0.002708465 | 0.0001291675 | 0.4810616 |  |  |  | 10.77216 | 0.00400459 | 0.120139 | 30.1205 | 30.0003 | -0.00136561 | -0.0122905 | 8.98772 | 9.00001 | 727.8488 | 0.400459 | 730.7635 | 0.003996593 | -0.001366543 | -0.00263005 | 0.0004079431 | 0.5195884 |  |  |  | 10.68797 | 0.00410521 | 0.123157 | 30.1232 | 30.0001 | -0.00117869 | -0.0106081 | 8.9893 | 8.99991 | 722.1603 | 0.410521 | 725.1249 | 0.004096807 | -0.001179385 | -0.002917421 | 0.0006495502 | 0.404256 |  |  |  | 10.90796 | 0.00416963 | 0.125089 | 30.1251 | 30 | -0.00126262 | -0.0113634 | 8.98853 | 8.9999 | 737.0244 | 0.416963 | 740.0975 | 0.004160961 | -0.001263418 | -0.002897543 | 0.0005726085 | 0.4360307 |  |  |  | 10.87666 | 0.00425244 | 0.127573 | 30.1276 | 30 | -0.00126359 | -0.0113732 | 8.98932 | 9.0007 | 734.9094 | 0.425244 | 738.0346 | 0.004243424 | -0.001264389 | -0.002979035 | 0.0003873929 | 0.4244291 |  |  |  | 10.53358 | 0.00391822 | 0.117545 | 30.1172 | 29.9996 | -0.00128462 | -0.0115622 | 8.98889 | 9.00045 | 711.7282 | 0.391822 | 714.5169 | 0.003910564 | -0.001285446 | -0.002625118 | 0.0007428406 | 0.4896716 |  |  |  | 10.75689 | 0.00409617 | 0.122883 | 30.1223 | 29.9994 | -0.00131682 | -0.0118513 | 8.98815 | 9 | 726.8171 | 0.409617 | 729.7943 | 0.004087804 | -0.001317688 | -0.002770116 | 0.0007099424 | 0.4756797 |  |  |  | 10.79787 | 0.0041032 | 0.123098 | 30.1236 | 30.0005 | -0.00131171 | -0.0118048 | 8.98768 | 8.99949 | 729.586 | 0.41032 | 732.5796 | 0.004094805 | -0.001312571 | -0.002782234 | 0.0006454251 | 0.4717688 |  |  |  | 10.75009 | 0.00387445 | 0.11623 | 30.1153 | 29.9991 | -0.00129758 | -0.0116786 | 8.98858 | 9.00026 | 726.3575 | 0.387445 | 729.1717 | 0.003866964 | -0.001298423 | -0.002568541 | 0.0008934883 | 0.5055098 |  |  |  | 10.74538 | 0.00385031 | 0.115508 | 30.1152 | 29.9997 | -0.00135033 | -0.0121518 | 8.98704 | 8.99919 | 726.0393 | 0.385031 | 728.8348 | 0.003842917 | -0.001351243 | -0.002491674 | 0.0008993261 | 0.5423031 |  |  |  | 10.78148 | 0.00389046 | 0.116714 | 30.1166 | 29.9999 | -0.00126034 | -0.0113431 | 8.98869 | 9.00003 | 728.4783 | 0.389046 | 731.3125 | 0.003882912 | -0.001261135 | -0.002621777 | 0.0009687674 | 0.481023 |  |  |  | 11.13346 | 0.00390665 | 0.117199 | 30.117 | 29.9998 | -0.00128182 | -0.0115364 | 8.98852 | 9.00005 | 752.261 | 0.390665 | 755.1998 | 0.003899039 | -0.001282642 | -0.002616397 | 0.0008731334 | 0.4902323 |  |  |  | 10.63622 | 0.00378046 | 0.113417 | 30.1142 | 30.0008 | -0.00124895 | -0.0112406 | 8.98875 | 8.99999 | 718.6636 | 0.378046 | 721.3805 | 0.003773332 | -0.001249731 | -0.002523601 | 0.0008088204 | 0.4952171 |  |  |  | 10.4172 | 0.00378453 | 0.113536 | 30.1135 | 30 | -0.00122906 | -0.0110615 | 8.98896 | 9.00002 | 703.8651 | 0.378453 | 706.5289 | 0.003777387 | -0.001229816 | -0.002547571 | 0.0006894963 | 0.4827406
256 |  | 11.02753 | 0.00436901 | 0.13107 | 30.1311 | 30 | -0.00124581 | -0.0112122 | 8.98873 | 8.99994 | 745.1034 | 0.436901 | 748.3588 | 0.004359494 | -0.001246587 | -0.003112907 | 0.0003356684 | 0.4004574 |  |  |  | 11.12857 | 0.00412696 | 0.123809 | 30.1238 | 30 | -0.00122041 | -0.0109838 | 8.98908 | 9.00006 | 751.9304 | 0.412696 | 755.0335 | 0.004118467 | -0.001221155 | -0.002897312 | 0.0009058899 | 0.4214787 |  |  |  | 10.92977 | 0.00407511 | 0.122253 | 30.1223 | 30 | -0.00116216 | -0.0104589 | 8.98911 | 8.99957 | 738.4978 | 0.407511 | 741.5073 | 0.004066829 | -0.001162836 | -0.002903993 | 0.0008674818 | 0.4004265 |  |  |  | 10.78321875 | 0.00395338 | 0.118604 | 30.1192 | 30.0006 | -0.00128161 | -0.0115344 | 8.98841 | 8.99994 | 728.5959 | 0.395338 | 731.4763 | 0.003945586 | -0.001282432 | -0.002663154 | 0.0006772694 | 0.4815463 |  |  |  | 10.74531 | 0.00403558 | 0.121067 | 30.121 | 30 | -0.00130062 | -0.0117048 | 8.98774 | 8.99945 | 726.0344 | 0.403558 | 728.9644 | 0.004027459 | -0.001301467 | -0.002725992 | 0.0008696747 | 0.4774285 |  |  |  | 10.21241 | 0.00383593 | 0.115078 | 30.1151 | 30 | -0.00125129 | -0.0112616 | 8.98872 | 8.99998 | 690.0274 | 0.383593 | 692.6743 | 0.003828592 | -0.001252074 | -0.002576518 | 0.0005689329 | 0.4859557 |  |  |  | 11.15585 | 0.00464392 | 0.139317 | 30.1392 | 29.9999 | -0.00160067 | -0.0144074 | 8.98645 | 9.00086 | 753.7737 | 0.464392 | 757.2742 | 0.00463317 | -0.001601952 | -0.003031218 | 4.10316e-06 | 0.5284848 |  |  |  | 10.52657 | 0.00404698 | 0.121407 | 30.1209 | 29.9995 | -0.0012987 | -0.0114341 | 8.79285 | 8.80429 | 711.2546 | 0.404698 | 714.133 | 0.004038813 | -0.001299544 | -0.002739269 | 0.0001371206 | 0.4744127 |  |  |  | 10.82533 | 0.00402951 | 0.120887 | 30.1212 | 30.0003 | -0.00139185 | -0.0125267 | 8.98748 | 9.00001 | 731.4413 | 0.402951 | 734.3886 | 0.004021413 | -0.00139282 | -0.002628594 | 0.0004149611 | 0.5298725 |  |  |  | 10.74021 | 0.00412741 | 0.123823 | 30.1239 | 30.0001 | -0.00118659 | -0.0106792 | 8.98923 | 8.99991 | 725.6901 | 0.412741 | 728.6853 | 0.004118916 | -0.001187295 | -0.002931621 | 0.000654733 | 0.4049959 |  |  |  | 10.96085 | 0.00419844 | 0.125953 | 30.1259 | 30 | -0.00127353 | -0.0114616 | 8.98844 | 8.9999 | 740.5981 | 0.419844 | 743.7074 | 0.004189651 | -0.001274342 | -0.00291531 | 0.0005837957 | 0.4371205 |  |  |  | 10.92915 | 0.00427044 | 0.128113 | 30.1281 | 30 | -0.00126367 | -0.0113739 | 8.98932 | 9.0007 | 738.456 | 0.427044 | 741.6095 | 0.004261348 | -0.001264469 | -0.002996878 | 0.0003866384 | 0.4219287 |  |  |  | 10.58508 | 0.00394474 | 0.118341 | 30.118 | 29.9996 | -0.00128183 | -0.011537 | 8.98891 | 9.00045 | 715.2081 | 0.394474 | 718.0294 | 0.00393698 | -0.001282652 | -0.002654328 | 0.0007536843 | 0.4832306 |  |  |  | 10.80927 | 0.00413685 | 0.124103 | 30.1235 | 29.9994 | -0.00133201 | -0.0119881 | 8.98801 | 9 | 730.3559 | 0.413685 | 733.3772 | 0.004128317 | -0.001332898 | -0.002795419 | 0.000733872 | 0.4768151 |  |  |  | 10.85014 | 0.00412407 | 0.123724 | 30.1243 | 30.0005 | -0.00131337 | -0.0118197 | 8.98767 | 8.99949 | 733.1176 | 0.412407 | 736.141 | 0.004115589 | -0.001314233 | -0.002801356 | 0.0006494404 | 0.4691418 |  |  |  | 10.80296 | 0.00390662 | 0.117195 | 30.1163 | 29.9991 | -0.00131264 | -0.0118141 | 8.98845 | 9.00026 | 729.9298 | 0.390662 | 732.7814 | 0.003899009 | -0.001313502 | -0.002585507 | 0.000910814 | 0.5080251 |  |  |  | 10.7987 | 0.00387664 | 0.116298 | 30.116 | 29.9997 | -0.00136017 | -0.0122404 | 8.98695 | 8.99919 | 729.642 | 0.387664 | 732.4705 | 0.003869145 | -0.001361096 | -0.002508049 | 0.0009108709 | 0.542691 |  |  |  | 10.83459 | 0.00388972 | 0.116691 | 30.1166 | 29.9999 | -0.00126658 | -0.0113992 | 8.98863 | 9.00003 | 732.0667 | 0.388972 | 734.9142 | 0.003882175 | -0.001267383 | -0.002614792 | 0.000953678 | 0.4846974 |  |  |  | 11.18842 | 0.00393957 | 0.118186 | 30.1179 | 29.9998 | -0.00129148 | -0.0116234 | 8.98843 | 9.00005 | 755.9746 | 0.393957 | 758.9528 | 0.00393183 | -0.001292315 | -0.002639516 | 0.0008908874 | 0.489603 |  |  |  | 10.68927 | 0.003811 | 0.114333 | 30.1151 | 30.0008 | -0.00124997 | -0.0112497 | 8.98874 | 8.99999 | 722.2481 | 0.3811 | 725.0006 | 0.003803757 | -0.001250752 | -0.002553005 | 0.000824368 | 0.4899137 |  |  |  | 10.46844 | 0.00381419 | 0.114426 | 30.1144 | 30 | -0.00123639 | -0.0111275 | 8.98889 | 9.00002 | 707.3272 | 0.381419 | 710.0251 | 0.003806934 | -0.001237155 | -0.002569779 | 0.0007037639 | 0.4814246
257 |  | 11.08021 | 0.0043914 | 0.131742 | 30.1317 | 30 | -0.00125613 | -0.0113051 | 8.98864 | 8.99994 | 748.663 | 0.43914 | 751.9506 | 0.004381786 | -0.00125692 | -0.003124866 | 0.0003386477 | 0.4022315 |  |  |  | 11.18094 | 0.00416366 | 0.12491 | 30.1249 | 30 | -0.0012107 | -0.0108964 | 8.98916 | 9.00006 | 755.4689 | 0.416366 | 758.6145 | 0.004155016 | -0.001211433 | -0.002943582 | 0.000927202 | 0.4115507 |  |  |  | 10.98153 | 0.00410752 | 0.123226 | 30.1232 | 30 | -0.00115795 | -0.0104211 | 8.98914 | 8.99957 | 741.995 | 0.410752 | 745.0427 | 0.004099107 | -0.001158621 | -0.002940486 | 0.0008845055 | 0.3940236 |  |  |  | 10.83457 | 0.00398111 | 0.119436 | 30.12 | 30.0006 | -0.00128322 | -0.0115489 | 8.98839 | 8.99994 | 732.0658 | 0.398111 | 734.9803 | 0.003973206 | -0.001284044 | -0.002689162 | 0.0006892336 | 0.4774885 |  |  |  | 10.79756 | 0.00406952 | 0.122085 | 30.1221 | 30 | -0.00130046 | -0.0117034 | 8.98774 | 8.99945 | 729.5647 | 0.406952 | 732.5337 | 0.004061262 | -0.001301306 | -0.002759956 | 0.000888016 | 0.4714954 |  |  |  | 10.26438 | 0.00386286 | 0.115886 | 30.1159 | 30 | -0.00126372 | -0.0113735 | 8.98861 | 8.99998 | 693.5393 | 0.386286 | 696.2184 | 0.003855418 | -0.001264519 | -0.002590899 | 0.0005790816 | 0.4880619 |  |  |  | 11.20986 | 0.00467914 | 0.140374 | 30.1403 | 29.9999 | -0.00162564 | -0.0146322 | 8.98623 | 9.00086 | 757.423 | 0.467914 | 760.9671 | 0.004668227 | -0.001626963 | -0.003041264 | 1.658558e-05 | 0.5349627 |  |  |  | 10.57923 | 0.00407283 | 0.122183 | 30.1217 | 29.9995 | -0.00133646 | -0.0117666 | 8.79252 | 8.80429 | 714.8129 | 0.407283 | 717.7242 | 0.004064558 | -0.001337354 | -0.002727205 | 0.0001432451 | 0.4903753 |  |  |  | 10.87828 | 0.00405522 | 0.121658 | 30.122 | 30.0003 | -0.00139846 | -0.0125862 | 8.98742 | 9.00001 | 735.0192 | 0.405522 | 737.9999 | 0.00404702 | -0.001399439 | -0.002647581 | 0.0004228335 | 0.5285726 |  |  |  | 10.79261 | 0.0041568 | 0.124704 | 30.1248 | 30.0001 | -0.00118434 | -0.010659 | 8.98925 | 8.99991 | 729.2301 | 0.41568 | 732.2614 | 0.004148184 | -0.001185042 | -0.002963142 | 0.0006670013 | 0.3999274 |  |  |  | 11.0123 | 0.00423552 | 0.127066 | 30.1271 | 30 | -0.00127188 | -0.0114468 | 8.98845 | 8.9999 | 744.0743 | 0.423552 | 747.2259 | 0.004226575 | -0.00127269 | -0.002953886 | 0.000603661 | 0.4308526 |  |  |  | 10.98157 | 0.00428597 | 0.128579 | 30.1286 | 30 | -0.00128683 | -0.0115824 | 8.98912 | 9.0007 | 741.998 | 0.428597 | 745.1782 | 0.004276811 | -0.001287659 | -0.002989153 | 0.0003834569 | 0.4307771 |  |  |  | 10.63749 | 0.00397591 | 0.119276 | 30.1189 | 29.9996 | -0.00129236 | -0.0116319 | 8.98882 | 9.00045 | 718.7491 | 0.397591 | 721.6068 | 0.003968027 | -0.001293196 | -0.002674831 | 0.0007688714 | 0.4834682 |  |  |  | 10.86115 | 0.00416193 | 0.124855 | 30.1243 | 29.9994 | -0.00133701 | -0.0120331 | 8.98796 | 9 | 733.8618 | 0.416193 | 736.9161 | 0.004153293 | -0.001337905 | -0.002815389 | 0.0007424688 | 0.4752114 |  |  |  | 10.90194 | 0.00415515 | 0.124657 | 30.1252 | 30.0005 | -0.00132025 | -0.0118816 | 8.9876 | 8.99949 | 736.6175 | 0.415515 | 739.6783 | 0.004146541 | -0.001321122 | -0.002825419 | 0.000663737 | 0.4675846 |  |  |  | 10.8546 | 0.00393686 | 0.118102 | 30.1172 | 29.9991 | -0.00131899 | -0.0118712 | 8.98839 | 9.00026 | 733.4191 | 0.393686 | 736.3065 | 0.003929131 | -0.001319861 | -0.00260927 | 0.0009265609 | 0.5058352 |  |  |  | 10.85161 | 0.0039074 | 0.117221 | 30.1169 | 29.9997 | -0.00137321 | -0.0123578 | 8.98683 | 8.99919 | 733.2172 | 0.39074 | 736.0822 | 0.003899786 | -0.001374154 | -0.002525632 | 0.0009269251 | 0.5440831 |  |  |  | 10.88732 | 0.00391913 | 0.117573 | 30.1175 | 29.9999 | -0.00129618 | -0.0116657 | 8.98837 | 9.00003 | 735.6298 | 0.391913 | 738.5128 | 0.00391147 | -0.001297021 | -0.002614449 | 0.000968634 | 0.4960971 |  |  |  | 11.24246 | 0.00396664 | 0.118998 | 30.1188 | 29.9998 | -0.00130211 | -0.0117191 | 8.98833 | 9.00005 | 759.6255 | 0.396664 | 762.6386 | 0.003958794 | -0.001302958 | -0.002655835 | 0.0009030826 | 0.4906022 |  |  |  | 10.74243 | 0.00383613 | 0.115087 | 30.1159 | 30.0008 | -0.00126277 | -0.0113649 | 8.98863 | 8.99999 | 725.8401 | 0.383613 | 728.6245 | 0.003828791 | -0.001263568 | -0.002565223 | 0.0008345099 | 0.4925763 |  |  |  | 10.52007 | 0.00384292 | 0.115288 | 30.1153 | 30 | -0.00124512 | -0.0112061 | 8.98881 | 9.00002 | 710.8155 | 0.384292 | 713.5471 | 0.003835555 | -0.001245896 | -0.002589659 | 0.0007169913 | 0.4811042
258 |  | 11.13279 | 0.00439892 | 0.131968 | 30.132 | 30 | -0.00129484 | -0.0116535 | 8.98829 | 8.99994 | 752.2153 | 0.439892 | 755.5243 | 0.004389273 | -0.001295679 | -0.003093594 | 0.0003269198 | 0.4188265 |  |  |  | 11.23218 | 0.004189 | 0.12567 | 30.1257 | 30 | -0.00122074 | -0.0109867 | 8.98907 | 9.00006 | 758.931 | 0.4189 | 762.1102 | 0.004180251 | -0.001221486 | -0.002958765 | 0.0009375629 | 0.4128364 |  |  |  | 11.03447 | 0.00413473 | 0.124042 | 30.1241 | 30 | -0.00117581 | -0.0105818 | 8.98898 | 8.99957 | 745.572 | 0.413473 | 748.6548 | 0.004126205 | -0.001176502 | -0.002949704 | 0.0008960191 | 0.3988542 |  |  |  | 10.88675 | 0.00400624 | 0.12019 | 30.1208 | 30.0006 | -0.00129413 | -0.0116471 | 8.9883 | 8.99994 | 735.5913 | 0.400624 | 738.5383 | 0.003998236 | -0.001294968 | -0.002703268 | 0.0006983659 | 0.479038 |  |  |  | 10.85025 | 0.00410194 | 0.123058 | 30.123 | 30 | -0.00130034 | -0.0117023 | 8.98774 | 8.99945 | 733.1251 | 0.410194 | 736.1324 | 0.00409355 | -0.001301186 | -0.002792364 | 0.0009047151 | 0.4659802 |  |  |  | 10.31493 | 0.0038984 | 0.116952 | 30.1169 | 30 | -0.00126416 | -0.0113774 | 8.9886 | 8.99998 | 696.9546 | 0.38984 | 699.6716 | 0.003890821 | -0.00126496 | -0.002625861 | 0.0005982336 | 0.4817314 |  |  |  | 11.26254 | 0.00470921 | 0.141276 | 30.1412 | 29.9999 | -0.00164868 | -0.0148395 | 8.98602 | 9.00086 | 760.9826 | 0.470921 | 764.5662 | 0.004698156 | -0.001650041 | -0.003048116 | 2.451445e-05 | 0.5413313 |  |  |  | 10.63096 | 0.00409847 | 0.122952 | 30.1224 | 29.9995 | -0.00132584 | -0.0116731 | 8.79261 | 8.80429 | 718.3078 | 0.409847 | 721.2518 | 0.004090094 | -0.00132672 | -0.002763374 | 0.0001495078 | 0.4801086 |  |  |  | 10.93046 | 0.00408916 | 0.122676 | 30.123 | 30.0003 | -0.0014006 | -0.0126055 | 8.9874 | 9.00001 | 738.5445 | 0.408916 | 741.5645 | 0.004080822 | -0.001401582 | -0.00267924 | 0.0004391306 | 0.5231265 |  |  |  | 10.84504 | 0.00419365 | 0.12581 | 30.1259 | 30.0001 | -0.00118882 | -0.0106993 | 8.98921 | 8.99991 | 732.7731 | 0.419365 | 735.8461 | 0.004184881 | -0.001189527 | -0.002995354 | 0.0006866562 | 0.3971241 |  |  |  | 11.06483 | 0.00427305 | 0.128191 | 30.1282 | 30 | -0.00127783 | -0.0115003 | 8.9884 | 8.9999 | 747.6237 | 0.427305 | 750.8183 | 0.004263946 | -0.001278647 | -0.002985299 | 0.0006236142 | 0.4283145 |  |  |  | 11.03425 | 0.00431118 | 0.129335 | 30.1294 | 30 | -0.00127967 | -0.0115179 | 8.98918 | 9.0007 | 745.5576 | 0.431118 | 748.7719 | 0.004301913 | -0.001280489 | -0.003021424 | 0.0003897829 | 0.4238033 |  |  |  | 10.69016 | 0.00400447 | 0.120133 | 30.1198 | 29.9996 | -0.00131424 | -0.0118288 | 8.98862 | 9.00045 | 722.3081 | 0.400447 | 725.2005 | 0.003996473 | -0.001315104 | -0.002681369 | 0.0007813857 | 0.49046 |  |  |  | 10.91275 | 0.00420089 | 0.126024 | 30.1254 | 29.9994 | -0.00133621 | -0.0120259 | 8.98797 | 9 | 737.3479 | 0.420089 | 740.4454 | 0.004192091 | -0.001337104 | -0.002854987 | 0.0007649309 | 0.4683396 |  |  |  | 10.95398 | 0.00418625 | 0.12559 | 30.1261 | 30.0005 | -0.00131704 | -0.0118527 | 8.98763 | 8.99949 | 740.134 | 0.418625 | 743.2324 | 0.004177512 | -0.001317908 | -0.002859604 | 0.0006779731 | 0.4608708 |  |  |  | 10.90746 | 0.00396148 | 0.118841 | 30.1179 | 29.9991 | -0.00132324 | -0.0119095 | 8.98835 | 9.00026 | 736.9905 | 0.396148 | 739.9101 | 0.003953654 | -0.001324116 | -0.002629538 | 0.0009363888 | 0.5035548 |  |  |  | 10.90459 | 0.003935 | 0.118049 | 30.1177 | 29.9997 | -0.00137525 | -0.0123761 | 8.98681 | 8.99919 | 736.7963 | 0.3935 | 739.6956 | 0.003927278 | -0.001376197 | -0.002551082 | 0.0009398233 | 0.5394561 |  |  |  | 10.94035 | 0.00395615 | 0.118684 | 30.1186 | 29.9999 | -0.00128178 | -0.011536 | 8.9885 | 9.00003 | 739.2129 | 0.395615 | 742.1374 | 0.003948345 | -0.001282602 | -0.002665743 | 0.0009910654 | 0.4811425 |  |  |  | 11.29675 | 0.00399071 | 0.11972 | 30.1195 | 29.9998 | -0.00131147 | -0.0118033 | 8.98825 | 9.00005 | 763.2941 | 0.399071 | 766.3401 | 0.003982768 | -0.001312331 | -0.002670438 | 0.0009122262 | 0.4914291 |  |  |  | 10.79516 | 0.00386157 | 0.11585 | 30.1167 | 30.0008 | -0.00127162 | -0.0114446 | 8.98855 | 8.99999 | 729.4026 | 0.386157 | 732.2193 | 0.003854133 | -0.001272429 | -0.002581704 | 0.0008450797 | 0.4928641 |  |  |  | 10.57189 | 0.00386447 | 0.115934 | 30.1159 | 30 | -0.00126482 | -0.0113834 | 8.98863 | 9.00002 | 714.3172 | 0.386447 | 717.0777 | 0.003857022 | -0.001265621 | -0.002591402 | 0.0007230282 | 0.4883923
259 |  | 11.18561 | 0.00444044 | 0.133213 | 30.1332 | 30 | -0.00128966 | -0.0116069 | 8.98833 | 8.99994 | 755.7847 | 0.444044 | 759.1407 | 0.00443061 | -0.001290492 | -0.003140118 | 0.0003488121 | 0.4109694 |  |  |  | 11.28351 | 0.00421922 | 0.126577 | 30.1266 | 30 | -0.00123975 | -0.0111579 | 8.9889 | 9.00006 | 762.3992 | 0.421922 | 765.6159 | 0.004210344 | -0.001240519 | -0.002969825 | 0.0009527398 | 0.4177078 |  |  |  | 11.0871875 | 0.0041587 | 0.124761 | 30.1248 | 30 | -0.00118147 | -0.0106327 | 8.98893 | 8.99957 | 749.1343 | 0.41587 | 752.2497 | 0.004150077 | -0.001182168 | -0.002967908 | 0.0009043791 | 0.3983171 |  |  |  | 10.93886 | 0.00403694 | 0.121111 | 30.1217 | 30.0006 | -0.00129876 | -0.0116888 | 8.98825 | 8.99994 | 739.1121 | 0.403694 | 742.0959 | 0.004028813 | -0.001299604 | -0.002729209 | 0.0007130474 | 0.4761834 |  |  |  | 10.90324 | 0.00412784 | 0.123835 | 30.1238 | 30 | -0.00132357 | -0.0119114 | 8.98753 | 8.99945 | 736.7055 | 0.412784 | 739.7465 | 0.004119344 | -0.001324447 | -0.002794897 | 0.000914853 | 0.4738803 |  |  |  | 10.36689 | 0.00392679 | 0.117804 | 30.1178 | 30 | -0.00128855 | -0.011597 | 8.98838 | 8.99998 | 700.4656 | 0.392679 | 703.2162 | 0.0039191 | -0.001289381 | -0.002629719 | 0.0006098322 | 0.4903112 |  |  |  | 11.31533 | 0.00473602 | 0.14208 | 30.142 | 29.9999 | -0.00165559 | -0.0149017 | 8.98596 | 9.00086 | 764.5493 | 0.473602 | 768.1702 | 0.00472484 | -0.001656962 | -0.003067878 | 2.916795e-05 | 0.5401003 |  |  |  | 10.68337 | 0.00412211 | 0.123661 | 30.1231 | 29.9995 | -0.00133727 | -0.0117738 | 8.79251 | 8.80429 | 721.8493 | 0.412211 | 724.8249 | 0.004113637 | -0.001338165 | -0.002775472 | 0.0001535295 | 0.4821395 |  |  |  | 10.98269 | 0.00411474 | 0.123443 | 30.1238 | 30.0003 | -0.00141835 | -0.0127652 | 8.98724 | 9.00001 | 742.0737 | 0.411474 | 745.1271 | 0.004106298 | -0.001419357 | -0.002686941 | 0.0004471107 | 0.5282427 |  |  |  | 10.89842 | 0.00421688 | 0.126507 | 30.1266 | 30.0001 | -0.0012064 | -0.0108575 | 8.98905 | 8.99991 | 736.3795 | 0.421688 | 739.4847 | 0.004208014 | -0.001207128 | -0.003000886 | 0.000692491 | 0.4022574 |  |  |  | 11.11795 | 0.00429884 | 0.128965 | 30.129 | 30 | -0.00129322 | -0.0116388 | 8.98826 | 8.9999 | 751.2127 | 0.429884 | 754.442 | 0.004289626 | -0.001294057 | -0.002995569 | 0.0006317246 | 0.4319903 |  |  |  | 11.08676 | 0.00434583 | 0.130375 | 30.1304 | 30 | -0.0012979 | -0.011682 | 8.98902 | 9.0007 | 749.1057 | 0.434583 | 752.3612 | 0.004336414 | -0.001298743 | -0.003037671 | 0.0004055303 | 0.4275456 |  |  |  | 10.74241 | 0.00401907 | 0.120571 | 30.1202 | 29.9996 | -0.00131639 | -0.0118481 | 8.9886 | 9.00045 | 725.8383 | 0.401907 | 728.7555 | 0.004011015 | -0.001317257 | -0.002693758 | 0.0007801667 | 0.4890036 |  |  |  | 10.96457 | 0.00422755 | 0.126824 | 30.1262 | 29.9994 | -0.00137121 | -0.0123409 | 8.98766 | 9 | 740.8495 | 0.422755 | 743.9815 | 0.004218639 | -0.001372151 | -0.002846488 | 0.0007751121 | 0.4820505 |  |  |  | 11.00519 | 0.00421265 | 0.126382 | 30.1269 | 30.0005 | -0.00133249 | -0.0119917 | 8.98749 | 8.99949 | 743.5937 | 0.421265 | 746.7262 | 0.004203802 | -0.001333379 | -0.002870423 | 0.0006878121 | 0.4645234 |  |  |  | 10.96049 | 0.00399179 | 0.11975 | 30.1188 | 29.9991 | -0.00134633 | -0.0121173 | 8.98814 | 9.00026 | 740.5737 | 0.399179 | 743.5299 | 0.003983844 | -0.001347237 | -0.002636607 | 0.0009518175 | 0.5109738 |  |  |  | 10.9574 | 0.00396651 | 0.118994 | 30.1187 | 29.9997 | -0.00140356 | -0.0126309 | 8.98656 | 8.99919 | 740.3651 | 0.396651 | 743.3018 | 0.003958664 | -0.001404546 | -0.002554118 | 0.0009566451 | 0.5499142 |  |  |  | 10.99244 | 0.00398124 | 0.119437 | 30.1194 | 29.9999 | -0.00130682 | -0.0117614 | 8.98827 | 9.00003 | 742.7325 | 0.398124 | 745.6895 | 0.003973336 | -0.001307675 | -0.002665661 | 0.001001902 | 0.490563 |  |  |  | 11.35111 | 0.00401414 | 0.120423 | 30.1202 | 29.9998 | -0.00133034 | -0.0119731 | 8.98808 | 9.00005 | 766.967 | 0.401414 | 770.0458 | 0.004006105 | -0.001331226 | -0.002674879 | 0.0009207152 | 0.4976769 |  |  |  | 10.84798 | 0.00388792 | 0.116641 | 30.1174 | 30.0008 | -0.00128752 | -0.0115877 | 8.9884 | 8.99999 | 732.9714 | 0.388792 | 735.8211 | 0.003880382 | -0.00128835 | -0.002592032 | 0.0008565262 | 0.4970423 |  |  |  | 10.62409 | 0.00389433 | 0.11683 | 30.1168 | 30 | -0.00126904 | -0.0114214 | 8.9886 | 9.00002 | 717.844 | 0.389433 | 720.6395 | 0.003886767 | -0.001269846 | -0.002616921 | 0.0007372058 | 0.4852443
260 |  | 11.2374 | 0.00447665 | 0.134299 | 30.1343 | 30 | -0.00128299 | -0.0115469 | 8.98839 | 8.99994 | 759.2838 | 0.447665 | 762.6829 | 0.00446666 | -0.001283814 | -0.003182846 | 0.0003658157 | 0.403354 |  |  |  | 11.33615 | 0.00423871 | 0.127161 | 30.1272 | 30 | -0.00124373 | -0.0111937 | 8.98887 | 9.00006 | 765.9558 | 0.423871 | 769.2025 | 0.004229752 | -0.001244504 | -0.002985248 | 0.0009568872 | 0.4168847 |  |  |  | 11.13986 | 0.00418865 | 0.12566 | 30.1257 | 30 | -0.0011941 | -0.0107464 | 8.98882 | 8.99957 | 752.6935 | 0.418865 | 755.8462 | 0.004179902 | -0.001194814 | -0.002985089 | 0.0009186869 | 0.4002607 |  |  |  | 10.9909 | 0.00407329 | 0.122201 | 30.1228 | 30.0006 | -0.00132104 | -0.0118893 | 8.98805 | 8.99994 | 742.6285 | 0.407329 | 745.6535 | 0.004065017 | -0.001321913 | -0.002743103 | 0.0007333548 | 0.4819043 |  |  |  | 10.95634 | 0.00416014 | 0.124804 | 30.1248 | 30 | -0.00132717 | -0.0119438 | 8.9875 | 8.99945 | 740.2936 | 0.416014 | 743.3733 | 0.004151511 | -0.001328051 | -0.002823459 | 0.0009313088 | 0.4703633 |  |  |  | 10.41973 | 0.00395069 | 0.118521 | 30.1185 | 30 | -0.00129335 | -0.0116402 | 8.98834 | 8.99998 | 704.0356 | 0.395069 | 706.817 | 0.003942907 | -0.001294187 | -0.002648719 | 0.0006166936 | 0.4886086 |  |  |  | 11.36858 | 0.00477392 | 0.143217 | 30.1431 | 29.9999 | -0.00167858 | -0.0151087 | 8.98575 | 9.00086 | 768.1474 | 0.477392 | 771.8145 | 0.004762561 | -0.00167999 | -0.003082571 | 4.461155e-05 | 0.5449966 |  |  |  | 10.73643 | 0.00415078 | 0.124521 | 30.124 | 29.9995 | -0.00134578 | -0.0118487 | 8.79244 | 8.80429 | 725.4346 | 0.415078 | 728.4457 | 0.004142189 | -0.001346686 | -0.002795503 | 0.0001622989 | 0.4817331 |  |  |  | 11.03485 | 0.00414714 | 0.124415 | 30.1247 | 30.0003 | -0.00141629 | -0.0127466 | 8.98726 | 9.00001 | 745.5982 | 0.414714 | 748.6903 | 0.004138564 | -0.001417294 | -0.00272127 | 0.0004618792 | 0.5208207 |  |  |  | 10.9515 | 0.00423532 | 0.12706 | 30.1271 | 30.0001 | -0.00121514 | -0.0109362 | 8.98897 | 8.99991 | 739.966 | 0.423532 | 743.1 | 0.004226376 | -0.001215879 | -0.003010497 | 0.0006936661 | 0.4038797 |  |  |  | 11.17079 | 0.0043283 | 0.129849 | 30.1298 | 30 | -0.00129946 | -0.0116951 | 8.9882 | 8.9999 | 754.7828 | 0.43283 | 758.0497 | 0.00431896 | -0.001300305 | -0.003018655 | 0.0006435661 | 0.4307564 |  |  |  | 11.13921 | 0.00437441 | 0.131232 | 30.1313 | 30 | -0.00131248 | -0.0118132 | 8.98888 | 9.0007 | 752.6495 | 0.437441 | 755.9419 | 0.00436487 | -0.001313342 | -0.003051528 | 0.0004152779 | 0.4303883 |  |  |  | 10.79398 | 0.00406033 | 0.121808 | 30.1214 | 29.9996 | -0.0013277 | -0.0119499 | 8.9885 | 9.00045 | 729.3229 | 0.406033 | 732.2842 | 0.004052109 | -0.001328582 | -0.002723527 | 0.0008056166 | 0.4878168 |  |  |  | 11.0165 | 0.00424668 | 0.127398 | 30.1268 | 29.9994 | -0.00137879 | -0.0124091 | 8.98759 | 9 | 744.3582 | 0.424668 | 747.5192 | 0.004237688 | -0.001379741 | -0.002857947 | 0.0007777871 | 0.4827736 |  |  |  | 11.05722 | 0.00424165 | 0.127252 | 30.1278 | 30.0005 | -0.00134539 | -0.0121078 | 8.98738 | 8.99949 | 747.1096 | 0.424165 | 750.2786 | 0.00423268 | -0.001346296 | -0.002886384 | 0.0006999636 | 0.46643 |  |  |  | 11.01282 | 0.00401594 | 0.120474 | 30.1195 | 29.9991 | -0.00135592 | -0.0122036 | 8.98806 | 9.00026 | 744.1096 | 0.401594 | 747.0979 | 0.004007898 | -0.00135684 | -0.002651058 | 0.0009613214 | 0.5118109 |  |  |  | 11.00946 | 0.00399124 | 0.119736 | 30.1194 | 29.9997 | -0.00141243 | -0.0127107 | 8.98648 | 8.99919 | 743.8826 | 0.399124 | 746.8516 | 0.003983296 | -0.001413428 | -0.002569868 | 0.0009669399 | 0.5500005 |  |  |  | 11.04503 | 0.00400909 | 0.120272 | 30.1202 | 29.9999 | -0.00132122 | -0.011891 | 8.98814 | 9.00003 | 746.286 | 0.400909 | 749.278 | 0.004001075 | -0.001322094 | -0.002678981 | 0.001015342 | 0.4935061 |  |  |  | 11.40526 | 0.00404573 | 0.121371 | 30.1211 | 29.9998 | -0.00133356 | -0.0120021 | 8.98805 | 9.00005 | 770.6257 | 0.404573 | 773.7435 | 0.004037568 | -0.00133445 | -0.002703118 | 0.0009373626 | 0.4936706 |  |  |  | 10.90032 | 0.00392909 | 0.117876 | 30.1187 | 30.0008 | -0.00129087 | -0.0116178 | 8.98837 | 8.99999 | 736.5084 | 0.392909 | 739.4022 | 0.003921391 | -0.001291704 | -0.002629687 | 0.0008828195 | 0.4912005 |  |  |  | 10.67679 | 0.00392398 | 0.117719 | 30.1177 | 30 | -0.0012758 | -0.0114822 | 8.98853 | 9.00002 | 721.4047 | 0.392398 | 724.2355 | 0.003916301 | -0.001276615 | -0.002639687 | 0.0007510239 | 0.4836235
261 |  | 11.28911 | 0.00450635 | 0.13519 | 30.1352 | 30 | -0.00130438 | -0.0117393 | 8.9882 | 8.99994 | 762.7775 | 0.450635 | 766.2148 | 0.004496227 | -0.001305231 | -0.003190995 | 0.0003763921 | 0.4090358 |  |  |  | 11.38744 | 0.00427438 | 0.128232 | 30.1283 | 30 | -0.00126011 | -0.011341 | 8.98872 | 9.00006 | 769.4217 | 0.427438 | 772.7105 | 0.004265271 | -0.001260905 | -0.003004366 | 0.0009774798 | 0.4196907 |  |  |  | 11.19247 | 0.00422989 | 0.126897 | 30.1269 | 30 | -0.00119701 | -0.0107726 | 8.98879 | 8.99957 | 756.2477 | 0.422989 | 759.4465 | 0.004220969 | -0.001197727 | -0.003023242 | 0.00094422 | 0.396173 |  |  |  | 11.04389 | 0.0040978 | 0.122936 | 30.1235 | 30.0006 | -0.00132502 | -0.0119251 | 8.98802 | 8.99994 | 746.2087 | 0.40978 | 749.2665 | 0.004089427 | -0.001325899 | -0.002763528 | 0.0007416216 | 0.4797847 |  |  |  | 11.00827 | 0.00418585 | 0.125575 | 30.1255 | 30 | -0.00135937 | -0.0122336 | 8.98721 | 8.99945 | 743.8022 | 0.418585 | 746.9156 | 0.004177114 | -0.001360295 | -0.002816819 | 0.000941567 | 0.4829188 |  |  |  | 10.47235 | 0.00397364 | 0.119209 | 30.1192 | 30 | -0.00131325 | -0.0118192 | 8.98816 | 8.99998 | 707.5913 | 0.397364 | 710.403 | 0.003965766 | -0.001314113 | -0.002651653 | 0.0006226778 | 0.4955826 |  |  |  | 11.42077 | 0.0047991 | 0.143973 | 30.1439 | 29.9999 | -0.00168783 | -0.0151919 | 8.98567 | 9.00086 | 771.6739 | 0.47991 | 775.3773 | 0.004787621 | -0.001689256 | -0.003098365 | 4.789304e-05 | 0.5452088 |  |  |  | 10.78918 | 0.0041768 | 0.125302 | 30.1248 | 29.9995 | -0.00136275 | -0.011998 | 8.79229 | 8.80429 | 728.9984 | 0.41768 | 732.0432 | 0.004168101 | -0.001363679 | -0.002804422 | 0.0001685556 | 0.4862604 |  |  |  | 11.08792 | 0.00416807 | 0.125043 | 30.1254 | 30.0003 | -0.00143607 | -0.0129246 | 8.98709 | 9.00001 | 749.1836 | 0.416807 | 752.3063 | 0.004159408 | -0.001437102 | -0.002722306 | 0.0004649651 | 0.5278989 |  |  |  | 11.00355 | 0.00427269 | 0.128181 | 30.1283 | 30.0001 | -0.00123165 | -0.0110848 | 8.98882 | 8.99991 | 743.4832 | 0.427269 | 746.6599 | 0.004263588 | -0.001232409 | -0.003031179 | 0.000713954 | 0.4065775 |  |  |  | 11.22365 | 0.00436289 | 0.130887 | 30.1309 | 30 | -0.00131112 | -0.0117999 | 8.9881 | 8.9999 | 758.3546 | 0.436289 | 761.6632 | 0.0043534 | -0.00131198 | -0.00304142 | 0.0006604866 | 0.431371 |  |  |  | 11.19134 | 0.00440725 | 0.132218 | 30.1322 | 30 | -0.00131982 | -0.0118793 | 8.98882 | 9.0007 | 756.1715 | 0.440725 | 759.5041 | 0.004397567 | -0.001320692 | -0.003076875 | 0.0004293629 | 0.4292315 |  |  |  | 10.8458 | 0.00408477 | 0.122542 | 30.1222 | 29.9996 | -0.00133676 | -0.0120315 | 8.98842 | 9.00045 | 732.8242 | 0.408477 | 735.8176 | 0.00407645 | -0.001337654 | -0.002738796 | 0.0008142927 | 0.4884097 |  |  |  | 11.06872 | 0.00428652 | 0.128593 | 30.128 | 29.9994 | -0.00138865 | -0.0124978 | 8.9875 | 9 | 747.8865 | 0.428652 | 751.0924 | 0.004277359 | -0.001389615 | -0.002887744 | 0.0008009195 | 0.4812113 |  |  |  | 11.109625 | 0.00427516 | 0.128257 | 30.1288 | 30.0005 | -0.00137044 | -0.0123332 | 8.98715 | 8.99949 | 750.6503 | 0.427516 | 753.8595 | 0.004266047 | -0.00137138 | -0.002894668 | 0.0007164705 | 0.4737608 |  |  |  | 11.06486 | 0.004044 | 0.121316 | 30.1204 | 29.9991 | -0.001379 | -0.0124113 | 8.98785 | 9.00026 | 747.6254 | 0.4044 | 750.6488 | 0.004035845 | -0.001379952 | -0.002655893 | 0.0009747885 | 0.519581 |  |  |  | 11.06124 | 0.00401423 | 0.120426 | 30.1201 | 29.9997 | -0.00142581 | -0.0128311 | 8.98636 | 8.99919 | 747.3809 | 0.401423 | 750.3811 | 0.004006194 | -0.001426827 | -0.002579367 | 0.0009755838 | 0.5531696 |  |  |  | 11.0979 | 0.00403827 | 0.121148 | 30.1211 | 29.9999 | -0.00133891 | -0.0120502 | 8.98798 | 9.00003 | 749.858 | 0.403827 | 752.8861 | 0.004030138 | -0.001339807 | -0.002690331 | 0.001030027 | 0.4980083 |  |  |  | 11.45843 | 0.00407779 | 0.122333 | 30.1221 | 29.9998 | -0.00135067 | -0.0121561 | 8.9879 | 9.00005 | 774.2181 | 0.407779 | 777.3752 | 0.004069498 | -0.001351583 | -0.002717915 | 0.0009547415 | 0.4972866 |  |  |  | 10.953 | 0.00394795 | 0.118442 | 30.1192 | 30.0008 | -0.00130752 | -0.0117677 | 8.98822 | 8.99999 | 740.0675 | 0.394795 | 742.9893 | 0.003940177 | -0.001308376 | -0.002631802 | 0.0008868645 | 0.4971406 |  |  |  | 10.72975 | 0.00394864 | 0.118459 | 30.1185 | 30 | -0.00128254 | -0.0115429 | 8.98847 | 9.00002 | 724.9828 | 0.394864 | 727.8455 | 0.003940865 | -0.001283363 | -0.002657501 | 0.0007598098 | 0.482921
262 |  | 11.34155 | 0.00453907 | 0.136172 | 30.1362 | 30 | -0.00131705 | -0.0118533 | 8.98809 | 8.99994 | 766.3209 | 0.453907 | 769.7993 | 0.004528799 | -0.001317918 | -0.003210881 | 0.0003896913 | 0.4104537 |  |  |  | 11.43951 | 0.00430108 | 0.129033 | 30.1291 | 30 | -0.00127626 | -0.0114864 | 8.98857 | 9.00006 | 772.9402 | 0.430108 | 776.2647 | 0.004291857 | -0.001277075 | -0.003014782 | 0.0009889434 | 0.4236045 |  |  |  | 11.24504 | 0.00426283 | 0.127885 | 30.1279 | 30 | -0.00119457 | -0.0107506 | 8.98881 | 8.99957 | 759.8003 | 0.426283 | 763.0392 | 0.00425377 | -0.001195284 | -0.003058486 | 0.0009615194 | 0.3908091 |  |  |  | 11.09659 | 0.0041207 | 0.123624 | 30.1242 | 30.0006 | -0.00134362 | -0.0120925 | 8.98785 | 8.99994 | 749.7697 | 0.41207 | 752.8592 | 0.004112233 | -0.001344523 | -0.00276771 | 0.0007483753 | 0.4857892 |  |  |  | 11.06009 | 0.00422178 | 0.126653 | 30.1266 | 30 | -0.00137689 | -0.0123913 | 8.98705 | 8.99945 | 747.3036 | 0.422178 | 750.4585 | 0.004212893 | -0.001377839 | -0.002835055 | 0.0009619992 | 0.4860008 |  |  |  | 10.52445 | 0.00400552 | 0.120165 | 30.1202 | 30 | -0.00131746 | -0.0118571 | 8.98812 | 8.99998 | 711.1117 | 0.400552 | 713.9601 | 0.003997519 | -0.001318329 | -0.002679191 | 0.0006376917 | 0.4920623 |  |  |  | 11.47407 | 0.00484125 | 0.145237 | 30.1452 | 29.9999 | -0.001698 | -0.0152835 | 8.98558 | 9.00086 | 775.2748 | 0.484125 | 779.0281 | 0.004829569 | -0.001699443 | -0.003130126 | 6.752401e-05 | 0.5429313 |  |  |  | 10.84157 | 0.00420363 | 0.126107 | 30.1256 | 29.9995 | -0.00137914 | -0.0121423 | 8.79215 | 8.80429 | 732.5387 | 0.420363 | 735.618 | 0.004194819 | -0.001380092 | -0.002814728 | 0.0001757429 | 0.490311 |  |  |  | 11.14132 | 0.00419611 | 0.125885 | 30.1262 | 30.0003 | -0.00145332 | -0.0130799 | 8.98693 | 9.00001 | 752.792 | 0.419611 | 755.9508 | 0.004187331 | -0.001454377 | -0.002732954 | 0.0004749906 | 0.5321631 |  |  |  | 11.05599 | 0.00430483 | 0.129145 | 30.1292 | 30.0001 | -0.00122999 | -0.0110698 | 8.98884 | 8.99991 | 747.0262 | 0.430483 | 750.242 | 0.004295591 | -0.001230747 | -0.003064844 | 0.0007289274 | 0.4015693 |  |  |  | 11.27624 | 0.00438926 | 0.131678 | 30.1317 | 30 | -0.00132758 | -0.0119481 | 8.98795 | 8.9999 | 761.9079 | 0.438926 | 765.2521 | 0.004379655 | -0.001328462 | -0.003051193 | 0.0006693407 | 0.435391 |  |  |  | 11.24406 | 0.00443886 | 0.133166 | 30.1332 | 30 | -0.0013221 | -0.0118998 | 8.9888 | 9.0007 | 759.7339 | 0.443886 | 763.1062 | 0.004429037 | -0.001322975 | -0.003106063 | 0.0004420135 | 0.4259331 |  |  |  | 10.89828 | 0.00411281 | 0.123383 | 30.123 | 29.9996 | -0.00135774 | -0.0122203 | 8.98823 | 9.00045 | 736.3706 | 0.411281 | 739.3991 | 0.004104376 | -0.001358663 | -0.002745713 | 0.0008263401 | 0.4948305 |  |  |  | 11.12112 | 0.00431401 | 0.129418 | 30.1288 | 29.9994 | -0.00139394 | -0.0125455 | 8.98745 | 9 | 751.4269 | 0.431401 | 754.6686 | 0.004304731 | -0.001394912 | -0.002909819 | 0.0008117393 | 0.4793812 |  |  |  | 11.16179 | 0.00430259 | 0.12908 | 30.1296 | 30.0005 | -0.0013718 | -0.0123455 | 8.98714 | 8.99949 | 754.1751 | 0.430259 | 757.42 | 0.00429336 | -0.001372742 | -0.002920619 | 0.0007270183 | 0.4700175 |  |  |  | 11.11664 | 0.00407372 | 0.122208 | 30.1213 | 29.9991 | -0.00137924 | -0.0124135 | 8.98785 | 9.00026 | 751.1242 | 0.407372 | 754.1841 | 0.004065445 | -0.001380192 | -0.002685253 | 0.000989972 | 0.5139896 |  |  |  | 11.11317 | 0.00404189 | 0.121256 | 30.1209 | 29.9997 | -0.00142508 | -0.0128245 | 8.98636 | 8.99919 | 750.8895 | 0.404189 | 753.9245 | 0.004033744 | -0.001426096 | -0.002607647 | 0.0009888215 | 0.5468901 |  |  |  | 11.15082 | 0.00406139 | 0.121841 | 30.1218 | 29.9999 | -0.00133445 | -0.0120101 | 8.98802 | 9.00003 | 753.4337 | 0.406139 | 756.4937 | 0.004053165 | -0.001335341 | -0.002717824 | 0.001038678 | 0.4913274 |  |  |  | 11.5114375 | 0.00409926 | 0.122977 | 30.1227 | 29.9998 | -0.00136209 | -0.0122589 | 8.98779 | 9.00005 | 777.7998 | 0.409926 | 780.9882 | 0.004090881 | -0.001363018 | -0.002727862 | 0.0009616474 | 0.4996654 |  |  |  | 11.00643 | 0.00397211 | 0.119167 | 30.12 | 30.0008 | -0.00131823 | -0.011864 | 8.98813 | 8.99999 | 743.678 | 0.397211 | 746.632 | 0.003964242 | -0.0013191 | -0.002645142 | 0.0008959595 | 0.4986876 |  |  |  | 10.78332 | 0.00397132 | 0.11914 | 30.1192 | 30 | -0.0012892 | -0.0116028 | 8.98841 | 9.00002 | 728.6024 | 0.397132 | 731.4959 | 0.003963455 | -0.001290032 | -0.002673423 | 0.0007664461 | 0.4825393
263 |  | 11.39317 | 0.0045672 | 0.137016 | 30.137 | 30 | -0.0013123 | -0.0118106 | 8.98813 | 8.99994 | 769.8086 | 0.45672 | 773.3245 | 0.004556802 | -0.001313162 | -0.00324364 | 0.0003987397 | 0.404842 |  |  |  | 11.49205 | 0.00433481 | 0.130045 | 30.1301 | 30 | -0.00127743 | -0.0114969 | 8.98856 | 9.00006 | 776.4897 | 0.433481 | 779.8556 | 0.004325442 | -0.001278247 | -0.003047195 | 0.001007249 | 0.419483 |  |  |  | 11.29799 | 0.00427646 | 0.128294 | 30.1283 | 30 | -0.00122346 | -0.0110106 | 8.98855 | 8.99957 | 763.3776 | 0.427646 | 766.6421 | 0.004267342 | -0.001224209 | -0.003043133 | 0.0009595462 | 0.4022858 |  |  |  | 11.14881 | 0.00415533 | 0.124662 | 30.1252 | 30.0006 | -0.00136117 | -0.0122505 | 8.98769 | 8.99994 | 753.2979 | 0.415533 | 756.4281 | 0.00414672 | -0.001362097 | -0.002784623 | 0.0007669162 | 0.4891496 |  |  |  | 11.11215 | 0.00424932 | 0.12748 | 30.1274 | 30 | -0.00137446 | -0.0123694 | 8.98708 | 8.99945 | 750.8212 | 0.424932 | 754.0116 | 0.004240317 | -0.001375405 | -0.002864912 | 0.0009740314 | 0.4800865 |  |  |  | 10.57572 | 0.00403491 | 0.121047 | 30.121 | 30 | -0.00133294 | -0.0119964 | 8.98798 | 8.99998 | 714.5754 | 0.403491 | 717.4586 | 0.004026792 | -0.001333829 | -0.002692962 | 0.0006505001 | 0.4953018 |  |  |  | 11.52769 | 0.00487583 | 0.146275 | 30.1462 | 29.9999 | -0.00171831 | -0.0154663 | 8.9854 | 9.00086 | 778.8977 | 0.487583 | 782.6954 | 0.004863982 | -0.001719788 | -0.003144194 | 7.95192e-05 | 0.5469727 |  |  |  | 10.89321 | 0.00423232 | 0.126967 | 30.1264 | 29.9995 | -0.00138197 | -0.0121672 | 8.79212 | 8.80429 | 736.0278 | 0.423232 | 739.1429 | 0.004223389 | -0.001382926 | -0.002840463 | 0.0001850541 | 0.4868663 |  |  |  | 11.19456 | 0.00422078 | 0.126625 | 30.1269 | 30.0003 | -0.00144714 | -0.0130243 | 8.98699 | 9.00001 | 756.389 | 0.422078 | 759.5816 | 0.004211897 | -0.001448188 | -0.002763709 | 0.0004817273 | 0.5240016 |  |  |  | 11.10896 | 0.00433736 | 0.130121 | 30.1302 | 30.0001 | -0.00124791 | -0.011231 | 8.98867 | 8.99991 | 750.6053 | 0.433736 | 753.861 | 0.004327981 | -0.001248689 | -0.003079291 | 0.0007441127 | 0.4055119 |  |  |  | 11.32806 | 0.00442094 | 0.132628 | 30.1326 | 30 | -0.00133594 | -0.0120234 | 8.98787 | 8.9999 | 765.4094 | 0.442094 | 768.7933 | 0.004411196 | -0.001336833 | -0.003074363 | 0.0006837127 | 0.4348325 |  |  |  | 11.29665 | 0.00446606 | 0.133982 | 30.134 | 30 | -0.00134571 | -0.0121123 | 8.98859 | 9.0007 | 763.2872 | 0.446606 | 766.6961 | 0.004456117 | -0.001346616 | -0.0031095 | 0.000450337 | 0.4330651 |  |  |  | 10.94928 | 0.00414577 | 0.124372 | 30.124 | 29.9996 | -0.00135128 | -0.0121621 | 8.98829 | 9.00045 | 739.8161 | 0.414577 | 742.8832 | 0.0041372 | -0.001352194 | -0.002785006 | 0.0008437182 | 0.4855263 |  |  |  | 11.17259375 | 0.00435088 | 0.130524 | 30.1299 | 29.9994 | -0.00140033 | -0.0126029 | 8.9874 | 9 | 754.905 | 0.435088 | 758.1895 | 0.004341442 | -0.001401311 | -0.002940131 | 0.0008321537 | 0.4766153 |  |  |  | 11.2139 | 0.00433942 | 0.130185 | 30.1307 | 30.0005 | -0.00138646 | -0.0124774 | 8.98701 | 8.99949 | 757.6956 | 0.433942 | 760.9836 | 0.004330032 | -0.001387422 | -0.00294261 | 0.0007469107 | 0.4714937 |  |  |  | 11.16914 | 0.00410096 | 0.123025 | 30.1221 | 29.9991 | -0.00139058 | -0.0125156 | 8.98775 | 9.00026 | 754.6717 | 0.410096 | 757.7666 | 0.004092574 | -0.001391548 | -0.002701026 | 0.001002492 | 0.5151922 |  |  |  | 11.16455 | 0.00407531 | 0.122258 | 30.122 | 29.9997 | -0.00143323 | -0.0128979 | 8.98629 | 8.99919 | 754.3617 | 0.407531 | 757.4359 | 0.004067028 | -0.001434258 | -0.00263277 | 0.001007925 | 0.5447714 |  |  |  | 11.2040625 | 0.00409696 | 0.122909 | 30.1228 | 29.9999 | -0.00135141 | -0.0121627 | 8.98787 | 9.00003 | 757.03125 | 0.409696 | 760.1328 | 0.00408859 | -0.001352324 | -0.002736266 | 0.001059602 | 0.4942224 |  |  |  | 11.56482 | 0.00413228 | 0.123967 | 30.1237 | 29.9998 | -0.00138014 | -0.0124213 | 8.98763 | 9.00005 | 781.4066 | 0.413228 | 784.6356 | 0.004123766 | -0.001381093 | -0.002742672 | 0.0009799178 | 0.5035575 |  |  |  | 11.06041 | 0.00400666 | 0.120203 | 30.121 | 30.0008 | -0.00133013 | -0.0119712 | 8.98802 | 8.99999 | 747.3253 | 0.400666 | 750.3196 | 0.003998655 | -0.001331015 | -0.002667639 | 0.0009152181 | 0.4989488 |  |  |  | 10.83636 | 0.00399445 | 0.119834 | 30.1198 | 30 | -0.00131017 | -0.0117915 | 8.98822 | 9.00002 | 732.1868 | 0.399445 | 735.1115 | 0.003986493 | -0.001311029 | -0.002675464 | 0.0007736826 | 0.4900192
264 |  | 11.44596 | 0.00460214 | 0.138064 | 30.1381 | 30 | -0.00132693 | -0.0119423 | 8.988 | 8.99994 | 773.376 | 0.460214 | 776.9352 | 0.004591583 | -0.001327811 | -0.003263771 | 0.0004141057 | 0.4068334 |  |  |  | 11.5442 | 0.0043652 | 0.130956 | 30.131 | 30 | -0.00128695 | -0.0115826 | 8.98848 | 9.00006 | 780.0133 | 0.43652 | 783.4182 | 0.0043557 | -0.001287779 | -0.003067921 | 0.001022349 | 0.4197561 |  |  |  | 11.35096 | 0.00431134 | 0.12934 | 30.1294 | 30 | -0.00124021 | -0.0111613 | 8.9884 | 8.99957 | 766.957 | 0.431134 | 770.2636 | 0.004302073 | -0.00124098 | -0.003061093 | 0.0009786519 | 0.4054041 |  |  |  | 11.20141 | 0.00418371 | 0.125514 | 30.1261 | 30.0006 | -0.00136101 | -0.012249 | 8.98769 | 8.99994 | 756.8517 | 0.418371 | 760.0182 | 0.004174983 | -0.001361937 | -0.002813046 | 0.0007791378 | 0.4841504 |  |  |  | 11.16347 | 0.00427703 | 0.128311 | 30.1283 | 30 | -0.00139222 | -0.0125292 | 8.98692 | 8.99945 | 754.2886 | 0.427703 | 757.5147 | 0.00426791 | -0.00139319 | -0.002874719 | 0.000986449 | 0.4846351 |  |  |  | 10.62696 | 0.00406457 | 0.121937 | 30.1219 | 30 | -0.00133751 | -0.0120375 | 8.98794 | 8.99998 | 718.0378 | 0.406457 | 720.9563 | 0.004056332 | -0.001338405 | -0.002717927 | 0.0006635809 | 0.4924361 |  |  |  | 11.58046 | 0.00492683 | 0.147804 | 30.1477 | 29.9999 | -0.00171446 | -0.0154316 | 8.98543 | 9.00086 | 782.4632 | 0.492683 | 786.3183 | 0.004914733 | -0.001715931 | -0.003198802 | 0.0001081246 | 0.5364295 |  |  |  | 10.94575 | 0.00426424 | 0.127925 | 30.1274 | 29.9995 | -0.00138683 | -0.0122101 | 8.79208 | 8.80429 | 739.5774 | 0.426424 | 742.7311 | 0.004255174 | -0.001387793 | -0.002867381 | 0.0001972346 | 0.483993 |  |  |  | 11.2463 | 0.00426025 | 0.127809 | 30.1281 | 30.0003 | -0.00146514 | -0.0131862 | 8.98682 | 9.00001 | 759.8854 | 0.426025 | 763.1227 | 0.004251201 | -0.001466214 | -0.002784986 | 0.0005036409 | 0.5264709 |  |  |  | 11.16157 | 0.00436753 | 0.131026 | 30.1311 | 30.0001 | -0.00124917 | -0.0112424 | 8.98866 | 8.99991 | 754.1602 | 0.436753 | 757.454 | 0.00435802 | -0.001249951 | -0.003108069 | 0.0007570708 | 0.4021631 |  |  |  | 11.38052 | 0.00445154 | 0.133546 | 30.1335 | 30 | -0.00133649 | -0.0120282 | 8.98787 | 8.9999 | 768.9542 | 0.445154 | 772.3773 | 0.004441661 | -0.001337384 | -0.003104277 | 0.0006968006 | 0.4308197 |  |  |  | 11.34962 | 0.00449989 | 0.134997 | 30.135 | 30 | -0.00134667 | -0.012121 | 8.98858 | 9.0007 | 766.8663 | 0.449989 | 770.3171 | 0.004489796 | -0.001347578 | -0.003142218 | 0.0004650972 | 0.4288619 |  |  |  | 11.00021 | 0.0041745 | 0.125233 | 30.1249 | 29.9996 | -0.00136256 | -0.0122636 | 8.98819 | 9.00045 | 743.2575 | 0.41745 | 746.3602 | 0.004165811 | -0.001363489 | -0.002802322 | 0.0008569142 | 0.4865569 |  |  |  | 11.22454 | 0.00437763 | 0.131326 | 30.1307 | 29.9994 | -0.00141526 | -0.0127374 | 8.98726 | 9 | 758.4151 | 0.437763 | 761.7352 | 0.004368076 | -0.001416262 | -0.002951814 | 0.0008423761 | 0.479794 |  |  |  | 11.26496 | 0.00435842 | 0.130755 | 30.1313 | 30.0005 | -0.00141031 | -0.012692 | 8.98679 | 8.99949 | 761.1461 | 0.435842 | 764.4635 | 0.00434895 | -0.001411305 | -0.002937644 | 0.000749443 | 0.4804208 |  |  |  | 11.22146 | 0.00412925 | 0.123874 | 30.1229 | 29.9991 | -0.00139779 | -0.0125804 | 8.98768 | 9.00026 | 758.207 | 0.412925 | 761.3378 | 0.004120748 | -0.001398768 | -0.00272198 | 0.001016103 | 0.5138788 |  |  |  | 11.2166 | 0.00410526 | 0.123156 | 30.1229 | 29.9997 | -0.00145508 | -0.0130946 | 8.98609 | 8.99919 | 757.8785 | 0.410526 | 760.9898 | 0.004096856 | -0.00145614 | -0.002640717 | 0.001023399 | 0.5514183 |  |  |  | 11.25714 | 0.00411772 | 0.123531 | 30.1235 | 29.9999 | -0.00137325 | -0.0123593 | 8.98767 | 9.00003 | 760.6175 | 0.411772 | 763.7495 | 0.004109265 | -0.001374194 | -0.002735072 | 0.001065866 | 0.5024343 |  |  |  | 11.61856 | 0.00415948 | 0.124783 | 30.1245 | 29.9998 | -0.00137704 | -0.0123934 | 8.98766 | 9.00005 | 785.0379 | 0.415948 | 788.3032 | 0.004150853 | -0.001377989 | -0.002772864 | 0.0009923104 | 0.4969551 |  |  |  | 11.11411 | 0.00402788 | 0.12084 | 30.1216 | 30.0008 | -0.00133413 | -0.0120071 | 8.98798 | 8.99999 | 750.9532 | 0.402788 | 753.978 | 0.00401979 | -0.001335021 | -0.002684769 | 0.000921319 | 0.4972572 |  |  |  | 10.88975 | 0.0040243 | 0.120729 | 30.1207 | 30 | -0.00131494 | -0.0118345 | 8.98818 | 9.00002 | 735.7939 | 0.40243 | 738.7549 | 0.004016224 | -0.001315805 | -0.002700419 | 0.0007874896 | 0.4872597
265 |  | 11.49852 | 0.00462859 | 0.138858 | 30.1389 | 30 | -0.00133915 | -0.0120523 | 8.98789 | 8.99994 | 776.9271 | 0.462859 | 780.5232 | 0.004617911 | -0.001340047 | -0.003277864 | 0.0004211419 | 0.4088173 |  |  |  | 11.59647 | 0.00439485 | 0.131846 | 30.1319 | 30 | -0.00130779 | -0.0117702 | 8.98829 | 9.00006 | 783.5453 | 0.439485 | 786.9889 | 0.004385221 | -0.001308646 | -0.003076575 | 0.001036677 | 0.425358 |  |  |  | 11.40438 | 0.00434111 | 0.130233 | 30.1302 | 30 | -0.00123898 | -0.0111502 | 8.98841 | 8.99957 | 770.5661 | 0.434111 | 773.9113 | 0.004331715 | -0.001239748 | -0.003091966 | 0.0009925551 | 0.4009578 |  |  |  | 11.25345 | 0.00420568 | 0.126173 | 30.1268 | 30.0006 | -0.00137598 | -0.0123837 | 8.98756 | 8.99994 | 760.368 | 0.420568 | 763.5659 | 0.004196861 | -0.001376928 | -0.002819933 | 0.0007851645 | 0.4882837 |  |  |  | 11.21471 | 0.00432237 | 0.129671 | 30.1296 | 30 | -0.00139181 | -0.0125255 | 8.98692 | 8.99945 | 757.7509 | 0.432237 | 761.0262 | 0.004313055 | -0.001392779 | -0.002920276 | 0.001016384 | 0.4769342 |  |  |  | 10.67898 | 0.00409678 | 0.122903 | 30.1229 | 30 | -0.0013509 | -0.012158 | 8.98782 | 8.99998 | 721.553 | 0.409678 | 724.509 | 0.004088411 | -0.001351813 | -0.002736598 | 0.0006789411 | 0.4939759 |  |  |  | 11.63369 | 0.00494342 | 0.148302 | 30.1482 | 29.9999 | -0.00174591 | -0.0157147 | 8.98515 | 9.00086 | 786.0603 | 0.494342 | 789.9461 | 0.004931241 | -0.001747436 | -0.003183806 | 0.000102457 | 0.5488513 |  |  |  | 10.99897 | 0.00429424 | 0.128825 | 30.1283 | 29.9995 | -0.0014054 | -0.0123735 | 8.79191 | 8.80429 | 743.174 | 0.429424 | 746.3653 | 0.004285046 | -0.001406389 | -0.002878658 | 0.0002072511 | 0.4885571 |  |  |  | 11.29907 | 0.00428447 | 0.128536 | 30.1289 | 30.0003 | -0.00147471 | -0.0132724 | 8.98674 | 9.00001 | 763.4506 | 0.428447 | 766.7215 | 0.004275318 | -0.001475798 | -0.002799519 | 0.0005100845 | 0.5271614 |  |  |  | 11.21445 | 0.00439708 | 0.131913 | 30.132 | 30.0001 | -0.00127939 | -0.0115144 | 8.98839 | 8.99991 | 757.7328 | 0.439708 | 761.0646 | 0.004387441 | -0.001280209 | -0.003107232 | 0.0007693269 | 0.4120095 |  |  |  | 11.43412 | 0.00448444 | 0.134533 | 30.1345 | 30 | -0.0013549 | -0.0121939 | 8.9877 | 8.9999 | 772.5755 | 0.448444 | 776.0401 | 0.004474415 | -0.001355819 | -0.003118596 | 0.0007117952 | 0.4347529 |  |  |  | 11.40279 | 0.00454129 | 0.136239 | 30.1363 | 30 | -0.00136345 | -0.012272 | 8.98843 | 9.0007 | 770.4586 | 0.454129 | 773.9575 | 0.004531009 | -0.00136438 | -0.003166629 | 0.000487291 | 0.4308621 |  |  |  | 11.05147 | 0.00420558 | 0.126166 | 30.1258 | 29.9996 | -0.00137988 | -0.0124196 | 8.98803 | 9.00045 | 746.7211 | 0.420558 | 749.8615 | 0.004196761 | -0.001380833 | -0.002815928 | 0.0008723423 | 0.4903651 |  |  |  | 11.27652 | 0.00440768 | 0.132228 | 30.1316 | 29.9994 | -0.001429 | -0.012861 | 8.98714 | 9 | 761.9271 | 0.440768 | 765.2855 | 0.004397995 | -0.001430022 | -0.002967973 | 0.0008558622 | 0.4818178 |  |  |  | 11.31749 | 0.00439758 | 0.13193 | 30.1325 | 30.0005 | -0.00141838 | -0.0127647 | 8.98672 | 8.99949 | 764.6956 | 0.439758 | 768.0584 | 0.004387939 | -0.001419387 | -0.002968552 | 0.000771506 | 0.4781411 |  |  |  | 11.27282 | 0.00416224 | 0.124863 | 30.1239 | 29.9991 | -0.0014168 | -0.0127515 | 8.98751 | 9.00026 | 761.6771 | 0.416224 | 764.8474 | 0.004153602 | -0.001417805 | -0.002735797 | 0.001034645 | 0.5182418 |  |  |  | 11.26877 | 0.0041326 | 0.123977 | 30.1237 | 29.9997 | -0.00145282 | -0.0130742 | 8.98611 | 8.99919 | 761.4031 | 0.41326 | 764.5497 | 0.004124084 | -0.001453876 | -0.002670208 | 0.00103625 | 0.5444806 |  |  |  | 11.30907 | 0.00415064 | 0.124519 | 30.1244 | 29.9999 | -0.0013773 | -0.0123957 | 8.98764 | 9.00003 | 764.1261 | 0.415064 | 767.2977 | 0.00414205 | -0.001378249 | -0.002763801 | 0.001084511 | 0.498679 |  |  |  | 11.67205 | 0.00418463 | 0.125538 | 30.1253 | 29.9998 | -0.00139549 | -0.0125595 | 8.98749 | 9.00005 | 788.6523 | 0.418463 | 791.9526 | 0.004175899 | -0.001396465 | -0.002779434 | 0.001002734 | 0.5024277 |  |  |  | 11.16713 | 0.00406293 | 0.121891 | 30.1227 | 30.0008 | -0.00134187 | -0.0120768 | 8.98792 | 8.99999 | 754.536 | 0.406293 | 757.6016 | 0.004054699 | -0.001342771 | -0.002711927 | 0.0009413363 | 0.4951353 |  |  |  | 10.94231 | 0.0040586 | 0.121758 | 30.1218 | 30 | -0.00133106 | -0.0119796 | 8.98804 | 9.00002 | 739.3452 | 0.40586 | 742.3459 | 0.004050386 | -0.001331947 | -0.002718439 | 0.0008059569 | 0.4899674
266 |  | 11.55077 | 0.00465747 | 0.139724 | 30.1397 | 30 | -0.00135726 | -0.0122152 | 8.98773 | 8.99994 | 780.4572 | 0.465747 | 784.0922 | 0.004646658 | -0.001358182 | -0.003288476 | 0.0004306987 | 0.4130126 |  |  |  | 11.64813 | 0.00442691 | 0.132807 | 30.1328 | 30 | -0.00130529 | -0.0117477 | 8.98831 | 9.00006 | 787.0355 | 0.442691 | 790.5197 | 0.00441714 | -0.001306143 | -0.003110997 | 0.001053573 | 0.4198469 |  |  |  | 11.45832 | 0.00437384 | 0.131215 | 30.1312 | 30 | -0.00125157 | -0.0112636 | 8.9883 | 8.99957 | 774.211 | 0.437384 | 777.5972 | 0.004364303 | -0.001252354 | -0.003111949 | 0.001009239 | 0.402434 |  |  |  | 11.30493 | 0.00423437 | 0.127034 | 30.1276 | 30.0006 | -0.00139595 | -0.0125634 | 8.98738 | 8.99994 | 763.8463 | 0.423437 | 767.0807 | 0.00422543 | -0.001396925 | -0.002828505 | 0.0007980291 | 0.4938741 |  |  |  | 11.2666875 | 0.00434263 | 0.130279 | 30.1302 | 30 | -0.00139501 | -0.0125543 | 8.98689 | 8.99945 | 761.2627 | 0.434263 | 764.5686 | 0.004333228 | -0.001395984 | -0.002937244 | 0.001021211 | 0.47527 |  |  |  | 10.73115 | 0.00412181 | 0.123654 | 30.1236 | 30 | -0.0013767 | -0.0123903 | 8.98759 | 8.99998 | 725.0778 | 0.412181 | 728.0664 | 0.004113339 | -0.001377649 | -0.00273569 | 0.0006871279 | 0.5035835 |  |  |  | 11.6857 | 0.00498157 | 0.149447 | 30.1494 | 29.9999 | -0.00174685 | -0.0157232 | 8.98514 | 9.00086 | 789.5743 | 0.498157 | 793.5076 | 0.004969203 | -0.001748378 | -0.003220826 | 0.0001186481 | 0.5428352 |  |  |  | 11.05231 | 0.00432367 | 0.129708 | 30.1292 | 29.9995 | -0.00141891 | -0.0124925 | 8.7918 | 8.80429 | 746.7775 | 0.432367 | 750.0064 | 0.00431435 | -0.001419918 | -0.002894432 | 0.0002166619 | 0.4905686 |  |  |  | 11.35143 | 0.00431541 | 0.129464 | 30.1298 | 30.0003 | -0.00148408 | -0.0133567 | 8.98665 | 9.00001 | 766.9886 | 0.431541 | 770.2985 | 0.004306125 | -0.001485182 | -0.002820943 | 0.0005233262 | 0.5264844 |  |  |  | 11.26664 | 0.00442023 | 0.132607 | 30.1327 | 30.0001 | -0.00127683 | -0.0114913 | 8.98841 | 8.99991 | 761.2596 | 0.442023 | 764.6245 | 0.004410489 | -0.001277646 | -0.003132844 | 0.0007754514 | 0.407823 |  |  |  | 11.48675 | 0.00451526 | 0.135458 | 30.1354 | 30 | -0.00136828 | -0.0123144 | 8.98758 | 8.9999 | 776.1316 | 0.451526 | 779.636 | 0.004505097 | -0.001369217 | -0.00313588 | 0.0007250423 | 0.4366293 |  |  |  | 11.45455 | 0.00456855 | 0.137057 | 30.1371 | 30 | -0.00136627 | -0.0122974 | 8.9884 | 9.0007 | 773.9563 | 0.456855 | 777.4921 | 0.004558146 | -0.001367204 | -0.003190942 | 0.0004959597 | 0.4284642 |  |  |  | 11.1032 | 0.00423424 | 0.127026 | 30.1267 | 29.9996 | -0.00139365 | -0.0125435 | 8.98791 | 9.00045 | 750.2161 | 0.423424 | 753.3927 | 0.004225301 | -0.001394622 | -0.002830679 | 0.0008852265 | 0.4926811 |  |  |  | 11.3271 | 0.00443992 | 0.133195 | 30.1326 | 29.9994 | -0.00143655 | -0.012929 | 8.98707 | 9 | 765.3445 | 0.443992 | 768.7426 | 0.004430093 | -0.001437583 | -0.00299251 | 0.0008719589 | 0.4803937 |  |  |  | 11.37022 | 0.00441867 | 0.132562 | 30.1331 | 30.0005 | -0.00141438 | -0.0127287 | 8.98676 | 8.99949 | 768.2582 | 0.441867 | 771.6529 | 0.004408936 | -0.001415381 | -0.002993555 | 0.0007755784 | 0.4728095 |  |  |  | 11.32373 | 0.00419138 | 0.125738 | 30.1248 | 29.9991 | -0.00142541 | -0.012829 | 8.98743 | 9.00026 | 765.1171 | 0.419138 | 768.324 | 0.004182621 | -0.001426427 | -0.002756194 | 0.001049487 | 0.517535 |  |  |  | 11.32098 | 0.00417179 | 0.125152 | 30.1248 | 29.9997 | -0.00145817 | -0.0131224 | 8.98606 | 8.99919 | 764.931 | 0.417179 | 768.1222 | 0.004163112 | -0.001459234 | -0.002703878 | 0.001060849 | 0.5396819 |  |  |  | 11.36053 | 0.0041849 | 0.125547 | 30.1255 | 29.9999 | -0.00139882 | -0.0125894 | 8.98744 | 9.00003 | 767.6036 | 0.41849 | 770.8159 | 0.004176168 | -0.001399799 | -0.002776368 | 0.001104609 | 0.5041835 |  |  |  | 11.72495 | 0.00421445 | 0.126432 | 30.1262 | 29.9998 | -0.00142161 | -0.0127945 | 8.98726 | 9.00005 | 792.2264 | 0.421445 | 795.5652 | 0.004205594 | -0.001422621 | -0.002782973 | 0.001017954 | 0.5111877 |  |  |  | 11.21991 | 0.00408189 | 0.12246 | 30.1233 | 30.0008 | -0.00137098 | -0.0123388 | 8.98765 | 8.99999 | 758.1022 | 0.408189 | 761.1967 | 0.004073582 | -0.001371921 | -0.002701661 | 0.0009454454 | 0.5078064 |  |  |  | 10.99513 | 0.00408323 | 0.122497 | 30.1225 | 30 | -0.00133723 | -0.0120351 | 8.98798 | 9.00002 | 742.9143 | 0.408323 | 745.9478 | 0.004074916 | -0.001338125 | -0.002736791 | 0.0008147451 | 0.4889393
267 |  | 11.60282 | 0.00470192 | 0.141058 | 30.1411 | 30 | -0.00136115 | -0.0122503 | 8.98769 | 8.99994 | 783.9742 | 0.470192 | 787.6604 | 0.004690901 | -0.001362077 | -0.003328823 | 0.0004557557 | 0.4091768 |  |  |  | 11.69995 | 0.00445657 | 0.133697 | 30.1337 | 30 | -0.00131585 | -0.0118427 | 8.98822 | 9.00006 | 790.5373 | 0.445657 | 794.0604 | 0.004446669 | -0.001316716 | -0.003129952 | 0.001068037 | 0.4206826 |  |  |  | 11.51176 | 0.00440187 | 0.132056 | 30.1321 | 30 | -0.00127543 | -0.0114783 | 8.98809 | 8.99957 | 777.8219 | 0.440187 | 781.2457 | 0.00439221 | -0.001276244 | -0.003115966 | 0.001021405 | 0.4095821 |  |  |  | 11.35614 | 0.00426311 | 0.127896 | 30.1285 | 30.0006 | -0.00139238 | -0.0125314 | 8.98741 | 8.99994 | 767.3066 | 0.426311 | 770.5777 | 0.004254049 | -0.00139335 | -0.002860698 | 0.0008110226 | 0.4870665 |  |  |  | 11.31862 | 0.00436382 | 0.130915 | 30.1309 | 30 | -0.00142176 | -0.0127951 | 8.98665 | 8.99945 | 764.7717 | 0.436382 | 768.109 | 0.004354326 | -0.001422772 | -0.002931554 | 0.001026972 | 0.4853301 |  |  |  | 10.78297 | 0.00415048 | 0.124514 | 30.1245 | 30 | -0.00137723 | -0.012395 | 8.98759 | 8.99998 | 728.5789 | 0.415048 | 731.6029 | 0.004141891 | -0.001378179 | -0.002763711 | 0.0006990377 | 0.4986698 |  |  |  | 11.73863 | 0.00501805 | 0.150541 | 30.1505 | 29.9999 | -0.00176692 | -0.0159038 | 8.98496 | 9.00086 | 793.1506 | 0.501805 | 797.1307 | 0.005005502 | -0.001768483 | -0.003237019 | 0.0001327994 | 0.5463307 |  |  |  | 11.10435 | 0.00435134 | 0.130538 | 30.13 | 29.9995 | -0.00139966 | -0.012323 | 8.79197 | 8.80429 | 750.2936 | 0.435134 | 753.5584 | 0.0043419 | -0.00140064 | -0.00294126 | 0.0002248056 | 0.4762042 |  |  |  | 11.40426 | 0.00434204 | 0.130263 | 30.1306 | 30.0003 | -0.00149543 | -0.0134589 | 8.98655 | 9.00001 | 770.5578 | 0.434204 | 773.9036 | 0.004332641 | -0.001496549 | -0.002836091 | 0.0005321373 | 0.5276802 |  |  |  | 11.31891 | 0.00445585 | 0.133676 | 30.1338 | 30.0001 | -0.0012606 | -0.0113453 | 8.98856 | 8.99991 | 764.791 | 0.445585 | 768.1988 | 0.004445952 | -0.001261395 | -0.003184557 | 0.0007939217 | 0.3960976 |  |  |  | 11.53955 | 0.00455819 | 0.136746 | 30.1367 | 30 | -0.00136175 | -0.0122557 | 8.98764 | 8.9999 | 779.699 | 0.455819 | 783.2531 | 0.004547833 | -0.001362678 | -0.003185155 | 0.0007502411 | 0.4278216 |  |  |  | 11.50631 | 0.00459078 | 0.137723 | 30.1377 | 30 | -0.00138714 | -0.0124853 | 8.98821 | 9.0007 | 777.4535 | 0.459078 | 781.0226 | 0.004580275 | -0.001388103 | -0.003192172 | 0.0004996426 | 0.434846 |  |  |  | 11.15573 | 0.00426463 | 0.127937 | 30.1276 | 29.9996 | -0.00139497 | -0.0125553 | 8.98789 | 9.00045 | 753.7653 | 0.426463 | 756.9798 | 0.004255562 | -0.001395944 | -0.002859618 | 0.0008995848 | 0.4881574 |  |  |  | 11.37814 | 0.00446671 | 0.133999 | 30.1334 | 29.9994 | -0.00145931 | -0.0131338 | 8.98686 | 9 | 768.7932 | 0.446671 | 772.2271 | 0.004456764 | -0.001460376 | -0.002996388 | 0.0008825018 | 0.4873787 |  |  |  | 11.42268 | 0.00444731 | 0.133422 | 30.134 | 30.0005 | -0.00145577 | -0.0131012 | 8.98638 | 8.99949 | 771.8024 | 0.444731 | 775.2349 | 0.00443745 | -0.001456831 | -0.002980619 | 0.0007872262 | 0.4887678 |  |  |  | 11.37534375 | 0.00421639 | 0.126488 | 30.1256 | 29.9991 | -0.00142862 | -0.0128579 | 8.9874 | 9.00026 | 768.6043 | 0.421639 | 771.845 | 0.004207526 | -0.001429641 | -0.002777884 | 0.001060034 | 0.5146512 |  |  |  | 11.3729375 | 0.00419799 | 0.125939 | 30.1256 | 29.9997 | -0.00146738 | -0.0132052 | 8.98598 | 8.99919 | 768.4417 | 0.419799 | 771.6676 | 0.004189203 | -0.001468458 | -0.002720745 | 0.001072621 | 0.5397262 |  |  |  | 11.41246 | 0.00420769 | 0.12623 | 30.1262 | 29.9999 | -0.00140778 | -0.0126701 | 8.98736 | 9.00003 | 771.1124 | 0.420769 | 774.357 | 0.004198862 | -0.001408772 | -0.002790091 | 0.001113194 | 0.5049198 |  |  |  | 11.77853 | 0.00423967 | 0.127189 | 30.1269 | 29.9998 | -0.00142068 | -0.0127862 | 8.98727 | 9.00005 | 795.8464 | 0.423967 | 799.2206 | 0.004230708 | -0.00142169 | -0.002809018 | 0.001028422 | 0.5061165 |  |  |  | 11.27266 | 0.00411691 | 0.123511 | 30.1243 | 30.0008 | -0.0013632 | -0.0122688 | 8.98772 | 8.99999 | 761.6662 | 0.411691 | 764.8019 | 0.004108459 | -0.00136413 | -0.002744329 | 0.000965507 | 0.4970724 |  |  |  | 11.04743 | 0.00411295 | 0.123388 | 30.1234 | 30 | -0.00136159 | -0.0122543 | 8.98776 | 9.00002 | 746.448 | 0.411295 | 749.5181 | 0.004104515 | -0.001362518 | -0.002741997 | 0.00082874 | 0.4969071
268 |  | 11.65481 | 0.00472861 | 0.141858 | 30.1419 | 30 | -0.00137284 | -0.0123555 | 8.98758 | 8.99994 | 787.4869 | 0.472861 | 791.2107 | 0.004717465 | -0.001373783 | -0.003343682 | 0.0004632312 | 0.4108594 |  |  |  | 11.75226 | 0.00449271 | 0.134781 | 30.1348 | 30 | -0.00132772 | -0.0119496 | 8.98811 | 9.00006 | 794.0717 | 0.449271 | 797.6393 | 0.004482648 | -0.001328602 | -0.003154046 | 0.001088788 | 0.4212375 |  |  |  | 11.56351 | 0.00443776 | 0.133133 | 30.1331 | 30 | -0.00126456 | -0.0113805 | 8.98818 | 8.99957 | 781.3183 | 0.443776 | 784.7856 | 0.004427942 | -0.00126536 | -0.003162582 | 0.001041864 | 0.4001035 |  |  |  | 11.4077 | 0.00430543 | 0.129165 | 30.1297 | 30.0006 | -0.00142394 | -0.0128154 | 8.98713 | 8.99994 | 770.7906 | 0.430543 | 774.1091 | 0.004296188 | -0.001424955 | -0.002871233 | 0.0008373833 | 0.4962866 |  |  |  | 11.37016 | 0.00440759 | 0.132228 | 30.1322 | 30 | -0.0014277 | -0.0128485 | 8.9866 | 8.99945 | 768.2539 | 0.440759 | 771.64 | 0.004397905 | -0.00142872 | -0.002969185 | 0.001055255 | 0.4811826 |  |  |  | 10.83516 | 0.00417886 | 0.125366 | 30.1254 | 30 | -0.00139185 | -0.0125266 | 8.98745 | 8.99998 | 732.1055 | 0.417886 | 735.1649 | 0.004170153 | -0.00139282 | -0.002777333 | 0.0007105373 | 0.5014953 |  |  |  | 11.79226 | 0.00504927 | 0.151478 | 30.1514 | 29.9999 | -0.00178561 | -0.016072 | 8.98479 | 9.00086 | 796.7746 | 0.504927 | 800.7977 | 0.005036565 | -0.001787206 | -0.003249359 | 0.0001414472 | 0.550018 |  |  |  | 11.15675 | 0.00436066 | 0.130818 | 30.1303 | 29.9995 | -0.00147049 | -0.0129466 | 8.79134 | 8.80429 | 753.8344 | 0.436066 | 757.1216 | 0.00435118 | -0.001471572 | -0.002879608 | 0.0002146175 | 0.5110322 |  |  |  | 11.4582 | 0.00437079 | 0.131125 | 30.1314 | 30.0003 | -0.00151729 | -0.0136556 | 8.98635 | 9.00001 | 774.2025 | 0.437079 | 777.5864 | 0.004361266 | -0.001518442 | -0.002842824 | 0.0005426772 | 0.5341317 |  |  |  | 11.37063 | 0.00448369 | 0.134511 | 30.1346 | 30.0001 | -0.00130747 | -0.0117671 | 8.98814 | 8.99991 | 768.2856 | 0.448369 | 771.7304 | 0.004473668 | -0.001308325 | -0.003165343 | 0.0008048488 | 0.4133282 |  |  |  | 11.59192 | 0.00458056 | 0.137417 | 30.1374 | 30 | -0.00139162 | -0.0125245 | 8.98737 | 8.9999 | 783.2381 | 0.458056 | 786.8258 | 0.004570101 | -0.001392589 | -0.003177512 | 0.0007551871 | 0.438264 |  |  |  | 11.5586 | 0.00461657 | 0.138497 | 30.1385 | 30 | -0.00138129 | -0.0124326 | 8.98827 | 9.0007 | 780.9865 | 0.461657 | 784.5919 | 0.004605946 | -0.001382245 | -0.003223701 | 0.0005066656 | 0.4287757 |  |  |  | 11.20799 | 0.00429084 | 0.128724 | 30.1284 | 29.9996 | -0.00141238 | -0.012712 | 8.98774 | 9.00045 | 757.2966 | 0.429084 | 760.546 | 0.004281661 | -0.001413378 | -0.002868282 | 0.0009098729 | 0.4927613 |  |  |  | 11.42946 | 0.0044977 | 0.134928 | 30.1343 | 29.9994 | -0.00146983 | -0.0132285 | 8.98677 | 9 | 772.261 | 0.44977 | 775.7344 | 0.004487616 | -0.001470911 | -0.003016704 | 0.0008971201 | 0.4875888 |  |  |  | 11.47525 | 0.00448764 | 0.134632 | 30.1352 | 30.0005 | -0.00145129 | -0.0130608 | 8.98642 | 8.99949 | 775.3549 | 0.448764 | 778.8344 | 0.004477601 | -0.001452344 | -0.003025256 | 0.0008104283 | 0.4800731 |  |  |  | 11.42751 | 0.00425198 | 0.127556 | 30.1266 | 29.9991 | -0.00144668 | -0.0130205 | 8.98724 | 9.00026 | 772.1291 | 0.425198 | 775.4122 | 0.004242966 | -0.001447727 | -0.002795238 | 0.001080927 | 0.5179263 |  |  |  | 11.42582 | 0.00421972 | 0.12659 | 30.1263 | 29.9997 | -0.00149058 | -0.013414 | 8.98577 | 8.99919 | 772.0151 | 0.421972 | 775.2728 | 0.004210842 | -0.001491692 | -0.00271915 | 0.0010797 | 0.5485876 |  |  |  | 11.4643 | 0.00423753 | 0.127126 | 30.127 | 29.9999 | -0.00142178 | -0.0127961 | 8.98724 | 9.00003 | 774.6147 | 0.423753 | 777.8971 | 0.004228577 | -0.001422792 | -0.002805785 | 0.001128801 | 0.5070922 |  |  |  | 11.83242 | 0.00427466 | 0.128239 | 30.128 | 29.9998 | -0.00144295 | -0.0129866 | 8.98707 | 9.00005 | 799.4877 | 0.427466 | 802.9052 | 0.00426555 | -0.001443992 | -0.002821558 | 0.0010485 | 0.5117713 |  |  |  | 11.32543 | 0.00414084 | 0.124228 | 30.125 | 30.0008 | -0.00138165 | -0.0124348 | 8.98756 | 8.99999 | 765.2321 | 0.414084 | 768.4008 | 0.00413229 | -0.001382605 | -0.002749685 | 0.000974549 | 0.5028232 |  |  |  | 11.09937 | 0.00414609 | 0.124383 | 30.1244 | 30 | -0.00135657 | -0.0122091 | 8.98781 | 9.00002 | 749.9574 | 0.414609 | 753.0668 | 0.004137519 | -0.001357491 | -0.002780028 | 0.000846234 | 0.4883012
269 |  | 11.70691 | 0.00475317 | 0.142595 | 30.1426 | 30 | -0.00138607 | -0.0124746 | 8.98747 | 8.99994 | 791.0075 | 0.475317 | 794.7673 | 0.004741909 | -0.001387031 | -0.003354878 | 0.0004685517 | 0.4134373 |  |  |  | 11.80399 | 0.00452158 | 0.135648 | 30.1357 | 30 | -0.00134951 | -0.0121457 | 8.98791 | 9.00006 | 797.567 | 0.452158 | 801.1732 | 0.004511388 | -0.001350421 | -0.003160967 | 0.001102492 | 0.4272178 |  |  |  | 11.61518 | 0.00446198 | 0.13386 | 30.1339 | 30 | -0.00128073 | -0.011526 | 8.98804 | 8.99957 | 784.8093 | 0.446198 | 788.3111 | 0.004452055 | -0.001281551 | -0.003170504 | 0.001050765 | 0.4042104 |  |  |  | 11.45938 | 0.00431826 | 0.12955 | 30.1301 | 30.0006 | -0.00143891 | -0.0129501 | 8.98699 | 8.99994 | 774.2824 | 0.431826 | 777.626 | 0.004308963 | -0.001439946 | -0.002869017 | 0.0008344446 | 0.5018954 |  |  |  | 11.42215 | 0.00443092 | 0.132927 | 30.1329 | 30 | -0.00143304 | -0.0128965 | 8.98655 | 8.99945 | 771.7669 | 0.443092 | 775.1865 | 0.004421132 | -0.001434068 | -0.002987065 | 0.00106312 | 0.4800927 |  |  |  | 10.88618 | 0.00421549 | 0.126465 | 30.1265 | 30 | -0.00139568 | -0.0125611 | 8.98742 | 8.99998 | 735.5528 | 0.421549 | 738.6535 | 0.00420663 | -0.001396655 | -0.002809975 | 0.0007305971 | 0.4970347 |  |  |  | 11.84606 | 0.00509466 | 0.152839 | 30.1528 | 29.9999 | -0.00178814 | -0.0160948 | 8.98477 | 9.00086 | 800.4096 | 0.509466 | 804.4874 | 0.005081726 | -0.001789741 | -0.003291985 | 0.0001640539 | 0.543666 |  |  |  | 11.21004 | 0.00438449 | 0.131532 | 30.131 | 29.9995 | -0.00150371 | -0.0132391 | 8.79105 | 8.80429 | 757.4352 | 0.438449 | 760.7562 | 0.004374906 | -0.001504842 | -0.002870064 | 0.0002184862 | 0.5243233 |  |  |  | 11.51064 | 0.00440307 | 0.132094 | 30.1324 | 30.0003 | -0.00153173 | -0.0137856 | 8.98622 | 9.00001 | 777.7461 | 0.440307 | 781.1706 | 0.004393405 | -0.001532904 | -0.002860501 | 0.0005572148 | 0.5358867 |  |  |  | 11.42190625 | 0.00451621 | 0.135487 | 30.1356 | 30.0001 | -0.00133038 | -0.0119733 | 8.98793 | 8.99991 | 771.7504 | 0.451621 | 775.2358 | 0.004506043 | -0.001331266 | -0.003174777 | 0.0008205582 | 0.4193258 |  |  |  | 11.64334 | 0.00461443 | 0.138433 | 30.1384 | 30 | -0.00138937 | -0.0125042 | 8.98739 | 8.9999 | 786.7122 | 0.461443 | 790.3424 | 0.004603816 | -0.001390336 | -0.00321348 | 0.0007718515 | 0.4326574 |  |  |  | 11.61036 | 0.00464276 | 0.139283 | 30.1393 | 30 | -0.00142771 | -0.0128504 | 8.98785 | 9.0007 | 784.4837 | 0.464276 | 788.1258 | 0.004632016 | -0.00142873 | -0.003203285 | 0.0005142712 | 0.4460202 |  |  |  | 11.2607 | 0.00432326 | 0.129696 | 30.1293 | 29.9996 | -0.00142185 | -0.0127973 | 8.98765 | 9.00045 | 760.8578 | 0.432326 | 764.1472 | 0.004313942 | -0.001422862 | -0.00289108 | 0.0009261886 | 0.4921558 |  |  |  | 11.48053 | 0.00452452 | 0.135733 | 30.1351 | 29.9994 | -0.00147297 | -0.0132568 | 8.98674 | 9 | 775.7112 | 0.452452 | 779.221 | 0.004514315 | -0.001474056 | -0.003040259 | 0.0009076821 | 0.4848455 |  |  |  | 11.5273 | 0.00452692 | 0.13581 | 30.1363 | 30.0005 | -0.00145322 | -0.0130782 | 8.98641 | 8.99949 | 778.8718 | 0.452692 | 782.3977 | 0.004516704 | -0.001454277 | -0.003062427 | 0.000832754 | 0.4748772 |  |  |  | 11.47967 | 0.00427856 | 0.128353 | 30.1274 | 29.9991 | -0.00145384 | -0.013085 | 8.98718 | 9.00026 | 775.6536 | 0.427856 | 778.9723 | 0.004269433 | -0.001454898 | -0.002814535 | 0.001092877 | 0.516923 |  |  |  | 11.47886 | 0.00426119 | 0.127834 | 30.1275 | 29.9997 | -0.00149703 | -0.0134721 | 8.98571 | 8.99919 | 775.5983 | 0.426119 | 778.9033 | 0.004252137 | -0.001498152 | -0.002753985 | 0.001106332 | 0.5439941 |  |  |  | 11.51563 | 0.00426717 | 0.128015 | 30.1279 | 29.9999 | -0.00143581 | -0.0129224 | 8.98711 | 9.00003 | 778.0828 | 0.426717 | 781.403 | 0.004258091 | -0.001436842 | -0.00282125 | 0.001144345 | 0.5092927 |  |  |  | 11.88652 | 0.00430395 | 0.129118 | 30.1289 | 29.9998 | -0.0014394 | -0.0129547 | 8.9871 | 9.00005 | 803.1435 | 0.430395 | 806.6002 | 0.004294714 | -0.001440437 | -0.002854278 | 0.00106286 | 0.504659 |  |  |  | 11.3774 | 0.00416673 | 0.125005 | 30.1258 | 30.0008 | -0.00140064 | -0.0126058 | 8.98739 | 8.99999 | 768.7433 | 0.416673 | 771.9464 | 0.004158073 | -0.001401622 | -0.002756451 | 0.0009857611 | 0.5084878 |  |  |  | 11.15181 | 0.00417198 | 0.125159 | 30.1252 | 30 | -0.0013859 | -0.0124731 | 8.98754 | 9.00002 | 753.5007 | 0.417198 | 756.6443 | 0.004163301 | -0.001386861 | -0.00277644 | 0.0008563812 | 0.4995106
270 |  | 11.75902 | 0.00478818 | 0.143645 | 30.1436 | 30 | -0.00138832 | -0.0124948 | 8.98744 | 8.99994 | 794.5285 | 0.478818 | 798.3328 | 0.004776753 | -0.001389285 | -0.003387469 | 0.0004842241 | 0.4101247 |  |  |  | 11.85479 | 0.00454867 | 0.13646 | 30.1365 | 30 | -0.00136227 | -0.0122605 | 8.9878 | 9.00006 | 800.9995 | 0.454867 | 804.6429 | 0.004538356 | -0.001363199 | -0.003175157 | 0.001114696 | 0.4293327 |  |  |  | 11.66669 | 0.00449476 | 0.134843 | 30.1349 | 30 | -0.00129635 | -0.0116666 | 8.9879 | 8.99957 | 788.2901 | 0.449476 | 791.8333 | 0.004484689 | -0.001297191 | -0.003187498 | 0.001068202 | 0.4069622 |  |  |  | 11.51042 | 0.0043615 | 0.130848 | 30.1314 | 30.0006 | -0.00144725 | -0.0130252 | 8.98692 | 8.99994 | 777.7308 | 0.43615 | 781.1229 | 0.004352016 | -0.001448298 | -0.002903718 | 0.0008618732 | 0.4987737 |  |  |  | 11.47364 | 0.00446377 | 0.133913 | 30.1339 | 30 | -0.00145712 | -0.0131133 | 8.98633 | 8.99945 | 775.2457 | 0.446377 | 778.7062 | 0.004453837 | -0.001458183 | -0.002995654 | 0.001080577 | 0.486766 |  |  |  | 10.93717 | 0.00423519 | 0.127056 | 30.127 | 30 | -0.00140161 | -0.0126144 | 8.98737 | 8.99998 | 738.9982 | 0.423519 | 742.128 | 0.004226247 | -0.001402593 | -0.002823654 | 0.0007338636 | 0.4967299 |  |  |  | 11.89924 | 0.00512241 | 0.153672 | 30.1536 | 29.9999 | -0.00181122 | -0.0163025 | 8.98456 | 9.00086 | 804.0025 | 0.512241 | 808.1209 | 0.005109335 | -0.001812862 | -0.003296473 | 0.000169452 | 0.54994 |  |  |  | 11.26183 | 0.00444401 | 0.133318 | 30.1328 | 29.9995 | -0.0014627 | -0.012878 | 8.79141 | 8.80429 | 760.9341 | 0.444401 | 764.3157 | 0.004434165 | -0.001463771 | -0.002970394 | 0.0002582968 | 0.4927868 |  |  |  | 11.56308 | 0.00444052 | 0.133217 | 30.1335 | 30.0003 | -0.00152032 | -0.0136829 | 8.98633 | 9.00001 | 781.2893 | 0.444052 | 784.7587 | 0.00443069 | -0.001521477 | -0.002909213 | 0.0005768796 | 0.5229857 |  |  |  | 11.47309 | 0.00456122 | 0.136837 | 30.1369 | 30.0001 | -0.00131928 | -0.0118734 | 8.98803 | 8.99991 | 775.2086 | 0.456122 | 778.7445 | 0.004550849 | -0.001320151 | -0.003230698 | 0.0008486846 | 0.4086272 |  |  |  | 11.69523 | 0.00464051 | 0.139215 | 30.1392 | 30 | -0.00140341 | -0.0126306 | 8.98727 | 8.9999 | 790.2181 | 0.464051 | 793.8852 | 0.004629776 | -0.001404396 | -0.00322538 | 0.0007806346 | 0.4354202 |  |  |  | 11.66242 | 0.00467967 | 0.14039 | 30.1404 | 30 | -0.00141904 | -0.0127724 | 8.98793 | 9.0007 | 788.0016 | 0.467967 | 791.6892 | 0.004668754 | -0.001420048 | -0.003248707 | 0.0005323924 | 0.4371117 |  |  |  | 11.3135 | 0.00435335 | 0.130599 | 30.1302 | 29.9996 | -0.00144349 | -0.0129921 | 8.98746 | 9.00045 | 764.4255 | 0.435335 | 767.7533 | 0.004343902 | -0.001444533 | -0.002899369 | 0.0009401613 | 0.4982232 |  |  |  | 11.53184 | 0.00456714 | 0.137011 | 30.1364 | 29.9994 | -0.00148285 | -0.0133457 | 8.98665 | 9 | 779.1781 | 0.456714 | 782.7367 | 0.004556742 | -0.001483951 | -0.003072792 | 0.0009338365 | 0.4829323 |  |  |  | 11.57854 | 0.00453577 | 0.136075 | 30.1366 | 30.0005 | -0.0014501 | -0.0130502 | 8.98643 | 8.99949 | 782.3341 | 0.453577 | 785.8826 | 0.004525514 | -0.001451152 | -0.003074362 | 0.0008251553 | 0.4720174 |  |  |  | 11.53228 | 0.00430824 | 0.129243 | 30.1283 | 29.9991 | -0.00147486 | -0.0132741 | 8.98699 | 9.00026 | 779.2084 | 0.430824 | 782.5654 | 0.004298986 | -0.001475949 | -0.002823037 | 0.001107778 | 0.5228229 |  |  |  | 11.53241 | 0.00428865 | 0.128658 | 30.1284 | 29.9997 | -0.00150641 | -0.0135565 | 8.98563 | 8.99919 | 779.2169 | 0.428865 | 782.5587 | 0.00427948 | -0.001507546 | -0.002771934 | 0.001118911 | 0.5438606 |  |  |  | 11.56788 | 0.00429511 | 0.128853 | 30.1288 | 29.9999 | -0.00144302 | -0.0129873 | 8.98704 | 9.00003 | 781.6134 | 0.429511 | 784.9706 | 0.004285912 | -0.001444062 | -0.00284185 | 0.00115795 | 0.5081415 |  |  |  | 11.9406 | 0.00433411 | 0.130022 | 30.1298 | 29.9998 | -0.00145615 | -0.0131054 | 8.98695 | 9.00005 | 806.7971 | 0.433411 | 810.2938 | 0.004324745 | -0.001457211 | -0.002867534 | 0.001078091 | 0.5081758 |  |  |  | 11.43015 | 0.00419498 | 0.125853 | 30.1267 | 30.0008 | -0.00139797 | -0.0125817 | 8.98741 | 8.99999 | 772.3074 | 0.419498 | 775.5472 | 0.004186206 | -0.001398948 | -0.002787258 | 0.000999096 | 0.5019084 |  |  |  | 11.20411 | 0.00419767 | 0.12593 | 30.1259 | 30 | -0.00138619 | -0.0124758 | 8.98754 | 9.00002 | 757.0345 | 0.419767 | 760.2123 | 0.004188884 | -0.001387152 | -0.002801733 | 0.00086637 | 0.4951049
271 |  | 11.812 | 0.00482506 | 0.144752 | 30.1447 | 30 | -0.00141264 | -0.0127137 | 8.98723 | 8.99994 | 798.1084 | 0.482506 | 801.9593 | 0.004813457 | -0.001413639 | -0.003399818 | 0.0005014286 | 0.4157984 |  |  |  | 11.90602 | 0.00458202 | 0.137461 | 30.1375 | 30 | -0.00135975 | -0.0122378 | 8.98782 | 9.00006 | 804.461 | 0.458202 | 808.1471 | 0.004571555 | -0.001360675 | -0.003210879 | 0.001132985 | 0.4237703 |  |  |  | 11.71819 | 0.00452133 | 0.13564 | 30.1357 | 30 | -0.00129388 | -0.0116443 | 8.98792 | 8.99957 | 791.7693 | 0.452133 | 795.3491 | 0.004511139 | -0.001294718 | -0.003216422 | 0.001079483 | 0.4025336 |  |  |  | 11.56192 | 0.00438393 | 0.13152 | 30.1321 | 30.0006 | -0.00145041 | -0.0130536 | 8.98689 | 8.99994 | 781.2108 | 0.438393 | 784.6356 | 0.004374349 | -0.001451463 | -0.002922886 | 0.0008685104 | 0.4965856 |  |  |  | 11.52511 | 0.00449212 | 0.134764 | 30.1347 | 30 | -0.00147144 | -0.0132421 | 8.9862 | 8.99945 | 778.7236 | 0.449212 | 782.2217 | 0.004482061 | -0.001472524 | -0.003009537 | 0.001093572 | 0.4892858 |  |  |  | 10.9889 | 0.00426283 | 0.127885 | 30.1279 | 30 | -0.00142011 | -0.012781 | 8.9872 | 8.99998 | 742.4935 | 0.426283 | 745.6587 | 0.00425377 | -0.001421119 | -0.002832651 | 0.0007447718 | 0.5016924 |  |  |  | 11.95259 | 0.00516487 | 0.154946 | 30.1549 | 29.9999 | -0.00182297 | -0.0164083 | 8.98445 | 9.00086 | 807.6072 | 0.516487 | 811.7783 | 0.005151578 | -0.001824634 | -0.003326944 | 0.0001893374 | 0.5484413 |  |  |  | 11.31389 | 0.00449225 | 0.134765 | 30.1342 | 29.9995 | -0.00148488 | -0.0130733 | 8.79121 | 8.80429 | 764.4519 | 0.449225 | 767.886 | 0.00448219 | -0.001485984 | -0.002996206 | 0.0002868157 | 0.495955 |  |  |  | 11.61578 | 0.0044578 | 0.133735 | 30.1341 | 30.0003 | -0.00154211 | -0.013879 | 8.98613 | 9.00001 | 784.8497 | 0.44578 | 788.3484 | 0.004447893 | -0.0015433 | -0.002904593 | 0.0005764545 | 0.531331 |  |  |  | 11.52527 | 0.00458941 | 0.137683 | 30.1378 | 30.0001 | -0.00134294 | -0.0120864 | 8.98782 | 8.99991 | 778.7346 | 0.458941 | 782.3086 | 0.004578911 | -0.001343843 | -0.003235068 | 0.0008598025 | 0.4153985 |  |  |  | 11.74721 | 0.00467761 | 0.140328 | 30.1403 | 30 | -0.00141535 | -0.012738 | 8.98716 | 8.9999 | 793.7306 | 0.467761 | 797.4434 | 0.004666704 | -0.001416353 | -0.003250351 | 0.0008003107 | 0.4357537 |  |  |  | 11.71443 | 0.00471956 | 0.141587 | 30.1416 | 30 | -0.00141936 | -0.0127752 | 8.98792 | 9.0007 | 791.5155 | 0.471956 | 795.2511 | 0.004708458 | -0.001420368 | -0.00328809 | 0.0005534857 | 0.4319737 |  |  |  | 11.36517 | 0.00438565 | 0.131568 | 30.1312 | 29.9996 | -0.00143399 | -0.0129066 | 8.98754 | 9.00045 | 767.9169 | 0.438565 | 771.2847 | 0.004376061 | -0.001435019 | -0.002941042 | 0.0009566647 | 0.4879288 |  |  |  | 11.58334 | 0.00459297 | 0.137786 | 30.1372 | 29.9994 | -0.0015141 | -0.0136269 | 8.98637 | 9 | 782.6582 | 0.459297 | 786.252889 | 0.004582454 | -0.001515247 | -0.003067207 | 0.0009432741 | 0.4940154 |  |  |  | 11.63 | 0.00458012 | 0.137406 | 30.1379 | 30.0005 | -0.00149363 | -0.0134419 | 8.98604 | 8.99949 | 785.8108 | 0.458012 | 789.4099 | 0.004569663 | -0.001494747 | -0.003074917 | 0.0008526956 | 0.4861096 |  |  |  | 11.58469 | 0.00433669 | 0.130097 | 30.1292 | 29.9991 | -0.00148979 | -0.0134085 | 8.98685 | 9.00026 | 782.7494 | 0.433669 | 786.1439 | 0.004327314 | -0.001490901 | -0.002836413 | 0.001121513 | 0.525629 |  |  |  | 11.58441 | 0.00431141 | 0.129341 | 30.129 | 29.9997 | -0.0015258 | -0.0137309 | 8.98546 | 8.99919 | 782.7305 | 0.431141 | 786.1052 | 0.004302142 | -0.001526965 | -0.002775177 | 0.00112725 | 0.5502226 |  |  |  | 11.62015 | 0.0043266 | 0.129798 | 30.1297 | 29.9999 | -0.00147237 | -0.0132514 | 8.98678 | 9.00003 | 785.1456 | 0.43266 | 788.5426 | 0.004317267 | -0.001473455 | -0.002843812 | 0.001175072 | 0.5181267 |  |  |  | 11.99384 | 0.00436442 | 0.130931 | 30.1307 | 29.9998 | -0.00147379 | -0.0132642 | 8.98679 | 9.00005 | 810.3945 | 0.436442 | 813.9314 | 0.004354924 | -0.001474877 | -0.002880046 | 0.001093695 | 0.5121018 |  |  |  | 11.48287 | 0.00422686 | 0.126809 | 30.1276 | 30.0008 | -0.00142401 | -0.0128161 | 8.98718 | 8.99999 | 775.8696 | 0.422686 | 779.1491 | 0.004217952 | -0.001425025 | -0.002792927 | 0.00101604 | 0.5102263 |  |  |  | 11.25628 | 0.0042297 | 0.126891 | 30.1269 | 30 | -0.00139481 | -0.0125533 | 8.98746 | 9.00002 | 760.5597 | 0.42297 | 763.7766 | 0.00422078 | -0.001395784 | -0.002824996 | 0.0008826879 | 0.4940834
272 |  | 11.86379 | 0.00485584 | 0.145675 | 30.1457 | 30 | -0.0014176 | -0.0127583 | 8.98718 | 8.99994 | 801.6074 | 0.485584 | 805.4999 | 0.004844088 | -0.001418606 | -0.003425483 | 0.0005130229 | 0.4141331 |  |  |  | 11.95738 | 0.00461747 | 0.138524 | 30.1385 | 30 | -0.00137157 | -0.0123442 | 8.98772 | 9.00006 | 807.931 | 0.461747 | 811.6616 | 0.004606842 | -0.001372511 | -0.003234331 | 0.001153319 | 0.4243572 |  |  |  | 11.77052 | 0.00455073 | 0.136522 | 30.1365 | 30 | -0.00132592 | -0.0119327 | 8.98763 | 8.99957 | 795.3052 | 0.455073 | 798.9245 | 0.004540407 | -0.0013268 | -0.003213607 | 0.001093324 | 0.4128694 |  |  |  | 11.614 | 0.00441572 | 0.132474 | 30.1331 | 30.0006 | -0.00146307 | -0.0131675 | 8.98678 | 8.99994 | 784.7295 | 0.441572 | 788.1946 | 0.004405999 | -0.001464141 | -0.002941858 | 0.000884259 | 0.4976927 |  |  |  | 11.57765 | 0.00452745 | 0.135823 | 30.1358 | 30 | -0.00148424 | -0.0133573 | 8.98609 | 8.99945 | 782.2737 | 0.452745 | 785.8154 | 0.004517232 | -0.001485343 | -0.003031889 | 0.001113176 | 0.4899066 |  |  |  | 11.03942 | 0.00429244 | 0.128773 | 30.1288 | 30 | -0.00142745 | -0.0128471 | 8.98713 | 8.99998 | 745.9069 | 0.429244 | 749.1087 | 0.004283254 | -0.00142847 | -0.002854784 | 0.0007580201 | 0.5003775 |  |  |  | 12.0048 | 0.00519702 | 0.15591 | 30.1558 | 29.9999 | -0.00184208 | -0.0165803 | 8.98428 | 9.00086 | 811.1353 | 0.519702 | 815.3508 | 0.005183562 | -0.001843779 | -0.003339783 | 0.0001994839 | 0.5520654 |  |  |  | 11.36548 | 0.00449693 | 0.134905 | 30.1344 | 29.9995 | -0.00150965 | -0.0132914 | 8.791 | 8.80429 | 767.938 | 0.449693 | 771.3914 | 0.004486849 | -0.001510791 | -0.002976058 | 0.0002723233 | 0.5076482 |  |  |  | 11.66816 | 0.00449704 | 0.134913 | 30.1352 | 30.0003 | -0.00156243 | -0.0140619 | 8.98595 | 9.00001 | 788.3895 | 0.449704 | 791.9349 | 0.004486959 | -0.001563652 | -0.002923307 | 0.000597907 | 0.5348915 |  |  |  | 11.5768 | 0.00461063 | 0.138319 | 30.1384 | 30.0001 | -0.00136397 | -0.0122756 | 8.98763 | 8.99991 | 782.2165 | 0.461063 | 785.823 | 0.004600034 | -0.001364901 | -0.003235133 | 0.0008642174 | 0.4218996 |  |  |  | 11.79964 | 0.00471776 | 0.141533 | 30.1415 | 30 | -0.00143907 | -0.0129515 | 8.98695 | 8.9999 | 797.2728 | 0.471776 | 801.0341 | 0.004706666 | -0.001440106 | -0.00326656 | 0.0008228633 | 0.4408633 |  |  |  | 11.76604 | 0.00474796 | 0.142439 | 30.1425 | 30 | -0.00143434 | -0.0129101 | 8.98779 | 9.0007 | 795.0027 | 0.474796 | 798.7773 | 0.004736724 | -0.00143537 | -0.003301354 | 0.0005633283 | 0.4347821 |  |  |  | 11.41696 | 0.00441106 | 0.13233 | 30.132 | 29.9996 | -0.00145775 | -0.0131204 | 8.98733 | 9.00045 | 771.4164 | 0.441106 | 774.8192 | 0.00440136 | -0.001458814 | -0.002942546 | 0.0009662938 | 0.4957657 |  |  |  | 11.63482 | 0.00462362 | 0.138706 | 30.1381 | 29.9994 | -0.00149939 | -0.0134945 | 8.9865 | 9 | 786.1366 | 0.462362 | 789.7714 | 0.004612964 | -0.001500515 | -0.003112449 | 0.0009574982 | 0.4821012 |  |  |  | 11.68191 | 0.00461157 | 0.138349 | 30.1389 | 30.0005 | -0.00148356 | -0.0133513 | 8.98613 | 8.99949 | 789.3179 | 0.461157 | 792.9579 | 0.004600969 | -0.001484662 | -0.003116308 | 0.0008672958 | 0.4764169 |  |  |  | 11.63744 | 0.00437693 | 0.131304 | 30.1304 | 29.9991 | -0.00148177 | -0.0133363 | 8.98692 | 9.00026 | 786.3136 | 0.437693 | 789.7552 | 0.004367379 | -0.001482869 | -0.00288451 | 0.001146851 | 0.51408 |  |  |  | 11.63628 | 0.00435067 | 0.130519 | 30.1302 | 29.9997 | -0.00152923 | -0.0137618 | 8.98542 | 8.99919 | 786.235 | 0.435067 | 789.6557 | 0.004341233 | -0.0015304 | -0.002810833 | 0.001152002 | 0.5444652 |  |  |  | 11.67288 | 0.00435915 | 0.130774 | 30.1307 | 29.9999 | -0.00146814 | -0.0132133 | 8.98682 | 9.00003 | 788.7082 | 0.435915 | 792.1463 | 0.004349676 | -0.001469219 | -0.002880458 | 0.001193121 | 0.5100644 |  |  |  | 12.04719 | 0.00439158 | 0.131746 | 30.1315 | 29.9998 | -0.0014918 | -0.0134262 | 8.98663 | 9.00005 | 813.9991 | 0.439158 | 817.5738 | 0.004381965 | -0.001492914 | -0.002889051 | 0.001106142 | 0.5167488 |  |  |  | 11.53523 | 0.00425324 | 0.127601 | 30.1284 | 30.0008 | -0.00142929 | -0.0128636 | 8.98713 | 8.99999 | 779.4073 | 0.425324 | 782.7223 | 0.004244221 | -0.001430312 | -0.002813908 | 0.001027625 | 0.508301 |  |  |  | 11.30883 | 0.00426237 | 0.127871 | 30.1279 | 30 | -0.00141567 | -0.0127411 | 8.98728 | 9.00002 | 764.1102 | 0.426237 | 767.3671 | 0.004253312 | -0.001416673 | -0.002836639 | 0.0008995274 | 0.4994196
273 |  | 11.91597 | 0.00488368 | 0.14651 | 30.1465 | 30 | -0.00142485 | -0.0128235 | 8.98712 | 8.99994 | 805.1328 | 0.488368 | 809.0648 | 0.004871794 | -0.001425866 | -0.003445927 | 0.0005215599 | 0.413783 |  |  |  | 12.00775 | 0.00465285 | 0.139586 | 30.1396 | 30 | -0.0013768 | -0.0123912 | 8.98767 | 9.00006 | 811.3346 | 0.465285 | 815.1096 | 0.004642059 | -0.001377749 | -0.00326431 | 0.001173865 | 0.4220642 |  |  |  | 11.82247 | 0.00459035 | 0.13771 | 30.1377 | 30 | -0.00132648 | -0.0119378 | 8.98763 | 8.99957 | 798.8158 | 0.459035 | 802.4826 | 0.004579846 | -0.001327361 | -0.003252486 | 0.001117411 | 0.4081065 |  |  |  | 11.66507 | 0.0044453 | 0.133361 | 30.1339 | 30.0006 | -0.00146599 | -0.0131938 | 8.98675 | 8.99994 | 788.1806 | 0.44453 | 791.6843 | 0.004435449 | -0.001467066 | -0.002968383 | 0.0008981161 | 0.4942305 |  |  |  | 11.62979 | 0.00456271 | 0.136881 | 30.1368 | 30 | -0.00148107 | -0.0133288 | 8.98612 | 8.99945 | 785.7968 | 0.456271 | 789.3822 | 0.004552332 | -0.001482168 | -0.003070165 | 0.001132826 | 0.482765 |  |  |  | 11.09122 | 0.0043199 | 0.129597 | 30.1296 | 30 | -0.00145214 | -0.0130692 | 8.98691 | 8.99998 | 749.4065 | 0.43199 | 752.6438 | 0.004310596 | -0.001453195 | -0.002857401 | 0.0007687264 | 0.5085725 |  |  |  | 12.05707 | 0.00524424 | 0.157327 | 30.1572 | 29.9999 | -0.00186559 | -0.0167919 | 8.98407 | 9.00086 | 814.6667 | 0.524424 | 818.939 | 0.005230537 | -0.001867332 | -0.003363204 | 0.0002245246 | 0.5552242 |  |  |  | 11.41736 | 0.00452471 | 0.135739 | 30.1352 | 29.9995 | -0.00149627 | -0.0131736 | 8.79111 | 8.80429 | 771.4435 | 0.452471 | 774.9341 | 0.004514504 | -0.001497391 | -0.003017114 | 0.0002806228 | 0.496299 |  |  |  | 11.71969 | 0.00452187 | 0.135658 | 30.136 | 30.0003 | -0.00157565 | -0.0141808 | 8.98583 | 9.00001 | 791.871 | 0.452187 | 795.4517 | 0.004511677 | -0.001576893 | -0.002934784 | 0.000605355 | 0.5373112 |  |  |  | 11.6285 | 0.00465207 | 0.139563 | 30.1397 | 30.0001 | -0.00136456 | -0.0122809 | 8.98763 | 8.99991 | 785.7096 | 0.465207 | 789.3648 | 0.004641283 | -0.001365492 | -0.003275791 | 0.0008886289 | 0.4168434 |  |  |  | 11.8518 | 0.00475243 | 0.142573 | 30.1426 | 30 | -0.00144042 | -0.0129636 | 8.98693 | 8.9999 | 800.7976 | 0.475243 | 804.6033 | 0.004741173 | -0.001441458 | -0.003299714 | 0.0008400644 | 0.4368434 |  |  |  | 11.81801 | 0.00478281 | 0.143484 | 30.1435 | 30 | -0.00143318 | -0.0128996 | 8.9878 | 9.0007 | 798.5144 | 0.478281 | 802.3335 | 0.004771409 | -0.001434208 | -0.003337201 | 0.000579433 | 0.4297638 |  |  |  | 11.46927 | 0.00444769 | 0.133429 | 30.1331 | 29.9996 | -0.00147842 | -0.0133064 | 8.98714 | 9.00045 | 774.9506 | 0.444769 | 778.3973 | 0.004437828 | -0.001479514 | -0.002958314 | 0.000986899 | 0.5001206 |  |  |  | 11.68706 | 0.00465932 | 0.139777 | 30.1392 | 29.9994 | -0.00152306 | -0.0137075 | 8.98629 | 9 | 789.6662 | 0.465932 | 793.3455 | 0.004648499 | -0.001524221 | -0.003124278 | 0.0009764904 | 0.4878635 |  |  |  | 11.73342 | 0.00464447 | 0.139336 | 30.1399 | 30.0005 | -0.00149566 | -0.0134602 | 8.98602 | 8.99949 | 792.7988 | 0.464447 | 796.481 | 0.004633718 | -0.00149678 | -0.003136938 | 0.0008834558 | 0.4771467 |  |  |  | 11.69091 | 0.00439008 | 0.131698 | 30.1308 | 29.9991 | -0.0014892 | -0.0134032 | 8.98686 | 9.00026 | 789.9262 | 0.439008 | 793.3941 | 0.004380472 | -0.00149031 | -0.002890162 | 0.001145105 | 0.5156493 |  |  |  | 11.68867 | 0.00437835 | 0.131349 | 30.131 | 29.9997 | -0.00154036 | -0.013862 | 8.98532 | 8.99919 | 789.7748 | 0.437835 | 793.2327 | 0.004368793 | -0.001541548 | -0.002827245 | 0.001165115 | 0.5452472 |  |  |  | 11.72602 | 0.0043883 | 0.131649 | 30.1316 | 29.9999 | -0.00147826 | -0.0133044 | 8.98673 | 9.00003 | 792.2989 | 0.43883 | 795.7758 | 0.004378699 | -0.001479354 | -0.002899346 | 0.001207681 | 0.5102371 |  |  |  | 12.10015 | 0.00442465 | 0.132738 | 30.1325 | 29.9998 | -0.00149265 | -0.0134339 | 8.98662 | 9.00005 | 817.5777 | 0.442465 | 821.1952 | 0.00441489 | -0.001493765 | -0.002921125 | 0.001124557 | 0.5113664 |  |  |  | 11.58805 | 0.00428055 | 0.12842 | 30.1292 | 30.0008 | -0.00143218 | -0.0128897 | 8.9871 | 8.99999 | 782.9764 | 0.428055 | 786.328 | 0.004271415 | -0.001433207 | -0.002838208 | 0.001040001 | 0.5049688 |  |  |  | 11.36013 | 0.00428617 | 0.128585 | 30.1286 | 30 | -0.00141426 | -0.0127284 | 8.98729 | 9.00002 | 767.5763 | 0.428617 | 770.8663 | 0.004277011 | -0.001415261 | -0.00286175 | 0.0009079329 | 0.494544
274 |  | 11.96786 | 0.00493187 | 0.147956 | 30.148 | 30 | -0.00144522 | -0.0130069 | 8.98693 | 8.99994 | 808.6391 | 0.493187 | 812.6272 | 0.004919748 | -0.001446265 | -0.003473483 | 0.0005503603 | 0.4163733 |  |  |  | 12.05907 | 0.00468262 | 0.140479 | 30.1405 | 30 | -0.00138903 | -0.0125013 | 8.98756 | 9.00006 | 814.8021 | 0.468262 | 818.6175 | 0.004671691 | -0.001389996 | -0.003281695 | 0.001188571 | 0.4235603 |  |  |  | 11.87402 | 0.00461592 | 0.138478 | 30.1385 | 30 | -0.00133095 | -0.011978 | 8.98759 | 8.99957 | 802.2985 | 0.461592 | 806.0018 | 0.004605299 | -0.001331837 | -0.003273463 | 0.00112768 | 0.4068586 |  |  |  | 11.71579 | 0.0044731 | 0.134196 | 30.1348 | 30.0006 | -0.00147832 | -0.0133048 | 8.98664 | 8.99994 | 791.6074 | 0.44731 | 795.1484 | 0.004463125 | -0.001479414 | -0.002983712 | 0.000910315 | 0.49583 |  |  |  | 11.68156 | 0.00459045 | 0.137713 | 30.1377 | 30 | -0.00147426 | -0.0132675 | 8.98618 | 8.99945 | 789.2946 | 0.459045 | 792.9178 | 0.004579946 | -0.001475348 | -0.003104598 | 0.001145123 | 0.4752138 |  |  |  | 11.14305 | 0.00435081 | 0.130524 | 30.1305 | 30 | -0.00145318 | -0.0130786 | 8.9869 | 8.99998 | 752.9087 | 0.435081 | 756.1845 | 0.004341373 | -0.001454237 | -0.002887136 | 0.0007828411 | 0.5036954 |  |  |  | 12.10946 | 0.0052692 | 0.158076 | 30.158 | 29.9999 | -0.001886 | -0.0169756 | 8.98389 | 9.00086 | 818.2071 | 0.52692 | 822.5184 | 0.005255366 | -0.001887781 | -0.003367586 | 0.0002274742 | 0.5605739 |  |  |  | 11.46958 | 0.00455418 | 0.136623 | 30.1361 | 29.9995 | -0.00150168 | -0.0132212 | 8.79107 | 8.80429 | 774.972 | 0.455418 | 778.5013 | 0.004543841 | -0.001502809 | -0.003041032 | 0.0002904699 | 0.4941771 |  |  |  | 11.77184375 | 0.00455187 | 0.136558 | 30.1369 | 30.0003 | -0.00162758 | -0.0146482 | 8.98536 | 9.00001 | 795.3948 | 0.455187 | 799.0154 | 0.004541542 | -0.001628906 | -0.002912636 | 0.000617719 | 0.559255 |  |  |  | 11.68073 | 0.00468074 | 0.140423 | 30.1405 | 30.0001 | -0.00135556 | -0.0121999 | 8.98771 | 8.99991 | 789.2384 | 0.468074 | 792.9326 | 0.004669819 | -0.00135648 | -0.00331334 | 0.0009002041 | 0.4093995 |  |  |  | 11.90376 | 0.00477951 | 0.143385 | 30.1434 | 30 | -0.00145171 | -0.0130652 | 8.98683 | 8.9999 | 804.308 | 0.477951 | 808.1522 | 0.004768124 | -0.001452765 | -0.00331536 | 0.0008498096 | 0.4381922 |  |  |  | 11.87011 | 0.00481219 | 0.144366 | 30.1444 | 30 | -0.00147688 | -0.0132929 | 8.9874 | 9.0007 | 802.0344 | 0.481219 | 805.8939 | 0.004800648 | -0.001477972 | -0.003322677 | 0.0005900707 | 0.4448136 |  |  |  | 11.52137 | 0.00447734 | 0.134318 | 30.134 | 29.9996 | -0.00148281 | -0.013346 | 8.9871 | 9.00045 | 778.4709 | 0.447734 | 781.9564 | 0.004467347 | -0.00148391 | -0.002983436 | 0.001000639 | 0.497383 |  |  |  | 11.73921 | 0.00469211 | 0.140761 | 30.1402 | 29.9994 | -0.00153119 | -0.0137807 | 8.98622 | 9 | 793.1899 | 0.469211 | 796.9116 | 0.004681136 | -0.001532363 | -0.003148773 | 0.000992622 | 0.4866542 |  |  |  | 11.7853 | 0.00466976 | 0.140095 | 30.1406 | 30.0005 | -0.00150265 | -0.0135231 | 8.98596 | 8.99949 | 796.3042 | 0.466976 | 800.0227 | 0.00465889 | -0.00150378 | -0.00315511 | 0.0008919521 | 0.4766173 |  |  |  | 11.74318 | 0.00443414 | 0.13302 | 30.1321 | 29.9991 | -0.00152599 | -0.0137343 | 8.98653 | 9.00026 | 793.4581 | 0.443414 | 796.9764 | 0.004424338 | -0.001527156 | -0.002897183 | 0.001174363 | 0.5271174 |  |  |  | 11.74092 | 0.00440451 | 0.132134 | 30.1318 | 29.9997 | -0.00155247 | -0.0139709 | 8.98522 | 8.99919 | 793.3052 | 0.440451 | 796.7993 | 0.004394839 | -0.001553676 | -0.002841162 | 0.001176756 | 0.5468453 |  |  |  | 11.77942 | 0.00441997 | 0.132599 | 30.1325 | 29.9999 | -0.00148939 | -0.0134045 | 8.98663 | 9.00003 | 795.9069 | 0.441997 | 799.4248 | 0.004410231 | -0.0014905 | -0.00291973 | 0.001224671 | 0.5104924 |  |  |  | 12.15284 | 0.00445727 | 0.133717 | 30.1335 | 29.9998 | -0.00150855 | -0.013577 | 8.98648 | 9.00005 | 821.1376 | 0.445727 | 824.7976 | 0.004447366 | -0.001509689 | -0.002937677 | 0.001142599 | 0.5139058 |  |  |  | 11.64088 | 0.0043127 | 0.129385 | 30.1302 | 30.0008 | -0.00144692 | -0.0130223 | 8.98697 | 8.99999 | 786.5459 | 0.43127 | 789.938 | 0.004303427 | -0.001447968 | -0.002855459 | 0.001057178 | 0.5070876 |  |  |  | 11.41165 | 0.00431602 | 0.129481 | 30.1295 | 30 | -0.00143512 | -0.0129161 | 8.9871 | 9.00002 | 771.0572 | 0.431602 | 774.3851 | 0.004306733 | -0.001436151 | -0.002870582 | 0.0009222762 | 0.5002995
275 |  | 12.01795 | 0.00495459 | 0.148638 | 30.1486 | 30 | -0.0014621 | -0.0131588 | 8.98678 | 8.99994 | 812.0237 | 0.495459 | 816.047 | 0.004942356 | -0.00146317 | -0.003479186 | 0.0005545808 | 0.4205494 |  |  |  | 12.11132 | 0.00471928 | 0.141578 | 30.1416 | 30 | -0.00141323 | -0.0127191 | 8.98734 | 9.00006 | 818.3323 | 0.471928 | 822.1942 | 0.004708179 | -0.00141423 | -0.00329395 | 0.001209841 | 0.4293416 |  |  |  | 11.92657 | 0.00465887 | 0.139766 | 30.1398 | 30 | -0.00134235 | -0.0120806 | 8.98748 | 8.99957 | 805.849 | 0.465887 | 809.6034 | 0.004648051 | -0.001343252 | -0.003304799 | 0.001154892 | 0.4064549 |  |  |  | 11.76739 | 0.00450524 | 0.13516 | 30.1357 | 30.0006 | -0.00149313 | -0.0134381 | 8.9865 | 8.99994 | 795.0942 | 0.450524 | 798.6762 | 0.004495122 | -0.001494246 | -0.003000876 | 0.0009265484 | 0.4979366 |  |  |  | 11.73318 | 0.0046151 | 0.138453 | 30.1384 | 30 | -0.00151859 | -0.0136665 | 8.98578 | 8.99945 | 792.7823 | 0.46151 | 796.441 | 0.004604483 | -0.001519744 | -0.003084739 | 0.001154398 | 0.4926654 |  |  |  | 11.19499 | 0.00438522 | 0.131557 | 30.1315 | 30 | -0.00146567 | -0.013191 | 8.98679 | 8.99998 | 756.4181 | 0.438522 | 759.7352 | 0.004375633 | -0.001466745 | -0.002908888 | 0.0008003921 | 0.5042288 |  |  |  | 12.16205 | 0.00530683 | 0.159205 | 30.1591 | 29.9999 | -0.00188812 | -0.0169947 | 8.98387 | 9.00086 | 821.7604 | 0.530683 | 826.1213 | 0.005292798 | -0.001889905 | -0.003402894 | 0.0002428821 | 0.5553817 |  |  |  | 11.52077 | 0.0045768 | 0.137302 | 30.1368 | 29.9995 | -0.00153549 | -0.0135189 | 8.79077 | 8.80429 | 778.4304 | 0.45768 | 781.9931 | 0.004566358 | -0.00153667 | -0.003029688 | 0.0002939097 | 0.507204 |  |  |  | 11.82466 | 0.00458762 | 0.13763 | 30.1379 | 30.0003 | -0.00158857 | -0.0142971 | 8.98571 | 9.00001 | 798.9637 | 0.458762 | 802.629 | 0.004577129 | -0.001589833 | -0.002987296 | 0.0006355605 | 0.5321981 |  |  |  | 11.73291 | 0.00471481 | 0.141445 | 30.1415 | 30.0001 | -0.00138402 | -0.012456 | 8.98745 | 8.99991 | 792.7641 | 0.471481 | 796.5018 | 0.00470373 | -0.001384979 | -0.003318751 | 0.0009171469 | 0.4173192 |  |  |  | 11.95631 | 0.00480287 | 0.144086 | 30.1441 | 30 | -0.00146833 | -0.0132148 | 8.98668 | 8.9999 | 807.8591 | 0.480287 | 811.7391 | 0.004791373 | -0.001469409 | -0.003321964 | 0.0008556669 | 0.4423314 |  |  |  | 11.92193 | 0.00484231 | 0.14527 | 30.1453 | 30 | -0.00147899 | -0.0133119 | 8.98739 | 9.0007 | 805.5361 | 0.484231 | 809.4368 | 0.004830624 | -0.001480085 | -0.003350539 | 0.0006015354 | 0.4417453 |  |  |  | 11.57208 | 0.00450699 | 0.135208 | 30.1348 | 29.9996 | -0.00149449 | -0.0134511 | 8.987 | 9.00045 | 781.8976 | 0.450699 | 785.4216 | 0.004496864 | -0.001495608 | -0.003001256 | 0.001014794 | 0.4983273 |  |  |  | 11.79091 | 0.0047259 | 0.141774 | 30.1412 | 29.9994 | -0.00154463 | -0.0139017 | 8.9861 | 9 | 796.6828 | 0.47259 | 800.4478 | 0.004714768 | -0.001545824 | -0.003168944 | 0.001009886 | 0.4878042 |  |  |  | 11.83715 | 0.00471351 | 0.141408 | 30.1419 | 30.0005 | -0.00152028 | -0.0136818 | 8.9858 | 8.99949 | 799.8071 | 0.471351 | 803.577 | 0.004702436 | -0.001521437 | -0.003180999 | 0.0009187622 | 0.4782889 |  |  |  | 11.79561 | 0.00446054 | 0.133812 | 30.1329 | 29.9991 | -0.00152644 | -0.0137384 | 8.98652 | 9.00026 | 797.0004 | 0.446054 | 800.5555 | 0.004450621 | -0.001527606 | -0.002923015 | 0.001186051 | 0.5226132 |  |  |  | 11.79202 | 0.00443491 | 0.133046 | 30.1327 | 29.9997 | -0.00157934 | -0.0142127 | 8.98497 | 8.99919 | 796.7579 | 0.443491 | 800.2914 | 0.004425105 | -0.001580588 | -0.002844516 | 0.001192918 | 0.5556616 |  |  |  | 11.83351 | 0.00445027 | 0.133508 | 30.1334 | 29.9999 | -0.00150437 | -0.0135393 | 8.98649 | 9.00003 | 799.5617 | 0.445027 | 803.12 | 0.004440397 | -0.001505503 | -0.002934894 | 0.001240113 | 0.5129666 |  |  |  | 12.205 | 0.00448645 | 0.134592 | 30.1343 | 29.9998 | -0.00152573 | -0.0137317 | 8.98632 | 9.00005 | 824.6624 | 0.448645 | 828.3622 | 0.004476416 | -0.001526895 | -0.002949521 | 0.001157366 | 0.5176757 |  |  |  | 11.69395 | 0.00434912 | 0.130477 | 30.1313 | 30.0008 | -0.00146612 | -0.0131951 | 8.9868 | 8.99999 | 790.1317 | 0.434912 | 793.5681 | 0.00433969 | -0.001467196 | -0.002872494 | 0.001078524 | 0.5107742 |  |  |  | 11.46452 | 0.00434474 | 0.130342 | 30.1304 | 30 | -0.00145591 | -0.0131032 | 8.98691 | 9.00002 | 774.6299 | 0.434474 | 777.9955 | 0.004335329 | -0.001456971 | -0.002878358 | 0.0009350932 | 0.5061813
276 |  | 12.06908 | 0.00498799 | 0.14964 | 30.1496 | 30 | -0.00146719 | -0.0132047 | 8.98674 | 8.99994 | 815.4781 | 0.498799 | 819.5457 | 0.004975591 | -0.001468267 | -0.003507324 | 0.0005690036 | 0.418629 |  |  |  | 12.16212 | 0.00474601 | 0.14238 | 30.1424 | 30 | -0.00142364 | -0.0128128 | 8.98725 | 9.00006 | 821.7651 | 0.474601 | 825.6652 | 0.004734783 | -0.001424654 | -0.003310129 | 0.001221676 | 0.4303924 |  |  |  | 11.97941 | 0.00469051 | 0.140715 | 30.1407 | 30 | -0.00135838 | -0.0122249 | 8.98734 | 8.99957 | 809.4193 | 0.469051 | 813.2159 | 0.004679544 | -0.001359303 | -0.00332024 | 0.001170799 | 0.4093991 |  |  |  | 11.81895 | 0.00453523 | 0.136059 | 30.1366 | 30.0006 | -0.00150493 | -0.0135443 | 8.9864 | 8.99994 | 798.5775 | 0.453523 | 802.1992 | 0.004524977 | -0.001506064 | -0.003018913 | 0.0009406626 | 0.4988761 |  |  |  | 11.78522 | 0.00465361 | 0.139608 | 30.1396 | 30 | -0.00152389 | -0.0137142 | 8.98573 | 8.99945 | 796.2984 | 0.465361 | 800.0041 | 0.004642815 | -0.001525052 | -0.003117763 | 0.001177296 | 0.4891495 |  |  |  | 11.24639 | 0.00440347 | 0.132104 | 30.1321 | 30 | -0.00146759 | -0.0132082 | 8.98677 | 8.99998 | 759.8913 | 0.440347 | 763.2375 | 0.004393803 | -0.001468668 | -0.002925135 | 0.0008020808 | 0.5020855 |  |  |  | 12.21453 | 0.00535651 | 0.160695 | 30.1606 | 29.9999 | -0.00190827 | -0.0171761 | 8.98369 | 9.00086 | 825.306 | 0.535651 | 829.7267 | 0.005342215 | -0.001910093 | -0.003432122 | 0.0002702596 | 0.5565342 |  |  |  | 11.57263 | 0.00460687 | 0.138204 | 30.1377 | 29.9995 | -0.00153482 | -0.013513 | 8.79078 | 8.80429 | 781.9345 | 0.460687 | 785.5368 | 0.004596291 | -0.001535999 | -0.003060292 | 0.0003044811 | 0.5019126 |  |  |  | 11.876 | 0.00461905 | 0.138573 | 30.1389 | 30.0003 | -0.00161328 | -0.0145195 | 8.98549 | 9.00001 | 802.4324 | 0.461905 | 806.1388 | 0.004608415 | -0.001614583 | -0.002993832 | 0.0006496103 | 0.539303 |  |  |  | 11.78594 | 0.00475055 | 0.142517 | 30.1426 | 30.0001 | -0.0013903 | -0.0125126 | 8.98739 | 8.99991 | 796.3475 | 0.475055 | 800.1305 | 0.004739302 | -0.001391267 | -0.003348034 | 0.0009354674 | 0.4155475 |  |  |  | 12.00878 | 0.00484581 | 0.145374 | 30.1454 | 30 | -0.00148231 | -0.0133406 | 8.98656 | 8.9999 | 811.4039 | 0.484581 | 815.3358 | 0.004834107 | -0.00148341 | -0.003350697 | 0.0008809621 | 0.4427167 |  |  |  | 11.97453 | 0.00487921 | 0.146377 | 30.1464 | 30 | -0.00147445 | -0.0132711 | 8.98743 | 9.0007 | 809.0896 | 0.487921 | 813.0373 | 0.004867345 | -0.001475538 | -0.003391807 | 0.000619445 | 0.4350301 |  |  |  | 11.6228 | 0.00453679 | 0.136102 | 30.1357 | 29.9996 | -0.00150807 | -0.0135733 | 8.98688 | 9.00045 | 785.3245 | 0.453679 | 788.8874 | 0.00452653 | -0.001509208 | -0.003017322 | 0.001029094 | 0.5001815 |  |  |  | 11.84328 | 0.0047556 | 0.142665 | 30.1421 | 29.9994 | -0.00156051 | -0.0140446 | 8.98595 | 9 | 800.2219 | 0.47556 | 804.0274 | 0.004744328 | -0.001561729 | -0.003182599 | 0.001022878 | 0.4907087 |  |  |  | 11.88837 | 0.00473681 | 0.142107 | 30.1426 | 30.0005 | -0.00153868 | -0.0138474 | 8.98564 | 8.99949 | 803.2685 | 0.473681 | 807.0734 | 0.004725627 | -0.001539865 | -0.003185762 | 0.0009254896 | 0.4833585 |  |  |  | 11.84861 | 0.00448932 | 0.134675 | 30.1337 | 29.9991 | -0.00154227 | -0.0138808 | 8.98638 | 9.00026 | 800.5815 | 0.448932 | 804.1755 | 0.004479273 | -0.001543461 | -0.002935813 | 0.001199941 | 0.5257354 |  |  |  | 11.843375 | 0.0044667 | 0.133999 | 30.1337 | 29.9997 | -0.00157609 | -0.0141835 | 8.985 | 8.99919 | 800.228 | 0.44667 | 803.8024 | 0.004456754 | -0.001577333 | -0.002879421 | 0.001210387 | 0.5477954 |  |  |  | 11.88634 | 0.00447684 | 0.134305 | 30.1342 | 29.9999 | -0.00153523 | -0.0138172 | 8.98621 | 9.00003 | 803.1309 | 0.447684 | 806.7264 | 0.004466849 | -0.00153641 | -0.002930439 | 0.001252194 | 0.5242933 |  |  |  | 12.25696 | 0.00451844 | 0.135552 | 30.1353 | 29.9998 | -0.0015318 | -0.0137863 | 8.98627 | 9.00005 | 828.1728 | 0.451844 | 831.9149 | 0.004508262 | -0.001532974 | -0.002975288 | 0.001174978 | 0.5152356 |  |  |  | 11.74775 | 0.00437967 | 0.131394 | 30.1322 | 30.0008 | -0.00146734 | -0.013206 | 8.98679 | 8.99999 | 793.7667 | 0.437967 | 797.2431 | 0.004370107 | -0.001468418 | -0.00290169 | 0.001093838 | 0.5060561 |  |  |  | 11.51701 | 0.00437812 | 0.131344 | 30.1314 | 30 | -0.00145698 | -0.0131129 | 8.9869 | 9.00002 | 778.1763 | 0.437812 | 781.5832 | 0.004368564 | -0.001458042 | -0.002910521 | 0.0009526479 | 0.5009557
277 |  | 12.1204375 | 0.00501962 | 0.150589 | 30.1506 | 30 | -0.00148713 | -0.013384 | 8.98656 | 8.99994 | 818.9485 | 0.501962 | 823.0593 | 0.005007064 | -0.001488237 | -0.003518827 | 0.0005815838 | 0.4229355 |  |  |  | 12.21417 | 0.0047866 | 0.143598 | 30.1436 | 30 | -0.00143078 | -0.0128771 | 8.98718 | 9.00006 | 825.2818 | 0.47866 | 829.2321 | 0.004775181 | -0.001431805 | -0.003343376 | 0.001246897 | 0.4282511 |  |  |  | 12.0326 | 0.00471054 | 0.141316 | 30.1413 | 30 | -0.00138447 | -0.0124596 | 8.98711 | 8.99957 | 813.0138 | 0.471054 | 816.8436 | 0.00469948 | -0.001385429 | -0.003314051 | 0.001175083 | 0.4180471 |  |  |  | 11.8702 | 0.00456482 | 0.136947 | 30.1375 | 30.0006 | -0.00152778 | -0.0137499 | 8.98619 | 8.99994 | 802.0405 | 0.456482 | 805.7017 | 0.004554433 | -0.001528948 | -0.003025485 | 0.0009544691 | 0.5053565 |  |  |  | 11.8358 | 0.00466702 | 0.14001 | 30.14 | 30 | -0.00156133 | -0.0140511 | 8.98539 | 8.99945 | 799.7162 | 0.466702 | 803.4485 | 0.004656163 | -0.00156255 | -0.003093613 | 0.001175723 | 0.5050891 |  |  |  | 11.29727 | 0.00444107 | 0.133232 | 30.1332 | 30 | -0.00148766 | -0.0133889 | 8.98659 | 8.99998 | 763.3288 | 0.444107 | 766.7188 | 0.004431238 | -0.001488768 | -0.00294247 | 0.0008231324 | 0.5059585 |  |  |  | 12.26644 | 0.00538489 | 0.161546 | 30.1615 | 29.9999 | -0.00192349 | -0.017313 | 8.98355 | 9.00086 | 828.8132 | 0.538489 | 833.2763 | 0.005370443 | -0.001925342 | -0.003445101 | 0.0002767902 | 0.5588638 |  |  |  | 11.62523 | 0.00463953 | 0.139184 | 30.1387 | 29.9995 | -0.00154161 | -0.0135727 | 8.79072 | 8.80429 | 785.4884 | 0.463953 | 789.1327 | 0.004628801 | -0.0015428 | -0.003086001 | 0.0003173444 | 0.4999349 |  |  |  | 11.9283 | 0.00465293 | 0.139589 | 30.1399 | 30.0003 | -0.00161561 | -0.0145405 | 8.98547 | 9.00001 | 805.9665 | 0.465293 | 809.7166 | 0.004642139 | -0.001616917 | -0.003025222 | 0.000665764 | 0.5344786 |  |  |  | 11.8387 | 0.0047828 | 0.143484 | 30.1436 | 30.0001 | -0.00139525 | -0.0125572 | 8.98735 | 8.99991 | 799.9122 | 0.47828 | 803.7381 | 0.004771399 | -0.001396224 | -0.003375174 | 0.0009504142 | 0.4136747 |  |  |  | 12.06121 | 0.00487265 | 0.146179 | 30.1462 | 30 | -0.00150364 | -0.0135326 | 8.98637 | 8.9999 | 814.9468 | 0.487265 | 818.9177 | 0.004860817 | -0.001504772 | -0.003356045 | 0.0008903057 | 0.4483764 |  |  |  | 12.02782 | 0.00491277 | 0.147383 | 30.1474 | 30 | -0.00149171 | -0.0134264 | 8.98727 | 9.0007 | 812.6902 | 0.491277 | 816.6828 | 0.004900742 | -0.001492824 | -0.003407918 | 0.0006337949 | 0.4380457 |  |  |  | 11.67414 | 0.00456798 | 0.137038 | 30.1367 | 29.9996 | -0.00151788 | -0.0136616 | 8.98679 | 9.00045 | 788.7935 | 0.456798 | 792.3967 | 0.004557578 | -0.001519033 | -0.003038545 | 0.001044585 | 0.4999212 |  |  |  | 11.89471875 | 0.0047954 | 0.143859 | 30.1433 | 29.9994 | -0.00157684 | -0.0141916 | 8.98581 | 9 | 803.6972 | 0.47954 | 807.5513 | 0.004783939 | -0.001578085 | -0.003205854 | 0.001046179 | 0.4922509 |  |  |  | 11.9408125 | 0.00477791 | 0.14334 | 30.1439 | 30.0005 | -0.00154564 | -0.01391 | 8.98557 | 8.99949 | 806.8117 | 0.477791 | 810.6665 | 0.004766532 | -0.001546836 | -0.003219696 | 0.0009494768 | 0.4804291 |  |  |  | 11.90126 | 0.00452468 | 0.135736 | 30.1348 | 29.9991 | -0.00155701 | -0.0140135 | 8.98625 | 9.00026 | 804.1395 | 0.452468 | 807.778 | 0.004514474 | -0.001558223 | -0.002956251 | 0.001220452 | 0.5270944 |  |  |  | 11.89437 | 0.00449344 | 0.134802 | 30.1345 | 29.9997 | -0.00160043 | -0.0144026 | 8.98478 | 8.99919 | 803.6736 | 0.449344 | 807.2848 | 0.004483375 | -0.001601712 | -0.002881663 | 0.001222943 | 0.5558291 |  |  |  | 11.9387 | 0.00451626 | 0.135487 | 30.1354 | 29.9999 | -0.00153113 | -0.0137802 | 8.98625 | 9.00003 | 806.6689 | 0.451626 | 810.3121 | 0.004506092 | -0.001532303 | -0.002973789 | 0.001277149 | 0.5152697 |  |  |  | 12.3094 | 0.00455341 | 0.136601 | 30.1364 | 29.9998 | -0.00155146 | -0.0139632 | 8.98609 | 9.00005 | 831.7165 | 0.455341 | 835.5037 | 0.004543075 | -0.001552665 | -0.00299041 | 0.001195411 | 0.5192147 |  |  |  | 11.80089 | 0.00440418 | 0.132129 | 30.1329 | 30.0008 | -0.00148475 | -0.0133628 | 8.98663 | 8.99999 | 797.3571 | 0.440418 | 800.8688 | 0.00439451 | -0.001485853 | -0.002908657 | 0.001103341 | 0.5108383 |  |  |  | 11.56884 | 0.00441012 | 0.132304 | 30.1323 | 30 | -0.00146789 | -0.0132111 | 8.98681 | 9.00002 | 781.6781 | 0.441012 | 785.1254 | 0.004400424 | -0.001468968 | -0.002931456 | 0.0009690268 | 0.5011055
278 |  | 12.1722 | 0.00505258 | 0.151577 | 30.1516 | 30 | -0.00150683 | -0.0135614 | 8.98638 | 8.99994 | 822.4461 | 0.505258 | 826.6016 | 0.005039859 | -0.001507966 | -0.003531892 | 0.0005953323 | 0.4269571 |  |  |  | 12.26622 | 0.00481677 | 0.144503 | 30.1445 | 30 | -0.00144733 | -0.0130261 | 8.98703 | 9.00006 | 828.7984 | 0.481677 | 832.7905 | 0.004805206 | -0.001448378 | -0.003356828 | 0.001261782 | 0.4314723 |  |  |  | 12.085625 | 0.00476005 | 0.142802 | 30.1428 | 30 | -0.00138621 | -0.0124753 | 8.98709 | 8.99957 | 816.5963 | 0.476005 | 820.4833 | 0.004748757 | -0.001387172 | -0.003361585 | 0.001208655 | 0.412654 |  |  |  | 11.9214 | 0.00459989 | 0.137999 | 30.1386 | 30.0006 | -0.00154069 | -0.0138662 | 8.98608 | 8.99994 | 805.4997 | 0.459989 | 809.2049 | 0.004589343 | -0.001541878 | -0.003047465 | 0.0009737262 | 0.5059544 |  |  |  | 11.88523 | 0.00472978 | 0.141893 | 30.1419 | 30 | -0.00154656 | -0.0139182 | 8.98553 | 8.99945 | 803.0564 | 0.472978 | 806.8547 | 0.00471863 | -0.001547757 | -0.003170873 | 0.001223435 | 0.4881171 |  |  |  | 11.34887 | 0.00448097 | 0.134429 | 30.1344 | 30 | -0.00148491 | -0.0133642 | 8.98662 | 8.99998 | 766.8154 | 0.448097 | 770.2515 | 0.00447096 | -0.001486014 | -0.002984947 | 0.0008462308 | 0.4978359 |  |  |  | 12.31845 | 0.00542686 | 0.162805 | 30.1627 | 29.9999 | -0.00193649 | -0.0174301 | 8.98343 | 9.00086 | 832.3279 | 0.542686 | 836.8448 | 0.005412188 | -0.001938367 | -0.00347382 | 0.0002967207 | 0.557993 |  |  |  | 11.67774 | 0.00467372 | 0.140209 | 30.1397 | 29.9995 | -0.00156653 | -0.0137922 | 8.7905 | 8.80429 | 789.0362 | 0.467372 | 792.7239 | 0.004662832 | -0.001567758 | -0.003095074 | 0.0003317553 | 0.5065334 |  |  |  | 11.98106 | 0.00470408 | 0.141124 | 30.1414 | 30.0003 | -0.00161865 | -0.0145678 | 8.98544 | 9.00001 | 809.5309 | 0.470408 | 813.339 | 0.00469305 | -0.001619961 | -0.003073089 | 0.0006988869 | 0.5271443 |  |  |  | 11.89108 | 0.00482727 | 0.144818 | 30.1449 | 30.0001 | -0.00140642 | -0.0126576 | 8.98725 | 8.99991 | 803.4516 | 0.482727 | 807.33 | 0.004815656 | -0.00140741 | -0.003408246 | 0.0009775953 | 0.4129426 |  |  |  | 12.11452 | 0.0049108 | 0.147324 | 30.1473 | 30 | -0.00151202 | -0.0136081 | 8.98629 | 8.9999 | 818.5486 | 0.49108 | 822.5683 | 0.004898781 | -0.001513164 | -0.003385617 | 0.0009105702 | 0.446939 |  |  |  | 12.07943 | 0.00494793 | 0.148438 | 30.1485 | 30 | -0.00150582 | -0.0135534 | 8.98714 | 9.0007 | 816.1776 | 0.494793 | 820.216 | 0.004935729 | -0.001506955 | -0.003428774 | 0.0006503224 | 0.4395025 |  |  |  | 11.72656 | 0.00461324 | 0.138395 | 30.138 | 29.9996 | -0.00153197 | -0.0137884 | 8.98666 | 9.00045 | 792.3352 | 0.461324 | 795.9905 | 0.004602632 | -0.001533145 | -0.003069487 | 0.001073705 | 0.4994791 |  |  |  | 11.9462 | 0.00483018 | 0.144902 | 30.1443 | 29.9994 | -0.00158495 | -0.0142645 | 8.98573 | 9 | 807.1754 | 0.483018 | 811.0742 | 0.004818552 | -0.001586207 | -0.003232345 | 0.001064486 | 0.4907296 |  |  |  | 11.99293 | 0.00480565 | 0.144172 | 30.1447 | 30.0005 | -0.00155956 | -0.0140352 | 8.98545 | 8.99949 | 810.3334 | 0.480565 | 814.2276 | 0.00479414 | -0.001560777 | -0.003233362 | 0.0009603171 | 0.4827103 |  |  |  | 11.95311 | 0.00455923 | 0.136773 | 30.1358 | 29.9991 | -0.00157569 | -0.0141816 | 8.98608 | 9.00026 | 807.6426 | 0.455923 | 811.3248 | 0.004548868 | -0.001576933 | -0.002971935 | 0.001240382 | 0.530608 |  |  |  | 11.94627 | 0.00452591 | 0.135776 | 30.1355 | 29.9997 | -0.00161147 | -0.0145019 | 8.98468 | 8.99919 | 807.1804 | 0.452591 | 810.8337 | 0.004515699 | -0.00161277 | -0.002902929 | 0.001240934 | 0.5555664 |  |  |  | 11.99083 | 0.00454472 | 0.136341 | 30.1363 | 29.9999 | -0.00154873 | -0.0139386 | 8.98609 | 9.00003 | 810.1914 | 0.454472 | 813.8734 | 0.004534424 | -0.001549931 | -0.002984493 | 0.001291289 | 0.5193278 |  |  |  | 12.36132 | 0.00458112 | 0.137433 | 30.1372 | 29.9998 | -0.00155271 | -0.0139745 | 8.98608 | 9.00005 | 835.224 | 0.458112 | 839.0503 | 0.004570659 | -0.001553917 | -0.003016742 | 0.001208784 | 0.5150977 |  |  |  | 11.85294 | 0.00444116 | 0.133238 | 30.134 | 30.0008 | -0.00149606 | -0.0134645 | 8.98653 | 8.99999 | 800.8745 | 0.444116 | 804.4313 | 0.004431327 | -0.00149718 | -0.002934147 | 0.001125518 | 0.5102608 |  |  |  | 11.62106 | 0.00443869 | 0.133161 | 30.1332 | 30 | -0.001482 | -0.013338 | 8.98668 | 9.00002 | 785.2069 | 0.443869 | 788.6921 | 0.004428868 | -0.001483099 | -0.002945769 | 0.0009818824 | 0.5034676
279 |  | 12.2237 | 0.00509041 | 0.152712 | 30.1527 | 30 | -0.00150687 | -0.0135618 | 8.98638 | 8.99994 | 825.9258 | 0.509041 | 830.1301 | 0.005077498 | -0.001508006 | -0.003569491 | 0.0006139988 | 0.422471 |  |  |  | 12.31789 | 0.00485476 | 0.145643 | 30.1457 | 30 | -0.00144246 | -0.0129823 | 8.98708 | 9.00006 | 832.29 | 0.485476 | 836.3305 | 0.004843014 | -0.001443501 | -0.003399512 | 0.001284527 | 0.4246201 |  |  |  | 12.13823 | 0.00479281 | 0.143784 | 30.1438 | 30 | -0.00140095 | -0.012608 | 8.98696 | 8.99957 | 820.1504 | 0.479281 | 824.0812 | 0.004781361 | -0.001401932 | -0.003379429 | 0.001225736 | 0.414843 |  |  |  | 11.97409 | 0.00463144 | 0.138946 | 30.1395 | 30.0006 | -0.0015473 | -0.0139256 | 8.98602 | 8.99994 | 809.0599 | 0.463144 | 812.807 | 0.004620748 | -0.001548498 | -0.00307225 | 0.0009890368 | 0.5040275 |  |  |  | 11.9359 | 0.0047505 | 0.142515 | 30.1425 | 30 | -0.00156172 | -0.0140546 | 8.98539 | 8.99945 | 806.4798 | 0.47505 | 810.311 | 0.004739252 | -0.001562941 | -0.003176311 | 0.001229084 | 0.4920616 |  |  |  | 11.40144 | 0.0045048 | 0.135144 | 30.1351 | 30 | -0.0015191 | -0.0136718 | 8.98631 | 8.99998 | 770.3679 | 0.45048 | 773.8382 | 0.004494684 | -0.001520255 | -0.002974429 | 0.0008530754 | 0.5111082 |  |  |  | 12.37114 | 0.00547292 | 0.164187 | 30.1641 | 29.9999 | -0.00193994 | -0.0174611 | 8.9834 | 9.00086 | 835.8879 | 0.547292 | 840.4626 | 0.005457998 | -0.001941824 | -0.003516174 | 0.0003204162 | 0.5522549 |  |  |  | 11.73076 | 0.00471595 | 0.141476 | 30.141 | 29.9995 | -0.00157793 | -0.0138926 | 8.7904 | 8.80429 | 792.6189 | 0.471595 | 796.3569 | 0.004704865 | -0.001579176 | -0.003125689 | 0.0003539392 | 0.5052251 |  |  |  | 12.03401 | 0.00471381 | 0.141416 | 30.1417 | 30.0003 | -0.00165366 | -0.014883 | 8.98513 | 9.00001 | 813.1088 | 0.471381 | 816.9416 | 0.004702735 | -0.001655029 | -0.003047706 | 0.0006908797 | 0.5430408 |  |  |  | 11.94418 | 0.00485567 | 0.145671 | 30.1458 | 30.0001 | -0.00141319 | -0.0127185 | 8.98719 | 8.99991 | 807.0394 | 0.485567 | 810.9581 | 0.004843919 | -0.001414189 | -0.00342973 | 0.0009886103 | 0.4123326 |  |  |  | 12.16708 | 0.00494372 | 0.148312 | 30.1483 | 30 | -0.00152168 | -0.0136949 | 8.9862 | 8.9999 | 822.0997 | 0.494372 | 826.164 | 0.00493154 | -0.001522839 | -0.003408701 | 0.0009258951 | 0.4467505 |  |  |  | 12.13144 | 0.00498116 | 0.149435 | 30.1495 | 30 | -0.00151361 | -0.0136235 | 8.98707 | 9.0007 | 819.6919 | 0.498116 | 823.7749 | 0.004968795 | -0.001514757 | -0.003454038 | 0.0006647937 | 0.4385466 |  |  |  | 11.77843 | 0.00463705 | 0.13911 | 30.1387 | 29.9996 | -0.00154593 | -0.0139141 | 8.98654 | 9.00045 | 795.84 | 0.463705 | 799.5304 | 0.004626332 | -0.001547126 | -0.003079206 | 0.001081712 | 0.5024433 |  |  |  | 11.99718 | 0.00486133 | 0.145837 | 30.1452 | 29.9994 | -0.00159258 | -0.0143332 | 8.98566 | 9 | 810.6206 | 0.486133 | 814.5613 | 0.004849552 | -0.00159385 | -0.003255702 | 0.001079346 | 0.4895563 |  |  |  | 12.04505 | 0.00484693 | 0.14541 | 30.1459 | 30.0005 | -0.00154764 | -0.013928 | 8.98556 | 8.99949 | 813.8548 | 0.484693 | 817.7995 | 0.004835221 | -0.001548839 | -0.003286383 | 0.0009845802 | 0.4712899 |  |  |  | 12.00436 | 0.00458886 | 0.137662 | 30.1367 | 29.9991 | -0.00159249 | -0.0143328 | 8.98593 | 9.00026 | 811.1054 | 0.458886 | 814.8274 | 0.004578363 | -0.001593759 | -0.002984604 | 0.001255594 | 0.5339936 |  |  |  | 11.99793 | 0.00455946 | 0.136783 | 30.1365 | 29.9997 | -0.00162743 | -0.0146455 | 8.98454 | 8.99919 | 810.6712 | 0.455946 | 814.3674 | 0.004549097 | -0.001628756 | -0.002920341 | 0.001260061 | 0.5577278 |  |  |  | 12.04239 | 0.00457825 | 0.137347 | 30.1373 | 29.9999 | -0.00155879 | -0.0140291 | 8.986 | 9.00003 | 813.6748 | 0.457825 | 817.4001 | 0.004567802 | -0.001560006 | -0.003007796 | 0.001310614 | 0.5186543 |  |  |  | 12.41433 | 0.00462072 | 0.138621 | 30.1384 | 29.9998 | -0.00156923 | -0.0141231 | 8.98593 | 9.00005 | 838.806 | 0.462072 | 842.6818 | 0.004610077 | -0.001570463 | -0.003039615 | 0.001233652 | 0.516665 |  |  |  | 11.90534 | 0.0044663 | 0.133993 | 30.1348 | 30.0008 | -0.00151196 | -0.0136076 | 8.98638 | 8.99999 | 804.4152 | 0.44663 | 808.0079 | 0.004456356 | -0.001513104 | -0.002943252 | 0.001135849 | 0.5140927 |  |  |  | 11.6732 | 0.00446992 | 0.134098 | 30.1341 | 30 | -0.00148349 | -0.0133514 | 8.98667 | 9.00002 | 788.7299 | 0.446992 | 792.2555 | 0.00445996 | -0.001484591 | -0.002975368 | 0.0009974003 | 0.4989606
280 |  | 12.27518 | 0.0051225 | 0.153675 | 30.1537 | 30 | -0.00153161 | -0.0137844 | 8.98616 | 8.99994 | 829.4039 | 0.51225 | 833.6525 | 0.005109425 | -0.001532784 | -0.003576641 | 0.0006269863 | 0.4285541 |  |  |  | 12.36965 | 0.00488776 | 0.146633 | 30.1467 | 30 | -0.00146489 | -0.0131841 | 8.98688 | 9.00006 | 835.7871 | 0.488776 | 839.8722 | 0.004875854 | -0.001465964 | -0.00340989 | 0.001302298 | 0.4299154 |  |  |  | 12.19093 | 0.00482199 | 0.14466 | 30.1447 | 30 | -0.00140996 | -0.012689 | 8.98688 | 8.99957 | 823.7114 | 0.482199 | 827.6833 | 0.004810401 | -0.001410955 | -0.003399447 | 0.001239234 | 0.4150543 |  |  |  | 12.02547 | 0.00465592 | 0.13968 | 30.1403 | 30.0006 | -0.00156684 | -0.0141015 | 8.98584 | 8.99994 | 812.5316 | 0.465592 | 816.3147 | 0.004645115 | -0.001568069 | -0.003077046 | 0.0009977308 | 0.509602 |  |  |  | 11.98716 | 0.00478595 | 0.143578 | 30.1435 | 30 | -0.00156729 | -0.0141047 | 8.98534 | 8.99945 | 809.9431 | 0.478595 | 813.8194 | 0.004774534 | -0.001568519 | -0.003206014 | 0.001249168 | 0.4892428 |  |  |  | 11.45318 | 0.00454362 | 0.136309 | 30.1363 | 30 | -0.00150781 | -0.0135703 | 8.98641 | 8.99998 | 773.8634 | 0.454362 | 777.3796 | 0.004533329 | -0.001508948 | -0.003024381 | 0.0008750553 | 0.4989278 |  |  |  | 12.42357 | 0.00551746 | 0.165523 | 30.1654 | 29.9999 | -0.00197543 | -0.0177806 | 8.98308 | 9.00086 | 839.4306 | 0.551746 | 844.0621 | 0.005502295 | -0.001977384 | -0.003524911 | 0.00034271 | 0.5609741 |  |  |  | 11.78286 | 0.00473926 | 0.142175 | 30.1417 | 29.9995 | -0.00158741 | -0.013976 | 8.79031 | 8.80429 | 796.1394 | 0.473926 | 799.9125 | 0.004728065 | -0.001588671 | -0.003139394 | 0.000357713 | 0.506044 |  |  |  | 12.08735 | 0.00474829 | 0.14245 | 30.1428 | 30.0003 | -0.00164606 | -0.0148146 | 8.9852 | 9.00001 | 816.7131 | 0.474829 | 820.5911 | 0.004737052 | -0.001647416 | -0.003089636 | 0.0007072755 | 0.5332072 |  |  |  | 11.9965 | 0.00488677 | 0.146604 | 30.1467 | 30.0001 | -0.0014329 | -0.012896 | 8.98701 | 8.99991 | 810.5741 | 0.488677 | 814.5352 | 0.004874868 | -0.001433928 | -0.003440941 | 0.001002554 | 0.4167254 |  |  |  | 12.21919 | 0.00498437 | 0.149531 | 30.1495 | 30 | -0.00152617 | -0.0137354 | 8.98616 | 8.9999 | 825.6211 | 0.498437 | 829.7363 | 0.004971989 | -0.001527336 | -0.003444653 | 0.0009490239 | 0.4433932 |  |  |  | 12.18358 | 0.0050185 | 0.150555 | 30.1506 | 30 | -0.00154247 | -0.0138833 | 8.98681 | 9.0007 | 823.215 | 0.50185 | 827.3463 | 0.005005949 | -0.001543661 | -0.003462288 | 0.0006832885 | 0.4458499 |  |  |  | 11.82938 | 0.00468022 | 0.140405 | 30.14 | 29.9996 | -0.00155095 | -0.0139593 | 8.98649 | 9.00045 | 799.2827 | 0.468022 | 803.0235 | 0.004669302 | -0.001552154 | -0.003117148 | 0.001109195 | 0.4979404 |  |  |  | 12.04725 | 0.00489289 | 0.146784 | 30.1462 | 29.9994 | -0.00161255 | -0.0145129 | 8.98549 | 9 | 814.0032 | 0.489289 | 817.9861 | 0.004880959 | -0.001613852 | -0.003267107 | 0.001094901 | 0.4939696 |  |  |  | 12.0975 | 0.00487328 | 0.146201 | 30.1467 | 30.0005 | -0.00159857 | -0.0143863 | 8.9851 | 8.99949 | 817.3986 | 0.487328 | 821.382 | 0.004861444 | -0.001599849 | -0.003261595 | 0.0009939346 | 0.4905113 |  |  |  | 12.05571 | 0.00461993 | 0.138593 | 30.1377 | 29.9991 | -0.00159867 | -0.0143885 | 8.98587 | 9.00026 | 814.5753 | 0.461993 | 818.3386 | 0.004609291 | -0.001599949 | -0.003009342 | 0.001272204 | 0.5316609 |  |  |  | 12.04908 | 0.0045905 | 0.137714 | 30.1374 | 29.9997 | -0.00162733 | -0.0146446 | 8.98454 | 8.99919 | 814.127 | 0.45905 | 817.8643 | 0.004579996 | -0.001628656 | -0.00295134 | 0.001276836 | 0.5518359 |  |  |  | 12.09343 | 0.00461269 | 0.13838 | 30.1383 | 29.9999 | -0.00155175 | -0.0139658 | 8.98607 | 9.00003 | 817.1237 | 0.461269 | 820.8928 | 0.004602084 | -0.001552955 | -0.003049129 | 0.001330979 | 0.5093111 |  |  |  | 12.46694 | 0.00466615 | 0.139983 | 30.1397 | 29.9998 | -0.00158727 | -0.0142855 | 8.98577 | 9.00005 | 842.3611 | 0.466615 | 846.2917 | 0.004655297 | -0.001588531 | -0.003066766 | 0.001264408 | 0.5179824 |  |  |  | 11.95792 | 0.00449453 | 0.13484 | 30.1356 | 30.0008 | -0.0015333 | -0.0137997 | 8.98619 | 8.99999 | 807.9676 | 0.449453 | 811.599 | 0.00448446 | -0.001534477 | -0.002949983 | 0.001149195 | 0.5201646 |  |  |  | 11.72599 | 0.0044964 | 0.134892 | 30.1349 | 30 | -0.00150254 | -0.0135229 | 8.98649 | 9.00002 | 792.2966 | 0.44964 | 795.8591 | 0.004486321 | -0.00150367 | -0.002982651 | 0.001008012 | 0.5041387
281 |  | 12.327 | 0.00515432 | 0.15463 | 30.1546 | 30 | -0.00152708 | -0.0137436 | 8.9862 | 8.99994 | 832.9051 | 0.515432 | 837.1982 | 0.005141082 | -0.001528247 | -0.003612835 | 0.000639579 | 0.423005 |  |  |  | 12.42125 | 0.00492176 | 0.147653 | 30.1477 | 30 | -0.00147868 | -0.0133082 | 8.98675 | 9.00006 | 839.2739 | 0.492176 | 843.4046 | 0.004909688 | -0.001479774 | -0.003429913 | 0.001321102 | 0.431432 |  |  |  | 12.24327 | 0.00485475 | 0.145643 | 30.1457 | 30 | -0.00142527 | -0.0128268 | 8.98674 | 8.99957 | 827.2477 | 0.485475 | 831.2638 | 0.004843004 | -0.001426287 | -0.003416717 | 0.001256388 | 0.4174436 |  |  |  | 12.07578 | 0.00470182 | 0.141057 | 30.1416 | 30.0006 | -0.00156939 | -0.0141245 | 8.98582 | 8.99994 | 815.9312 | 0.470182 | 819.7676 | 0.004690801 | -0.001570623 | -0.003120178 | 0.001027989 | 0.503376 |  |  |  | 12.0388 | 0.00481671 | 0.144501 | 30.1445 | 30 | -0.0015844 | -0.0142588 | 8.98519 | 8.99945 | 813.4324 | 0.481671 | 817.3504 | 0.004805147 | -0.001585656 | -0.00321949 | 0.001264485 | 0.4925179 |  |  |  | 11.50487 | 0.00456298 | 0.136889 | 30.1369 | 30 | -0.00151976 | -0.0136778 | 8.9863 | 8.99998 | 777.3561 | 0.456298 | 780.9031 | 0.004552601 | -0.001520916 | -0.003031685 | 0.0008777459 | 0.5016735 |  |  |  | 12.47659 | 0.0055644 | 0.166932 | 30.1668 | 29.9999 | -0.00199422 | -0.0179497 | 8.98291 | 9.00086 | 843.013 | 0.55644 | 847.7039 | 0.005548976 | -0.001996211 | -0.003552765 | 0.0003671297 | 0.5618754 |  |  |  | 11.83485 | 0.00476633 | 0.142987 | 30.1425 | 29.9995 | -0.00159047 | -0.0140029 | 8.79029 | 8.80429 | 799.6523 | 0.476633 | 803.4637 | 0.004755007 | -0.001591736 | -0.003163271 | 0.0003652527 | 0.5031931 |  |  |  | 12.13962 | 0.00478122 | 0.143438 | 30.1438 | 30.0003 | -0.00166056 | -0.0149451 | 8.98506 | 9.00001 | 820.2448 | 0.478122 | 824.1666 | 0.004769826 | -0.00166194 | -0.003107886 | 0.0007224906 | 0.5347494 |  |  |  | 12.0483 | 0.00492032 | 0.14761 | 30.1477 | 30.0001 | -0.0014409 | -0.012968 | 8.98694 | 8.99991 | 814.0746 | 0.492032 | 818.0801 | 0.004908255 | -0.001441939 | -0.003466316 | 0.001019088 | 0.4159861 |  |  |  | 12.27121 | 0.00501696 | 0.150509 | 30.1505 | 30 | -0.00153627 | -0.0138262 | 8.98607 | 8.9999 | 829.1359 | 0.501696 | 833.2956 | 0.005004417 | -0.001537451 | -0.003466966 | 0.0009641945 | 0.4434573 |  |  |  | 12.23526 | 0.00505517 | 0.151655 | 30.1517 | 30 | -0.00154394 | -0.0138966 | 8.9868 | 9.0007 | 826.7066 | 0.505517 | 830.8858 | 0.005042436 | -0.001545133 | -0.003497302 | 0.0007012821 | 0.4418071 |  |  |  | 11.88002 | 0.00470905 | 0.14127 | 30.1409 | 29.9996 | -0.00156045 | -0.0140448 | 8.9864 | 9.00045 | 802.704 | 0.470905 | 806.4839 | 0.004697997 | -0.001561669 | -0.003136328 | 0.001122549 | 0.497929 |  |  |  | 12.09786 | 0.00493124 | 0.147934 | 30.1473 | 29.9994 | -0.00161712 | -0.014554 | 8.98544 | 9 | 817.4228 | 0.493124 | 821.4537 | 0.004919121 | -0.001618429 | -0.003300692 | 0.001117013 | 0.4903301 |  |  |  | 12.14932 | 0.00491147 | 0.147347 | 30.1479 | 30.0005 | -0.00159802 | -0.0143814 | 8.9851 | 8.99949 | 820.8998 | 0.491147 | 824.9316 | 0.004899448 | -0.001599298 | -0.00330015 | 0.001015225 | 0.4846138 |  |  |  | 12.10761 | 0.00465524 | 0.139653 | 30.1387 | 29.9991 | -0.00160357 | -0.0144325 | 8.98583 | 9.00026 | 818.0818 | 0.465524 | 821.8902 | 0.004644438 | -0.001604857 | -0.003039581 | 0.001292868 | 0.5279863 |  |  |  | 12.10065 | 0.00461957 | 0.138586 | 30.1383 | 29.9997 | -0.00165029 | -0.0148513 | 8.98434 | 8.99919 | 817.6114 | 0.461957 | 821.3884 | 0.004608933 | -0.001651653 | -0.002957279 | 0.00129154 | 0.5585043 |  |  |  | 12.14532 | 0.00463125 | 0.138937 | 30.1389 | 29.9999 | -0.00158948 | -0.0143054 | 8.98573 | 9.00003 | 820.6298 | 0.463125 | 824.4303 | 0.004620559 | -0.001590745 | -0.003029814 | 0.001335357 | 0.5250304 |  |  |  | 12.5203 | 0.0046758 | 0.140273 | 30.14 | 29.9998 | -0.00159875 | -0.0143888 | 8.98566 | 9.00005 | 845.966 | 0.46758 | 849.9216 | 0.004664902 | -0.001600029 | -0.003064873 | 0.001259469 | 0.522054 |  |  |  | 12.00928125 | 0.00452374 | 0.135716 | 30.1365 | 30.0008 | -0.00154964 | -0.0139468 | 8.98604 | 8.99999 | 811.4379 | 0.452374 | 815.1087 | 0.004513539 | -0.001550842 | -0.002962697 | 0.001163851 | 0.5234562 |  |  |  | 11.77826 | 0.0045353 | 0.136059 | 30.1361 | 30 | -0.00151817 | -0.0136636 | 8.98635 | 9.00002 | 795.8285 | 0.45353 | 799.4378 | 0.004525047 | -0.001519324 | -0.003005723 | 0.001031097 | 0.5054769
282 |  | 12.37862 | 0.00519184 | 0.155755 | 30.1558 | 30 | -0.0015497 | -0.0139472 | 8.98599 | 8.99994 | 836.393 | 0.519184 | 840.7354 | 0.005178409 | -0.001550902 | -0.003627507 | 0.0006578868 | 0.4275394 |  |  |  | 12.47299 | 0.004966 | 0.14898 | 30.149 | 30 | -0.00149554 | -0.01346 | 8.9866 | 9.00006 | 842.7696 | 0.4966 | 846.9548 | 0.00495371 | -0.001496659 | -0.003457051 | 0.001350019 | 0.4329296 |  |  |  | 12.29477 | 0.0048988 | 0.146964 | 30.147 | 30 | -0.00143471 | -0.0129118 | 8.98665 | 8.99957 | 830.7277 | 0.48988 | 834.7973 | 0.00488684 | -0.00143574 | -0.0034511 | 0.001284978 | 0.416024 |  |  |  | 12.12593 | 0.00473609 | 0.142086 | 30.1427 | 30.0006 | -0.00158533 | -0.0142679 | 8.98567 | 8.99994 | 819.3196 | 0.473609 | 823.1999 | 0.00472491 | -0.001586588 | -0.003138322 | 0.001046762 | 0.5055529 |  |  |  | 12.09023 | 0.00485361 | 0.145608 | 30.1456 | 30 | -0.0016125 | -0.0145116 | 8.98493 | 8.99945 | 816.9073 | 0.485361 | 820.8722 | 0.004841869 | -0.001613801 | -0.003228068 | 0.001285952 | 0.499928 |  |  |  | 11.5563 | 0.00460415 | 0.138124 | 30.1381 | 30 | -0.00154978 | -0.013948 | 8.98603 | 8.99998 | 780.8311 | 0.460415 | 784.4261 | 0.004593583 | -0.001550982 | -0.003042601 | 0.0009021493 | 0.5097553 |  |  |  | 12.53002 | 0.00559738 | 0.167921 | 30.1678 | 29.9999 | -0.00201397 | -0.0181274 | 8.98274 | 9.00086 | 846.6229 | 0.559738 | 851.3617 | 0.005581773 | -0.002016001 | -0.003565772 | 0.0003775669 | 0.5653757 |  |  |  | 11.88631 | 0.00482148 | 0.144642 | 30.1441 | 29.9995 | -0.00159378 | -0.0140321 | 8.79026 | 8.80429 | 803.1293 | 0.482148 | 807.0016 | 0.004809894 | -0.001595051 | -0.003214842 | 0.0004008106 | 0.4961523 |  |  |  | 12.19272 | 0.00481822 | 0.144548 | 30.1449 | 30.0003 | -0.00168102 | -0.0151292 | 8.98488 | 9.00001 | 823.8325 | 0.481822 | 827.802 | 0.00480665 | -0.001682434 | -0.003124215 | 0.0007414612 | 0.5385143 |  |  |  | 12.10064 | 0.00495395 | 0.148619 | 30.1487 | 30.0001 | -0.00145461 | -0.0130913 | 8.98681 | 8.99991 | 817.611 | 0.495395 | 821.6614 | 0.00494172 | -0.001455669 | -0.003486051 | 0.001035527 | 0.4175697 |  |  |  | 12.32292 | 0.00505611 | 0.151683 | 30.1517 | 30 | -0.00156029 | -0.0140425 | 8.98586 | 8.9999 | 832.6301 | 0.505611 | 836.8399 | 0.005043371 | -0.001561509 | -0.003481862 | 0.0009859638 | 0.4484694 |  |  |  | 12.28616 | 0.00508387 | 0.152516 | 30.1525 | 30 | -0.00155214 | -0.0139703 | 8.98673 | 9.0007 | 830.1462 | 0.508387 | 834.3666 | 0.005070991 | -0.001553346 | -0.003517645 | 0.000711651 | 0.4415869 |  |  |  | 11.93227 | 0.00472942 | 0.141881 | 30.1415 | 29.9996 | -0.00158922 | -0.0143037 | 8.98615 | 9.00045 | 806.2348 | 0.472942 | 810.0478 | 0.004718271 | -0.001590484 | -0.003127787 | 0.001127024 | 0.5085014 |  |  |  | 12.14832 | 0.00496569 | 0.148968 | 30.1484 | 29.9994 | -0.00162968 | -0.0146671 | 8.98533 | 9 | 820.8324 | 0.496569 | 824.9084 | 0.004953402 | -0.001631009 | -0.003322392 | 0.001135304 | 0.4909142 |  |  |  | 12.20092 | 0.00495179 | 0.148556 | 30.1491 | 30.0005 | -0.00159659 | -0.0143685 | 8.98512 | 8.99949 | 824.3867 | 0.495179 | 828.4689 | 0.00493957 | -0.001597866 | -0.003341704 | 0.001038692 | 0.478159 |  |  |  | 12.16012 | 0.00468747 | 0.14062 | 30.1397 | 29.9991 | -0.00161216 | -0.0145099 | 8.98575 | 9.00026 | 821.6297 | 0.468747 | 825.4811 | 0.004676518 | -0.001613461 | -0.003063057 | 0.001310304 | 0.5267486 |  |  |  | 12.153 | 0.00465355 | 0.139605 | 30.1393 | 29.9997 | -0.00165813 | -0.0149218 | 8.98427 | 8.99919 | 821.1485 | 0.465355 | 824.9697 | 0.004642756 | -0.001659506 | -0.002983249 | 0.001310899 | 0.5562747 |  |  |  | 12.19697 | 0.00468362 | 0.140508 | 30.1404 | 29.9999 | -0.00158898 | -0.0143009 | 8.98573 | 9.00003 | 824.1198 | 0.468362 | 827.9796 | 0.004672686 | -0.001590244 | -0.003082442 | 0.001373341 | 0.5159038 |  |  |  | 12.57438 | 0.00471848 | 0.141553 | 30.1413 | 29.9998 | -0.00161473 | -0.0145327 | 8.98552 | 9.00005 | 849.6205 | 0.471848 | 853.6294 | 0.004707383 | -0.001616035 | -0.003091348 | 0.001287094 | 0.5227607 |  |  |  | 12.06039 | 0.00455417 | 0.136629 | 30.1374 | 30.0008 | -0.00155024 | -0.0139521 | 8.98604 | 8.99999 | 814.8909 | 0.455417 | 818.6021 | 0.004543831 | -0.001551443 | -0.002992388 | 0.001179788 | 0.5184631 |  |  |  | 11.8295 | 0.00455828 | 0.136748 | 30.1368 | 30 | -0.00153774 | -0.0138397 | 8.98618 | 9.00002 | 799.2903 | 0.455828 | 802.9337 | 0.004547923 | -0.001538924 | -0.003008999 | 0.001038694 | 0.5114404
283 |  | 12.43028 | 0.00523234 | 0.15697 | 30.157 | 30 | -0.00155442 | -0.0139896 | 8.98595 | 8.99994 | 839.8838 | 0.523234 | 844.2784 | 0.005218699 | -0.001555629 | -0.00366307 | 0.0006791268 | 0.4246792 |  |  |  | 12.52326 | 0.00500359 | 0.150108 | 30.1501 | 30 | -0.00150667 | -0.0135602 | 8.9865 | 9.00006 | 846.166 | 0.500359 | 850.3999 | 0.004991114 | -0.001507806 | -0.003483307 | 0.001372764 | 0.4328662 |  |  |  | 12.34492 | 0.00493192 | 0.147958 | 30.148 | 30 | -0.00144191 | -0.0129765 | 8.98659 | 8.99957 | 834.1159 | 0.493192 | 838.2297 | 0.004919798 | -0.001442951 | -0.003476847 | 0.001303126 | 0.4150169 |  |  |  | 12.176125 | 0.00476529 | 0.142961 | 30.1435 | 30.0006 | -0.0015986 | -0.0143873 | 8.98556 | 8.99994 | 822.7111 | 0.476529 | 826.6316 | 0.004753972 | -0.001599879 | -0.003154093 | 0.001060491 | 0.5072391 |  |  |  | 12.14038 | 0.00488641 | 0.146592 | 30.1466 | 30 | -0.00161787 | -0.0145599 | 8.98489 | 8.99945 | 820.2961 | 0.488641 | 824.3044 | 0.00487451 | -0.00161918 | -0.00325533 | 0.001303725 | 0.4973935 |  |  |  | 11.60612 | 0.00462512 | 0.138753 | 30.1387 | 30 | -0.00156011 | -0.014041 | 8.98594 | 8.99998 | 784.197 | 0.462512 | 787.824 | 0.004614457 | -0.001561328 | -0.003053129 | 0.000907033 | 0.5113863 |  |  |  | 12.583 | 0.00563976 | 0.169192 | 30.1691 | 29.9999 | -0.00202426 | -0.0182201 | 8.98264 | 9.00086 | 850.2026 | 0.563976 | 854.9975 | 0.005623916 | -0.002026312 | -0.003597605 | 0.0003974854 | 0.5632391 |  |  |  | 11.93794 | 0.00481698 | 0.144507 | 30.144 | 29.9995 | -0.0016546 | -0.0145676 | 8.78972 | 8.80429 | 806.6177 | 0.481698 | 810.5032 | 0.004805415 | -0.00165597 | -0.003149445 | 0.0003772009 | 0.5257975 |  |  |  | 12.24583 | 0.0048379 | 0.145139 | 30.1455 | 30.0003 | -0.00170026 | -0.0153024 | 8.98471 | 9.00001 | 827.4206 | 0.48379 | 831.4236 | 0.004826235 | -0.001701707 | -0.003124528 | 0.0007432614 | 0.5446285 |  |  |  | 12.15192 | 0.00498406 | 0.149522 | 30.1496 | 30.0001 | -0.00147498 | -0.0132747 | 8.98663 | 8.99991 | 821.0757 | 0.498406 | 825.168 | 0.004971681 | -0.001476069 | -0.003495612 | 0.001048818 | 0.4222634 |  |  |  | 12.37374 | 0.00508993 | 0.152698 | 30.1527 | 30 | -0.00157217 | -0.0141494 | 8.98575 | 8.9999 | 836.0635 | 0.508993 | 840.319 | 0.00507702 | -0.001573407 | -0.003503613 | 0.001002745 | 0.4490813 |  |  |  | 12.3363 | 0.00513117 | 0.153935 | 30.154 | 30 | -0.00157218 | -0.0141507 | 8.98655 | 9.0007 | 833.5338 | 0.513117 | 837.8108 | 0.00511805 | -0.001573417 | -0.003544633 | 0.0007407156 | 0.4438872 |  |  |  | 11.98377 | 0.00477099 | 0.143128 | 30.1428 | 29.9996 | -0.001602 | -0.0144188 | 8.98603 | 9.00045 | 809.7143 | 0.477099 | 813.5774 | 0.004759645 | -0.001603285 | -0.00315636 | 0.001152749 | 0.5079536 |  |  |  | 12.19958 | 0.00500339 | 0.150099 | 30.1495 | 29.9994 | -0.00163657 | -0.0147291 | 8.98527 | 9 | 824.2958 | 0.500339 | 828.4201 | 0.004990915 | -0.001637911 | -0.003353004 | 0.001156563 | 0.4884905 |  |  |  | 12.25257 | 0.00497906 | 0.149375 | 30.1499 | 30.0005 | -0.00161909 | -0.014571 | 8.98491 | 8.99949 | 827.8762 | 0.497906 | 831.9982 | 0.004966705 | -0.001620402 | -0.003346303 | 0.001049209 | 0.4842365 |  |  |  | 12.21174 | 0.00471573 | 0.141468 | 30.1405 | 29.9991 | -0.0016388 | -0.0147496 | 8.98551 | 9.00026 | 825.1174 | 0.471573 | 829.0084 | 0.004704646 | -0.001640144 | -0.003064501 | 0.001324048 | 0.5352075 |  |  |  | 12.20501 | 0.00469214 | 0.140763 | 30.1405 | 29.9997 | -0.0016769 | -0.0150908 | 8.9841 | 8.99919 | 824.663 | 0.469214 | 828.5324 | 0.004681166 | -0.001678308 | -0.003002859 | 0.001334921 | 0.5589033 |  |  |  | 12.24986 | 0.00470647 | 0.141194 | 30.1411 | 29.9999 | -0.00159873 | -0.0143887 | 8.98564 | 9.00003 | 827.6929 | 0.470647 | 831.5884 | 0.004695429 | -0.001600009 | -0.00309542 | 0.001381704 | 0.5168957 |  |  |  | 12.62728 | 0.00474496 | 0.142348 | 30.1421 | 29.9998 | -0.0016387 | -0.0147484 | 8.9853 | 9.00005 | 853.1943 | 0.474496 | 857.2427 | 0.004733738 | -0.001640044 | -0.003093694 | 0.001298971 | 0.5301249 |  |  |  | 12.1114 | 0.00458778 | 0.137637 | 30.1384 | 30.0008 | -0.00156791 | -0.0141112 | 8.98588 | 8.99999 | 818.338 | 0.458778 | 822.0924 | 0.004577288 | -0.00156914 | -0.003008148 | 0.001198901 | 0.5216301 |  |  |  | 11.8799 | 0.00459718 | 0.137916 | 30.1379 | 30 | -0.00154233 | -0.013881 | 8.98614 | 9.00002 | 802.696 | 0.459718 | 806.3862 | 0.004586645 | -0.001543521 | -0.003043125 | 0.001062328 | 0.5072157
284 |  | 12.48354 | 0.00526685 | 0.158006 | 30.158 | 30 | -0.00157264 | -0.0141537 | 8.98579 | 8.99994 | 843.4826 | 0.526685 | 847.9251 | 0.005253029 | -0.001573878 | -0.003679151 | 0.0006938484 | 0.4277829 |  |  |  | 12.57286 | 0.00503124 | 0.150937 | 30.151 | 30 | -0.00152466 | -0.0137221 | 8.98634 | 9.00006 | 849.5177 | 0.503124 | 853.7918 | 0.005018626 | -0.001525823 | -0.003492802 | 0.001385844 | 0.436848 |  |  |  | 12.39576 | 0.00496415 | 0.148925 | 30.1489 | 30 | -0.00145577 | -0.0131013 | 8.98646 | 8.99957 | 837.5513 | 0.496415 | 841.7091 | 0.004951869 | -0.001456831 | -0.003495039 | 0.001320186 | 0.4168282 |  |  |  | 12.226875 | 0.00480337 | 0.144104 | 30.1447 | 30.0006 | -0.00160383 | -0.0144343 | 8.98551 | 8.99994 | 826.1402 | 0.480337 | 830.1085 | 0.004791871 | -0.001605118 | -0.003186753 | 0.001082855 | 0.5036843 |  |  |  | 12.19067 | 0.00491546 | 0.147464 | 30.1474 | 30 | -0.00163367 | -0.0147021 | 8.98474 | 8.99945 | 823.6938 | 0.491546 | 827.7426 | 0.004903419 | -0.001635006 | -0.003268413 | 0.001317739 | 0.5002446 |  |  |  | 11.65566 | 0.00466704 | 0.140011 | 30.14 | 30 | -0.00156138 | -0.0140524 | 8.98593 | 8.99998 | 787.5447 | 0.466704 | 791.2202 | 0.004656183 | -0.0015626 | -0.003093583 | 0.000932777 | 0.5051102 |  |  |  | 12.63717 | 0.00567926 | 0.170377 | 30.1703 | 29.9999 | -0.00204341 | -0.0183924 | 8.98247 | 9.00086 | 853.8626 | 0.567926 | 858.7119 | 0.005663194 | -0.002045501 | -0.003617693 | 0.000414058 | 0.5654157 |  |  |  | 11.98886 | 0.0048736 | 0.146205 | 30.1457 | 29.9995 | -0.00165324 | -0.0145556 | 8.78973 | 8.80429 | 810.0578 | 0.48736 | 814.0057 | 0.004861762 | -0.001654608 | -0.003207154 | 0.0004144118 | 0.5159116 |  |  |  | 12.29717 | 0.0048752 | 0.146258 | 30.1466 | 30.0003 | -0.00172033 | -0.015483 | 8.98453 | 9.00001 | 830.8897 | 0.48752 | 834.9405 | 0.004863355 | -0.001721811 | -0.003141543 | 0.0007631103 | 0.5480782 |  |  |  | 12.20331 | 0.00502544 | 0.150764 | 30.1509 | 30.0001 | -0.00148195 | -0.0133374 | 8.98657 | 8.99991 | 824.5477 | 0.502544 | 828.6915 | 0.005012855 | -0.001483049 | -0.003529805 | 0.001073241 | 0.4201504 |  |  |  | 12.42492 | 0.00512252 | 0.153676 | 30.1537 | 30 | -0.00158033 | -0.0142228 | 8.98568 | 8.9999 | 839.5218 | 0.512252 | 843.8223 | 0.005109445 | -0.00158158 | -0.003527864 | 0.001018184 | 0.4483109 |  |  |  | 12.38658 | 0.00516341 | 0.154903 | 30.1549 | 30 | -0.00157932 | -0.014215 | 8.98648 | 9.0007 | 836.9312 | 0.516341 | 841.2526 | 0.005150125 | -0.001580568 | -0.003569557 | 0.0007548081 | 0.4427912 |  |  |  | 12.03517 | 0.00480297 | 0.144087 | 30.1437 | 29.9996 | -0.00160336 | -0.014431 | 8.98602 | 9.00045 | 813.1869 | 0.480297 | 817.0926 | 0.004791473 | -0.001604647 | -0.003186826 | 0.001168992 | 0.5035251 |  |  |  | 12.25097 | 0.00503884 | 0.151162 | 30.1506 | 29.9994 | -0.00165832 | -0.0149248 | 8.98507 | 9 | 827.7682 | 0.503884 | 831.9392 | 0.005026188 | -0.001659697 | -0.003366491 | 0.001175547 | 0.4930049 |  |  |  | 12.30449 | 0.00501718 | 0.150518 | 30.151 | 30.0005 | -0.00164468 | -0.0148013 | 8.98468 | 8.99949 | 831.3845 | 0.501718 | 835.5557 | 0.005004636 | -0.001646034 | -0.003358602 | 0.001070389 | 0.490095 |  |  |  | 12.26304 | 0.00475347 | 0.1426 | 30.1417 | 29.9991 | -0.00164603 | -0.0148147 | 8.98545 | 9.00026 | 828.5838 | 0.475347 | 832.5224 | 0.004742208 | -0.001647386 | -0.003094822 | 0.001347281 | 0.5323041 |  |  |  | 12.25681 | 0.00472244 | 0.141672 | 30.1414 | 29.9997 | -0.00167635 | -0.0150858 | 8.9841 | 8.99919 | 828.1629 | 0.472244 | 832.0739 | 0.004711324 | -0.001677757 | -0.003033568 | 0.001350776 | 0.5530639 |  |  |  | 12.30283 | 0.00473539 | 0.142061 | 30.142 | 29.9999 | -0.00162998 | -0.0146699 | 8.98536 | 9.00003 | 831.272 | 0.473539 | 835.2084 | 0.004724213 | -0.00163131 | -0.003092903 | 0.001396063 | 0.5274364 |  |  |  | 12.68023 | 0.00477827 | 0.143347 | 30.1431 | 29.9998 | -0.00164505 | -0.0148055 | 8.98525 | 9.00005 | 856.7725 | 0.477827 | 860.8664 | 0.00476689 | -0.001646405 | -0.003120486 | 0.001317604 | 0.5276116 |  |  |  | 12.16365 | 0.00462093 | 0.138632 | 30.1394 | 30.0008 | -0.00156301 | -0.0140671 | 8.98592 | 8.99999 | 821.8685 | 0.462093 | 825.6663 | 0.004610286 | -0.001564233 | -0.003046054 | 0.001217213 | 0.5135277 |  |  |  | 11.93143 | 0.00462576 | 0.138773 | 30.1388 | 30 | -0.00154255 | -0.013883 | 8.98613 | 9.00002 | 806.1775 | 0.462576 | 809.9067 | 0.004615094 | -0.001543741 | -0.003071353 | 0.00107539 | 0.5026257
285 |  | 12.53562 | 0.00530846 | 0.159254 | 30.1592 | 30 | -0.00157771 | -0.0141993 | 8.98574 | 8.99994 | 847.0016 | 0.530846 | 851.4978 | 0.00529442 | -0.001578956 | -0.003715464 | 0.0007160296 | 0.4249687 |  |  |  | 12.6229 | 0.00507123 | 0.152137 | 30.1522 | 30 | -0.00151682 | -0.0136515 | 8.98641 | 9.00006 | 852.8987 | 0.507123 | 857.2239 | 0.005058415 | -0.001517972 | -0.003540443 | 0.001411029 | 0.4287519 |  |  |  | 12.44672 | 0.00500809 | 0.150243 | 30.1503 | 30 | -0.00146918 | -0.013222 | 8.98634 | 8.99957 | 840.9946 | 0.500809 | 845.2064 | 0.004995591 | -0.00147026 | -0.003525331 | 0.001348818 | 0.417056 |  |  |  | 12.27851 | 0.00482975 | 0.144895 | 30.1455 | 30.0006 | -0.00163195 | -0.0146875 | 8.98526 | 8.99994 | 829.6289 | 0.482975 | 833.6358 | 0.004818124 | -0.001633283 | -0.003184841 | 0.001093348 | 0.5128303 |  |  |  | 12.24149 | 0.00495356 | 0.148607 | 30.1486 | 30 | -0.0016343 | -0.0147078 | 8.98474 | 8.99945 | 827.1279 | 0.495356 | 831.2251 | 0.004941331 | -0.001635637 | -0.003305695 | 0.001340567 | 0.4947937 |  |  |  | 11.70677 | 0.0046964 | 0.140892 | 30.1409 | 30 | -0.00157915 | -0.0142123 | 8.98577 | 8.99998 | 790.9977 | 0.46964 | 794.7125 | 0.004685406 | -0.001580398 | -0.003105008 | 0.0009455655 | 0.5089836 |  |  |  | 12.68963 | 0.00566383 | 0.169914 | 30.1698 | 29.9999 | -0.0020781 | -0.0187047 | 8.98216 | 9.00086 | 857.4078 | 0.566383 | 862.264 | 0.005647851 | -0.002080262 | -0.003567589 | 0.0003770017 | 0.5831004 |  |  |  | 12.03959 | 0.0049124 | 0.147369 | 30.1469 | 29.9995 | -0.00165657 | -0.0145849 | 8.7897 | 8.80429 | 813.4856 | 0.49124 | 817.4818 | 0.004900374 | -0.001657944 | -0.00324243 | 0.0004340312 | 0.5113275 |  |  |  | 12.34768 | 0.00490429 | 0.14713 | 30.1474 | 30.0003 | -0.00172998 | -0.0155699 | 8.98444 | 9.00001 | 834.3027 | 0.490429 | 838.3944 | 0.004892303 | -0.001731478 | -0.003160825 | 0.0007750971 | 0.5477931 |  |  |  | 12.25517 | 0.00506281 | 0.151885 | 30.152 | 30.0001 | -0.00149259 | -0.0134331 | 8.98647 | 8.99991 | 828.0522 | 0.506281 | 832.2445 | 0.005050037 | -0.001493705 | -0.003556332 | 0.001093532 | 0.4200128 |  |  |  | 12.4752 | 0.00516275 | 0.154882 | 30.1549 | 30 | -0.00160226 | -0.0144202 | 8.98548 | 8.9999 | 842.9187 | 0.516275 | 847.2704 | 0.005149469 | -0.001603545 | -0.003545924 | 0.001041489 | 0.4522221 |  |  |  | 12.43866 | 0.00519513 | 0.155854 | 30.1559 | 30 | -0.0015983 | -0.0143858 | 8.98631 | 9.0007 | 840.4497 | 0.519513 | 844.8159 | 0.005181682 | -0.001599579 | -0.003582103 | 0.0007677471 | 0.4465473 |  |  |  | 12.08583 | 0.00484018 | 0.145204 | 30.1448 | 29.9996 | -0.0016101 | -0.0144917 | 8.98596 | 9.00045 | 816.6101 | 0.484018 | 820.5626 | 0.004828504 | -0.001611398 | -0.003217106 | 0.00119064 | 0.5008842 |  |  |  | 12.30194 | 0.00508129 | 0.152436 | 30.1518 | 29.9994 | -0.00167071 | -0.0150364 | 8.98496 | 9 | 831.2121 | 0.508129 | 835.4357 | 0.005068424 | -0.001672107 | -0.003396317 | 0.0012016 | 0.4923296 |  |  |  | 12.35436 | 0.00505588 | 0.151679 | 30.1522 | 30.0005 | -0.00165796 | -0.0149208 | 8.98456 | 8.99949 | 834.7542 | 0.505588 | 838.9746 | 0.005043142 | -0.001659336 | -0.003383806 | 0.001092797 | 0.4903756 |  |  |  | 12.31435 | 0.00478917 | 0.143671 | 30.1427 | 29.9991 | -0.00165406 | -0.014887 | 8.98537 | 9.00026 | 832.0506 | 0.478917 | 836.0354 | 0.004777738 | -0.001655429 | -0.003122309 | 0.001368486 | 0.530194 |  |  |  | 12.30815 | 0.00474575 | 0.142371 | 30.1421 | 29.9997 | -0.00170895 | -0.0153792 | 8.98381 | 8.99919 | 831.6317 | 0.474575 | 835.5784 | 0.004734524 | -0.001710412 | -0.003024113 | 0.001359822 | 0.5655914 |  |  |  | 12.35381 | 0.00477918 | 0.143375 | 30.1433 | 29.9999 | -0.00163411 | -0.0147071 | 8.98532 | 9.00003 | 834.7166 | 0.477918 | 838.7059 | 0.004767796 | -0.001635447 | -0.003132349 | 0.001425709 | 0.522115 |  |  |  | 12.73298 | 0.00481357 | 0.144406 | 30.1442 | 29.9998 | -0.00165857 | -0.0149272 | 8.98513 | 9.00005 | 860.3363 | 0.481357 | 864.4775 | 0.004802022 | -0.001659947 | -0.003142075 | 0.001338267 | 0.5282964 |  |  |  | 12.21685 | 0.00465251 | 0.139579 | 30.1404 | 30.0008 | -0.00159525 | -0.0143572 | 8.98563 | 8.99999 | 825.4627 | 0.465251 | 829.3032 | 0.004641721 | -0.001596524 | -0.003045197 | 0.001233701 | 0.5242761 |  |  |  | 11.9831 | 0.00465276 | 0.139583 | 30.1396 | 30 | -0.0015793 | -0.0142138 | 8.9858 | 9.00002 | 809.669 | 0.465276 | 813.4362 | 0.004641969 | -0.001580548 | -0.003061421 | 0.00108684 | 0.5162793
286 |  | 12.58655 | 0.00534442 | 0.160333 | 30.1603 | 30 | -0.00158434 | -0.014259 | 8.98568 | 8.99994 | 850.4426 | 0.534442 | 854.9877 | 0.005330189 | -0.001585596 | -0.003744593 | 0.0007330347 | 0.4234363 |  |  |  | 12.67372 | 0.00510414 | 0.153124 | 30.1531 | 30 | -0.00153167 | -0.0137851 | 8.98627 | 9.00006 | 856.3324 | 0.510414 | 860.7033 | 0.005091158 | -0.001532844 | -0.003558314 | 0.001428968 | 0.4307783 |  |  |  | 12.49852 | 0.00504028 | 0.151208 | 30.1512 | 30 | -0.00147877 | -0.0133083 | 8.98626 | 8.99957 | 844.4948 | 0.504028 | 848.7513 | 0.00502762 | -0.001479864 | -0.003547756 | 0.001365552 | 0.4171269 |  |  |  | 12.32958 | 0.0048686 | 0.146061 | 30.1466 | 30.0006 | -0.00163338 | -0.0147003 | 8.98524 | 8.99994 | 833.0795 | 0.48686 | 837.1355 | 0.004856787 | -0.001634715 | -0.003222071 | 0.001116373 | 0.5073492 |  |  |  | 12.29236 | 0.00498917 | 0.149675 | 30.1496 | 30 | -0.00165805 | -0.0149215 | 8.98452 | 8.99945 | 830.5649 | 0.498917 | 834.7087 | 0.004976765 | -0.001659426 | -0.003317339 | 0.00136091 | 0.500228 |  |  |  | 11.75701 | 0.00472453 | 0.141736 | 30.1417 | 30 | -0.00158708 | -0.0142837 | 8.9857 | 8.99998 | 794.3926 | 0.472453 | 798.1457 | 0.004713404 | -0.001588341 | -0.003125064 | 0.0009574075 | 0.5082587 |  |  |  | 12.74115 | 0.00576807 | 0.173042 | 30.173 | 29.9999 | -0.00208815 | -0.0187951 | 8.98207 | 9.00086 | 860.8884 | 0.576807 | 865.8541 | 0.005751498 | -0.002090333 | -0.003661165 | 0.0004587037 | 0.5709475 |  |  |  | 12.08967 | 0.00492653 | 0.147793 | 30.1473 | 29.9995 | -0.00168645 | -0.014848 | 8.78944 | 8.80429 | 816.8696 | 0.492653 | 820.8939 | 0.004914434 | -0.001687874 | -0.003226561 | 0.0004294496 | 0.5231185 |  |  |  | 12.39799 | 0.00494442 | 0.148334 | 30.1487 | 30.0003 | -0.00174038 | -0.0156634 | 8.98435 | 9.00001 | 837.7017 | 0.494442 | 841.8437 | 0.004932236 | -0.001741896 | -0.00319034 | 0.0007980918 | 0.5459907 |  |  |  | 12.30718 | 0.00508549 | 0.152565 | 30.1527 | 30.0001 | -0.00151619 | -0.0136456 | 8.98626 | 8.99991 | 831.5661 | 0.508549 | 835.795 | 0.005072603 | -0.001517341 | -0.003555262 | 0.001099219 | 0.4267873 |  |  |  | 12.52679 | 0.00520301 | 0.15609 | 30.1561 | 30 | -0.00161568 | -0.0145409 | 8.98536 | 8.9999 | 846.405 | 0.520301 | 850.8088 | 0.005189521 | -0.001616987 | -0.003572534 | 0.001064386 | 0.4526161 |  |  |  | 12.49088 | 0.00524097 | 0.157229 | 30.1573 | 30 | -0.00161548 | -0.0145405 | 8.98616 | 9.0007 | 843.9783 | 0.524097 | 848.4016 | 0.005227284 | -0.001616786 | -0.003610498 | 0.0007946151 | 0.4478015 |  |  |  | 12.13659 | 0.00487461 | 0.146236 | 30.1459 | 29.9996 | -0.0016347 | -0.014713 | 8.98574 | 9.00045 | 820.0401 | 0.487461 | 824.0374 | 0.004862768 | -0.001636038 | -0.00322673 | 0.001209498 | 0.5070265 |  |  |  | 12.35165 | 0.00511181 | 0.153351 | 30.1527 | 29.9994 | -0.00168772 | -0.0151895 | 8.98481 | 9 | 834.5709 | 0.511181 | 838.8371 | 0.005098789 | -0.001689146 | -0.003409643 | 0.001216222 | 0.4954025 |  |  |  | 12.403875 | 0.00508877 | 0.152666 | 30.1532 | 30.0005 | -0.0016686 | -0.0150165 | 8.98447 | 8.99949 | 838.0997 | 0.508877 | 842.3646 | 0.005075866 | -0.001669994 | -0.003405872 | 0.001109559 | 0.4903277 |  |  |  | 12.36498 | 0.00482112 | 0.144629 | 30.1437 | 29.9991 | -0.00167607 | -0.0150851 | 8.98518 | 9.00026 | 835.4713 | 0.482112 | 839.4992 | 0.004809536 | -0.001677476 | -0.003132059 | 0.001386158 | 0.5355825 |  |  |  | 12.35949 | 0.00479546 | 0.143862 | 30.1436 | 29.9997 | -0.00171893 | -0.0154689 | 8.98372 | 8.99919 | 835.1008 | 0.479546 | 839.1055 | 0.004783998 | -0.001720409 | -0.003063589 | 0.001395051 | 0.5615665 |  |  |  | 12.40545 | 0.00481264 | 0.144379 | 30.1443 | 29.9999 | -0.00164659 | -0.0148194 | 8.98521 | 9.00003 | 838.2058 | 0.481264 | 842.2397 | 0.004801096 | -0.001647947 | -0.003153149 | 0.001444927 | 0.5226353 |  |  |  | 12.7847 | 0.0048492 | 0.145475 | 30.1452 | 29.9998 | -0.00166602 | -0.0149943 | 8.98506 | 9.00005 | 863.831 | 0.48492 | 868.0199 | 0.004837481 | -0.001667409 | -0.003170071 | 0.001359532 | 0.5259848 |  |  |  | 12.26912 | 0.0046827 | 0.140485 | 30.1413 | 30.0008 | -0.00159432 | -0.0143488 | 8.98564 | 8.99999 | 828.9943 | 0.46827 | 832.8763 | 0.00467177 | -0.001595592 | -0.003076178 | 0.001249067 | 0.5186931 |  |  |  | 12.03476 | 0.0046902 | 0.140706 | 30.1407 | 30 | -0.00157823 | -0.0142041 | 8.98581 | 9.00002 | 813.1592 | 0.46902 | 816.9731 | 0.004679235 | -0.001579477 | -0.003099759 | 0.001108648 | 0.5095483
287 |  | 12.63795 | 0.00538132 | 0.16144 | 30.1614 | 30 | -0.00160516 | -0.0144464 | 8.98549 | 8.99994 | 853.9158 | 0.538132 | 858.5109 | 0.005366892 | -0.00160645 | -0.003760443 | 0.0007507937 | 0.4271969 |  |  |  | 12.72492 | 0.00514154 | 0.154246 | 30.1543 | 30 | -0.00155566 | -0.0140011 | 8.98606 | 9.00006 | 859.792 | 0.514154 | 864.2127 | 0.005128367 | -0.001556871 | -0.003571496 | 0.001451246 | 0.4359157 |  |  |  | 12.55063 | 0.00505993 | 0.151798 | 30.1518 | 30 | -0.00148493 | -0.0133637 | 8.9862 | 8.99957 | 848.0155 | 0.505993 | 852.3064 | 0.005047172 | -0.001486034 | -0.003561138 | 0.001369764 | 0.4172918 |  |  |  | 12.38013 | 0.00490027 | 0.147011 | 30.1476 | 30.0006 | -0.00165271 | -0.0148743 | 8.98507 | 8.99994 | 836.4951 | 0.490027 | 840.5941 | 0.004888303 | -0.001654077 | -0.003234226 | 0.001132436 | 0.5114292 |  |  |  | 12.34312 | 0.0050233 | 0.150699 | 30.1507 | 30 | -0.00167423 | -0.0150671 | 8.98438 | 8.99945 | 833.9943 | 0.50233 | 838.1837 | 0.005010725 | -0.001675633 | -0.003335092 | 0.001379816 | 0.5024248 |  |  |  | 11.80796 | 0.00476065 | 0.142819 | 30.1428 | 30 | -0.0016021 | -0.0144188 | 8.98556 | 8.99998 | 797.8351 | 0.476065 | 801.6333 | 0.004749354 | -0.001603385 | -0.003145969 | 0.0009769444 | 0.5096632 |  |  |  | 12.7927 | 0.00579936 | 0.17398 | 30.1739 | 29.9999 | -0.00211412 | -0.0190289 | 8.98183 | 9.00086 | 864.3719 | 0.579936 | 869.3847 | 0.005782608 | -0.002116358 | -0.003666251 | 0.0004682317 | 0.577254 |  |  |  | 12.1409 | 0.00496632 | 0.148987 | 30.1485 | 29.9995 | -0.00168759 | -0.014858 | 8.78943 | 8.80429 | 820.3311 | 0.496632 | 824.4051 | 0.004954029 | -0.001689016 | -0.003265013 | 0.0004498601 | 0.5173075 |  |  |  | 12.44891 | 0.00497633 | 0.149291 | 30.1496 | 30.0003 | -0.0017592 | -0.0158328 | 8.98418 | 9.00001 | 841.1425 | 0.497633 | 845.3283 | 0.004963989 | -0.001760749 | -0.00320324 | 0.0008127318 | 0.5496776 |  |  |  | 12.358 | 0.00513964 | 0.15419 | 30.1543 | 30.0001 | -0.00151649 | -0.0136483 | 8.98626 | 8.99991 | 834.9998 | 0.513964 | 839.2914 | 0.005126477 | -0.001517641 | -0.003608836 | 0.001136471 | 0.4205348 |  |  |  | 12.57884375 | 0.00523367 | 0.15701 | 30.157 | 30 | -0.00163456 | -0.0147108 | 8.98519 | 8.9999 | 849.921875 | 0.523367 | 854.3701 | 0.005220022 | -0.001635897 | -0.003584125 | 0.00107762 | 0.4564287 |  |  |  | 12.54278 | 0.00526979 | 0.158094 | 30.1581 | 30 | -0.00161905 | -0.0145725 | 8.98613 | 9.0007 | 847.485 | 0.526979 | 851.951 | 0.005255953 | -0.001620362 | -0.003635591 | 0.0008047395 | 0.4456942 |  |  |  | 12.18815 | 0.00490954 | 0.147284 | 30.1469 | 29.9996 | -0.00164646 | -0.0148189 | 8.98563 | 9.00045 | 823.5237 | 0.490954 | 827.5669 | 0.004897528 | -0.001647817 | -0.003249711 | 0.001228611 | 0.5070657 |  |  |  | 12.40275 | 0.00515013 | 0.154501 | 30.1539 | 29.9994 | -0.0017036 | -0.0153324 | 8.98467 | 9 | 838.0236 | 0.515013 | 842.3396 | 0.005136913 | -0.001705053 | -0.003431861 | 0.001238135 | 0.4968304 |  |  |  | 12.45369 | 0.00512785 | 0.153838 | 30.1544 | 30.0005 | -0.00168323 | -0.0151482 | 8.98434 | 8.99949 | 841.4656 | 0.512785 | 845.7805 | 0.005114747 | -0.001684648 | -0.003430099 | 0.001132356 | 0.4911369 |  |  |  | 12.41617 | 0.00485811 | 0.145739 | 30.1448 | 29.9991 | -0.00168584 | -0.015173 | 8.98509 | 9.00026 | 838.9302 | 0.485811 | 843.0058 | 0.004846347 | -0.001687263 | -0.003159085 | 0.00140867 | 0.5340985 |  |  |  | 12.41183 | 0.00482424 | 0.144726 | 30.1444 | 29.9997 | -0.00172421 | -0.0155165 | 8.98367 | 8.99919 | 838.6374 | 0.482424 | 842.6832 | 0.004812641 | -0.001725698 | -0.003086942 | 0.001409244 | 0.5590315 |  |  |  | 12.4579 | 0.00484387 | 0.145316 | 30.1452 | 29.9999 | -0.00164597 | -0.0148138 | 8.98522 | 9.00003 | 841.7498 | 0.484387 | 845.8271 | 0.004832176 | -0.001647326 | -0.00318485 | 0.001461712 | 0.5172382 |  |  |  | 12.83636 | 0.0048906 | 0.146717 | 30.1465 | 29.9998 | -0.00168789 | -0.0151911 | 8.98486 | 9.00005 | 867.3216 | 0.48906 | 871.5633 | 0.00487868 | -0.001689316 | -0.003189364 | 0.001386534 | 0.5296718 |  |  |  | 12.32104 | 0.00471594 | 0.141482 | 30.1423 | 30.0008 | -0.00161078 | -0.014497 | 8.98549 | 8.99999 | 832.5026 | 0.471594 | 836.4287 | 0.004704855 | -0.001612079 | -0.003092776 | 0.001267553 | 0.52124 |  |  |  | 12.087125 | 0.0047316 | 0.141948 | 30.142 | 30 | -0.00157713 | -0.0141942 | 8.98582 | 9.00002 | 816.6976 | 0.47316 | 820.5619 | 0.004720441 | -0.001578375 | -0.003142066 | 0.001134168 | 0.5023366
288 |  | 12.68908 | 0.00542096 | 0.162629 | 30.1626 | 30 | -0.00161556 | -0.0145399 | 8.9854 | 8.99994 | 857.3701 | 0.542096 | 862.0179 | 0.005406319 | -0.001616866 | -0.003789453 | 0.0007713642 | 0.4266754 |  |  |  | 12.77617 | 0.00518748 | 0.155624 | 30.1556 | 30 | -0.00157279 | -0.0141552 | 8.9859 | 9.00006 | 863.2544 | 0.518748 | 867.7325 | 0.005174071 | -0.001574028 | -0.003600043 | 0.001481973 | 0.4372248 |  |  |  | 12.60138 | 0.00510569 | 0.153171 | 30.1532 | 30 | -0.00151208 | -0.0136081 | 8.98596 | 8.99957 | 851.4447 | 0.510569 | 855.7919 | 0.0050927 | -0.001513224 | -0.003579476 | 0.001400254 | 0.4227503 |  |  |  | 12.43054 | 0.00494255 | 0.148279 | 30.1489 | 30.0006 | -0.0016657 | -0.0149912 | 8.98495 | 8.99994 | 839.9017 | 0.494255 | 844.0529 | 0.004930376 | -0.001667089 | -0.003263287 | 0.001159054 | 0.5108619 |  |  |  | 12.39390625 | 0.00506248 | 0.151874 | 30.1518 | 30 | -0.00167521 | -0.0150759 | 8.98437 | 8.99945 | 837.4261 | 0.506248 | 841.6656 | 0.005049709 | -0.001676615 | -0.003373094 | 0.001403717 | 0.4970554 |  |  |  | 11.85948 | 0.00478389 | 0.143517 | 30.1435 | 30 | -0.00163008 | -0.0146707 | 8.98531 | 8.99998 | 801.316 | 0.478389 | 805.1495 | 0.004772484 | -0.00163141 | -0.003141074 | 0.0009835275 | 0.5193798 |  |  |  | 12.84448 | 0.00584409 | 0.175322 | 30.1752 | 29.9999 | -0.00213456 | -0.0192129 | 8.98165 | 9.00086 | 867.87 | 0.584409 | 872.9419 | 0.00582708 | -0.002136841 | -0.003690238 | 0.0004909581 | 0.5790524 |  |  |  | 12.193 | 0.00498812 | 0.149641 | 30.1491 | 29.9995 | -0.00170002 | -0.0149674 | 8.78932 | 8.80429 | 823.8514 | 0.498812 | 827.9608 | 0.004975721 | -0.001701467 | -0.003274254 | 0.0004521255 | 0.5196502 |  |  |  | 12.50136 | 0.00500915 | 0.150276 | 30.1506 | 30.0003 | -0.00178494 | -0.0160644 | 8.98395 | 9.00001 | 844.6865 | 0.500915 | 848.9177 | 0.004996646 | -0.001786535 | -0.003210111 | 0.0008277621 | 0.5565337 |  |  |  | 12.40885 | 0.00516277 | 0.154884 | 30.155 | 30.0001 | -0.00153506 | -0.0138154 | 8.98609 | 8.99991 | 838.4358 | 0.516277 | 842.7644 | 0.005149489 | -0.001536239 | -0.003613249 | 0.001142972 | 0.4251684 |  |  |  | 12.62992 | 0.00526858 | 0.158057 | 30.158 | 30 | -0.00163942 | -0.0147546 | 8.98514 | 8.9999 | 853.3728 | 0.526858 | 857.8688 | 0.00525475 | -0.001640765 | -0.003613984 | 0.001095384 | 0.4540046 |  |  |  | 12.59295 | 0.00530019 | 0.159006 | 30.159 | 30 | -0.00163884 | -0.0147507 | 8.98595 | 9.0007 | 850.8749 | 0.530019 | 855.3847 | 0.005286193 | -0.001640184 | -0.003646009 | 0.0008170394 | 0.4498575 |  |  |  | 12.2395 | 0.00494221 | 0.148265 | 30.1479 | 29.9996 | -0.00165922 | -0.0149337 | 8.98552 | 9.00045 | 826.9935 | 0.494221 | 831.0807 | 0.004930037 | -0.001660598 | -0.003269439 | 0.001245543 | 0.5079152 |  |  |  | 12.45391 | 0.00518423 | 0.155524 | 30.1549 | 29.9994 | -0.001719 | -0.015471 | 8.98453 | 9 | 841.4804 | 0.518423 | 845.8428 | 0.005170838 | -0.001720479 | -0.003450359 | 0.001255845 | 0.4986377 |  |  |  | 12.50501 | 0.00516071 | 0.154824 | 30.1554 | 30.0005 | -0.00169129 | -0.0152207 | 8.98426 | 8.99949 | 844.9334 | 0.516071 | 849.2939 | 0.005147439 | -0.001692722 | -0.003454717 | 0.001148506 | 0.4899741 |  |  |  | 12.46752 | 0.00488786 | 0.146631 | 30.1457 | 29.9991 | -0.00170517 | -0.0153469 | 8.98491 | 9.00026 | 842.4 | 0.488786 | 846.5176 | 0.004875953 | -0.001706625 | -0.003169328 | 0.001423955 | 0.5384818 |  |  |  | 12.46375 | 0.00484442 | 0.145331 | 30.145 | 29.9997 | -0.0017521 | -0.0157675 | 8.98342 | 8.99919 | 842.1456 | 0.484442 | 846.2253 | 0.004832724 | -0.001753637 | -0.003079087 | 0.001415021 | 0.5695314 |  |  |  | 12.50917 | 0.00487025 | 0.146107 | 30.146 | 29.9999 | -0.0016752 | -0.0150769 | 8.98495 | 9.00003 | 845.2142 | 0.487025 | 849.3307 | 0.004858429 | -0.001676605 | -0.003181824 | 0.001474004 | 0.526932 |  |  |  | 12.88897 | 0.00492564 | 0.147768 | 30.1475 | 29.9998 | -0.0016948 | -0.0152533 | 8.9848 | 9.00005 | 870.8765 | 0.492564 | 875.1662 | 0.004913549 | -0.001696238 | -0.003217311 | 0.001406967 | 0.5272222 |  |  |  | 12.37258 | 0.00474644 | 0.142397 | 30.1432 | 30.0008 | -0.00163686 | -0.0147318 | 8.98526 | 8.99999 | 835.9849 | 0.474644 | 839.9528 | 0.004735211 | -0.001638201 | -0.00309701 | 0.001283427 | 0.5289622 |  |  |  | 12.13879 | 0.00475882 | 0.142765 | 30.1428 | 30 | -0.0016042 | -0.0144378 | 8.98558 | 9.00002 | 820.1883 | 0.475882 | 824.0914 | 0.004747533 | -0.001605488 | -0.003142045 | 0.001145834 | 0.5109692
289 |  | 12.73913 | 0.00545761 | 0.163728 | 30.1637 | 30 | -0.00162811 | -0.0146529 | 8.98529 | 8.99994 | 860.7523 | 0.545761 | 865.45 | 0.005442771 | -0.001629437 | -0.003813334 | 0.0007893621 | 0.4272997 |  |  |  | 12.82581 | 0.00522103 | 0.156631 | 30.1567 | 30 | -0.00158193 | -0.0142374 | 8.98582 | 9.00006 | 866.6086 | 0.522103 | 871.1332 | 0.005207448 | -0.001583183 | -0.003624265 | 0.00150088 | 0.4368286 |  |  |  | 12.65248 | 0.00514463 | 0.154339 | 30.1544 | 30 | -0.00152227 | -0.0136997 | 8.98587 | 8.99957 | 854.8975 | 0.514463 | 859.2957 | 0.005131442 | -0.00152343 | -0.003608012 | 0.001423878 | 0.4222353 |  |  |  | 12.48152 | 0.00497266 | 0.149183 | 30.1498 | 30.0006 | -0.00168297 | -0.0151466 | 8.9848 | 8.99994 | 843.3458 | 0.497266 | 847.5395 | 0.004960337 | -0.001684388 | -0.003275949 | 0.001173438 | 0.5141678 |  |  |  | 12.44535 | 0.00510055 | 0.153016 | 30.153 | 30 | -0.00170193 | -0.0153164 | 8.98413 | 8.99945 | 840.9018 | 0.510055 | 845.1909 | 0.005087586 | -0.00170338 | -0.003384206 | 0.001426323 | 0.5033322 |  |  |  | 11.90938 | 0.00482412 | 0.144723 | 30.1447 | 30 | -0.00163196 | -0.0146876 | 8.98529 | 8.99998 | 804.6876 | 0.482412 | 808.5695 | 0.004812521 | -0.001633293 | -0.003179228 | 0.001007471 | 0.5137389 |  |  |  | 12.8958 | 0.00589068 | 0.17672 | 30.1766 | 29.9999 | -0.002141 | -0.0192709 | 8.98159 | 9.00086 | 871.3378 | 0.589068 | 876.4706 | 0.005873398 | -0.002143295 | -0.003730103 | 0.0005157064 | 0.5745942 |  |  |  | 12.24412 | 0.00503215 | 0.150962 | 30.1504 | 29.9995 | -0.00171325 | -0.0150839 | 8.7892 | 8.80429 | 827.3057 | 0.503215 | 831.4688 | 0.005019531 | -0.001714719 | -0.003304812 | 0.00047677 | 0.5188554 |  |  |  | 12.55426 | 0.00504623 | 0.151388 | 30.1517 | 30.0003 | -0.00177383 | -0.0159645 | 8.98405 | 9.00001 | 848.261 | 0.504623 | 852.5415 | 0.00503354 | -0.001775405 | -0.003258135 | 0.0008468605 | 0.5449145 |  |  |  | 12.46019 | 0.00520551 | 0.156166 | 30.1563 | 30.0001 | -0.00153773 | -0.0138394 | 8.98607 | 8.99991 | 841.9048 | 0.520551 | 846.2873 | 0.005192008 | -0.001538914 | -0.003653095 | 0.001168744 | 0.421263 |  |  |  | 12.68116 | 0.00531454 | 0.159436 | 30.1594 | 30 | -0.00163925 | -0.0147531 | 8.98515 | 8.9999 | 856.8354 | 0.531454 | 861.3891 | 0.005300468 | -0.001640595 | -0.003659873 | 0.001124034 | 0.4482656 |  |  |  | 12.6436 | 0.00535417 | 0.160625 | 30.1607 | 30 | -0.00163883 | -0.0147507 | 8.98595 | 9.0007 | 854.297 | 0.535417 | 858.8711 | 0.005339887 | -0.001640174 | -0.003699713 | 0.0008525183 | 0.4433247 |  |  |  | 12.29066 | 0.00498347 | 0.149502 | 30.1491 | 29.9996 | -0.00166859 | -0.0150181 | 8.98543 | 9.00045 | 830.4501 | 0.498347 | 834.5887 | 0.004971094 | -0.001669984 | -0.00330111 | 0.001271047 | 0.5058855 |  |  |  | 12.50468 | 0.00522921 | 0.156873 | 30.1563 | 29.9994 | -0.00172901 | -0.0155611 | 8.98444 | 9 | 844.9111 | 0.522921 | 849.3293 | 0.005215585 | -0.001730506 | -0.003485079 | 0.001284455 | 0.4965473 |  |  |  | 12.55583 | 0.00516062 | 0.154821 | 30.1553 | 30.0005 | -0.00173649 | -0.0156275 | 8.98386 | 8.99949 | 848.3666 | 0.516062 | 852.7447 | 0.00514735 | -0.001737999 | -0.00340935 | 0.001132168 | 0.5097744 |  |  |  | 12.51916 | 0.00492921 | 0.147872 | 30.1469 | 29.9991 | -0.00171865 | -0.0154683 | 8.98479 | 9.00026 | 845.8894 | 0.492921 | 850.059 | 0.004917101 | -0.001720129 | -0.003196973 | 0.001450662 | 0.5380492 |  |  |  | 12.51539 | 0.00487455 | 0.146235 | 30.1459 | 29.9997 | -0.00177324 | -0.0159577 | 8.98323 | 8.99919 | 845.6342 | 0.487455 | 849.7563 | 0.004862708 | -0.001774814 | -0.003087894 | 0.001430744 | 0.5747653 |  |  |  | 12.56035 | 0.00491542 | 0.147462 | 30.1474 | 29.9999 | -0.00167831 | -0.0151049 | 8.98493 | 9.00003 | 848.6722 | 0.491542 | 852.8438 | 0.004903379 | -0.00167972 | -0.003223659 | 0.001504955 | 0.5210601 |  |  |  | 12.94028 | 0.00495432 | 0.148629 | 30.1484 | 29.9998 | -0.00171625 | -0.0154463 | 8.98461 | 9.00005 | 874.3431 | 0.495432 | 878.6748 | 0.004942088 | -0.001717724 | -0.003224363 | 0.001421447 | 0.5327329 |  |  |  | 12.42452 | 0.00477634 | 0.143294 | 30.1441 | 30.0008 | -0.00165124 | -0.0148612 | 8.98513 | 8.99999 | 839.4948 | 0.477634 | 843.5045 | 0.004764969 | -0.001652605 | -0.003112365 | 0.001298589 | 0.5309805 |  |  |  | 12.19094 | 0.00479203 | 0.143761 | 30.1438 | 30 | -0.00161271 | -0.0145144 | 8.9855 | 9.00002 | 823.7119 | 0.479203 | 827.6592 | 0.004780585 | -0.001614012 | -0.003166573 | 0.001163293 | 0.509703
290 |  | 12.78981 | 0.00549797 | 0.164939 | 30.1649 | 30 | -0.00164373 | -0.0147934 | 8.98515 | 8.99994 | 864.1763 | 0.549797 | 868.9275 | 0.005482911 | -0.001645082 | -0.003837829 | 0.0008108043 | 0.4286492 |  |  |  | 12.87555 | 0.00526045 | 0.157814 | 30.1578 | 30 | -0.00159925 | -0.0143933 | 8.98567 | 9.00006 | 869.9697 | 0.526045 | 874.5461 | 0.005246662 | -0.00160053 | -0.003646132 | 0.001525573 | 0.4389666 |  |  |  | 12.70411 | 0.00517237 | 0.155171 | 30.1552 | 30 | -0.00154969 | -0.0139465 | 8.98562 | 8.99957 | 858.3855 | 0.517237 | 862.8254 | 0.005159039 | -0.001550892 | -0.003608147 | 0.001436246 | 0.4298306 |  |  |  | 12.53277 | 0.00500928 | 0.150281 | 30.1509 | 30.0006 | -0.00169201 | -0.015228 | 8.98472 | 8.99994 | 846.8089 | 0.500928 | 851.0508 | 0.004996775 | -0.001693443 | -0.003303332 | 0.001194187 | 0.5126469 |  |  |  | 12.49691 | 0.00513024 | 0.153907 | 30.1539 | 30 | -0.00172506 | -0.0155246 | 8.98392 | 8.99945 | 844.386 | 0.513024 | 848.7179 | 0.005117125 | -0.00172655 | -0.003390576 | 0.001440584 | 0.5092202 |  |  |  | 11.95948 | 0.00485984 | 0.145795 | 30.1458 | 30 | -0.00164659 | -0.0148192 | 8.98516 | 8.99998 | 808.0732 | 0.485984 | 812.0003 | 0.004848069 | -0.001647947 | -0.003200122 | 0.001026874 | 0.5149638 |  |  |  | 12.94846 | 0.00594664 | 0.178399 | 30.1783 | 29.9999 | -0.00215099 | -0.0193608 | 8.9815 | 9.00086 | 874.8959 | 0.594664 | 880.0986 | 0.005929029 | -0.002153307 | -0.003775722 | 0.0005491596 | 0.5703033 |  |  |  | 12.29468 | 0.00505713 | 0.151711 | 30.1512 | 29.9995 | -0.00171247 | -0.0150771 | 8.78921 | 8.80429 | 830.7219 | 0.505713 | 834.9229 | 0.005044386 | -0.001713938 | -0.003330448 | 0.0004827529 | 0.5146269 |  |  |  | 12.60529 | 0.00507489 | 0.152248 | 30.1526 | 30.0003 | -0.00180425 | -0.0162383 | 8.98377 | 9.00001 | 851.7091 | 0.507489 | 856.0314 | 0.005062056 | -0.00180588 | -0.003256177 | 0.0008582378 | 0.5546013 |  |  |  | 12.51198 | 0.00525145 | 0.157544 | 30.1576 | 30.0001 | -0.00155109 | -0.0139597 | 8.98595 | 8.99991 | 845.404 | 0.525145 | 849.8436 | 0.005237709 | -0.001552294 | -0.003685415 | 0.001197538 | 0.4211993 |  |  |  | 12.73262 | 0.00534642 | 0.160393 | 30.1604 | 30 | -0.00167472 | -0.0150723 | 8.98483 | 8.9999 | 860.3122 | 0.534642 | 864.9118 | 0.005332179 | -0.001676124 | -0.003656055 | 0.001138665 | 0.4584515 |  |  |  | 12.69497 | 0.00538602 | 0.161581 | 30.1616 | 30 | -0.00165293 | -0.0148775 | 8.98582 | 9.0007 | 857.7684 | 0.538602 | 862.3883 | 0.005371567 | -0.001654298 | -0.00371727 | 0.0008658215 | 0.4450303 |  |  |  | 12.34079 | 0.00501944 | 0.150581 | 30.1502 | 29.9996 | -0.00167513 | -0.0150769 | 8.98537 | 9.00045 | 833.8368 | 0.501944 | 838.0222 | 0.005006885 | -0.001676535 | -0.00333035 | 0.001291616 | 0.5034109 |  |  |  | 12.5552 | 0.00525911 | 0.15777 | 30.1572 | 29.9994 | -0.00172585 | -0.0155326 | 8.98447 | 9 | 848.3241 | 0.525911 | 852.7855 | 0.005245329 | -0.001727341 | -0.003517988 | 0.001298202 | 0.4910025 |  |  |  | 12.60554 | 0.00523467 | 0.157043 | 30.1576 | 30.0005 | -0.00171417 | -0.0154266 | 8.98406 | 8.99949 | 851.7259 | 0.523467 | 856.1844 | 0.005221017 | -0.001715641 | -0.003505376 | 0.001189639 | 0.4894314 |  |  |  | 12.57134 | 0.00495924 | 0.148773 | 30.1478 | 29.9991 | -0.00172752 | -0.0155481 | 8.98471 | 9.00026 | 849.4149 | 0.495924 | 853.6274 | 0.004946983 | -0.001729014 | -0.00321797 | 0.001465993 | 0.5372996 |  |  |  | 12.56615 | 0.00491691 | 0.147506 | 30.1472 | 29.9997 | -0.00180233 | -0.0162195 | 8.98297 | 8.99919 | 849.064 | 0.491691 | 853.2387 | 0.004904861 | -0.001803956 | -0.003100905 | 0.001458833 | 0.5817514 |  |  |  | 12.61172 | 0.00494708 | 0.148412 | 30.1483 | 29.9999 | -0.00171358 | -0.0154223 | 8.98461 | 9.00003 | 852.1434 | 0.494708 | 856.359 | 0.004934883 | -0.00171505 | -0.003219834 | 0.001522452 | 0.5326517 |  |  |  | 12.99183 | 0.00499258 | 0.149776 | 30.1495 | 29.9998 | -0.001745 | -0.0157051 | 8.98435 | 9.00005 | 877.8266 | 0.499258 | 882.2092 | 0.004980158 | -0.001746524 | -0.003233634 | 0.001445356 | 0.5401119 |  |  |  | 12.47696 | 0.0048135 | 0.144409 | 30.1452 | 30.0008 | -0.00164869 | -0.0148382 | 8.98515 | 8.99999 | 843.0377 | 0.48135 | 847.0957 | 0.004801952 | -0.001650051 | -0.003151902 | 0.001320814 | 0.5235096 |  |  |  | 12.24271 | 0.00482105 | 0.144632 | 30.1446 | 30 | -0.00161689 | -0.0145521 | 8.98547 | 9.00002 | 827.2101 | 0.482105 | 831.1981 | 0.004809466 | -0.001618199 | -0.003191267 | 0.001176708 | 0.5070708
291 |  | 12.84009375 | 0.00552958 | 0.165887 | 30.1659 | 30 | -0.00165838 | -0.0149253 | 8.98501 | 8.99994 | 867.5739 | 0.552958 | 872.3712 | 0.005514348 | -0.001659757 | -0.003854591 | 0.0008237244 | 0.4305921 |  |  |  | 12.92654 | 0.00529473 | 0.158842 | 30.1589 | 30 | -0.00160342 | -0.0144309 | 8.98563 | 9.00006 | 873.4147 | 0.529473 | 878.0392 | 0.005280762 | -0.001604707 | -0.003676055 | 0.00154481 | 0.4365296 |  |  |  | 12.75491 | 0.00522169 | 0.156651 | 30.1567 | 30 | -0.00156307 | -0.0140669 | 8.9855 | 8.99957 | 861.8183 | 0.522169 | 866.3185 | 0.005208104 | -0.001564293 | -0.003643811 | 0.00147024 | 0.4293013 |  |  |  | 12.58272 | 0.00504862 | 0.151461 | 30.152 | 30.0006 | -0.00170359 | -0.0153322 | 8.98461 | 8.99994 | 850.1838 | 0.504862 | 854.4761 | 0.005035918 | -0.001705043 | -0.003330876 | 0.001218025 | 0.5118902 |  |  |  | 12.54783 | 0.00517971 | 0.155391 | 30.1554 | 30 | -0.00173069 | -0.0155752 | 8.98387 | 8.99945 | 847.8264 | 0.517971 | 852.2179 | 0.005166341 | -0.001732189 | -0.003434152 | 0.001474638 | 0.5044009 |  |  |  | 12.01033 | 0.00490404 | 0.147121 | 30.1471 | 30 | -0.001664 | -0.0149759 | 8.985 | 8.99998 | 811.5085 | 0.490404 | 815.4881 | 0.004892054 | -0.001665386 | -0.003226668 | 0.001054446 | 0.5161317 |  |  |  | 13.00078 | 0.00598414 | 0.179524 | 30.1794 | 29.9999 | -0.00218435 | -0.0196611 | 8.9812 | 9.00086 | 878.431 | 0.598414 | 883.6876 | 0.005966306 | -0.002186739 | -0.003779567 | 0.0005644985 | 0.5785687 |  |  |  | 12.34486 | 0.00509364 | 0.152807 | 30.1523 | 29.9995 | -0.00173732 | -0.0152958 | 8.78899 | 8.80429 | 834.1121 | 0.509364 | 838.3608 | 0.005080711 | -0.001738831 | -0.00334188 | 0.0005002957 | 0.5203151 |  |  |  | 12.65643 | 0.00511602 | 0.153482 | 30.1538 | 30.0003 | -0.00181992 | -0.0163793 | 8.98363 | 9.00001 | 855.1644 | 0.511602 | 859.5395 | 0.005102978 | -0.001821578 | -0.0032814 | 0.000881932 | 0.5551223 |  |  |  | 12.56361 | 0.00529064 | 0.15872 | 30.1588 | 30.0001 | -0.00156942 | -0.0141247 | 8.98578 | 8.99991 | 848.8923 | 0.529064 | 853.3834 | 0.005276694 | -0.001570653 | -0.003706041 | 0.001219694 | 0.4238088 |  |  |  | 12.78327 | 0.00538903 | 0.161671 | 30.1617 | 30 | -0.00166759 | -0.0150082 | 8.98489 | 8.9999 | 863.7342 | 0.538903 | 868.3889 | 0.005374561 | -0.001668982 | -0.003705579 | 0.001164189 | 0.4503971 |  |  |  | 12.74693 | 0.00542021 | 0.162606 | 30.1626 | 30 | -0.00166024 | -0.0149433 | 8.98575 | 9.0007 | 861.2793 | 0.542021 | 865.9476 | 0.005405574 | -0.00166162 | -0.003743954 | 0.0008812314 | 0.4438142 |  |  |  | 12.38974 | 0.00504933 | 0.151478 | 30.1511 | 29.9996 | -0.00170182 | -0.0153171 | 8.98513 | 9.00045 | 837.1447 | 0.504933 | 841.3717 | 0.005036625 | -0.00170327 | -0.003333355 | 0.001306506 | 0.5109776 |  |  |  | 12.60556 | 0.00531557 | 0.159464 | 30.1589 | 29.9994 | -0.00174906 | -0.0157415 | 8.98426 | 9 | 851.7271 | 0.531557 | 856.2545 | 0.005301492 | -0.001750591 | -0.003550901 | 0.001338309 | 0.4929992 |  |  |  | 12.65621875 | 0.00527811 | 0.158346 | 30.1589 | 30.0005 | -0.00174925 | -0.0157424 | 8.98374 | 8.99949 | 855.1499 | 0.527811 | 859.6635 | 0.00526423 | -0.001750782 | -0.003513448 | 0.00121647 | 0.4983087 |  |  |  | 12.62232 | 0.00499809 | 0.149938 | 30.149 | 29.9991 | -0.00175406 | -0.015787 | 8.98447 | 9.00026 | 852.8593 | 0.499809 | 857.122 | 0.004985641 | -0.0017556 | -0.003230041 | 0.0014904 | 0.5435226 |  |  |  | 12.61651 | 0.0049559 | 0.148676 | 30.1484 | 29.9997 | -0.0017798 | -0.0160168 | 8.98317 | 8.99919 | 852.4671 | 0.49559 | 856.6919 | 0.00494366 | -0.001781386 | -0.003162274 | 0.001483685 | 0.5633242 |  |  |  | 12.66304 | 0.00498717 | 0.149615 | 30.1495 | 29.9999 | -0.00172242 | -0.0155018 | 8.98453 | 9.00003 | 855.6106 | 0.498717 | 859.8777 | 0.004974775 | -0.001723905 | -0.00325087 | 0.001548322 | 0.5302903 |  |  |  | 13.04406 | 0.00502708 | 0.150811 | 30.1506 | 29.9998 | -0.00174517 | -0.0157066 | 8.98435 | 9.00005 | 881.3556 | 0.502708 | 885.7863 | 0.005014486 | -0.001746695 | -0.003267792 | 0.001465352 | 0.5345183 |  |  |  | 12.5291 | 0.00485192 | 0.145562 | 30.1464 | 30.0008 | -0.00166767 | -0.0150091 | 8.98498 | 8.99999 | 846.5609 | 0.485192 | 850.6684 | 0.004840187 | -0.001669062 | -0.003171125 | 0.001344368 | 0.5263312 |  |  |  | 12.29505 | 0.00485484 | 0.145645 | 30.1457 | 30 | -0.0016278 | -0.0146502 | 8.98537 | 9.00002 | 830.7465 | 0.485484 | 834.7797 | 0.004843093 | -0.001629126 | -0.003213967 | 0.001194682 | 0.5068896
292 |  | 12.89106 | 0.00557173 | 0.167152 | 30.1671 | 30 | -0.00166729 | -0.0150055 | 8.98493 | 8.99994 | 871.0175 | 0.557173 | 875.8706 | 0.005556265 | -0.001668681 | -0.003887584 | 0.000846826 | 0.4292336 |  |  |  | 12.97739 | 0.00533487 | 0.160046 | 30.1601 | 30 | -0.00162979 | -0.0146682 | 8.98539 | 9.00006 | 876.8505 | 0.533487 | 881.5284 | 0.00532069 | -0.00163112 | -0.00368957 | 0.001569892 | 0.4420893 |  |  |  | 12.80592 | 0.00526352 | 0.157906 | 30.1579 | 30 | -0.00156213 | -0.0140585 | 8.98551 | 8.99957 | 865.2646 | 0.526352 | 869.8189 | 0.005249716 | -0.001563351 | -0.003686365 | 0.001496748 | 0.4240903 |  |  |  | 12.63351 | 0.00507972 | 0.152395 | 30.153 | 30.0006 | -0.00172416 | -0.0155173 | 8.98443 | 8.99994 | 853.6153 | 0.507972 | 857.9514 | 0.005066862 | -0.001725648 | -0.003341214 | 0.001233441 | 0.5164734 |  |  |  | 12.5975 | 0.00521422 | 0.156426 | 30.1564 | 30 | -0.0017524 | -0.0157706 | 8.98368 | 8.99945 | 851.1826 | 0.521422 | 855.6208 | 0.005200673 | -0.001753937 | -0.003446736 | 0.001494229 | 0.5088691 |  |  |  | 12.06178 | 0.00493222 | 0.147967 | 30.148 | 30 | -0.00165583 | -0.0149025 | 8.98508 | 8.99998 | 814.9849 | 0.493222 | 819.0046 | 0.004920096 | -0.001657202 | -0.003262894 | 0.00106594 | 0.5078934 |  |  |  | 13.05229 | 0.00602945 | 0.180883 | 30.1808 | 29.9999 | -0.00219504 | -0.0197572 | 8.98111 | 9.00086 | 881.9114 | 0.602945 | 887.2288 | 0.006011346 | -0.002197453 | -0.003813893 | 0.0005878915 | 0.5761705 |  |  |  | 12.396 | 0.00512256 | 0.153674 | 30.1532 | 29.9995 | -0.00175828 | -0.0154804 | 8.78881 | 8.80429 | 837.5676 | 0.512256 | 841.8581 | 0.005109484 | -0.001759828 | -0.003349657 | 0.0005099609 | 0.5253755 |  |  |  | 12.70719 | 0.00515253 | 0.154577 | 30.1549 | 30.0003 | -0.00184036 | -0.0165632 | 8.98345 | 9.00001 | 858.5936 | 0.515253 | 863.0175 | 0.005139301 | -0.001842056 | -0.003297246 | 0.0009011753 | 0.5586649 |  |  |  | 12.61427 | 0.00532736 | 0.159821 | 30.1599 | 30.0001 | -0.00158511 | -0.0142658 | 8.98564 | 8.99991 | 852.3158 | 0.532736 | 856.8564 | 0.00531322 | -0.001586368 | -0.003726852 | 0.00123971 | 0.4256588 |  |  |  | 12.83434 | 0.00543055 | 0.162916 | 30.1629 | 30 | -0.00169826 | -0.0152842 | 8.98461 | 8.9999 | 867.1853 | 0.543055 | 871.8945 | 0.005415858 | -0.001699704 | -0.003716154 | 0.001188489 | 0.4573825 |  |  |  | 12.79733 | 0.00545628 | 0.163689 | 30.1637 | 30 | -0.00170164 | -0.015316 | 8.98538 | 9.0007 | 864.6843 | 0.545628 | 869.4023 | 0.005441448 | -0.001703089 | -0.003738359 | 0.0008990565 | 0.4555714 |  |  |  | 12.44018 | 0.00509223 | 0.152765 | 30.1524 | 29.9996 | -0.00170955 | -0.0153867 | 8.98506 | 9.00045 | 840.5525 | 0.509223 | 844.8328 | 0.005079308 | -0.001711013 | -0.003368295 | 0.001333846 | 0.5079759 |  |  |  | 12.65681 | 0.00533521 | 0.160053 | 30.1595 | 29.9994 | -0.00177017 | -0.0159315 | 8.98407 | 9 | 855.1896 | 0.533521 | 859.7522 | 0.005321028 | -0.001771739 | -0.00354929 | 0.001341655 | 0.4991812 |  |  |  | 12.70743 | 0.0053049 | 0.15915 | 30.1597 | 30.0005 | -0.0017927 | -0.0161334 | 8.98335 | 8.99949 | 858.6099 | 0.53049 | 863.1647 | 0.005290879 | -0.001794309 | -0.00349657 | 0.001226634 | 0.5131626 |  |  |  | 12.67321 | 0.00502616 | 0.15078 | 30.1499 | 29.9991 | -0.00176351 | -0.015872 | 8.98439 | 9.00026 | 856.2978 | 0.502616 | 860.6017 | 0.005013571 | -0.001765067 | -0.003248504 | 0.00150414 | 0.5433476 |  |  |  | 12.6678 | 0.00499636 | 0.149889 | 30.1496 | 29.9997 | -0.00180149 | -0.0162119 | 8.98298 | 8.99919 | 855.9325 | 0.499636 | 860.209 | 0.00498392 | -0.001803115 | -0.003180805 | 0.00150974 | 0.5668737 |  |  |  | 12.71595 | 0.00502951 | 0.150885 | 30.1508 | 29.9999 | -0.0017212 | -0.0154909 | 8.98454 | 9.00003 | 859.1855 | 0.502951 | 863.5068 | 0.005016904 | -0.001722683 | -0.003294221 | 0.00157599 | 0.5229409 |  |  |  | 13.09521 | 0.00506235 | 0.151869 | 30.1516 | 29.9998 | -0.00176067 | -0.0158462 | 8.98421 | 9.00005 | 884.8113 | 0.506235 | 889.2905 | 0.005049579 | -0.001762222 | -0.003287358 | 0.001486405 | 0.5360603 |  |  |  | 12.58133 | 0.00488487 | 0.14655 | 30.1474 | 30.0008 | -0.00167021 | -0.0150319 | 8.98496 | 8.99999 | 850.0895 | 0.488487 | 854.2421 | 0.004872978 | -0.001671606 | -0.003201371 | 0.001362472 | 0.5221532 |  |  |  | 12.34729 | 0.0048931 | 0.146793 | 30.1468 | 30 | -0.00165674 | -0.0149107 | 8.98511 | 9.00002 | 834.2764 | 0.48931 | 838.3586 | 0.004881168 | -0.001658114 | -0.003223054 | 0.001217114 | 0.5144543
293 |  | 12.94271 | 0.00561762 | 0.168529 | 30.1685 | 30 | -0.0016764 | -0.0150875 | 8.98485 | 8.99994 | 874.5072 | 0.561762 | 879.4198 | 0.0056019 | -0.001677807 | -0.003924093 | 0.0008733771 | 0.4275655 |  |  |  | 13.02797 | 0.00537417 | 0.161225 | 30.1612 | 30 | -0.00165978 | -0.0149381 | 8.98512 | 9.00006 | 880.2685 | 0.537417 | 884.9992 | 0.005359781 | -0.001661159 | -0.003698622 | 0.001594215 | 0.4491292 |  |  |  | 12.85716 | 0.00530508 | 0.159153 | 30.1592 | 30 | -0.00157629 | -0.0141859 | 8.98538 | 8.99957 | 868.7271 | 0.530508 | 873.3358 | 0.005291058 | -0.001577534 | -0.003713524 | 0.001522916 | 0.4248077 |  |  |  | 12.68474 | 0.00511465 | 0.153442 | 30.154 | 30.0006 | -0.00174171 | -0.0156753 | 8.98427 | 8.99994 | 857.077 | 0.511465 | 861.4607 | 0.005101615 | -0.001743229 | -0.003358386 | 0.001252513 | 0.5190673 |  |  |  | 12.6465 | 0.00525512 | 0.157653 | 30.1576 | 30 | -0.00176825 | -0.0159133 | 8.98353 | 8.99945 | 854.4932 | 0.525512 | 858.9836 | 0.00524136 | -0.001769815 | -0.003471545 | 0.001520348 | 0.5098062 |  |  |  | 12.11273 | 0.00496073 | 0.148822 | 30.1488 | 30 | -0.00169232 | -0.0152309 | 8.98475 | 8.99998 | 818.4276 | 0.496073 | 822.4876 | 0.004948466 | -0.001693754 | -0.003254713 | 0.001077918 | 0.5204004 |  |  |  | 13.10356 | 0.00607728 | 0.182318 | 30.1822 | 29.9999 | -0.00222395 | -0.0200175 | 8.98085 | 9.00086 | 885.3754 | 0.607728 | 890.7561 | 0.006058888 | -0.002226427 | -0.003832461 | 0.0006138722 | 0.5809391 |  |  |  | 12.44814 | 0.00516327 | 0.154895 | 30.1544 | 29.9995 | -0.00175208 | -0.0154258 | 8.78886 | 8.80429 | 841.0905 | 0.516327 | 845.4333 | 0.005149986 | -0.001753617 | -0.003396369 | 0.0005309295 | 0.516321 |  |  |  | 12.75827 | 0.00518543 | 0.155565 | 30.1559 | 30.0003 | -0.00184577 | -0.016612 | 8.9834 | 9.00001 | 862.0453 | 0.518543 | 866.5154 | 0.005172032 | -0.001847476 | -0.003324556 | 0.0009167288 | 0.5557059 |  |  |  | 12.666 | 0.00536871 | 0.161062 | 30.1612 | 30.0001 | -0.00160593 | -0.0144532 | 8.98545 | 8.99991 | 855.8109 | 0.536871 | 860.4055 | 0.00535435 | -0.001607221 | -0.003747129 | 0.001263967 | 0.4289206 |  |  |  | 12.88484 | 0.00546441 | 0.163932 | 30.1639 | 30 | -0.00171936 | -0.015474 | 8.98442 | 8.9999 | 870.5975 | 0.546441 | 875.3548 | 0.005449534 | -0.00172084 | -0.003728694 | 0.001205388 | 0.4615127 |  |  |  | 12.8476 | 0.00549387 | 0.164816 | 30.1648 | 30 | -0.00170078 | -0.0153082 | 8.98539 | 9.0007 | 868.0812 | 0.549387 | 872.8503 | 0.005478834 | -0.001702228 | -0.003776606 | 0.0009184269 | 0.4507296 |  |  |  | 12.49149 | 0.00512809 | 0.153841 | 30.1535 | 29.9996 | -0.00173007 | -0.0155714 | 8.98488 | 9.00045 | 844.0199 | 0.512809 | 848.3481 | 0.005114986 | -0.001731568 | -0.003383418 | 0.001353939 | 0.5117808 |  |  |  | 12.70749 | 0.0053558 | 0.160671 | 30.1601 | 29.9994 | -0.00179847 | -0.0161863 | 8.98381 | 9 | 858.6143 | 0.53558 | 863.2129 | 0.005341509 | -0.001800089 | -0.00354142 | 0.001346118 | 0.5082959 |  |  |  | 12.75784 | 0.00535533 | 0.160663 | 30.1612 | 30.0005 | -0.00176089 | -0.0158471 | 8.98364 | 8.99949 | 862.0164 | 0.535533 | 866.6328 | 0.005341041 | -0.001762442 | -0.003578599 | 0.001260467 | 0.492495 |  |  |  | 12.72404 | 0.00507246 | 0.152169 | 30.1512 | 29.9991 | -0.00177536 | -0.0159787 | 8.98428 | 9.00026 | 859.7325 | 0.507246 | 864.0935 | 0.005059638 | -0.001776938 | -0.003282701 | 0.001535968 | 0.5413037 |  |  |  | 12.71969 | 0.00502327 | 0.150697 | 30.1504 | 29.9997 | -0.00182083 | -0.016386 | 8.9828 | 8.99919 | 859.4382 | 0.502327 | 863.7554 | 0.005010695 | -0.00182249 | -0.003188206 | 0.001522193 | 0.5716349 |  |  |  | 12.76833 | 0.00505369 | 0.15161 | 30.1515 | 29.9999 | -0.00173846 | -0.0156462 | 8.98439 | 9.00003 | 862.7253 | 0.505369 | 867.0853 | 0.005040963 | -0.001739973 | -0.00330099 | 0.001585789 | 0.5271064 |  |  |  | 13.14666 | 0.00509694 | 0.152907 | 30.1527 | 29.9998 | -0.00177456 | -0.0159712 | 8.98408 | 9.00005 | 888.288 | 0.509694 | 892.8156 | 0.005083995 | -0.001776136 | -0.003307858 | 0.001506696 | 0.5369445 |  |  |  | 12.63382 | 0.00491304 | 0.147395 | 30.1482 | 30.0008 | -0.00169183 | -0.0152264 | 8.98477 | 8.99999 | 853.6364 | 0.491304 | 857.8303 | 0.00490101 | -0.001693263 | -0.003207748 | 0.001375759 | 0.5278666 |  |  |  | 12.39934 | 0.00491334 | 0.1474 | 30.1474 | 30 | -0.0016778 | -0.0151002 | 8.98492 | 9.00002 | 837.7934 | 0.491334 | 841.9097 | 0.004901309 | -0.001679209 | -0.0032221 | 0.001221735 | 0.5211536
294 |  | 12.99311 | 0.00565358 | 0.169607 | 30.1696 | 30 | -0.00170246 | -0.015322 | 8.98462 | 8.99994 | 877.9127 | 0.565358 | 882.876 | 0.005637658 | -0.001703911 | -0.003933748 | 0.000890552 | 0.433152 |  |  |  | 13.07854 | 0.00541552 | 0.162466 | 30.1625 | 30 | -0.00165958 | -0.0149364 | 8.98512 | 9.00006 | 883.6854 | 0.541552 | 888.471 | 0.005400909 | -0.001660959 | -0.00373995 | 0.001620571 | 0.4441125 |  |  |  | 12.90837 | 0.00534035 | 0.16021 | 30.1602 | 30 | -0.00159052 | -0.014314 | 8.98525 | 8.99957 | 872.187 | 0.534035 | 876.8448 | 0.005326141 | -0.001591786 | -0.003734355 | 0.001542859 | 0.4262547 |  |  |  | 12.73572 | 0.0051444 | 0.154335 | 30.1549 | 30.0006 | -0.00175258 | -0.0157731 | 8.98417 | 8.99994 | 860.5213 | 0.51444 | 864.9482 | 0.005131213 | -0.001754118 | -0.003377095 | 0.001266529 | 0.5194161 |  |  |  | 12.6969 | 0.0052907 | 0.158721 | 30.1587 | 30 | -0.00177018 | -0.0159307 | 8.98351 | 8.99945 | 857.8984 | 0.52907 | 862.4373 | 0.005276753 | -0.001771749 | -0.003505005 | 0.001540781 | 0.5054911 |  |  |  | 12.16386 | 0.00500125 | 0.150037 | 30.15 | 30 | -0.00168413 | -0.0151572 | 8.98482 | 8.99998 | 821.8821 | 0.500125 | 825.9926 | 0.004988785 | -0.00168555 | -0.003303236 | 0.001101744 | 0.5102723 |  |  |  | 13.15474 | 0.00612406 | 0.183721 | 30.1836 | 29.9999 | -0.00226043 | -0.0203458 | 8.98052 | 9.00086 | 888.8335 | 0.612406 | 894.2768 | 0.006105384 | -0.002262989 | -0.003842396 | 0.0006388469 | 0.5889525 |  |  |  | 12.49874 | 0.00520248 | 0.156072 | 30.1556 | 29.9995 | -0.0017712 | -0.0155942 | 8.78869 | 8.80429 | 844.5097 | 0.520248 | 848.9032 | 0.005188994 | -0.00177277 | -0.003416223 | 0.0005509793 | 0.518927 |  |  |  | 12.80964 | 0.00522663 | 0.156801 | 30.1571 | 30.0003 | -0.00187324 | -0.0168592 | 8.98315 | 9.00001 | 865.5161 | 0.522663 | 870.0398 | 0.005213019 | -0.001874997 | -0.003338022 | 0.0009404077 | 0.5617089 |  |  |  | 12.71818 | 0.00540979 | 0.162294 | 30.1624 | 30.0001 | -0.00161631 | -0.0145466 | 8.98536 | 8.99991 | 859.3365 | 0.540979 | 863.9853 | 0.00539521 | -0.001617618 | -0.003777592 | 0.001287809 | 0.428214 |  |  |  | 12.93458 | 0.00550708 | 0.165212 | 30.1652 | 30 | -0.00171545 | -0.0154389 | 8.98446 | 8.9999 | 873.958 | 0.550708 | 878.7709 | 0.005491971 | -0.001716923 | -0.003775048 | 0.001231263 | 0.4548082 |  |  |  | 12.89999 | 0.00554015 | 0.166205 | 30.1662 | 30 | -0.00170675 | -0.015362 | 8.98534 | 9.0007 | 871.6206 | 0.554015 | 876.4495 | 0.00552486 | -0.001708208 | -0.003816652 | 0.0009456479 | 0.4475672 |  |  |  | 12.54237 | 0.00516123 | 0.154835 | 30.1545 | 29.9996 | -0.0017473 | -0.0157265 | 8.98472 | 9.00045 | 847.4574 | 0.516123 | 851.8313 | 0.005147957 | -0.001748828 | -0.003399128 | 0.001371467 | 0.5144932 |  |  |  | 12.7573 | 0.00541992 | 0.162594 | 30.162 | 29.9994 | -0.00179132 | -0.0161219 | 8.98388 | 9 | 861.9795 | 0.541992 | 866.6513 | 0.005405285 | -0.001792926 | -0.003612359 | 0.00139398 | 0.4963312 |  |  |  | 12.80907 | 0.00536871 | 0.161064 | 30.1616 | 30.0005 | -0.00179607 | -0.0161637 | 8.98332 | 8.99949 | 865.4777 | 0.536871 | 870.1242 | 0.00535435 | -0.001797685 | -0.003556665 | 0.001257336 | 0.5054412 |  |  |  | 12.77391 | 0.00510934 | 0.153275 | 30.1523 | 29.9991 | -0.00179601 | -0.0161645 | 8.9841 | 9.00026 | 863.1017 | 0.510934 | 867.5116 | 0.005096332 | -0.001797625 | -0.003298707 | 0.001558723 | 0.5449483 |  |  |  | 12.77093 | 0.00506237 | 0.15187 | 30.1516 | 29.9997 | -0.00184257 | -0.0165816 | 8.98261 | 8.99919 | 862.9005 | 0.506237 | 867.2688 | 0.005049599 | -0.00184427 | -0.00320533 | 0.001546907 | 0.575376 |  |  |  | 12.81919 | 0.00509744 | 0.152923 | 30.1528 | 29.9999 | -0.00175124 | -0.0157612 | 8.98427 | 9.00003 | 866.1616 | 0.509744 | 870.5769 | 0.005084492 | -0.001752775 | -0.003331717 | 0.001615405 | 0.5260877 |  |  |  | 13.19844 | 0.00513566 | 0.154068 | 30.1538 | 29.9998 | -0.00179581 | -0.0161624 | 8.98389 | 9.00005 | 891.7864 | 0.513566 | 896.3663 | 0.005122517 | -0.001797424 | -0.003325093 | 0.001530992 | 0.5405636 |  |  |  | 12.68583 | 0.0049554 | 0.148666 | 30.1495 | 30.0008 | -0.00170091 | -0.0153082 | 8.98468 | 8.99999 | 857.151 | 0.49554 | 861.3985 | 0.004943162 | -0.001702358 | -0.003240804 | 0.001403247 | 0.5252888 |  |  |  | 12.45201 | 0.00495372 | 0.148612 | 30.1486 | 30 | -0.00168205 | -0.0151385 | 8.98488 | 9.00002 | 841.3523 | 0.495372 | 845.5201 | 0.004941491 | -0.001683466 | -0.003258024 | 0.001246138 | 0.5167138
295 |  | 13.04309 | 0.00569691 | 0.170907 | 30.1709 | 30 | -0.00171852 | -0.0154666 | 8.98447 | 8.99994 | 881.29 | 0.569691 | 886.3106 | 0.005680744 | -0.001719998 | -0.003960746 | 0.0009151701 | 0.4342613 |  |  |  | 13.12858 | 0.00545472 | 0.163642 | 30.1637 | 30 | -0.00167998 | -0.01512 | 8.98494 | 9.00006 | 887.0664 | 0.545472 | 891.9051 | 0.005439897 | -0.001681393 | -0.003758504 | 0.001644947 | 0.4473569 |  |  |  | 12.95965 | 0.00538339 | 0.161502 | 30.1615 | 30 | -0.00160442 | -0.0144391 | 8.98513 | 8.99957 | 875.6523 | 0.538339 | 880.3663 | 0.005368951 | -0.001605708 | -0.003763243 | 0.001570475 | 0.4266821 |  |  |  | 12.78591 | 0.00518486 | 0.155549 | 30.1561 | 30.0006 | -0.00176909 | -0.0159217 | 8.98402 | 8.99994 | 863.9131 | 0.518486 | 868.3924 | 0.005171465 | -0.001770657 | -0.003400808 | 0.001291392 | 0.5206576 |  |  |  | 12.74786 | 0.00533193 | 0.159958 | 30.1599 | 30 | -0.00178876 | -0.0160979 | 8.98335 | 8.99945 | 861.342 | 0.533193 | 865.9347 | 0.005317766 | -0.001790362 | -0.003527404 | 0.001566643 | 0.5075579 |  |  |  | 12.21411 | 0.00501926 | 0.150578 | 30.1506 | 30 | -0.00172905 | -0.0155614 | 8.98442 | 8.99998 | 825.2777 | 0.501926 | 829.4199 | 0.005006706 | -0.001730547 | -0.003276159 | 0.001103535 | 0.5282242 |  |  |  | 13.20645 | 0.006182 | 0.18546 | 30.1854 | 29.9999 | -0.00228311 | -0.02055 | 8.98031 | 9.00086 | 892.3278 | 0.6182 | 897.8442 | 0.00616297 | -0.00228572 | -0.00387725 | 0.0006746261 | 0.5895211 |  |  |  | 12.54925 | 0.00523427 | 0.157025 | 30.1565 | 29.9995 | -0.00178349 | -0.0157024 | 8.78859 | 8.80429 | 847.9221 | 0.523427 | 852.3604 | 0.005220619 | -0.001785082 | -0.003435537 | 0.000563716 | 0.5195935 |  |  |  | 12.86089 | 0.00525566 | 0.157671 | 30.158 | 30.0003 | -0.00187408 | -0.0168667 | 8.98314 | 9.00001 | 868.9792 | 0.525566 | 873.5463 | 0.005241897 | -0.001875838 | -0.003366059 | 0.0009520666 | 0.5572803 |  |  |  | 12.76955 | 0.00544999 | 0.1635 | 30.1636 | 30.0001 | -0.00162723 | -0.0146449 | 8.98526 | 8.99991 | 862.8074 | 0.544999 | 867.5096 | 0.005435193 | -0.001628555 | -0.003806637 | 0.001311037 | 0.42782 |  |  |  | 12.98554 | 0.00554857 | 0.166457 | 30.1664 | 30 | -0.00173987 | -0.0156586 | 8.98424 | 8.9999 | 877.4011 | 0.554857 | 882.2694 | 0.005533233 | -0.001741385 | -0.003791848 | 0.001255562 | 0.4592445 |  |  |  | 12.95155 | 0.0055765 | 0.167295 | 30.1673 | 30 | -0.00173438 | -0.0156106 | 8.98509 | 9.0007 | 875.1045 | 0.55765 | 879.9845 | 0.005561009 | -0.001735886 | -0.003825123 | 0.0009633276 | 0.4538117 |  |  |  | 12.59214 | 0.00518974 | 0.15569 | 30.1553 | 29.9996 | -0.00175482 | -0.0157941 | 8.98466 | 9.00045 | 850.8202 | 0.518974 | 855.2357 | 0.00517632 | -0.001756362 | -0.003419958 | 0.001384737 | 0.5135623 |  |  |  | 12.80647 | 0.00545002 | 0.163497 | 30.1629 | 29.9994 | -0.00181276 | -0.0163148 | 8.98368 | 9 | 865.302 | 0.545002 | 870.0179 | 0.005435222 | -0.001814405 | -0.003620817 | 0.001408335 | 0.5011037 |  |  |  | 12.86001 | 0.00542584 | 0.162778 | 30.1633 | 30.0005 | -0.00177191 | -0.0159463 | 8.98354 | 8.99949 | 868.9198 | 0.542584 | 873.6345 | 0.005411173 | -0.001773482 | -0.003637691 | 0.001297631 | 0.4875294 |  |  |  | 12.82475 | 0.00514407 | 0.154317 | 30.1534 | 29.9991 | -0.00180174 | -0.0162161 | 8.98405 | 9.00026 | 866.537 | 0.514407 | 870.9945 | 0.005130884 | -0.001803365 | -0.003327519 | 0.001579073 | 0.5419548 |  |  |  | 12.82162 | 0.00510315 | 0.153093 | 30.1528 | 29.9997 | -0.00188169 | -0.0169337 | 8.98225 | 8.99919 | 866.3259 | 0.510315 | 870.7469 | 0.005090173 | -0.001883463 | -0.00320671 | 0.001573433 | 0.5873504 |  |  |  | 12.87013 | 0.00513113 | 0.153933 | 30.1539 | 29.9999 | -0.0017741 | -0.015967 | 8.98407 | 9.00003 | 869.6034 | 0.513113 | 874.0654 | 0.005118011 | -0.001775676 | -0.003342335 | 0.001635022 | 0.531268 |  |  |  | 13.25015 | 0.00517086 | 0.155125 | 30.1549 | 29.9998 | -0.0018055 | -0.0162496 | 8.9838 | 9.00005 | 895.2805 | 0.517086 | 899.9099 | 0.005157537 | -0.001807132 | -0.003350405 | 0.001551813 | 0.5393771 |  |  |  | 12.73702 | 0.00499091 | 0.149731 | 30.1505 | 30.0008 | -0.00171761 | -0.0154585 | 8.98453 | 8.99999 | 860.6096 | 0.499091 | 864.9048 | 0.004978497 | -0.001719087 | -0.00325941 | 0.001424172 | 0.5274227 |  |  |  | 12.50334 | 0.00499447 | 0.149834 | 30.1498 | 30 | -0.00169553 | -0.0152598 | 8.98476 | 9.00002 | 844.8203 | 0.499447 | 849.0398 | 0.004982039 | -0.001696969 | -0.00328507 | 0.001271304 | 0.5165701
296 |  | 13.09352 | 0.00574112 | 0.172234 | 30.1722 | 30 | -0.00171456 | -0.0154309 | 8.98451 | 8.99994 | 884.6972 | 0.574112 | 889.7764 | 0.005724703 | -0.001716032 | -0.004008671 | 0.0009404939 | 0.4280799 |  |  |  | 13.17976 | 0.00552334 | 0.1657 | 30.1657 | 30 | -0.001702 | -0.0153181 | 8.98474 | 9.00006 | 890.5244 | 0.552334 | 895.4431 | 0.005508142 | -0.00170345 | -0.003804692 | 0.001698139 | 0.4477235 |  |  |  | 13.01058 | 0.00541891 | 0.162567 | 30.1626 | 30 | -0.00161566 | -0.0145402 | 8.98503 | 8.99957 | 879.0936 | 0.541891 | 883.8573 | 0.005404281 | -0.001616967 | -0.003787314 | 0.001590742 | 0.4269428 |  |  |  | 12.83553 | 0.00523073 | 0.156925 | 30.1575 | 30.0006 | -0.00178456 | -0.0160609 | 8.98388 | 8.99994 | 867.2655 | 0.523073 | 871.8019 | 0.005217097 | -0.001786154 | -0.003430943 | 0.00132179 | 0.5206015 |  |  |  | 12.79864 | 0.00537247 | 0.161174 | 30.1611 | 30 | -0.0018275 | -0.0164465 | 8.983 | 8.99945 | 864.7732 | 0.537247 | 869.4192 | 0.00535809 | -0.001829172 | -0.003528918 | 0.001591873 | 0.5183379 |  |  |  | 12.26484 | 0.00504735 | 0.15142 | 30.1514 | 30 | -0.00174461 | -0.0157015 | 8.98428 | 8.99998 | 828.7055 | 0.504735 | 832.8883 | 0.005034655 | -0.001746134 | -0.003288521 | 0.001115163 | 0.5309784 |  |  |  | 13.25824 | 0.00623326 | 0.186997 | 30.1869 | 29.9999 | -0.0022953 | -0.0206597 | 8.9802 | 9.00086 | 895.8268 | 0.623326 | 901.4108 | 0.006213914 | -0.002297938 | -0.003915975 | 0.0007037679 | 0.5868112 |  |  |  | 12.60098 | 0.00526847 | 0.158051 | 30.1575 | 29.9995 | -0.0018027 | -0.0158715 | 8.78842 | 8.80429 | 851.4178 | 0.526847 | 855.9035 | 0.00525464 | -0.001804327 | -0.003450313 | 0.0005783795 | 0.5229458 |  |  |  | 12.91335 | 0.00528833 | 0.158651 | 30.159 | 30.0003 | -0.00190349 | -0.0171314 | 8.98288 | 9.00001 | 872.5237 | 0.528833 | 877.1379 | 0.005274396 | -0.001905304 | -0.003369092 | 0.0009669276 | 0.5655245 |  |  |  | 12.82057 | 0.00548218 | 0.164466 | 30.1646 | 30.0001 | -0.00164223 | -0.0147799 | 8.98513 | 8.99991 | 866.2549 | 0.548218 | 871.0038 | 0.005467208 | -0.00164358 | -0.003823628 | 0.00132644 | 0.4298483 |  |  |  | 13.0363 | 0.00558612 | 0.167584 | 30.1676 | 30 | -0.00175891 | -0.01583 | 8.98407 | 8.9999 | 880.831 | 0.558612 | 885.7514 | 0.005570575 | -0.001760459 | -0.003810117 | 0.001276022 | 0.4620485 |  |  |  | 13.00209 | 0.00563019 | 0.168906 | 30.1689 | 30 | -0.00173241 | -0.0155929 | 8.98511 | 9.0007 | 878.5198 | 0.563019 | 883.466 | 0.0056144 | -0.001733912 | -0.003880487 | 0.0009985286 | 0.4468285 |  |  |  | 12.64214 | 0.00522831 | 0.156848 | 30.1565 | 29.9996 | -0.00179021 | -0.0161127 | 8.98434 | 9.00045 | 854.1988 | 0.522831 | 858.6648 | 0.00521469 | -0.001791814 | -0.003422875 | 0.001407905 | 0.5234822 |  |  |  | 12.85606 | 0.00549056 | 0.164713 | 30.1641 | 29.9994 | -0.00184108 | -0.0165697 | 8.98343 | 9 | 868.6525 | 0.549056 | 873.4219 | 0.005475542 | -0.001842777 | -0.003632765 | 0.001432899 | 0.5072656 |  |  |  | 12.91072 | 0.00547469 | 0.164243 | 30.1648 | 30.0005 | -0.00181952 | -0.0163747 | 8.98311 | 8.99949 | 872.346 | 0.547469 | 877.1218 | 0.005459758 | -0.001821177 | -0.003638581 | 0.001329796 | 0.5005186 |  |  |  | 12.87642 | 0.00517429 | 0.155224 | 30.1543 | 29.9991 | -0.00181486 | -0.0163342 | 8.98393 | 9.00026 | 870.0284 | 0.517429 | 874.5302 | 0.005160949 | -0.001816509 | -0.003344441 | 0.001594719 | 0.5431428 |  |  |  | 12.87296 | 0.00513613 | 0.154082 | 30.1538 | 29.9997 | -0.00187527 | -0.0168759 | 8.98231 | 8.99919 | 869.7949 | 0.513613 | 874.2622 | 0.005122985 | -0.001877031 | -0.003245955 | 0.001592048 | 0.5782677 |  |  |  | 12.92085 | 0.00516488 | 0.154946 | 30.1549 | 29.9999 | -0.00178632 | -0.0160769 | 8.98395 | 9.00003 | 873.0307 | 0.516488 | 877.5398 | 0.005151588 | -0.001787917 | -0.00336367 | 0.001654755 | 0.5315376 |  |  |  | 13.30232 | 0.00521321 | 0.156395 | 30.1561 | 29.9998 | -0.00182086 | -0.0163878 | 8.98367 | 9.00005 | 898.8055 | 0.521321 | 903.4912 | 0.005199668 | -0.00182252 | -0.003377148 | 0.001579595 | 0.5396623 |  |  |  | 12.78774 | 0.00502232 | 0.150674 | 30.1515 | 30.0008 | -0.00173118 | -0.0155806 | 8.98441 | 8.99999 | 864.0367 | 0.502232 | 868.3762 | 0.00500975 | -0.00173268 | -0.00327707 | 0.00144116 | 0.5287285 |  |  |  | 12.5537 | 0.00503022 | 0.150907 | 30.1509 | 30 | -0.00171469 | -0.0154322 | 8.98458 | 9.00002 | 848.2232 | 0.503022 | 852.4899 | 0.005017611 | -0.001716162 | -0.003301449 | 0.001291796 | 0.5198208
297 |  | 13.1436875 | 0.0057773 | 0.173319 | 30.1733 | 30 | -0.00174626 | -0.0157163 | 8.98422 | 8.99994 | 888.087 | 0.57773 | 893.2177 | 0.005760675 | -0.001747786 | -0.004012889 | 0.0009579629 | 0.4355432 |  |  |  | 13.23071 | 0.00551984 | 0.165595 | 30.1656 | 30 | -0.00172238 | -0.0155016 | 8.98456 | 9.00006 | 893.9668 | 0.551984 | 898.9013 | 0.005504662 | -0.001723865 | -0.003780797 | 0.001679944 | 0.4559529 |  |  |  | 13.06018 | 0.0054607 | 0.163821 | 30.1638 | 30 | -0.00164062 | -0.0147649 | 8.9848 | 8.99957 | 882.4448 | 0.54607 | 887.2636 | 0.005445844 | -0.001641967 | -0.003803877 | 0.001617609 | 0.4316562 |  |  |  | 12.88494 | 0.00527025 | 0.15811 | 30.1587 | 30.0006 | -0.00179694 | -0.0161723 | 8.98377 | 8.99994 | 870.6041 | 0.527025 | 875.1925 | 0.005256411 | -0.001798556 | -0.003457854 | 0.001345955 | 0.5201365 |  |  |  | 12.84865625 | 0.00540337 | 0.162101 | 30.1621 | 30 | -0.00183661 | -0.0165285 | 8.98292 | 8.99945 | 868.1524 | 0.540337 | 872.8434 | 0.005388824 | -0.001838299 | -0.003550526 | 0.001607774 | 0.517754 |  |  |  | 12.3161 | 0.00509071 | 0.152721 | 30.1527 | 30 | -0.00172232 | -0.0155008 | 8.98448 | 8.99998 | 832.1691 | 0.509071 | 836.4054 | 0.005077796 | -0.001723805 | -0.003353991 | 0.001141753 | 0.5139563 |  |  |  | 13.309375 | 0.00627621 | 0.188286 | 30.1882 | 29.9999 | -0.00231493 | -0.0208364 | 8.98003 | 9.00086 | 899.2821 | 0.627621 | 904.9262 | 0.006256597 | -0.002317614 | -0.003938983 | 0.0007249619 | 0.5883787 |  |  |  | 12.6525 | 0.00530426 | 0.159125 | 30.1586 | 29.9995 | -0.0018169 | -0.0159965 | 8.78829 | 8.80429 | 854.8988 | 0.530426 | 859.4335 | 0.005290242 | -0.001818553 | -0.003471689 | 0.000594695 | 0.5238235 |  |  |  | 12.9664 | 0.00532827 | 0.15985 | 30.1602 | 30.0003 | -0.00192223 | -0.0173001 | 8.98271 | 9.00001 | 876.1079 | 0.532827 | 880.7761 | 0.005314125 | -0.00192408 | -0.003390045 | 0.0009887901 | 0.5675676 |  |  |  | 12.87108 | 0.00552136 | 0.165641 | 30.1657 | 30.0001 | -0.00166231 | -0.0149606 | 8.98495 | 8.99991 | 869.6673 | 0.552136 | 874.4691 | 0.005506173 | -0.001663693 | -0.00384248 | 0.001348932 | 0.4329738 |  |  |  | 13.08615625 | 0.00563881 | 0.169164 | 30.1692 | 30 | -0.00177768 | -0.0159989 | 8.9839 | 8.9999 | 884.1997 | 0.563881 | 889.1856 | 0.005622971 | -0.001779262 | -0.003843709 | 0.001311767 | 0.4629023 |  |  |  | 13.05221 | 0.00564865 | 0.16946 | 30.1695 | 30 | -0.0017666 | -0.0159006 | 8.9848 | 9.0007 | 881.9063 | 0.564865 | 886.8879 | 0.005632756 | -0.001768162 | -0.003864594 | 0.0009990069 | 0.4575286 |  |  |  | 12.69262 | 0.00527342 | 0.158201 | 30.1578 | 29.9996 | -0.00177807 | -0.0160034 | 8.98445 | 9.00045 | 857.6095 | 0.527342 | 862.132 | 0.005259564 | -0.001779653 | -0.003479912 | 0.001437407 | 0.5114074 |  |  |  | 12.90627 | 0.00552758 | 0.165824 | 30.1652 | 29.9994 | -0.00185533 | -0.016698 | 8.9833 | 9 | 872.045 | 0.552758 | 876.8653 | 0.005512359 | -0.001857053 | -0.003655306 | 0.001453778 | 0.5080432 |  |  |  | 12.96202 | 0.00551221 | 0.165369 | 30.1659 | 30.0005 | -0.00182779 | -0.0164492 | 8.98304 | 8.99949 | 875.8123 | 0.551221 | 880.64 | 0.005497073 | -0.001829462 | -0.003667611 | 0.001350545 | 0.4988158 |  |  |  | 12.9274 | 0.00521152 | 0.156341 | 30.1554 | 29.9991 | -0.00183699 | -0.0165334 | 8.98373 | 9.00026 | 873.4727 | 0.521152 | 878.0248 | 0.005197987 | -0.001838679 | -0.003359308 | 0.001617507 | 0.5473388 |  |  |  | 12.92444 | 0.00517712 | 0.155312 | 30.155 | 29.9997 | -0.00189977 | -0.0170964 | 8.98209 | 8.99919 | 873.2729 | 0.517712 | 877.794 | 0.005163765 | -0.001901577 | -0.003262188 | 0.001618564 | 0.5829146 |  |  |  | 12.97214 | 0.005206 | 0.15618 | 30.1561 | 29.9999 | -0.00180145 | -0.0162131 | 8.98382 | 9.00003 | 876.4961 | 0.5206 | 881.0591 | 0.005192496 | -0.001803075 | -0.003389421 | 0.001681639 | 0.5319712 |  |  |  | 13.35395 | 0.0052452 | 0.157355 | 30.1571 | 29.9998 | -0.00184381 | -0.0165944 | 8.98346 | 9.00005 | 902.2937 | 0.52452 | 907.0264 | 0.005231492 | -0.001845512 | -0.00338598 | 0.001597254 | 0.5450451 |  |  |  | 12.83831 | 0.00505633 | 0.151694 | 30.1525 | 30.0008 | -0.00175083 | -0.0157574 | 8.98423 | 8.99999 | 867.4532 | 0.505633 | 871.8393 | 0.00504359 | -0.001752364 | -0.003291225 | 0.001460768 | 0.5324353 |  |  |  | 12.60467 | 0.00506609 | 0.151983 | 30.152 | 30 | -0.00172228 | -0.0155005 | 8.98452 | 9.00002 | 851.6669 | 0.506609 | 855.9815 | 0.005053301 | -0.001723765 | -0.003329536 | 0.001312226 | 0.5177193
298 |  | 13.19458 | 0.00581649 | 0.174495 | 30.1745 | 30 | -0.00177091 | -0.015938 | 8.984 | 8.99994 | 891.5254 | 0.581649 | 896.711 | 0.00579964 | -0.00177248 | -0.00402716 | 0.0009781444 | 0.4401315 |  |  |  | 13.28009 | 0.00558475 | 0.167543 | 30.1676 | 30 | -0.00173298 | -0.015597 | 8.98446 | 9.00006 | 897.3034 | 0.558475 | 902.3146 | 0.005569213 | -0.001734483 | -0.00383473 | 0.001729972 | 0.4523091 |  |  |  | 13.10947 | 0.00550729 | 0.165219 | 30.1652 | 30 | -0.0016623 | -0.01496 | 8.9846 | 8.99957 | 885.775 | 0.550729 | 890.6533 | 0.00549218 | -0.001663683 | -0.003828497 | 0.001649319 | 0.4345525 |  |  |  | 12.93515 | 0.00530341 | 0.159105 | 30.1597 | 30.0006 | -0.00181965 | -0.0163767 | 8.98357 | 8.99994 | 873.9966 | 0.530341 | 878.6317 | 0.005289396 | -0.001821308 | -0.003468089 | 0.001363573 | 0.5251617 |  |  |  | 12.89808 | 0.00545325 | 0.163597 | 30.1636 | 30 | -0.00184795 | -0.0166305 | 8.98281 | 8.99945 | 871.492 | 0.545325 | 876.2444 | 0.005438435 | -0.00184966 | -0.003588775 | 0.001642652 | 0.5154013 |  |  |  | 12.36625 | 0.00514247 | 0.154274 | 30.1543 | 30 | -0.00174869 | -0.0157381 | 8.98424 | 8.99998 | 835.5577 | 0.514247 | 839.8545 | 0.005129293 | -0.001750221 | -0.003379072 | 0.001177018 | 0.517959 |  |  |  | 13.36106 | 0.00633171 | 0.189951 | 30.1899 | 29.9999 | -0.00233931 | -0.0210558 | 8.97981 | 9.00086 | 902.7744 | 0.633171 | 908.4905 | 0.006311749 | -0.00234205 | -0.003969698 | 0.000758326 | 0.589982 |  |  |  | 12.70252 | 0.00533486 | 0.160043 | 30.1595 | 29.9995 | -0.0018449 | -0.016243 | 8.78804 | 8.80429 | 858.2781 | 0.533486 | 862.8569 | 0.00532068 | -0.001846604 | -0.003474076 | 0.0006064288 | 0.5315381 |  |  |  | 13.01801 | 0.00531486 | 0.159447 | 30.1598 | 30.0003 | -0.00194754 | -0.0175279 | 8.98248 | 9.00001 | 879.595 | 0.531486 | 884.2699 | 0.005300786 | -0.001949439 | -0.003351347 | 0.0009582935 | 0.5816882 |  |  |  | 12.92134 | 0.00556928 | 0.167079 | 30.1672 | 30.0001 | -0.00167174 | -0.0150455 | 8.98486 | 8.99991 | 873.0636 | 0.556928 | 877.9259 | 0.005553829 | -0.001673139 | -0.00388069 | 0.001380154 | 0.4311447 |  |  |  | 13.13521 | 0.00567365 | 0.170209 | 30.1702 | 30 | -0.00179506 | -0.0161554 | 8.98374 | 8.9999 | 887.5141 | 0.567365 | 892.5496 | 0.005657615 | -0.001796673 | -0.003860942 | 0.001330101 | 0.4653457 |  |  |  | 13.10164 | 0.00569868 | 0.170961 | 30.171 | 30 | -0.00177132 | -0.0159431 | 8.98475 | 9.0007 | 885.2463 | 0.569868 | 890.291 | 0.005682504 | -0.001772891 | -0.003909613 | 0.001030974 | 0.4534696 |  |  |  | 12.74421 | 0.00531566 | 0.159468 | 30.1591 | 29.9996 | -0.00179652 | -0.0161695 | 8.98428 | 9.00045 | 861.0954 | 0.531566 | 865.6727 | 0.005301582 | -0.001798136 | -0.003503446 | 0.001463728 | 0.5132477 |  |  |  | 12.95757 | 0.00557035 | 0.167107 | 30.1665 | 29.9994 | -0.00186466 | -0.016782 | 8.98322 | 9 | 875.5114 | 0.557035 | 880.3883 | 0.005554893 | -0.001866401 | -0.003688492 | 0.001480006 | 0.5060064 |  |  |  | 13.0128125 | 0.00555233 | 0.166573 | 30.1671 | 30.0005 | -0.00184444 | -0.016599 | 8.98289 | 8.99949 | 879.2441 | 0.555233 | 884.1259 | 0.005536973 | -0.001846143 | -0.00369083 | 0.001374031 | 0.5001973 |  |  |  | 12.97812 | 0.00525773 | 0.157727 | 30.1568 | 29.9991 | -0.00186347 | -0.0167717 | 8.98349 | 9.00026 | 876.9001 | 0.525773 | 881.5106 | 0.005243956 | -0.001865208 | -0.003378748 | 0.001649261 | 0.5520413 |  |  |  | 12.97667 | 0.00521291 | 0.156386 | 30.1561 | 29.9997 | -0.0019107 | -0.0171947 | 8.98199 | 8.99919 | 876.8022 | 0.521291 | 881.3728 | 0.00519937 | -0.001912528 | -0.003286842 | 0.001639714 | 0.5818739 |  |  |  | 13.02323 | 0.0052422 | 0.157266 | 30.1572 | 29.9999 | -0.00182933 | -0.016464 | 8.98357 | 9.00003 | 879.9478 | 0.52422 | 884.5607 | 0.005228508 | -0.001831005 | -0.003397502 | 0.001703698 | 0.5389269 |  |  |  | 13.40572 | 0.00528751 | 0.158624 | 30.1584 | 29.9998 | -0.00185753 | -0.0167179 | 8.98334 | 9.00005 | 905.7921 | 0.528751 | 910.5815 | 0.00527358 | -0.001859257 | -0.003414323 | 0.001625097 | 0.5445464 |  |  |  | 12.8899 | 0.00509388 | 0.15282 | 30.1536 | 30.0008 | -0.00176084 | -0.0158476 | 8.98414 | 8.99999 | 870.9393 | 0.509388 | 875.3757 | 0.00508095 | -0.001762392 | -0.003318558 | 0.001483595 | 0.5310717 |  |  |  | 12.65552 | 0.00510214 | 0.153064 | 30.1531 | 30 | -0.0017335 | -0.0156016 | 8.98442 | 9.00002 | 855.1026 | 0.510214 | 859.4655 | 0.005089168 | -0.001735004 | -0.003354164 | 0.001332867 | 0.5172688
299 |  | 13.24505 | 0.00586213 | 0.175864 | 30.1759 | 30 | -0.00177447 | -0.0159701 | 8.98397 | 8.99994 | 894.9356 | 0.586213 | 900.1818 | 0.005845015 | -0.001776046 | -0.004068968 | 0.001004857 | 0.4364856 |  |  |  | 13.32864 | 0.00562451 | 0.168735 | 30.1688 | 30 | -0.00175251 | -0.0157727 | 8.98429 | 9.00006 | 900.5837 | 0.562451 | 905.649 | 0.005608752 | -0.001754047 | -0.003854704 | 0.001755323 | 0.4550408 |  |  |  | 13.15898 | 0.0055358 | 0.166074 | 30.1661 | 30 | -0.00166178 | -0.0149553 | 8.98461 | 8.99957 | 889.1202 | 0.55358 | 894.0422 | 0.005520534 | -0.001663162 | -0.003857371 | 0.001663051 | 0.4311647 |  |  |  | 12.98594 | 0.0053435 | 0.160308 | 30.1609 | 30.0006 | -0.00182595 | -0.0164335 | 8.98351 | 8.99994 | 877.4287 | 0.53435 | 882.1172 | 0.005329274 | -0.001827619 | -0.003501655 | 0.001387877 | 0.5219301 |  |  |  | 12.94854 | 0.00549422 | 0.164826 | 30.1648 | 30 | -0.00187633 | -0.0168859 | 8.98256 | 8.99945 | 874.9015 | 0.549422 | 879.7084 | 0.005479182 | -0.001878093 | -0.003601089 | 0.001668393 | 0.5215346 |  |  |  | 12.41584 | 0.00517229 | 0.155169 | 30.1552 | 30 | -0.00176424 | -0.0158781 | 8.9841 | 8.99998 | 838.9083 | 0.517229 | 843.2474 | 0.00515896 | -0.001765798 | -0.003393162 | 0.001190718 | 0.5203991 |  |  |  | 13.41315 | 0.00638725 | 0.191617 | 30.1915 | 29.9999 | -0.00237443 | -0.021372 | 8.97949 | 9.00086 | 906.294 | 0.638725 | 912.0827 | 0.006366938 | -0.002377253 | -0.003989685 | 0.0007915566 | 0.59585 |  |  |  | 12.75293 | 0.00537878 | 0.161361 | 30.1608 | 29.9995 | -0.00186006 | -0.0163765 | 8.78791 | 8.80429 | 861.6845 | 0.537878 | 866.3193 | 0.005364366 | -0.001861792 | -0.003502574 | 0.0006311979 | 0.5315497 |  |  |  | 13.06999 | 0.00539484 | 0.161847 | 30.1622 | 30.0003 | -0.00202945 | -0.018265 | 8.98174 | 9.00001 | 883.1072 | 0.539484 | 887.8714 | 0.00538034 | -0.002031512 | -0.003348828 | 0.001020161 | 0.6066338 |  |  |  | 12.97269 | 0.00559665 | 0.1679 | 30.168 | 30.0001 | -0.00168351 | -0.0151515 | 8.98475 | 8.99991 | 876.5331 | 0.559665 | 881.4388 | 0.005581047 | -0.001684929 | -0.003896118 | 0.001390672 | 0.4324634 |  |  |  | 13.18497 | 0.00571209 | 0.171363 | 30.1714 | 30 | -0.00180783 | -0.0162703 | 8.98363 | 8.9999 | 890.8763 | 0.571209 | 895.9651 | 0.005695838 | -0.001809466 | -0.003886372 | 0.001351763 | 0.4655926 |  |  |  | 13.15218 | 0.00574807 | 0.172442 | 30.1725 | 30 | -0.00177807 | -0.0160039 | 8.98469 | 9.0007 | 888.661 | 0.574807 | 893.7691 | 0.005731613 | -0.001779653 | -0.00395196 | 0.001061911 | 0.4503215 |  |  |  | 12.79493 | 0.00535112 | 0.160532 | 30.1602 | 29.9996 | -0.00180427 | -0.0162392 | 8.98421 | 9.00045 | 864.5225 | 0.535112 | 869.1486 | 0.005336854 | -0.0018059 | -0.003530954 | 0.00148359 | 0.5114481 |  |  |  | 13.00888 | 0.00561763 | 0.168526 | 30.1679 | 29.9994 | -0.00187137 | -0.0168423 | 8.98316 | 9 | 878.9787 | 0.561763 | 883.9165 | 0.00560191 | -0.001873123 | -0.003728787 | 0.001510693 | 0.5023412 |  |  |  | 13.06275 | 0.00559045 | 0.167716 | 30.1682 | 30.0005 | -0.00187114 | -0.0168393 | 8.98265 | 8.99949 | 882.618 | 0.559045 | 887.5523 | 0.005574881 | -0.001872893 | -0.003701989 | 0.001395807 | 0.5059153 |  |  |  | 13.02879 | 0.00528662 | 0.158594 | 30.1577 | 29.9991 | -0.00186323 | -0.0167696 | 8.98349 | 9.00026 | 880.3237 | 0.528662 | 884.9776 | 0.005272695 | -0.001864968 | -0.003407727 | 0.001663862 | 0.5472762 |  |  |  | 13.02899 | 0.00526515 | 0.157953 | 30.1576 | 29.9997 | -0.00191032 | -0.0171913 | 8.982 | 8.99919 | 880.3373 | 0.526515 | 884.9724 | 0.005251338 | -0.001912147 | -0.003339191 | 0.001677144 | 0.5726379 |  |  |  | 13.07375 | 0.00528059 | 0.158417 | 30.1583 | 29.9999 | -0.00184059 | -0.0165654 | 8.98347 | 9.00003 | 883.3618 | 0.528059 | 888.0265 | 0.005266697 | -0.001842286 | -0.003424411 | 0.001728076 | 0.5379863 |  |  |  | 13.45808 | 0.00532538 | 0.15976 | 30.1595 | 29.9998 | -0.0018823 | -0.0169408 | 8.98311 | 9.00005 | 909.3295 | 0.532538 | 914.1721 | 0.00531125 | -0.001884074 | -0.003427177 | 0.001648381 | 0.5497452 |  |  |  | 12.94121 | 0.00513308 | 0.153997 | 30.1548 | 30.0008 | -0.00176734 | -0.015906 | 8.98409 | 8.99999 | 874.4061 | 0.513308 | 878.8945 | 0.005119951 | -0.001768904 | -0.003351047 | 0.001508136 | 0.5278659 |  |  |  | 12.70718 | 0.00514669 | 0.154401 | 30.1544 | 30 | -0.00175774 | -0.0158197 | 8.9842 | 9.00002 | 858.593 | 0.514669 | 863.0119 | 0.005133491 | -0.001759287 | -0.003374204 | 0.00136169 | 0.521393
300 |  | 13.29529 | 0.00590821 | 0.177246 | 30.1772 | 30 | -0.0017893 | -0.0161036 | 8.98384 | 8.99994 | 898.3304 | 0.590821 | 903.6379 | 0.005890825 | -0.001790903 | -0.004099922 | 0.001032084 | 0.4368138 |  |  |  | 13.3786 | 0.00566594 | 0.169978 | 30.17 | 30 | -0.00176844 | -0.0159161 | 8.98414 | 9.00006 | 903.9594 | 0.566594 | 909.0811 | 0.005649949 | -0.001770006 | -0.003879943 | 0.001781917 | 0.4561936 |  |  |  | 13.20957 | 0.00557395 | 0.167219 | 30.1672 | 30 | -0.00167368 | -0.0150624 | 8.9845 | 8.99957 | 892.5382 | 0.557395 | 897.5132 | 0.005558473 | -0.001675082 | -0.003883391 | 0.001686014 | 0.4313452 |  |  |  | 13.03644 | 0.00538589 | 0.16158 | 30.1622 | 30.0006 | -0.00184234 | -0.0165809 | 8.98336 | 8.99994 | 880.8406 | 0.538589 | 885.5847 | 0.005371438 | -0.001844039 | -0.003527399 | 0.001414548 | 0.5227759 |  |  |  | 12.99888 | 0.0055231 | 0.165693 | 30.1657 | 30 | -0.0018756 | -0.0168794 | 8.98257 | 8.99945 | 878.303 | 0.55231 | 883.154 | 0.005507904 | -0.001877361 | -0.003630542 | 0.001682189 | 0.5171021 |  |  |  | 12.46605 | 0.0052095 | 0.156285 | 30.1563 | 30 | -0.00177289 | -0.015956 | 8.98402 | 8.99998 | 842.3009 | 0.52095 | 846.6889 | 0.005195977 | -0.001774463 | -0.003421514 | 0.001211541 | 0.5186194 |  |  |  | 13.46467 | 0.00643384 | 0.193015 | 30.1929 | 29.9999 | -0.00238353 | -0.0214538 | 8.97941 | 9.00086 | 909.7751 | 0.643384 | 915.6284 | 0.006413231 | -0.002386375 | -0.004026856 | 0.0008161759 | 0.592615 |  |  |  | 12.80369 | 0.00540326 | 0.162095 | 30.1616 | 29.9995 | -0.00187606 | -0.0165174 | 8.78777 | 8.80429 | 865.1145 | 0.540326 | 869.7889 | 0.005388715 | -0.001877822 | -0.003510893 | 0.0006365903 | 0.534856 |  |  |  | 13.12041 | 0.00544184 | 0.163257 | 30.1636 | 30.0003 | -0.00195925 | -0.0176333 | 8.98238 | 9.00001 | 886.5145 | 0.544184 | 891.3387 | 0.005427087 | -0.001961172 | -0.003465915 | 0.00104988 | 0.5658454 |  |  |  | 13.02387 | 0.00564942 | 0.169483 | 30.1696 | 30.0001 | -0.00173931 | -0.0156536 | 8.98425 | 8.99991 | 879.991 | 0.564942 | 884.9624 | 0.005633522 | -0.001740824 | -0.003892698 | 0.001426395 | 0.4472026 |  |  |  | 13.23531 | 0.00576023 | 0.172807 | 30.1728 | 30 | -0.0018212 | -0.0163906 | 8.98351 | 8.9999 | 894.278 | 0.576023 | 899.4293 | 0.005743703 | -0.00182286 | -0.003920843 | 0.001382833 | 0.4649154 |  |  |  | 13.20293 | 0.00579108 | 0.173733 | 30.1738 | 30 | -0.00180115 | -0.0162116 | 8.98449 | 9.0007 | 892.0901 | 0.579108 | 897.2563 | 0.005774376 | -0.001802774 | -0.003971602 | 0.001086455 | 0.4539161 |  |  |  | 12.8444375 | 0.00539595 | 0.161876 | 30.1615 | 29.9996 | -0.00183178 | -0.0164868 | 8.98396 | 9.00045 | 867.8674 | 0.539595 | 872.5504 | 0.005381444 | -0.00183346 | -0.003547984 | 0.001513099 | 0.516761 |  |  |  | 13.05812 | 0.0056543 | 0.169625 | 30.169 | 29.9994 | -0.00190247 | -0.0171222 | 8.98288 | 9 | 882.3054 | 0.56543 | 887.2942 | 0.005638374 | -0.001904282 | -0.003734092 | 0.001531523 | 0.5099718 |  |  |  | 13.11189 | 0.00563273 | 0.168985 | 30.1695 | 30.0005 | -0.0018725 | -0.0168516 | 8.98263 | 8.99949 | 885.9387 | 0.563273 | 890.9289 | 0.005616925 | -0.001874255 | -0.00374267 | 0.001421952 | 0.5007803 |  |  |  | 13.0803 | 0.0053274 | 0.159817 | 30.1589 | 29.9991 | -0.00188703 | -0.0169837 | 8.98328 | 9.00026 | 883.8038 | 0.53274 | 888.5122 | 0.00531326 | -0.001888813 | -0.003424447 | 0.001690013 | 0.5515672 |  |  |  | 13.07988 | 0.00528949 | 0.158683 | 30.1584 | 29.9997 | -0.00195143 | -0.0175613 | 8.98163 | 8.99919 | 883.7758 | 0.528949 | 888.4505 | 0.00527555 | -0.001953337 | -0.003322213 | 0.001687309 | 0.5879624 |  |  |  | 13.12439 | 0.00532279 | 0.159683 | 30.1596 | 29.9999 | -0.00185033 | -0.0166531 | 8.98338 | 9.00003 | 886.7831 | 0.532279 | 891.5032 | 0.005308674 | -0.001852044 | -0.00345663 | 0.001756199 | 0.5357947 |  |  |  | 13.50956 | 0.00537109 | 0.161132 | 30.1609 | 29.9998 | -0.00188905 | -0.0170015 | 8.98305 | 9.00005 | 912.8079 | 0.537109 | 917.7107 | 0.005356717 | -0.001890837 | -0.003465881 | 0.00167967 | 0.5455573 |  |  |  | 12.99265 | 0.00516385 | 0.15492 | 30.1557 | 30.0008 | -0.00179116 | -0.0161205 | 8.98387 | 8.99999 | 877.882 | 0.516385 | 882.4153 | 0.005150563 | -0.001792766 | -0.003357797 | 0.001524279 | 0.5339114 |  |  |  | 12.75977 | 0.00516243 | 0.154873 | 30.1549 | 30 | -0.00177465 | -0.0159719 | 8.98405 | 9.00002 | 862.1466 | 0.516243 | 866.5974 | 0.00514915 | -0.001776227 | -0.003372924 | 0.001361679 | 0.5266133
301 |  | 13.34649 | 0.00595156 | 0.178547 | 30.1785 | 30 | -0.00180941 | -0.0162846 | 8.98366 | 8.99994 | 901.7901 | 0.595156 | 907.1572 | 0.005933919 | -0.001811049 | -0.00412287 | 0.001056256 | 0.4392689 |  |  |  | 13.42927 | 0.005714 | 0.17142 | 30.1714 | 30 | -0.00178039 | -0.0160236 | 8.98404 | 9.00006 | 907.3829 | 0.5714 | 912.5677 | 0.005697737 | -0.001781977 | -0.00391576 | 0.00181487 | 0.4550781 |  |  |  | 13.26115 | 0.00562382 | 0.168715 | 30.1687 | 30 | -0.00169827 | -0.0152837 | 8.98428 | 8.99957 | 896.0237 | 0.562382 | 901.0628 | 0.005608065 | -0.001699714 | -0.003908352 | 0.001720291 | 0.4348927 |  |  |  | 13.0862 | 0.00542972 | 0.162895 | 30.1635 | 30.0006 | -0.00185748 | -0.0167172 | 8.98323 | 8.99994 | 884.2028 | 0.542972 | 889.0038 | 0.005415032 | -0.001859207 | -0.003555825 | 0.001442865 | 0.5228624 |  |  |  | 13.04909375 | 0.00556775 | 0.167032 | 30.167 | 30 | -0.00190811 | -0.0171719 | 8.98227 | 8.99945 | 881.6955 | 0.556775 | 886.6046 | 0.005552307 | -0.001909933 | -0.003642375 | 0.001711645 | 0.5243647 |  |  |  | 12.51678 | 0.0052476 | 0.157428 | 30.1574 | 30 | -0.00180524 | -0.0162471 | 8.98373 | 8.99998 | 845.7282 | 0.52476 | 850.1662 | 0.005233879 | -0.001806871 | -0.003427008 | 0.001233079 | 0.5272446 |  |  |  | 13.51599 | 0.00647962 | 0.194388 | 30.1943 | 29.9999 | -0.00240739 | -0.0216686 | 8.97919 | 9.00086 | 913.2426 | 0.647962 | 919.1601 | 0.006458718 | -0.002410292 | -0.004048425 | 0.0008400735 | 0.5953655 |  |  |  | 12.85436 | 0.00544498 | 0.163346 | 30.1628 | 29.9995 | -0.00189109 | -0.0166497 | 8.78764 | 8.80429 | 868.5377 | 0.544498 | 873.2669 | 0.00543021 | -0.00189288 | -0.003537329 | 0.0006590832 | 0.5351157 |  |  |  | 13.16982 | 0.00549088 | 0.164728 | 30.165 | 30.0003 | -0.0019863 | -0.0178767 | 8.98213 | 9.00001 | 889.8526 | 0.549088 | 894.7387 | 0.00547586 | -0.001988275 | -0.003487585 | 0.001081957 | 0.5701009 |  |  |  | 13.07407 | 0.00569602 | 0.170881 | 30.171 | 30.0001 | -0.00171527 | -0.0154373 | 8.98447 | 8.99991 | 883.383 | 0.569602 | 888.4148 | 0.005679859 | -0.001716743 | -0.003963116 | 0.00145632 | 0.43318 |  |  |  | 13.28581 | 0.00580328 | 0.174098 | 30.1741 | 30 | -0.00183759 | -0.0165382 | 8.98336 | 8.9999 | 897.6897 | 0.580328 | 902.8992 | 0.005786506 | -0.00183928 | -0.003947225 | 0.001408811 | 0.4659679 |  |  |  | 13.25394 | 0.00581523 | 0.174457 | 30.1745 | 30 | -0.00182393 | -0.0164167 | 8.98428 | 9.0007 | 895.5366 | 0.581523 | 900.7443 | 0.005798387 | -0.001825595 | -0.003972791 | 0.001092241 | 0.4595246 |  |  |  | 12.89453 | 0.00543223 | 0.162965 | 30.1626 | 29.9996 | -0.00185578 | -0.0167028 | 8.98375 | 9.00045 | 871.2522 | 0.543223 | 875.985 | 0.005417529 | -0.001857504 | -0.003560025 | 0.001533956 | 0.5217672 |  |  |  | 13.10858 | 0.00569578 | 0.17087 | 30.1703 | 29.9994 | -0.00191624 | -0.0172461 | 8.98275 | 9 | 885.7152 | 0.569578 | 890.76 | 0.00567962 | -0.001918078 | -0.003761542 | 0.001556727 | 0.5099181 |  |  |  | 13.16133 | 0.00568559 | 0.170571 | 30.1711 | 30.0005 | -0.00186406 | -0.0167756 | 8.98271 | 8.99949 | 889.2792 | 0.568559 | 894.3353 | 0.005669488 | -0.0018658 | -0.003803689 | 0.001458475 | 0.4905237 |  |  |  | 13.13208 | 0.0053696 | 0.161083 | 30.1602 | 29.9991 | -0.00191181 | -0.0172068 | 8.98305 | 9.00026 | 887.3025 | 0.53696 | 892.067 | 0.005355235 | -0.00191364 | -0.003441595 | 0.001717492 | 0.5560328 |  |  |  | 13.13097 | 0.0053238 | 0.159712 | 30.1594 | 29.9997 | -0.00195605 | -0.0176029 | 8.98158 | 8.99919 | 887.228 | 0.53238 | 891.9514 | 0.005309679 | -0.001957966 | -0.003351713 | 0.001707299 | 0.5841686 |  |  |  | 13.17621 | 0.00535892 | 0.160767 | 30.1607 | 29.9999 | -0.00188523 | -0.0169671 | 8.98306 | 9.00003 | 890.2847 | 0.535892 | 895.0556 | 0.005344612 | -0.001887009 | -0.003457603 | 0.001777982 | 0.5457565 |  |  |  | 13.5612 | 0.00540826 | 0.162247 | 30.162 | 29.9998 | -0.00191955 | -0.0172761 | 8.98278 | 9.00005 | 916.2972 | 0.540826 | 921.2528 | 0.005393688 | -0.001921395 | -0.003472293 | 0.001702448 | 0.5533504 |  |  |  | 13.04361 | 0.00520479 | 0.156148 | 30.157 | 30.0008 | -0.00180274 | -0.0162247 | 8.98377 | 8.99999 | 881.3252 | 0.520479 | 885.9123 | 0.005191292 | -0.001804367 | -0.003386925 | 0.001550637 | 0.5327449 |  |  |  | 12.81125 | 0.00521242 | 0.156373 | 30.1564 | 30 | -0.0017963 | -0.0161667 | 8.98385 | 9.00002 | 865.6251 | 0.521242 | 870.1371 | 0.005198882 | -0.001797915 | -0.003400967 | 0.001395941 | 0.5286482
302 |  | 13.39735 | 0.00599739 | 0.179922 | 30.1799 | 30 | -0.00181523 | -0.0163369 | 8.9836 | 8.99994 | 905.2266 | 0.599739 | 910.6556 | 0.005979477 | -0.00181688 | -0.004162598 | 0.001083004 | 0.4364773 |  |  |  | 13.47954 | 0.00575712 | 0.172714 | 30.1727 | 30 | -0.00178846 | -0.0160962 | 8.98396 | 9.00006 | 910.7797 | 0.575712 | 916.0231 | 0.005740611 | -0.001790061 | -0.00395055 | 0.001843042 | 0.453117 |  |  |  | 13.31161 | 0.00567232 | 0.17017 | 30.1702 | 30 | -0.00171098 | -0.0153981 | 8.98417 | 8.99957 | 899.4329 | 0.567232 | 904.5348 | 0.005656293 | -0.001712445 | -0.003943848 | 0.001753538 | 0.4342068 |  |  |  | 13.13552 | 0.00546414 | 0.163927 | 30.1645 | 30.0006 | -0.00187993 | -0.0169193 | 8.98302 | 8.99994 | 887.5354 | 0.546414 | 892.385 | 0.005449266 | -0.001881699 | -0.003567566 | 0.001461991 | 0.5274462 |  |  |  | 13.09998 | 0.00561255 | 0.168376 | 30.1683 | 30 | -0.00190933 | -0.0171829 | 8.98226 | 8.99945 | 885.1335 | 0.561255 | 890.1013 | 0.005596858 | -0.001911155 | -0.003685703 | 0.001741049 | 0.518532 |  |  |  | 12.56754 | 0.00527364 | 0.158209 | 30.1582 | 30 | -0.00181258 | -0.0163132 | 8.98367 | 8.99998 | 849.1582 | 0.527364 | 853.6363 | 0.005259783 | -0.001814225 | -0.003445558 | 0.001242652 | 0.5265401 |  |  |  | 13.56593 | 0.00653449 | 0.196034 | 30.1959 | 29.9999 | -0.00242869 | -0.0218603 | 8.979 | 9.00086 | 916.6169 | 0.653449 | 922.6065 | 0.006513233 | -0.002431644 | -0.004081589 | 0.0008735218 | 0.5957592 |  |  |  | 12.90502 | 0.00548146 | 0.164441 | 30.1639 | 29.9995 | -0.00189558 | -0.0166892 | 8.7876 | 8.80429 | 871.9605 | 0.548146 | 876.7401 | 0.005466491 | -0.001897379 | -0.003569113 | 0.0006763889 | 0.5316108 |  |  |  | 13.22048 | 0.00552016 | 0.165606 | 30.1659 | 30.0003 | -0.0019824 | -0.0178416 | 8.98217 | 9.00001 | 893.2759 | 0.552016 | 898.2069 | 0.00550498 | -0.001984368 | -0.003520612 | 0.001094045 | 0.5636428 |  |  |  | 13.12425 | 0.00573049 | 0.171915 | 30.172 | 30.0001 | -0.00173365 | -0.0156027 | 8.9843 | 8.99991 | 886.774 | 0.573049 | 891.8556 | 0.005714133 | -0.001735155 | -0.003978979 | 0.001474236 | 0.4360804 |  |  |  | 13.33657 | 0.00584315 | 0.175294 | 30.1753 | 30 | -0.00186932 | -0.0168237 | 8.98307 | 8.9999 | 901.1197 | 0.584315 | 906.3851 | 0.005826145 | -0.001871069 | -0.003955076 | 0.001431549 | 0.4730805 |  |  |  | 13.30415 | 0.00587096 | 0.176129 | 30.1762 | 30 | -0.00183224 | -0.0164914 | 8.98421 | 9.0007 | 898.9288 | 0.587096 | 904.2063 | 0.005853793 | -0.001833921 | -0.004019872 | 0.001129559 | 0.4562136 |  |  |  | 12.94425 | 0.00547327 | 0.164196 | 30.1638 | 29.9996 | -0.00186568 | -0.0167919 | 8.98366 | 9.00045 | 874.6115 | 0.547327 | 879.3985 | 0.005458346 | -0.001867423 | -0.003590924 | 0.001559641 | 0.5200396 |  |  |  | 13.15963 | 0.00574813 | 0.17244 | 30.1718 | 29.9994 | -0.00193365 | -0.0174029 | 8.9826 | 9 | 889.164 | 0.574813 | 894.2751 | 0.005731673 | -0.001935522 | -0.003796151 | 0.00159251 | 0.5098644 |  |  |  | 13.21168 | 0.00570997 | 0.171302 | 30.1718 | 30.0005 | -0.00189417 | -0.0170465 | 8.98244 | 8.99949 | 892.6812 | 0.570997 | 897.7784 | 0.00569373 | -0.001895966 | -0.003797764 | 0.001466505 | 0.4992323 |  |  |  | 13.18306 | 0.00540484 | 0.16214 | 30.1612 | 29.9991 | -0.00192391 | -0.0173157 | 8.98295 | 9.00026 | 890.7472 | 0.540484 | 895.5615 | 0.005390286 | -0.001925763 | -0.003464523 | 0.001738293 | 0.5558523 |  |  |  | 13.18226 | 0.00536806 | 0.16104 | 30.1607 | 29.9997 | -0.00198091 | -0.0178266 | 8.98136 | 8.99919 | 890.6934 | 0.536806 | 895.4747 | 0.005353703 | -0.001982875 | -0.003370829 | 0.001737094 | 0.5882454 |  |  |  | 13.22759 | 0.0054005 | 0.162015 | 30.1619 | 29.9999 | -0.00190834 | -0.0171751 | 8.98286 | 9.00003 | 893.7563 | 0.54005 | 898.583 | 0.00538597 | -0.001910163 | -0.003475806 | 0.001805283 | 0.5495597 |  |  |  | 13.61206 | 0.00544479 | 0.163342 | 30.1631 | 29.9998 | -0.0019335 | -0.0174016 | 8.98265 | 9.00005 | 919.7338 | 0.544479 | 924.7416 | 0.005430021 | -0.001935372 | -0.003494649 | 0.001724802 | 0.55381 |  |  |  | 13.09527 | 0.00523722 | 0.157121 | 30.1579 | 30.0008 | -0.00182073 | -0.0163866 | 8.98361 | 8.99999 | 884.8157 | 0.523722 | 889.4497 | 0.005223553 | -0.00182239 | -0.003401164 | 0.001568362 | 0.5358135 |  |  |  | 12.86174 | 0.00524591 | 0.157377 | 30.1574 | 30 | -0.00180884 | -0.0162796 | 8.98374 | 9.00002 | 869.0365 | 0.524591 | 873.5954 | 0.005232198 | -0.001810478 | -0.00342172 | 0.001414142 | 0.5291134
303 |  | 13.44675 | 0.00604135 | 0.18124 | 30.1812 | 30 | -0.0018447 | -0.0166022 | 8.98334 | 8.99994 | 908.5641 | 0.604135 | 914.053 | 0.006023174 | -0.001846404 | -0.004176771 | 0.001108433 | 0.4420649 |  |  |  | 13.5294 | 0.00580991 | 0.174297 | 30.1743 | 30 | -0.00180509 | -0.0162459 | 8.98381 | 9.00006 | 914.1485 | 0.580991 | 919.4597 | 0.005793098 | -0.001806721 | -0.003986376 | 0.001880906 | 0.4532239 |  |  |  | 13.36132 | 0.0057076 | 0.171228 | 30.1712 | 30 | -0.00172694 | -0.0155417 | 8.98402 | 8.99957 | 902.7918 | 0.57076 | 907.9446 | 0.005691373 | -0.001728433 | -0.00396294 | 0.001773907 | 0.4361491 |  |  |  | 13.18576 | 0.00550782 | 0.165238 | 30.1658 | 30.0006 | -0.00190921 | -0.0171828 | 8.98276 | 8.99994 | 890.9296 | 0.550782 | 895.8367 | 0.005492707 | -0.001911035 | -0.003581673 | 0.00149001 | 0.5335593 |  |  |  | 13.14995 | 0.00566247 | 0.169874 | 30.1698 | 30 | -0.00193078 | -0.0173759 | 8.98207 | 8.99945 | 888.5102 | 0.566247 | 893.5414 | 0.005646498 | -0.001932646 | -0.003713852 | 0.001775787 | 0.5203886 |  |  |  | 12.61791 | 0.00533343 | 0.160003 | 30.16 | 30 | -0.00182232 | -0.0164009 | 8.98358 | 8.99998 | 852.5612 | 0.533343 | 857.1082 | 0.005319258 | -0.001823982 | -0.003495275 | 0.001285789 | 0.5218423 |  |  |  | 13.6153 | 0.00659423 | 0.197826 | 30.1977 | 29.9999 | -0.0024495 | -0.0220476 | 8.97882 | 9.00086 | 919.9526 | 0.659423 | 926.019 | 0.006572583 | -0.002452505 | -0.004120078 | 0.0009120122 | 0.5952569 |  |  |  | 12.95663 | 0.00551906 | 0.165569 | 30.1651 | 29.9995 | -0.00190872 | -0.0168049 | 8.78748 | 8.80429 | 875.4478 | 0.551906 | 880.2794 | 0.005503886 | -0.001910544 | -0.003593342 | 0.0006944462 | 0.53169 |  |  |  | 13.27256 | 0.00555808 | 0.166744 | 30.1671 | 30.0003 | -0.0019997 | -0.0179973 | 8.98201 | 9.00001 | 896.7944 | 0.555808 | 901.7789 | 0.005542691 | -0.002001702 | -0.003540989 | 0.001114215 | 0.5652947 |  |  |  | 13.1748 | 0.0057823 | 0.17347 | 30.1736 | 30.0001 | -0.00176783 | -0.0159103 | 8.984 | 8.99991 | 890.1892 | 0.57823 | 895.3365 | 0.005765647 | -0.001769394 | -0.003996252 | 0.001509202 | 0.4427635 |  |  |  | 13.3863 | 0.00588924 | 0.176677 | 30.1767 | 30 | -0.00187484 | -0.0168734 | 8.98302 | 8.9999 | 904.48 | 0.588924 | 909.8067 | 0.005871966 | -0.0018766 | -0.003995367 | 0.001460781 | 0.469694 |  |  |  | 13.35286 | 0.00591248 | 0.177375 | 30.1774 | 30 | -0.00185948 | -0.0167367 | 8.98396 | 9.0007 | 902.2202 | 0.591248 | 907.5545 | 0.00589507 | -0.001861211 | -0.004033859 | 0.001153343 | 0.4613971 |  |  |  | 12.99441 | 0.00551635 | 0.165488 | 30.1651 | 29.9996 | -0.00188644 | -0.0169788 | 8.98347 | 9.00045 | 878.0004 | 0.551635 | 882.8437 | 0.005501191 | -0.001888222 | -0.003612969 | 0.001587211 | 0.5226232 |  |  |  | 13.21034 | 0.00578839 | 0.173648 | 30.173 | 29.9994 | -0.00195088 | -0.017558 | 8.98244 | 9 | 892.5907 | 0.578839 | 897.7573 | 0.005771702 | -0.001952785 | -0.003818916 | 0.001616422 | 0.5113455 |  |  |  | 13.26265 | 0.00575599 | 0.172683 | 30.1732 | 30.0005 | -0.00193479 | -0.0174121 | 8.98207 | 8.99949 | 896.125 | 0.575599 | 901.2831 | 0.005739488 | -0.001936664 | -0.003802823 | 0.001495761 | 0.5092701 |  |  |  | 13.234 | 0.00544448 | 0.163329 | 30.1624 | 29.9991 | -0.00195601 | -0.0176046 | 8.98266 | 9.00026 | 894.1895 | 0.544448 | 899.0579 | 0.005429712 | -0.001957925 | -0.003471787 | 0.001763461 | 0.5639532 |  |  |  | 13.23236 | 0.00540965 | 0.162288 | 30.162 | 29.9997 | -0.00200551 | -0.018048 | 8.98114 | 8.99919 | 894.0783 | 0.540965 | 898.9149 | 0.00539507 | -0.002007524 | -0.003387547 | 0.001764567 | 0.5926188 |  |  |  | 13.27968 | 0.00544386 | 0.163315 | 30.1632 | 29.9999 | -0.0019067 | -0.0171603 | 8.98287 | 9.00003 | 897.2755 | 0.544386 | 902.1601 | 0.005429096 | -0.00190852 | -0.003520576 | 0.001834155 | 0.5421045 |  |  |  | 13.66183 | 0.00548455 | 0.164535 | 30.1643 | 29.9998 | -0.00193954 | -0.0174559 | 8.9826 | 9.00005 | 923.0964 | 0.548455 | 928.1591 | 0.005469565 | -0.001941423 | -0.003528141 | 0.001750652 | 0.550268 |  |  |  | 13.14731 | 0.00527363 | 0.158213 | 30.159 | 30.0008 | -0.0018355 | -0.0165195 | 8.98347 | 8.99999 | 888.3317 | 0.527363 | 893.0165 | 0.005259773 | -0.001837187 | -0.003422587 | 0.001589924 | 0.5367831 |  |  |  | 12.91287 | 0.00528201 | 0.15846 | 30.1585 | 30 | -0.00181166 | -0.016305 | 8.98371 | 9.00002 | 872.491 | 0.528201 | 877.0995 | 0.005268109 | -0.001813303 | -0.003454806 | 0.001434738 | 0.5248639
304 |  | 13.49609 | 0.00608567 | 0.18257 | 30.1826 | 30 | -0.00185978 | -0.0167379 | 8.9832 | 8.99994 | 911.8979 | 0.608567 | 917.4474 | 0.006067227 | -0.001861512 | -0.004205716 | 0.001134235 | 0.4426147 |  |  |  | 13.57899 | 0.00585284 | 0.175585 | 30.1756 | 30 | -0.00181553 | -0.0163399 | 8.98372 | 9.00006 | 917.4994 | 0.585284 | 922.8694 | 0.005835779 | -0.00181718 | -0.004018599 | 0.00190908 | 0.4521925 |  |  |  | 13.41128 | 0.00576133 | 0.17284 | 30.1729 | 30 | -0.0017404 | -0.0156629 | 8.9839 | 8.99957 | 906.1677 | 0.576133 | 911.3884 | 0.005744797 | -0.001741916 | -0.004002881 | 0.001812471 | 0.4351657 |  |  |  | 13.23611 | 0.00555232 | 0.166573 | 30.1672 | 30.0006 | -0.00191994 | -0.0172794 | 8.98266 | 8.99994 | 894.3317 | 0.555232 | 899.2973 | 0.005536963 | -0.001921785 | -0.003615177 | 0.001518803 | 0.5315882 |  |  |  | 13.19979 | 0.0057118 | 0.171354 | 30.1713 | 30 | -0.00195379 | -0.0175831 | 8.98186 | 8.99945 | 891.8774 | 0.57118 | 896.9716 | 0.00569555 | -0.001955701 | -0.003739848 | 0.001809979 | 0.5229359 |  |  |  | 12.66802 | 0.00535099 | 0.16053 | 30.1605 | 30 | -0.00184107 | -0.0165696 | 8.98341 | 8.99998 | 855.9474 | 0.535099 | 860.5276 | 0.005336724 | -0.001842767 | -0.003493957 | 0.001287164 | 0.5274154 |  |  |  | 13.66604 | 0.00664711 | 0.199413 | 30.1993 | 29.9999 | -0.00248007 | -0.0223228 | 8.97854 | 9.00086 | 923.381 | 0.664711 | 929.5188 | 0.006625115 | -0.00248315 | -0.004141965 | 0.000943151 | 0.5995103 |  |  |  | 13.00795 | 0.00555728 | 0.166716 | 30.1662 | 29.9995 | -0.00192875 | -0.0169813 | 8.78731 | 8.80429 | 878.9154 | 0.555728 | 883.7998 | 0.005541895 | -0.001930612 | -0.003611283 | 0.0007132219 | 0.5346057 |  |  |  | 13.32359 | 0.00559077 | 0.167725 | 30.168 | 30.0003 | -0.00204033 | -0.018363 | 8.98165 | 9.00001 | 900.2427 | 0.559077 | 905.2757 | 0.0055752 | -0.002042414 | -0.003532785 | 0.001129551 | 0.5781314 |  |  |  | 13.22548 | 0.00582072 | 0.174622 | 30.1747 | 30.0001 | -0.00177285 | -0.0159555 | 8.98395 | 8.99991 | 893.6134 | 0.582072 | 898.8149 | 0.005803845 | -0.001774423 | -0.004029422 | 0.001530864 | 0.4403668 |  |  |  | 13.43618 | 0.00593691 | 0.178107 | 30.1781 | 30 | -0.00187547 | -0.016879 | 8.98302 | 8.9999 | 907.85 | 0.593691 | 913.2398 | 0.005919356 | -0.001877231 | -0.004042125 | 0.001491525 | 0.4644168 |  |  |  | 13.40331 | 0.00596652 | 0.178996 | 30.179 | 30 | -0.00186318 | -0.0167699 | 8.98393 | 9.0007 | 905.6289 | 0.596652 | 911.0323 | 0.005948791 | -0.001864918 | -0.004083873 | 0.001188893 | 0.4566542 |  |  |  | 13.044 | 0.00555511 | 0.166651 | 30.1663 | 29.9996 | -0.00189383 | -0.0170453 | 8.9834 | 9.00045 | 881.3513 | 0.555511 | 886.2473 | 0.005539737 | -0.001895626 | -0.003644112 | 0.001610668 | 0.5201887 |  |  |  | 13.26098 | 0.00583341 | 0.174999 | 30.1744 | 29.9994 | -0.0019711 | -0.0177399 | 8.98226 | 9 | 896.0122 | 0.583341 | 901.239 | 0.005816462 | -0.001973045 | -0.003843416 | 0.001645067 | 0.5133571 |  |  |  | 13.31288 | 0.00580008 | 0.174005 | 30.1745 | 30.0005 | -0.00193959 | -0.0174553 | 8.98203 | 8.99949 | 899.5191 | 0.580008 | 904.7364 | 0.005783324 | -0.001941473 | -0.003841851 | 0.001523337 | 0.5053485 |  |  |  | 13.2844 | 0.00548873 | 0.164657 | 30.1637 | 29.9991 | -0.00196018 | -0.0176421 | 8.98262 | 9.00026 | 897.5948 | 0.548873 | 902.5214 | 0.005473722 | -0.001962104 | -0.003511618 | 0.001793347 | 0.5587463 |  |  |  | 13.2817 | 0.00544645 | 0.163392 | 30.1631 | 29.9997 | -0.00201904 | -0.0181697 | 8.98102 | 8.99919 | 897.412 | 0.544645 | 902.2998 | 0.005431672 | -0.002021081 | -0.003410591 | 0.001787498 | 0.5925897 |  |  |  | 13.33171 | 0.00548117 | 0.164435 | 30.1644 | 29.9999 | -0.0019275 | -0.0173475 | 8.98268 | 9.00003 | 900.7915 | 0.548117 | 905.7289 | 0.005466203 | -0.00192936 | -0.003536843 | 0.001857042 | 0.5455034 |  |  |  | 13.71298 | 0.00553452 | 0.166034 | 30.1658 | 29.9998 | -0.00196139 | -0.0176526 | 8.9824 | 9.00005 | 926.553 | 0.553452 | 931.681 | 0.005519261 | -0.001963316 | -0.003555945 | 0.001786237 | 0.5521222 |  |  |  | 13.19909 | 0.00531679 | 0.159508 | 30.1603 | 30.0008 | -0.00184482 | -0.0166034 | 8.98339 | 8.99999 | 891.8305 | 0.531679 | 896.5722 | 0.005302706 | -0.001846524 | -0.003456182 | 0.001618244 | 0.5342669 |  |  |  | 12.96504 | 0.00531561 | 0.159468 | 30.1595 | 30 | -0.0018368 | -0.0165313 | 8.98349 | 9.00002 | 876.0165 | 0.531561 | 880.6731 | 0.005301532 | -0.001838489 | -0.003463043 | 0.001452543 | 0.5308883
305 |  | 13.54504 | 0.00613844 | 0.184153 | 30.1841 | 30 | -0.00188441 | -0.0169596 | 8.98298 | 8.99994 | 915.2057 | 0.613844 | 920.8236 | 0.006119677 | -0.001886188 | -0.004233489 | 0.001168531 | 0.4455398 |  |  |  | 13.62903 | 0.00589613 | 0.176884 | 30.1769 | 30 | -0.00183958 | -0.0165563 | 8.9835 | 9.00006 | 920.8803 | 0.589613 | 926.3099 | 0.005878816 | -0.001841274 | -0.004037542 | 0.001937478 | 0.4560384 |  |  |  | 13.46151 | 0.00579755 | 0.173927 | 30.1739 | 30 | -0.00176274 | -0.0158639 | 8.9837 | 8.99957 | 909.5617 | 0.579755 | 914.8349 | 0.005780809 | -0.001764295 | -0.004016513 | 0.001833613 | 0.4392604 |  |  |  | 13.28623 | 0.00559978 | 0.167997 | 30.1686 | 30.0006 | -0.00195578 | -0.0176019 | 8.98234 | 8.99994 | 897.7183 | 0.559978 | 902.7453 | 0.00558416 | -0.001957695 | -0.003626464 | 0.001550594 | 0.5398357 |  |  |  | 13.24967 | 0.00573791 | 0.172137 | 30.1721 | 30 | -0.00197807 | -0.0178015 | 8.98164 | 8.99945 | 895.2481 | 0.573791 | 900.385 | 0.005721511 | -0.001980029 | -0.003741482 | 0.001821154 | 0.5292098 |  |  |  | 12.71915 | 0.0053938 | 0.161814 | 30.1618 | 30 | -0.00185433 | -0.0166889 | 8.98329 | 8.99998 | 859.4019 | 0.53938 | 864.0373 | 0.005379306 | -0.001856051 | -0.003523254 | 0.001313229 | 0.5268003 |  |  |  | 13.71759 | 0.00670271 | 0.201081 | 30.201 | 29.9999 | -0.0025103 | -0.0225949 | 8.97827 | 9.00086 | 926.8642 | 0.670271 | 933.0767 | 0.006680347 | -0.002513456 | -0.004166891 | 0.0009766335 | 0.603197 |  |  |  | 13.05841 | 0.00559646 | 0.167891 | 30.1674 | 29.9995 | -0.00195078 | -0.0171752 | 8.78711 | 8.80429 | 882.3253 | 0.559646 | 887.2632 | 0.005580858 | -0.001952685 | -0.003628173 | 0.0007332624 | 0.5382007 |  |  |  | 13.37411 | 0.00563192 | 0.168959 | 30.1693 | 30.0003 | -0.00205037 | -0.0184533 | 8.98156 | 9.00001 | 903.656 | 0.563192 | 908.7453 | 0.00561612 | -0.002052475 | -0.003563645 | 0.001153433 | 0.5759482 |  |  |  | 13.27677 | 0.00588129 | 0.176439 | 30.1765 | 30.0001 | -0.00179218 | -0.0161295 | 8.98378 | 8.99991 | 897.0794 | 0.588129 | 902.3553 | 0.005864063 | -0.001793788 | -0.004070275 | 0.00157425 | 0.4407044 |  |  |  | 13.48683 | 0.00598395 | 0.179519 | 30.1795 | 30 | -0.00191859 | -0.0172671 | 8.98263 | 8.9999 | 911.2722 | 0.598395 | 916.7252 | 0.005966117 | -0.001920433 | -0.004045684 | 0.001521387 | 0.4746868 |  |  |  | 13.45409 | 0.00600567 | 0.18017 | 30.1802 | 30 | -0.00189782 | -0.0170817 | 8.98362 | 9.0007 | 909.0599 | 0.600567 | 914.5194 | 0.005987708 | -0.001899623 | -0.004088085 | 0.001209591 | 0.4646731 |  |  |  | 13.09193 | 0.00560427 | 0.168126 | 30.1678 | 29.9996 | -0.00191416 | -0.0172283 | 8.98322 | 9.00045 | 884.59 | 0.560427 | 889.5475 | 0.005588625 | -0.001915994 | -0.00367263 | 0.001644925 | 0.5216954 |  |  |  | 13.31012 | 0.00587944 | 0.17638 | 30.1758 | 29.9994 | -0.00198854 | -0.0178969 | 8.9821 | 9 | 899.3326 | 0.587944 | 904.6201 | 0.005862224 | -0.00199052 | -0.003871704 | 0.001675179 | 0.5141199 |  |  |  | 13.36291 | 0.00584183 | 0.175258 | 30.1758 | 30.0005 | -0.00196705 | -0.0177024 | 8.98178 | 8.99949 | 902.8995 | 0.584183 | 908.1741 | 0.005824833 | -0.001968987 | -0.003855845 | 0.001548659 | 0.5106499 |  |  |  | 13.33528 | 0.0055315 | 0.16594 | 30.165 | 29.9991 | -0.00198506 | -0.017866 | 8.98239 | 9.00026 | 901.0323 | 0.55315 | 906.0164 | 0.005516257 | -0.001987033 | -0.003529225 | 0.001821631 | 0.5630225 |  |  |  | 13.33096 | 0.00549113 | 0.164732 | 30.1644 | 29.9997 | -0.00202207 | -0.018197 | 8.98099 | 8.99919 | 900.7405 | 0.549113 | 905.6866 | 0.005476109 | -0.002024117 | -0.003451992 | 0.001818256 | 0.5863621 |  |  |  | 13.38241 | 0.00552046 | 0.165613 | 30.1655 | 29.9999 | -0.00195189 | -0.0175671 | 8.98246 | 9.00003 | 904.2169 | 0.552046 | 909.2086 | 0.005505278 | -0.001953797 | -0.003551481 | 0.001882251 | 0.550136 |  |  |  | 13.7645 | 0.00557208 | 0.167161 | 30.1669 | 29.9998 | -0.00197662 | -0.0177897 | 8.98226 | 9.00005 | 930.0336 | 0.557208 | 935.2158 | 0.005556613 | -0.001978576 | -0.003578037 | 0.001809427 | 0.5529781 |  |  |  | 13.25074 | 0.00534428 | 0.160333 | 30.1611 | 30.0008 | -0.00188532 | -0.0169678 | 8.98302 | 8.99999 | 895.3206 | 0.534428 | 900.1054 | 0.00533005 | -0.001887099 | -0.003442951 | 0.001631069 | 0.5481053 |  |  |  | 13.01621875 | 0.00535124 | 0.160537 | 30.1605 | 30 | -0.0018459 | -0.0166131 | 8.9834 | 9.00002 | 879.4742 | 0.535124 | 884.1805 | 0.005336973 | -0.001847606 | -0.003489367 | 0.001472655 | 0.5294959
306 |  | 13.59493 | 0.00617882 | 0.185364 | 30.1854 | 30 | -0.00190658 | -0.0171591 | 8.98278 | 8.99994 | 918.5767 | 0.617882 | 924.2524 | 0.006159809 | -0.0019084 | -0.00425141 | 0.001190228 | 0.4488864 |  |  |  | 13.67873 | 0.00594684 | 0.178405 | 30.1784 | 30 | -0.00186632 | -0.016797 | 8.98326 | 9.00006 | 924.2385 | 0.594684 | 929.7348 | 0.005929227 | -0.001868064 | -0.004061164 | 0.001973317 | 0.4599824 |  |  |  | 13.51235 | 0.00584237 | 0.175271 | 30.1753 | 30 | -0.0017823 | -0.0160399 | 8.98353 | 8.99957 | 912.9966 | 0.584237 | 918.3307 | 0.00582537 | -0.00178389 | -0.004041479 | 0.00186309 | 0.4413953 |  |  |  | 13.33606 | 0.00562872 | 0.168865 | 30.1694 | 30.0006 | -0.00195887 | -0.0176297 | 8.98231 | 8.99994 | 901.0852 | 0.562872 | 906.1572 | 0.005612938 | -0.001960791 | -0.003652147 | 0.001564128 | 0.5368873 |  |  |  | 13.29866 | 0.00579428 | 0.173828 | 30.1738 | 30 | -0.00197269 | -0.0177531 | 8.98169 | 8.99945 | 898.5578 | 0.579428 | 903.7643 | 0.005777558 | -0.001974638 | -0.003802919 | 0.001862562 | 0.5192427 |  |  |  | 12.76986 | 0.00543157 | 0.162947 | 30.1629 | 30 | -0.00187565 | -0.0168808 | 8.9831 | 8.99998 | 862.8285 | 0.543157 | 867.515 | 0.005416872 | -0.001877411 | -0.003539461 | 0.00133443 | 0.5304229 |  |  |  | 13.76893 | 0.00675841 | 0.202752 | 30.2027 | 29.9999 | -0.00252559 | -0.0227325 | 8.97813 | 9.00086 | 930.3328 | 0.675841 | 936.6204 | 0.006735674 | -0.002528785 | -0.00420689 | 0.001010299 | 0.6011055 |  |  |  | 13.10921 | 0.00562894 | 0.168865 | 30.1683 | 29.9995 | -0.00197249 | -0.0173663 | 8.78692 | 8.80429 | 885.7574 | 0.562894 | 890.7432 | 0.005613157 | -0.001974438 | -0.003638719 | 0.0007465476 | 0.542619 |  |  |  | 13.42463 | 0.0056732 | 0.170198 | 30.1705 | 30.0003 | -0.00205662 | -0.0185096 | 8.9815 | 9.00001 | 907.0697 | 0.56732 | 912.2156 | 0.005657168 | -0.002058738 | -0.00359843 | 0.001177439 | 0.5721211 |  |  |  | 13.32761 | 0.00590171 | 0.177052 | 30.1771 | 30.0001 | -0.0018051 | -0.0162457 | 8.98366 | 8.99991 | 900.5144 | 0.590171 | 905.829 | 0.005884363 | -0.001806731 | -0.004077632 | 0.001578037 | 0.4430834 |  |  |  | 13.5374 | 0.0060241 | 0.180723 | 30.1807 | 30 | -0.00192533 | -0.0173278 | 8.98257 | 8.9999 | 914.689 | 0.60241 | 920.1991 | 0.006006028 | -0.001927186 | -0.004078842 | 0.001544455 | 0.4724836 |  |  |  | 13.50507 | 0.00604551 | 0.181365 | 30.1814 | 30 | -0.00191618 | -0.0172469 | 8.98345 | 9.0007 | 912.5048 | 0.604551 | 918.0214 | 0.006027309 | -0.001918018 | -0.004109291 | 0.001230896 | 0.4667516 |  |  |  | 13.14218 | 0.0056398 | 0.169192 | 30.1688 | 29.9996 | -0.00192912 | -0.0173629 | 8.98309 | 9.00045 | 887.9854 | 0.56398 | 892.9935 | 0.005623956 | -0.001930983 | -0.003692973 | 0.001664978 | 0.5228804 |  |  |  | 13.35995 | 0.00592887 | 0.177862 | 30.1773 | 29.9994 | -0.00199484 | -0.0179536 | 8.98204 | 9 | 902.6991 | 0.592887 | 908.0511 | 0.005911363 | -0.001996832 | -0.003914531 | 0.001708438 | 0.5101077 |  |  |  | 13.41321 | 0.00588158 | 0.17645 | 30.177 | 30.0005 | -0.00197047 | -0.0177333 | 8.98175 | 8.99949 | 906.2979 | 0.588158 | 911.6284 | 0.005864351 | -0.001972414 | -0.003891937 | 0.001571913 | 0.5067949 |  |  |  | 13.38549 | 0.00557354 | 0.167201 | 30.1663 | 29.9991 | -0.00199138 | -0.0179229 | 8.98234 | 9.00026 | 904.4252 | 0.557354 | 909.4661 | 0.005558065 | -0.001993365 | -0.0035647 | 0.001849371 | 0.5591959 |  |  |  | 13.38163 | 0.00552928 | 0.165877 | 30.1656 | 29.9997 | -0.00205488 | -0.0184922 | 8.98069 | 8.99919 | 904.1644 | 0.552928 | 909.1638 | 0.00551405 | -0.002056994 | -0.003457055 | 0.001842153 | 0.5950133 |  |  |  | 13.43306 | 0.0055703 | 0.167108 | 30.167 | 29.9999 | -0.0019618 | -0.0176562 | 8.98238 | 9.00003 | 907.639 | 0.55703 | 912.6948 | 0.005554843 | -0.001963727 | -0.003591116 | 0.001917924 | 0.5468291 |  |  |  | 13.81587 | 0.00561488 | 0.168445 | 30.1682 | 29.9998 | -0.00200107 | -0.0180098 | 8.98204 | 9.00005 | 933.5049 | 0.561488 | 938.7464 | 0.005599175 | -0.002003075 | -0.003596101 | 0.001837843 | 0.557013 |  |  |  | 13.30234 | 0.00538174 | 0.161457 | 30.1623 | 30.0008 | -0.00188676 | -0.0169808 | 8.98301 | 8.99999 | 898.8065 | 0.538174 | 903.6436 | 0.00536731 | -0.001888542 | -0.003478768 | 0.001653789 | 0.5428767 |  |  |  | 13.06741 | 0.00538535 | 0.16156 | 30.1616 | 30 | -0.00187052 | -0.0168348 | 8.98318 | 9.00002 | 882.9328 | 0.538535 | 887.6877 | 0.005370901 | -0.001872272 | -0.003498629 | 0.001491254 | 0.5351443
307 |  | 13.64464 | 0.00621831 | 0.186549 | 30.1865 | 30 | -0.00190732 | -0.0171658 | 8.98277 | 8.99994 | 921.9354 | 0.621831 | 927.6683 | 0.006199056 | -0.001909141 | -0.004289915 | 0.001211108 | 0.4450301 |  |  |  | 13.72843 | 0.00598661 | 0.179598 | 30.1796 | 30 | -0.001879 | -0.0169111 | 8.98315 | 9.00006 | 927.5965 | 0.598661 | 933.1497 | 0.005968761 | -0.001880768 | -0.004087994 | 0.001998321 | 0.460071 |  |  |  | 13.56267 | 0.00588964 | 0.176689 | 30.1767 | 30 | -0.00179444 | -0.0161491 | 8.98342 | 8.99957 | 916.3969 | 0.588964 | 921.7941 | 0.005872364 | -0.001796052 | -0.004076312 | 0.001895141 | 0.4406071 |  |  |  | 13.38535 | 0.0056765 | 0.170298 | 30.1709 | 30.0006 | -0.00198975 | -0.0179076 | 8.98204 | 8.99994 | 904.4158 | 0.56765 | 909.5497 | 0.005660449 | -0.001991732 | -0.003668717 | 0.001596481 | 0.5428961 |  |  |  | 13.34673 | 0.00584739 | 0.175421 | 30.1754 | 30 | -0.00202037 | -0.0181822 | 8.98126 | 8.99945 | 901.8063 | 0.584739 | 907.0795 | 0.00583036 | -0.002022414 | -0.003807947 | 0.001901003 | 0.5311035 |  |  |  | 12.82037 | 0.00546947 | 0.164084 | 30.1641 | 30 | -0.00189002 | -0.0170101 | 8.98297 | 8.99998 | 866.2414 | 0.546947 | 870.9792 | 0.005454567 | -0.001891808 | -0.003562758 | 0.001355822 | 0.5309954 |  |  |  | 13.82021 | 0.00682146 | 0.204643 | 30.2046 | 29.9999 | -0.00255591 | -0.0230054 | 8.97786 | 9.00086 | 933.7981 | 0.682146 | 940.168 | 0.006798299 | -0.002559182 | -0.004239117 | 0.001051238 | 0.6037063 |  |  |  | 13.16039 | 0.00566329 | 0.169896 | 30.1694 | 29.9995 | -0.00197759 | -0.0174113 | 8.78688 | 8.80429 | 889.2153 | 0.566329 | 894.2511 | 0.005647314 | -0.001979548 | -0.003667766 | 0.0007615392 | 0.5397149 |  |  |  | 13.47593 | 0.0057145 | 0.171437 | 30.1718 | 30.0003 | -0.00207074 | -0.0186367 | 8.98137 | 9.00001 | 910.5361 | 0.57145 | 915.7394 | 0.005698234 | -0.002072887 | -0.003625347 | 0.001201201 | 0.5717761 |  |  |  | 13.37862 | 0.00596762 | 0.179029 | 30.1791 | 30.0001 | -0.00182577 | -0.0164318 | 8.98347 | 8.99991 | 903.9606 | 0.596762 | 909.355 | 0.005949884 | -0.001827439 | -0.004122446 | 0.001626795 | 0.44329 |  |  |  | 13.58755 | 0.00607471 | 0.182241 | 30.1822 | 30 | -0.00194738 | -0.0175263 | 8.98237 | 8.9999 | 918.078 | 0.607471 | 923.6551 | 0.006056333 | -0.001949279 | -0.004107055 | 0.001578004 | 0.4746172 |  |  |  | 13.55584 | 0.00609415 | 0.182825 | 30.1828 | 30 | -0.00194203 | -0.0174796 | 8.98322 | 9.0007 | 915.935 | 0.609415 | 921.5168 | 0.006075656 | -0.001943918 | -0.004131738 | 0.001260979 | 0.4704844 |  |  |  | 13.19264 | 0.00567708 | 0.17031 | 30.1699 | 29.9996 | -0.00196399 | -0.0176768 | 8.98277 | 9.00045 | 891.3946 | 0.567708 | 896.4551 | 0.005661026 | -0.001965921 | -0.003695105 | 0.001686702 | 0.5320339 |  |  |  | 13.40946 | 0.00597697 | 0.179306 | 30.1787 | 29.9994 | -0.00202898 | -0.0182608 | 8.98174 | 9 | 906.0447 | 0.597697 | 911.4601 | 0.005959179 | -0.002031041 | -0.003928138 | 0.001740475 | 0.5170494 |  |  |  | 13.46328 | 0.0059299 | 0.1779 | 30.1784 | 30.0005 | -0.00200117 | -0.0180095 | 8.98147 | 8.99949 | 909.6814 | 0.59299 | 915.0757 | 0.005912387 | -0.002003175 | -0.003909212 | 0.001603718 | 0.5124242 |  |  |  | 13.43481 | 0.0056192 | 0.168571 | 30.1676 | 29.9991 | -0.00201772 | -0.01816 | 8.9821 | 9.00026 | 907.7573 | 0.56192 | 912.8581 | 0.005603471 | -0.002019758 | -0.003583713 | 0.001880945 | 0.5635938 |  |  |  | 13.43331 | 0.005566 | 0.166978 | 30.1667 | 29.9997 | -0.0020651 | -0.0185842 | 8.9806 | 8.99919 | 907.6559 | 0.5566 | 912.7079 | 0.005550567 | -0.002067235 | -0.003483332 | 0.001864357 | 0.5934649 |  |  |  | 13.4837 | 0.00561504 | 0.168451 | 30.1684 | 29.9999 | -0.00197249 | -0.0177525 | 8.98228 | 9.00003 | 911.061 | 0.561504 | 916.1766 | 0.005599334 | -0.001974438 | -0.003624897 | 0.001948541 | 0.5446881 |  |  |  | 13.86672 | 0.00565636 | 0.169689 | 30.1694 | 29.9998 | -0.00202146 | -0.0181933 | 8.98186 | 9.00005 | 936.9404 | 0.565636 | 942.2401 | 0.005640423 | -0.002023506 | -0.003616917 | 0.001865092 | 0.559456 |  |  |  | 13.35467 | 0.00543072 | 0.162926 | 30.1637 | 30.0008 | -0.00190938 | -0.0171844 | 8.98281 | 8.99999 | 902.3428 | 0.543072 | 907.2432 | 0.005416027 | -0.001911205 | -0.003504822 | 0.001687713 | 0.5453074 |  |  |  | 13.11837 | 0.00542651 | 0.162795 | 30.1628 | 30 | -0.00188888 | -0.017 | 8.98302 | 9.00002 | 886.3761 | 0.542651 | 891.186 | 0.00541184 | -0.001890666 | -0.003521173 | 0.001516904 | 0.5369421
308 |  | 13.69396 | 0.00627557 | 0.188267 | 30.1883 | 30 | -0.00193667 | -0.0174299 | 8.98251 | 8.99994 | 925.2672 | 0.627557 | 931.0738 | 0.006255961 | -0.001938548 | -0.004317413 | 0.001249701 | 0.4490068 |  |  |  | 13.77814 | 0.00604818 | 0.181446 | 30.1815 | 30 | -0.00190022 | -0.0171021 | 8.98296 | 9.00006 | 930.9551 | 0.604818 | 936.5857 | 0.006029963 | -0.001902028 | -0.004127935 | 0.002044903 | 0.4607697 |  |  |  | 13.61235 | 0.00593903 | 0.178171 | 30.1782 | 30 | -0.00180445 | -0.0162392 | 8.98333 | 8.99957 | 919.7533 | 0.593903 | 925.2157 | 0.005921463 | -0.00180608 | -0.004115383 | 0.001929478 | 0.4388607 |  |  |  | 13.43564 | 0.00571844 | 0.171556 | 30.1721 | 30.0006 | -0.00198655 | -0.0178788 | 8.98206 | 8.99994 | 907.8134 | 0.571844 | 913.0046 | 0.005702152 | -0.001988526 | -0.003713626 | 0.001622747 | 0.5354674 |  |  |  | 13.39565 | 0.00586905 | 0.176071 | 30.176 | 30 | -0.00202998 | -0.0182687 | 8.98118 | 8.99945 | 905.1115 | 0.586905 | 910.4237 | 0.005851894 | -0.002032043 | -0.003819851 | 0.001908051 | 0.5319692 |  |  |  | 12.87157 | 0.00551469 | 0.165441 | 30.1654 | 30 | -0.00189886 | -0.0170897 | 8.98289 | 8.99998 | 869.7008 | 0.551469 | 874.497 | 0.00549954 | -0.001900665 | -0.003598875 | 0.001384241 | 0.5281276 |  |  |  | 13.87092 | 0.00688031 | 0.206409 | 30.2063 | 29.9999 | -0.00258764 | -0.023291 | 8.97757 | 9.00086 | 937.2246 | 0.688031 | 943.673 | 0.006856749 | -0.002590994 | -0.004265755 | 0.001088262 | 0.6073939 |  |  |  | 13.21143 | 0.00570528 | 0.171155 | 30.1706 | 29.9995 | -0.00199354 | -0.0175517 | 8.78674 | 8.80429 | 892.6645 | 0.570528 | 897.7574 | 0.005689067 | -0.00199553 | -0.003693537 | 0.0007841353 | 0.5402761 |  |  |  | 13.52801 | 0.00576421 | 0.172928 | 30.1732 | 30.0003 | -0.00211613 | -0.0190452 | 8.98096 | 9.00001 | 914.0544 | 0.576421 | 919.3233 | 0.005747661 | -0.002118372 | -0.003629288 | 0.001233027 | 0.583688 |  |  |  | 13.42913 | 0.00600151 | 0.180046 | 30.1801 | 30.0001 | -0.0018324 | -0.0164914 | 8.98341 | 8.99991 | 907.3736 | 0.600151 | 912.8193 | 0.005983573 | -0.001834081 | -0.004149492 | 0.001644014 | 0.4420013 |  |  |  | 13.63713 | 0.00612577 | 0.183773 | 30.1838 | 30 | -0.0019665 | -0.0176983 | 8.9822 | 8.9999 | 921.4275 | 0.612577 | 927.0719 | 0.006107084 | -0.001968436 | -0.004138648 | 0.001612188 | 0.475623 |  |  |  | 13.60619 | 0.00614477 | 0.184343 | 30.1844 | 30 | -0.00194762 | -0.01753 | 8.98317 | 9.0007 | 919.3369 | 0.614477 | 924.986 | 0.006125968 | -0.001949519 | -0.004176449 | 0.001293166 | 0.4667887 |  |  |  | 13.24203 | 0.00573856 | 0.172155 | 30.1718 | 29.9996 | -0.00194969 | -0.0175481 | 8.9829 | 9.00045 | 894.7315 | 0.573856 | 899.866 | 0.005722157 | -0.001951593 | -0.003770564 | 0.001732711 | 0.5175865 |  |  |  | 13.45823 | 0.00601863 | 0.180555 | 30.18 | 29.9994 | -0.00204521 | -0.0184069 | 8.98159 | 9 | 909.3399 | 0.601863 | 914.8129 | 0.00600059 | -0.002047304 | -0.003953286 | 0.001766369 | 0.5178741 |  |  |  | 13.51412 | 0.00597203 | 0.179164 | 30.1797 | 30.0005 | -0.00200916 | -0.0180814 | 8.9814 | 8.99949 | 913.116 | 0.597203 | 918.5692 | 0.005954268 | -0.002011181 | -0.003943087 | 0.001629149 | 0.5100524 |  |  |  | 13.4841875 | 0.00566026 | 0.169803 | 30.1689 | 29.9991 | -0.00203528 | -0.0183181 | 8.98194 | 9.00026 | 911.09375 | 0.566026 | 916.2508 | 0.005644301 | -0.002037354 | -0.003606947 | 0.001907939 | 0.5648417 |  |  |  | 13.48366 | 0.00561945 | 0.168582 | 30.1683 | 29.9997 | -0.00208079 | -0.0187254 | 8.98046 | 8.99919 | 911.058 | 0.561945 | 916.1776 | 0.00560372 | -0.002082958 | -0.003520762 | 0.001903496 | 0.5916213 |  |  |  | 13.53385 | 0.00565177 | 0.169553 | 30.1695 | 29.9999 | -0.0019968 | -0.0179712 | 8.98206 | 9.00003 | 914.4494 | 0.565177 | 919.6177 | 0.005635859 | -0.001998796 | -0.003637062 | 0.001971353 | 0.5495634 |  |  |  | 13.91768 | 0.00569596 | 0.170877 | 30.1706 | 29.9998 | -0.00204388 | -0.018395 | 8.98166 | 9.00005 | 940.3839 | 0.569596 | 945.7403 | 0.005679799 | -0.002045972 | -0.003633828 | 0.001890444 | 0.5630348 |  |  |  | 13.40614 | 0.00547408 | 0.164227 | 30.165 | 30.0008 | -0.00192392 | -0.0173152 | 8.98268 | 8.99999 | 905.82 | 0.547408 | 910.7785 | 0.005459152 | -0.001925773 | -0.003533379 | 0.001716309 | 0.5450231 |  |  |  | 13.1706 | 0.00546588 | 0.163976 | 30.164 | 30 | -0.00189393 | -0.0170454 | 8.98297 | 9.00002 | 889.9057 | 0.546588 | 894.7698 | 0.005450996 | -0.001895726 | -0.003555271 | 0.001540397 | 0.5332156
309 |  | 13.74325 | 0.00632147 | 0.189644 | 30.1896 | 30 | -0.0019435 | -0.0174914 | 8.98245 | 8.99994 | 928.5982 | 0.632147 | 934.4683 | 0.006301573 | -0.001945391 | -0.004356182 | 0.001277062 | 0.4465816 |  |  |  | 13.82718 | 0.00610338 | 0.183102 | 30.1831 | 30 | -0.00190593 | -0.0171535 | 8.98291 | 9.00006 | 934.2688 | 0.610338 | 939.971 | 0.00608483 | -0.001907749 | -0.004177081 | 0.002085366 | 0.4567181 |  |  |  | 13.66158 | 0.00598664 | 0.179599 | 30.1796 | 30 | -0.00183854 | -0.016546 | 8.98302 | 8.99957 | 923.0797 | 0.598664 | 928.6059 | 0.005968791 | -0.001840232 | -0.004128559 | 0.001962178 | 0.4457323 |  |  |  | 13.4853 | 0.00576096 | 0.172832 | 30.1734 | 30.0006 | -0.0020123 | -0.0181106 | 8.98183 | 8.99994 | 911.169 | 0.576096 | 916.4182 | 0.005744429 | -0.002014327 | -0.003730102 | 0.001649772 | 0.5400194 |  |  |  | 13.44602 | 0.00591603 | 0.177481 | 30.1774 | 30 | -0.00203954 | -0.0183547 | 8.98109 | 8.99945 | 908.5148 | 0.591603 | 913.8896 | 0.005898599 | -0.002041623 | -0.003856976 | 0.001939741 | 0.5293324 |  |  |  | 12.92203 | 0.00555271 | 0.166581 | 30.1666 | 30 | -0.00191346 | -0.0172211 | 8.98276 | 8.99998 | 873.11 | 0.555271 | 877.9581 | 0.005537351 | -0.001915293 | -0.003622058 | 0.001405764 | 0.5287859 |  |  |  | 13.92157 | 0.00694663 | 0.208398 | 30.2083 | 29.9999 | -0.00260561 | -0.0234527 | 8.97741 | 9.00086 | 940.6464 | 0.694663 | 947.1808 | 0.006922613 | -0.002609011 | -0.004313603 | 0.001132685 | 0.6048333 |  |  |  | 13.26205 | 0.00574779 | 0.172431 | 30.1719 | 29.9995 | -0.00201412 | -0.0177329 | 8.78656 | 8.80429 | 896.0847 | 0.574779 | 901.2352 | 0.005731334 | -0.002016151 | -0.003715183 | 0.000807402 | 0.5426787 |  |  |  | 13.57916 | 0.00580503 | 0.174153 | 30.1745 | 30.0003 | -0.00210397 | -0.0189358 | 8.98107 | 9.00001 | 917.5108 | 0.580503 | 922.837 | 0.005788246 | -0.002106186 | -0.003682059 | 0.001256357 | 0.5720132 |  |  |  | 13.47963 | 0.00605547 | 0.181665 | 30.1818 | 30.0001 | -0.0018534 | -0.0166804 | 8.98322 | 8.99991 | 910.7855 | 0.605547 | 916.3008 | 0.006037209 | -0.00185512 | -0.00418209 | 0.0016811 | 0.4435868 |  |  |  | 13.6873 | 0.00616066 | 0.18482 | 30.1848 | 30 | -0.00199707 | -0.0179734 | 8.98193 | 8.9999 | 924.8179 | 0.616066 | 930.5154 | 0.006141761 | -0.001999067 | -0.004142694 | 0.00163017 | 0.4825524 |  |  |  | 13.65552 | 0.00619194 | 0.185758 | 30.1858 | 30 | -0.00196587 | -0.0176942 | 8.983 | 9.0007 | 922.6706 | 0.619194 | 928.3837 | 0.006172849 | -0.001967805 | -0.004205044 | 0.001322295 | 0.467963 |  |  |  | 13.2906 | 0.0057713 | 0.173137 | 30.1728 | 29.9996 | -0.00196743 | -0.0177078 | 8.98274 | 9.00045 | 898.0136 | 0.57713 | 903.1963 | 0.00575471 | -0.001969368 | -0.003785342 | 0.0017505 | 0.5202616 |  |  |  | 13.50765 | 0.00606951 | 0.182082 | 30.1815 | 29.9994 | -0.00203796 | -0.0183416 | 8.98166 | 9 | 912.6791 | 0.606951 | 918.2187 | 0.006051165 | -0.002040039 | -0.004011125 | 0.001801179 | 0.5085953 |  |  |  | 13.56428 | 0.0060169 | 0.18051 | 30.181 | 30.0005 | -0.00202144 | -0.0181919 | 8.98129 | 8.99949 | 916.5053 | 0.60169 | 922.0198 | 0.005998871 | -0.002023486 | -0.003975385 | 0.001657504 | 0.5090038 |  |  |  | 13.5359 | 0.00570336 | 0.171095 | 30.1702 | 29.9991 | -0.00205554 | -0.0185004 | 8.98176 | 9.00026 | 914.5881 | 0.570336 | 919.8043 | 0.005687157 | -0.002057656 | -0.003629502 | 0.001936305 | 0.566925 |  |  |  | 13.53418 | 0.00565893 | 0.169766 | 30.1695 | 29.9997 | -0.00210063 | -0.0189039 | 8.98028 | 8.99919 | 914.4719 | 0.565893 | 919.6469 | 0.005642978 | -0.002102839 | -0.003540139 | 0.001928743 | 0.5939991 |  |  |  | 13.58443 | 0.00568396 | 0.170518 | 30.1704 | 29.9999 | -0.00203093 | -0.0182784 | 8.98175 | 9.00003 | 917.8669 | 0.568396 | 923.0841 | 0.005667867 | -0.002032995 | -0.003634872 | 0.001989549 | 0.5593031 |  |  |  | 13.96892 | 0.00574818 | 0.172444 | 30.1722 | 29.9998 | -0.0020559 | -0.0185033 | 8.98155 | 9.00005 | 943.8463 | 0.574818 | 949.2717 | 0.005731722 | -0.002058016 | -0.003673706 | 0.001928217 | 0.5602017 |  |  |  | 13.45676 | 0.00550648 | 0.165199 | 30.166 | 30.0008 | -0.00194153 | -0.0174738 | 8.98252 | 8.99999 | 909.2403 | 0.550648 | 914.247 | 0.005491375 | -0.001943417 | -0.003547958 | 0.001734279 | 0.5477566 |  |  |  | 13.22264 | 0.00550316 | 0.165095 | 30.1651 | 30 | -0.00191453 | -0.0172308 | 8.98279 | 9.00002 | 893.4217 | 0.550316 | 898.3383 | 0.005488073 | -0.001916365 | -0.003571708 | 0.001561878 | 0.5365403
310 |  | 13.79292 | 0.00636953 | 0.191086 | 30.1911 | 30 | -0.00197596 | -0.0177835 | 8.98216 | 8.99994 | 931.9541 | 0.636953 | 937.8902 | 0.00634933 | -0.001977915 | -0.004371415 | 0.00130642 | 0.4524655 |  |  |  | 13.87621 | 0.00614545 | 0.184364 | 30.1844 | 30 | -0.00192648 | -0.0173384 | 8.98272 | 9.00006 | 937.5818 | 0.614545 | 943.3436 | 0.006126644 | -0.001928338 | -0.004198306 | 0.002112829 | 0.4593134 |  |  |  | 13.71075 | 0.00603197 | 0.180959 | 30.181 | 30 | -0.00184052 | -0.0165639 | 8.983 | 8.99957 | 926.4024 | 0.603197 | 931.9904 | 0.00601385 | -0.001842216 | -0.004171635 | 0.001992634 | 0.4416053 |  |  |  | 13.53418 | 0.00581083 | 0.174328 | 30.1749 | 30.0006 | -0.00203394 | -0.0183054 | 8.98164 | 8.99994 | 914.4718 | 0.581083 | 919.7856 | 0.005794012 | -0.002036011 | -0.003758001 | 0.001684309 | 0.5417804 |  |  |  | 13.49659 | 0.0059611 | 0.178833 | 30.1788 | 30 | -0.002072 | -0.0186468 | 8.9808 | 8.99945 | 911.9319 | 0.59611 | 917.368 | 0.005943403 | -0.00207415 | -0.003869253 | 0.001969478 | 0.5360594 |  |  |  | 12.97314 | 0.00559081 | 0.167724 | 30.1677 | 30 | -0.00194071 | -0.0174663 | 8.98251 | 8.99998 | 876.5636 | 0.559081 | 881.4643 | 0.005575239 | -0.001942596 | -0.003632644 | 0.001427153 | 0.5347608 |  |  |  | 13.97297 | 0.00700097 | 0.210028 | 30.2099 | 29.9999 | -0.0026451 | -0.0238082 | 8.97705 | 9.00086 | 944.1198 | 0.700097 | 950.7295 | 0.006976577 | -0.002648604 | -0.004327973 | 0.001164955 | 0.6119735 |  |  |  | 13.31337 | 0.00579243 | 0.17377 | 30.1733 | 29.9995 | -0.00203928 | -0.0179544 | 8.78633 | 8.80429 | 899.5521 | 0.579243 | 904.7627 | 0.005775718 | -0.002041362 | -0.003734356 | 0.0008325134 | 0.5466437 |  |  |  | 13.6304 | 0.00584118 | 0.175237 | 30.1756 | 30.0003 | -0.00213425 | -0.0192083 | 8.9808 | 9.00001 | 920.9731 | 0.584118 | 926.3526 | 0.005824186 | -0.002136531 | -0.003687656 | 0.001275033 | 0.5793737 |  |  |  | 13.52959 | 0.00610203 | 0.183061 | 30.1832 | 30.0001 | -0.00187078 | -0.0168368 | 8.98307 | 8.99991 | 914.1614 | 0.610203 | 919.7397 | 0.006083488 | -0.001872532 | -0.004210956 | 0.00171103 | 0.444681 |  |  |  | 13.73581 | 0.00622548 | 0.186764 | 30.1868 | 30 | -0.00201453 | -0.0181305 | 8.98177 | 8.9999 | 928.0956 | 0.622548 | 933.8734 | 0.006206182 | -0.002016562 | -0.00418962 | 0.001678309 | 0.4813234 |  |  |  | 13.70425 | 0.00623922 | 0.187177 | 30.1872 | 30 | -0.00199312 | -0.0179395 | 8.98276 | 9.0007 | 925.9626 | 0.623922 | 931.7399 | 0.006219837 | -0.001995109 | -0.004224728 | 0.001351747 | 0.4722456 |  |  |  | 13.33954 | 0.00582181 | 0.174652 | 30.1743 | 29.9996 | -0.00197524 | -0.0177781 | 8.98267 | 9.00045 | 901.3204 | 0.582181 | 906.5677 | 0.005804929 | -0.001977193 | -0.003827735 | 0.001785772 | 0.5165439 |  |  |  | 13.55742 | 0.00611482 | 0.183441 | 30.1828 | 29.9994 | -0.00208596 | -0.0187737 | 8.98122 | 9 | 916.0418 | 0.611482 | 921.6433 | 0.0060962 | -0.002088139 | -0.004008062 | 0.001830364 | 0.5209847 |  |  |  | 13.61403 | 0.0060731 | 0.182196 | 30.1827 | 30.0005 | -0.00203982 | -0.0183573 | 8.98113 | 8.99949 | 919.8666 | 0.60731 | 925.453 | 0.006054733 | -0.002041903 | -0.00401283 | 0.001697201 | 0.5088437 |  |  |  | 13.58761 | 0.00574825 | 0.172442 | 30.1715 | 29.9991 | -0.00206271 | -0.0185649 | 8.9817 | 9.00026 | 918.0818 | 0.574825 | 923.3592 | 0.005731792 | -0.00206484 | -0.003666952 | 0.001966443 | 0.5630945 |  |  |  | 13.58503 | 0.00570449 | 0.171133 | 30.1708 | 29.9997 | -0.00212246 | -0.0191005 | 8.98009 | 8.99919 | 917.9073 | 0.570449 | 923.1434 | 0.005688281 | -0.002124716 | -0.003563565 | 0.001959924 | 0.5962331 |  |  |  | 13.63444 | 0.00573531 | 0.172059 | 30.172 | 29.9999 | -0.00204626 | -0.0184164 | 8.98162 | 9.00003 | 921.2456 | 0.573531 | 926.5293 | 0.005718926 | -0.002048356 | -0.003670569 | 0.002026879 | 0.5580487 |  |  |  | 14.02068 | 0.00578705 | 0.17361 | 30.1734 | 29.9998 | -0.00207236 | -0.0186514 | 8.9814 | 9.00005 | 947.343 | 0.578705 | 952.8253 | 0.005770369 | -0.00207451 | -0.003695859 | 0.001952626 | 0.5613067 |  |  |  | 13.5075 | 0.00555623 | 0.166691 | 30.1675 | 30.0008 | -0.00195642 | -0.0176078 | 8.98238 | 8.99999 | 912.6686 | 0.555623 | 917.7396 | 0.005540851 | -0.001958336 | -0.003582515 | 0.001769402 | 0.5466373 |  |  |  | 13.27322 | 0.00554383 | 0.166315 | 30.1663 | 30 | -0.00193222 | -0.01739 | 8.98263 | 9.00002 | 896.8393 | 0.554383 | 901.8112 | 0.00552852 | -0.001934089 | -0.00359443 | 0.001587146 | 0.5380795
311 |  | 13.84216 | 0.00642664 | 0.192799 | 30.1928 | 30 | -0.00198139 | -0.0178324 | 8.98211 | 8.99994 | 935.2811 | 0.642664 | 941.2918 | 0.006406077 | -0.001983356 | -0.004422722 | 0.001344877 | 0.4484468 |  |  |  | 13.92507 | 0.00619829 | 0.185949 | 30.186 | 30 | -0.00193068 | -0.0173762 | 8.98268 | 9.00006 | 940.8831 | 0.619829 | 946.7149 | 0.00617916 | -0.001932546 | -0.004246613 | 0.002151001 | 0.4550794 |  |  |  | 13.75993 | 0.00608472 | 0.182542 | 30.1826 | 30 | -0.00186823 | -0.0168133 | 8.98275 | 8.99957 | 929.725 | 0.608472 | 935.3822 | 0.006066283 | -0.001869977 | -0.004196306 | 0.002030432 | 0.4456247 |  |  |  | 13.58206 | 0.0058583 | 0.175752 | 30.1763 | 30.0006 | -0.00203113 | -0.0182801 | 8.98166 | 8.99994 | 917.707 | 0.58583 | 923.0832 | 0.005841207 | -0.002033196 | -0.003808011 | 0.00171677 | 0.5339258 |  |  |  | 13.54534 | 0.00600407 | 0.180122 | 30.1801 | 30 | -0.00210295 | -0.0189254 | 8.98052 | 8.99945 | 915.2255 | 0.600407 | 920.7206 | 0.005986117 | -0.002105164 | -0.003880953 | 0.001997669 | 0.5424349 |  |  |  | 13.02465625 | 0.0056365 | 0.169095 | 30.1691 | 30 | -0.00194345 | -0.017491 | 8.98249 | 8.99998 | 880.0443 | 0.56365 | 885.0047 | 0.005620674 | -0.001945341 | -0.003675333 | 0.001455927 | 0.5292965 |  |  |  | 14.02437 | 0.00705785 | 0.211735 | 30.2117 | 29.9999 | -0.0026768 | -0.0240935 | 8.97677 | 9.00086 | 947.5925 | 0.705785 | 954.2805 | 0.00703306 | -0.002680389 | -0.004352671 | 0.001199732 | 0.6158033 |  |  |  | 13.36438 | 0.0058339 | 0.175014 | 30.1745 | 29.9995 | -0.00204759 | -0.0180276 | 8.78626 | 8.80429 | 902.9984 | 0.58339 | 908.2664 | 0.005816949 | -0.002049689 | -0.00376726 | 0.0008546009 | 0.5440796 |  |  |  | 13.68187 | 0.00588579 | 0.176576 | 30.1769 | 30.0003 | -0.0021409 | -0.0192681 | 8.98074 | 9.00001 | 924.4508 | 0.588579 | 929.8919 | 0.005868536 | -0.002143195 | -0.003725341 | 0.001302002 | 0.5753016 |  |  |  | 13.57888 | 0.00614197 | 0.18426 | 30.1843 | 30.0001 | -0.00187819 | -0.0169036 | 8.983 | 8.99991 | 917.4921 | 0.614197 | 923.1274 | 0.006123185 | -0.001879956 | -0.004243229 | 0.001734622 | 0.4430484 |  |  |  | 13.78456 | 0.00626943 | 0.188083 | 30.1881 | 30 | -0.00202951 | -0.0182654 | 8.98163 | 8.9999 | 931.389 | 0.626943 | 937.2282 | 0.006249859 | -0.002031572 | -0.004218287 | 0.00170572 | 0.4816108 |  |  |  | 13.75353 | 0.00628872 | 0.188662 | 30.1887 | 30 | -0.00198802 | -0.0178936 | 8.9828 | 9.0007 | 929.2925 | 0.628872 | 935.1366 | 0.006269029 | -0.001989999 | -0.00427903 | 0.001383193 | 0.4650584 |  |  |  | 13.38893 | 0.00586219 | 0.175864 | 30.1755 | 29.9996 | -0.00203548 | -0.0183203 | 8.98213 | 9.00045 | 904.6576 | 0.586219 | 909.9609 | 0.005845074 | -0.002037554 | -0.00380752 | 0.001810874 | 0.5351395 |  |  |  | 13.60757 | 0.00615964 | 0.184785 | 30.1842 | 29.9994 | -0.00211534 | -0.0190381 | 8.98096 | 9 | 919.4302 | 0.615964 | 925.0935 | 0.006140747 | -0.00211758 | -0.004023166 | 0.001858941 | 0.5263467 |  |  |  | 13.6642 | 0.00611825 | 0.183551 | 30.1841 | 30.0005 | -0.00206448 | -0.0185793 | 8.98091 | 8.99949 | 923.2569 | 0.611825 | 928.9056 | 0.00609961 | -0.002066614 | -0.004032996 | 0.001725821 | 0.5124265 |  |  |  | 13.63743 | 0.00579064 | 0.173714 | 30.1728 | 29.9991 | -0.00208418 | -0.0187582 | 8.9815 | 9.00026 | 921.448 | 0.579064 | 926.7837 | 0.005773939 | -0.002086355 | -0.003687584 | 0.001994625 | 0.5657783 |  |  |  | 13.6354 | 0.00574858 | 0.172456 | 30.1721 | 29.9997 | -0.00213034 | -0.0191713 | 8.98002 | 8.99919 | 921.3111 | 0.574858 | 926.6073 | 0.00573212 | -0.002132612 | -0.003599508 | 0.001989773 | 0.5924734 |  |  |  | 13.68476 | 0.00578172 | 0.173451 | 30.1734 | 29.9999 | -0.0020534 | -0.0184807 | 8.98155 | 9.00003 | 924.6463 | 0.578172 | 929.9923 | 0.00576507 | -0.002055511 | -0.003709559 | 0.002059223 | 0.554112 |  |  |  | 14.07193 | 0.00583522 | 0.175055 | 30.1748 | 29.9998 | -0.00209283 | -0.0188356 | 8.98122 | 9.00005 | 950.8063 | 0.583522 | 956.3544 | 0.005818261 | -0.002095023 | -0.003723238 | 0.001986377 | 0.5626885 |  |  |  | 13.5577 | 0.0055936 | 0.167813 | 30.1686 | 30.0008 | -0.00197845 | -0.017806 | 8.98219 | 8.99999 | 916.0606 | 0.55936 | 921.1847 | 0.005578014 | -0.00198041 | -0.003597604 | 0.001792407 | 0.5504802 |  |  |  | 13.32261 | 0.00558804 | 0.167641 | 30.1677 | 30 | -0.00194474 | -0.0175027 | 8.98251 | 9.00002 | 900.1764 | 0.558804 | 905.2066 | 0.005572485 | -0.001946633 | -0.003625851 | 0.001616272 | 0.5368762
312 |  | 13.89197 | 0.00647265 | 0.194179 | 30.1942 | 30 | -0.00201888 | -0.0181698 | 8.98177 | 8.99994 | 938.6465 | 0.647265 | 944.722 | 0.006451792 | -0.002020921 | -0.004430872 | 0.001372148 | 0.4561 |  |  |  | 13.9733 | 0.00624799 | 0.18744 | 30.1875 | 30 | -0.00195827 | -0.0176245 | 8.98244 | 9.00006 | 944.1419 | 0.624799 | 950.0409 | 0.006228552 | -0.00196019 | -0.004268362 | 0.002186242 | 0.459237 |  |  |  | 13.80854 | 0.00613448 | 0.184035 | 30.184 | 30 | -0.00188928 | -0.0170027 | 8.98256 | 8.99957 | 933.0092 | 0.613448 | 938.7327 | 0.006115741 | -0.001891067 | -0.004224674 | 0.002065434 | 0.4476244 |  |  |  | 13.63015 | 0.00590326 | 0.177101 | 30.1777 | 30.0006 | -0.00206057 | -0.018545 | 8.9814 | 8.99994 | 920.956 | 0.590326 | 926.3926 | 0.005885904 | -0.002062696 | -0.003823208 | 0.00174668 | 0.5395196 |  |  |  | 13.59318 | 0.0060613 | 0.181839 | 30.1818 | 30 | -0.00211441 | -0.0190285 | 8.98042 | 8.99945 | 918.4579 | 0.60613 | 924.0249 | 0.006043004 | -0.002116649 | -0.003926356 | 0.002040242 | 0.5390873 |  |  |  | 13.07475 | 0.00567378 | 0.170213 | 30.1702 | 30 | -0.00196343 | -0.0176708 | 8.98231 | 8.99998 | 883.4288 | 0.567378 | 888.4412 | 0.005657745 | -0.00196536 | -0.003692385 | 0.001476826 | 0.5322739 |  |  |  | 14.07476 | 0.00712311 | 0.213693 | 30.2136 | 29.9999 | -0.00269578 | -0.0242643 | 8.9766 | 9.00086 | 950.9975 | 0.712311 | 957.7716 | 0.00709786 | -0.00269942 | -0.00439844 | 0.001243192 | 0.6137221 |  |  |  | 13.41367 | 0.0058747 | 0.176238 | 30.1757 | 29.9995 | -0.00207113 | -0.0182349 | 8.78605 | 8.80429 | 906.3287 | 0.58747 | 911.6531 | 0.005857511 | -0.002073278 | -0.003784233 | 0.0008766602 | 0.5478726 |  |  |  | 13.73279 | 0.00594017 | 0.178207 | 30.1785 | 30.0003 | -0.00217761 | -0.0195985 | 8.98041 | 9.00001 | 927.8915 | 0.594017 | 933.4034 | 0.005922597 | -0.002179984 | -0.003742612 | 0.001338819 | 0.5824767 |  |  |  | 13.62746 | 0.00620237 | 0.186072 | 30.1862 | 30.0001 | -0.00190858 | -0.017177 | 8.98273 | 8.99991 | 920.774 | 0.620237 | 926.485 | 0.006183214 | -0.001910404 | -0.004272811 | 0.001778689 | 0.447107 |  |  |  | 13.83265 | 0.00632355 | 0.189707 | 30.1897 | 30 | -0.00201461 | -0.0181313 | 8.98177 | 8.9999 | 934.6385 | 0.632355 | 940.5488 | 0.00630364 | -0.002016642 | -0.004286998 | 0.001743402 | 0.4704089 |  |  |  | 13.80176 | 0.00634484 | 0.190345 | 30.1904 | 30 | -0.00202208 | -0.0182001 | 8.9825 | 9.0007 | 932.5516 | 0.634484 | 938.4685 | 0.006324796 | -0.002024127 | -0.004300669 | 0.001421552 | 0.470654 |  |  |  | 13.43846 | 0.00591094 | 0.177326 | 30.177 | 29.9996 | -0.00203421 | -0.0183088 | 8.98214 | 9.00045 | 908.0037 | 0.591094 | 913.3709 | 0.005893539 | -0.002036282 | -0.003857257 | 0.001844221 | 0.5279093 |  |  |  | 13.65697 | 0.00620747 | 0.186221 | 30.1856 | 29.9994 | -0.00212559 | -0.0191303 | 8.98087 | 9 | 922.7682 | 0.620747 | 928.4963 | 0.006188283 | -0.002127852 | -0.004060431 | 0.001890727 | 0.5240459 |  |  |  | 13.71417 | 0.00616871 | 0.185064 | 30.1856 | 30.0005 | -0.00207479 | -0.0186721 | 8.98081 | 8.99949 | 926.6334 | 0.616871 | 932.3496 | 0.006149761 | -0.002076945 | -0.004072816 | 0.001759757 | 0.5099531 |  |  |  | 13.68708 | 0.00583897 | 0.175164 | 30.1742 | 29.9991 | -0.00210827 | -0.018975 | 8.98129 | 9.00026 | 924.8028 | 0.583897 | 930.2027 | 0.005821989 | -0.002110496 | -0.003711494 | 0.002028734 | 0.5686378 |  |  |  | 13.68578125 | 0.00579238 | 0.17377 | 30.1735 | 29.9997 | -0.00216115 | -0.0194486 | 8.97974 | 8.99919 | 924.7149 | 0.579238 | 930.0712 | 0.005775669 | -0.002163489 | -0.00361218 | 0.002019332 | 0.5989426 |  |  |  | 13.73642 | 0.00582491 | 0.174747 | 30.1747 | 29.9999 | -0.0020767 | -0.0186904 | 8.98134 | 9.00003 | 928.1368 | 0.582491 | 933.5431 | 0.005808011 | -0.002078859 | -0.003729151 | 0.002088015 | 0.5574618 |  |  |  | 14.12255 | 0.00587976 | 0.176391 | 30.1761 | 29.9998 | -0.00211921 | -0.019073 | 8.98098 | 9.00005 | 954.2261 | 0.587976 | 959.8367 | 0.005862542 | -0.002121459 | -0.003741083 | 0.002016705 | 0.5670707 |  |  |  | 13.60863 | 0.00563161 | 0.168953 | 30.1698 | 30.0008 | -0.00198875 | -0.0178987 | 8.98209 | 8.99999 | 919.5021 | 0.563161 | 924.6804 | 0.005615812 | -0.00199073 | -0.003625082 | 0.00181584 | 0.5491546 |  |  |  | 13.37303 | 0.00562469 | 0.168741 | 30.1688 | 30 | -0.00194979 | -0.0175482 | 8.98247 | 9.00002 | 903.5829 | 0.562469 | 908.6653 | 0.00560893 | -0.001951693 | -0.003657237 | 0.001637601 | 0.5336524
313 |  | 13.94083 | 0.00652806 | 0.195842 | 30.1958 | 30 | -0.00202868 | -0.018258 | 8.98168 | 8.99994 | 941.9482 | 0.652806 | 948.0973 | 0.006506844 | -0.002030741 | -0.004476104 | 0.001409052 | 0.4536849 |  |  |  | 14.02125 | 0.0062986 | 0.188958 | 30.189 | 30 | -0.0019896 | -0.0179065 | 8.98215 | 9.00006 | 947.382 | 0.62986 | 953.3491 | 0.006278847 | -0.001991582 | -0.004287265 | 0.00222246 | 0.4645344 |  |  |  | 13.85569 | 0.00618411 | 0.185523 | 30.1855 | 30 | -0.00190331 | -0.0171289 | 8.98244 | 8.99957 | 936.195 | 0.618411 | 941.9845 | 0.006165067 | -0.001905124 | -0.004259943 | 0.002100729 | 0.4472181 |  |  |  | 13.67927 | 0.00594674 | 0.178406 | 30.179 | 30.0006 | -0.00207971 | -0.0187173 | 8.98123 | 8.99994 | 924.2748 | 0.594674 | 929.7712 | 0.005929128 | -0.002081876 | -0.003847252 | 0.001774808 | 0.5411331 |  |  |  | 13.64178 | 0.00610907 | 0.183272 | 30.1832 | 30 | -0.00212537 | -0.0191271 | 8.98032 | 8.99945 | 921.7416 | 0.610907 | 927.3726 | 0.006090485 | -0.002127632 | -0.003962853 | 0.002073221 | 0.5368939 |  |  |  | 13.12276 | 0.00571467 | 0.17144 | 30.1714 | 30 | -0.00198126 | -0.0178313 | 8.98215 | 8.99998 | 886.673 | 0.571467 | 891.74 | 0.005698403 | -0.001983225 | -0.003715178 | 0.00150196 | 0.533817 |  |  |  | 14.1251 | 0.00719853 | 0.215955 | 30.2159 | 29.9999 | -0.00271891 | -0.0244725 | 8.97639 | 9.00086 | 954.3988 | 0.719853 | 961.269 | 0.007172744 | -0.002722613 | -0.004450131 | 0.001296697 | 0.6118051 |  |  |  | 13.46181 | 0.00591077 | 0.17732 | 30.1768 | 29.9995 | -0.00208031 | -0.0183156 | 8.78597 | 8.80429 | 909.582 | 0.591077 | 914.9583 | 0.00589337 | -0.002082477 | -0.003810893 | 0.0008944608 | 0.5464538 |  |  |  | 13.7828125 | 0.00597193 | 0.17916 | 30.1795 | 30.0003 | -0.0021856 | -0.0196704 | 8.98034 | 9.00001 | 931.2711 | 0.597193 | 936.8326 | 0.005954169 | -0.002187992 | -0.003766177 | 0.00135355 | 0.5809584 |  |  |  | 13.67728 | 0.00625326 | 0.187598 | 30.1877 | 30.0001 | -0.00191674 | -0.0172505 | 8.98266 | 8.99991 | 924.1405 | 0.625326 | 929.9194 | 0.006233789 | -0.001918579 | -0.00431521 | 0.001812937 | 0.4446085 |  |  |  | 13.88054 | 0.00637007 | 0.191102 | 30.1911 | 30 | -0.0020737 | -0.0186631 | 8.98124 | 8.9999 | 937.8742 | 0.637007 | 943.8485 | 0.006349867 | -0.002075853 | -0.004274014 | 0.00177363 | 0.4856917 |  |  |  | 13.85163 | 0.00639053 | 0.191716 | 30.1917 | 30 | -0.00203525 | -0.0183187 | 8.98238 | 9.0007 | 935.9209 | 0.639053 | 941.9019 | 0.006370197 | -0.002037324 | -0.004332873 | 0.001449014 | 0.4702016 |  |  |  | 13.48824 | 0.00594618 | 0.178383 | 30.178 | 29.9996 | -0.00205082 | -0.0184583 | 8.98199 | 9.00045 | 911.3677 | 0.594618 | 916.7869 | 0.005928571 | -0.002052926 | -0.003875645 | 0.001864109 | 0.5296991 |  |  |  | 13.70585 | 0.00627257 | 0.188173 | 30.1876 | 29.9994 | -0.00213718 | -0.0192346 | 8.98076 | 9 | 926.071 | 0.627257 | 931.8798 | 0.006252979 | -0.002139467 | -0.004113512 | 0.001939763 | 0.5201071 |  |  |  | 13.76334 | 0.0062136 | 0.186411 | 30.1869 | 30.0005 | -0.00209301 | -0.018836 | 8.98065 | 8.99949 | 929.9554 | 0.62136 | 935.7338 | 0.006194375 | -0.002095203 | -0.004099172 | 0.001788436 | 0.5111285 |  |  |  | 13.7373 | 0.00588597 | 0.176574 | 30.1756 | 29.9991 | -0.00212619 | -0.0191362 | 8.98112 | 9.00026 | 928.1963 | 0.588597 | 933.6596 | 0.005868715 | -0.002128454 | -0.003740262 | 0.002061363 | 0.5690654 |  |  |  | 13.73702 | 0.00583297 | 0.174987 | 30.1747 | 29.9997 | -0.00217532 | -0.0195761 | 8.97961 | 8.99919 | 928.1772 | 0.583297 | 933.5912 | 0.005816024 | -0.002177689 | -0.003638335 | 0.002045471 | 0.5985402 |  |  |  | 13.78724 | 0.00587251 | 0.176175 | 30.1761 | 29.9999 | -0.00209143 | -0.0188229 | 8.98121 | 9.00003 | 931.57 | 0.587251 | 937.0406 | 0.005855334 | -0.00209362 | -0.003761714 | 0.002121401 | 0.5565602 |  |  |  | 14.17414 | 0.00592908 | 0.177871 | 30.1776 | 29.9998 | -0.00213293 | -0.0191965 | 8.98086 | 9.00005 | 957.712 | 0.592908 | 963.3904 | 0.005911572 | -0.002135208 | -0.003776364 | 0.002051497 | 0.5654137 |  |  |  | 13.65982 | 0.0056763 | 0.170294 | 30.1711 | 30.0008 | -0.00200943 | -0.0180849 | 8.98191 | 8.99999 | 922.9608 | 0.56763 | 928.1998 | 0.005660251 | -0.002011452 | -0.003648799 | 0.001845815 | 0.551264 |  |  |  | 13.42363 | 0.00566779 | 0.170034 | 30.17 | 30 | -0.0019783 | -0.0178047 | 8.98221 | 9.00002 | 907.002 | 0.566779 | 912.1426 | 0.005651789 | -0.001980259 | -0.003671529 | 0.001665261 | 0.5393555
314 |  | 13.98876 | 0.00658094 | 0.197428 | 30.1974 | 30 | -0.00206084 | -0.0185475 | 8.98139 | 8.99994 | 945.1865 | 0.658094 | 951.4067 | 0.00655938 | -0.002062966 | -0.004496414 | 0.001443793 | 0.4588026 |  |  |  | 14.069 | 0.00635444 | 0.190633 | 30.1907 | 30 | -0.00201303 | -0.0181174 | 8.98194 | 9.00006 | 950.6084 | 0.635444 | 956.649 | 0.006334336 | -0.002015059 | -0.004319277 | 0.002263909 | 0.4665269 |  |  |  | 13.90507 | 0.00623263 | 0.186979 | 30.187 | 30 | -0.00192182 | -0.0172956 | 8.98227 | 8.99957 | 939.5314 | 0.623263 | 945.3872 | 0.006213287 | -0.001923669 | -0.004289618 | 0.002134269 | 0.4484476 |  |  |  | 13.7278 | 0.00599459 | 0.179841 | 30.1804 | 30.0006 | -0.00210595 | -0.0189534 | 8.98099 | 8.99994 | 927.5542 | 0.599459 | 933.1145 | 0.005976694 | -0.002108171 | -0.003868523 | 0.001807435 | 0.5449549 |  |  |  | 13.69114 | 0.0061541 | 0.184623 | 30.1846 | 30 | -0.00215303 | -0.0193761 | 8.98007 | 8.99945 | 925.0771 | 0.61541 | 930.7701 | 0.006135241 | -0.002155351 | -0.00397989 | 0.002103259 | 0.5415605 |  |  |  | 13.17049 | 0.00575812 | 0.172744 | 30.1727 | 30 | -0.00200276 | -0.0180248 | 8.98196 | 8.99998 | 889.8979 | 0.575812 | 895.022 | 0.005741605 | -0.002004768 | -0.003736837 | 0.001529718 | 0.536488 |  |  |  | 14.17502 | 0.00725395 | 0.217618 | 30.2175 | 29.9999 | -0.00274353 | -0.0246941 | 8.97617 | 9.00086 | 957.7716 | 0.725395 | 964.7192 | 0.007227767 | -0.0027473 | -0.004480466 | 0.001330629 | 0.6131729 |  |  |  | 13.51081 | 0.00596376 | 0.17891 | 30.1784 | 29.9995 | -0.00211598 | -0.0186297 | 8.78566 | 8.80429 | 912.8925 | 0.596376 | 918.3367 | 0.005946047 | -0.002118222 | -0.003827825 | 0.0009286799 | 0.5533747 |  |  |  | 13.8316 | 0.00601219 | 0.180368 | 30.1807 | 30.0003 | -0.00221183 | -0.0199065 | 8.9801 | 9.00001 | 934.5675 | 0.601219 | 940.1863 | 0.005994189 | -0.00221428 | -0.003779909 | 0.001377101 | 0.5858024 |  |  |  | 13.72701 | 0.00630815 | 0.189245 | 30.1893 | 30.0001 | -0.00193317 | -0.0173984 | 8.98251 | 8.99991 | 927.5007 | 0.630815 | 933.3515 | 0.006288337 | -0.001935041 | -0.004353296 | 0.001851168 | 0.4445002 |  |  |  | 13.92935 | 0.00642449 | 0.192735 | 30.1927 | 30 | -0.00208149 | -0.0187332 | 8.98116 | 8.9999 | 941.1726 | 0.642449 | 947.2192 | 0.006403941 | -0.002083659 | -0.004320282 | 0.001811362 | 0.4822971 |  |  |  | 13.9021 | 0.00644366 | 0.19331 | 30.1933 | 30 | -0.00205107 | -0.018461 | 8.98224 | 9.0007 | 939.3309 | 0.644366 | 945.3837 | 0.006422988 | -0.002053176 | -0.004369812 | 0.001483614 | 0.4698546 |  |  |  | 13.53773 | 0.00599517 | 0.179853 | 30.1795 | 29.9996 | -0.0020694 | -0.0186255 | 8.98182 | 9.00045 | 914.7113 | 0.599517 | 920.1952 | 0.00597727 | -0.002071544 | -0.003905726 | 0.001897698 | 0.5303864 |  |  |  | 13.75363 | 0.00632469 | 0.189737 | 30.1891 | 29.9994 | -0.00215821 | -0.0194239 | 8.98057 | 9 | 929.2994 | 0.632469 | 935.177 | 0.006304773 | -0.002160542 | -0.004144231 | 0.001976296 | 0.5213373 |  |  |  | 13.81214 | 0.006271 | 0.188133 | 30.1887 | 30.0005 | -0.00211899 | -0.0190698 | 8.98042 | 8.99949 | 933.2529 | 0.6271 | 939.1054 | 0.006251419 | -0.002121238 | -0.004130181 | 0.001829605 | 0.5135945 |  |  |  | 13.78791 | 0.00592518 | 0.17775 | 30.1768 | 29.9991 | -0.00214703 | -0.0193239 | 8.98094 | 9.00026 | 931.6155 | 0.592518 | 937.1355 | 0.005907695 | -0.002149338 | -0.003758357 | 0.002086168 | 0.5718824 |  |  |  | 13.7876 | 0.0058846 | 0.176536 | 30.1762 | 29.9997 | -0.00220411 | -0.0198352 | 8.97935 | 8.99919 | 931.5944 | 0.58846 | 937.0765 | 0.005867353 | -0.002206543 | -0.003660811 | 0.002082724 | 0.602747 |  |  |  | 13.837 | 0.00591695 | 0.177508 | 30.1774 | 29.9999 | -0.00209572 | -0.0188615 | 8.98117 | 9.00003 | 934.9324 | 0.591695 | 940.4643 | 0.005899514 | -0.002097919 | -0.003801595 | 0.002151938 | 0.5518524 |  |  |  | 14.22474 | 0.00598097 | 0.179427 | 30.1792 | 29.9998 | -0.00216093 | -0.0194485 | 8.98061 | 9.00005 | 961.131 | 0.598097 | 966.8795 | 0.005963155 | -0.002163268 | -0.003799887 | 0.0020891 | 0.5692981 |  |  |  | 13.71052 | 0.00571917 | 0.17158 | 30.1724 | 30.0008 | -0.00202905 | -0.0182615 | 8.98173 | 8.99999 | 926.3863 | 0.571917 | 931.6845 | 0.005702878 | -0.002031111 | -0.003671766 | 0.001874122 | 0.5531701 |  |  |  | 13.47497 | 0.00570076 | 0.171023 | 30.171 | 30 | -0.00199401 | -0.0179461 | 8.98207 | 9.00002 | 910.4711 | 0.570076 | 915.6615 | 0.005684572 | -0.001996001 | -0.003688571 | 0.001682666 | 0.5411311
315 |  | 14.03804 | 0.00663681 | 0.199104 | 30.1991 | 30 | -0.0020756 | -0.0186803 | 8.98126 | 8.99994 | 948.5162 | 0.663681 | 954.8113 | 0.006614883 | -0.002077757 | -0.004537126 | 0.00148099 | 0.4579456 |  |  |  | 14.11728 | 0.00640695 | 0.192209 | 30.1922 | 30 | -0.00202437 | -0.0182195 | 8.98184 | 9.00006 | 953.8702 | 0.640695 | 959.9816 | 0.006386513 | -0.002026422 | -0.004360091 | 0.002301906 | 0.464766 |  |  |  | 13.95451 | 0.00628033 | 0.18841 | 30.1884 | 30 | -0.00194205 | -0.0174776 | 8.98209 | 8.99957 | 942.8725 | 0.628033 | 948.7941 | 0.006260691 | -0.001943938 | -0.004316753 | 0.002166972 | 0.4503242 |  |  |  | 13.77679 | 0.00604325 | 0.181301 | 30.1819 | 30.0006 | -0.00213725 | -0.0192351 | 8.98071 | 8.99994 | 930.8639 | 0.604325 | 936.4893 | 0.006025063 | -0.002139537 | -0.003885526 | 0.001840725 | 0.5506429 |  |  |  | 13.74052 | 0.00620632 | 0.186189 | 30.1862 | 30 | -0.00216312 | -0.0194669 | 8.97998 | 8.99945 | 928.4137 | 0.620632 | 934.1757 | 0.00618714 | -0.002165463 | -0.004021677 | 0.002140406 | 0.5384477 |  |  |  | 13.22039 | 0.0058073 | 0.174219 | 30.1742 | 30 | -0.00201758 | -0.0181582 | 8.98182 | 8.99998 | 893.2694 | 0.58073 | 898.4569 | 0.005790503 | -0.002019618 | -0.003770885 | 0.001562451 | 0.535582 |  |  |  | 14.22475 | 0.00732624 | 0.219787 | 30.2197 | 29.9999 | -0.00277456 | -0.0249734 | 8.97589 | 9.00086 | 961.1319 | 0.732624 | 968.1734 | 0.007299533 | -0.002778416 | -0.004521117 | 0.001381281 | 0.614542 |  |  |  | 13.56132 | 0.00599261 | 0.179775 | 30.1793 | 29.9995 | -0.0021246 | -0.0187056 | 8.78558 | 8.80429 | 916.3051 | 0.599261 | 921.7962 | 0.005974726 | -0.00212686 | -0.003847866 | 0.0009384578 | 0.5527376 |  |  |  | 13.88058 | 0.00604596 | 0.181381 | 30.1817 | 30.0003 | -0.00223987 | -0.0201589 | 8.97985 | 9.00001 | 937.8772 | 0.604596 | 943.5476 | 0.006027757 | -0.002242382 | -0.003785374 | 0.001394162 | 0.5923806 |  |  |  | 13.77673 | 0.00635595 | 0.190679 | 30.1908 | 30.0001 | -0.00194771 | -0.0175292 | 8.98238 | 8.99991 | 930.8602 | 0.635595 | 936.7767 | 0.006335836 | -0.001949609 | -0.004386227 | 0.001882383 | 0.4444844 |  |  |  | 13.97798 | 0.00645124 | 0.193537 | 30.1935 | 30 | -0.00212013 | -0.019081 | 8.98082 | 8.9999 | 944.4581 | 0.645124 | 950.5511 | 0.00643052 | -0.002122381 | -0.004308139 | 0.001821786 | 0.4926444 |  |  |  | 13.95163 | 0.00649433 | 0.19483 | 30.1949 | 30 | -0.00207458 | -0.0186727 | 8.98203 | 9.0007 | 942.6778 | 0.649433 | 948.7999 | 0.006473333 | -0.002076735 | -0.004396598 | 0.00151611 | 0.4723504 |  |  |  | 13.58725 | 0.00604386 | 0.181313 | 30.1809 | 29.9996 | -0.00210605 | -0.0189554 | 8.98149 | 9.00045 | 918.0572 | 0.604386 | 923.6058 | 0.006025669 | -0.002108271 | -0.003917398 | 0.001930976 | 0.5381814 |  |  |  | 13.80255 | 0.00637254 | 0.191172 | 30.1906 | 29.9994 | -0.00217739 | -0.0195965 | 8.9804 | 9 | 932.605 | 0.637254 | 938.5481 | 0.006352321 | -0.002179764 | -0.004172557 | 0.002008241 | 0.5224048 |  |  |  | 13.85997 | 0.00632234 | 0.189673 | 30.1902 | 30.0005 | -0.0021361 | -0.0192238 | 8.98026 | 8.99949 | 936.4842 | 0.632234 | 942.4049 | 0.006302438 | -0.002138385 | -0.004164053 | 0.001865087 | 0.5135344 |  |  |  | 13.83836 | 0.00597087 | 0.179121 | 30.1782 | 29.9991 | -0.00216247 | -0.0194628 | 8.9808 | 9.00026 | 935.0244 | 0.597087 | 940.6073 | 0.005953115 | -0.002164812 | -0.003788303 | 0.00211743 | 0.5714462 |  |  |  | 13.83809 | 0.00593098 | 0.177928 | 30.1776 | 29.9997 | -0.002209 | -0.0198792 | 8.97931 | 8.99919 | 935.0061 | 0.593098 | 940.5516 | 0.005913461 | -0.002211443 | -0.003702018 | 0.002114797 | 0.5973617 |  |  |  | 13.88684 | 0.00596743 | 0.179022 | 30.1789 | 29.9999 | -0.00214583 | -0.0193125 | 8.98072 | 9.00003 | 938.3 | 0.596743 | 943.8992 | 0.005949695 | -0.002148136 | -0.00380156 | 0.002188432 | 0.5650669 |  |  |  | 14.275 | 0.00602914 | 0.180873 | 30.1806 | 29.9998 | -0.00219193 | -0.0197275 | 8.98033 | 9.00005 | 964.5268 | 0.602914 | 970.342 | 0.006011037 | -0.002194336 | -0.003816702 | 0.002123108 | 0.5749299 |  |  |  | 13.76053 | 0.00576364 | 0.172914 | 30.1737 | 30.0008 | -0.00205264 | -0.0184738 | 8.98152 | 8.99999 | 929.7656 | 0.576364 | 935.1244 | 0.005747094 | -0.00205475 | -0.003692344 | 0.001904202 | 0.5564892 |  |  |  | 13.52647 | 0.00574314 | 0.172294 | 30.1723 | 30 | -0.00201591 | -0.0181432 | 8.98187 | 9.00002 | 913.9505 | 0.574314 | 919.1995 | 0.005726711 | -0.002017945 | -0.003708766 | 0.001709342 | 0.5441013
316 |  | 14.08673 | 0.00669203 | 0.200761 | 30.2008 | 30 | -0.00207883 | -0.0187094 | 8.98123 | 8.99994 | 951.8059 | 0.669203 | 958.1754 | 0.006669738 | -0.002080994 | -0.004588744 | 0.001517756 | 0.4534996 |  |  |  | 14.16563 | 0.00646844 | 0.194053 | 30.1941 | 30 | -0.00202684 | -0.0182417 | 8.98182 | 9.00006 | 957.1372 | 0.646844 | 963.3283 | 0.006447609 | -0.002028897 | -0.004418713 | 0.002348762 | 0.4591602 |  |  |  | 14.00373 | 0.00633374 | 0.190012 | 30.19 | 30 | -0.00196652 | -0.0176978 | 8.98187 | 8.99957 | 946.1978 | 0.633374 | 952.1908 | 0.006313766 | -0.001968456 | -0.00434531 | 0.002205392 | 0.4530071 |  |  |  | 13.82514 | 0.0060911 | 0.182737 | 30.1833 | 30.0006 | -0.00214383 | -0.0192944 | 8.98065 | 8.99994 | 934.1311 | 0.60911 | 939.8209 | 0.006072624 | -0.002146131 | -0.003926493 | 0.001873401 | 0.5465771 |  |  |  | 13.78946875 | 0.00625474 | 0.187642 | 30.1876 | 30 | -0.00218489 | -0.0196628 | 8.97978 | 8.99945 | 931.7209 | 0.625474 | 937.5485 | 0.00623526 | -0.00218728 | -0.00404798 | 0.002173915 | 0.5403387 |  |  |  | 13.27051 | 0.00584532 | 0.175359 | 30.1754 | 30 | -0.0020402 | -0.0183618 | 8.98162 | 8.99998 | 896.6562 | 0.584532 | 901.8974 | 0.005828302 | -0.002042284 | -0.003786018 | 0.00158406 | 0.5394279 |  |  |  | 14.27379 | 0.00739176 | 0.221752 | 30.2217 | 29.9999 | -0.00281205 | -0.0253109 | 8.97555 | 9.00086 | 964.4453 | 0.739176 | 971.5743 | 0.007364575 | -0.002816011 | -0.004548564 | 0.001425533 | 0.619099 |  |  |  | 13.6122 | 0.00604149 | 0.181241 | 30.1807 | 29.9995 | -0.0021423 | -0.0188615 | 8.78543 | 8.80429 | 919.7433 | 0.604149 | 925.2999 | 0.006023313 | -0.002144598 | -0.003878715 | 0.0009679028 | 0.5529145 |  |  |  | 13.93061 | 0.00610453 | 0.183138 | 30.1835 | 30.0003 | -0.00224364 | -0.0201928 | 8.97982 | 9.00001 | 941.2576 | 0.610453 | 947.0035 | 0.006085973 | -0.002246161 | -0.003839812 | 0.001435407 | 0.5849663 |  |  |  | 13.82611 | 0.00641152 | 0.192346 | 30.1924 | 30.0001 | -0.00197718 | -0.0177945 | 8.98211 | 8.99991 | 934.1967 | 0.641152 | 940.1863 | 0.006391054 | -0.001979137 | -0.004411916 | 0.001921392 | 0.448589 |  |  |  | 14.02564 | 0.00653926 | 0.196178 | 30.1962 | 30 | -0.00212823 | -0.0191539 | 8.98074 | 8.9999 | 947.6787 | 0.653926 | 953.8758 | 0.006517972 | -0.002130498 | -0.004387474 | 0.001893118 | 0.4855865 |  |  |  | 14.00056 | 0.0065448 | 0.196344 | 30.1964 | 30 | -0.00208796 | -0.0187931 | 8.9819 | 9.0007 | 945.9841 | 0.65448 | 952.1754 | 0.006523476 | -0.002090143 | -0.004433333 | 0.001548617 | 0.4714608 |  |  |  | 13.63546 | 0.00609141 | 0.18274 | 30.1824 | 29.9996 | -0.00211634 | -0.019048 | 8.9814 | 9.00045 | 921.3147 | 0.609141 | 926.9268 | 0.006072932 | -0.002118583 | -0.00395435 | 0.001963516 | 0.53576 |  |  |  | 13.85182 | 0.00641695 | 0.192505 | 30.1919 | 29.9994 | -0.00220607 | -0.0198546 | 8.98014 | 9 | 935.9339 | 0.641695 | 941.9397 | 0.006396449 | -0.002208507 | -0.004187942 | 0.00203667 | 0.527349 |  |  |  | 13.90933 | 0.00637469 | 0.191244 | 30.1918 | 30.0005 | -0.00214513 | -0.019305 | 8.98018 | 8.99949 | 939.8197 | 0.637469 | 945.8107 | 0.006354458 | -0.002147434 | -0.004207024 | 0.001901071 | 0.5104402 |  |  |  | 13.88869 | 0.00602062 | 0.180613 | 30.1797 | 29.9991 | -0.00218549 | -0.0196699 | 8.98059 | 9.00026 | 938.4249 | 0.602062 | 944.0748 | 0.006002568 | -0.002187882 | -0.003814687 | 0.002152744 | 0.5735416 |  |  |  | 13.88873 | 0.00597373 | 0.17921 | 30.1789 | 29.9997 | -0.00223515 | -0.0201145 | 8.97907 | 8.99919 | 938.4274 | 0.597373 | 944.0333 | 0.005955958 | -0.002237652 | -0.003718306 | 0.002143232 | 0.6017933 |  |  |  | 13.93622 | 0.00601798 | 0.180539 | 30.1805 | 29.9999 | -0.00214978 | -0.0193481 | 8.98068 | 9.00003 | 941.6362 | 0.601798 | 947.303 | 0.005999944 | -0.002152094 | -0.00384785 | 0.002225118 | 0.5592978 |  |  |  | 14.32511 | 0.00607907 | 0.182371 | 30.1821 | 29.9998 | -0.00219923 | -0.0197932 | 8.98026 | 9.00005 | 967.9129 | 0.607907 | 973.7969 | 0.006060667 | -0.002201652 | -0.003859015 | 0.002158895 | 0.5705217 |  |  |  | 13.81102 | 0.00580626 | 0.174192 | 30.175 | 30.0008 | -0.00206493 | -0.0185843 | 8.98141 | 8.99999 | 933.1772 | 0.580626 | 938.5955 | 0.005789469 | -0.002067065 | -0.003722404 | 0.001932313 | 0.5553038 |  |  |  | 13.57657 | 0.00579217 | 0.173765 | 30.1738 | 30 | -0.00202691 | -0.0182422 | 8.98177 | 9.00002 | 917.3358 | 0.579217 | 922.6492 | 0.00577546 | -0.002028967 | -0.003746493 | 0.001743014 | 0.5415643
317 |  | 14.13414 | 0.00674592 | 0.202378 | 30.2024 | 30 | -0.00211738 | -0.0190563 | 8.98088 | 8.99994 | 955.0092 | 0.674592 | 961.4516 | 0.006723268 | -0.002119625 | -0.004603643 | 0.001553671 | 0.4604233 |  |  |  | 14.21342 | 0.00652106 | 0.195632 | 30.1957 | 30 | -0.00206663 | -0.0185998 | 8.98146 | 9.00006 | 960.3661 | 0.652106 | 966.6287 | 0.00649989 | -0.002068768 | -0.004431121 | 0.002387 | 0.4668724 |  |  |  | 14.05193 | 0.00638533 | 0.19156 | 30.1916 | 30 | -0.00198134 | -0.0178312 | 8.98173 | 8.99957 | 949.4549 | 0.638533 | 955.5175 | 0.00636503 | -0.001983305 | -0.004381725 | 0.002242303 | 0.4526312 |  |  |  | 13.87314 | 0.00613587 | 0.18408 | 30.1847 | 30.0006 | -0.00217445 | -0.0195699 | 8.98037 | 8.99994 | 937.3746 | 0.613587 | 943.1262 | 0.006117122 | -0.002176818 | -0.003940305 | 0.001903131 | 0.552449 |  |  |  | 13.83745 | 0.00630701 | 0.18921 | 30.1892 | 30 | -0.00220786 | -0.0198696 | 8.97958 | 8.99945 | 934.9626 | 0.630701 | 940.8594 | 0.006287204 | -0.002210301 | -0.004076903 | 0.002211517 | 0.5421519 |  |  |  | 13.31955 | 0.00588189 | 0.176457 | 30.1764 | 30 | -0.00205949 | -0.0185354 | 8.98144 | 8.99998 | 899.9694 | 0.588189 | 905.263 | 0.005864659 | -0.002061614 | -0.003803046 | 0.001604579 | 0.5420954 |  |  |  | 14.32298 | 0.00746641 | 0.223992 | 30.2239 | 29.9999 | -0.00283489 | -0.0255165 | 8.97535 | 9.00086 | 967.7688 | 0.746641 | 974.9946 | 0.007438674 | -0.002838916 | -0.004599758 | 0.001478725 | 0.617188 |  |  |  | 13.66187 | 0.00607973 | 0.182389 | 30.1819 | 29.9995 | -0.0021626 | -0.0190401 | 8.78525 | 8.80429 | 923.0994 | 0.607973 | 928.7116 | 0.006061323 | -0.002164942 | -0.003896381 | 0.0009872724 | 0.5556288 |  |  |  | 13.98171 | 0.00614771 | 0.184433 | 30.1848 | 30.0003 | -0.00227031 | -0.0204328 | 8.97958 | 9.00001 | 944.7103 | 0.614771 | 950.5181 | 0.00612889 | -0.002272891 | -0.003855999 | 0.001461065 | 0.5894429 |  |  |  | 13.87487 | 0.00647201 | 0.194161 | 30.1943 | 30.0001 | -0.00199908 | -0.0179916 | 8.98191 | 8.99991 | 937.4914 | 0.647201 | 943.5589 | 0.006451156 | -0.002001081 | -0.004450076 | 0.001965461 | 0.4496734 |  |  |  | 14.07318 | 0.00659138 | 0.197741 | 30.1977 | 30 | -0.00215623 | -0.0194059 | 8.98049 | 8.9999 | 950.8905 | 0.659138 | 957.1582 | 0.006569752 | -0.002158558 | -0.004411194 | 0.001928983 | 0.4893365 |  |  |  | 14.0484375 | 0.00660071 | 0.198022 | 30.198 | 30 | -0.00210367 | -0.0189345 | 8.98176 | 9.0007 | 949.21875 | 0.660071 | 955.4843 | 0.006579021 | -0.002105886 | -0.004473135 | 0.001586874 | 0.4707852 |  |  |  | 13.68351 | 0.00615792 | 0.184735 | 30.1844 | 29.9996 | -0.00212871 | -0.0191593 | 8.98129 | 9.00045 | 924.5614 | 0.615792 | 930.2548 | 0.006139037 | -0.002130979 | -0.004008059 | 0.002014867 | 0.5316736 |  |  |  | 13.90128 | 0.00646852 | 0.194052 | 30.1934 | 29.9994 | -0.00223475 | -0.0201128 | 8.97989 | 9 | 939.2754 | 0.646852 | 945.3511 | 0.006447689 | -0.002237251 | -0.004210438 | 0.002072121 | 0.5313582 |  |  |  | 13.959 | 0.00641925 | 0.192581 | 30.1931 | 30.0005 | -0.0021953 | -0.0197566 | 8.97973 | 8.99949 | 943.1754 | 0.641925 | 949.2299 | 0.006398734 | -0.002197713 | -0.004201021 | 0.001929248 | 0.5231379 |  |  |  | 13.93903 | 0.00607302 | 0.182185 | 30.1813 | 29.9991 | -0.00221379 | -0.0199247 | 8.98034 | 9.00026 | 941.826 | 0.607302 | 947.5458 | 0.006054654 | -0.002216244 | -0.003838409 | 0.002190675 | 0.577386 |  |  |  | 13.93763 | 0.00603116 | 0.180933 | 30.1806 | 29.9997 | -0.00224956 | -0.0202442 | 8.97894 | 8.99919 | 941.7315 | 0.603116 | 947.4112 | 0.006013045 | -0.002252094 | -0.003760951 | 0.002186677 | 0.5988097 |  |  |  | 13.98642 | 0.0060635 | 0.181905 | 30.1818 | 29.9999 | -0.00217575 | -0.0195818 | 8.98045 | 9.00003 | 945.0286 | 0.60635 | 950.7588 | 0.006045191 | -0.00217812 | -0.003867071 | 0.002256594 | 0.5632482 |  |  |  | 14.37379 | 0.00612585 | 0.183774 | 30.1835 | 29.9998 | -0.00223261 | -0.0200936 | 8.97996 | 9.00005 | 971.202 | 0.612585 | 977.1514 | 0.006107163 | -0.002235106 | -0.003872057 | 0.002191951 | 0.5772399 |  |  |  | 13.86242 | 0.00585258 | 0.175582 | 30.1764 | 30.0008 | -0.00208242 | -0.0187418 | 8.98125 | 8.99999 | 936.6501 | 0.585258 | 942.1319 | 0.00583552 | -0.002084591 | -0.003750929 | 0.001963831 | 0.5557533 |  |  |  | 13.62701 | 0.00583858 | 0.175158 | 30.1752 | 30 | -0.00204798 | -0.0184318 | 8.98159 | 9.00002 | 920.7442 | 0.583858 | 926.1201 | 0.005821602 | -0.00205008 | -0.003771522 | 0.001773986 | 0.5435684
318 |  | 14.1815 | 0.0068192 | 0.204576 | 30.2046 | 30 | -0.00211989 | -0.0190789 | 8.98086 | 8.99994 | 958.2095 | 0.68192 | 964.7437 | 0.006796054 | -0.00212214 | -0.004673914 | 0.001608756 | 0.4540392 |  |  |  | 14.26021875 | 0.00657645 | 0.197294 | 30.1973 | 30 | -0.00206703 | -0.0186034 | 8.98146 | 9.00006 | 963.5283 | 0.657645 | 969.8649 | 0.006554919 | -0.002069169 | -0.00448575 | 0.00242826 | 0.4612761 |  |  |  | 14.09866 | 0.00643933 | 0.19318 | 30.1932 | 30 | -0.00200166 | -0.0180141 | 8.98155 | 8.99957 | 952.612 | 0.643933 | 958.7462 | 0.006418686 | -0.002003666 | -0.00441502 | 0.002282028 | 0.4538294 |  |  |  | 13.92238 | 0.00619722 | 0.18592 | 30.1865 | 30.0006 | -0.00217884 | -0.0196094 | 8.98033 | 8.99994 | 940.7012 | 0.619722 | 946.5309 | 0.006178096 | -0.002181217 | -0.003996879 | 0.001948892 | 0.5457301 |  |  |  | 13.88608 | 0.00636705 | 0.191011 | 30.191 | 30 | -0.00221294 | -0.0199152 | 8.97953 | 8.99945 | 938.2483 | 0.636705 | 944.2222 | 0.006346866 | -0.002215392 | -0.004131474 | 0.002256611 | 0.5362232 |  |  |  | 13.36829 | 0.00592936 | 0.177881 | 30.1779 | 30 | -0.00207743 | -0.0186968 | 8.98128 | 8.99998 | 903.2625 | 0.592936 | 908.6183 | 0.005911851 | -0.002079591 | -0.00383226 | 0.00163598 | 0.542654 |  |  |  | 14.37407 | 0.00753277 | 0.225983 | 30.2259 | 29.9999 | -0.00287364 | -0.0258653 | 8.975 | 9.00086 | 971.2211 | 0.753277 | 978.5371 | 0.00750454 | -0.002877777 | -0.004626764 | 0.001522937 | 0.6219849 |  |  |  | 13.71115 | 0.00612785 | 0.183832 | 30.1833 | 29.9995 | -0.00217575 | -0.019156 | 8.78513 | 8.80429 | 926.4288 | 0.612785 | 932.1058 | 0.006109151 | -0.00217812 | -0.003931031 | 0.001016556 | 0.5540838 |  |  |  | 14.0321 | 0.00619597 | 0.185881 | 30.1862 | 30.0003 | -0.00228615 | -0.0205754 | 8.97943 | 9.00001 | 948.1149 | 0.619597 | 953.9894 | 0.006176854 | -0.002288767 | -0.003888087 | 0.001491981 | 0.5886616 |  |  |  | 13.92361 | 0.00651873 | 0.195563 | 30.1957 | 30.0001 | -0.00200939 | -0.0180843 | 8.98182 | 8.99991 | 940.7845 | 0.651873 | 946.9173 | 0.006497575 | -0.002011412 | -0.004486163 | 0.001995914 | 0.448359 |  |  |  | 14.12012 | 0.00665102 | 0.19953 | 30.1995 | 30 | -0.00215959 | -0.0194361 | 8.98046 | 8.9999 | 954.0624 | 0.665102 | 960.4079 | 0.006629 | -0.002161925 | -0.004467074 | 0.001972475 | 0.483969 |  |  |  | 14.09722 | 0.00665542 | 0.199663 | 30.1997 | 30 | -0.00213504 | -0.0192168 | 8.98148 | 9.0007 | 952.515 | 0.665542 | 958.8544 | 0.00663337 | -0.002137322 | -0.004496048 | 0.001623615 | 0.475378 |  |  |  | 13.73137 | 0.00619418 | 0.185823 | 30.1855 | 29.9996 | -0.00215589 | -0.019404 | 8.98105 | 9.00045 | 927.7954 | 0.619418 | 933.5423 | 0.006175075 | -0.002158217 | -0.004016858 | 0.002036329 | 0.53729 |  |  |  | 13.95056 | 0.00652662 | 0.195795 | 30.1952 | 29.9994 | -0.00224956 | -0.020246 | 8.97975 | 9 | 942.6055 | 0.652662 | 948.7575 | 0.006505414 | -0.002252094 | -0.00425332 | 0.002114079 | 0.5294909 |  |  |  | 14.00742 | 0.00650563 | 0.195172 | 30.1957 | 30.0005 | -0.0021974 | -0.0197755 | 8.97971 | 8.99949 | 946.4474 | 0.650563 | 952.6047 | 0.00648456 | -0.002199818 | -0.004284742 | 0.001999183 | 0.5134073 |  |  |  | 13.98887 | 0.00612254 | 0.18367 | 30.1827 | 29.9991 | -0.00221903 | -0.0199718 | 8.98029 | 9.00026 | 945.1941 | 0.612254 | 950.981 | 0.006103873 | -0.002221496 | -0.003882378 | 0.002225886 | 0.5721998 |  |  |  | 13.98672 | 0.00606838 | 0.182049 | 30.1817 | 29.9997 | -0.00227547 | -0.0204774 | 8.97871 | 8.99919 | 945.0489 | 0.606838 | 950.7838 | 0.006050042 | -0.002278063 | -0.003771979 | 0.002210052 | 0.6039437 |  |  |  | 14.03672 | 0.0061118 | 0.183354 | 30.1833 | 29.9999 | -0.00220621 | -0.0198559 | 8.98018 | 9.00003 | 948.4271 | 0.61118 | 954.2237 | 0.006093199 | -0.002208647 | -0.003884551 | 0.002290795 | 0.568572 |  |  |  | 14.42366 | 0.00617747 | 0.185323 | 30.1851 | 29.9998 | -0.00224932 | -0.020244 | 8.97981 | 9.00005 | 974.5718 | 0.617747 | 980.5922 | 0.006158468 | -0.002251854 | -0.003906614 | 0.002229469 | 0.5764208 |  |  |  | 13.91316 | 0.00589688 | 0.176911 | 30.1777 | 30.0008 | -0.00210498 | -0.0189448 | 8.98105 | 8.99999 | 940.0785 | 0.589688 | 945.6221 | 0.005879561 | -0.002107199 | -0.003772363 | 0.00199353 | 0.5585885 |  |  |  | 13.67785 | 0.00588377 | 0.176513 | 30.1765 | 30 | -0.00207501 | -0.0186752 | 8.98134 | 9.00002 | 924.1788 | 0.588377 | 929.6165 | 0.005866528 | -0.002077166 | -0.003789362 | 0.001803632 | 0.5481571
319 |  | 14.22846 | 0.00686069 | 0.205821 | 30.2058 | 30 | -0.00214097 | -0.0192686 | 8.98067 | 8.99994 | 961.3824 | 0.686069 | 967.9781 | 0.006837263 | -0.002143265 | -0.004693997 | 0.001632573 | 0.456597 |  |  |  | 14.30803 | 0.00663459 | 0.199038 | 30.1991 | 30 | -0.00210947 | -0.0189854 | 8.98107 | 9.00006 | 966.7588 | 0.663459 | 973.1729 | 0.006612678 | -0.002111698 | -0.00450098 | 0.002471944 | 0.4691641 |  |  |  | 14.14657 | 0.00648881 | 0.194664 | 30.1947 | 30 | -0.00202578 | -0.0182311 | 8.98133 | 8.99957 | 955.8493 | 0.648881 | 962.0517 | 0.006467848 | -0.002027835 | -0.004440014 | 0.002316928 | 0.4567181 |  |  |  | 13.97175 | 0.00624356 | 0.18731 | 30.1879 | 30.0006 | -0.00219871 | -0.0197883 | 8.98015 | 8.99994 | 944.0374 | 0.624356 | 949.9316 | 0.00622415 | -0.002201131 | -0.004023019 | 0.001979751 | 0.5471341 |  |  |  | 13.9343 | 0.00641773 | 0.192532 | 30.1925 | 30 | -0.00225265 | -0.0202726 | 8.97917 | 8.99945 | 941.5065 | 0.641773 | 947.5489 | 0.006397224 | -0.002255191 | -0.004142033 | 0.002292559 | 0.5444648 |  |  |  | 13.41628 | 0.00597139 | 0.179142 | 30.1791 | 30 | -0.00209544 | -0.0188589 | 8.98112 | 8.99998 | 906.5051 | 0.597139 | 911.9182 | 0.005953632 | -0.002097639 | -0.003855993 | 0.001662232 | 0.5439943 |  |  |  | 14.42447 | 0.00760664 | 0.228199 | 30.2281 | 29.9999 | -0.00291516 | -0.0262389 | 8.97462 | 9.00086 | 974.6267 | 0.760664 | 982.0403 | 0.007577855 | -0.002919417 | -0.004658438 | 0.001574837 | 0.6266945 |  |  |  | 13.76038 | 0.00616452 | 0.184932 | 30.1844 | 29.9995 | -0.00219114 | -0.0192914 | 8.785 | 8.80429 | 929.7557 | 0.616452 | 935.4872 | 0.006145597 | -0.002193544 | -0.003952053 | 0.001034528 | 0.5550391 |  |  |  | 14.08133 | 0.00625307 | 0.187594 | 30.1879 | 30.0003 | -0.0022958 | -0.0206622 | 8.97935 | 9.00001 | 951.4416 | 0.625307 | 957.391 | 0.006233601 | -0.002298439 | -0.003935161 | 0.001532024 | 0.5840776 |  |  |  | 13.97379 | 0.00657917 | 0.197376 | 30.1975 | 30.0001 | -0.00203502 | -0.018315 | 8.98159 | 8.99991 | 944.1751 | 0.657917 | 950.387 | 0.006557622 | -0.002037093 | -0.004520528 | 0.002039466 | 0.4506317 |  |  |  | 14.16787 | 0.00670276 | 0.201083 | 30.2011 | 30 | -0.00219032 | -0.0197127 | 8.98019 | 8.9999 | 957.2883 | 0.670276 | 963.7047 | 0.006680396 | -0.002192722 | -0.004487674 | 0.002007887 | 0.48861 |  |  |  | 14.14638 | 0.00671096 | 0.201329 | 30.2014 | 30 | -0.00214745 | -0.0193286 | 8.98137 | 9.0007 | 955.8362 | 0.671096 | 962.2508 | 0.006688542 | -0.002149759 | -0.004538783 | 0.001661042 | 0.4736422 |  |  |  | 13.77995 | 0.00624761 | 0.187426 | 30.1871 | 29.9996 | -0.00217185 | -0.0195476 | 8.9809 | 9.00045 | 931.0776 | 0.624761 | 936.8946 | 0.006228175 | -0.002174212 | -0.004053963 | 0.002074567 | 0.5363177 |  |  |  | 13.99853 | 0.00658446 | 0.19753 | 30.1969 | 29.9994 | -0.00226861 | -0.0204175 | 8.97958 | 9 | 945.8465 | 0.658446 | 952.0744 | 0.006562877 | -0.002271187 | -0.00429169 | 0.00215619 | 0.5292058 |  |  |  | 14.05542 | 0.00653732 | 0.196123 | 30.1967 | 30.0005 | -0.00221405 | -0.0199253 | 8.97956 | 8.99949 | 949.6909 | 0.653732 | 955.8993 | 0.006516044 | -0.002216505 | -0.00429954 | 0.002015155 | 0.5155214 |  |  |  | 14.03859 | 0.00617153 | 0.18514 | 30.1842 | 29.9991 | -0.00225052 | -0.0202552 | 8.98001 | 9.00026 | 948.5532 | 0.617153 | 954.4073 | 0.006152564 | -0.002253056 | -0.003899508 | 0.002260605 | 0.5777796 |  |  |  | 14.03577 | 0.00611994 | 0.183596 | 30.1833 | 29.9997 | -0.00230524 | -0.0207453 | 8.97844 | 8.99919 | 948.3629 | 0.611994 | 954.1668 | 0.006101289 | -0.002307901 | -0.003793388 | 0.002247636 | 0.608401 |  |  |  | 14.08634 | 0.00616321 | 0.184896 | 30.1848 | 29.9999 | -0.00221369 | -0.0199233 | 8.98011 | 9.00003 | 951.7797 | 0.616321 | 957.6457 | 0.006144295 | -0.002216144 | -0.003928151 | 0.002328255 | 0.5641697 |  |  |  | 14.47383 | 0.00623257 | 0.186976 | 30.1867 | 29.9998 | -0.00227305 | -0.0204576 | 8.9796 | 9.00005 | 977.9618 | 0.623257 | 984.057 | 0.006213228 | -0.002275637 | -0.003937591 | 0.002270346 | 0.5779263 |  |  |  | 13.96367 | 0.00594241 | 0.178277 | 30.1791 | 30.0008 | -0.0021124 | -0.0190115 | 8.98098 | 8.99999 | 943.4913 | 0.594241 | 949.0979 | 0.005924824 | -0.002114634 | -0.003810189 | 0.002024508 | 0.5549945 |  |  |  | 13.7288 | 0.00593447 | 0.178034 | 30.178 | 30 | -0.00209457 | -0.0188511 | 8.98117 | 9.00002 | 927.6219 | 0.593447 | 933.1268 | 0.00591693 | -0.002096767 | -0.003820164 | 0.001838692 | 0.5488683
320 |  | 14.27683 | 0.00690484 | 0.207145 | 30.2071 | 30 | -0.00218401 | -0.019656 | 8.98028 | 8.99994 | 964.6504 | 0.690484 | 971.3112 | 0.006881111 | -0.002186398 | -0.004694712 | 0.0016585 | 0.4657151 |  |  |  | 14.35529 | 0.00669959 | 0.200988 | 30.201 | 30 | -0.00212828 | -0.0191547 | 8.98091 | 9.00006 | 969.9518 | 0.669959 | 976.4501 | 0.006677247 | -0.002130548 | -0.004546699 | 0.002522569 | 0.4685922 |  |  |  | 14.19472 | 0.00655262 | 0.196579 | 30.1966 | 30 | -0.00204529 | -0.0184067 | 8.98116 | 8.99957 | 959.1028 | 0.655262 | 965.3875 | 0.006531245 | -0.002047384 | -0.00448386 | 0.002365932 | 0.456612 |  |  |  | 14.02083 | 0.00629231 | 0.188773 | 30.1894 | 30.0006 | -0.00222469 | -0.0200221 | 8.97992 | 8.99994 | 947.3536 | 0.629231 | 953.3147 | 0.006272596 | -0.002227168 | -0.004045428 | 0.002013081 | 0.5505396 |  |  |  | 13.9819 | 0.00647584 | 0.194275 | 30.1942 | 30 | -0.00226737 | -0.0204051 | 8.97904 | 8.99945 | 944.7229 | 0.647584 | 950.8408 | 0.006454962 | -0.002269944 | -0.004185017 | 0.002336036 | 0.5423978 |  |  |  | 13.46466 | 0.00601229 | 0.180369 | 30.1804 | 30 | -0.00211802 | -0.0190622 | 8.98092 | 8.99998 | 909.7745 | 0.601229 | 915.2443 | 0.005994288 | -0.002120266 | -0.003874022 | 0.001687237 | 0.5473036 |  |  |  | 14.47385 | 0.00768294 | 0.230487 | 30.2304 | 29.9999 | -0.0029304 | -0.0263761 | 8.97449 | 9.00086 | 977.963 | 0.768294 | 985.4766 | 0.007653577 | -0.002934702 | -0.004718874 | 0.001629553 | 0.6219072 |  |  |  | 13.80994 | 0.0062175 | 0.186522 | 30.186 | 29.9995 | -0.00219877 | -0.0193586 | 8.78493 | 8.80429 | 933.1038 | 0.62175 | 938.9054 | 0.006198251 | -0.002201191 | -0.00399706 | 0.001068506 | 0.5507024 |  |  |  | 14.13038 | 0.00629653 | 0.188898 | 30.1892 | 30.0003 | -0.0023258 | -0.0209322 | 8.97908 | 9.00001 | 954.7554 | 0.629653 | 960.767 | 0.00627679 | -0.002328509 | -0.003948281 | 0.001558633 | 0.5897526 |  |  |  | 14.02395 | 0.00662916 | 0.198875 | 30.199 | 30.0001 | -0.00207551 | -0.0186794 | 8.98123 | 8.99991 | 947.564 | 0.662916 | 953.8456 | 0.006607284 | -0.002077667 | -0.004529617 | 0.002072686 | 0.4586849 |  |  |  | 14.21685 | 0.00675879 | 0.202764 | 30.2028 | 30 | -0.00220268 | -0.0198239 | 8.98007 | 8.9999 | 960.5979 | 0.675879 | 967.0904 | 0.006736052 | -0.002205109 | -0.004530942 | 0.002047127 | 0.4866779 |  |  |  | 14.19529 | 0.00675996 | 0.202799 | 30.2028 | 30 | -0.00218064 | -0.0196273 | 8.98107 | 9.0007 | 959.141 | 0.675996 | 965.6247 | 0.006737214 | -0.002183021 | -0.004554193 | 0.001692086 | 0.4793431 |  |  |  | 13.82803 | 0.00631548 | 0.189462 | 30.1891 | 29.9996 | -0.00217372 | -0.0195644 | 8.98089 | 9.00045 | 934.3266 | 0.631548 | 940.2274 | 0.006295621 | -0.002176086 | -0.004119535 | 0.002127238 | 0.5282358 |  |  |  | 14.04776 | 0.00663603 | 0.199077 | 30.1985 | 29.9994 | -0.00230601 | -0.0207541 | 8.97924 | 9 | 949.1728 | 0.663603 | 955.4716 | 0.006614108 | -0.002308673 | -0.004305436 | 0.002191698 | 0.5362229 |  |  |  | 14.10436 | 0.00658128 | 0.197442 | 30.198 | 30.0005 | -0.0022456 | -0.0202092 | 8.97928 | 8.99949 | 952.9973 | 0.658128 | 959.2692 | 0.006559718 | -0.002248125 | -0.004311593 | 0.002042961 | 0.5214141 |  |  |  | 14.08689 | 0.00622928 | 0.186873 | 30.1859 | 29.9991 | -0.00227059 | -0.0204359 | 8.97983 | 9.00026 | 951.8167 | 0.622928 | 957.7459 | 0.006209958 | -0.002273172 | -0.003936787 | 0.002304385 | 0.5774181 |  |  |  | 14.08398 | 0.00617591 | 0.185275 | 30.185 | 29.9997 | -0.00231984 | -0.0208766 | 8.97831 | 8.99919 | 951.62 | 0.617591 | 957.4972 | 0.006156917 | -0.002322535 | -0.003834382 | 0.002289814 | 0.605713 |  |  |  | 14.1362 | 0.00621303 | 0.18639 | 30.1863 | 29.9999 | -0.0022463 | -0.0202168 | 8.97981 | 9.00003 | 955.1483 | 0.621303 | 961.0827 | 0.006193809 | -0.002248827 | -0.003944982 | 0.002364073 | 0.5700474 |  |  |  | 14.52346 | 0.0062843 | 0.188527 | 30.1883 | 29.9998 | -0.00228473 | -0.0205627 | 8.97949 | 9.00005 | 981.3146 | 0.62843 | 987.4815 | 0.006264636 | -0.002287344 | -0.003977292 | 0.002308033 | 0.5751008 |  |  |  | 14.0139375 | 0.00599192 | 0.179762 | 30.1806 | 30.0008 | -0.00213659 | -0.0192293 | 8.98076 | 8.99999 | 946.8877 | 0.599192 | 952.5613 | 0.00597404 | -0.002138876 | -0.003835164 | 0.002059491 | 0.5577012 |  |  |  | 13.78014 | 0.00597497 | 0.179249 | 30.1793 | 30 | -0.00210764 | -0.0189688 | 8.98105 | 9.00002 | 931.0905 | 0.597497 | 936.6537 | 0.005957191 | -0.002109864 | -0.003847326 | 0.001863538 | 0.5483975
321 |  | 14.32561 | 0.00697153 | 0.209146 | 30.2091 | 30 | -0.00219318 | -0.0197385 | 8.9802 | 8.99994 | 967.9469 | 0.697153 | 974.695 | 0.006947341 | -0.002195589 | -0.004751753 | 0.001706536 | 0.4620587 |  |  |  | 14.40241 | 0.00675842 | 0.202753 | 30.2028 | 30 | -0.00216191 | -0.0194574 | 8.9806 | 9.00006 | 973.1355 | 0.675842 | 979.7123 | 0.006735684 | -0.00216425 | -0.004571434 | 0.002567125 | 0.4734292 |  |  |  | 14.24271 | 0.00660164 | 0.198049 | 30.1981 | 30 | -0.00205961 | -0.0185356 | 8.98103 | 8.99957 | 962.3455 | 0.660164 | 968.6986 | 0.006579945 | -0.002061734 | -0.004518211 | 0.002400345 | 0.4563165 |  |  |  | 14.0704 | 0.00634511 | 0.190357 | 30.1909 | 30.0006 | -0.00225825 | -0.0203241 | 8.97962 | 8.99994 | 950.7025 | 0.634511 | 956.7348 | 0.006325065 | -0.002260804 | -0.004064261 | 0.002050268 | 0.5562644 |  |  |  | 14.0295 | 0.00652173 | 0.195652 | 30.1956 | 30 | -0.00230381 | -0.020733 | 8.97871 | 8.99945 | 947.9389 | 0.652173 | 954.1211 | 0.006500556 | -0.002306468 | -0.004194088 | 0.00236742 | 0.5499332 |  |  |  | 13.5146 | 0.00605914 | 0.181774 | 30.1818 | 30 | -0.00214403 | -0.0192963 | 8.98068 | 8.99998 | 913.1484 | 0.605914 | 918.6813 | 0.006040857 | -0.002146332 | -0.003894526 | 0.001717631 | 0.5511151 |  |  |  | 14.5233 | 0.00776377 | 0.232913 | 30.2328 | 29.9999 | -0.00296761 | -0.026711 | 8.97415 | 9.00086 | 981.304 | 0.776377 | 988.9227 | 0.007733787 | -0.002972022 | -0.004761765 | 0.001688698 | 0.624143 |  |  |  | 13.85989 | 0.00625437 | 0.187628 | 30.1871 | 29.9995 | -0.00224942 | -0.0198046 | 8.78448 | 8.80429 | 936.4788 | 0.625437 | 942.3359 | 0.006234893 | -0.002251954 | -0.003982939 | 0.001086405 | 0.5654 |  |  |  | 14.17882 | 0.00633704 | 0.190113 | 30.1904 | 30.0003 | -0.00235813 | -0.0212232 | 8.97879 | 9.00001 | 958.0281 | 0.633704 | 964.0991 | 0.006317045 | -0.002360915 | -0.003956131 | 0.001582526 | 0.5967737 |  |  |  | 14.07301 | 0.00668107 | 0.200433 | 30.2005 | 30.0001 | -0.00209534 | -0.0188578 | 8.98105 | 8.99991 | 950.879 | 0.668107 | 957.2319 | 0.006658851 | -0.002097538 | -0.004561312 | 0.002108154 | 0.4598541 |  |  |  | 14.26581 | 0.00682181 | 0.204654 | 30.2046 | 30 | -0.00224504 | -0.0202051 | 8.97969 | 8.9999 | 963.9062 | 0.682181 | 970.4818 | 0.006798647 | -0.002247564 | -0.004551083 | 0.002093279 | 0.4938526 |  |  |  | 14.24374 | 0.00682519 | 0.204756 | 30.2048 | 30 | -0.00219739 | -0.0197781 | 8.98092 | 9.0007 | 962.4147 | 0.682519 | 968.9833 | 0.006802004 | -0.002199808 | -0.004602196 | 0.001739328 | 0.4779909 |  |  |  | 13.87658 | 0.00634763 | 0.190427 | 30.1901 | 29.9996 | -0.00221524 | -0.0199381 | 8.98051 | 9.00045 | 937.6064 | 0.634763 | 943.558 | 0.006327569 | -0.002217697 | -0.004109871 | 0.00214442 | 0.5396026 |  |  |  | 14.09624 | 0.00669868 | 0.200956 | 30.2004 | 29.9994 | -0.00230874 | -0.0207786 | 8.97922 | 9 | 952.4485 | 0.669868 | 958.8287 | 0.006676344 | -0.002311409 | -0.004364934 | 0.002238394 | 0.5295404 |  |  |  | 14.15327 | 0.00662507 | 0.198756 | 30.1993 | 30.0005 | -0.00226114 | -0.0203491 | 8.97914 | 8.99949 | 956.3019 | 0.662507 | 962.6374 | 0.006603221 | -0.0022637 | -0.00433952 | 0.002070605 | 0.5216476 |  |  |  | 14.13523 | 0.00626678 | 0.187998 | 30.1871 | 29.9991 | -0.0022922 | -0.0206304 | 8.97963 | 9.00026 | 955.0833 | 0.626678 | 961.0686 | 0.006247225 | -0.002294831 | -0.003952394 | 0.002328102 | 0.580618 |  |  |  | 14.13294 | 0.00623073 | 0.18692 | 30.1866 | 29.9997 | -0.00234721 | -0.021123 | 8.97806 | 8.99919 | 954.9287 | 0.623073 | 960.8786 | 0.006211399 | -0.002349969 | -0.00386143 | 0.002330639 | 0.6085748 |  |  |  | 14.18611 | 0.00626295 | 0.187888 | 30.1878 | 29.9999 | -0.00228077 | -0.020527 | 8.9795 | 9.00003 | 958.5209 | 0.626295 | 964.5241 | 0.006243419 | -0.002283375 | -0.003960044 | 0.00239997 | 0.5766034 |  |  |  | 14.57314 | 0.0063318 | 0.189953 | 30.1897 | 29.9998 | -0.00230724 | -0.0207653 | 8.97929 | 9.00005 | 984.6713 | 0.63318 | 990.9061 | 0.006311838 | -0.002309906 | -0.004001933 | 0.002341514 | 0.5771976 |  |  |  | 14.06453 | 0.00604845 | 0.181458 | 30.1823 | 30.0008 | -0.00215448 | -0.0193903 | 8.9806 | 8.99999 | 950.306 | 0.604845 | 956.0539 | 0.006030232 | -0.002156804 | -0.003873427 | 0.00210133 | 0.5568206 |  |  |  | 13.83099 | 0.00601614 | 0.180484 | 30.1805 | 30 | -0.00212949 | -0.0191655 | 8.98085 | 9.00002 | 934.5264 | 0.601614 | 940.1487 | 0.005998115 | -0.002131761 | -0.003866355 | 0.001889188 | 0.5513619
322 |  | 14.37311 | 0.00703156 | 0.210947 | 30.2109 | 30 | -0.00222467 | -0.0200219 | 8.97992 | 8.99994 | 971.1562 | 0.703156 | 977.985 | 0.007006954 | -0.002227148 | -0.004779806 | 0.001748459 | 0.4659495 |  |  |  | 14.44981 | 0.00681893 | 0.204568 | 30.2046 | 30 | -0.00216915 | -0.0195225 | 8.98054 | 9.00006 | 976.3388 | 0.681893 | 982.9964 | 0.006795786 | -0.002171506 | -0.00462428 | 0.002613254 | 0.4695879 |  |  |  | 14.29049 | 0.00665703 | 0.199711 | 30.1997 | 30 | -0.00208224 | -0.0187393 | 8.98083 | 8.99957 | 965.5736 | 0.665703 | 972.0015 | 0.00663497 | -0.002084411 | -0.004550559 | 0.00244112 | 0.458056 |  |  |  | 14.11878 | 0.00640084 | 0.192029 | 30.1926 | 30.0006 | -0.00228103 | -0.0205291 | 8.97941 | 8.99994 | 953.9714 | 0.640084 | 960.0777 | 0.006380442 | -0.002283636 | -0.004096806 | 0.002090709 | 0.5574185 |  |  |  | 14.07769 | 0.00657911 | 0.197373 | 30.1973 | 30 | -0.00231331 | -0.0208185 | 8.97863 | 8.99945 | 951.1956 | 0.657911 | 957.4536 | 0.006557562 | -0.00231599 | -0.004241572 | 0.002409991 | 0.5460215 |  |  |  | 13.56454 | 0.00611013 | 0.183304 | 30.1833 | 30 | -0.00214654 | -0.0193188 | 8.98066 | 8.99998 | 916.5229 | 0.611013 | 922.123 | 0.006091539 | -0.002148847 | -0.003942692 | 0.001752117 | 0.5450203 |  |  |  | 14.57222 | 0.00784474 | 0.235342 | 30.2353 | 29.9999 | -0.00300505 | -0.027048 | 8.97381 | 9.00086 | 984.6098 | 0.784474 | 992.3338 | 0.00781413 | -0.003009574 | -0.004804556 | 0.00174819 | 0.6264001 |  |  |  | 13.91045 | 0.0063046 | 0.189135 | 30.1886 | 29.9995 | -0.00225637 | -0.0198657 | 8.78442 | 8.80429 | 939.895 | 0.63046 | 945.8206 | 0.006284809 | -0.002258919 | -0.00402589 | 0.001117283 | 0.5610982 |  |  |  | 14.22853 | 0.00639594 | 0.19188 | 30.1922 | 30.0003 | -0.00237866 | -0.0214079 | 8.9786 | 9.00001 | 961.3873 | 0.639594 | 967.5363 | 0.006375573 | -0.002381494 | -0.003994079 | 0.001624174 | 0.5962559 |  |  |  | 14.12194 | 0.00674782 | 0.202435 | 30.2025 | 30.0001 | -0.00211205 | -0.0190082 | 8.9809 | 8.99991 | 954.1852 | 0.674782 | 960.6239 | 0.006725155 | -0.002114284 | -0.004610872 | 0.002158333 | 0.4585431 |  |  |  | 14.31324 | 0.00687497 | 0.206249 | 30.2062 | 30 | -0.0022465 | -0.0202183 | 8.97968 | 8.9999 | 967.111 | 0.687497 | 973.7599 | 0.006851445 | -0.002249027 | -0.004602418 | 0.002130184 | 0.4886621 |  |  |  | 14.29292 | 0.00688351 | 0.206506 | 30.2065 | 30 | -0.0022143 | -0.0199302 | 8.98077 | 9.0007 | 965.738 | 0.688351 | 972.3856 | 0.006859927 | -0.002216755 | -0.004643172 | 0.001779475 | 0.4774226 |  |  |  | 13.92472 | 0.00639444 | 0.191831 | 30.1915 | 29.9996 | -0.00223401 | -0.0201071 | 8.98034 | 9.00045 | 940.8594 | 0.639444 | 946.8757 | 0.006374082 | -0.002236509 | -0.004137573 | 0.002176225 | 0.5405365 |  |  |  | 14.14351 | 0.00675501 | 0.202646 | 30.202 | 29.9994 | -0.00233684 | -0.0210316 | 8.97897 | 9 | 955.6424 | 0.675501 | 962.0978 | 0.006732297 | -0.002339575 | -0.004392722 | 0.002279217 | 0.5326024 |  |  |  | 14.20204 | 0.00668973 | 0.200695 | 30.2012 | 30.0005 | -0.00229299 | -0.0206357 | 8.97885 | 8.99949 | 959.5971 | 0.668973 | 966.0165 | 0.006667453 | -0.002295623 | -0.00437183 | 0.002118926 | 0.5250943 |  |  |  | 14.18334 | 0.00632649 | 0.189789 | 30.1889 | 29.9991 | -0.00231985 | -0.0208793 | 8.97938 | 9.00026 | 958.3338 | 0.632649 | 964.3967 | 0.006306562 | -0.002322545 | -0.003984017 | 0.002373867 | 0.5829657 |  |  |  | 14.1819 | 0.0062726 | 0.188176 | 30.1879 | 29.9997 | -0.00237003 | -0.0213283 | 8.97786 | 8.99919 | 958.2362 | 0.62726 | 964.2468 | 0.006253009 | -0.002372843 | -0.003880166 | 0.002358646 | 0.6115313 |  |  |  | 14.23446 | 0.00631853 | 0.189555 | 30.1895 | 29.9999 | -0.00229573 | -0.0206617 | 8.97937 | 9.00003 | 961.7878 | 0.631853 | 967.8649 | 0.006298652 | -0.002298369 | -0.004000283 | 0.00244189 | 0.5745517 |  |  |  | 14.62311 | 0.00639543 | 0.191861 | 30.1916 | 29.9998 | -0.00233823 | -0.0210442 | 8.97901 | 9.00005 | 988.0477 | 0.639543 | 994.3667 | 0.006375066 | -0.002340968 | -0.004034098 | 0.002390876 | 0.5802952 |  |  |  | 14.11486 | 0.00607962 | 0.182394 | 30.1832 | 30.0008 | -0.00219076 | -0.0197168 | 8.98028 | 8.99999 | 953.7068 | 0.607962 | 959.505 | 0.006061214 | -0.002193163 | -0.00386805 | 0.00211813 | 0.5669945 |  |  |  | 13.88145 | 0.00606846 | 0.182054 | 30.1821 | 30 | -0.00213579 | -0.0192222 | 8.98079 | 9.00002 | 937.9356 | 0.606846 | 943.6275 | 0.006050121 | -0.002138074 | -0.003912047 | 0.001925989 | 0.5465359
323 |  | 14.41875 | 0.00709804 | 0.212941 | 30.2129 | 30 | -0.00222017 | -0.0199814 | 8.97996 | 8.99994 | 974.2399 | 0.709804 | 981.1551 | 0.007072967 | -0.002222638 | -0.004850329 | 0.001797428 | 0.4582448 |  |  |  | 14.49637 | 0.00688344 | 0.206503 | 30.2065 | 30 | -0.00219482 | -0.0197535 | 8.98031 | 9.00006 | 979.4843 | 0.688344 | 986.2266 | 0.006859857 | -0.002197232 | -0.004662625 | 0.002663581 | 0.4712436 |  |  |  | 14.33825 | 0.00671765 | 0.20153 | 30.2015 | 30 | -0.00211127 | -0.0190005 | 8.98057 | 8.99957 | 968.8007 | 0.671765 | 975.3088 | 0.006695187 | -0.002113502 | -0.004581685 | 0.002487067 | 0.4612936 |  |  |  | 14.1659 | 0.00645451 | 0.193639 | 30.1942 | 30.0006 | -0.00229732 | -0.0206757 | 8.97927 | 8.99994 | 957.1551 | 0.645451 | 963.3331 | 0.006433769 | -0.002299963 | -0.004133806 | 0.002129491 | 0.556379 |  |  |  | 14.12542 | 0.00662395 | 0.198718 | 30.1987 | 30 | -0.00234908 | -0.0211404 | 8.9783 | 8.99945 | 954.4202 | 0.662395 | 960.7422 | 0.006602108 | -0.002351843 | -0.004250265 | 0.002440291 | 0.5533405 |  |  |  | 13.61298 | 0.0061504 | 0.184512 | 30.1845 | 30 | -0.00217087 | -0.0195378 | 8.98044 | 8.99998 | 919.7961 | 0.61504 | 925.4532 | 0.006131563 | -0.00217323 | -0.003958334 | 0.001776469 | 0.5490264 |  |  |  | 14.62108 | 0.00792291 | 0.237687 | 30.2376 | 29.9999 | -0.00303857 | -0.0273498 | 8.97351 | 9.00086 | 987.9111 | 0.792291 | 995.7383 | 0.007891689 | -0.003043196 | -0.004848493 | 0.001804937 | 0.6276581 |  |  |  | 13.95918 | 0.00634996 | 0.190496 | 30.19 | 29.9995 | -0.00228137 | -0.0200858 | 8.7842 | 8.80429 | 943.1878 | 0.634996 | 949.177 | 0.006329884 | -0.002283976 | -0.004045908 | 0.00114402 | 0.5645152 |  |  |  | 14.2786 | 0.00644781 | 0.193436 | 30.1938 | 30.0003 | -0.00240072 | -0.0216065 | 8.9784 | 9.00001 | 964.7701 | 0.644781 | 970.9908 | 0.006427112 | -0.002403606 | -0.004023505 | 0.001658749 | 0.5973911 |  |  |  | 14.17043 | 0.00680347 | 0.204105 | 30.2042 | 30.0001 | -0.0021338 | -0.019204 | 8.9807 | 8.99991 | 957.4618 | 0.680347 | 963.9759 | 0.006780431 | -0.00213608 | -0.004644351 | 0.002197673 | 0.4599307 |  |  |  | 14.36041 | 0.00693594 | 0.208078 | 30.2081 | 30 | -0.00228599 | -0.0205736 | 8.97932 | 8.9999 | 970.298 | 0.693594 | 977.0279 | 0.006911997 | -0.002288607 | -0.00462339 | 0.00217489 | 0.4950062 |  |  |  | 14.34103 | 0.00694623 | 0.208387 | 30.2084 | 30 | -0.00224822 | -0.0202356 | 8.98046 | 9.0007 | 968.9884 | 0.694623 | 975.7192 | 0.006922216 | -0.002250751 | -0.004671465 | 0.001824347 | 0.4818084 |  |  |  | 13.97192 | 0.0064498 | 0.193492 | 30.1931 | 29.9996 | -0.00225758 | -0.0203192 | 8.98013 | 9.00045 | 944.0488 | 0.64498 | 950.1378 | 0.006429089 | -0.002260132 | -0.004168957 | 0.00221677 | 0.5421337 |  |  |  | 14.19029 | 0.00681008 | 0.204298 | 30.2037 | 29.9994 | -0.00237745 | -0.0213971 | 8.9786 | 9 | 958.8032 | 0.681008 | 965.3328 | 0.006786996 | -0.002380281 | -0.004406716 | 0.002318942 | 0.5401485 |  |  |  | 14.25162 | 0.00674751 | 0.202429 | 30.203 | 30.0005 | -0.00232041 | -0.0208825 | 8.9786 | 8.99949 | 962.9475 | 0.674751 | 969.445 | 0.006724847 | -0.002323106 | -0.004401741 | 0.002160178 | 0.5277699 |  |  |  | 14.23182 | 0.0063624 | 0.190866 | 30.1899 | 29.9991 | -0.00234301 | -0.0210877 | 8.97917 | 9.00026 | 961.6093 | 0.63624 | 967.7275 | 0.006342245 | -0.002345759 | -0.003996486 | 0.002395968 | 0.5869554 |  |  |  | 14.23117 | 0.00632282 | 0.189683 | 30.1894 | 29.9997 | -0.00238091 | -0.0214263 | 8.97776 | 8.99919 | 961.5657 | 0.632282 | 967.6455 | 0.006302915 | -0.002383749 | -0.003919166 | 0.002394825 | 0.6082286 |  |  |  | 14.28322 | 0.0063738 | 0.191213 | 30.1911 | 29.9999 | -0.00230113 | -0.0207102 | 8.97932 | 9.00003 | 965.0825 | 0.63738 | 971.2338 | 0.006353573 | -0.002303782 | -0.004049792 | 0.002483387 | 0.5688643 |  |  |  | 14.6736 | 0.00644473 | 0.19334 | 30.1931 | 29.9998 | -0.00237077 | -0.021337 | 8.97872 | 9.00005 | 991.4594 | 0.644473 | 997.8491 | 0.006424052 | -0.002373585 | -0.004050467 | 0.002425908 | 0.5860028 |  |  |  | 14.16376 | 0.00612854 | 0.183861 | 30.1847 | 30.0008 | -0.00220803 | -0.0198723 | 8.98012 | 8.99999 | 957.0109 | 0.612854 | 962.876 | 0.006109837 | -0.002210471 | -0.003899366 | 0.0021529 | 0.5668797 |  |  |  | 13.9319 | 0.00611374 | 0.183412 | 30.1834 | 30 | -0.00217556 | -0.01958 | 8.98044 | 9.00002 | 941.3448 | 0.611374 | 947.0999 | 0.006095127 | -0.00217793 | -0.003917197 | 0.001955819 | 0.5559919
324 |  | 14.46513 | 0.00717113 | 0.215134 | 30.2151 | 30 | -0.00226156 | -0.0203539 | 8.97959 | 8.99994 | 977.3736 | 0.717113 | 984.3824 | 0.00714554 | -0.002264121 | -0.004881419 | 0.001852647 | 0.4638244 |  |  |  | 14.54378 | 0.00694121 | 0.208237 | 30.2083 | 30 | -0.00223849 | -0.0201466 | 8.97991 | 9.00006 | 982.6878 | 0.694121 | 989.5088 | 0.006917231 | -0.002240999 | -0.004676232 | 0.002706989 | 0.4792319 |  |  |  | 14.38557 | 0.0067631 | 0.202893 | 30.2029 | 30 | -0.0021429 | -0.0192852 | 8.98028 | 8.99957 | 971.9978 | 0.67631 | 978.5715 | 0.006740333 | -0.002145199 | -0.004595134 | 0.002518135 | 0.4668416 |  |  |  | 14.21319 | 0.00651768 | 0.195534 | 30.1961 | 30.0006 | -0.00232144 | -0.0208928 | 8.97905 | 8.99994 | 960.3506 | 0.651768 | 966.6098 | 0.006496532 | -0.002324139 | -0.004172393 | 0.002177613 | 0.5570278 |  |  |  | 14.17261 | 0.00667474 | 0.200242 | 30.2002 | 30 | -0.00238983 | -0.0215071 | 8.97794 | 8.99945 | 957.6089 | 0.667474 | 964.0007 | 0.006652563 | -0.00239269 | -0.004259872 | 0.00247663 | 0.5616812 |  |  |  | 13.66131 | 0.00619879 | 0.185964 | 30.186 | 30 | -0.00219957 | -0.0197961 | 8.98018 | 8.99998 | 923.0613 | 0.619879 | 928.7832 | 0.006179657 | -0.002201993 | -0.003977664 | 0.001808892 | 0.5535894 |  |  |  | 14.67017 | 0.00801003 | 0.2403 | 30.2402 | 29.9999 | -0.00307507 | -0.0276783 | 8.97318 | 9.00086 | 991.2278 | 0.801003 | 999.1675 | 0.00797812 | -0.003079808 | -0.004898312 | 0.001870407 | 0.6287488 |  |  |  | 14.00723 | 0.00639213 | 0.191761 | 30.1912 | 29.9995 | -0.00230656 | -0.0203076 | 8.78398 | 8.80429 | 946.4347 | 0.639213 | 952.4844 | 0.006371787 | -0.002309224 | -0.004062563 | 0.001167853 | 0.5684156 |  |  |  | 14.32797 | 0.00650796 | 0.195241 | 30.1956 | 30.0003 | -0.00241508 | -0.0217358 | 8.97827 | 9.00001 | 968.1063 | 0.650796 | 974.4067 | 0.006486875 | -0.002418001 | -0.004068874 | 0.001701736 | 0.5942679 |  |  |  | 14.21808 | 0.0068651 | 0.205954 | 30.206 | 30.0001 | -0.00215881 | -0.0194291 | 8.98048 | 8.99991 | 960.6811 | 0.68651 | 967.2763 | 0.006841642 | -0.002161144 | -0.004680499 | 0.002243195 | 0.4617336 |  |  |  | 14.4071875 | 0.00700152 | 0.210046 | 30.21 | 30 | -0.00229496 | -0.0206544 | 8.97924 | 8.9999 | 973.4586 | 0.700152 | 980.2743 | 0.006977123 | -0.002297597 | -0.004679526 | 0.002224277 | 0.4909894 |  |  |  | 14.38811 | 0.00700719 | 0.210216 | 30.2102 | 30 | -0.00226364 | -0.0203744 | 8.98032 | 9.0007 | 972.1698 | 0.700719 | 978.9819 | 0.006982754 | -0.002266206 | -0.004716548 | 0.001867838 | 0.4804798 |  |  |  | 14.02015 | 0.00650181 | 0.195052 | 30.1947 | 29.9996 | -0.00226669 | -0.0204013 | 8.98005 | 9.00045 | 947.3077 | 0.650181 | 953.4669 | 0.006480764 | -0.002269263 | -0.004211502 | 0.002253685 | 0.5388251 |  |  |  | 14.23789 | 0.00687513 | 0.20625 | 30.2056 | 29.9994 | -0.00238188 | -0.0214369 | 8.97856 | 9 | 962.0196 | 0.687513 | 968.6336 | 0.006851604 | -0.002384721 | -0.004466883 | 0.002368272 | 0.533867 |  |  |  | 14.30053 | 0.00682571 | 0.204775 | 30.2053 | 30.0005 | -0.00232823 | -0.0209529 | 8.97853 | 8.99949 | 966.252 | 0.682571 | 972.8473 | 0.00680252 | -0.002330945 | -0.004471576 | 0.00222183 | 0.5212803 |  |  |  | 14.2811 | 0.00641962 | 0.192583 | 30.1917 | 29.9991 | -0.00237484 | -0.0213742 | 8.97889 | 9.00026 | 964.9392 | 0.641962 | 971.1337 | 0.006399102 | -0.002377664 | -0.004021438 | 0.002438935 | 0.5912474 |  |  |  | 14.28002 | 0.00638429 | 0.191527 | 30.1912 | 29.9997 | -0.00240898 | -0.0216789 | 8.97751 | 8.99919 | 964.8665 | 0.638429 | 971.0265 | 0.006363997 | -0.002411886 | -0.00395211 | 0.002442252 | 0.610278 |  |  |  | 14.33159375 | 0.00642218 | 0.192665 | 30.1926 | 29.9999 | -0.00234143 | -0.0210729 | 8.97896 | 9.00003 | 968.3509 | 0.642218 | 974.5699 | 0.006401646 | -0.002344175 | -0.00405747 | 0.002518166 | 0.5777431 |  |  |  | 14.72343 | 0.00649682 | 0.194903 | 30.1947 | 29.9998 | -0.00240285 | -0.0216257 | 8.97843 | 9.00005 | 994.8261 | 0.649682 | 1001.289 | 0.006475807 | -0.002405741 | -0.004070065 | 0.002463879 | 0.5910818 |  |  |  | 14.21267 | 0.00617951 | 0.18539 | 30.1862 | 30.0008 | -0.00222064 | -0.0199857 | 8.98001 | 8.99999 | 960.3155 | 0.617951 | 966.2497 | 0.006160495 | -0.002223109 | -0.003937386 | 0.002189694 | 0.5646156 |  |  |  | 13.98197 | 0.00615377 | 0.184613 | 30.1846 | 30 | -0.00218887 | -0.0196999 | 8.98032 | 9.00002 | 944.728 | 0.615377 | 950.5417 | 0.006134913 | -0.002191269 | -0.003943644 | 0.001980563 | 0.5556458
325 |  | 14.51236 | 0.00722587 | 0.216776 | 30.2168 | 30 | -0.0022833 | -0.0205496 | 8.97939 | 8.99994 | 980.5648 | 0.722587 | 987.6502 | 0.007199888 | -0.002285911 | -0.004913978 | 0.001889425 | 0.4651854 |  |  |  | 14.58998 | 0.00700818 | 0.210245 | 30.2103 | 30 | -0.00225841 | -0.0203258 | 8.97973 | 9.00006 | 985.8093 | 0.700818 | 992.718 | 0.006983737 | -0.002260964 | -0.004722773 | 0.00275984 | 0.4787366 |  |  |  | 14.4318 | 0.00683754 | 0.205126 | 30.2051 | 30 | -0.00214558 | -0.0193093 | 8.98026 | 8.99957 | 975.1213 | 0.683754 | 981.7888 | 0.00681427 | -0.002147885 | -0.004666385 | 0.002578191 | 0.4602889 |  |  |  | 14.26025 | 0.00657594 | 0.197282 | 30.1979 | 30.0006 | -0.00234885 | -0.0211395 | 8.9788 | 8.99994 | 963.5301 | 0.657594 | 969.8662 | 0.006554413 | -0.002351613 | -0.0042028 | 0.002220944 | 0.5595348 |  |  |  | 14.22011 | 0.0067443 | 0.202329 | 30.2023 | 30 | -0.00240337 | -0.021629 | 8.97782 | 8.99945 | 960.8184 | 0.67443 | 967.2984 | 0.006721659 | -0.002406263 | -0.004315396 | 0.002531441 | 0.5575995 |  |  |  | 13.70996 | 0.00625359 | 0.187608 | 30.1876 | 30 | -0.00219811 | -0.0197829 | 8.9802 | 8.99998 | 926.3486 | 0.625359 | 932.1417 | 0.006234117 | -0.002200529 | -0.004033588 | 0.001847548 | 0.5455513 |  |  |  | 14.71971 | 0.00808334 | 0.2425 | 30.2424 | 29.9999 | -0.00312092 | -0.028091 | 8.97277 | 9.00086 | 994.5747 | 0.808334 | 1002.614 | 0.008050845 | -0.0031258 | -0.004925045 | 0.001922063 | 0.6346745 |  |  |  | 14.05617 | 0.00644058 | 0.193214 | 30.1927 | 29.9995 | -0.00232581 | -0.0204771 | 8.78381 | 8.80429 | 949.7415 | 0.644058 | 955.8584 | 0.006419928 | -0.002328519 | -0.004091409 | 0.00119756 | 0.5691239 |  |  |  | 14.37727 | 0.00656376 | 0.196915 | 30.1972 | 30.0003 | -0.00246297 | -0.0221667 | 8.97784 | 9.00001 | 971.4373 | 0.656376 | 977.8135 | 0.006542312 | -0.002466008 | -0.004076304 | 0.001740444 | 0.6049617 |  |  |  | 14.26467 | 0.00693024 | 0.207908 | 30.208 | 30.0001 | -0.00219401 | -0.0197459 | 8.98016 | 8.99991 | 963.8289 | 0.693024 | 970.5084 | 0.006906336 | -0.00219642 | -0.004709916 | 0.002292523 | 0.4663396 |  |  |  | 14.45333 | 0.00705143 | 0.211543 | 30.2115 | 30 | -0.00232777 | -0.0209497 | 8.97895 | 8.9999 | 976.576 | 0.705143 | 983.4623 | 0.007026685 | -0.002330483 | -0.004696201 | 0.002258381 | 0.4962486 |  |  |  | 14.43487 | 0.00706983 | 0.212095 | 30.2121 | 30 | -0.00227301 | -0.0204587 | 8.98024 | 9.0007 | 975.3291 | 0.706983 | 982.2245 | 0.007044956 | -0.002275597 | -0.004769359 | 0.001913098 | 0.4771286 |  |  |  | 14.0683 | 0.00655794 | 0.196736 | 30.1964 | 29.9996 | -0.00229975 | -0.0206988 | 8.97975 | 9.00045 | 950.5609 | 0.655794 | 956.7946 | 0.00653653 | -0.002302398 | -0.004234132 | 0.002294699 | 0.5437711 |  |  |  | 14.28574 | 0.0069492 | 0.208472 | 30.2079 | 29.9994 | -0.00241357 | -0.0217221 | 8.97828 | 9 | 965.2528 | 0.69492 | 971.9605 | 0.006925166 | -0.002416487 | -0.004508678 | 0.002426435 | 0.5359636 |  |  |  | 14.34802 | 0.00688158 | 0.206451 | 30.207 | 30.0005 | -0.00236814 | -0.0213121 | 8.97817 | 8.99949 | 969.4611 | 0.688158 | 976.1325 | 0.00685801 | -0.002370948 | -0.004487062 | 0.002261852 | 0.5283967 |  |  |  | 14.32899 | 0.0064826 | 0.194472 | 30.1935 | 29.9991 | -0.00239215 | -0.02153 | 8.97873 | 9.00026 | 968.1752 | 0.64826 | 974.4515 | 0.006461678 | -0.002395016 | -0.004066663 | 0.002487981 | 0.5889389 |  |  |  | 14.32792 | 0.00643705 | 0.19311 | 30.1928 | 29.9997 | -0.00244582 | -0.0220104 | 8.97718 | 8.99919 | 968.1026 | 0.643705 | 974.3343 | 0.006416421 | -0.002448816 | -0.003967605 | 0.002481316 | 0.6172026 |  |  |  | 14.37951 | 0.00648026 | 0.194407 | 30.1943 | 29.9999 | -0.002356 | -0.0212041 | 8.97883 | 9.00003 | 971.5886 | 0.648026 | 977.8848 | 0.006459353 | -0.00235878 | -0.004100574 | 0.002562664 | 0.5752316 |  |  |  | 14.7722 | 0.00654968 | 0.196489 | 30.1962 | 29.9998 | -0.00242141 | -0.0217928 | 8.97826 | 9.00005 | 998.1218 | 0.654968 | 1004.659 | 0.006528324 | -0.002424346 | -0.004103978 | 0.002502894 | 0.5907309 |  |  |  | 14.26157 | 0.00623316 | 0.187 | 30.1878 | 30.0008 | -0.0022445 | -0.0202005 | 8.97979 | 8.99999 | 963.6196 | 0.623316 | 969.626 | 0.006213814 | -0.002247023 | -0.003966792 | 0.002229138 | 0.5664585 |  |  |  | 14.03139 | 0.0062041 | 0.186123 | 30.1861 | 30 | -0.00220466 | -0.019842 | 8.98018 | 9.00002 | 948.0669 | 0.62041 | 953.9488 | 0.006184934 | -0.002207094 | -0.00397784 | 0.002015692 | 0.5548473
326 |  | 14.55993 | 0.00728357 | 0.218507 | 30.2185 | 30 | -0.00230348 | -0.0207312 | 8.97921 | 8.99994 | 983.7793 | 0.728357 | 990.9447 | 0.007257173 | -0.002306137 | -0.004951036 | 0.001928995 | 0.4657888 |  |  |  | 14.63504 | 0.0070854 | 0.212562 | 30.2126 | 30 | -0.00228364 | -0.0205529 | 8.97951 | 9.00006 | 988.8539 | 0.70854 | 995.8603 | 0.007060416 | -0.002286251 | -0.004774165 | 0.00282315 | 0.4788799 |  |  |  | 14.47767 | 0.00689939 | 0.206982 | 30.207 | 30 | -0.00217805 | -0.0196015 | 8.97996 | 8.99957 | 978.2207 | 0.689939 | 984.9699 | 0.006875698 | -0.002180425 | -0.004695273 | 0.002625894 | 0.4643874 |  |  |  | 14.30793 | 0.00662656 | 0.198801 | 30.1994 | 30.0006 | -0.00236107 | -0.0212495 | 8.97869 | 8.99994 | 966.7523 | 0.662656 | 973.1586 | 0.006604701 | -0.002363862 | -0.004240839 | 0.002256521 | 0.5574042 |  |  |  | 14.26677 | 0.00680303 | 0.204091 | 30.2041 | 30 | -0.0024236 | -0.021811 | 8.97763 | 8.99945 | 963.9712 | 0.680303 | 970.5292 | 0.006779994 | -0.002426542 | -0.004353452 | 0.002575781 | 0.5573833 |  |  |  | 13.75812 | 0.00629127 | 0.188738 | 30.1887 | 30 | -0.00222786 | -0.0200507 | 8.97993 | 8.99998 | 929.6024 | 0.629127 | 935.4508 | 0.006271563 | -0.002230345 | -0.004041217 | 0.001869421 | 0.5518994 |  |  |  | 14.768125 | 0.00817284 | 0.245184 | 30.2451 | 29.9999 | -0.00316396 | -0.0284784 | 8.97238 | 9.00086 | 997.8463 | 0.817284 | 1006.002 | 0.008139623 | -0.003168976 | -0.004970647 | 0.001990135 | 0.6375379 |  |  |  | 14.10515 | 0.00648858 | 0.194654 | 30.1941 | 29.9995 | -0.00235167 | -0.0207047 | 8.78358 | 8.80429 | 953.0507 | 0.648858 | 959.2346 | 0.00646762 | -0.00235444 | -0.00411318 | 0.001226805 | 0.5724134 |  |  |  | 14.4263 | 0.0065948 | 0.197846 | 30.1982 | 30.0003 | -0.00247271 | -0.0222544 | 8.97776 | 9.00001 | 974.7503 | 0.65948 | 981.1785 | 0.006573149 | -0.002475772 | -0.004097377 | 0.001754756 | 0.6042334 |  |  |  | 14.31148 | 0.00698316 | 0.209495 | 30.2096 | 30.0001 | -0.00220107 | -0.0198094 | 8.9801 | 8.99991 | 966.992 | 0.698316 | 973.7446 | 0.006958891 | -0.002203496 | -0.004755395 | 0.002329692 | 0.4633676 |  |  |  | 14.49893 | 0.00712959 | 0.213888 | 30.2139 | 30 | -0.00235165 | -0.0211646 | 8.97873 | 8.9999 | 979.6575 | 0.712959 | 986.642 | 0.007104295 | -0.002354419 | -0.004749875 | 0.002320574 | 0.4956803 |  |  |  | 14.48126 | 0.00713178 | 0.213954 | 30.214 | 30 | -0.00231407 | -0.0208282 | 8.97987 | 9.0007 | 978.4638 | 0.713178 | 985.4419 | 0.007106469 | -0.002316752 | -0.004789718 | 0.001957801 | 0.4836927 |  |  |  | 14.11665 | 0.00662293 | 0.198685 | 30.1983 | 29.9996 | -0.00232443 | -0.0209209 | 8.97953 | 9.00045 | 953.8278 | 0.662293 | 960.1449 | 0.006601095 | -0.002327136 | -0.004273959 | 0.00234441 | 0.5444918 |  |  |  | 14.33358 | 0.00699338 | 0.209797 | 30.2092 | 29.9994 | -0.00245424 | -0.0220881 | 8.97791 | 9 | 968.4848 | 0.699338 | 975.2578 | 0.00696904 | -0.002457257 | -0.004511783 | 0.002455048 | 0.5446309 |  |  |  | 14.39544 | 0.00693205 | 0.207965 | 30.2085 | 30.0005 | -0.00239174 | -0.0215245 | 8.97796 | 8.99949 | 972.6648 | 0.693205 | 979.4073 | 0.006908134 | -0.002394605 | -0.004513529 | 0.002296556 | 0.5305394 |  |  |  | 14.37744 | 0.00652872 | 0.195855 | 30.1949 | 29.9991 | -0.00243437 | -0.02191 | 8.97835 | 9.00026 | 971.4488 | 0.652872 | 977.7911 | 0.0065075 | -0.002437338 | -0.004070162 | 0.002520185 | 0.5988306 |  |  |  | 14.37783 | 0.00648369 | 0.194509 | 30.1942 | 29.9997 | -0.00246027 | -0.0221404 | 8.97705 | 8.99919 | 971.4749 | 0.648369 | 977.7737 | 0.006462761 | -0.002463301 | -0.00399946 | 0.002513766 | 0.6159085 |  |  |  | 14.42763 | 0.00653013 | 0.195903 | 30.1958 | 29.9999 | -0.00238062 | -0.0214257 | 8.97861 | 9.00003 | 974.8397 | 0.653013 | 981.2056 | 0.006508901 | -0.002383458 | -0.004125443 | 0.002598979 | 0.577746 |  |  |  | 14.82085 | 0.00661209 | 0.198361 | 30.1981 | 29.9998 | -0.00244679 | -0.0220212 | 8.97803 | 9.00005 | 1001.409 | 0.661209 | 1008.03 | 0.006590326 | -0.002449788 | -0.004140538 | 0.002551389 | 0.5916595 |  |  |  | 14.31085 | 0.00627738 | 0.188326 | 30.1891 | 30.0008 | -0.00226576 | -0.0203918 | 8.9796 | 8.99999 | 966.9491 | 0.627738 | 973.019 | 0.006257759 | -0.002268331 | -0.003989429 | 0.00225914 | 0.5685854 |  |  |  | 14.0812 | 0.00625187 | 0.187556 | 30.1876 | 30 | -0.00223094 | -0.0200785 | 8.97994 | 9.00002 | 951.4321 | 0.625187 | 957.3803 | 0.006232408 | -0.002233432 | -0.003998976 | 0.002048169 | 0.5585011
327 |  | 14.60679 | 0.00735291 | 0.220587 | 30.2206 | 30 | -0.00234295 | -0.0210864 | 8.97885 | 8.99994 | 986.9451 | 0.735291 | 994.2021 | 0.007326009 | -0.002345699 | -0.00498031 | 0.001980317 | 0.4709946 |  |  |  | 14.68003 | 0.00714344 | 0.214303 | 30.2143 | 30 | -0.00230339 | -0.0207307 | 8.97933 | 9.00006 | 991.8936 | 0.714344 | 998.9791 | 0.007118046 | -0.002306047 | -0.004812 | 0.00286751 | 0.4792284 |  |  |  | 14.52366 | 0.0069657 | 0.208971 | 30.209 | 30 | -0.002187 | -0.019682 | 8.97988 | 8.99957 | 981.3285 | 0.69657 | 988.1642 | 0.006941552 | -0.002189395 | -0.004752157 | 0.002677965 | 0.4607161 |  |  |  | 14.35509 | 0.00668574 | 0.200576 | 30.2012 | 30.0006 | -0.00239245 | -0.0215319 | 8.97841 | 8.99994 | 969.9382 | 0.668574 | 976.423 | 0.00666349 | -0.002395316 | -0.004268173 | 0.002300724 | 0.5612042 |  |  |  | 14.31354 | 0.00686497 | 0.205949 | 30.2059 | 30 | -0.00244753 | -0.0220264 | 8.97742 | 8.99945 | 967.1312 | 0.686497 | 973.7705 | 0.006841513 | -0.00245053 | -0.004390983 | 0.002623259 | 0.5580823 |  |  |  | 13.80665 | 0.006333 | 0.18999 | 30.19 | 30 | -0.00225646 | -0.0203081 | 8.97967 | 8.99998 | 932.8817 | 0.6333 | 938.7896 | 0.006313031 | -0.00225901 | -0.004054021 | 0.001895177 | 0.5572269 |  |  |  | 14.81702 | 0.00826631 | 0.247989 | 30.2479 | 29.9999 | -0.00319031 | -0.0287155 | 8.97215 | 9.00086 | 1001.15 | 0.826631 | 1009.426 | 0.008232331 | -0.00319541 | -0.005036921 | 0.002061909 | 0.6343974 |  |  |  | 14.15365 | 0.00653277 | 0.19598 | 30.1955 | 29.9995 | -0.00236204 | -0.0207961 | 8.78349 | 8.80429 | 956.3278 | 0.653277 | 962.5753 | 0.006511524 | -0.002364834 | -0.00414669 | 0.001252458 | 0.5702944 |  |  |  | 14.47522 | 0.00666157 | 0.199849 | 30.2002 | 30.0003 | -0.00248684 | -0.0223816 | 8.97763 | 9.00001 | 978.0556 | 0.666157 | 984.571 | 0.00663948 | -0.002489937 | -0.004149542 | 0.001804427 | 0.6000511 |  |  |  | 14.35879 | 0.00705008 | 0.211503 | 30.2116 | 30.0001 | -0.00222706 | -0.0200433 | 8.97986 | 8.99991 | 970.1888 | 0.705008 | 977.0287 | 0.007025344 | -0.002229544 | -0.004795801 | 0.002380533 | 0.464895 |  |  |  | 14.5452 | 0.00719377 | 0.215813 | 30.2158 | 30 | -0.00237944 | -0.0214148 | 8.97848 | 8.9999 | 982.7835 | 0.719377 | 989.8535 | 0.007168018 | -0.002382275 | -0.004785743 | 0.002368727 | 0.4977859 |  |  |  | 14.52867 | 0.00719941 | 0.215982 | 30.216 | 30 | -0.00234204 | -0.02108 | 8.97962 | 9.0007 | 981.6668 | 0.719941 | 988.7342 | 0.007173618 | -0.002344787 | -0.004828831 | 0.002007749 | 0.4855806 |  |  |  | 14.16474 | 0.00667805 | 0.200339 | 30.2 | 29.9996 | -0.002346 | -0.0211151 | 8.97933 | 9.00045 | 957.0771 | 0.667805 | 963.4685 | 0.006655851 | -0.002348756 | -0.004307094 | 0.002384431 | 0.5453227 |  |  |  | 14.38039 | 0.00705745 | 0.211719 | 30.2111 | 29.9994 | -0.00246907 | -0.0222217 | 8.97778 | 9 | 971.648 | 0.705745 | 978.5054 | 0.007032663 | -0.002472123 | -0.00456054 | 0.00250364 | 0.5420681 |  |  |  | 14.44283 | 0.0070066 | 0.210202 | 30.2107 | 30.0005 | -0.00242467 | -0.0218208 | 8.97766 | 8.99949 | 975.867 | 0.70066 | 982.7045 | 0.006982168 | -0.002427614 | -0.004554554 | 0.002355065 | 0.5330082 |  |  |  | 14.42567 | 0.00659183 | 0.197749 | 30.1968 | 29.9991 | -0.00242869 | -0.0218588 | 8.9784 | 9.00026 | 974.7072 | 0.659183 | 981.1323 | 0.006570199 | -0.002431644 | -0.004138555 | 0.002569258 | 0.5875587 |  |  |  | 14.42723 | 0.00653994 | 0.196196 | 30.1959 | 29.9997 | -0.00248592 | -0.0223713 | 8.97682 | 8.99919 | 974.8128 | 0.653994 | 981.188 | 0.006518647 | -0.002489015 | -0.004029632 | 0.002555862 | 0.6176779 |  |  |  | 14.47599 | 0.00658974 | 0.197692 | 30.1976 | 29.9999 | -0.00240634 | -0.0216572 | 8.97837 | 9.00003 | 978.1072 | 0.658974 | 984.5527 | 0.006568123 | -0.00240924 | -0.004158883 | 0.002644863 | 0.5792998 |  |  |  | 14.86954 | 0.00667538 | 0.20026 | 30.2 | 29.9998 | -0.00246992 | -0.0222294 | 8.97782 | 9.00005 | 1004.699 | 0.667538 | 1011.406 | 0.006653198 | -0.002472975 | -0.004180223 | 0.002600738 | 0.5915893 |  |  |  | 14.36094 | 0.00633044 | 0.189918 | 30.1907 | 30.0008 | -0.00229268 | -0.0206341 | 8.97936 | 8.99999 | 970.3341 | 0.633044 | 976.4767 | 0.006310487 | -0.002295312 | -0.004015175 | 0.002297658 | 0.5716594 |  |  |  | 14.13051 | 0.0062984 | 0.188952 | 30.189 | 30 | -0.00224991 | -0.0202492 | 8.97977 | 9.00002 | 954.7644 | 0.62984 | 960.7779 | 0.006278648 | -0.002252445 | -0.004026203 | 0.00207956 | 0.5594464
328 |  | 14.65307 | 0.00742312 | 0.222694 | 30.2227 | 30 | -0.00236759 | -0.0213081 | 8.97863 | 8.99994 | 990.0723 | 0.742312 | 997.4217 | 0.007395704 | -0.002370397 | -0.005025307 | 0.002032701 | 0.471692 |  |  |  | 14.72613 | 0.00721597 | 0.216479 | 30.2165 | 30 | -0.00234342 | -0.0210909 | 8.97897 | 9.00006 | 995.0088 | 0.721597 | 1002.189 | 0.007190059 | -0.00234617 | -0.004843889 | 0.002925866 | 0.4843567 |  |  |  | 14.57027 | 0.00704693 | 0.211408 | 30.2114 | 30 | -0.00217985 | -0.0196177 | 8.97995 | 8.99957 | 984.4775 | 0.704693 | 991.415 | 0.007022216 | -0.002182229 | -0.004839987 | 0.002744603 | 0.450875 |  |  |  | 14.40163 | 0.00675111 | 0.202537 | 30.2031 | 30.0006 | -0.00242529 | -0.0218275 | 8.97812 | 8.99994 | 973.083 | 0.675111 | 979.6524 | 0.006728423 | -0.002428236 | -0.004300188 | 0.002351229 | 0.5646814 |  |  |  | 14.36105 | 0.00693296 | 0.207989 | 30.208 | 30 | -0.00247351 | -0.0222602 | 8.97719 | 8.99945 | 970.341 | 0.693296 | 977.0683 | 0.006909038 | -0.002476574 | -0.004432463 | 0.002676498 | 0.5587354 |  |  |  | 13.85499 | 0.00638772 | 0.191632 | 30.1916 | 30 | -0.00228323 | -0.020549 | 8.97943 | 8.99998 | 936.1479 | 0.638772 | 942.1278 | 0.006367405 | -0.002285841 | -0.004081564 | 0.001933842 | 0.5600403 |  |  |  | 14.86562 | 0.00835401 | 0.25062 | 30.2505 | 29.9999 | -0.00323958 | -0.029159 | 8.9717 | 9.00086 | 1004.434 | 0.835401 | 1012.825 | 0.008319308 | -0.003244839 | -0.00507447 | 0.00212811 | 0.6394439 |  |  |  | 14.20189 | 0.00658527 | 0.197555 | 30.197 | 29.9995 | -0.00238428 | -0.0209919 | 8.7833 | 8.80429 | 959.5874 | 0.658527 | 965.9065 | 0.006563682 | -0.002387127 | -0.004176555 | 0.001286415 | 0.5715541 |  |  |  | 14.52382 | 0.00670753 | 0.201228 | 30.2015 | 30.0003 | -0.00250329 | -0.0225296 | 8.97748 | 9.00001 | 981.3395 | 0.670753 | 987.9218 | 0.006685135 | -0.002506428 | -0.004178706 | 0.001833626 | 0.5998097 |  |  |  | 14.40643 | 0.00713228 | 0.213969 | 30.2141 | 30.0001 | -0.00224288 | -0.0201857 | 8.97972 | 8.99991 | 973.4075 | 0.713228 | 980.3501 | 0.007106966 | -0.002245399 | -0.004861567 | 0.002446364 | 0.4618674 |  |  |  | 14.59121 | 0.00727189 | 0.218157 | 30.2181 | 30 | -0.00240696 | -0.0216624 | 8.97824 | 8.9999 | 985.8927 | 0.727189 | 993.062 | 0.007245577 | -0.002409861 | -0.004835716 | 0.00243073 | 0.4983464 |  |  |  | 14.57631 | 0.00725982 | 0.217795 | 30.2178 | 30 | -0.00235042 | -0.0211555 | 8.97954 | 9.0007 | 984.8857 | 0.725982 | 992.0358 | 0.007233594 | -0.002353187 | -0.004880408 | 0.002050475 | 0.4821701 |  |  |  | 14.21202 | 0.00673301 | 0.201988 | 30.2016 | 29.9996 | -0.00235808 | -0.0212238 | 8.97923 | 9.00045 | 960.2715 | 0.673301 | 966.737 | 0.006710445 | -0.002360865 | -0.00434958 | 0.002424534 | 0.5427799 |  |  |  | 14.42643 | 0.00712502 | 0.213746 | 30.2131 | 29.9994 | -0.00249871 | -0.0224883 | 8.97751 | 9 | 974.7585 | 0.712502 | 981.7037 | 0.007099757 | -0.002501837 | -0.00459792 | 0.00255593 | 0.5441236 |  |  |  | 14.49028 | 0.00706659 | 0.212002 | 30.2125 | 30.0005 | -0.00245339 | -0.0220792 | 8.97741 | 8.99949 | 979.0732 | 0.706659 | 985.9919 | 0.007041739 | -0.002456404 | -0.004585334 | 0.002399157 | 0.5357089 |  |  |  | 14.47417 | 0.00664242 | 0.199266 | 30.1983 | 29.9991 | -0.00245601 | -0.0221047 | 8.97816 | 9.00026 | 977.9848 | 0.664242 | 984.481 | 0.006620456 | -0.002459031 | -0.004161425 | 0.00260586 | 0.5909107 |  |  |  | 14.47608 | 0.00658641 | 0.19759 | 30.1973 | 29.9997 | -0.00246344 | -0.022169 | 8.97702 | 8.99919 | 978.1133 | 0.658641 | 984.5556 | 0.006564814 | -0.002466479 | -0.004098335 | 0.002588428 | 0.6018247 |  |  |  | 14.52402 | 0.00664786 | 0.199435 | 30.1994 | 29.9999 | -0.00243508 | -0.0219158 | 8.97812 | 9.00003 | 981.3527 | 0.664786 | 987.8766 | 0.00662586 | -0.00243805 | -0.004187811 | 0.002689356 | 0.5821776 |  |  |  | 14.91915 | 0.00672899 | 0.201868 | 30.2016 | 29.9998 | -0.00250255 | -0.022523 | 8.97753 | 9.00005 | 1008.051 | 0.672899 | 1014.834 | 0.006706451 | -0.002505687 | -0.004200765 | 0.002640254 | 0.5964834 |  |  |  | 14.41015 | 0.00638012 | 0.191409 | 30.1922 | 30.0008 | -0.002307 | -0.020763 | 8.97923 | 8.99999 | 973.6585 | 0.638012 | 979.8705 | 0.006359853 | -0.002309665 | -0.004050188 | 0.002333077 | 0.5702612 |  |  |  | 14.17974 | 0.00634621 | 0.190386 | 30.1904 | 30 | -0.00227693 | -0.0204924 | 8.97952 | 9.00002 | 958.0902 | 0.634621 | 964.1705 | 0.006326158 | -0.002279526 | -0.004046631 | 0.002112242 | 0.5633145
329 |  | 14.69974 | 0.00748907 | 0.224672 | 30.2247 | 30 | -0.002385 | -0.0214649 | 8.97848 | 8.99994 | 993.2259 | 0.748907 | 1000.664 | 0.007461166 | -0.002387849 | -0.005073318 | 0.002080728 | 0.4706681 |  |  |  | 14.77195 | 0.00728462 | 0.218539 | 30.2186 | 30 | -0.00237416 | -0.0213676 | 8.97869 | 9.00006 | 998.1046 | 0.728462 | 1005.375 | 0.007258215 | -0.002376983 | -0.004881233 | 0.002980463 | 0.4869636 |  |  |  | 14.61691 | 0.00708335 | 0.2125 | 30.2125 | 30 | -0.0022554 | -0.0202977 | 8.97927 | 8.99957 | 987.6289 | 0.708335 | 994.6246 | 0.007058381 | -0.002257947 | -0.004800434 | 0.00276692 | 0.4703632 |  |  |  | 14.44785 | 0.00681139 | 0.204346 | 30.2049 | 30.0006 | -0.00245366 | -0.0220828 | 8.97786 | 8.99994 | 976.2063 | 0.681139 | 982.8556 | 0.006788297 | -0.002456675 | -0.004331622 | 0.00239679 | 0.567149 |  |  |  | 14.40841 | 0.00699676 | 0.209903 | 30.2099 | 30 | -0.00250706 | -0.0225621 | 8.97688 | 8.99945 | 973.541 | 0.699676 | 980.3527 | 0.006972396 | -0.002510208 | -0.004462188 | 0.002725629 | 0.5625509 |  |  |  | 13.903 | 0.0064428 | 0.193284 | 30.1933 | 30 | -0.00228762 | -0.0205886 | 8.97939 | 8.99998 | 939.3918 | 0.64428 | 945.4441 | 0.006422134 | -0.002290241 | -0.004131893 | 0.001972965 | 0.5542836 |  |  |  | 14.91256 | 0.00845116 | 0.253534 | 30.2535 | 29.9999 | -0.00328209 | -0.0295416 | 8.97132 | 9.00086 | 1007.606 | 0.845116 | 1016.121 | 0.008415649 | -0.003287488 | -0.005128161 | 0.002204303 | 0.6410657 |  |  |  | 14.25034375 | 0.0066446 | 0.199335 | 30.1988 | 29.9995 | -0.00239959 | -0.0211267 | 8.78316 | 8.80429 | 962.8611 | 0.66446 | 969.2589 | 0.006622622 | -0.002402474 | -0.004220148 | 0.00132704 | 0.5692865 |  |  |  | 14.57121 | 0.00675069 | 0.202523 | 30.2028 | 30.0003 | -0.00254024 | -0.0228622 | 8.97715 | 9.00001 | 984.5413 | 0.675069 | 991.1877 | 0.006728006 | -0.002543472 | -0.004184534 | 0.001860459 | 0.6078268 |  |  |  | 14.45298 | 0.00717057 | 0.215118 | 30.2152 | 30.0001 | -0.00228558 | -0.02057 | 8.97934 | 8.99991 | 976.5526 | 0.717057 | 983.555 | 0.007144984 | -0.002288196 | -0.004856788 | 0.002469146 | 0.4711336 |  |  |  | 14.63754 | 0.00731863 | 0.219559 | 30.2195 | 30 | -0.0024398 | -0.0219579 | 8.97794 | 8.9999 | 989.0232 | 0.731863 | 996.2615 | 0.007291979 | -0.002442781 | -0.004849198 | 0.002461618 | 0.5037496 |  |  |  | 14.62294 | 0.00732538 | 0.219762 | 30.2198 | 30 | -0.00239262 | -0.0215352 | 8.97916 | 9.0007 | 988.0366 | 0.732538 | 995.2744 | 0.00729868 | -0.002395487 | -0.004903193 | 0.00209864 | 0.4885565 |  |  |  | 14.2594 | 0.00679006 | 0.203699 | 30.2033 | 29.9996 | -0.00238851 | -0.0214976 | 8.97895 | 9.00045 | 963.4729 | 0.679006 | 970.015 | 0.006767111 | -0.002391367 | -0.004375744 | 0.002466669 | 0.5465052 |  |  |  | 14.47373 | 0.00718404 | 0.215517 | 30.2149 | 29.9994 | -0.00252028 | -0.0226825 | 8.97731 | 9 | 977.9548 | 0.718404 | 984.9805 | 0.007158358 | -0.002523461 | -0.004634896 | 0.002599364 | 0.5444482 |  |  |  | 14.53737 | 0.00712289 | 0.21369 | 30.2142 | 30.0005 | -0.00249493 | -0.022453 | 8.97703 | 8.99949 | 982.2549 | 0.712289 | 989.2514 | 0.007097642 | -0.002498048 | -0.004599595 | 0.002439713 | 0.5431017 |  |  |  | 14.52306 | 0.00670679 | 0.201198 | 30.2003 | 29.9991 | -0.00248645 | -0.0223787 | 8.97788 | 9.00026 | 981.2875 | 0.670679 | 987.8688 | 0.0066844 | -0.002489546 | -0.004194853 | 0.002655988 | 0.5934764 |  |  |  | 14.52543 | 0.00664734 | 0.199418 | 30.1991 | 29.9997 | -0.00252851 | -0.0227545 | 8.97643 | 8.99919 | 981.4477 | 0.664734 | 987.9717 | 0.006625344 | -0.002531712 | -0.004093632 | 0.002635161 | 0.6184513 |  |  |  | 14.57309 | 0.00670828 | 0.201248 | 30.2012 | 29.9999 | -0.00246847 | -0.0222163 | 8.97782 | 9.00003 | 984.6684 | 0.670828 | 991.2739 | 0.00668588 | -0.002471522 | -0.004214358 | 0.002735837 | 0.5864527 |  |  |  | 14.96722 | 0.00678981 | 0.203693 | 30.2034 | 29.9998 | -0.00252292 | -0.0227064 | 8.97735 | 9.00005 | 1011.299 | 0.678981 | 1018.165 | 0.006766863 | -0.002526108 | -0.004240755 | 0.002687318 | 0.5956741 |  |  |  | 14.45857 | 0.00643136 | 0.192946 | 30.1938 | 30.0008 | -0.00233259 | -0.0209933 | 8.979 | 8.99999 | 976.9306 | 0.643136 | 983.2136 | 0.006410767 | -0.002335315 | -0.004075452 | 0.002370253 | 0.5730198 |  |  |  | 14.22956 | 0.00640285 | 0.192085 | 30.1921 | 30 | -0.0022958 | -0.0206622 | 8.97935 | 9.00002 | 961.4565 | 0.640285 | 967.6125 | 0.006382439 | -0.002298439 | -0.004083999 | 0.00215348 | 0.5627913
330 |  | 14.74587 | 0.00756138 | 0.226841 | 30.2268 | 30 | -0.00241571 | -0.0217412 | 8.9782 | 8.99994 | 996.3425 | 0.756138 | 1003.876 | 0.007532936 | -0.002418633 | -0.005114304 | 0.002135228 | 0.4729153 |  |  |  | 14.81712 | 0.00735568 | 0.220671 | 30.2207 | 30 | -0.00238978 | -0.0215082 | 8.97855 | 9.00006 | 1001.157 | 0.735568 | 1008.521 | 0.007328759 | -0.00239264 | -0.004936119 | 0.003037624 | 0.4847209 |  |  |  | 14.66295 | 0.00715945 | 0.214783 | 30.2148 | 30 | -0.00227545 | -0.0204781 | 8.97909 | 8.99957 | 990.7398 | 0.715945 | 997.833 | 0.007133943 | -0.002278043 | -0.0048559 | 0.002828639 | 0.4691288 |  |  |  | 14.49426 | 0.00687817 | 0.206349 | 30.2069 | 30.0006 | -0.00247844 | -0.0223058 | 8.97764 | 8.99994 | 979.3422 | 0.687817 | 986.0783 | 0.006854623 | -0.002481516 | -0.004373107 | 0.002448717 | 0.5674493 |  |  |  | 14.45615 | 0.00705641 | 0.211692 | 30.2117 | 30 | -0.00253594 | -0.0228221 | 8.97662 | 8.99945 | 976.7666 | 0.705641 | 983.6591 | 0.00703163 | -0.002539161 | -0.004492469 | 0.00277054 | 0.5652039 |  |  |  | 13.95124 | 0.00649393 | 0.194818 | 30.1948 | 30 | -0.0023119 | -0.0208071 | 8.97917 | 8.99998 | 942.651 | 0.649393 | 948.7725 | 0.006472935 | -0.002314577 | -0.004158359 | 0.002008103 | 0.5566082 |  |  |  | 14.95957 | 0.00854497 | 0.256348 | 30.2563 | 29.9999 | -0.00331841 | -0.0298686 | 8.97099 | 9.00086 | 1010.782 | 0.854497 | 1019.419 | 0.008508668 | -0.003323928 | -0.00518474 | 0.002277164 | 0.6410983 |  |  |  | 14.29979 | 0.00667898 | 0.200366 | 30.1998 | 29.9995 | -0.0024336 | -0.0214261 | 8.78286 | 8.80429 | 966.2023 | 0.667898 | 972.6555 | 0.006656774 | -0.002436566 | -0.004220208 | 0.001342634 | 0.5773568 |  |  |  | 14.61885 | 0.00680729 | 0.204221 | 30.2045 | 30.0003 | -0.00256783 | -0.0231105 | 8.9769 | 9.00001 | 987.7602 | 0.680729 | 994.4842 | 0.006784225 | -0.002571133 | -0.004213092 | 0.00190049 | 0.610272 |  |  |  | 14.49953 | 0.00724965 | 0.21749 | 30.2176 | 30.0001 | -0.00229612 | -0.0206648 | 8.97924 | 8.99991 | 979.6977 | 0.724965 | 986.8001 | 0.007223498 | -0.00229876 | -0.004924737 | 0.002532233 | 0.4667782 |  |  |  | 14.68345 | 0.00737139 | 0.221142 | 30.2211 | 30 | -0.00250151 | -0.0225134 | 8.97738 | 8.9999 | 992.1251 | 0.737139 | 999.4384 | 0.007344354 | -0.002504644 | -0.00483971 | 0.00249859 | 0.5175194 |  |  |  | 14.66964 | 0.00739522 | 0.221857 | 30.2219 | 30 | -0.0024042 | -0.0216395 | 8.97906 | 9.0007 | 991.192 | 0.739522 | 998.5221 | 0.007368009 | -0.002407095 | -0.004960915 | 0.002151002 | 0.4852119 |  |  |  | 14.30604 | 0.0068651 | 0.20595 | 30.2056 | 29.9996 | -0.0024231 | -0.021809 | 8.97864 | 9.00045 | 966.6244 | 0.68651 | 973.2604 | 0.006841642 | -0.00242604 | -0.004415602 | 0.002526812 | 0.5494246 |  |  |  | 14.52105 | 0.00725192 | 0.217553 | 30.217 | 29.9994 | -0.00255641 | -0.0230077 | 8.97699 | 9 | 981.1521 | 0.725192 | 988.2673 | 0.007225751 | -0.002559683 | -0.004666068 | 0.002651545 | 0.5485739 |  |  |  | 14.58441 | 0.00718885 | 0.215669 | 30.2162 | 30.0005 | -0.00250297 | -0.0225255 | 8.97696 | 8.99949 | 985.4334 | 0.718885 | 992.5175 | 0.007163133 | -0.002506108 | -0.004657026 | 0.002489826 | 0.5381348 |  |  |  | 14.57223 | 0.00677071 | 0.203115 | 30.2022 | 29.9991 | -0.00250366 | -0.0225336 | 8.97773 | 9.00026 | 984.6101 | 0.677071 | 991.2766 | 0.006747892 | -0.002506799 | -0.004241092 | 0.002705584 | 0.591074 |  |  |  | 14.57342 | 0.00670027 | 0.201006 | 30.2007 | 29.9997 | -0.00258487 | -0.0232617 | 8.97593 | 8.99919 | 984.6902 | 0.670027 | 991.2879 | 0.006677923 | -0.002588217 | -0.004089706 | 0.002674347 | 0.6328612 |  |  |  | 14.62153 | 0.00676438 | 0.202931 | 30.2029 | 29.9999 | -0.00249129 | -0.0224217 | 8.97761 | 9.00003 | 987.9412 | 0.676438 | 994.624 | 0.006741604 | -0.002494398 | -0.004247206 | 0.002778212 | 0.5873034 |  |  |  | 15.01434 | 0.00685539 | 0.20566 | 30.2054 | 29.9998 | -0.00255529 | -0.0229977 | 8.97706 | 9.00005 | 1014.482 | 0.685539 | 1021.437 | 0.006831999 | -0.00255856 | -0.004273438 | 0.002739344 | 0.5987124 |  |  |  | 14.50755 | 0.00648726 | 0.194623 | 30.1954 | 30.0008 | -0.00234926 | -0.0211433 | 8.97885 | 8.99999 | 980.2399 | 0.648726 | 986.5989 | 0.006466308 | -0.002352024 | -0.004114284 | 0.002411882 | 0.5716726 |  |  |  | 14.27894 | 0.00645335 | 0.193601 | 30.1936 | 30 | -0.0023197 | -0.0208774 | 8.97914 | 9.00002 | 964.7935 | 0.645335 | 971.0197 | 0.006432616 | -0.002322395 | -0.004110222 | 0.002188767 | 0.5650291
331 |  | 14.79133 | 0.00763069 | 0.228921 | 30.2289 | 30 | -0.00245554 | -0.0220997 | 8.97784 | 8.99994 | 999.4145 | 0.763069 | 1007.041 | 0.007601724 | -0.00245856 | -0.005143164 | 0.002187 | 0.4780248 |  |  |  | 14.86208 | 0.00743834 | 0.22315 | 30.2232 | 30 | -0.00242585 | -0.0218328 | 8.97823 | 9.00006 | 1004.194 | 0.743834 | 1011.664 | 0.007410812 | -0.002428797 | -0.004982015 | 0.003106303 | 0.487513 |  |  |  | 14.70822 | 0.00722486 | 0.216746 | 30.2168 | 30 | -0.00230161 | -0.0207135 | 8.97885 | 8.99957 | 993.7987 | 0.722486 | 1000.979 | 0.007198886 | -0.002304263 | -0.004894623 | 0.002880009 | 0.4707743 |  |  |  | 14.54101 | 0.00693331 | 0.208003 | 30.2086 | 30.0006 | -0.00250639 | -0.0225574 | 8.97739 | 8.99994 | 982.5009 | 0.693331 | 989.3128 | 0.006909385 | -0.002509536 | -0.004399849 | 0.002489026 | 0.5703687 |  |  |  | 14.50334 | 0.00712182 | 0.213654 | 30.2136 | 30 | -0.00255551 | -0.0229982 | 8.97645 | 8.99945 | 979.9552 | 0.712182 | 986.9343 | 0.00709658 | -0.002558781 | -0.004537799 | 0.002821302 | 0.5638815 |  |  |  | 13.99906 | 0.00654775 | 0.196432 | 30.1964 | 30 | -0.00234449 | -0.0211003 | 8.97888 | 8.99998 | 945.8823 | 0.654775 | 952.0757 | 0.006526407 | -0.002347243 | -0.004179164 | 0.00204603 | 0.5616536 |  |  |  | 15.0062 | 0.00864573 | 0.259371 | 30.2593 | 29.9999 | -0.003363 | -0.0302699 | 8.97059 | 9.00086 | 1013.933 | 0.864573 | 1022.699 | 0.00860857 | -0.003368668 | -0.005239902 | 0.002357014 | 0.6428875 |  |  |  | 14.34867 | 0.00673459 | 0.202034 | 30.2015 | 29.9995 | -0.0024538 | -0.021604 | 8.78268 | 8.80429 | 969.505 | 0.673459 | 976.0342 | 0.006712014 | -0.002456816 | -0.004255198 | 0.001379414 | 0.577368 |  |  |  | 14.66761 | 0.00685957 | 0.205789 | 30.2061 | 30.0003 | -0.00258845 | -0.023296 | 8.97671 | 9.00001 | 991.0548 | 0.685957 | 997.853 | 0.00683615 | -0.002591806 | -0.004244344 | 0.001935871 | 0.6106493 |  |  |  | 14.54623 | 0.00731641 | 0.219493 | 30.2196 | 30.0001 | -0.00232451 | -0.0209204 | 8.97898 | 8.99991 | 982.8531 | 0.731641 | 990.0441 | 0.007289775 | -0.002327216 | -0.004962559 | 0.002583088 | 0.4689548 |  |  |  | 14.72821 | 0.00747138 | 0.224141 | 30.2241 | 30 | -0.00248219 | -0.0223395 | 8.97756 | 8.9999 | 995.1491 | 0.747138 | 1002.584 | 0.007443607 | -0.002485276 | -0.004958332 | 0.002582592 | 0.5012322 |  |  |  | 14.71548 | 0.00746604 | 0.223981 | 30.224 | 30 | -0.002433 | -0.0218987 | 8.9788 | 9.0007 | 994.2895 | 0.746604 | 1001.713 | 0.007438307 | -0.002435965 | -0.005002343 | 0.002204628 | 0.4869648 |  |  |  | 14.35242 | 0.00690849 | 0.207252 | 30.2069 | 29.9996 | -0.00244047 | -0.0219653 | 8.97848 | 9.00045 | 969.7578 | 0.690849 | 976.4574 | 0.006884736 | -0.002443453 | -0.004441283 | 0.002555731 | 0.5501682 |  |  |  | 14.56743 | 0.00733085 | 0.219921 | 30.2193 | 29.9994 | -0.00258668 | -0.0232801 | 8.97672 | 9 | 984.286 | 0.733085 | 991.5016 | 0.00730411 | -0.002590031 | -0.004714079 | 0.002714933 | 0.5494247 |  |  |  | 14.63155 | 0.00727578 | 0.218277 | 30.2188 | 30.0005 | -0.00253602 | -0.0228229 | 8.97666 | 8.99949 | 988.6182 | 0.727578 | 995.8111 | 0.007249439 | -0.002539241 | -0.004710198 | 0.002560623 | 0.5390943 |  |  |  | 14.62058 | 0.00682935 | 0.204874 | 30.2039 | 29.9991 | -0.0025344 | -0.0228102 | 8.97745 | 9.00026 | 987.877 | 0.682935 | 994.6236 | 0.006806136 | -0.002537617 | -0.004268519 | 0.002750179 | 0.594496 |  |  |  | 14.62084 | 0.00677746 | 0.203322 | 30.203 | 29.9997 | -0.00258927 | -0.0233013 | 8.97589 | 8.99919 | 987.8947 | 0.677746 | 994.5901 | 0.006754596 | -0.002592628 | -0.004161968 | 0.002737683 | 0.6229331 |  |  |  | 14.67051 | 0.00683281 | 0.204984 | 30.2049 | 29.9999 | -0.00253078 | -0.0227771 | 8.97725 | 9.00003 | 991.2509 | 0.683281 | 998.0239 | 0.006809572 | -0.002533988 | -0.004275584 | 0.002832632 | 0.5926647 |  |  |  | 15.06104 | 0.00691688 | 0.207505 | 30.2073 | 29.9998 | -0.00258355 | -0.0232521 | 8.9768 | 9.00005 | 1017.638 | 0.691688 | 1024.677 | 0.006893068 | -0.002586893 | -0.004306175 | 0.002787433 | 0.6007404 |  |  |  | 14.55713 | 0.00654352 | 0.196311 | 30.1971 | 30.0008 | -0.00237653 | -0.0213887 | 8.9786 | 8.99999 | 983.59 | 0.654352 | 990.0261 | 0.006522204 | -0.002379358 | -0.004142846 | 0.002453694 | 0.5743295 |  |  |  | 14.32814 | 0.00650736 | 0.195221 | 30.1952 | 30 | -0.00234431 | -0.0210989 | 8.97892 | 9.00002 | 968.1177 | 0.650736 | 974.4176 | 0.006486279 | -0.002347062 | -0.004139216 | 0.002227578 | 0.5670306
332 |  | 14.83667 | 0.0077114 | 0.231342 | 30.2313 | 30 | -0.00247134 | -0.0222419 | 8.9777 | 8.99994 | 1002.478 | 0.77114 | 1010.208 | 0.007681819 | -0.002474399 | -0.00520742 | 0.002250063 | 0.4751679 |  |  |  | 14.90607 | 0.00750748 | 0.225224 | 30.2252 | 30 | -0.00245113 | -0.0220603 | 8.978 | 9.00006 | 1007.167 | 0.750748 | 1014.728 | 0.007479439 | -0.002454139 | -0.0050253 | 0.003161891 | 0.4883567 |  |  |  | 14.75325 | 0.00729247 | 0.218774 | 30.2188 | 30 | -0.00232251 | -0.0209016 | 8.97866 | 8.99957 | 996.8415 | 0.729247 | 1004.111 | 0.007266009 | -0.002325211 | -0.004940797 | 0.002933617 | 0.4706146 |  |  |  | 14.58737 | 0.00700375 | 0.210116 | 30.2107 | 30.0006 | -0.00252009 | -0.0226807 | 8.97726 | 8.99994 | 985.6331 | 0.700375 | 992.5362 | 0.006979338 | -0.002523271 | -0.004456067 | 0.002544576 | 0.5662551 |  |  |  | 14.55034 | 0.00718686 | 0.215606 | 30.2156 | 30 | -0.00259174 | -0.0233242 | 8.97612 | 8.99945 | 983.1314 | 0.718686 | 990.197 | 0.007161158 | -0.002595104 | -0.004566053 | 0.002871746 | 0.5683474 |  |  |  | 14.04631 | 0.00659868 | 0.19796 | 30.198 | 30 | -0.00236124 | -0.0212511 | 8.97873 | 8.99998 | 949.0752 | 0.659868 | 955.3379 | 0.006577004 | -0.002364032 | -0.004212972 | 0.002081276 | 0.5611317 |  |  |  | 15.05431 | 0.0087465 | 0.262394 | 30.2623 | 29.9999 | -0.0034035 | -0.0306344 | 8.97023 | 9.00086 | 1017.183 | 0.87465 | 1026.08 | 0.008708471 | -0.003409305 | -0.005299166 | 0.002436247 | 0.6433664 |  |  |  | 14.396125 | 0.00678661 | 0.203595 | 30.2031 | 29.9995 | -0.0024762 | -0.0218012 | 8.78249 | 8.80429 | 972.7111 | 0.678661 | 979.3126 | 0.006763685 | -0.002479271 | -0.004284414 | 0.001413174 | 0.5786721 |  |  |  | 14.71578 | 0.00692434 | 0.207732 | 30.2081 | 30.0003 | -0.00259585 | -0.0233626 | 8.97665 | 9.00001 | 994.3096 | 0.692434 | 1001.195 | 0.006900477 | -0.002599225 | -0.004301252 | 0.001983788 | 0.604295 |  |  |  | 14.59269 | 0.00739228 | 0.221769 | 30.2219 | 30.0001 | -0.00234559 | -0.0211101 | 8.9788 | 8.99991 | 985.9929 | 0.739228 | 993.2816 | 0.007365091 | -0.002348345 | -0.005016746 | 0.002643013 | 0.4681013 |  |  |  | 14.7739 | 0.00753457 | 0.226037 | 30.226 | 30 | -0.00251674 | -0.0226504 | 8.97725 | 8.9999 | 998.2364 | 0.753457 | 1005.758 | 0.007506327 | -0.002519912 | -0.004986415 | 0.002629925 | 0.5053556 |  |  |  | 14.7614 | 0.00753885 | 0.226166 | 30.2262 | 30 | -0.00245754 | -0.0221196 | 8.97858 | 9.0007 | 997.3918 | 0.753885 | 1004.911 | 0.007510575 | -0.002460565 | -0.00505001 | 0.002260187 | 0.4872396 |  |  |  | 14.39888 | 0.00696732 | 0.209017 | 30.2086 | 29.9996 | -0.00249485 | -0.0224548 | 8.97799 | 9.00045 | 972.897 | 0.696732 | 979.6755 | 0.00694316 | -0.002497967 | -0.004445193 | 0.002599889 | 0.561948 |  |  |  | 14.61447 | 0.00739121 | 0.221732 | 30.2211 | 29.9994 | -0.00259969 | -0.0233973 | 8.9766 | 9 | 987.4644 | 0.739121 | 994.763 | 0.007364029 | -0.002603075 | -0.004760954 | 0.002759757 | 0.546755 |  |  |  | 14.67836 | 0.00733648 | 0.220098 | 30.2206 | 30.0005 | -0.00254706 | -0.0229223 | 8.97656 | 8.99949 | 991.7808 | 0.733648 | 999.057 | 0.007309699 | -0.002550309 | -0.00475939 | 0.0026056 | 0.535848 |  |  |  | 14.66881 | 0.00689272 | 0.206775 | 30.2058 | 29.9991 | -0.00257312 | -0.0231587 | 8.9771 | 9.00026 | 991.1356 | 0.689272 | 997.9673 | 0.006869074 | -0.002576436 | -0.004292638 | 0.002799482 | 0.6001988 |  |  |  | 14.66844 | 0.00682725 | 0.204816 | 30.2045 | 29.9997 | -0.00257563 | -0.0231786 | 8.97601 | 8.99919 | 991.1105 | 0.682725 | 997.8771 | 0.00680405 | -0.002578953 | -0.004225097 | 0.002773862 | 0.6103889 |  |  |  | 14.71933 | 0.00689247 | 0.206773 | 30.2067 | 29.9999 | -0.00254338 | -0.0228905 | 8.97714 | 9.00003 | 994.5491 | 0.689247 | 1001.404 | 0.006868826 | -0.00254662 | -0.004322206 | 0.002878417 | 0.5891945 |  |  |  | 15.10838 | 0.00698735 | 0.209619 | 30.2094 | 29.9998 | -0.00260671 | -0.0234605 | 8.97659 | 9.00005 | 1020.836 | 0.698735 | 1027.969 | 0.006963052 | -0.002610113 | -0.004352938 | 0.002844224 | 0.5996211 |  |  |  | 14.60677 | 0.0065965 | 0.1979 | 30.1987 | 30.0008 | -0.00240113 | -0.0216102 | 8.97838 | 8.99999 | 986.9437 | 0.65965 | 993.4541 | 0.006574838 | -0.002404017 | -0.004170821 | 0.002492241 | 0.5763895 |  |  |  | 14.37743 | 0.00655486 | 0.196646 | 30.1967 | 30 | -0.00236233 | -0.021261 | 8.97876 | 9.00002 | 971.4478 | 0.655486 | 977.8155 | 0.00653347 | -0.002365125 | -0.004168346 | 0.002259919 | 0.5674013
333 |  | 14.88138 | 0.00778661 | 0.233598 | 30.2336 | 30 | -0.00250589 | -0.0225528 | 8.97739 | 8.99994 | 1005.498 | 0.778661 | 1013.328 | 0.007756451 | -0.002509035 | -0.005247416 | 0.002307923 | 0.4781468 |  |  |  | 14.95024 | 0.00758923 | 0.227677 | 30.2277 | 30 | -0.00249526 | -0.0224575 | 8.9776 | 9.00006 | 1010.151 | 0.758923 | 1017.817 | 0.007560577 | -0.002498378 | -0.005062198 | 0.003229885 | 0.4935362 |  |  |  | 14.79889 | 0.0073561 | 0.220683 | 30.2207 | 30 | -0.00236378 | -0.021273 | 8.97829 | 8.99957 | 999.9248 | 0.73561 | 1007.28 | 0.007329176 | -0.002366578 | -0.004962598 | 0.00298311 | 0.4768829 |  |  |  | 14.63376 | 0.00706617 | 0.211989 | 30.2126 | 30.0006 | -0.00254766 | -0.0229288 | 8.97701 | 8.99994 | 988.7677 | 0.706617 | 995.7545 | 0.007041322 | -0.002550911 | -0.004490411 | 0.002592181 | 0.5680796 |  |  |  | 14.59589 | 0.00725734 | 0.21772 | 30.2177 | 30 | -0.00260891 | -0.0234788 | 8.97597 | 8.99945 | 986.209 | 0.725734 | 993.3662 | 0.007231132 | -0.002612319 | -0.004618813 | 0.002927992 | 0.5655823 |  |  |  | 14.09426 | 0.00664917 | 0.199475 | 30.1995 | 30 | -0.00238212 | -0.021439 | 8.97854 | 8.99998 | 952.3147 | 0.664917 | 958.6468 | 0.006627162 | -0.002384962 | -0.0042422 | 0.002115862 | 0.5621993 |  |  |  | 15.10196 | 0.00885206 | 0.265561 | 30.2655 | 29.9999 | -0.00345498 | -0.0310978 | 8.96976 | 9.00086 | 1020.403 | 0.885206 | 1029.435 | 0.00881311 | -0.003460962 | -0.005352148 | 0.002520376 | 0.6466492 |  |  |  | 14.44429 | 0.00684814 | 0.205441 | 30.2049 | 29.9995 | -0.00249822 | -0.021995 | 8.78229 | 8.80429 | 975.9653 | 0.684814 | 982.6489 | 0.006824798 | -0.002501346 | -0.004323452 | 0.001456059 | 0.5785529 |  |  |  | 14.76332 | 0.00698161 | 0.20945 | 30.2098 | 30.0003 | -0.00261715 | -0.0235544 | 8.97646 | 9.00001 | 997.5213 | 0.698161 | 1004.486 | 0.006957351 | -0.002620581 | -0.004336771 | 0.002024501 | 0.6042701 |  |  |  | 14.63963 | 0.00745594 | 0.223679 | 30.2238 | 30.0001 | -0.00239073 | -0.0215163 | 8.97839 | 8.99991 | 989.1644 | 0.745594 | 996.5396 | 0.007428282 | -0.002393592 | -0.00503469 | 0.002690716 | 0.4754201 |  |  |  | 14.8201 | 0.00761608 | 0.228482 | 30.2285 | 30 | -0.00254531 | -0.0229075 | 8.97699 | 8.9999 | 1001.358 | 0.761608 | 1008.985 | 0.007587224 | -0.002548555 | -0.005038669 | 0.002695175 | 0.5057992 |  |  |  | 14.80921 | 0.00760634 | 0.228191 | 30.2282 | 30 | -0.00248326 | -0.0223511 | 8.97835 | 9.0007 | 1000.622 | 0.760634 | 1008.234 | 0.007577558 | -0.002486348 | -0.005091209 | 0.00230981 | 0.4883611 |  |  |  | 14.4446 | 0.00705675 | 0.2117 | 30.2113 | 29.9996 | -0.00247356 | -0.0222631 | 8.97819 | 9.00045 | 975.9866 | 0.705675 | 982.8739 | 0.007031968 | -0.002476624 | -0.004555343 | 0.002674517 | 0.5436746 |  |  |  | 14.66057 | 0.00747483 | 0.22424 | 30.2236 | 29.9994 | -0.00263948 | -0.0237553 | 8.97624 | 9 | 990.5791 | 0.747483 | 997.9836 | 0.007447032 | -0.00264297 | -0.004804062 | 0.002827854 | 0.5501531 |  |  |  | 14.72463 | 0.00742664 | 0.222803 | 30.2233 | 30.0005 | -0.00258294 | -0.0232451 | 8.97624 | 8.99949 | 994.9077 | 0.742664 | 1002.297 | 0.007399198 | -0.002586282 | -0.004812917 | 0.002679846 | 0.5373626 |  |  |  | 14.7160625 | 0.00695522 | 0.20865 | 30.2077 | 29.9991 | -0.00258835 | -0.0232958 | 8.97696 | 9.00026 | 994.3285 | 0.695522 | 1001.244 | 0.006931144 | -0.002591706 | -0.004339438 | 0.002848189 | 0.5972445 |  |  |  | 14.71591 | 0.00687546 | 0.206262 | 30.206 | 29.9997 | -0.00265361 | -0.0238803 | 8.97531 | 8.99919 | 994.3184 | 0.687546 | 1001.155 | 0.006851932 | -0.002657137 | -0.004194795 | 0.002808506 | 0.6334367 |  |  |  | 14.76701 | 0.00695772 | 0.208731 | 30.2087 | 29.9999 | -0.00258084 | -0.0232276 | 8.9768 | 9.00003 | 997.7707 | 0.695772 | 1004.713 | 0.006933627 | -0.002584176 | -0.004349451 | 0.002930032 | 0.5941385 |  |  |  | 15.15634 | 0.00705418 | 0.211624 | 30.2114 | 29.9998 | -0.00263595 | -0.0237237 | 8.97633 | 9.00005 | 1024.077 | 0.705418 | 1031.301 | 0.007029416 | -0.00263943 | -0.004389985 | 0.002897238 | 0.601239 |  |  |  | 14.65647 | 0.00665195 | 0.199564 | 30.2004 | 30.0008 | -0.00244628 | -0.0220165 | 8.97798 | 8.99999 | 990.3021 | 0.665195 | 996.8896 | 0.006629923 | -0.002449277 | -0.004180646 | 0.002533208 | 0.5858608 |  |  |  | 14.42675 | 0.00661258 | 0.198378 | 30.1984 | 30 | -0.00238714 | -0.0214843 | 8.97853 | 9.00002 | 974.7805 | 0.661258 | 981.2264 | 0.006590813 | -0.002389994 | -0.004200819 | 0.002302355 | 0.5689352
334 |  | 14.92611 | 0.00786279 | 0.235884 | 30.2359 | 30 | -0.00253773 | -0.0228394 | 8.9771 | 8.99994 | 1008.521 | 0.786279 | 1016.451 | 0.007832039 | -0.002540955 | -0.005291084 | 0.002366718 | 0.4802335 |  |  |  | 14.99493 | 0.00767375 | 0.230213 | 30.2302 | 30 | -0.00250204 | -0.0225185 | 8.97754 | 9.00006 | 1013.171 | 0.767375 | 1020.946 | 0.007644457 | -0.002505175 | -0.005139281 | 0.003300453 | 0.4874564 |  |  |  | 14.845 | 0.00742554 | 0.222766 | 30.2228 | 30 | -0.00238504 | -0.0214643 | 8.9781 | 8.99957 | 1003.041 | 0.742554 | 1010.489 | 0.007398106 | -0.002387889 | -0.005010218 | 0.003038196 | 0.4766038 |  |  |  | 14.67878 | 0.00714852 | 0.21446 | 30.215 | 30.0006 | -0.00258622 | -0.0232758 | 8.97667 | 8.99994 | 991.8096 | 0.714852 | 998.8996 | 0.00712309 | -0.00258957 | -0.00453352 | 0.002659897 | 0.5712051 |  |  |  | 14.64096 | 0.00732788 | 0.219836 | 30.2198 | 30 | -0.00265027 | -0.023851 | 8.97559 | 8.99945 | 989.2542 | 0.732788 | 996.5034 | 0.007301162 | -0.002653788 | -0.004647373 | 0.002984431 | 0.5710297 |  |  |  | 14.14371 | 0.00670638 | 0.201191 | 30.2012 | 30 | -0.00240282 | -0.0216253 | 8.97835 | 8.99998 | 955.6557 | 0.670638 | 962.0647 | 0.006683992 | -0.002405711 | -0.004278281 | 0.002156608 | 0.562308 |  |  |  | 15.14852 | 0.00896098 | 0.268829 | 30.2687 | 29.9999 | -0.00349095 | -0.0314216 | 8.96944 | 9.00086 | 1023.549 | 0.896098 | 1032.721 | 0.008921069 | -0.003497058 | -0.005424011 | 0.00260825 | 0.6447364 |  |  |  | 14.49343 | 0.00690624 | 0.207184 | 30.2067 | 29.9995 | -0.00252072 | -0.0221931 | 8.78209 | 8.80429 | 979.2856 | 0.690624 | 986.0488 | 0.006882501 | -0.002523902 | -0.004358599 | 0.001495187 | 0.5790628 |  |  |  | 14.81054 | 0.00704874 | 0.211464 | 30.2118 | 30.0003 | -0.00264175 | -0.0237758 | 8.97623 | 9.00001 | 1000.712 | 0.704874 | 1007.766 | 0.007024014 | -0.002645246 | -0.004378768 | 0.002075055 | 0.6041072 |  |  |  | 14.68582 | 0.0075339 | 0.226018 | 30.2261 | 30.0001 | -0.00240161 | -0.0216142 | 8.97829 | 8.99991 | 992.2852 | 0.75339 | 999.7609 | 0.007505662 | -0.002404498 | -0.005101163 | 0.002752781 | 0.4713628 |  |  |  | 14.86554 | 0.00768869 | 0.230661 | 30.2306 | 30 | -0.00257822 | -0.0232037 | 8.97669 | 8.9999 | 1004.428 | 0.768869 | 1012.151 | 0.007659283 | -0.002581549 | -0.005077733 | 0.002751882 | 0.5084059 |  |  |  | 14.85632 | 0.00768452 | 0.230536 | 30.2306 | 30 | -0.00252144 | -0.0226947 | 8.978 | 9.0007 | 1003.805 | 0.768452 | 1011.519 | 0.007655144 | -0.002524624 | -0.00513052 | 0.00237023 | 0.4920796 |  |  |  | 14.49144 | 0.00709479 | 0.212841 | 30.2125 | 29.9996 | -0.00253849 | -0.0228475 | 8.9776 | 9.00045 | 979.1513 | 0.709479 | 986.0982 | 0.00706974 | -0.002541717 | -0.004528023 | 0.002697995 | 0.5613305 |  |  |  | 14.70577 | 0.00754331 | 0.226295 | 30.2257 | 29.9994 | -0.00266212 | -0.0239591 | 8.97604 | 9 | 993.6329 | 0.754331 | 1001.128 | 0.007515002 | -0.00266567 | -0.004849332 | 0.002881268 | 0.5496984 |  |  |  | 14.77056 | 0.00748795 | 0.224642 | 30.2252 | 30.0005 | -0.00262005 | -0.0235791 | 8.97591 | 8.99949 | 998.011 | 0.748795 | 1005.484 | 0.007460054 | -0.002623488 | -0.004836566 | 0.002725693 | 0.5424279 |  |  |  | 14.76269 | 0.00701476 | 0.210436 | 30.2095 | 29.9991 | -0.00261996 | -0.0235804 | 8.97668 | 9.00026 | 997.4788 | 0.701476 | 1004.476 | 0.006990271 | -0.002623398 | -0.004366873 | 0.002894138 | 0.6007498 |  |  |  | 14.76355 | 0.00695847 | 0.208752 | 30.2084 | 29.9997 | -0.0026766 | -0.0240872 | 8.9751 | 8.99919 | 997.5372 | 0.695847 | 1004.479 | 0.006934372 | -0.002680188 | -0.004254183 | 0.002877522 | 0.6300125 |  |  |  | 14.81475 | 0.00701986 | 0.210595 | 30.2105 | 29.9999 | -0.00258595 | -0.0232737 | 8.97676 | 9.00003 | 1000.996 | 0.701986 | 1008.023 | 0.006995335 | -0.002589299 | -0.004406036 | 0.002978551 | 0.5876709 |  |  |  | 15.20323 | 0.00712018 | 0.213604 | 30.2134 | 29.9998 | -0.0026658 | -0.0239923 | 8.97606 | 9.00005 | 1027.245 | 0.712018 | 1034.56 | 0.007094951 | -0.00266936 | -0.004425592 | 0.002949717 | 0.6031645 |  |  |  | 14.70526 | 0.00671276 | 0.201388 | 30.2022 | 30.0008 | -0.00244397 | -0.0219957 | 8.978 | 8.99999 | 993.5985 | 0.671276 | 1000.268 | 0.00669033 | -0.002446961 | -0.004243368 | 0.002579729 | 0.5766554 |  |  |  | 14.47676 | 0.00666885 | 0.200066 | 30.2001 | 30 | -0.00240869 | -0.0216783 | 8.97834 | 9.00002 | 978.1598 | 0.666885 | 984.683 | 0.006646712 | -0.002411596 | -0.004235116 | 0.002343146 | 0.5694285
335 |  | 14.9709 | 0.00794145 | 0.238243 | 30.2382 | 30 | -0.00257069 | -0.023136 | 8.9768 | 8.99994 | 1011.548 | 0.794145 | 1019.581 | 0.007910083 | -0.002574 | -0.005336083 | 0.002427933 | 0.4823763 |  |  |  | 15.03922 | 0.00774995 | 0.232499 | 30.2325 | 30 | -0.00254119 | -0.0228709 | 8.97719 | 9.00006 | 1016.163 | 0.774995 | 1024.039 | 0.007720073 | -0.002544424 | -0.005175649 | 0.003362912 | 0.4916145 |  |  |  | 14.89065 | 0.00750927 | 0.225278 | 30.2253 | 30 | -0.00242027 | -0.0217814 | 8.97778 | 8.99957 | 1006.125 | 0.750927 | 1013.68 | 0.007481216 | -0.002423204 | -0.005058012 | 0.003107535 | 0.4790822 |  |  |  | 14.72377 | 0.00720532 | 0.216164 | 30.2167 | 30.0006 | -0.0026117 | -0.0235052 | 8.97644 | 8.99994 | 994.8491 | 0.720532 | 1002.017 | 0.007179486 | -0.002615116 | -0.004564369 | 0.002702362 | 0.5729415 |  |  |  | 14.685 | 0.00740873 | 0.222262 | 30.2222 | 30 | -0.00267464 | -0.0240703 | 8.97538 | 8.99945 | 992.2301 | 0.740873 | 999.5812 | 0.00738142 | -0.002678223 | -0.004703197 | 0.003051357 | 0.5694474 |  |  |  | 14.19247 | 0.00676059 | 0.202818 | 30.2028 | 30 | -0.00241928 | -0.0217734 | 8.97821 | 8.99998 | 958.9509 | 0.676059 | 965.434 | 0.00673784 | -0.002422211 | -0.004315629 | 0.0021946 | 0.561265 |  |  |  | 15.19497 | 0.00906818 | 0.272045 | 30.272 | 29.9999 | -0.00353753 | -0.0318408 | 8.96902 | 9.00086 | 1026.687 | 0.906818 | 1035.997 | 0.009027311 | -0.003543802 | -0.005483509 | 0.002694465 | 0.6462653 |  |  |  | 14.54233 | 0.00695275 | 0.208579 | 30.2081 | 29.9995 | -0.00255074 | -0.0224575 | 8.78183 | 8.80429 | 982.5895 | 0.695275 | 989.4212 | 0.006928691 | -0.002553999 | -0.004374692 | 0.001522951 | 0.5838122 |  |  |  | 14.8581 | 0.00709802 | 0.212943 | 30.2133 | 30.0003 | -0.00269701 | -0.0242731 | 8.97574 | 9.00001 | 1003.926 | 0.709802 | 1011.052 | 0.007072948 | -0.002700653 | -0.004372294 | 0.002107852 | 0.6176742 |  |  |  | 14.73146875 | 0.00757214 | 0.227165 | 30.2273 | 30.0001 | -0.00245564 | -0.0221006 | 8.97781 | 8.99991 | 995.3695 | 0.757214 | 1002.907 | 0.007543615 | -0.00245866 | -0.005084955 | 0.00277578 | 0.4835166 |  |  |  | 14.91093 | 0.00776665 | 0.232999 | 30.233 | 30 | -0.00260552 | -0.0234494 | 8.97645 | 8.9999 | 1007.495 | 0.776665 | 1015.32 | 0.007736645 | -0.00260892 | -0.005127725 | 0.00281388 | 0.5087871 |  |  |  | 14.9016 | 0.00775861 | 0.232758 | 30.2328 | 30 | -0.00255732 | -0.0230177 | 8.97768 | 9.0007 | 1006.865 | 0.775861 | 1014.677 | 0.007728667 | -0.002560596 | -0.005168071 | 0.002427254 | 0.4954644 |  |  |  | 14.53775 | 0.00717633 | 0.215287 | 30.2149 | 29.9996 | -0.0025509 | -0.0229592 | 8.97749 | 9.00045 | 982.2801 | 0.717633 | 989.3293 | 0.007150703 | -0.002554159 | -0.004596544 | 0.002764632 | 0.5556695 |  |  |  | 14.75081 | 0.00762281 | 0.22868 | 30.2281 | 29.9994 | -0.00270202 | -0.0243182 | 8.97568 | 9 | 996.6763 | 0.762281 | 1004.274 | 0.007593903 | -0.002705677 | -0.004888226 | 0.002945611 | 0.553509 |  |  |  | 14.81605 | 0.00757789 | 0.227341 | 30.2279 | 30.0005 | -0.00264151 | -0.0237722 | 8.97571 | 8.99949 | 1001.084 | 0.757789 | 1008.67 | 0.007549322 | -0.002645005 | -0.004904317 | 0.002799957 | 0.5393218 |  |  |  | 14.80977 | 0.00707949 | 0.212378 | 30.2115 | 29.9991 | -0.00264915 | -0.023843 | 8.97642 | 9.00026 | 1000.66 | 0.707949 | 1007.744 | 0.007054548 | -0.002652665 | -0.004401883 | 0.002945087 | 0.6026206 |  |  |  | 14.8108 | 0.00702095 | 0.210626 | 30.2103 | 29.9997 | -0.00271312 | -0.0244158 | 8.97477 | 8.99919 | 1000.73 | 0.702095 | 1007.756 | 0.006996418 | -0.002716807 | -0.004279611 | 0.002926332 | 0.6348258 |  |  |  | 14.86168 | 0.00708916 | 0.212674 | 30.2126 | 29.9999 | -0.00262496 | -0.0236247 | 8.97641 | 9.00003 | 1004.167 | 0.708916 | 1011.286 | 0.00706415 | -0.002628411 | -0.004435739 | 0.003034363 | 0.5925532 |  |  |  | 15.25041 | 0.00718747 | 0.215622 | 30.2154 | 29.9998 | -0.00269256 | -0.0242332 | 8.97582 | 9.00005 | 1030.433 | 0.718747 | 1037.839 | 0.007161763 | -0.002696191 | -0.004465572 | 0.00300339 | 0.603773 |  |  |  | 14.75419 | 0.00677172 | 0.203157 | 30.204 | 30.0008 | -0.00247836 | -0.0223052 | 8.97769 | 8.99999 | 996.9048 | 0.677172 | 1003.656 | 0.006748895 | -0.002481436 | -0.004267459 | 0.002624374 | 0.5814787 |  |  |  | 14.52611 | 0.00672483 | 0.201745 | 30.2018 | 30 | -0.00243149 | -0.0218834 | 8.97813 | 9.00002 | 981.4941 | 0.672483 | 988.0945 | 0.006702319 | -0.002434451 | -0.004267868 | 0.002383844 | 0.5704138
336 |  | 15.01567 | 0.00802192 | 0.240658 | 30.2407 | 30 | -0.00258947 | -0.0233051 | 8.97663 | 8.99994 | 1014.572 | 0.802192 | 1022.711 | 0.007989915 | -0.002592828 | -0.005397087 | 0.002490935 | 0.4804126 |  |  |  | 15.08367 | 0.00784179 | 0.235254 | 30.2353 | 30 | -0.00258576 | -0.023272 | 8.97679 | 9.00006 | 1019.167 | 0.784179 | 1027.159 | 0.007811203 | -0.002589109 | -0.005222094 | 0.003440764 | 0.495799 |  |  |  | 14.93546 | 0.0075915 | 0.227745 | 30.2278 | 30 | -0.00244741 | -0.0220256 | 8.97754 | 8.99957 | 1009.152 | 0.75915 | 1016.813 | 0.00756283 | -0.00245041 | -0.00511242 | 0.003175631 | 0.4793053 |  |  |  | 14.76932 | 0.00727175 | 0.218157 | 30.2187 | 30.0006 | -0.00264558 | -0.0238101 | 8.97613 | 8.99994 | 997.927 | 0.727175 | 1005.184 | 0.007245438 | -0.002649086 | -0.004596353 | 0.002754167 | 0.5763452 |  |  |  | 14.73043 | 0.00747566 | 0.22427 | 30.2242 | 30 | -0.00268795 | -0.0241901 | 8.97526 | 8.99945 | 995.2993 | 0.747566 | 1002.74 | 0.007447856 | -0.002691569 | -0.004756287 | 0.00310411 | 0.5658971 |  |  |  | 14.2406 | 0.00681878 | 0.204563 | 30.2046 | 30 | -0.00245399 | -0.0220858 | 8.97789 | 8.99998 | 962.2025 | 0.681878 | 968.7635 | 0.006795637 | -0.002457006 | -0.004338631 | 0.002236729 | 0.566309 |  |  |  | 15.2416 | 0.00918624 | 0.275587 | 30.2755 | 29.9999 | -0.00359103 | -0.0323224 | 8.96854 | 9.00086 | 1029.838 | 0.918624 | 1039.298 | 0.009144303 | -0.003597493 | -0.00554681 | 0.002791277 | 0.6485698 |  |  |  | 14.59096 | 0.00700931 | 0.210276 | 30.2098 | 29.9995 | -0.00258499 | -0.022759 | 8.78153 | 8.80429 | 985.8759 | 0.700931 | 992.7862 | 0.006984859 | -0.002588337 | -0.004396522 | 0.001560734 | 0.5887237 |  |  |  | 14.90659375 | 0.00714657 | 0.214399 | 30.2147 | 30.0003 | -0.00271842 | -0.0244658 | 8.97554 | 9.00001 | 1007.202 | 0.714657 | 1014.4 | 0.007121154 | -0.002722122 | -0.004399033 | 0.002139614 | 0.6188 |  |  |  | 14.77731 | 0.0076914 | 0.230743 | 30.2308 | 30.0001 | -0.00245462 | -0.0220913 | 8.97781 | 8.99991 | 998.467 | 0.76914 | 1006.147 | 0.007661972 | -0.002457638 | -0.005204334 | 0.002878734 | 0.472229 |  |  |  | 14.95491 | 0.00784061 | 0.235218 | 30.2352 | 30 | -0.00263563 | -0.0237204 | 8.97618 | 8.9999 | 1010.467 | 0.784061 | 1018.39 | 0.007810032 | -0.002639109 | -0.005170923 | 0.002872383 | 0.5103749 |  |  |  | 14.94675 | 0.00783678 | 0.235103 | 30.2351 | 30 | -0.00259746 | -0.0233789 | 8.97732 | 9.0007 | 1009.915 | 0.783678 | 1017.83 | 0.007806232 | -0.002600839 | -0.005205393 | 0.002488346 | 0.4996432 |  |  |  | 14.58331 | 0.00725081 | 0.217522 | 30.2172 | 29.9996 | -0.00256732 | -0.023107 | 8.97734 | 9.00045 | 985.3588 | 0.725081 | 992.5035 | 0.007224649 | -0.002570621 | -0.004654028 | 0.002824507 | 0.5523433 |  |  |  | 14.7952 | 0.00770103 | 0.231026 | 30.2304 | 29.9994 | -0.00272993 | -0.0245694 | 8.97543 | 9 | 999.676 | 0.770103 | 1007.374 | 0.007671528 | -0.002733663 | -0.004937865 | 0.003008884 | 0.5536123 |  |  |  | 14.86193 | 0.00756894 | 0.227072 | 30.2276 | 30.0005 | -0.00267361 | -0.0240611 | 8.97542 | 8.99949 | 1004.185 | 0.756894 | 1011.785 | 0.007540439 | -0.00267719 | -0.004863249 | 0.002776408 | 0.5504942 |  |  |  | 14.85594 | 0.00716631 | 0.214983 | 30.2141 | 29.9991 | -0.00268099 | -0.0241296 | 8.97613 | 9.00026 | 1003.78 | 0.716631 | 1010.973 | 0.007140754 | -0.00268459 | -0.004456164 | 0.003018127 | 0.6024443 |  |  |  | 14.85747 | 0.007083 | 0.212488 | 30.2122 | 29.9997 | -0.00275677 | -0.0248087 | 8.97438 | 8.99919 | 1003.883 | 0.7083 | 1010.994 | 0.007058033 | -0.002760577 | -0.004297456 | 0.00297487 | 0.6423746 |  |  |  | 14.90835 | 0.00715869 | 0.21476 | 30.2147 | 29.9999 | -0.00264508 | -0.0238058 | 8.97623 | 9.00003 | 1007.321 | 0.715869 | 1014.532 | 0.007133188 | -0.002648584 | -0.004484604 | 0.003090466 | 0.590595 |  |  |  | 15.29778 | 0.00725514 | 0.217652 | 30.2174 | 29.9998 | -0.00271824 | -0.0244643 | 8.97559 | 9.00005 | 1033.634 | 0.725514 | 1041.133 | 0.007228948 | -0.002721941 | -0.004507007 | 0.003057376 | 0.6039354 |  |  |  | 14.80171 | 0.00683647 | 0.2051 | 30.2059 | 30.0008 | -0.00249383 | -0.0224445 | 8.97755 | 8.99999 | 1000.115 | 0.683647 | 1006.953 | 0.006813207 | -0.002496945 | -0.004316263 | 0.002675137 | 0.578497 |  |  |  | 14.57454 | 0.00675956 | 0.202787 | 30.2028 | 30 | -0.00247649 | -0.0222884 | 8.97773 | 9.00002 | 984.7662 | 0.675956 | 991.4228 | 0.006736817 | -0.002479562 | -0.004257255 | 0.002403795 | 0.582432
337 |  | 15.05894 | 0.00810408 | 0.243122 | 30.2431 | 30 | -0.0026239 | -0.023615 | 8.97633 | 8.99994 | 1017.496 | 0.810408 | 1025.742 | 0.008071418 | -0.002627348 | -0.00544407 | 0.002556142 | 0.4826074 |  |  |  | 15.12711 | 0.00792643 | 0.237793 | 30.2378 | 30 | -0.00262207 | -0.0235988 | 8.97646 | 9.00006 | 1022.102 | 0.792643 | 1030.204 | 0.007895181 | -0.002625514 | -0.005269667 | 0.003511788 | 0.4982314 |  |  |  | 14.97993 | 0.00766414 | 0.229924 | 30.2299 | 30 | -0.00247543 | -0.0222778 | 8.97729 | 8.99957 | 1012.158 | 0.766414 | 1019.915 | 0.00763492 | -0.002478499 | -0.005156421 | 0.003234339 | 0.4806627 |  |  |  | 14.81419 | 0.0073501 | 0.220507 | 30.2211 | 30.0006 | -0.00266895 | -0.0240204 | 8.97592 | 8.99994 | 1000.958 | 0.73501 | 1008.316 | 0.00732322 | -0.002672518 | -0.004650702 | 0.002817954 | 0.5746483 |  |  |  | 14.7766 | 0.00755232 | 0.226569 | 30.2265 | 30 | -0.00274289 | -0.0246845 | 8.97476 | 8.99945 | 998.419 | 0.755232 | 1005.959 | 0.007523944 | -0.002746659 | -0.004777285 | 0.003166252 | 0.5749413 |  |  |  | 14.28704 | 0.00688466 | 0.20654 | 30.2065 | 30 | -0.00246874 | -0.0222186 | 8.97776 | 8.99998 | 965.3404 | 0.688466 | 971.9865 | 0.006861069 | -0.002471792 | -0.004389277 | 0.002286994 | 0.5631435 |  |  |  | 15.28809 | 0.00930553 | 0.279165 | 30.2791 | 29.9999 | -0.00366479 | -0.0329862 | 8.96788 | 9.00086 | 1032.979 | 0.930553 | 1042.591 | 0.0092625 | -0.003671522 | -0.005590978 | 0.002889346 | 0.6566868 |  |  |  | 14.63867 | 0.0070766 | 0.212294 | 30.2118 | 29.9995 | -0.00260516 | -0.0229365 | 8.78135 | 8.80429 | 989.0993 | 0.70766 | 996.0987 | 0.007051678 | -0.002608559 | -0.004443119 | 0.001609456 | 0.5871009 |  |  |  | 14.95492 | 0.00721745 | 0.216526 | 30.2168 | 30.0003 | -0.00271998 | -0.0244798 | 8.97553 | 9.00001 | 1010.468 | 0.721745 | 1017.761 | 0.007191529 | -0.002723686 | -0.004467843 | 0.002193487 | 0.6096199 |  |  |  | 14.82272 | 0.00776989 | 0.233097 | 30.2332 | 30.0001 | -0.00248521 | -0.0223667 | 8.97754 | 8.99991 | 1001.535 | 0.776989 | 1009.317 | 0.00773986 | -0.002488303 | -0.005251557 | 0.002941551 | 0.473822 |  |  |  | 14.99838 | 0.00793208 | 0.237962 | 30.238 | 30 | -0.00265776 | -0.0239195 | 8.97598 | 8.9999 | 1013.404 | 0.793208 | 1021.443 | 0.007900786 | -0.002661298 | -0.005239488 | 0.002948335 | 0.5079309 |  |  |  | 14.99115 | 0.00791734 | 0.23752 | 30.2375 | 30 | -0.00262225 | -0.0236021 | 8.9771 | 9.0007 | 1012.916 | 0.791734 | 1020.935 | 0.007886162 | -0.002625694 | -0.005260468 | 0.002552052 | 0.499137 |  |  |  | 14.6282 | 0.00730393 | 0.219115 | 30.2187 | 29.9996 | -0.00260662 | -0.0234607 | 8.97699 | 9.00045 | 988.3918 | 0.730393 | 995.611 | 0.007277385 | -0.002610023 | -0.004667362 | 0.002863466 | 0.5592073 |  |  |  | 14.83936 | 0.00778693 | 0.233603 | 30.233 | 29.9994 | -0.00276233 | -0.0248609 | 8.97514 | 9 | 1002.659 | 0.778693 | 1010.467 | 0.007756768 | -0.002766152 | -0.004990616 | 0.00307981 | 0.5542707 |  |  |  | 14.908 | 0.00766645 | 0.229998 | 30.2305 | 30.0005 | -0.00277569 | -0.0249798 | 8.9745 | 8.99949 | 1007.297 | 0.766645 | 1015.02 | 0.007637212 | -0.002779549 | -0.004857663 | 0.002857951 | 0.5721989 |  |  |  | 14.90259 | 0.00721514 | 0.216448 | 30.2155 | 29.9991 | -0.00269504 | -0.0242561 | 8.976 | 9.00026 | 1006.932 | 0.721514 | 1014.197 | 0.007189235 | -0.002698678 | -0.004490557 | 0.00305346 | 0.6009673 |  |  |  | 14.90354 | 0.00715492 | 0.214645 | 30.2143 | 29.9997 | -0.00272879 | -0.0245569 | 8.97463 | 8.99919 | 1006.996 | 0.715492 | 1014.201 | 0.007129445 | -0.00273252 | -0.004396925 | 0.003033328 | 0.6214616 |  |  |  | 14.95517 | 0.00722848 | 0.216854 | 30.2168 | 29.9999 | -0.0026781 | -0.024103 | 8.97593 | 9.00003 | 1010.485 | 0.722848 | 1017.789 | 0.00720248 | -0.002681693 | -0.004520787 | 0.00314678 | 0.5931915 |  |  |  | 15.34356 | 0.00732632 | 0.219788 | 30.2195 | 29.9998 | -0.00275805 | -0.0248226 | 8.97523 | 9.00005 | 1036.727 | 0.732632 | 1044.322 | 0.007299613 | -0.00276186 | -0.004537752 | 0.003115263 | 0.6086406 |  |  |  | 14.84921 | 0.00689074 | 0.206728 | 30.2075 | 30.0008 | -0.00252841 | -0.0227557 | 8.97724 | 8.99999 | 1003.325 | 0.689074 | 1010.239 | 0.006867107 | -0.002531612 | -0.004335496 | 0.002715533 | 0.5839268 |  |  |  | 14.62278 | 0.00682764 | 0.204829 | 30.2048 | 30 | -0.00248333 | -0.02235 | 8.97767 | 9.00002 | 988.0257 | 0.682764 | 994.7716 | 0.006804437 | -0.002486419 | -0.004318019 | 0.00245678 | 0.575824
338 |  | 15.10288 | 0.00818801 | 0.24564 | 30.2456 | 30 | -0.0026709 | -0.024038 | 8.9759 | 8.99994 | 1020.465 | 0.818801 | 1028.82 | 0.00815467 | -0.002674473 | -0.005480197 | 0.00262284 | 0.488025 |  |  |  | 15.16933 | 0.00803292 | 0.240988 | 30.241 | 30 | -0.00264527 | -0.0238076 | 8.97625 | 9.00006 | 1024.955 | 0.803292 | 1033.188 | 0.008000828 | -0.002648775 | -0.005352053 | 0.003604737 | 0.4949082 |  |  |  | 15.02357 | 0.00773331 | 0.231999 | 30.232 | 30 | -0.00251716 | -0.0226534 | 8.97691 | 8.99957 | 1015.106 | 0.773331 | 1022.956 | 0.007703561 | -0.002520333 | -0.005183228 | 0.00328986 | 0.4862478 |  |  |  | 14.85825 | 0.00743084 | 0.22293 | 30.2235 | 30.0006 | -0.00269603 | -0.0242641 | 8.97568 | 8.99994 | 1003.936 | 0.743084 | 1011.396 | 0.007403367 | -0.002699671 | -0.004703696 | 0.002884338 | 0.5739466 |  |  |  | 14.82176 | 0.00763031 | 0.228909 | 30.2289 | 30 | -0.00275784 | -0.0248191 | 8.97463 | 8.99945 | 1001.47 | 0.763031 | 1009.112 | 0.007601346 | -0.00276165 | -0.004839697 | 0.003229999 | 0.5706246 |  |  |  | 14.33451 | 0.00693538 | 0.208061 | 30.2081 | 30 | -0.00250319 | -0.0225287 | 8.97745 | 8.99998 | 968.5477 | 0.693538 | 975.2649 | 0.006911441 | -0.002506328 | -0.004405113 | 0.002321938 | 0.5689589 |  |  |  | 15.3353125 | 0.00942891 | 0.282866 | 30.2828 | 29.9999 | -0.00371163 | -0.0334079 | 8.96745 | 9.00086 | 1036.17 | 0.942891 | 1045.94 | 0.009384735 | -0.003718535 | -0.0056662 | 0.002991113 | 0.6562661 |  |  |  | 14.68622 | 0.00713175 | 0.213949 | 30.2134 | 29.9995 | -0.00263348 | -0.0231859 | 8.7811 | 8.80429 | 992.3122 | 0.713175 | 999.3891 | 0.007106439 | -0.002636954 | -0.004469486 | 0.001646239 | 0.5899904 |  |  |  | 15.00218 | 0.00728621 | 0.218589 | 30.2189 | 30.0003 | -0.00276183 | -0.0248565 | 8.97515 | 9.00001 | 1013.661 | 0.728621 | 1021.046 | 0.007259794 | -0.002765651 | -0.004494143 | 0.002245617 | 0.6153901 |  |  |  | 14.86754 | 0.00784549 | 0.235365 | 30.2355 | 30.0001 | -0.00253526 | -0.0228171 | 8.97709 | 8.99991 | 1004.564 | 0.784549 | 1012.445 | 0.007814874 | -0.002538479 | -0.005276395 | 0.003001693 | 0.4811011 |  |  |  | 15.04179 | 0.00802352 | 0.240706 | 30.2407 | 30 | -0.00270273 | -0.0243243 | 8.97557 | 8.9999 | 1016.337 | 0.802352 | 1024.492 | 0.007991503 | -0.002706389 | -0.005285114 | 0.003024268 | 0.5120777 |  |  |  | 15.03511 | 0.00800614 | 0.240184 | 30.2402 | 30 | -0.00265073 | -0.0238584 | 8.97684 | 9.0007 | 1015.886 | 0.800614 | 1024.019 | 0.007974261 | -0.002654249 | -0.005320011 | 0.002624038 | 0.498918 |  |  |  | 14.67304 | 0.00738066 | 0.221417 | 30.221 | 29.9996 | -0.00264001 | -0.0237612 | 8.97669 | 9.00045 | 991.4218 | 0.738066 | 998.7391 | 0.007353556 | -0.002643501 | -0.004710055 | 0.002925769 | 0.5612463 |  |  |  | 14.88532 | 0.00785878 | 0.235759 | 30.2352 | 29.9994 | -0.00278704 | -0.0250834 | 8.97491 | 9 | 1005.765 | 0.785878 | 1013.669 | 0.007828061 | -0.002790931 | -0.00503713 | 0.003136284 | 0.5540717 |  |  |  | 14.95294 | 0.00777796 | 0.233343 | 30.2339 | 30.0005 | -0.00273063 | -0.0245743 | 8.97491 | 8.99949 | 1010.334 | 0.777796 | 1018.192 | 0.007747868 | -0.002734365 | -0.005013503 | 0.002953669 | 0.5454001 |  |  |  | 14.9493 | 0.00728553 | 0.218559 | 30.2176 | 29.9991 | -0.00272992 | -0.02457 | 8.97569 | 9.00026 | 1010.088 | 0.728553 | 1017.447 | 0.007259119 | -0.002733653 | -0.004525466 | 0.003110091 | 0.60406 |  |  |  | 14.94974 | 0.00721261 | 0.216376 | 30.2161 | 29.9997 | -0.00280168 | -0.0252129 | 8.97397 | 8.99919 | 1010.118 | 0.721261 | 1017.403 | 0.007186724 | -0.002805612 | -0.004381111 | 0.003077673 | 0.6403882 |  |  |  | 15.00103 | 0.00729574 | 0.218872 | 30.2188 | 29.9999 | -0.00271132 | -0.0244019 | 8.97563 | 9.00003 | 1013.583 | 0.729574 | 1020.978 | 0.007269255 | -0.002715002 | -0.004554253 | 0.003200848 | 0.5961466 |  |  |  | 15.39001 | 0.00740302 | 0.222089 | 30.2218 | 29.9998 | -0.00279344 | -0.0251411 | 8.97491 | 9.00005 | 1039.866 | 0.740302 | 1047.564 | 0.007375752 | -0.002797349 | -0.004578403 | 0.003178414 | 0.6109879 |  |  |  | 14.89662 | 0.00694747 | 0.20843 | 30.2092 | 30.0008 | -0.00255434 | -0.022989 | 8.977 | 8.99999 | 1006.529 | 0.694747 | 1013.521 | 0.006923448 | -0.002557608 | -0.00436584 | 0.002758384 | 0.5858227 |  |  |  | 14.67097 | 0.0069025 | 0.207075 | 30.2071 | 30 | -0.00249168 | -0.0224252 | 8.97759 | 9.00002 | 991.2818 | 0.69025 | 998.1241 | 0.006878787 | -0.002494789 | -0.004383997 | 0.002516477 | 0.5690673
339 |  | 15.14664 | 0.00828522 | 0.248556 | 30.2486 | 30 | -0.00269586 | -0.0242625 | 8.97568 | 8.99994 | 1023.422 | 0.828522 | 1031.901 | 0.008251086 | -0.0026995 | -0.005551586 | 0.002702691 | 0.4862575 |  |  |  | 15.21081 | 0.00811375 | 0.243413 | 30.2434 | 30 | -0.00269081 | -0.0242174 | 8.97584 | 9.00006 | 1027.758 | 0.811375 | 1036.097 | 0.008081011 | -0.002694437 | -0.005386574 | 0.003672543 | 0.5002135 |  |  |  | 15.06718 | 0.00783228 | 0.234968 | 30.235 | 30 | -0.00254024 | -0.0228611 | 8.9767 | 8.99957 | 1018.053 | 0.783228 | 1026.027 | 0.007801767 | -0.002543472 | -0.005258295 | 0.003374817 | 0.4837066 |  |  |  | 14.90201 | 0.00748912 | 0.224678 | 30.2253 | 30.0006 | -0.0027535 | -0.0247814 | 8.97516 | 8.99994 | 1006.892 | 0.748912 | 1014.433 | 0.007461216 | -0.002757298 | -0.004703918 | 0.002928617 | 0.5861705 |  |  |  | 14.86689 | 0.00769462 | 0.230838 | 30.2308 | 30 | -0.00279565 | -0.0251593 | 8.97429 | 8.99945 | 1004.52 | 0.769462 | 1012.249 | 0.007665167 | -0.002799565 | -0.004865602 | 0.00328023 | 0.575379 |  |  |  | 14.38218 | 0.00699116 | 0.209735 | 30.2097 | 30 | -0.00252571 | -0.0227313 | 8.97725 | 8.99998 | 971.7687 | 0.699116 | 978.5625 | 0.006966835 | -0.002528905 | -0.00443793 | 0.002361814 | 0.5698388 |  |  |  | 15.38146875 | 0.00954865 | 0.286459 | 30.2864 | 29.9999 | -0.0037671 | -0.0339071 | 8.96696 | 9.00086 | 1039.288 | 0.954865 | 1049.212 | 0.00950335 | -0.003774213 | -0.005729136 | 0.003089723 | 0.6587753 |  |  |  | 14.73349 | 0.00718632 | 0.215586 | 30.2151 | 29.9995 | -0.00265398 | -0.0233664 | 8.78092 | 8.80429 | 995.5064 | 0.718632 | 1002.66 | 0.007160621 | -0.002657508 | -0.004503113 | 0.001682549 | 0.590149 |  |  |  | 15.0489375 | 0.0073453 | 0.220361 | 30.2207 | 30.0003 | -0.00279721 | -0.0251749 | 8.97484 | 9.00001 | 1016.82 | 0.73453 | 1024.289 | 0.007318455 | -0.00280113 | -0.004517325 | 0.002288354 | 0.6200859 |  |  |  | 14.91231 | 0.00792577 | 0.237774 | 30.2379 | 30.0001 | -0.00257322 | -0.0231588 | 8.97675 | 8.99991 | 1007.588 | 0.792577 | 1015.574 | 0.007894526 | -0.002576536 | -0.00531799 | 0.003066469 | 0.4844944 |  |  |  | 15.08453 | 0.0081073 | 0.243219 | 30.2432 | 30 | -0.00272065 | -0.0244856 | 8.97541 | 8.9999 | 1019.225 | 0.81073 | 1027.488 | 0.008074612 | -0.002724358 | -0.005350255 | 0.003092852 | 0.5092015 |  |  |  | 15.07935 | 0.00808424 | 0.242527 | 30.2426 | 30 | -0.00269382 | -0.0242463 | 8.97645 | 9.0007 | 1018.875 | 0.808424 | 1027.112 | 0.008051738 | -0.002697455 | -0.005354283 | 0.002685355 | 0.5037939 |  |  |  | 14.71703 | 0.00745682 | 0.223702 | 30.2233 | 29.9996 | -0.00265742 | -0.023918 | 8.97653 | 9.00045 | 994.3939 | 0.745682 | 1001.809 | 0.007429155 | -0.002660957 | -0.004768198 | 0.002987758 | 0.5580635 |  |  |  | 14.93037 | 0.00794726 | 0.238413 | 30.2378 | 29.9994 | -0.00282649 | -0.0254384 | 8.97456 | 9 | 1008.808 | 0.794726 | 1016.826 | 0.007915847 | -0.002830492 | -0.005085355 | 0.003209457 | 0.5565968 |  |  |  | 14.998 | 0.00787146 | 0.236148 | 30.2367 | 30.0005 | -0.00277549 | -0.024978 | 8.97451 | 8.99949 | 1013.378 | 0.787146 | 1021.355 | 0.007840642 | -0.002779349 | -0.005061293 | 0.003031552 | 0.5491381 |  |  |  | 14.99529 | 0.00735313 | 0.220587 | 30.2197 | 29.9991 | -0.00275218 | -0.0247704 | 8.97549 | 9.00026 | 1013.195 | 0.735313 | 1020.645 | 0.007326228 | -0.002755974 | -0.004570253 | 0.003164157 | 0.6030244 |  |  |  | 14.99548 | 0.00730424 | 0.219125 | 30.2188 | 29.9997 | -0.0028296 | -0.0254641 | 8.97372 | 8.99919 | 1013.208 | 0.730424 | 1020.609 | 0.007277693 | -0.002833611 | -0.004444082 | 0.003155698 | 0.6376144 |  |  |  | 15.04708 | 0.00736348 | 0.220904 | 30.2208 | 29.9999 | -0.00275237 | -0.0247714 | 8.97526 | 9.00003 | 1016.695 | 0.736348 | 1024.181 | 0.007336502 | -0.002756165 | -0.004580337 | 0.00325533 | 0.6017384 |  |  |  | 15.43649 | 0.00748139 | 0.22444 | 30.2242 | 29.9998 | -0.00282707 | -0.0254438 | 8.97461 | 9.00005 | 1043.006 | 0.748139 | 1050.809 | 0.007453543 | -0.002831074 | -0.004622469 | 0.003243202 | 0.6124591 |  |  |  | 14.94365 | 0.00701001 | 0.210306 | 30.2111 | 30.0008 | -0.00257741 | -0.0231966 | 8.9768 | 8.99999 | 1009.706 | 0.701001 | 1016.784 | 0.006985554 | -0.002580737 | -0.004404817 | 0.002807082 | 0.5858898 |  |  |  | 14.71882 | 0.00695699 | 0.20871 | 30.2087 | 30 | -0.00253543 | -0.0228189 | 8.9772 | 9.00002 | 994.515 | 0.695699 | 1001.434 | 0.006932902 | -0.00253865 | -0.004394252 | 0.002556127 | 0.5777205
340 |  | 15.18969 | 0.00836904 | 0.251071 | 30.2511 | 30 | -0.00272594 | -0.0245333 | 8.97541 | 8.99994 | 1026.331 | 0.836904 | 1034.92 | 0.008334214 | -0.002729662 | -0.005604552 | 0.002769587 | 0.4870438 |  |  |  | 15.25201 | 0.00821506 | 0.246452 | 30.2465 | 30 | -0.00272771 | -0.0245496 | 8.97551 | 9.00006 | 1030.541 | 0.821506 | 1039.007 | 0.0081815 | -0.002731437 | -0.005450063 | 0.00376065 | 0.5011753 |  |  |  | 15.11096 | 0.00791639 | 0.237492 | 30.2375 | 30 | -0.00256643 | -0.0230968 | 8.97647 | 8.99957 | 1021.01 | 0.791639 | 1029.093 | 0.00788522 | -0.002569729 | -0.005315491 | 0.003445038 | 0.4834415 |  |  |  | 14.94552 | 0.00757628 | 0.227293 | 30.2279 | 30.0006 | -0.00276895 | -0.0249203 | 8.97502 | 8.99994 | 1009.832 | 0.757628 | 1017.483 | 0.007547724 | -0.002772791 | -0.004774933 | 0.003001497 | 0.5806972 |  |  |  | 14.91144 | 0.00777652 | 0.233295 | 30.2333 | 30 | -0.00283517 | -0.025515 | 8.97393 | 8.99945 | 1007.53 | 0.777652 | 1015.365 | 0.007746439 | -0.002839197 | -0.004907242 | 0.003348003 | 0.5785728 |  |  |  | 14.42852 | 0.00705386 | 0.211616 | 30.2116 | 30 | -0.00255466 | -0.0229919 | 8.97699 | 8.99998 | 974.9 | 0.705386 | 981.7768 | 0.007029098 | -0.002557929 | -0.004471169 | 0.00240895 | 0.5720939 |  |  |  | 15.42672 | 0.00968531 | 0.290559 | 30.2905 | 29.9999 | -0.00382867 | -0.0344614 | 8.9664 | 9.00086 | 1042.346 | 0.968531 | 1052.441 | 0.009638708 | -0.003836018 | -0.00580269 | 0.003205342 | 0.6610758 |  |  |  | 14.78036 | 0.00723811 | 0.217139 | 30.2166 | 29.9995 | -0.00270732 | -0.023836 | 8.78045 | 8.80429 | 998.6731 | 0.723811 | 1005.902 | 0.007212041 | -0.002710991 | -0.004501049 | 0.00171626 | 0.6023021 |  |  |  | 15.09566 | 0.00741479 | 0.222446 | 30.2228 | 30.0003 | -0.00280526 | -0.0252474 | 8.97476 | 9.00001 | 1019.977 | 0.741479 | 1027.54 | 0.007387436 | -0.002809202 | -0.004578233 | 0.002341371 | 0.6135996 |  |  |  | 14.95592 | 0.00801186 | 0.240356 | 30.2404 | 30.0001 | -0.00259262 | -0.0233334 | 8.97657 | 8.99991 | 1010.535 | 0.801186 | 1018.631 | 0.007979935 | -0.002595987 | -0.005383949 | 0.003137345 | 0.4821715 |  |  |  | 15.12625 | 0.00819773 | 0.245932 | 30.2459 | 30 | -0.00276994 | -0.0249292 | 8.97497 | 8.9999 | 1022.044 | 0.819773 | 1030.422 | 0.008164311 | -0.002773783 | -0.005390528 | 0.003168324 | 0.5145662 |  |  |  | 15.12212 | 0.00816572 | 0.244972 | 30.245 | 30 | -0.00272397 | -0.0245176 | 8.97618 | 9.0007 | 1021.765 | 0.816572 | 1030.108 | 0.008132561 | -0.002727687 | -0.005404874 | 0.002750523 | 0.5046717 |  |  |  | 14.76264 | 0.00752451 | 0.225733 | 30.2254 | 29.9996 | -0.00271099 | -0.0244002 | 8.97605 | 9.00045 | 997.4759 | 0.752451 | 1004.981 | 0.007496342 | -0.002714671 | -0.004781671 | 0.00304088 | 0.5677245 |  |  |  | 14.97417 | 0.00803119 | 0.240931 | 30.2403 | 29.9994 | -0.00287058 | -0.0258352 | 8.97416 | 9 | 1011.768 | 0.803119 | 1019.894 | 0.007999112 | -0.002874708 | -0.005124404 | 0.003278522 | 0.5609839 |  |  |  | 15.04226 | 0.00795686 | 0.23871 | 30.2392 | 30.0005 | -0.00279256 | -0.0251316 | 8.97435 | 8.99949 | 1016.369 | 0.795686 | 1024.456 | 0.007925371 | -0.002796466 | -0.005128905 | 0.00310168 | 0.5452366 |  |  |  | 15.04119 | 0.007426 | 0.222773 | 30.2218 | 29.9991 | -0.00279888 | -0.0251907 | 8.97507 | 9.00026 | 1016.297 | 0.7426 | 1023.844 | 0.007398563 | -0.002802804 | -0.004595759 | 0.00322345 | 0.6098676 |  |  |  | 15.04143 | 0.00736387 | 0.220914 | 30.2206 | 29.9997 | -0.00293119 | -0.0263783 | 8.97281 | 8.99919 | 1016.313 | 0.736387 | 1023.797 | 0.007336889 | -0.002935494 | -0.004401395 | 0.003202017 | 0.6669464 |  |  |  | 15.09309 | 0.00743838 | 0.223151 | 30.2231 | 29.9999 | -0.00279768 | -0.0251792 | 8.97485 | 9.00003 | 1019.804 | 0.743838 | 1027.389 | 0.007410852 | -0.002801601 | -0.004609251 | 0.003316896 | 0.6078213 |  |  |  | 15.48189 | 0.00755862 | 0.226757 | 30.2265 | 29.9998 | -0.00286606 | -0.0257947 | 8.97426 | 9.00005 | 1046.074 | 0.755862 | 1053.98 | 0.007530197 | -0.002870175 | -0.004660022 | 0.003307149 | 0.6159145 |  |  |  | 14.99104 | 0.00707644 | 0.212299 | 30.2131 | 30.0008 | -0.00259827 | -0.0233844 | 8.97661 | 8.99999 | 1012.908 | 0.707644 | 1020.076 | 0.007051519 | -0.002601651 | -0.004449868 | 0.002859521 | 0.5846581 |  |  |  | 14.76626 | 0.00701252 | 0.210376 | 30.2104 | 30 | -0.00255088 | -0.022958 | 8.97706 | 9.00002 | 997.7203 | 0.701252 | 1004.717 | 0.006988047 | -0.002554139 | -0.004433908 | 0.002596923 | 0.576047
341 |  | 15.23306 | 0.00846639 | 0.253992 | 30.254 | 30 | -0.00275787 | -0.0248206 | 8.97512 | 8.99994 | 1029.261 | 0.846639 | 1037.975 | 0.008430751 | -0.00276168 | -0.005669071 | 0.002849697 | 0.4871486 |  |  |  | 15.2926 | 0.00830957 | 0.249287 | 30.2493 | 30 | -0.00273605 | -0.0246246 | 8.97544 | 9.00006 | 1033.284 | 0.830957 | 1041.87 | 0.008275236 | -0.0027398 | -0.005535436 | 0.003842204 | 0.4949565 |  |  |  | 15.1534 | 0.00799849 | 0.239955 | 30.24 | 30 | -0.00260481 | -0.0234422 | 8.97612 | 8.99957 | 1023.878 | 0.799849 | 1032.068 | 0.007966672 | -0.002608208 | -0.005358463 | 0.003513657 | 0.4867456 |  |  |  | 14.98858 | 0.00765448 | 0.229639 | 30.2302 | 30.0006 | -0.00279489 | -0.0251539 | 8.97479 | 8.99994 | 1012.742 | 0.765448 | 1020.494 | 0.007625333 | -0.002798803 | -0.00482653 | 0.003065655 | 0.5798789 |  |  |  | 14.95497 | 0.0078622 | 0.235866 | 30.2358 | 30 | -0.00287421 | -0.0258663 | 8.97358 | 8.99945 | 1010.471 | 0.78622 | 1018.416 | 0.007831454 | -0.002878348 | -0.004953105 | 0.003419802 | 0.58112 |  |  |  | 14.47495 | 0.00711608 | 0.213482 | 30.2135 | 30 | -0.00258984 | -0.0233085 | 8.97667 | 8.99998 | 978.0369 | 0.711608 | 984.9967 | 0.00709088 | -0.002593199 | -0.004497681 | 0.00245558 | 0.5765637 |  |  |  | 15.4731 | 0.00981905 | 0.294571 | 30.2945 | 29.9999 | -0.00388412 | -0.0349604 | 8.9659 | 9.00086 | 1045.48 | 0.981905 | 1055.745 | 0.009771156 | -0.003891683 | -0.005879474 | 0.003317595 | 0.6619101 |  |  |  | 14.82799 | 0.00731076 | 0.219319 | 30.2188 | 29.9995 | -0.00270522 | -0.0238176 | 8.78047 | 8.80429 | 1001.891 | 0.731076 | 1009.216 | 0.007284166 | -0.002708886 | -0.00457528 | 0.001770279 | 0.5920699 |  |  |  | 15.14184 | 0.00748713 | 0.224616 | 30.2249 | 30.0003 | -0.00284984 | -0.0256486 | 8.97436 | 9.00001 | 1023.097 | 0.748713 | 1030.757 | 0.007459241 | -0.002853909 | -0.004605332 | 0.002397374 | 0.6196966 |  |  |  | 14.99972 | 0.00810793 | 0.243239 | 30.2433 | 30.0001 | -0.00261004 | -0.0234902 | 8.97642 | 8.99991 | 1013.495 | 0.810793 | 1021.712 | 0.008075237 | -0.002613452 | -0.005461785 | 0.003218001 | 0.4784978 |  |  |  | 15.16853 | 0.00829047 | 0.248714 | 30.2487 | 30 | -0.00280191 | -0.0252169 | 8.97468 | 8.9999 | 1024.901 | 0.829047 | 1033.398 | 0.008256293 | -0.002805843 | -0.00545045 | 0.003245879 | 0.514791 |  |  |  | 15.16577 | 0.00825909 | 0.247773 | 30.2478 | 30 | -0.00275694 | -0.0248143 | 8.97588 | 9.0007 | 1024.714 | 0.825909 | 1033.177 | 0.00822517 | -0.002760747 | -0.005464423 | 0.002827097 | 0.5052221 |  |  |  | 14.8089 | 0.00759697 | 0.227906 | 30.2275 | 29.9996 | -0.00275306 | -0.0247788 | 8.97567 | 9.00045 | 1000.601 | 0.759697 | 1008.203 | 0.007568258 | -0.002756857 | -0.004811402 | 0.003098514 | 0.5729841 |  |  |  | 15.01739 | 0.00810351 | 0.2431 | 30.2425 | 29.9994 | -0.00291396 | -0.0262256 | 8.97377 | 9 | 1014.689 | 0.810351 | 1022.911 | 0.008070853 | -0.002918214 | -0.005152639 | 0.003336297 | 0.5663532 |  |  |  | 15.08534 | 0.00803242 | 0.240977 | 30.2415 | 30.0005 | -0.00284047 | -0.0255628 | 8.97392 | 8.99949 | 1019.28 | 0.803242 | 1027.467 | 0.008000332 | -0.002844512 | -0.00515582 | 0.003162462 | 0.5517089 |  |  |  | 15.08718 | 0.00749468 | 0.224834 | 30.2239 | 29.9991 | -0.00283492 | -0.0255151 | 8.97475 | 9.00026 | 1019.404 | 0.749468 | 1027.044 | 0.007466734 | -0.002838946 | -0.004627788 | 0.00327857 | 0.6134563 |  |  |  | 15.08819 | 0.00742589 | 0.222774 | 30.2225 | 29.9997 | -0.00288536 | -0.0259659 | 8.97322 | 8.99919 | 1019.473 | 0.742589 | 1027.043 | 0.007398454 | -0.002889531 | -0.004508923 | 0.003250471 | 0.6408472 |  |  |  | 15.13889 | 0.00751426 | 0.225427 | 30.2253 | 29.9999 | -0.00282272 | -0.0254046 | 8.97463 | 9.00003 | 1022.898 | 0.751426 | 1030.584 | 0.007486169 | -0.002826711 | -0.004659457 | 0.003379481 | 0.6066611 |  |  |  | 15.52711 | 0.00763852 | 0.229154 | 30.2289 | 29.9998 | -0.00289811 | -0.0260831 | 8.97397 | 9.00005 | 1049.129 | 0.763852 | 1057.143 | 0.007609494 | -0.002902318 | -0.004707177 | 0.003373774 | 0.6165729 |  |  |  | 15.03831 | 0.00713988 | 0.214202 | 30.215 | 30.0008 | -0.00262576 | -0.0236318 | 8.97636 | 8.99999 | 1016.102 | 0.713988 | 1023.357 | 0.007114512 | -0.002629213 | -0.004485298 | 0.002909029 | 0.5861847 |  |  |  | 14.81454 | 0.00707896 | 0.212369 | 30.2124 | 30 | -0.00257643 | -0.0231879 | 8.97683 | 9.00002 | 1000.982 | 0.707896 | 1008.068 | 0.007054022 | -0.002579755 | -0.004474267 | 0.002648252 | 0.5765759
342 |  | 15.27563 | 0.00855822 | 0.256747 | 30.2567 | 30 | -0.00280122 | -0.0252108 | 8.97473 | 8.99994 | 1032.137 | 0.855822 | 1040.97 | 0.008521806 | -0.002805151 | -0.005716655 | 0.002924647 | 0.4906979 |  |  |  | 15.33486 | 0.00842295 | 0.252689 | 30.2527 | 30 | -0.00279209 | -0.0251289 | 8.97493 | 9.00006 | 1036.139 | 0.842295 | 1044.866 | 0.008387675 | -0.002795995 | -0.00559168 | 0.003941894 | 0.5000278 |  |  |  | 15.19579 | 0.00810065 | 0.24302 | 30.243 | 30 | -0.00265105 | -0.0238583 | 8.97571 | 8.99957 | 1026.743 | 0.810065 | 1035.06 | 0.008068016 | -0.00265457 | -0.005413446 | 0.00360209 | 0.4903661 |  |  |  | 15.032 | 0.00772496 | 0.231753 | 30.2323 | 30.0006 | -0.00285729 | -0.0257154 | 8.97423 | 8.99994 | 1015.676 | 0.772496 | 1023.522 | 0.007695275 | -0.00286138 | -0.004833895 | 0.003122066 | 0.5919408 |  |  |  | 14.99837 | 0.00792012 | 0.237603 | 30.2376 | 30 | -0.00292046 | -0.0262825 | 8.97316 | 8.99945 | 1013.403 | 0.792012 | 1021.43 | 0.00788892 | -0.002924733 | -0.004964188 | 0.003464212 | 0.5891665 |  |  |  | 14.52189 | 0.00717686 | 0.215306 | 30.2153 | 30 | -0.00260519 | -0.0234467 | 8.97653 | 8.99998 | 981.209 | 0.717686 | 988.251 | 0.007151229 | -0.002608589 | -0.004542639 | 0.002500615 | 0.5742453 |  |  |  | 15.51835 | 0.0099633 | 0.298898 | 30.2988 | 29.9999 | -0.00395459 | -0.0355947 | 8.96527 | 9.00086 | 1048.537 | 0.99633 | 1058.984 | 0.009913994 | -0.00396243 | -0.005951563 | 0.003440633 | 0.6657797 |  |  |  | 14.8753 | 0.0073642 | 0.220922 | 30.2204 | 29.9995 | -0.00273555 | -0.0240846 | 8.7802 | 8.80429 | 1005.088 | 0.73642 | 1012.489 | 0.007337217 | -0.002739298 | -0.004597918 | 0.001805444 | 0.5957693 |  |  |  | 15.18808 | 0.00754777 | 0.226436 | 30.2268 | 30.0003 | -0.00287488 | -0.0258739 | 8.97414 | 9.00001 | 1026.222 | 0.754777 | 1033.968 | 0.007519428 | -0.00287902 | -0.004640408 | 0.002441797 | 0.620424 |  |  |  | 15.04299 | 0.00818605 | 0.245582 | 30.2457 | 30.0001 | -0.00266463 | -0.0239814 | 8.97592 | 8.99991 | 1016.418 | 0.818605 | 1024.739 | 0.008152726 | -0.002668186 | -0.00548454 | 0.003281101 | 0.4864923 |  |  |  | 15.21157 | 0.00838672 | 0.251602 | 30.2516 | 30 | -0.00283719 | -0.0255344 | 8.97436 | 8.9999 | 1027.809 | 0.838672 | 1036.429 | 0.008351747 | -0.002841222 | -0.005510524 | 0.003326637 | 0.5155993 |  |  |  | 15.20917 | 0.00835172 | 0.250552 | 30.2506 | 30 | -0.00278885 | -0.0251016 | 8.9756 | 9.0007 | 1027.646 | 0.835172 | 1036.229 | 0.008317037 | -0.002792746 | -0.005524291 | 0.002903021 | 0.5055393 |  |  |  | 14.85334 | 0.00768588 | 0.230574 | 30.2302 | 29.9996 | -0.00273871 | -0.0246496 | 8.9758 | 9.00045 | 1003.604 | 0.768588 | 1011.318 | 0.007656494 | -0.002742467 | -0.004914027 | 0.003172941 | 0.5580896 |  |  |  | 15.06006 | 0.00821142 | 0.246338 | 30.2457 | 29.9994 | -0.00294618 | -0.0265156 | 8.97348 | 9 | 1017.572 | 0.821142 | 1025.927 | 0.00817789 | -0.002950529 | -0.005227361 | 0.003429373 | 0.5644394 |  |  |  | 15.12854 | 0.00813879 | 0.244168 | 30.2447 | 30.0005 | -0.00283709 | -0.0255323 | 8.97395 | 8.99949 | 1022.198 | 0.813879 | 1030.518 | 0.008105849 | -0.002841122 | -0.005264726 | 0.003253615 | 0.5396524 |  |  |  | 15.1324 | 0.00757429 | 0.227222 | 30.2263 | 29.9991 | -0.00286116 | -0.0257512 | 8.97451 | 9.00026 | 1022.46 | 0.757429 | 1030.204 | 0.007545749 | -0.002865261 | -0.004680488 | 0.0033447 | 0.6121714 |  |  |  | 15.13372 | 0.00750598 | 0.225177 | 30.2249 | 29.9997 | -0.00292367 | -0.0263106 | 8.97288 | 8.99919 | 1022.548 | 0.750598 | 1030.224 | 0.00747795 | -0.002927952 | -0.004549998 | 0.003317122 | 0.6435063 |  |  |  | 15.18326 | 0.00758778 | 0.227633 | 30.2276 | 29.9999 | -0.00284788 | -0.025631 | 8.9744 | 9.00003 | 1025.896 | 0.758778 | 1033.68 | 0.007559138 | -0.002851943 | -0.004707195 | 0.003440115 | 0.6058689 |  |  |  | 15.57187 | 0.00771466 | 0.231438 | 30.2312 | 29.9998 | -0.00294255 | -0.0264831 | 8.97357 | 9.00005 | 1052.154 | 0.771466 | 1060.271 | 0.007685054 | -0.002946888 | -0.004738166 | 0.003436803 | 0.6219469 |  |  |  | 15.08583 | 0.00720512 | 0.216159 | 30.217 | 30.0008 | -0.0026571 | -0.0239139 | 8.97608 | 8.99999 | 1019.313 | 0.720512 | 1026.657 | 0.007179287 | -0.002660636 | -0.004518651 | 0.002960242 | 0.5888121 |  |  |  | 14.86258 | 0.00713689 | 0.214107 | 30.2141 | 30 | -0.00260395 | -0.0234356 | 8.97658 | 9.00002 | 1004.229 | 0.713689 | 1011.396 | 0.007111543 | -0.002607346 | -0.004504197 | 0.002691229 | 0.5788704
343 |  | 15.31714 | 0.00865761 | 0.259728 | 30.2597 | 30 | -0.0028385 | -0.0255464 | 8.97439 | 8.99994 | 1034.942 | 0.865761 | 1043.902 | 0.008620348 | -0.002842536 | -0.005777812 | 0.003007426 | 0.4919745 |  |  |  | 15.37622 | 0.00850882 | 0.255265 | 30.2553 | 30 | -0.00283573 | -0.0255217 | 8.97454 | 9.00006 | 1038.934 | 0.850882 | 1047.774 | 0.008472824 | -0.002839758 | -0.005633066 | 0.004014671 | 0.5041231 |  |  |  | 15.23827 | 0.00819019 | 0.245706 | 30.2457 | 30 | -0.00269291 | -0.024235 | 8.97533 | 8.99957 | 1029.613 | 0.819019 | 1038.045 | 0.008156832 | -0.002696542 | -0.00546029 | 0.003678025 | 0.493846 |  |  |  | 15.07577 | 0.00781825 | 0.234552 | 30.2351 | 30.0006 | -0.00287416 | -0.0258673 | 8.97408 | 8.99994 | 1018.633 | 0.781825 | 1026.597 | 0.007787846 | -0.002878298 | -0.004909548 | 0.003200899 | 0.5862655 |  |  |  | 15.0423 | 0.0080084 | 0.240252 | 30.2402 | 30 | -0.00294779 | -0.0265284 | 8.97292 | 8.99945 | 1016.372 | 0.80084 | 1024.511 | 0.007976503 | -0.002952143 | -0.00502436 | 0.003538445 | 0.5875661 |  |  |  | 14.5679 | 0.00723903 | 0.217171 | 30.2172 | 30 | -0.00263074 | -0.0236766 | 8.9763 | 8.99998 | 984.3176 | 0.723903 | 991.4431 | 0.007212954 | -0.002634206 | -0.004578748 | 0.002547318 | 0.5753116 |  |  |  | 15.56249 | 0.0101072 | 0.303214 | 30.3031 | 29.9999 | -0.00400914 | -0.0360858 | 8.96478 | 9.00086 | 1051.519 | 1.01072 | 1062.147 | 0.01005646 | -0.004017198 | -0.006039266 | 0.003563768 | 0.6651799 |  |  |  | 14.92226 | 0.00743484 | 0.223041 | 30.2225 | 29.9995 | -0.00276178 | -0.0243155 | 8.77997 | 8.80429 | 1008.261 | 0.743484 | 1015.757 | 0.007407338 | -0.002765601 | -0.004641737 | 0.00185771 | 0.5958116 |  |  |  | 15.2334375 | 0.00763151 | 0.228948 | 30.2293 | 30.0003 | -0.00290556 | -0.02615 | 8.97386 | 9.00001 | 1029.286 | 0.763151 | 1037.141 | 0.007602537 | -0.002909789 | -0.004692748 | 0.002509321 | 0.6200609 |  |  |  | 15.08544 | 0.00828095 | 0.248429 | 30.2485 | 30.0001 | -0.00269124 | -0.0242209 | 8.97569 | 8.99991 | 1019.287 | 0.828095 | 1027.727 | 0.008246851 | -0.002694868 | -0.005551983 | 0.003361018 | 0.4853883 |  |  |  | 15.25244 | 0.00847714 | 0.254314 | 30.2543 | 30 | -0.00289012 | -0.0260107 | 8.97389 | 8.9999 | 1030.57 | 0.847714 | 1039.307 | 0.008441411 | -0.002894304 | -0.005547106 | 0.003402346 | 0.5217683 |  |  |  | 15.25151 | 0.00844975 | 0.253493 | 30.2535 | 30 | -0.00282112 | -0.025392 | 8.97531 | 9.0007 | 1030.507 | 0.844975 | 1039.215 | 0.008414251 | -0.002825107 | -0.005589144 | 0.002984635 | 0.5054633 |  |  |  | 14.89786 | 0.0077664 | 0.232989 | 30.2326 | 29.9996 | -0.00281085 | -0.0252989 | 8.97515 | 9.00045 | 1006.612 | 0.77664 | 1014.43 | 0.007736397 | -0.002814808 | -0.004921589 | 0.003239046 | 0.5719307 |  |  |  | 15.10279 | 0.00829838 | 0.248946 | 30.2483 | 29.9994 | -0.00299273 | -0.0269346 | 8.97306 | 9 | 1020.459 | 0.829838 | 1028.927 | 0.008264138 | -0.002997217 | -0.005266921 | 0.003501738 | 0.5690644 |  |  |  | 15.17179 | 0.00819093 | 0.245732 | 30.2463 | 30.0005 | -0.0029207 | -0.0262848 | 8.9732 | 8.99949 | 1025.121 | 0.819093 | 1033.518 | 0.008157566 | -0.002924974 | -0.005232593 | 0.003291206 | 0.5589912 |  |  |  | 15.17721 | 0.00765075 | 0.229515 | 30.2286 | 29.9991 | -0.00291043 | -0.0261946 | 8.97407 | 9.00026 | 1025.487 | 0.765075 | 1033.333 | 0.007621631 | -0.002914674 | -0.004706958 | 0.003407823 | 0.6192266 |  |  |  | 15.17836 | 0.00757052 | 0.227113 | 30.2268 | 29.9997 | -0.00296163 | -0.0266522 | 8.97254 | 8.99919 | 1025.565 | 0.757052 | 1033.329 | 0.007542007 | -0.002966024 | -0.004575983 | 0.003368639 | 0.648172 |  |  |  | 15.22747 | 0.00766489 | 0.229946 | 30.2299 | 29.9999 | -0.00288322 | -0.0259491 | 8.97408 | 9.00003 | 1028.883 | 0.766489 | 1036.769 | 0.007635664 | -0.002887384 | -0.004748279 | 0.003504331 | 0.6080907 |  |  |  | 15.61558 | 0.00779874 | 0.23396 | 30.2337 | 29.9998 | -0.00297433 | -0.0267692 | 8.97328 | 9.00005 | 1055.107 | 0.779874 | 1063.336 | 0.007768487 | -0.002978762 | -0.004789725 | 0.003507955 | 0.6219067 |  |  |  | 15.1327 | 0.00725804 | 0.217747 | 30.2186 | 30.0008 | -0.00269529 | -0.0242576 | 8.97573 | 8.99999 | 1022.48 | 0.725804 | 1029.901 | 0.007231827 | -0.002698929 | -0.004532898 | 0.002999451 | 0.5954091 |  |  |  | 14.91118 | 0.00719842 | 0.215953 | 30.216 | 30 | -0.0026345 | -0.0237105 | 8.97631 | 9.00002 | 1007.512 | 0.719842 | 1014.765 | 0.007172635 | -0.002637976 | -0.004534659 | 0.002737597 | 0.5817365
344 |  | 15.35767 | 0.00876334 | 0.2629 | 30.2629 | 30 | -0.00287855 | -0.0259067 | 8.97403 | 8.99994 | 1037.68 | 0.876334 | 1046.774 | 0.008725165 | -0.002882701 | -0.005842464 | 0.003096802 | 0.493405 |  |  |  | 15.41561 | 0.0086259 | 0.258777 | 30.2588 | 30 | -0.00288053 | -0.025925 | 8.97413 | 9.00006 | 1041.595 | 0.86259 | 1050.58 | 0.008588909 | -0.002884687 | -0.005704223 | 0.004118818 | 0.5057107 |  |  |  | 15.27987 | 0.00827523 | 0.248257 | 30.2483 | 30 | -0.00272905 | -0.0245603 | 8.97501 | 8.99957 | 1032.423 | 0.827523 | 1040.967 | 0.008241178 | -0.002732781 | -0.005508397 | 0.003749766 | 0.4961117 |  |  |  | 15.1189 | 0.00789385 | 0.23682 | 30.2374 | 30.0006 | -0.00291519 | -0.0262365 | 8.97371 | 8.99994 | 1021.547 | 0.789385 | 1029.611 | 0.007862857 | -0.002919447 | -0.004943409 | 0.003262442 | 0.5905737 |  |  |  | 15.08555 | 0.0081145 | 0.243435 | 30.2434 | 30 | -0.00297146 | -0.0267415 | 8.9727 | 8.99945 | 1019.294 | 0.81145 | 1027.565 | 0.008081754 | -0.002975884 | -0.005105871 | 0.00363047 | 0.5828356 |  |  |  | 14.61426 | 0.00731162 | 0.219349 | 30.2193 | 30 | -0.00266936 | -0.0240242 | 8.97596 | 8.99998 | 987.4499 | 0.731162 | 994.6698 | 0.00728502 | -0.002672929 | -0.004612091 | 0.002604199 | 0.5795483 |  |  |  | 15.60743 | 0.0102528 | 0.307582 | 30.3075 | 29.9999 | -0.00407316 | -0.036662 | 8.9642 | 9.00086 | 1054.556 | 1.02528 | 1065.368 | 0.0102006 | -0.004081478 | -0.006119119 | 0.003688212 | 0.6670042 |  |  |  | 14.96919 | 0.00748765 | 0.224625 | 30.2241 | 29.9995 | -0.0027966 | -0.0246221 | 8.77967 | 8.80429 | 1011.432 | 0.748765 | 1019.005 | 0.007459757 | -0.002800518 | -0.004659239 | 0.001892385 | 0.6010677 |  |  |  | 15.27969 | 0.00769764 | 0.230932 | 30.2313 | 30.0003 | -0.00296172 | -0.0266555 | 8.97335 | 9.00001 | 1032.412 | 0.769764 | 1040.359 | 0.007668164 | -0.002966115 | -0.00470205 | 0.002559147 | 0.6308131 |  |  |  | 15.12806 | 0.00837532 | 0.25126 | 30.2514 | 30.0001 | -0.00273171 | -0.0245851 | 8.97532 | 8.99991 | 1022.166 | 0.837532 | 1030.727 | 0.008340442 | -0.002735448 | -0.005604994 | 0.003440348 | 0.4880376 |  |  |  | 15.29359 | 0.00858196 | 0.257459 | 30.2574 | 30 | -0.00292962 | -0.0263663 | 8.97353 | 8.9999 | 1033.351 | 0.858196 | 1042.219 | 0.008545344 | -0.00293392 | -0.005611425 | 0.003492161 | 0.5228476 |  |  |  | 15.29388 | 0.00853223 | 0.255967 | 30.256 | 30 | -0.00285377 | -0.0256859 | 8.97501 | 9.0007 | 1033.37 | 0.853223 | 1042.187 | 0.008496036 | -0.00285785 | -0.005638186 | 0.003050889 | 0.5068739 |  |  |  | 14.94123 | 0.00783496 | 0.235046 | 30.2347 | 29.9996 | -0.00281797 | -0.025363 | 8.97509 | 9.00045 | 1009.543 | 0.783496 | 1017.453 | 0.007804426 | -0.002821948 | -0.004982478 | 0.003293675 | 0.5663744 |  |  |  | 15.14446 | 0.0084016 | 0.252043 | 30.2514 | 29.9994 | -0.00300972 | -0.0270875 | 8.97291 | 9 | 1023.275 | 0.84016 | 1031.872 | 0.008366503 | -0.003014258 | -0.005352245 | 0.003590473 | 0.5631765 |  |  |  | 15.21525 | 0.00829713 | 0.248918 | 30.2494 | 30.0005 | -0.00295211 | -0.0265674 | 8.97292 | 8.99949 | 1028.057 | 0.829713 | 1036.587 | 0.008262898 | -0.002956476 | -0.005306422 | 0.003382086 | 0.5571506 |  |  |  | 15.22255 | 0.00772694 | 0.231801 | 30.2309 | 29.9991 | -0.00292932 | -0.0263646 | 8.9739 | 9.00026 | 1028.551 | 0.772694 | 1036.498 | 0.00769724 | -0.002933619 | -0.004763621 | 0.003470524 | 0.615838 |  |  |  | 15.22328 | 0.00765702 | 0.229708 | 30.2294 | 29.9997 | -0.00300933 | -0.0270816 | 8.97211 | 8.99919 | 1028.6 | 0.765702 | 1036.476 | 0.007627854 | -0.003013867 | -0.004613987 | 0.003441775 | 0.6532024 |  |  |  | 15.27157 | 0.00774368 | 0.23231 | 30.2322 | 29.9999 | -0.00291896 | -0.0262708 | 8.97376 | 9.00003 | 1031.863 | 0.774368 | 1039.853 | 0.007713852 | -0.002923228 | -0.004790623 | 0.003570231 | 0.610198 |  |  |  | 15.65935 | 0.00788127 | 0.236436 | 30.2362 | 29.9998 | -0.00300301 | -0.0270273 | 8.97303 | 9.00005 | 1058.064 | 0.788127 | 1066.403 | 0.007850375 | -0.003007528 | -0.004842847 | 0.003577554 | 0.6210248 |  |  |  | 15.17908 | 0.00735021 | 0.220512 | 30.2213 | 30.0008 | -0.00271573 | -0.0244416 | 8.97555 | 8.99999 | 1025.613 | 0.735021 | 1033.152 | 0.007323329 | -0.002719424 | -0.004603905 | 0.003077593 | 0.5906778 |  |  |  | 14.95817 | 0.00726404 | 0.217921 | 30.2179 | 30 | -0.00265828 | -0.0239246 | 8.97609 | 9.00002 | 1010.687 | 0.726404 | 1018.029 | 0.007237784 | -0.00266182 | -0.004575964 | 0.00278848 | 0.5816958
345 |  | 15.39796 | 0.00886656 | 0.265997 | 30.266 | 30 | -0.00291332 | -0.0262197 | 8.97372 | 8.99994 | 1040.403 | 0.886656 | 1049.628 | 0.008827483 | -0.002917572 | -0.005909911 | 0.003183775 | 0.4936744 |  |  |  | 15.45455 | 0.00873919 | 0.262176 | 30.2622 | 30 | -0.00293027 | -0.0263726 | 8.97369 | 9.00006 | 1044.226 | 0.873919 | 1053.352 | 0.008701224 | -0.002934572 | -0.005766653 | 0.004219338 | 0.5088865 |  |  |  | 15.32191 | 0.00838147 | 0.251444 | 30.2515 | 30 | -0.00274215 | -0.0246782 | 8.97489 | 8.99957 | 1035.264 | 0.838147 | 1043.941 | 0.008346541 | -0.002745917 | -0.005600624 | 0.003842295 | 0.4902876 |  |  |  | 15.16156 | 0.00798337 | 0.239506 | 30.2401 | 30.0006 | -0.00295458 | -0.026591 | 8.97335 | 8.99994 | 1024.43 | 0.798337 | 1032.608 | 0.007951671 | -0.002958953 | -0.004992718 | 0.003337865 | 0.5926538 |  |  |  | 15.1301 | 0.0082071 | 0.246213 | 30.2462 | 30 | -0.00301708 | -0.0271521 | 8.97229 | 8.99945 | 1022.304 | 0.82071 | 1030.694 | 0.008173605 | -0.003021641 | -0.005151964 | 0.003708765 | 0.5865026 |  |  |  | 14.66013 | 0.00737147 | 0.221144 | 30.2211 | 30 | -0.00269897 | -0.0242907 | 8.97569 | 8.99998 | 990.5494 | 0.737147 | 997.8512 | 0.007344433 | -0.002702619 | -0.004641815 | 0.002648642 | 0.5822332 |  |  |  | 15.65175 | 0.0104055 | 0.312163 | 30.3121 | 29.9999 | -0.00414055 | -0.0372685 | 8.96359 | 9.00086 | 1057.55 | 1.04055 | 1068.555 | 0.01035174 | -0.004149146 | -0.00620259 | 0.003819872 | 0.6689377 |  |  |  | 15.01584 | 0.00754657 | 0.226393 | 30.2259 | 29.9995 | -0.00281448 | -0.0247795 | 8.77951 | 8.80429 | 1014.584 | 0.754657 | 1022.241 | 0.007518237 | -0.002818448 | -0.004699789 | 0.001933186 | 0.5996967 |  |  |  | 15.32649 | 0.00774976 | 0.232495 | 30.2328 | 30.0003 | -0.0029909 | -0.0269181 | 8.97309 | 9.00001 | 1035.573 | 0.774976 | 1043.599 | 0.007719885 | -0.002995382 | -0.004724503 | 0.002594956 | 0.6340099 |  |  |  | 15.16967 | 0.00847216 | 0.254166 | 30.2543 | 30.0001 | -0.0027616 | -0.0248541 | 8.97505 | 8.99991 | 1024.978 | 0.847216 | 1033.661 | 0.008436473 | -0.00276542 | -0.005671052 | 0.003522429 | 0.4876379 |  |  |  | 15.33379 | 0.00867556 | 0.260267 | 30.2603 | 30 | -0.00297504 | -0.0267751 | 8.97312 | 8.9999 | 1036.067 | 0.867556 | 1045.055 | 0.008638144 | -0.002979474 | -0.005658669 | 0.003571208 | 0.5265327 |  |  |  | 15.33606 | 0.00864181 | 0.259255 | 30.2593 | 30 | -0.00289487 | -0.0260559 | 8.97464 | 9.0007 | 1036.22 | 0.864181 | 1045.175 | 0.008604683 | -0.002899068 | -0.005705615 | 0.003143926 | 0.5081079 |  |  |  | 14.98362 | 0.00792426 | 0.237725 | 30.2374 | 29.9996 | -0.00284446 | -0.0256014 | 8.97485 | 9.00045 | 1012.407 | 0.792426 | 1020.429 | 0.007893028 | -0.002848513 | -0.005044515 | 0.00336908 | 0.5646754 |  |  |  | 15.18624 | 0.0084945 | 0.25483 | 30.2542 | 29.9994 | -0.00304453 | -0.0274008 | 8.9726 | 9 | 1026.097 | 0.84945 | 1034.813 | 0.008458625 | -0.003049174 | -0.005409451 | 0.003668979 | 0.5636753 |  |  |  | 15.25797 | 0.0084041 | 0.252128 | 30.2527 | 30.0005 | -0.00299407 | -0.0269451 | 8.97254 | 8.99949 | 1030.944 | 0.84041 | 1039.608 | 0.008368982 | -0.002998561 | -0.005370421 | 0.003473947 | 0.5583475 |  |  |  | 15.2675 | 0.00781086 | 0.234318 | 30.2334 | 29.9991 | -0.00297106 | -0.0267403 | 8.97352 | 9.00026 | 1031.588 | 0.781086 | 1039.645 | 0.007780513 | -0.002975482 | -0.004805031 | 0.003540963 | 0.6192431 |  |  |  | 15.26734375 | 0.00772936 | 0.231878 | 30.2316 | 29.9997 | -0.00303106 | -0.0272771 | 8.97191 | 8.99919 | 1031.577 | 0.772936 | 1039.551 | 0.007699642 | -0.003035663 | -0.004663979 | 0.003501143 | 0.6508741 |  |  |  | 15.31616 | 0.00782295 | 0.234688 | 30.2346 | 29.9999 | -0.00295901 | -0.0266312 | 8.9734 | 9.00003 | 1034.876 | 0.782295 | 1042.971 | 0.007792509 | -0.002963397 | -0.004829113 | 0.003636462 | 0.6136524 |  |  |  | 15.70191 | 0.00797145 | 0.239142 | 30.2389 | 29.9998 | -0.00304508 | -0.0274059 | 8.97265 | 9.00005 | 1060.94 | 0.797145 | 1069.397 | 0.007939846 | -0.003049726 | -0.00489012 | 0.003655027 | 0.6236505 |  |  |  | 15.22557 | 0.00741547 | 0.22247 | 30.2233 | 30.0008 | -0.00275867 | -0.024828 | 8.97516 | 8.99999 | 1028.754 | 0.741547 | 1036.383 | 0.007388111 | -0.002762482 | -0.004625628 | 0.003129096 | 0.5972123 |  |  |  | 15.00561 | 0.00733052 | 0.219916 | 30.2199 | 30 | -0.00268645 | -0.0241781 | 8.97584 | 9.00002 | 1013.893 | 0.733052 | 1021.325 | 0.007303782 | -0.002690065 | -0.004613717 | 0.002840073 | 0.583058
346 |  | 15.43768 | 0.00897572 | 0.269272 | 30.2693 | 30 | -0.00296574 | -0.0266915 | 8.97325 | 8.99994 | 1043.087 | 0.897572 | 1052.449 | 0.008935678 | -0.002970147 | -0.005965531 | 0.0032768 | 0.4978847 |  |  |  | 15.49276 | 0.00885206 | 0.265562 | 30.2656 | 30 | -0.00296595 | -0.0266937 | 8.97337 | 9.00006 | 1046.808 | 0.885206 | 1056.074 | 0.00881311 | -0.002970357 | -0.005842753 | 0.00431964 | 0.5083831 |  |  |  | 15.36348 | 0.00849525 | 0.254858 | 30.2549 | 30 | -0.00280281 | -0.025224 | 8.97434 | 8.99957 | 1038.073 | 0.849525 | 1046.892 | 0.008459368 | -0.002806745 | -0.005652623 | 0.003942392 | 0.4965385 |  |  |  | 15.20374 | 0.00808455 | 0.242541 | 30.2431 | 30.0006 | -0.00299322 | -0.0269388 | 8.973 | 8.99994 | 1027.28 | 0.808455 | 1035.585 | 0.008052045 | -0.002997709 | -0.005054336 | 0.003424939 | 0.5930964 |  |  |  | 15.17277 | 0.0082934 | 0.248802 | 30.2488 | 30 | -0.00303925 | -0.0273516 | 8.97209 | 8.99945 | 1025.187 | 0.82934 | 1033.69 | 0.008259199 | -0.003043878 | -0.005215321 | 0.003781382 | 0.5836415 |  |  |  | 14.70533 | 0.0074394 | 0.223182 | 30.2232 | 30 | -0.00272224 | -0.0245001 | 8.97548 | 8.99998 | 993.6031 | 0.74394 | 1000.995 | 0.007411864 | -0.002725952 | -0.004685912 | 0.002701278 | 0.5817335 |  |  |  | 15.69609 | 0.0105707 | 0.31712 | 30.317 | 29.9999 | -0.00420666 | -0.0378635 | 8.963 | 9.00086 | 1060.547 | 1.05707 | 1071.758 | 0.01051522 | -0.004215533 | -0.006299688 | 0.003963778 | 0.6691654 |  |  |  | 15.06158 | 0.00761434 | 0.228426 | 30.2279 | 29.9995 | -0.00286109 | -0.0251899 | 8.7791 | 8.80429 | 1017.675 | 0.761434 | 1025.424 | 0.007585497 | -0.002865191 | -0.004720306 | 0.001983057 | 0.6069925 |  |  |  | 15.37153 | 0.00782738 | 0.234824 | 30.2351 | 30.0003 | -0.00300456 | -0.0270411 | 8.97297 | 9.00001 | 1038.617 | 0.782738 | 1046.746 | 0.007796905 | -0.003009083 | -0.004787822 | 0.002656519 | 0.6284867 |  |  |  | 15.20982 | 0.00856983 | 0.257096 | 30.2572 | 30.0001 | -0.00280778 | -0.0252698 | 8.97464 | 8.99991 | 1027.69 | 0.856983 | 1036.498 | 0.008533317 | -0.002811729 | -0.005721588 | 0.00360579 | 0.4914246 |  |  |  | 15.37346 | 0.00879177 | 0.263753 | 30.2637 | 30 | -0.00301235 | -0.0271109 | 8.97279 | 8.9999 | 1038.747 | 0.879177 | 1047.88 | 0.008753347 | -0.003016896 | -0.005736451 | 0.003672716 | 0.5259168 |  |  |  | 15.37706 | 0.008741 | 0.26223 | 30.2623 | 30 | -0.00292673 | -0.0263427 | 8.97436 | 9.0007 | 1038.99 | 0.8741 | 1048.072 | 0.008703019 | -0.002931021 | -0.005771997 | 0.003227125 | 0.5078002 |  |  |  | 15.02664 | 0.00800434 | 0.240127 | 30.2398 | 29.9996 | -0.00291497 | -0.0262361 | 8.97421 | 9.00045 | 1015.313 | 0.800434 | 1023.44 | 0.007972475 | -0.002919227 | -0.005053248 | 0.003435178 | 0.5776931 |  |  |  | 15.22848 | 0.00858613 | 0.257579 | 30.257 | 29.9994 | -0.00309208 | -0.0278288 | 8.97217 | 9 | 1028.952 | 0.858613 | 1037.786 | 0.008549479 | -0.00309687 | -0.005452608 | 0.003746073 | 0.5679613 |  |  |  | 15.2998 | 0.0084898 | 0.254699 | 30.2552 | 30.0005 | -0.00302726 | -0.0272438 | 8.97224 | 8.99949 | 1033.77 | 0.84898 | 1042.547 | 0.008453964 | -0.003031851 | -0.005422113 | 0.003545092 | 0.5591642 |  |  |  | 15.31255 | 0.00788935 | 0.236673 | 30.2357 | 29.9991 | -0.00300228 | -0.0270213 | 8.97324 | 9.00026 | 1034.631 | 0.788935 | 1042.794 | 0.007858392 | -0.003006796 | -0.004851596 | 0.003606002 | 0.619754 |  |  |  | 15.31233 | 0.00782352 | 0.234703 | 30.2344 | 29.9997 | -0.00307435 | -0.0276667 | 8.97152 | 8.99919 | 1034.617 | 0.782352 | 1042.711 | 0.007793075 | -0.003079086 | -0.004713989 | 0.003581812 | 0.6531804 |  |  |  | 15.36086 | 0.00791209 | 0.237362 | 30.2373 | 29.9999 | -0.0029848 | -0.0268633 | 8.97317 | 9.00003 | 1037.896 | 0.791209 | 1046.108 | 0.007880954 | -0.002989263 | -0.00489169 | 0.003712409 | 0.6110901 |  |  |  | 15.74435 | 0.00805478 | 0.241641 | 30.2414 | 29.9998 | -0.00309329 | -0.0278398 | 8.97221 | 9.00005 | 1063.808 | 0.805478 | 1072.376 | 0.008022513 | -0.003098084 | -0.004924429 | 0.003725757 | 0.6291255 |  |  |  | 15.27208 | 0.00747839 | 0.224358 | 30.2252 | 30.0008 | -0.00278388 | -0.0250549 | 8.97494 | 8.99999 | 1031.897 | 0.747839 | 1039.614 | 0.007450565 | -0.002787762 | -0.004662803 | 0.003178272 | 0.5978726 |  |  |  | 15.05341 | 0.00740125 | 0.222038 | 30.222 | 30 | -0.00271625 | -0.0244463 | 8.97557 | 9.00002 | 1017.123 | 0.740125 | 1024.651 | 0.007373995 | -0.002719946 | -0.004654049 | 0.002895751 | 0.5844256
347 |  | 15.47688 | 0.00909131 | 0.272739 | 30.2727 | 30 | -0.00299582 | -0.0269622 | 8.97298 | 8.99994 | 1045.735 | 0.909131 | 1055.242 | 0.009050233 | -0.003000316 | -0.006049916 | 0.003376336 | 0.4959269 |  |  |  | 15.53041 | 0.00896906 | 0.269072 | 30.2691 | 30 | -0.00301369 | -0.0271234 | 8.97294 | 9.00006 | 1049.352 | 0.896906 | 1058.764 | 0.008929077 | -0.00301824 | -0.005910837 | 0.004424164 | 0.5106283 |  |  |  | 15.40359375 | 0.00857972 | 0.257392 | 30.2574 | 30 | -0.00283889 | -0.0255488 | 8.97402 | 8.99957 | 1040.783 | 0.857972 | 1049.713 | 0.008543123 | -0.002842927 | -0.005700196 | 0.004013975 | 0.498742 |  |  |  | 15.24583 | 0.00817019 | 0.24511 | 30.2457 | 30.0006 | -0.00302142 | -0.0271926 | 8.97275 | 8.99994 | 1030.124 | 0.817019 | 1038.54 | 0.008136995 | -0.003025994 | -0.005111001 | 0.003496683 | 0.592055 |  |  |  | 15.21434 | 0.00839295 | 0.251788 | 30.2518 | 30 | -0.00309574 | -0.0278599 | 8.97159 | 8.99945 | 1027.996 | 0.839295 | 1036.624 | 0.008357925 | -0.003100542 | -0.005257383 | 0.003867399 | 0.58975 |  |  |  | 14.75092 | 0.00749216 | 0.224765 | 30.2248 | 30 | -0.00276966 | -0.0249269 | 8.97505 | 8.99998 | 996.6835 | 0.749216 | 1004.151 | 0.007464233 | -0.002773503 | -0.004690731 | 0.002738796 | 0.5912731 |  |  |  | 15.73974 | 0.0107292 | 0.321874 | 30.3218 | 29.9999 | -0.00428438 | -0.0385631 | 8.9623 | 9.00086 | 1063.496 | 1.07292 | 1074.906 | 0.01067205 | -0.004293584 | -0.006378466 | 0.004101362 | 0.6731374 |  |  |  | 15.1078 | 0.00769069 | 0.230717 | 30.2302 | 29.9995 | -0.00288869 | -0.0254329 | 8.77886 | 8.80429 | 1020.798 | 0.769069 | 1028.648 | 0.007661267 | -0.00289287 | -0.004768397 | 0.002041209 | 0.6066756 |  |  |  | 15.41618 | 0.00790046 | 0.237016 | 30.2373 | 30.0003 | -0.00304522 | -0.027407 | 8.9726 | 9.00001 | 1041.633 | 0.790046 | 1049.863 | 0.007869415 | -0.003049866 | -0.004819549 | 0.002713725 | 0.6328116 |  |  |  | 15.25004 | 0.0086738 | 0.260215 | 30.2603 | 30.0001 | -0.00282124 | -0.0253909 | 8.97451 | 8.99991 | 1030.408 | 0.86738 | 1039.346 | 0.008636399 | -0.002825227 | -0.005811172 | 0.00369533 | 0.4861717 |  |  |  | 15.41174 | 0.00889803 | 0.266941 | 30.2669 | 30 | -0.00305366 | -0.0274826 | 8.97242 | 8.9999 | 1041.334 | 0.889803 | 1050.6 | 0.008858676 | -0.003058332 | -0.005800344 | 0.003764857 | 0.5272673 |  |  |  | 15.41713 | 0.00884522 | 0.265357 | 30.2654 | 30 | -0.00298112 | -0.0268322 | 8.97387 | 9.0007 | 1041.698 | 0.884522 | 1050.912 | 0.00880633 | -0.002985572 | -0.005820758 | 0.0033156 | 0.5129182 |  |  |  | 15.0698 | 0.00808282 | 0.242482 | 30.2421 | 29.9996 | -0.00293243 | -0.0263932 | 8.97406 | 9.00045 | 1018.229 | 0.808282 | 1026.46 | 0.008050329 | -0.002936738 | -0.005113591 | 0.003499646 | 0.5743005 |  |  |  | 15.27023 | 0.00869025 | 0.260702 | 30.2601 | 29.9994 | -0.00314444 | -0.0283 | 8.9717 | 9 | 1031.772 | 0.869025 | 1040.739 | 0.008652707 | -0.003149394 | -0.005503313 | 0.003835636 | 0.5722724 |  |  |  | 15.34132 | 0.00857261 | 0.257183 | 30.2577 | 30.0005 | -0.00310963 | -0.0279851 | 8.9715 | 8.99949 | 1036.576 | 0.857261 | 1045.462 | 0.008536074 | -0.003114475 | -0.005421599 | 0.003613476 | 0.5744569 |  |  |  | 15.35563 | 0.00796384 | 0.238908 | 30.238 | 29.9991 | -0.00303302 | -0.027298 | 8.97296 | 9.00026 | 1037.542 | 0.796384 | 1045.805 | 0.007932296 | -0.003037629 | -0.004894667 | 0.003667627 | 0.6205997 |  |  |  | 15.355 | 0.00789852 | 0.236953 | 30.2366 | 29.9997 | -0.0031077 | -0.0279668 | 8.97122 | 8.99919 | 1037.5 | 0.789852 | 1045.695 | 0.00786749 | -0.003112539 | -0.004754951 | 0.003644177 | 0.6545891 |  |  |  | 15.40463 | 0.00798885 | 0.239665 | 30.2396 | 29.9999 | -0.0030378 | -0.0273403 | 8.97269 | 9.00003 | 1040.853 | 0.798885 | 1049.168 | 0.007957108 | -0.003042423 | -0.004914685 | 0.003776367 | 0.6190476 |  |  |  | 15.78748 | 0.00814717 | 0.244413 | 30.2442 | 29.9998 | -0.00312289 | -0.0281062 | 8.97195 | 9.00005 | 1066.722 | 0.814717 | 1075.413 | 0.008114161 | -0.003127776 | -0.004986385 | 0.003805239 | 0.6272634 |  |  |  | 15.31934 | 0.00754377 | 0.226319 | 30.2271 | 30.0008 | -0.00281986 | -0.0253787 | 8.97461 | 8.99999 | 1035.091 | 0.754377 | 1042.899 | 0.007515458 | -0.002823843 | -0.004691615 | 0.003229667 | 0.6018916 |  |  |  | 15.09936 | 0.00746458 | 0.223937 | 30.2239 | 30 | -0.00274634 | -0.0247171 | 8.9753 | 9.00002 | 1020.227 | 0.746458 | 1027.842 | 0.007436858 | -0.002750118 | -0.00468674 | 0.002944665 | 0.586787
348 |  | 15.51558 | 0.00919656 | 0.275897 | 30.2759 | 30 | -0.00305625 | -0.0275061 | 8.97243 | 8.99994 | 1048.35 | 0.919656 | 1057.991 | 0.009154529 | -0.00306093 | -0.006093599 | 0.003465851 | 0.5023189 |  |  |  | 15.56769 | 0.00908529 | 0.272559 | 30.2726 | 30 | -0.00306929 | -0.0276238 | 8.97244 | 9.00006 | 1051.871 | 0.908529 | 1061.428 | 0.009044267 | -0.00307401 | -0.005970257 | 0.004528019 | 0.5148874 |  |  |  | 15.44316 | 0.00868402 | 0.260521 | 30.2605 | 30 | -0.00288152 | -0.0259324 | 8.97363 | 8.99957 | 1043.457 | 0.868402 | 1052.518 | 0.008646531 | -0.00288568 | -0.005760851 | 0.004105279 | 0.500912 |  |  |  | 15.28756 | 0.00826973 | 0.248097 | 30.2487 | 30.0006 | -0.00306197 | -0.0275576 | 8.97239 | 8.99994 | 1032.943 | 0.826973 | 1041.486 | 0.008235723 | -0.003066667 | -0.005169056 | 0.003582251 | 0.5932742 |  |  |  | 15.25519 | 0.00848588 | 0.254576 | 30.2545 | 30 | -0.0031321 | -0.0281872 | 8.97126 | 8.99945 | 1030.756 | 0.848588 | 1039.503 | 0.008450077 | -0.003137015 | -0.005313062 | 0.003947079 | 0.5904345 |  |  |  | 14.79585 | 0.00756998 | 0.227099 | 30.2271 | 30 | -0.00278839 | -0.0250955 | 8.97488 | 8.99998 | 999.7199 | 0.756998 | 1007.288 | 0.007541471 | -0.002792285 | -0.004749187 | 0.002801272 | 0.5879501 |  |  |  | 15.78279 | 0.0109008 | 0.327022 | 30.3269 | 29.9999 | -0.0043563 | -0.0392105 | 8.96165 | 9.00086 | 1066.404 | 1.09008 | 1078.029 | 0.01084181 | -0.004365816 | -0.006475998 | 0.004252036 | 0.6741534 |  |  |  | 15.15334 | 0.00775206 | 0.232558 | 30.232 | 29.9995 | -0.00291604 | -0.0256737 | 8.77861 | 8.80429 | 1023.874 | 0.775206 | 1031.811 | 0.007722167 | -0.0029203 | -0.004801867 | 0.002084828 | 0.6081592 |  |  |  | 15.46082 | 0.00798541 | 0.239565 | 30.2399 | 30.0003 | -0.00306486 | -0.0275838 | 8.97243 | 9.00001 | 1044.65 | 0.798541 | 1052.992 | 0.007953695 | -0.003069566 | -0.004884129 | 0.00278264 | 0.6284777 |  |  |  | 15.29158 | 0.00876792 | 0.263038 | 30.2631 | 30.0001 | -0.00286634 | -0.0257968 | 8.97411 | 8.99991 | 1033.215 | 0.876792 | 1042.274 | 0.008729705 | -0.002870456 | -0.005859249 | 0.003774718 | 0.4899016 |  |  |  | 15.45057 | 0.00900757 | 0.270227 | 30.2702 | 30 | -0.00309571 | -0.027861 | 8.97204 | 8.9999 | 1043.957 | 0.900757 | 1053.361 | 0.008967244 | -0.003100512 | -0.005866732 | 0.003860038 | 0.5284904 |  |  |  | 15.4578 | 0.0089542 | 0.268626 | 30.2687 | 30 | -0.0029966 | -0.0269715 | 8.97373 | 9.0007 | 1044.446 | 0.89542 | 1053.798 | 0.008914349 | -0.003001099 | -0.00591325 | 0.00340854 | 0.507521 |  |  |  | 15.11219 | 0.00819401 | 0.245817 | 30.2454 | 29.9996 | -0.00297267 | -0.0267553 | 8.97369 | 9.00045 | 1021.094 | 0.819401 | 1029.461 | 0.008160621 | -0.002977097 | -0.005183524 | 0.003596633 | 0.5743384 |  |  |  | 15.31016 | 0.0088004 | 0.264007 | 30.2634 | 29.9994 | -0.00318546 | -0.0286692 | 8.97133 | 9 | 1034.47 | 0.88004 | 1043.574 | 0.008761902 | -0.003190544 | -0.005571358 | 0.003931708 | 0.5726691 |  |  |  | 15.38218 | 0.0086972 | 0.260921 | 30.2614 | 30.0005 | -0.00311833 | -0.0280633 | 8.97142 | 8.99949 | 1039.337 | 0.86972 | 1048.376 | 0.008659597 | -0.003123202 | -0.005536395 | 0.003723277 | 0.564122 |  |  |  | 15.39852 | 0.00805759 | 0.24172 | 30.2408 | 29.9991 | -0.00308451 | -0.0277614 | 8.9725 | 9.00026 | 1040.441 | 0.805759 | 1048.824 | 0.008025301 | -0.003089277 | -0.004936024 | 0.003748322 | 0.6258634 |  |  |  | 15.39837 | 0.00798555 | 0.239564 | 30.2393 | 29.9997 | -0.00313915 | -0.0282498 | 8.97094 | 8.99919 | 1040.43 | 0.798555 | 1048.739 | 0.007953834 | -0.003144087 | -0.004809747 | 0.003718227 | 0.6536909 |  |  |  | 15.44833 | 0.00807545 | 0.242263 | 30.2422 | 29.9999 | -0.0030775 | -0.0276976 | 8.97233 | 9.00003 | 1043.806 | 0.807545 | 1052.235 | 0.008043018 | -0.003082245 | -0.004960773 | 0.003850056 | 0.6213236 |  |  |  | 15.83088 | 0.0082365 | 0.247093 | 30.2468 | 29.9998 | -0.00317696 | -0.0285928 | 8.97146 | 9.00005 | 1069.654 | 0.82365 | 1078.465 | 0.008202765 | -0.003182017 | -0.005020748 | 0.003881615 | 0.6337736 |  |  |  | 15.3647 | 0.00762826 | 0.228854 | 30.2297 | 30.0008 | -0.00284359 | -0.0255923 | 8.9744 | 8.99999 | 1038.156 | 0.762826 | 1046.075 | 0.007599312 | -0.002847641 | -0.004751671 | 0.003300469 | 0.5992924 |  |  |  | 15.14656 | 0.00753362 | 0.226009 | 30.226 | 30 | -0.00278462 | -0.0250616 | 8.97496 | 9.00002 | 1023.416 | 0.753362 | 1031.126 | 0.007505384 | -0.002788504 | -0.00471688 | 0.002998838 | 0.5911756
349 |  | 15.55471 | 0.00932183 | 0.279655 | 30.2796 | 30 | -0.00309459 | -0.0278511 | 8.97209 | 8.99994 | 1050.994 | 0.932183 | 1060.791 | 0.00927865 | -0.003099388 | -0.006179262 | 0.003574918 | 0.501579 |  |  |  | 15.6046 | 0.00921183 | 0.276355 | 30.2764 | 30 | -0.00311649 | -0.0280486 | 8.97201 | 9.00006 | 1054.365 | 0.921183 | 1064.077 | 0.00916966 | -0.003121356 | -0.006048304 | 0.004642138 | 0.5160714 |  |  |  | 15.48305 | 0.00879822 | 0.263947 | 30.264 | 30 | -0.00292535 | -0.0263269 | 8.97324 | 8.99957 | 1046.152 | 0.879822 | 1055.356 | 0.008759741 | -0.002929637 | -0.005830104 | 0.004206244 | 0.5025017 |  |  |  | 15.32818 | 0.00836749 | 0.25103 | 30.2516 | 30.0006 | -0.00312401 | -0.0281159 | 8.97183 | 8.99994 | 1035.688 | 0.836749 | 1044.354 | 0.008332677 | -0.0031289 | -0.005203777 | 0.003666389 | 0.6012748 |  |  |  | 15.29599 | 0.00858401 | 0.25752 | 30.2575 | 30 | -0.00317951 | -0.0286139 | 8.97083 | 8.99945 | 1033.513 | 0.858401 | 1042.385 | 0.008547377 | -0.003184575 | -0.005362801 | 0.004031895 | 0.5938268 |  |  |  | 14.84079 | 0.00764249 | 0.229275 | 30.2293 | 30 | -0.00282021 | -0.0253818 | 8.9746 | 8.99998 | 1002.756 | 0.764249 | 1010.419 | 0.007613434 | -0.002824194 | -0.00478924 | 0.002858497 | 0.5896957 |  |  |  | 15.82549 | 0.0110807 | 0.332421 | 30.3323 | 29.9999 | -0.00443663 | -0.0399335 | 8.96093 | 9.00086 | 1069.29 | 1.10807 | 1081.138 | 0.01101976 | -0.004446501 | -0.006573258 | 0.004410973 | 0.6764532 |  |  |  | 15.19898 | 0.00781876 | 0.234559 | 30.234 | 29.9995 | -0.00294268 | -0.0259082 | 8.77838 | 8.80429 | 1026.958 | 0.781876 | 1034.988 | 0.007788352 | -0.002947018 | -0.004841334 | 0.002133657 | 0.6087203 |  |  |  | 15.50566 | 0.00805469 | 0.241643 | 30.242 | 30.0003 | -0.00311583 | -0.0280425 | 8.97197 | 9.00001 | 1047.68 | 0.805469 | 1056.119 | 0.008022424 | -0.003120694 | -0.00490173 | 0.002836013 | 0.6366516 |  |  |  | 15.33253 | 0.00886928 | 0.266079 | 30.2662 | 30.0001 | -0.00292991 | -0.0263689 | 8.97354 | 8.99991 | 1035.982 | 0.886928 | 1045.17 | 0.008830179 | -0.002934211 | -0.005895968 | 0.003861423 | 0.4976639 |  |  |  | 15.48958 | 0.00912424 | 0.273727 | 30.2737 | 30 | -0.00314371 | -0.0282931 | 8.97161 | 8.9999 | 1046.593 | 0.912424 | 1056.143 | 0.009082866 | -0.003148662 | -0.005934204 | 0.003962172 | 0.5305955 |  |  |  | 15.49761 | 0.00906465 | 0.27194 | 30.272 | 30 | -0.00306105 | -0.0275516 | 8.97315 | 9.0007 | 1047.136 | 0.906465 | 1056.627 | 0.009023813 | -0.003065745 | -0.005958068 | 0.00350322 | 0.5145535 |  |  |  | 15.15379 | 0.00827833 | 0.248347 | 30.248 | 29.9996 | -0.00299756 | -0.0269794 | 8.97347 | 9.00045 | 1023.905 | 0.827833 | 1032.381 | 0.008244253 | -0.003002062 | -0.005242191 | 0.003667317 | 0.5726731 |  |  |  | 15.34956 | 0.00891601 | 0.267475 | 30.2669 | 29.9994 | -0.00323163 | -0.0290847 | 8.97091 | 9 | 1037.132 | 0.891601 | 1046.38 | 0.008876497 | -0.003236863 | -0.005639634 | 0.004033317 | 0.5739491 |  |  |  | 15.42172 | 0.00880007 | 0.264007 | 30.2645 | 30.0005 | -0.00315461 | -0.0283899 | 8.9711 | 8.99949 | 1042.008 | 0.880007 | 1051.178 | 0.008761575 | -0.003159596 | -0.005601979 | 0.003812062 | 0.5640143 |  |  |  | 15.4418 | 0.00815026 | 0.2445 | 30.2436 | 29.9991 | -0.00310837 | -0.0279761 | 8.97228 | 9.00026 | 1043.365 | 0.815026 | 1051.868 | 0.008117226 | -0.003113211 | -0.005004015 | 0.003827832 | 0.6221426 |  |  |  | 15.44266 | 0.0080663 | 0.241987 | 30.2417 | 29.9997 | -0.0031931 | -0.0287353 | 8.97045 | 8.99919 | 1043.423 | 0.80663 | 1051.839 | 0.008033941 | -0.003198209 | -0.004835732 | 0.003785812 | 0.6613701 |  |  |  | 15.49066 | 0.00816583 | 0.244974 | 30.2449 | 29.9999 | -0.00311443 | -0.02803 | 8.972 | 9.00003 | 1046.666 | 0.816583 | 1055.213 | 0.00813267 | -0.00311929 | -0.00501338 | 0.003927841 | 0.622193 |  |  |  | 15.87239 | 0.00833556 | 0.250065 | 30.2498 | 29.9998 | -0.00322802 | -0.0290524 | 8.971 | 9.00005 | 1072.459 | 0.833556 | 1081.398 | 0.008301011 | -0.003233241 | -0.00506777 | 0.003968106 | 0.6380008 |  |  |  | 15.40962 | 0.00771012 | 0.23131 | 30.2321 | 30.0008 | -0.00286899 | -0.0258209 | 8.97417 | 8.99999 | 1041.191 | 0.771012 | 1049.219 | 0.007680549 | -0.002873113 | -0.004807435 | 0.003368788 | 0.5976395 |  |  |  | 15.19229 | 0.00760705 | 0.228211 | 30.2282 | 30 | -0.00280218 | -0.0252197 | 8.9748 | 9.00002 | 1026.506 | 0.760705 | 1034.315 | 0.007578262 | -0.002806113 | -0.004772149 | 0.00305778 | 0.5880188
350 |  | 15.5924 | 0.00943538 | 0.283061 | 30.2831 | 30 | -0.00314971 | -0.0283472 | 8.97159 | 8.99994 | 1053.541 | 0.943538 | 1063.481 | 0.009391145 | -0.003154681 | -0.006236464 | 0.003672948 | 0.5058445 |  |  |  | 15.64142 | 0.00933596 | 0.280079 | 30.2801 | 30 | -0.00316351 | -0.0284718 | 8.97159 | 9.00006 | 1056.853 | 0.933596 | 1066.72 | 0.009292649 | -0.003168524 | -0.006124125 | 0.004753885 | 0.517384 |  |  |  | 15.52231 | 0.00889868 | 0.266961 | 30.267 | 30 | -0.00296852 | -0.0267154 | 8.97285 | 8.99957 | 1048.805 | 0.889868 | 1058.138 | 0.00885932 | -0.002972935 | -0.005886385 | 0.004293822 | 0.5050527 |  |  |  | 15.3681 | 0.00847039 | 0.254117 | 30.2547 | 30.0006 | -0.00315729 | -0.0284155 | 8.97153 | 8.99994 | 1038.385 | 0.847039 | 1047.181 | 0.008434718 | -0.003162285 | -0.005272433 | 0.003755798 | 0.5997772 |  |  |  | 15.33742 | 0.008684 | 0.26052 | 30.2605 | 30 | -0.00321573 | -0.0289398 | 8.97051 | 8.99945 | 1036.312 | 0.8684 | 1045.311 | 0.008646511 | -0.003220912 | -0.005425599 | 0.00411835 | 0.5936508 |  |  |  | 14.88724 | 0.00771827 | 0.231548 | 30.2315 | 30 | -0.00284158 | -0.0255742 | 8.97441 | 8.99998 | 1005.895 | 0.771827 | 1013.658 | 0.007688637 | -0.002845625 | -0.004843012 | 0.002918458 | 0.5875734 |  |  |  | 15.86749 | 0.0112716 | 0.338147 | 30.3381 | 29.9999 | -0.00451741 | -0.0406606 | 8.9602 | 9.00086 | 1072.128 | 1.12716 | 1084.212 | 0.01120855 | -0.004527644 | -0.006680905 | 0.004580975 | 0.6776993 |  |  |  | 15.24564 | 0.00788526 | 0.236554 | 30.236 | 29.9995 | -0.00298373 | -0.0262696 | 8.77802 | 8.80429 | 1030.111 | 0.788526 | 1038.234 | 0.007854334 | -0.00298819 | -0.004866144 | 0.002181905 | 0.6140777 |  |  |  | 15.55026 | 0.00813807 | 0.244145 | 30.2445 | 30.0003 | -0.00315538 | -0.0283984 | 8.97161 | 9.00001 | 1050.693 | 0.813807 | 1059.244 | 0.008105134 | -0.003160369 | -0.004944766 | 0.002903376 | 0.6391342 |  |  |  | 15.37228 | 0.00898425 | 0.269528 | 30.2696 | 30.0001 | -0.00296651 | -0.0266983 | 8.97321 | 8.99991 | 1038.667 | 0.898425 | 1047.999 | 0.008944132 | -0.002970919 | -0.005973213 | 0.003961927 | 0.4973737 |  |  |  | 15.52647 | 0.00924636 | 0.277391 | 30.2774 | 30 | -0.00320684 | -0.0288613 | 8.97104 | 8.9999 | 1049.086 | 0.924636 | 1058.786 | 0.009203874 | -0.003211993 | -0.005991881 | 0.004070363 | 0.5360575 |  |  |  | 15.53714 | 0.00917781 | 0.275334 | 30.2754 | 30 | -0.00310235 | -0.0279234 | 8.97277 | 9.0007 | 1049.806 | 0.917781 | 1059.441 | 0.00913595 | -0.003107172 | -0.006028778 | 0.003600655 | 0.5153901 |  |  |  | 15.19526 | 0.00836763 | 0.251026 | 30.2507 | 29.9996 | -0.00304623 | -0.0274174 | 8.97303 | 9.00045 | 1026.707 | 0.836763 | 1035.298 | 0.008332815 | -0.003050879 | -0.005281936 | 0.00374295 | 0.5776062 |  |  |  | 15.38788 | 0.00902081 | 0.270619 | 30.27 | 29.9994 | -0.00329081 | -0.0296173 | 8.97038 | 9 | 1039.722 | 0.902081 | 1049.101 | 0.008980366 | -0.003296237 | -0.005684129 | 0.004124589 | 0.5799018 |  |  |  | 15.46129 | 0.00890406 | 0.267127 | 30.2677 | 30.0005 | -0.00320327 | -0.0288278 | 8.97066 | 8.99949 | 1044.682 | 0.890406 | 1053.984 | 0.008864653 | -0.003208411 | -0.005656241 | 0.003901928 | 0.5672339 |  |  |  | 15.48446 | 0.00823433 | 0.247022 | 30.2461 | 29.9991 | -0.00315619 | -0.0284065 | 8.97185 | 9.00026 | 1046.247 | 0.823433 | 1054.862 | 0.008200613 | -0.003161181 | -0.005039432 | 0.003899011 | 0.6272893 |  |  |  | 15.48557 | 0.00815415 | 0.244622 | 30.2443 | 29.9997 | -0.0032392 | -0.0291502 | 8.97004 | 8.99919 | 1046.322 | 0.815415 | 1054.854 | 0.008121085 | -0.003244458 | -0.004876627 | 0.003860781 | 0.6653077 |  |  |  | 15.53205 | 0.00825879 | 0.247763 | 30.2477 | 29.9999 | -0.00315373 | -0.0283837 | 8.97165 | 9.00003 | 1049.463 | 0.825879 | 1058.13 | 0.008224873 | -0.003158713 | -0.005066159 | 0.004008421 | 0.6234927 |  |  |  | 15.91321 | 0.00844394 | 0.253316 | 30.2531 | 29.9998 | -0.00327534 | -0.0294783 | 8.97058 | 9.00005 | 1075.217 | 0.844394 | 1084.296 | 0.008408489 | -0.003280716 | -0.005127774 | 0.004063974 | 0.6397934 |  |  |  | 15.45408 | 0.00778502 | 0.233557 | 30.2344 | 30.0008 | -0.00292126 | -0.0262913 | 8.9737 | 8.99999 | 1044.194 | 0.778502 | 1052.323 | 0.007754873 | -0.002925535 | -0.004829338 | 0.003430352 | 0.6057839 |  |  |  | 15.23825 | 0.00767062 | 0.230119 | 30.2301 | 30 | -0.00284009 | -0.0255608 | 8.97446 | 9.00002 | 1029.611 | 0.767062 | 1037.509 | 0.00764135 | -0.002844131 | -0.00479722 | 0.003106908 | 0.5928706
351 |  | 15.62887 | 0.00956353 | 0.286906 | 30.2869 | 30 | -0.00321306 | -0.0289174 | 8.97102 | 8.99994 | 1056.005 | 0.956353 | 1066.104 | 0.009518089 | -0.003218233 | -0.006299856 | 0.003785791 | 0.5108423 |  |  |  | 15.6767 | 0.0094783 | 0.284349 | 30.2844 | 30 | -0.003221 | -0.0289892 | 8.97107 | 9.00006 | 1059.236 | 0.94783 | 1069.276 | 0.009433663 | -0.003226199 | -0.006207464 | 0.004884021 | 0.5197289 |  |  |  | 15.56084 | 0.00902344 | 0.270703 | 30.2707 | 30 | -0.00301553 | -0.0271384 | 8.97243 | 8.99957 | 1051.408 | 0.902344 | 1060.895 | 0.008982972 | -0.003020086 | -0.005962886 | 0.004405576 | 0.5064806 |  |  |  | 15.40639 | 0.00857456 | 0.257242 | 30.2578 | 30.0006 | -0.00319659 | -0.0287691 | 8.97117 | 8.99994 | 1040.972 | 0.857456 | 1049.898 | 0.008538007 | -0.00320171 | -0.005336297 | 0.003846946 | 0.5999872 |  |  |  | 15.37756 | 0.00879087 | 0.263726 | 30.2637 | 30 | -0.00326759 | -0.0294065 | 8.97004 | 8.99945 | 1039.024 | 0.879087 | 1048.158 | 0.008752455 | -0.00327294 | -0.005479515 | 0.004211963 | 0.5973047 |  |  |  | 14.93196 | 0.00778618 | 0.233585 | 30.2336 | 30 | -0.00289032 | -0.0260129 | 8.97397 | 8.99998 | 1008.916 | 0.778618 | 1016.772 | 0.007756024 | -0.002894505 | -0.004861519 | 0.002971193 | 0.5953911 |  |  |  | 15.90897 | 0.0114592 | 0.343776 | 30.3437 | 29.9999 | -0.00460269 | -0.0414282 | 8.95943 | 9.00086 | 1074.931 | 1.14592 | 1087.249 | 0.01139404 | -0.004613315 | -0.006780726 | 0.004747905 | 0.6803571 |  |  |  | 15.29103 | 0.00795799 | 0.238736 | 30.2382 | 29.9995 | -0.00301612 | -0.0265548 | 8.77773 | 8.80429 | 1033.177 | 0.795799 | 1041.399 | 0.007926492 | -0.003020678 | -0.004905815 | 0.002236767 | 0.6157342 |  |  |  | 15.59523 | 0.00822443 | 0.246735 | 30.2471 | 30.0003 | -0.00317261 | -0.0285535 | 8.97146 | 9.00001 | 1053.732 | 0.822443 | 1062.398 | 0.008190794 | -0.003177653 | -0.00501314 | 0.002973544 | 0.6338648 |  |  |  | 15.4111 | 0.00910449 | 0.273136 | 30.2732 | 30.0001 | -0.0030061 | -0.0270546 | 8.97285 | 8.99991 | 1041.29 | 0.910449 | 1050.771 | 0.009063294 | -0.003010627 | -0.006052667 | 0.004067911 | 0.4974051 |  |  |  | 15.56289 | 0.0093713 | 0.281139 | 30.2811 | 30 | -0.00324947 | -0.0292449 | 8.97065 | 8.9999 | 1051.547 | 0.93713 | 1061.401 | 0.009327662 | -0.003254761 | -0.006072901 | 0.004181473 | 0.5359483 |  |  |  | 15.57623 | 0.00930321 | 0.279096 | 30.2791 | 30 | -0.00314308 | -0.02829 | 8.97241 | 9.0007 | 1052.448 | 0.930321 | 1062.239 | 0.009260202 | -0.00314803 | -0.006112172 | 0.003710289 | 0.5150428 |  |  |  | 15.2359 | 0.00846983 | 0.254092 | 30.2537 | 29.9996 | -0.00307827 | -0.0277058 | 8.97274 | 9.00045 | 1029.452 | 0.846983 | 1038.172 | 0.008434162 | -0.003083018 | -0.005351145 | 0.003831555 | 0.5761417 |  |  |  | 15.42566 | 0.00914408 | 0.274317 | 30.2737 | 29.9994 | -0.00333624 | -0.0300261 | 8.96997 | 9 | 1042.274 | 0.914408 | 1051.805 | 0.009102526 | -0.003341818 | -0.005760708 | 0.004234235 | 0.5801053 |  |  |  | 15.50149 | 0.00902292 | 0.270692 | 30.2712 | 30.0005 | -0.00325269 | -0.0292725 | 8.97021 | 8.99949 | 1047.398 | 0.902292 | 1056.849 | 0.008982457 | -0.003257991 | -0.005724465 | 0.004006243 | 0.5691347 |  |  |  | 15.52675 | 0.00833336 | 0.249993 | 30.2491 | 29.9991 | -0.00320807 | -0.0288735 | 8.97139 | 9.00026 | 1049.105 | 0.833336 | 1057.847 | 0.008298829 | -0.003213227 | -0.005085602 | 0.003985054 | 0.6318282 |  |  |  | 15.52728125 | 0.00824939 | 0.247479 | 30.2472 | 29.9997 | -0.0032822 | -0.0295371 | 8.96965 | 8.99919 | 1049.140625 | 0.824939 | 1057.795 | 0.00821555 | -0.003287598 | -0.004927952 | 0.003943366 | 0.6671328 |  |  |  | 15.57378 | 0.00836282 | 0.250884 | 30.2508 | 29.9999 | -0.00319739 | -0.0287766 | 8.97126 | 9.00003 | 1052.282 | 0.836282 | 1061.082 | 0.008328045 | -0.003202513 | -0.005125533 | 0.004099829 | 0.6248155 |  |  |  | 15.95328 | 0.00853836 | 0.256149 | 30.2559 | 29.9998 | -0.00330549 | -0.0297496 | 8.9703 | 9.00005 | 1077.924 | 0.853836 | 1087.128 | 0.008502114 | -0.003310965 | -0.005191149 | 0.004146252 | 0.6378097 |  |  |  | 15.498 | 0.00786682 | 0.236011 | 30.2368 | 30.0008 | -0.00294396 | -0.0264956 | 8.9735 | 8.99999 | 1047.162 | 0.786682 | 1055.4 | 0.007836038 | -0.002948302 | -0.004887736 | 0.003498875 | 0.603204 |  |  |  | 15.28381 | 0.00775358 | 0.232608 | 30.2326 | 30 | -0.00287946 | -0.0259152 | 8.9741 | 9.00002 | 1032.69 | 0.775358 | 1040.697 | 0.007723675 | -0.002883614 | -0.004840062 | 0.003175302 | 0.5957803
352 |  | 15.66477 | 0.0096998 | 0.290994 | 30.291 | 30 | -0.00325146 | -0.0292629 | 8.97068 | 8.99994 | 1058.43 | 0.96998 | 1068.697 | 0.009653059 | -0.003256757 | -0.006396301 | 0.003906819 | 0.5091626 |  |  |  | 15.71033 | 0.00961243 | 0.288373 | 30.2884 | 30 | -0.00327448 | -0.0294705 | 8.97059 | 9.00006 | 1061.509 | 0.961243 | 1071.712 | 0.009566525 | -0.003279853 | -0.006286672 | 0.005006517 | 0.5217153 |  |  |  | 15.59835 | 0.00915164 | 0.274549 | 30.2746 | 30 | -0.00306409 | -0.0275755 | 8.97199 | 8.99957 | 1053.943 | 0.915164 | 1063.588 | 0.009110017 | -0.003068794 | -0.006041224 | 0.004521003 | 0.5079756 |  |  |  | 15.44419 | 0.00868461 | 0.260543 | 30.2611 | 30.0006 | -0.00324658 | -0.029219 | 8.97072 | 8.99994 | 1043.526 | 0.868461 | 1052.589 | 0.008647116 | -0.003251862 | -0.005395254 | 0.003944032 | 0.6027263 |  |  |  | 15.41661 | 0.0089051 | 0.267153 | 30.2671 | 30 | -0.00331042 | -0.029792 | 8.96965 | 8.99945 | 1041.663 | 0.89051 | 1050.939 | 0.008865683 | -0.003315912 | -0.005549772 | 0.004313146 | 0.5974861 |  |  |  | 14.97545 | 0.00786476 | 0.235943 | 30.2359 | 30 | -0.00291706 | -0.0262535 | 8.97373 | 8.99998 | 1011.855 | 0.786476 | 1019.813 | 0.007833994 | -0.002921323 | -0.004912671 | 0.003034853 | 0.5946506 |  |  |  | 15.94988 | 0.0116543 | 0.349628 | 30.3495 | 29.9999 | -0.00469682 | -0.0422754 | 8.95859 | 9.00086 | 1077.694 | 1.16543 | 1090.254 | 0.01158691 | -0.004707885 | -0.006879027 | 0.004922403 | 0.6843824 |  |  |  | 15.33655 | 0.00803396 | 0.241015 | 30.2405 | 29.9995 | -0.0030485 | -0.0268399 | 8.77745 | 8.80429 | 1036.254 | 0.803396 | 1044.579 | 0.00800186 | -0.003053156 | -0.004948703 | 0.002294764 | 0.6169608 |  |  |  | 15.63849 | 0.00830795 | 0.249241 | 30.2496 | 30.0003 | -0.00321093 | -0.0288984 | 8.97111 | 9.00001 | 1056.654 | 0.830795 | 1065.433 | 0.008273629 | -0.003216096 | -0.005057533 | 0.003041476 | 0.6359022 |  |  |  | 15.44886 | 0.00922768 | 0.276831 | 30.2769 | 30.0001 | -0.0030337 | -0.027303 | 8.9726 | 8.99991 | 1043.842 | 0.922768 | 1053.474 | 0.009185365 | -0.003038311 | -0.006147054 | 0.004177131 | 0.4942711 |  |  |  | 15.59839 | 0.00950759 | 0.285228 | 30.2852 | 30 | -0.00328998 | -0.0296095 | 8.97029 | 8.9999 | 1053.945 | 0.950759 | 1063.966 | 0.009462677 | -0.003295404 | -0.006167273 | 0.004304054 | 0.5343372 |  |  |  | 15.61434 | 0.00941936 | 0.282581 | 30.2826 | 30 | -0.00319699 | -0.0287751 | 8.97192 | 9.0007 | 1055.023 | 0.941936 | 1064.961 | 0.009375274 | -0.003202111 | -0.006173163 | 0.003811141 | 0.5187148 |  |  |  | 15.27698 | 0.00856734 | 0.257017 | 30.2566 | 29.9996 | -0.00311659 | -0.0280507 | 8.9724 | 9.00045 | 1032.228 | 0.856734 | 1041.072 | 0.008530849 | -0.003121457 | -0.005409392 | 0.003915384 | 0.5770439 |  |  |  | 15.46402 | 0.00926468 | 0.277935 | 30.2773 | 29.9994 | -0.00336844 | -0.0303159 | 8.96968 | 9 | 1044.866 | 0.926468 | 1054.547 | 0.009222026 | -0.003374126 | -0.0058479 | 0.004341046 | 0.5769808 |  |  |  | 15.54048 | 0.00913315 | 0.273999 | 30.2745 | 30.0005 | -0.00329894 | -0.0296887 | 8.9698 | 8.99949 | 1050.032 | 0.913315 | 1059.622 | 0.009091695 | -0.003304393 | -0.005787302 | 0.004102421 | 0.5709731 |  |  |  | 15.56876 | 0.00842778 | 0.252825 | 30.2519 | 29.9991 | -0.00324054 | -0.0291657 | 8.9711 | 9.00026 | 1051.943 | 0.842778 | 1060.809 | 0.008392465 | -0.003245802 | -0.005146663 | 0.004066612 | 0.6306615 |  |  |  | 15.56885 | 0.00834266 | 0.250277 | 30.25 | 29.9997 | -0.00332055 | -0.0298823 | 8.96931 | 8.99919 | 1051.949 | 0.834266 | 1060.725 | 0.008308052 | -0.003326075 | -0.004981977 | 0.004024035 | 0.6676215 |  |  |  | 15.61436 | 0.008459 | 0.253769 | 30.2537 | 29.9999 | -0.00324128 | -0.0291716 | 8.97086 | 9.00003 | 1055.024 | 0.8459 | 1063.949 | 0.008423423 | -0.003246544 | -0.005176879 | 0.004183785 | 0.6271239 |  |  |  | 15.99395 | 0.00864519 | 0.259354 | 30.2591 | 29.9998 | -0.00335795 | -0.0302218 | 8.96983 | 9.00005 | 1080.672 | 0.864519 | 1090.015 | 0.008608034 | -0.003363601 | -0.005244434 | 0.004240605 | 0.6413658 |  |  |  | 15.54192 | 0.00796214 | 0.238871 | 30.2397 | 30.0008 | -0.00298035 | -0.0268232 | 8.97317 | 8.99999 | 1050.129 | 0.796214 | 1058.491 | 0.007930609 | -0.0029848 | -0.004945809 | 0.003580744 | 0.6035008 |  |  |  | 15.32886 | 0.00783286 | 0.234986 | 30.235 | 30 | -0.0029003 | -0.0261027 | 8.97391 | 9.00002 | 1035.734 | 0.783286 | 1043.847 | 0.007802342 | -0.002904514 | -0.004897828 | 0.003240202 | 0.5930208
353 |  | 15.69969 | 0.00984041 | 0.295212 | 30.2952 | 30 | -0.0032838 | -0.029554 | 8.97039 | 8.99994 | 1060.79 | 0.984041 | 1071.228 | 0.009792308 | -0.003289204 | -0.006503105 | 0.004032456 | 0.5057897 |  |  |  | 15.74342 | 0.00976446 | 0.292934 | 30.293 | 30 | -0.00333553 | -0.0300199 | 8.97004 | 9.00006 | 1063.745 | 0.976446 | 1074.132 | 0.009717096 | -0.003341105 | -0.00637599 | 0.005146794 | 0.5240135 |  |  |  | 15.63421 | 0.00927177 | 0.278153 | 30.2782 | 30 | -0.00310212 | -0.0279177 | 8.97165 | 8.99957 | 1056.366 | 0.927177 | 1066.16 | 0.009229051 | -0.003106942 | -0.006122109 | 0.004628939 | 0.5074953 |  |  |  | 15.4821 | 0.00879078 | 0.263728 | 30.2643 | 30.0006 | -0.0032988 | -0.029689 | 8.97025 | 8.99994 | 1046.088 | 0.879078 | 1055.283 | 0.008752366 | -0.003304253 | -0.005448113 | 0.004037243 | 0.606495 |  |  |  | 15.45558 | 0.00901065 | 0.270319 | 30.2703 | 30 | -0.0033639 | -0.0302733 | 8.96917 | 8.99945 | 1044.296 | 0.901065 | 1053.705 | 0.008970296 | -0.003369571 | -0.005600726 | 0.004405774 | 0.6016311 |  |  |  | 15.0188 | 0.00793816 | 0.238145 | 30.2381 | 30 | -0.00292579 | -0.0263321 | 8.97365 | 8.99998 | 1014.784 | 0.793816 | 1022.839 | 0.007906819 | -0.002930078 | -0.00497674 | 0.003093435 | 0.5887546 |  |  |  | 15.99153125 | 0.0118592 | 0.355774 | 30.3557 | 29.9999 | -0.00477837 | -0.0430094 | 8.95785 | 9.00086 | 1080.509 | 1.18592 | 1093.323 | 0.01178943 | -0.004789823 | -0.006999608 | 0.005106164 | 0.6842988 |  |  |  | 15.38101 | 0.00810646 | 0.24319 | 30.2427 | 29.9995 | -0.00308687 | -0.0271777 | 8.77711 | 8.80429 | 1039.257 | 0.810646 | 1047.682 | 0.008073779 | -0.003091644 | -0.004982135 | 0.002349729 | 0.6205461 |  |  |  | 15.68195 | 0.00838816 | 0.251647 | 30.252 | 30.0003 | -0.00324442 | -0.0291998 | 8.97081 | 9.00001 | 1059.591 | 0.838816 | 1068.479 | 0.008353175 | -0.003249695 | -0.00510348 | 0.003106063 | 0.6367605 |  |  |  | 15.48547 | 0.00934385 | 0.280316 | 30.2804 | 30.0001 | -0.00310615 | -0.027955 | 8.97195 | 8.99991 | 1046.315 | 0.934385 | 1056.092 | 0.009300466 | -0.003110984 | -0.006189482 | 0.004279787 | 0.5026243 |  |  |  | 15.63295 | 0.00964016 | 0.289205 | 30.2892 | 30 | -0.00335527 | -0.0301971 | 8.9697 | 8.9999 | 1056.281 | 0.964016 | 1066.463 | 0.00959399 | -0.003360912 | -0.006233079 | 0.004423257 | 0.5392057 |  |  |  | 15.65112 | 0.00954271 | 0.286282 | 30.2863 | 30 | -0.00324408 | -0.029199 | 8.9715 | 9.0007 | 1057.508 | 0.954271 | 1067.6 | 0.009497466 | -0.003249353 | -0.006248113 | 0.003919547 | 0.5200536 |  |  |  | 15.31779 | 0.00866608 | 0.259979 | 30.2596 | 29.9996 | -0.0031558 | -0.0284036 | 8.97205 | 9.00045 | 1034.986 | 0.866608 | 1043.955 | 0.008628745 | -0.00316079 | -0.005467955 | 0.004000499 | 0.5780571 |  |  |  | 15.50085 | 0.00939259 | 0.281772 | 30.2812 | 29.9994 | -0.00342436 | -0.0308192 | 8.96918 | 9 | 1047.355 | 0.939259 | 1057.192 | 0.009348754 | -0.003430237 | -0.005918517 | 0.004455528 | 0.579577 |  |  |  | 15.57873 | 0.00927088 | 0.278131 | 30.2787 | 30.0005 | -0.00331567 | -0.0298393 | 8.96965 | 8.99949 | 1052.617 | 0.927088 | 1062.375 | 0.009228169 | -0.003321179 | -0.00590699 | 0.004225933 | 0.5622456 |  |  |  | 15.61129 | 0.00853209 | 0.255955 | 30.255 | 29.9991 | -0.0032758 | -0.029483 | 8.97078 | 9.00026 | 1054.817 | 0.853209 | 1063.817 | 0.008495897 | -0.003281177 | -0.00521472 | 0.004157778 | 0.6292144 |  |  |  | 15.61062 | 0.00844473 | 0.253339 | 30.253 | 29.9997 | -0.00335149 | -0.0301606 | 8.96903 | 8.99919 | 1054.772 | 0.844473 | 1063.679 | 0.008409273 | -0.003357119 | -0.005052154 | 0.004113326 | 0.6644926 |  |  |  | 15.65485 | 0.00855382 | 0.256614 | 30.2565 | 29.9999 | -0.00327778 | -0.0295001 | 8.97053 | 9.00003 | 1057.76 | 0.855382 | 1066.808 | 0.008517443 | -0.003283164 | -0.00523428 | 0.004266411 | 0.6272427 |  |  |  | 16.03466 | 0.00874878 | 0.262461 | 30.2622 | 29.9998 | -0.00341859 | -0.0307675 | 8.96929 | 9.00005 | 1083.423 | 0.874878 | 1092.901 | 0.008710731 | -0.003424447 | -0.005286284 | 0.004331736 | 0.6477984 |  |  |  | 15.58606 | 0.00803366 | 0.241016 | 30.2418 | 30.0008 | -0.00302175 | -0.0271957 | 8.9728 | 8.99999 | 1053.112 | 0.803366 | 1061.573 | 0.008001562 | -0.003026325 | -0.004975237 | 0.003639032 | 0.6082775 |  |  |  | 15.37289 | 0.00790033 | 0.23701 | 30.237 | 30 | -0.00294209 | -0.0264788 | 8.97354 | 9.00002 | 1038.709 | 0.790033 | 1046.915 | 0.007869286 | -0.002946426 | -0.004922859 | 0.003293736 | 0.5985193
354 |  | 15.73413 | 0.00996917 | 0.299075 | 30.2991 | 30 | -0.00334774 | -0.0301294 | 8.96981 | 8.99994 | 1063.117 | 0.996917 | 1073.715 | 0.009919806 | -0.003353356 | -0.006566449 | 0.004146581 | 0.5106803 |  |  |  | 15.77586 | 0.00990539 | 0.297162 | 30.2972 | 30 | -0.00341553 | -0.03074 | 8.96932 | 9.00006 | 1065.937 | 0.990539 | 1076.495 | 0.009856653 | -0.003421376 | -0.006435277 | 0.005276295 | 0.5316595 |  |  |  | 15.66988 | 0.00940689 | 0.282207 | 30.2822 | 30 | -0.00315855 | -0.0284256 | 8.97114 | 8.99957 | 1058.776 | 0.940689 | 1068.735 | 0.009362921 | -0.003163549 | -0.006199372 | 0.004751697 | 0.5103015 |  |  |  | 15.52055 | 0.00891062 | 0.267324 | 30.2679 | 30.0006 | -0.00333491 | -0.030014 | 8.96993 | 8.99994 | 1048.686 | 0.891062 | 1058.03 | 0.008871155 | -0.003340483 | -0.005530671 | 0.00414376 | 0.6039923 |  |  |  | 15.49422 | 0.00912796 | 0.273838 | 30.2738 | 30 | -0.00342257 | -0.0308012 | 8.96864 | 8.99945 | 1046.907 | 0.912796 | 1056.463 | 0.009086552 | -0.00342844 | -0.005658112 | 0.004510084 | 0.6059337 |  |  |  | 15.06205 | 0.00802586 | 0.240776 | 30.2408 | 30 | -0.00296189 | -0.0266569 | 8.97332 | 8.99998 | 1017.706 | 0.802586 | 1025.874 | 0.007993824 | -0.002966285 | -0.005027539 | 0.003166159 | 0.5900074 |  |  |  | 16.03236 | 0.0120629 | 0.361885 | 30.3618 | 29.9999 | -0.00487655 | -0.0438931 | 8.95697 | 9.00086 | 1083.267 | 1.20629 | 1096.335 | 0.01199072 | -0.004888479 | -0.007102244 | 0.005289046 | 0.6883007 |  |  |  | 15.42418 | 0.00817898 | 0.245365 | 30.2448 | 29.9995 | -0.00312932 | -0.0275515 | 8.77674 | 8.80429 | 1042.174 | 0.817898 | 1050.698 | 0.008145713 | -0.003134227 | -0.005011487 | 0.002405184 | 0.6254085 |  |  |  | 15.7249 | 0.00847444 | 0.254236 | 30.2546 | 30.0003 | -0.00329396 | -0.0296457 | 8.97036 | 9.00001 | 1062.493 | 0.847444 | 1071.497 | 0.008438734 | -0.003299397 | -0.005139336 | 0.003176802 | 0.6419889 |  |  |  | 15.52212 | 0.00947154 | 0.284147 | 30.2842 | 30.0001 | -0.0031542 | -0.0283875 | 8.97152 | 8.99991 | 1048.792 | 0.947154 | 1058.726 | 0.009426966 | -0.003159185 | -0.006267781 | 0.004393766 | 0.5040356 |  |  |  | 15.66673 | 0.00977003 | 0.293101 | 30.2931 | 30 | -0.00340161 | -0.0306142 | 8.96928 | 8.9999 | 1058.563 | 0.977003 | 1068.905 | 0.009722612 | -0.003407409 | -0.006315203 | 0.004540039 | 0.5395564 |  |  |  | 15.6861 | 0.00967282 | 0.290185 | 30.2902 | 30 | -0.00329722 | -0.0296773 | 8.97102 | 9.0007 | 1059.872 | 0.967282 | 1070.124 | 0.009626338 | -0.003302668 | -0.00632367 | 0.004035231 | 0.5222707 |  |  |  | 15.35784 | 0.00877827 | 0.263345 | 30.263 | 29.9996 | -0.00320892 | -0.0288817 | 8.97157 | 9.00045 | 1037.692 | 0.877827 | 1046.801 | 0.008739965 | -0.00321408 | -0.005525885 | 0.004099101 | 0.5816407 |  |  |  | 15.53706 | 0.00950992 | 0.285292 | 30.2847 | 29.9994 | -0.00347843 | -0.0313058 | 8.96869 | 9 | 1049.801 | 0.950992 | 1059.785 | 0.009464985 | -0.003484494 | -0.005980492 | 0.004559759 | 0.5826434 |  |  |  | 15.61527 | 0.00938406 | 0.281527 | 30.2821 | 30.0005 | -0.00338989 | -0.0305073 | 8.96898 | 8.99949 | 1055.086 | 0.938406 | 1064.987 | 0.009340303 | -0.003395649 | -0.005944655 | 0.004325772 | 0.5712104 |  |  |  | 15.65176 | 0.00864147 | 0.259236 | 30.2583 | 29.9991 | -0.00333119 | -0.0299816 | 8.97028 | 9.00026 | 1057.551 | 0.864147 | 1066.69 | 0.008604346 | -0.003336751 | -0.005267595 | 0.004254512 | 0.6334486 |  |  |  | 15.65207 | 0.00854238 | 0.256269 | 30.256 | 29.9997 | -0.0034082 | -0.0306711 | 8.96852 | 8.99919 | 1057.573 | 0.854238 | 1066.607 | 0.0085061 | -0.003414021 | -0.005092079 | 0.004198329 | 0.6704572 |  |  |  | 15.69515 | 0.00866253 | 0.259875 | 30.2598 | 29.9999 | -0.00332321 | -0.029909 | 8.97012 | 9.00003 | 1060.483 | 0.866253 | 1069.67 | 0.008625226 | -0.003328744 | -0.005296481 | 0.004362791 | 0.6284822 |  |  |  | 16.07383 | 0.00886881 | 0.266062 | 30.2658 | 29.9998 | -0.0034628 | -0.0311654 | 8.96889 | 9.00005 | 1086.069 | 0.886881 | 1095.702 | 0.008829713 | -0.003468809 | -0.005360904 | 0.004439498 | 0.6470568 |  |  |  | 15.63012 | 0.00811745 | 0.24353 | 30.2443 | 30.0008 | -0.00305851 | -0.0275266 | 8.97247 | 8.99999 | 1056.089 | 0.811745 | 1064.662 | 0.008084681 | -0.003063197 | -0.005021484 | 0.003709454 | 0.6100182 |  |  |  | 15.41787 | 0.00797596 | 0.239279 | 30.2393 | 30 | -0.00298401 | -0.0268561 | 8.97316 | 9.00002 | 1041.748 | 0.797596 | 1050.057 | 0.00794432 | -0.002988471 | -0.004955849 | 0.003355037 | 0.603019
355 |  | 15.7677 | 0.0101165 | 0.303496 | 30.3035 | 30 | -0.00340398 | -0.0306356 | 8.9693 | 8.99994 | 1065.385 | 1.01165 | 1076.163 | 0.01006567 | -0.003409787 | -0.006655884 | 0.004279286 | 0.5122966 |  |  |  | 15.80734 | 0.0100778 | 0.302334 | 30.3024 | 30 | -0.0034711 | -0.0312401 | 8.96882 | 9.00006 | 1068.064 | 1.00778 | 1078.827 | 0.01002736 | -0.003477138 | -0.006550219 | 0.005437077 | 0.530843 |  |  |  | 15.7047 | 0.00953497 | 0.286049 | 30.2861 | 30 | -0.00321862 | -0.0289662 | 8.9706 | 8.99957 | 1061.128 | 0.953497 | 1071.246 | 0.009489799 | -0.003223811 | -0.006265988 | 0.004867743 | 0.5144936 |  |  |  | 15.55806 | 0.00902793 | 0.270843 | 30.2714 | 30.0006 | -0.00339373 | -0.0305433 | 8.9694 | 8.99994 | 1051.22 | 0.902793 | 1060.711 | 0.008987422 | -0.003399502 | -0.00558792 | 0.00424805 | 0.6083662 |  |  |  | 15.53217 | 0.00924365 | 0.277309 | 30.2773 | 30 | -0.00347104 | -0.0312374 | 8.96821 | 8.99945 | 1049.471 | 0.924365 | 1059.172 | 0.009201189 | -0.003477078 | -0.005724111 | 0.004612987 | 0.6074442 |  |  |  | 15.1048 | 0.00810035 | 0.24301 | 30.243 | 30 | -0.00301058 | -0.0270951 | 8.97289 | 8.99998 | 1020.594 | 0.810035 | 1028.862 | 0.008067718 | -0.003015121 | -0.005052597 | 0.003225995 | 0.5967467 |  |  |  | 16.07243 | 0.0122761 | 0.368281 | 30.3682 | 29.9999 | -0.00497191 | -0.0447515 | 8.95611 | 9.00086 | 1085.975 | 1.22761 | 1099.307 | 0.01220136 | -0.004984311 | -0.007217049 | 0.005481516 | 0.6906301 |  |  |  | 15.46775 | 0.00825994 | 0.247794 | 30.2473 | 29.9995 | -0.00316342 | -0.0278517 | 8.77644 | 8.80429 | 1045.118 | 0.825994 | 1053.751 | 0.008226013 | -0.003168434 | -0.005057579 | 0.002468807 | 0.6264725 |  |  |  | 15.767125 | 0.00856351 | 0.256908 | 30.2572 | 30.0003 | -0.00332611 | -0.029935 | 8.97007 | 9.00001 | 1065.346 | 0.856351 | 1074.469 | 0.008527051 | -0.003331654 | -0.005195397 | 0.003250523 | 0.6412703 |  |  |  | 15.55917 | 0.00960846 | 0.288255 | 30.2883 | 30.0001 | -0.00321619 | -0.0289454 | 8.97096 | 8.99991 | 1051.295 | 0.960846 | 1061.396 | 0.009562592 | -0.003221373 | -0.006341219 | 0.004516696 | 0.5080053 |  |  |  | 15.69973 | 0.00992116 | 0.297635 | 30.2976 | 30 | -0.00346046 | -0.0311438 | 8.96875 | 8.9999 | 1060.793 | 0.992116 | 1071.317 | 0.009872268 | -0.003466461 | -0.006405807 | 0.004678003 | 0.5411436 |  |  |  | 15.7221 | 0.00980886 | 0.294266 | 30.2943 | 30 | -0.00335173 | -0.0301679 | 8.97053 | 9.0007 | 1062.304 | 0.980886 | 1072.724 | 0.009761065 | -0.00335736 | -0.006403706 | 0.004156371 | 0.5242839 |  |  |  | 15.39816 | 0.00889135 | 0.266737 | 30.2664 | 29.9996 | -0.0032478 | -0.0292317 | 8.97122 | 9.00045 | 1040.416 | 0.889135 | 1049.667 | 0.008852055 | -0.003253086 | -0.005598969 | 0.004198485 | 0.5810151 |  |  |  | 15.57353 | 0.00964313 | 0.289288 | 30.2887 | 29.9994 | -0.00353217 | -0.0317896 | 8.96821 | 9 | 1052.265 | 0.964313 | 1062.412 | 0.009596932 | -0.003538423 | -0.006058509 | 0.004679544 | 0.5840419 |  |  |  | 15.65096 | 0.00950787 | 0.285241 | 30.2858 | 30.0005 | -0.00345541 | -0.0310969 | 8.96839 | 8.99949 | 1057.497 | 0.950787 | 1067.552 | 0.009462955 | -0.003461394 | -0.006001561 | 0.004436346 | 0.5767489 |  |  |  | 15.69201 | 0.00873982 | 0.262186 | 30.2613 | 29.9991 | -0.00336211 | -0.0302598 | 8.97 | 9.00026 | 1060.271 | 0.873982 | 1069.537 | 0.008701849 | -0.003367775 | -0.005334074 | 0.004340403 | 0.63137 |  |  |  | 15.69364 | 0.00864526 | 0.259355 | 30.259 | 29.9997 | -0.00344267 | -0.0309813 | 8.96821 | 8.99919 | 1060.381 | 0.864526 | 1069.549 | 0.008608104 | -0.00344861 | -0.005159494 | 0.004288451 | 0.6684007 |  |  |  | 15.73556 | 0.00876459 | 0.262937 | 30.2629 | 29.9999 | -0.00338152 | -0.0304338 | 8.9696 | 9.00003 | 1063.213 | 0.876459 | 1072.532 | 0.008726404 | -0.00338725 | -0.005339154 | 0.004452564 | 0.6344171 |  |  |  | 16.1118 | 0.00898846 | 0.269652 | 30.2694 | 29.9998 | -0.00351751 | -0.0316578 | 8.9684 | 9.00005 | 1088.635 | 0.898846 | 1098.42 | 0.008948304 | -0.003523711 | -0.005424593 | 0.004547196 | 0.6495807 |  |  |  | 15.67436 | 0.00820128 | 0.246045 | 30.2469 | 30.0008 | -0.0031065 | -0.0279584 | 8.97203 | 8.99999 | 1059.079 | 0.820128 | 1067.764 | 0.008167832 | -0.003111335 | -0.005056497 | 0.003779856 | 0.6153143 |  |  |  | 15.46243 | 0.0080579 | 0.241737 | 30.2417 | 30 | -0.00301125 | -0.0271013 | 8.97292 | 9.00002 | 1044.759 | 0.80579 | 1053.178 | 0.008025608 | -0.003015793 | -0.005009816 | 0.003422687 | 0.6019768
356 |  | 15.80041 | 0.01026 | 0.307798 | 30.3078 | 30 | -0.00346504 | -0.0311851 | 8.96875 | 8.99994 | 1067.596 | 1.026 | 1078.549 | 0.01020772 | -0.003471057 | -0.006736666 | 0.004408509 | 0.5152485 |  |  |  | 15.83992 | 0.0102246 | 0.306739 | 30.3068 | 30 | -0.00354129 | -0.0318718 | 8.96819 | 9.00006 | 1070.265 | 1.02246 | 1081.208 | 0.01017268 | -0.003547575 | -0.006625107 | 0.005572271 | 0.5354744 |  |  |  | 15.73888 | 0.00967685 | 0.290306 | 30.2903 | 30 | -0.00328192 | -0.0295358 | 8.97003 | 8.99957 | 1063.438 | 0.967685 | 1073.729 | 0.009630329 | -0.003287317 | -0.006343012 | 0.00499756 | 0.5182581 |  |  |  | 15.59445 | 0.00915493 | 0.274653 | 30.2752 | 30.0006 | -0.00343578 | -0.0309218 | 8.96902 | 8.99994 | 1053.679 | 0.915493 | 1063.326 | 0.009113278 | -0.003441696 | -0.005671582 | 0.004362222 | 0.6068317 |  |  |  | 15.57049 | 0.00936903 | 0.281071 | 30.281 | 30 | -0.00351167 | -0.0316031 | 8.96784 | 8.99945 | 1052.06 | 0.936903 | 1061.917 | 0.009325413 | -0.00351785 | -0.005807562 | 0.004725318 | 0.6057361 |  |  |  | 15.1472 | 0.0081804 | 0.245412 | 30.2454 | 30 | -0.00304462 | -0.0274015 | 8.97258 | 8.99998 | 1023.459 | 0.81804 | 1031.832 | 0.008147122 | -0.003049264 | -0.005097858 | 0.003291422 | 0.5981462 |  |  |  | 16.11219 | 0.0124958 | 0.374873 | 30.3748 | 29.9999 | -0.00509169 | -0.0458296 | 8.95503 | 9.00086 | 1088.662 | 1.24958 | 1102.265 | 0.01241837 | -0.005104697 | -0.007313675 | 0.005680441 | 0.697966 |  |  |  | 15.51238 | 0.00834503 | 0.250347 | 30.2498 | 29.9995 | -0.00319813 | -0.0281573 | 8.77613 | 8.80429 | 1048.134 | 0.834503 | 1056.88 | 0.008310403 | -0.003203255 | -0.005107148 | 0.002536097 | 0.6272102 |  |  |  | 15.8094375 | 0.00866116 | 0.259838 | 30.2602 | 30.0003 | -0.00337499 | -0.0303749 | 8.96964 | 9.00001 | 1068.205 | 0.866116 | 1077.457 | 0.008623867 | -0.003380698 | -0.005243169 | 0.003332667 | 0.6447814 |  |  |  | 15.59512 | 0.00973566 | 0.292071 | 30.2922 | 30.0001 | -0.0032555 | -0.0292992 | 8.97061 | 8.99991 | 1053.724 | 0.973566 | 1063.983 | 0.009688574 | -0.003260811 | -0.006427763 | 0.00463038 | 0.507301 |  |  |  | 15.73257 | 0.0100737 | 0.30221 | 30.3022 | 30 | -0.00351082 | -0.031597 | 8.9683 | 8.9999 | 1063.012 | 1.00737 | 1073.72 | 0.0100233 | -0.003516997 | -0.006506301 | 0.004817381 | 0.5405525 |  |  |  | 15.75755 | 0.00994597 | 0.298379 | 30.2984 | 30 | -0.00340223 | -0.0306225 | 8.97008 | 9.0007 | 1064.7 | 0.994597 | 1075.289 | 0.009896834 | -0.003408031 | -0.006488804 | 0.00427874 | 0.5252171 |  |  |  | 15.437375 | 0.00899075 | 0.269719 | 30.2694 | 29.9996 | -0.00328313 | -0.0295496 | 8.9709 | 9.00045 | 1043.066 | 0.899075 | 1052.444 | 0.008950574 | -0.003288531 | -0.005662043 | 0.004284693 | 0.580803 |  |  |  | 15.60813 | 0.00978282 | 0.293479 | 30.2929 | 29.9994 | -0.0035855 | -0.0322695 | 8.96773 | 9 | 1054.603 | 0.978282 | 1064.92 | 0.009735278 | -0.003591943 | -0.006143335 | 0.004806282 | 0.5846895 |  |  |  | 15.68639 | 0.00966861 | 0.290063 | 30.2906 | 30.0005 | -0.00350259 | -0.0315215 | 8.96796 | 8.99949 | 1059.891 | 0.966861 | 1070.139 | 0.009622168 | -0.003508738 | -0.00611343 | 0.004583377 | 0.5739394 |  |  |  | 15.73285 | 0.00883632 | 0.265081 | 30.2642 | 29.9991 | -0.00342859 | -0.0308582 | 8.9694 | 9.00026 | 1063.031 | 0.883632 | 1072.424 | 0.008797508 | -0.003434481 | -0.005363027 | 0.004424291 | 0.6403997 |  |  |  | 15.73483 | 0.00875148 | 0.262542 | 30.2622 | 29.9997 | -0.00350914 | -0.0315794 | 8.96761 | 8.99919 | 1063.164 | 0.875148 | 1072.468 | 0.008713408 | -0.003515311 | -0.005198096 | 0.004381963 | 0.676269 |  |  |  | 15.77463 | 0.00887732 | 0.266319 | 30.2662 | 29.9999 | -0.0034282 | -0.0308539 | 8.96918 | 9.00003 | 1065.853 | 0.887732 | 1075.315 | 0.008838148 | -0.00343409 | -0.005404059 | 0.004553216 | 0.6354649 |  |  |  | 16.14939 | 0.00910754 | 0.273224 | 30.273 | 29.9998 | -0.00356621 | -0.032096 | 8.96796 | 9.00005 | 1091.175 | 0.910754 | 1101.113 | 0.009066316 | -0.003572584 | -0.005493732 | 0.004654421 | 0.6503018 |  |  |  | 15.71851 | 0.00829607 | 0.248889 | 30.2497 | 30.0008 | -0.00313411 | -0.028207 | 8.97178 | 8.99999 | 1062.062 | 0.829607 | 1070.872 | 0.008261847 | -0.003139032 | -0.005122815 | 0.003861099 | 0.6127552 |  |  |  | 15.50549 | 0.0081393 | 0.244179 | 30.2442 | 30 | -0.00305181 | -0.0274664 | 8.97255 | 9.00002 | 1047.668 | 0.81393 | 1056.195 | 0.008106355 | -0.003056476 | -0.005049878 | 0.003490245 | 0.6052574
357 |  | 15.83343 | 0.0103958 | 0.311873 | 30.3119 | 30 | -0.0035316 | -0.0317842 | 8.96816 | 8.99994 | 1069.827 | 1.03958 | 1080.948 | 0.01034214 | -0.003537851 | -0.006804284 | 0.004530021 | 0.5199446 |  |  |  | 15.87056 | 0.0103914 | 0.311743 | 30.3118 | 30 | -0.0036087 | -0.0324786 | 8.96758 | 9.00006 | 1072.335 | 1.03914 | 1083.478 | 0.01033778 | -0.003615227 | -0.006722553 | 0.00572771 | 0.5377759 |  |  |  | 15.77248 | 0.00982334 | 0.2947 | 30.2947 | 30 | -0.00334536 | -0.0301068 | 8.96946 | 8.99957 | 1065.708 | 0.982334 | 1076.177 | 0.009775405 | -0.003350968 | -0.006424436 | 0.005132072 | 0.5215972 |  |  |  | 15.62973 | 0.00927635 | 0.278296 | 30.2789 | 30.0006 | -0.00350017 | -0.0315013 | 8.96844 | 8.99994 | 1056.063 | 0.927635 | 1065.86 | 0.009233589 | -0.00350631 | -0.005727279 | 0.004471211 | 0.6122122 |  |  |  | 15.60674 | 0.00949517 | 0.284855 | 30.2848 | 30 | -0.00357688 | -0.03219 | 8.96726 | 8.99945 | 1054.509 | 0.949517 | 1064.522 | 0.009450374 | -0.003583292 | -0.005867082 | 0.004838995 | 0.6107452 |  |  |  | 15.19026 | 0.00826009 | 0.247803 | 30.2478 | 30 | -0.00307586 | -0.0276826 | 8.9723 | 8.99998 | 1026.369 | 0.826009 | 1034.847 | 0.008226162 | -0.0030806 | -0.005145562 | 0.003356272 | 0.5986907 |  |  |  | 16.14966 | 0.0127254 | 0.381762 | 30.3817 | 29.9999 | -0.00518302 | -0.0466517 | 8.95421 | 9.00086 | 1091.193 | 1.27254 | 1105.079 | 0.01264511 | -0.005196498 | -0.007448614 | 0.005889984 | 0.6976464 |  |  |  | 15.55651 | 0.00841329 | 0.252394 | 30.2519 | 29.9995 | -0.00322443 | -0.0283888 | 8.7759 | 8.80429 | 1051.116 | 0.841329 | 1059.959 | 0.008378096 | -0.00322964 | -0.005148456 | 0.002586969 | 0.6273026 |  |  |  | 15.85061 | 0.00875788 | 0.262739 | 30.2631 | 30.0003 | -0.00340695 | -0.0306626 | 8.96935 | 9.00001 | 1070.987 | 0.875788 | 1080.367 | 0.008719752 | -0.003412767 | -0.005306985 | 0.003414264 | 0.6430707 |  |  |  | 15.62968 | 0.00987637 | 0.296292 | 30.2964 | 30.0001 | -0.00332206 | -0.0298983 | 8.97001 | 8.99991 | 1056.06 | 0.987637 | 1066.49 | 0.009827917 | -0.00332759 | -0.006500327 | 0.004757808 | 0.5119112 |  |  |  | 15.76363 | 0.0102216 | 0.306649 | 30.3066 | 30 | -0.00357435 | -0.0321688 | 8.96773 | 8.9999 | 1065.11 | 1.02216 | 1075.997 | 0.01016971 | -0.003580753 | -0.006588959 | 0.004952754 | 0.5434475 |  |  |  | 15.7917 | 0.0100957 | 0.30287 | 30.3029 | 30 | -0.00342652 | -0.030841 | 8.96986 | 9.0007 | 1067.007 | 1.00957 | 1077.779 | 0.01004508 | -0.003432404 | -0.006612675 | 0.004413975 | 0.5190644 |  |  |  | 15.47546 | 0.00912771 | 0.273828 | 30.2735 | 29.9996 | -0.00334166 | -0.0300765 | 8.97037 | 9.00045 | 1045.639 | 0.912771 | 1055.183 | 0.009086304 | -0.003347256 | -0.005739048 | 0.004408278 | 0.5832423 |  |  |  | 15.64265 | 0.00992144 | 0.297637 | 30.297 | 29.9994 | -0.00363954 | -0.0327559 | 8.96724 | 9 | 1056.936 | 0.992144 | 1067.422 | 0.009872546 | -0.003646179 | -0.006226366 | 0.00493197 | 0.5856031 |  |  |  | 15.72156 | 0.00977103 | 0.293136 | 30.2937 | 30.0005 | -0.00355 | -0.0319482 | 8.96754 | 8.99949 | 1062.267 | 0.977103 | 1072.647 | 0.009723602 | -0.003556316 | -0.006167286 | 0.004673002 | 0.576642 |  |  |  | 15.77286 | 0.00895087 | 0.268518 | 30.2676 | 29.9991 | -0.00347545 | -0.0312799 | 8.96898 | 9.00026 | 1065.733 | 0.895087 | 1075.273 | 0.008911048 | -0.003481503 | -0.005429545 | 0.004526214 | 0.6412146 |  |  |  | 15.77457 | 0.00886119 | 0.265833 | 30.2655 | 29.9997 | -0.00353384 | -0.0318017 | 8.96739 | 8.99919 | 1065.849 | 0.886119 | 1075.294 | 0.00882216 | -0.003540099 | -0.005282061 | 0.004479304 | 0.6702116 |  |  |  | 15.81414 | 0.008986 | 0.269579 | 30.2695 | 29.9999 | -0.00346923 | -0.0312232 | 8.96881 | 9.00003 | 1068.523 | 0.8986 | 1078.125 | 0.008945866 | -0.003475262 | -0.005470604 | 0.004649738 | 0.635261 |  |  |  | 16.18509 | 0.00924049 | 0.277213 | 30.277 | 29.9998 | -0.00363318 | -0.0326988 | 8.96735 | 9.00005 | 1093.587 | 0.924049 | 1103.692 | 0.009198058 | -0.003639796 | -0.005558262 | 0.004775826 | 0.6548443 |  |  |  | 15.76119 | 0.00838542 | 0.251569 | 30.2524 | 30.0008 | -0.0031679 | -0.0285111 | 8.97148 | 8.99999 | 1064.945 | 0.838542 | 1073.875 | 0.008350458 | -0.003172928 | -0.005177529 | 0.003937369 | 0.6128267 |  |  |  | 15.5488 | 0.00822391 | 0.246717 | 30.2467 | 30 | -0.00307192 | -0.0276473 | 8.97237 | 9.00002 | 1050.595 | 0.822391 | 1059.235 | 0.008190278 | -0.003076648 | -0.00511363 | 0.003560885 | 0.6016564
358 |  | 15.86497 | 0.0105718 | 0.317154 | 30.3171 | 30 | -0.00359813 | -0.032383 | 8.96756 | 8.99994 | 1071.957 | 1.05718 | 1083.29 | 0.01051631 | -0.003604619 | -0.00691169 | 0.004691605 | 0.5215249 |  |  |  | 15.8992 | 0.010567 | 0.317011 | 30.317 | 30 | -0.00367559 | -0.0330805 | 8.96698 | 9.00006 | 1074.27 | 1.0567 | 1085.622 | 0.01051156 | -0.003682362 | -0.006829198 | 0.005892366 | 0.5392085 |  |  |  | 15.80542 | 0.00996463 | 0.298939 | 30.299 | 30 | -0.00338363 | -0.0304512 | 8.96911 | 8.99957 | 1067.934 | 0.996463 | 1078.575 | 0.00991531 | -0.003389367 | -0.006525943 | 0.00526163 | 0.5193682 |  |  |  | 15.66534 | 0.00940629 | 0.282194 | 30.2828 | 30.0006 | -0.00353625 | -0.0318261 | 8.96812 | 8.99994 | 1058.469 | 0.940629 | 1068.425 | 0.009362326 | -0.003542517 | -0.005819809 | 0.004588485 | 0.6086999 |  |  |  | 15.64189 | 0.00962843 | 0.288853 | 30.2888 | 30 | -0.00363373 | -0.0327015 | 8.96674 | 8.99945 | 1056.884 | 0.962843 | 1067.061 | 0.009582372 | -0.003640348 | -0.005942024 | 0.004959997 | 0.6126444 |  |  |  | 15.2329 | 0.00834489 | 0.250347 | 30.2503 | 30 | -0.00309978 | -0.0278979 | 8.97208 | 8.99998 | 1029.25 | 0.834489 | 1037.839 | 0.008310264 | -0.003104594 | -0.00520567 | 0.003426292 | 0.5963871 |  |  |  | 16.1875 | 0.012956 | 0.388679 | 30.3886 | 29.9999 | -0.0052893 | -0.0476083 | 8.95325 | 9.00086 | 1093.75 | 1.2956 | 1107.921 | 0.01287279 | -0.005303338 | -0.007569451 | 0.006100287 | 0.7006238 |  |  |  | 15.60047 | 0.00849218 | 0.254761 | 30.2542 | 29.9995 | -0.00325119 | -0.0286244 | 8.77566 | 8.80429 | 1054.086 | 0.849218 | 1063.037 | 0.008456324 | -0.003256487 | -0.005199838 | 0.00264838 | 0.626267 |  |  |  | 15.89171 | 0.00884478 | 0.265346 | 30.2657 | 30.0003 | -0.0034461 | -0.031015 | 8.969 | 9.00001 | 1073.765 | 0.884478 | 1083.262 | 0.008805894 | -0.003452051 | -0.005353843 | 0.003486188 | 0.6447802 |  |  |  | 15.66406 | 0.0100236 | 0.300709 | 30.3008 | 30.0001 | -0.00337289 | -0.0303557 | 8.96955 | 8.99991 | 1058.382 | 1.00236 | 1068.991 | 0.009973697 | -0.003378591 | -0.006595106 | 0.004891695 | 0.5122876 |  |  |  | 15.7946 | 0.010379 | 0.311371 | 30.3114 | 30 | -0.00363175 | -0.0326854 | 8.96721 | 8.9999 | 1067.203 | 1.0379 | 1078.279 | 0.01032551 | -0.003638361 | -0.006687147 | 0.005097485 | 0.5440827 |  |  |  | 15.82655 | 0.0102277 | 0.306831 | 30.3069 | 30 | -0.0035156 | -0.0316429 | 8.96906 | 9.0007 | 1069.361 | 1.02277 | 1080.298 | 0.01017575 | -0.003521794 | -0.006653957 | 0.004531484 | 0.5292782 |  |  |  | 15.51212 | 0.00924164 | 0.277246 | 30.2769 | 29.9996 | -0.00339478 | -0.0305545 | 8.9699 | 9.00045 | 1048.116 | 0.924164 | 1057.802 | 0.009199197 | -0.003400555 | -0.005798642 | 0.00450956 | 0.58644 |  |  |  | 15.67625 | 0.0100769 | 0.3023 | 30.3017 | 29.9994 | -0.00370992 | -0.0333893 | 8.96661 | 9 | 1059.206 | 1.00769 | 1069.88 | 0.01002647 | -0.003716819 | -0.006309648 | 0.005074516 | 0.5890691 |  |  |  | 15.75514 | 0.0099397 | 0.298196 | 30.2987 | 30.0005 | -0.00357029 | -0.0321308 | 8.96735 | 8.99949 | 1064.536 | 0.99397 | 1075.118 | 0.009890626 | -0.003576679 | -0.006313947 | 0.004828393 | 0.5664727 |  |  |  | 15.8122 | 0.00906942 | 0.272074 | 30.2711 | 29.9991 | -0.0035193 | -0.0316746 | 8.96859 | 9.00026 | 1068.392 | 0.906942 | 1078.082 | 0.00902854 | -0.003525507 | -0.005503032 | 0.004632252 | 0.6406481 |  |  |  | 15.81292 | 0.00897762 | 0.269326 | 30.269 | 29.9997 | -0.00360047 | -0.0324013 | 8.96679 | 8.99919 | 1068.441 | 0.897762 | 1078.033 | 0.008937561 | -0.003606967 | -0.005330593 | 0.004583642 | 0.676654 |  |  |  | 15.85231 | 0.00910577 | 0.273172 | 30.2731 | 29.9999 | -0.00351162 | -0.0316047 | 8.96843 | 9.00003 | 1071.102 | 0.910577 | 1080.855 | 0.009064562 | -0.0035178 | -0.005546762 | 0.004757556 | 0.6342079 |  |  |  | 16.22006 | 0.00937402 | 0.281218 | 30.281 | 29.9998 | -0.00368972 | -0.0332076 | 8.96685 | 9.00005 | 1095.95 | 0.937402 | 1106.223 | 0.009330357 | -0.003696544 | -0.005633813 | 0.004897984 | 0.6561354 |  |  |  | 15.80368 | 0.0084915 | 0.254752 | 30.2556 | 30.0008 | -0.00319059 | -0.0287153 | 8.97128 | 8.99999 | 1067.816 | 0.84915 | 1076.883 | 0.00845565 | -0.003195691 | -0.005259959 | 0.0040302 | 0.6075505 |  |  |  | 15.59274 | 0.00830859 | 0.249258 | 30.2493 | 30 | -0.00310829 | -0.0279746 | 8.97204 | 9.00002 | 1053.563 | 0.830859 | 1062.317 | 0.008274264 | -0.003113131 | -0.005161133 | 0.003631399 | 0.6031875
359 |  | 15.89517 | 0.0107348 | 0.322044 | 30.322 | 30 | -0.00365996 | -0.0329394 | 8.967 | 8.99994 | 1073.998 | 1.07348 | 1085.527 | 0.01067759 | -0.003666674 | -0.007010917 | 0.004840858 | 0.5229949 |  |  |  | 15.92846 | 0.0107397 | 0.32219 | 30.3222 | 30 | -0.00373876 | -0.0336491 | 8.96641 | 9.00006 | 1076.247 | 1.07397 | 1087.806 | 0.01068244 | -0.003745767 | -0.006936672 | 0.006053954 | 0.5399947 |  |  |  | 15.83723 | 0.0101188 | 0.303563 | 30.3036 | 30 | -0.00344627 | -0.0310149 | 8.96855 | 8.99957 | 1070.083 | 1.01188 | 1080.911 | 0.01006795 | -0.003452222 | -0.006615726 | 0.005404191 | 0.5218206 |  |  |  | 15.69991 | 0.00955809 | 0.286748 | 30.2873 | 30.0006 | -0.00360262 | -0.0324234 | 8.96752 | 8.99994 | 1060.805 | 0.955809 | 1070.944 | 0.0095127 | -0.003609125 | -0.005903575 | 0.004727604 | 0.6113456 |  |  |  | 15.67737 | 0.0097566 | 0.292698 | 30.2927 | 30 | -0.00368166 | -0.0331329 | 8.96631 | 8.99945 | 1059.281 | 0.97566 | 1069.616 | 0.009709312 | -0.003688454 | -0.006020858 | 0.005075865 | 0.6126127 |  |  |  | 15.27494 | 0.00843552 | 0.253066 | 30.2531 | 30 | -0.00315603 | -0.0284042 | 8.97158 | 8.99998 | 1032.091 | 0.843552 | 1040.797 | 0.00840014 | -0.003161021 | -0.005239119 | 0.00350225 | 0.6033497 |  |  |  | 16.22489 | 0.0131936 | 0.395808 | 30.3957 | 29.9999 | -0.00539292 | -0.0485409 | 8.95232 | 9.00086 | 1096.277 | 1.31936 | 1110.74 | 0.01310732 | -0.005407514 | -0.007699808 | 0.006317586 | 0.7022921 |  |  |  | 15.64425 | 0.00858427 | 0.257524 | 30.257 | 29.9995 | -0.003301 | -0.029063 | 8.77522 | 8.80429 | 1057.044 | 0.858427 | 1066.118 | 0.008547635 | -0.00330646 | -0.005241174 | 0.00272286 | 0.6308625 |  |  |  | 15.93373 | 0.00895866 | 0.268763 | 30.2691 | 30.0003 | -0.00350153 | -0.0315138 | 8.9685 | 9.00001 | 1076.603 | 0.895866 | 1086.248 | 0.008918769 | -0.003507675 | -0.005411095 | 0.003584398 | 0.6482376 |  |  |  | 15.69744 | 0.0101765 | 0.305295 | 30.3054 | 30.0001 | -0.00342955 | -0.0308656 | 8.96904 | 8.99991 | 1060.638 | 1.01765 | 1071.432 | 0.01012507 | -0.003435444 | -0.006689624 | 0.005031464 | 0.5135482 |  |  |  | 15.8253 | 0.0105437 | 0.316311 | 30.3163 | 30 | -0.00370568 | -0.0333508 | 8.96655 | 8.9999 | 1069.277 | 1.05437 | 1080.551 | 0.0104885 | -0.003712563 | -0.00677594 | 0.005249467 | 0.5479038 |  |  |  | 15.86004 | 0.0103722 | 0.311165 | 30.3112 | 30 | -0.0035646 | -0.0320839 | 8.96861 | 9.0007 | 1071.624 | 1.03722 | 1082.739 | 0.01031878 | -0.003570968 | -0.006747809 | 0.004661757 | 0.5292041 |  |  |  | 15.54741 | 0.00937065 | 0.281116 | 30.2807 | 29.9996 | -0.00344354 | -0.0309934 | 8.96946 | 9.00045 | 1050.501 | 0.937065 | 1060.345 | 0.009327018 | -0.003449483 | -0.005877535 | 0.00462611 | 0.5868927 |  |  |  | 15.70838 | 0.0102328 | 0.306979 | 30.3064 | 29.9994 | -0.00377375 | -0.0339637 | 8.96603 | 9 | 1061.377 | 1.02328 | 1072.238 | 0.0101808 | -0.003780889 | -0.006399911 | 0.005217935 | 0.5907721 |  |  |  | 15.78789 | 0.0100649 | 0.301953 | 30.3025 | 30.0005 | -0.00370118 | -0.0333087 | 8.96618 | 8.99949 | 1066.749 | 1.00649 | 1077.486 | 0.01001459 | -0.003708046 | -0.00630654 | 0.004941201 | 0.5879684 |  |  |  | 15.85008 | 0.00918655 | 0.275588 | 30.2747 | 29.9991 | -0.00358161 | -0.0322354 | 8.96803 | 9.00026 | 1070.951 | 0.918655 | 1080.789 | 0.00914461 | -0.003588039 | -0.005556571 | 0.00473728 | 0.6457291 |  |  |  | 15.84985 | 0.009094 | 0.272817 | 30.2725 | 29.9997 | -0.00364818 | -0.0328306 | 8.96636 | 8.99919 | 1070.936 | 0.9094 | 1080.675 | 0.009052899 | -0.003654851 | -0.005398048 | 0.004688309 | 0.677069 |  |  |  | 15.88938 | 0.00922778 | 0.276833 | 30.2768 | 29.9999 | -0.00357023 | -0.0321322 | 8.9679 | 9.00003 | 1073.607 | 0.922778 | 1083.514 | 0.009185464 | -0.003576618 | -0.005608846 | 0.004867864 | 0.6376746 |  |  |  | 16.25536 | 0.00950393 | 0.285116 | 30.2849 | 29.9998 | -0.0037452 | -0.033707 | 8.96635 | 9.00005 | 1098.335 | 0.950393 | 1108.774 | 0.009459052 | -0.003752231 | -0.005706821 | 0.005016461 | 0.6574993 |  |  |  | 15.84652 | 0.00859725 | 0.257924 | 30.2587 | 30.0008 | -0.00324049 | -0.0291644 | 8.97083 | 8.99999 | 1070.711 | 0.859725 | 1079.916 | 0.008560504 | -0.003245752 | -0.005314752 | 0.004122593 | 0.6107061 |  |  |  | 15.63624 | 0.00839211 | 0.251763 | 30.2518 | 30 | -0.00315855 | -0.028427 | 8.97159 | 9.00002 | 1056.502 | 0.839211 | 1065.369 | 0.008357092 | -0.003163549 | -0.005193543 | 0.003700889 | 0.6091311
360 |  | 15.92471 | 0.0109059 | 0.327178 | 30.3272 | 30 | -0.00373599 | -0.0336237 | 8.96632 | 8.99994 | 1075.994 | 1.09059 | 1087.729 | 0.01084686 | -0.003742986 | -0.007103873 | 0.004998288 | 0.5268937 |  |  |  | 15.95646 | 0.0109233 | 0.327699 | 30.3277 | 30 | -0.00382984 | -0.0344688 | 8.96559 | 9.00006 | 1078.139 | 1.09233 | 1089.916 | 0.01086407 | -0.003837193 | -0.007026879 | 0.006226609 | 0.5460735 |  |  |  | 15.86871875 | 0.0102855 | 0.308565 | 30.3086 | 30 | -0.00351452 | -0.0316292 | 8.96794 | 8.99957 | 1072.211 | 1.02855 | 1083.239 | 0.01023296 | -0.00352071 | -0.006712254 | 0.005559163 | 0.5245199 |  |  |  | 15.7336 | 0.00970423 | 0.291132 | 30.2917 | 30.0006 | -0.00365785 | -0.0329204 | 8.96702 | 8.99994 | 1063.081 | 0.970423 | 1073.398 | 0.009657446 | -0.003664556 | -0.00599289 | 0.004861387 | 0.611484 |  |  |  | 15.71297 | 0.00991147 | 0.297344 | 30.2973 | 30 | -0.00374176 | -0.0336738 | 8.96577 | 8.99945 | 1061.687 | 0.991147 | 1072.21 | 0.009862674 | -0.003748778 | -0.006113896 | 0.005217992 | 0.613157 |  |  |  | 15.31631 | 0.00852954 | 0.255886 | 30.2559 | 30 | -0.00318516 | -0.0286663 | 8.97131 | 8.99998 | 1034.886 | 0.852954 | 1043.713 | 0.008493369 | -0.003190243 | -0.005303126 | 0.003581755 | 0.6015779 |  |  |  | 16.26162 | 0.0134334 | 0.403002 | 30.4029 | 29.9999 | -0.00551634 | -0.0496518 | 8.95121 | 9.00086 | 1098.758 | 1.34334 | 1113.518 | 0.01334397 | -0.005531611 | -0.007812361 | 0.006537255 | 0.7080589 |  |  |  | 15.68585 | 0.00866346 | 0.259899 | 30.2594 | 29.9995 | -0.00337611 | -0.0297242 | 8.77456 | 8.80429 | 1059.855 | 0.866346 | 1069.037 | 0.008626148 | -0.003381822 | -0.005244326 | 0.002785424 | 0.6448535 |  |  |  | 15.97469 | 0.00905151 | 0.271548 | 30.2719 | 30.0003 | -0.003545 | -0.031905 | 8.9681 | 9.00001 | 1079.371 | 0.905151 | 1089.141 | 0.009010791 | -0.003551298 | -0.005459492 | 0.003662212 | 0.6504814 |  |  |  | 15.7292 | 0.0103269 | 0.309808 | 30.3099 | 30.0001 | -0.00350546 | -0.0315488 | 8.96836 | 8.99991 | 1062.784 | 1.03269 | 1073.759 | 0.01027394 | -0.003511619 | -0.006762323 | 0.005169274 | 0.5192917 |  |  |  | 15.85534 | 0.0107196 | 0.321589 | 30.3216 | 30 | -0.0037833 | -0.0340494 | 8.96585 | 8.9999 | 1071.307 | 1.07196 | 1082.791 | 0.01066255 | -0.003790475 | -0.006872078 | 0.005412656 | 0.5515762 |  |  |  | 15.89192 | 0.0105514 | 0.316543 | 30.3166 | 30 | -0.00363508 | -0.0327183 | 8.96798 | 9.0007 | 1073.779 | 1.05514 | 1085.108 | 0.01049612 | -0.003641703 | -0.00685442 | 0.004826725 | 0.5312927 |  |  |  | 15.58214 | 0.00950485 | 0.285142 | 30.2848 | 29.9996 | -0.00349361 | -0.0314441 | 8.96901 | 9.00045 | 1052.847 | 0.950485 | 1062.855 | 0.009459963 | -0.003499727 | -0.005960236 | 0.004747927 | 0.5871792 |  |  |  | 15.74083 | 0.010386 | 0.311574 | 30.311 | 29.9994 | -0.00383306 | -0.0344976 | 8.9655 | 9 | 1063.569 | 1.0386 | 1074.616 | 0.01033244 | -0.003840425 | -0.006492011 | 0.005358566 | 0.5915617 |  |  |  | 15.82089 | 0.0102219 | 0.306662 | 30.3072 | 30.0005 | -0.00373533 | -0.0336161 | 8.96587 | 8.99949 | 1068.979 | 1.02219 | 1079.906 | 0.01017001 | -0.003742324 | -0.006427686 | 0.005085231 | 0.5822195 |  |  |  | 15.88823 | 0.00931358 | 0.279399 | 30.2785 | 29.9991 | -0.00361978 | -0.032579 | 8.96768 | 9.00026 | 1073.529 | 0.931358 | 1083.527 | 0.009270476 | -0.003626347 | -0.005644129 | 0.00485198 | 0.642499 |  |  |  | 15.88677 | 0.00921437 | 0.276428 | 30.2761 | 29.9997 | -0.0037067 | -0.0333573 | 8.96583 | 8.99919 | 1073.43 | 0.921437 | 1083.321 | 0.009172177 | -0.003713587 | -0.00545859 | 0.0047969 | 0.6803198 |  |  |  | 15.92632 | 0.00935627 | 0.280687 | 30.2806 | 29.9999 | -0.00363483 | -0.0327135 | 8.96732 | 9.00003 | 1076.103 | 0.935627 | 1086.171 | 0.009312771 | -0.003641452 | -0.005671319 | 0.004984582 | 0.642082 |  |  |  | 16.28931 | 0.00964695 | 0.289406 | 30.2892 | 29.9998 | -0.00381811 | -0.0343632 | 8.96569 | 9.00005 | 1100.629 | 0.964695 | 1111.247 | 0.009600715 | -0.003825418 | -0.005775298 | 0.005148214 | 0.6623758 |  |  |  | 15.88771 | 0.00869548 | 0.260871 | 30.2617 | 30.0008 | -0.00329253 | -0.0296327 | 8.97036 | 8.99999 | 1073.494 | 0.869548 | 1082.829 | 0.008657892 | -0.003297962 | -0.00535993 | 0.00420801 | 0.6152995 |  |  |  | 15.67946 | 0.00847508 | 0.254252 | 30.2543 | 30 | -0.0031885 | -0.0286965 | 8.97132 | 9.00002 | 1059.423 | 0.847508 | 1068.402 | 0.008439368 | -0.003193594 | -0.005245774 | 0.003769908 | 0.6087937
361 |  | 15.95312 | 0.0110854 | 0.332561 | 30.3326 | 30 | -0.00380357 | -0.0342319 | 8.96571 | 8.99994 | 1077.913 | 1.10854 | 1089.862 | 0.01102441 | -0.003810822 | -0.007213585 | 0.005164363 | 0.528284 |  |  |  | 15.98313 | 0.0111142 | 0.333427 | 30.3334 | 30 | -0.00390583 | -0.0351527 | 8.96491 | 9.00006 | 1079.941 | 1.11142 | 1091.944 | 0.01105289 | -0.003913478 | -0.007139413 | 0.0064068 | 0.5481511 |  |  |  | 15.89957 | 0.0104417 | 0.31325 | 30.3133 | 30 | -0.00358569 | -0.0322697 | 8.9673 | 8.99957 | 1074.295 | 1.04417 | 1085.513 | 0.01038756 | -0.003592134 | -0.006795428 | 0.005703949 | 0.5286104 |  |  |  | 15.76536 | 0.00982821 | 0.294852 | 30.2954 | 30.0006 | -0.0037344 | -0.0336094 | 8.96633 | 8.99994 | 1065.227 | 0.982821 | 1075.696 | 0.009780227 | -0.00374139 | -0.006038837 | 0.004973899 | 0.6195548 |  |  |  | 15.74655 | 0.0100544 | 0.301631 | 30.3016 | 30 | -0.00380452 | -0.0342386 | 8.96521 | 8.99945 | 1063.956 | 1.00544 | 1074.654 | 0.01000419 | -0.003811776 | -0.006192415 | 0.005348923 | 0.6155556 |  |  |  | 15.35815 | 0.00861558 | 0.258467 | 30.2585 | 30 | -0.00323378 | -0.0291039 | 8.97088 | 8.99998 | 1037.713 | 0.861558 | 1046.653 | 0.008578678 | -0.00323902 | -0.005339658 | 0.003653227 | 0.6065969 |  |  |  | 16.29675 | 0.0136893 | 0.410677 | 30.4106 | 29.9999 | -0.00563808 | -0.0507475 | 8.95012 | 9.00086 | 1101.132 | 1.36893 | 1116.206 | 0.01359645 | -0.005654034 | -0.007942414 | 0.006773304 | 0.7118785 |  |  |  | 15.72833 | 0.00874541 | 0.262358 | 30.2618 | 29.9995 | -0.00339047 | -0.0298507 | 8.77444 | 8.80429 | 1062.725 | 0.874541 | 1072.019 | 0.00870739 | -0.003396231 | -0.00531116 | 0.002850375 | 0.6394518 |  |  |  | 16.015 | 0.00915356 | 0.27461 | 30.2749 | 30.0003 | -0.00359823 | -0.0323841 | 8.96763 | 9.00001 | 1082.094 | 0.915356 | 1091.999 | 0.00911192 | -0.003604719 | -0.005507201 | 0.003749306 | 0.6545465 |  |  |  | 15.76067 | 0.0104961 | 0.314883 | 30.315 | 30.0001 | -0.00356294 | -0.0320661 | 8.96784 | 8.99991 | 1064.91 | 1.04961 | 1076.088 | 0.0104414 | -0.003569302 | -0.006872096 | 0.005325658 | 0.5193906 |  |  |  | 15.88353 | 0.0108874 | 0.326621 | 30.3266 | 30 | -0.0038454 | -0.0346082 | 8.96529 | 8.9999 | 1073.212 | 1.08874 | 1084.896 | 0.01082856 | -0.003852813 | -0.006975746 | 0.005568455 | 0.5523155 |  |  |  | 15.92262 | 0.0107089 | 0.321267 | 30.3213 | 30 | -0.00370472 | -0.0333451 | 8.96735 | 9.0007 | 1075.853 | 1.07089 | 1087.374 | 0.01065197 | -0.003711599 | -0.006940366 | 0.00497073 | 0.5347844 |  |  |  | 15.61802 | 0.00964316 | 0.289291 | 30.2889 | 29.9996 | -0.00354077 | -0.0318686 | 8.96858 | 9.00045 | 1055.272 | 0.964316 | 1065.448 | 0.009596961 | -0.003547053 | -0.006049908 | 0.004873428 | 0.5862987 |  |  |  | 15.77171 | 0.0105561 | 0.316677 | 30.3161 | 29.9994 | -0.00389677 | -0.0350709 | 8.96493 | 9 | 1065.656 | 1.05561 | 1076.905 | 0.01050077 | -0.003904382 | -0.006596391 | 0.005516304 | 0.5918967 |  |  |  | 15.85252 | 0.010395 | 0.311855 | 30.3124 | 30.0005 | -0.00380316 | -0.0342264 | 8.96526 | 8.99949 | 1071.117 | 1.0395 | 1082.251 | 0.01034134 | -0.00381041 | -0.006530933 | 0.005245523 | 0.5834404 |  |  |  | 15.92502 | 0.00944345 | 0.283295 | 30.2824 | 29.9991 | -0.00369166 | -0.0332259 | 8.96703 | 9.00026 | 1076.015 | 0.944345 | 1086.176 | 0.009399139 | -0.003698491 | -0.005700648 | 0.004969843 | 0.6487843 |  |  |  | 15.92368 | 0.00933442 | 0.28003 | 30.2797 | 29.9997 | -0.00376443 | -0.0338768 | 8.96531 | 8.99919 | 1075.924 | 0.933442 | 1085.967 | 0.009291124 | -0.003771533 | -0.00551959 | 0.004905159 | 0.6832995 |  |  |  | 15.96313 | 0.00948631 | 0.284588 | 30.2845 | 29.9999 | -0.00369029 | -0.0332127 | 8.96682 | 9.00003 | 1078.59 | 0.948631 | 1088.821 | 0.009441598 | -0.003697116 | -0.005744482 | 0.005102846 | 0.6435944 |  |  |  | 16.32265 | 0.00979972 | 0.293989 | 30.2937 | 29.9998 | -0.00386785 | -0.0348108 | 8.96524 | 9.00005 | 1102.882 | 0.979972 | 1113.69 | 0.009752014 | -0.003875349 | -0.005876665 | 0.005289725 | 0.6594471 |  |  |  | 15.92874 | 0.00879631 | 0.263896 | 30.2647 | 30.0008 | -0.003366 | -0.030294 | 8.9697 | 8.99999 | 1076.266 | 0.879631 | 1085.733 | 0.008757848 | -0.003371678 | -0.00538617 | 0.004296029 | 0.625988 |  |  |  | 15.7224375 | 0.00856984 | 0.257095 | 30.2571 | 30 | -0.0032355 | -0.0291196 | 8.9709 | 9.00002 | 1062.327 | 0.856984 | 1071.431 | 0.008533327 | -0.003240746 | -0.005292582 | 0.00385063 | 0.6123185
362 |  | 15.98133 | 0.01126 | 0.3378 | 30.3378 | 30 | -0.00388343 | -0.0349506 | 8.96499 | 8.99994 | 1079.819 | 1.126 | 1091.978 | 0.01119708 | -0.00389099 | -0.007306088 | 0.005325658 | 0.5325682 |  |  |  | 16.00928 | 0.0113077 | 0.339232 | 30.3393 | 30 | -0.00399339 | -0.0359407 | 8.96412 | 9.00006 | 1081.708 | 1.13077 | 1093.94 | 0.01124425 | -0.004001385 | -0.007242861 | 0.006589663 | 0.5524592 |  |  |  | 15.92861 | 0.0106109 | 0.318326 | 30.3183 | 30 | -0.0036477 | -0.0328277 | 8.96674 | 8.99957 | 1076.257 | 1.06109 | 1087.678 | 0.010555 | -0.003654369 | -0.00690063 | 0.005862047 | 0.5295703 |  |  |  | 15.79543 | 0.00999195 | 0.299764 | 30.3003 | 30.0006 | -0.00376488 | -0.0338837 | 8.96606 | 8.99994 | 1067.259 | 0.999195 | 1077.923 | 0.009942361 | -0.003771985 | -0.006170376 | 0.005126084 | 0.6113056 |  |  |  | 15.77903 | 0.0102029 | 0.306086 | 30.3061 | 30 | -0.00386569 | -0.034789 | 8.96466 | 8.99945 | 1066.151 | 1.02029 | 1077.029 | 0.0101512 | -0.003873181 | -0.006278021 | 0.005485647 | 0.616943 |  |  |  | 15.39925 | 0.00871455 | 0.261437 | 30.2614 | 30 | -0.00326215 | -0.0293592 | 8.97062 | 8.99998 | 1040.49 | 0.871455 | 1049.557 | 0.008676797 | -0.003267482 | -0.005409315 | 0.003737681 | 0.6040473 |  |  |  | 16.33132 | 0.0139419 | 0.418256 | 30.4182 | 29.9999 | -0.00576078 | -0.051852 | 8.94901 | 9.00086 | 1103.468 | 1.39419 | 1118.852 | 0.01384561 | -0.005777437 | -0.008068168 | 0.007006284 | 0.7160779 |  |  |  | 15.7710625 | 0.0088345 | 0.26503 | 30.2645 | 29.9995 | -0.00342848 | -0.0301853 | 8.7741 | 8.80429 | 1065.612 | 0.88345 | 1075.026 | 0.008795704 | -0.003434371 | -0.005361333 | 0.002922257 | 0.6405814 |  |  |  | 16.0549 | 0.00927192 | 0.278161 | 30.2785 | 30.0003 | -0.00364048 | -0.0327644 | 8.96725 | 9.00001 | 1084.791 | 0.927192 | 1094.849 | 0.0092292 | -0.003647123 | -0.005582077 | 0.003852593 | 0.653363 |  |  |  | 15.7919 | 0.0106624 | 0.319874 | 30.32 | 30.0001 | -0.00363646 | -0.0327278 | 8.96718 | 8.99991 | 1067.02 | 1.06624 | 1078.397 | 0.01060596 | -0.003643088 | -0.006962869 | 0.005479239 | 0.5232165 |  |  |  | 15.91008 | 0.0110738 | 0.332213 | 30.3322 | 30 | -0.00391671 | -0.03525 | 8.96465 | 8.9999 | 1075.006 | 1.10738 | 1086.91 | 0.01101293 | -0.0039244 | -0.007088534 | 0.005743066 | 0.5536265 |  |  |  | 15.95271875 | 0.0108876 | 0.326629 | 30.3267 | 30 | -0.00376604 | -0.033897 | 8.9668 | 9.0007 | 1077.886 | 1.08876 | 1089.622 | 0.01082876 | -0.003773149 | -0.007055607 | 0.005135776 | 0.5347731 |  |  |  | 15.65322 | 0.00977712 | 0.29331 | 30.2929 | 29.9996 | -0.00360659 | -0.0324609 | 8.96799 | 9.00045 | 1057.65 | 0.977712 | 1067.991 | 0.009729633 | -0.003613109 | -0.006116524 | 0.004994826 | 0.5907129 |  |  |  | 15.80116 | 0.010721 | 0.321624 | 30.321 | 29.9994 | -0.0039735 | -0.0357615 | 8.96424 | 9 | 1067.646 | 1.0721 | 1079.092 | 0.01066394 | -0.003981415 | -0.006682522 | 0.005669346 | 0.5957953 |  |  |  | 15.88229 | 0.010556 | 0.316687 | 30.3172 | 30.0005 | -0.00385928 | -0.0347316 | 8.96475 | 8.99949 | 1073.128 | 1.0556 | 1084.456 | 0.01050067 | -0.003866746 | -0.006633928 | 0.005394471 | 0.5828743 |  |  |  | 15.96019 | 0.00957829 | 0.28734 | 30.2864 | 29.9991 | -0.00374459 | -0.0337023 | 8.96656 | 9.00026 | 1078.391 | 0.957829 | 1088.72 | 0.009532709 | -0.003751619 | -0.00578109 | 0.005093038 | 0.6489465 |  |  |  | 15.96075 | 0.00946355 | 0.283904 | 30.2836 | 29.9997 | -0.0038253 | -0.0344246 | 8.96476 | 8.99919 | 1078.429 | 0.946355 | 1088.635 | 0.009419051 | -0.003832635 | -0.005586416 | 0.005022315 | 0.6860633 |  |  |  | 15.9993 | 0.00962717 | 0.288814 | 30.2887 | 29.9999 | -0.00373774 | -0.0336397 | 8.96639 | 9.00003 | 1081.034 | 0.962717 | 1091.441 | 0.009581124 | -0.003744743 | -0.005836381 | 0.005231933 | 0.6416207 |  |  |  | 16.35566 | 0.00995248 | 0.298572 | 30.2983 | 29.9998 | -0.00393797 | -0.0354419 | 8.96461 | 9.00005 | 1105.112 | 0.995248 | 1116.111 | 0.00990328 | -0.003945744 | -0.005957536 | 0.005431291 | 0.6623114 |  |  |  | 15.96936 | 0.00892286 | 0.267693 | 30.2685 | 30.0008 | -0.00339108 | -0.0305197 | 8.96947 | 8.99999 | 1079.011 | 0.892286 | 1088.639 | 0.008883287 | -0.003396843 | -0.005486444 | 0.004409528 | 0.6191338 |  |  |  | 15.76443 | 0.00866257 | 0.259877 | 30.2599 | 30 | -0.00326997 | -0.0294297 | 8.97059 | 9.00002 | 1065.164 | 0.866257 | 1074.391 | 0.008625265 | -0.003275328 | -0.005349937 | 0.003929629 | 0.612218
363 |  | 16.00845 | 0.0114503 | 0.343508 | 30.3435 | 30 | -0.00395589 | -0.0356028 | 8.96434 | 8.99994 | 1081.652 | 1.14503 | 1094.037 | 0.01138524 | -0.003963735 | -0.007421506 | 0.00550275 | 0.5340877 |  |  |  | 16.03433 | 0.0115073 | 0.345218 | 30.3452 | 30 | -0.00407423 | -0.0366683 | 8.96339 | 9.00006 | 1083.4 | 1.15073 | 1095.867 | 0.01144159 | -0.004082552 | -0.007359042 | 0.006778809 | 0.5547668 |  |  |  | 15.95775 | 0.0107906 | 0.323719 | 30.3237 | 30 | -0.0037165 | -0.0334469 | 8.96612 | 8.99957 | 1078.226 | 1.07906 | 1089.861 | 0.0107328 | -0.003723423 | -0.007009374 | 0.006030423 | 0.5312063 |  |  |  | 15.82692 | 0.0101579 | 0.304741 | 30.3053 | 30.0006 | -0.00385538 | -0.0346982 | 8.96524 | 8.99994 | 1069.386 | 1.01579 | 1080.249 | 0.01010666 | -0.003862831 | -0.006243824 | 0.005279984 | 0.6186643 |  |  |  | 15.81108 | 0.010354 | 0.31062 | 30.3106 | 30 | -0.00394623 | -0.0355138 | 8.96393 | 8.99945 | 1068.317 | 1.0354 | 1079.378 | 0.01030076 | -0.003954037 | -0.006346728 | 0.005625032 | 0.623004 |  |  |  | 15.44022 | 0.0088143 | 0.264429 | 30.2644 | 30 | -0.00329651 | -0.0296686 | 8.97031 | 8.99998 | 1043.258 | 0.88143 | 1052.454 | 0.008775681 | -0.003301955 | -0.005473725 | 0.003822934 | 0.6032373 |  |  |  | 16.3659 | 0.0142054 | 0.426161 | 30.4261 | 29.9999 | -0.00588295 | -0.0529516 | 8.94791 | 9.00086 | 1105.804 | 1.42054 | 1121.513 | 0.01410545 | -0.005900323 | -0.008205126 | 0.007249863 | 0.719102 |  |  |  | 15.81303 | 0.00893436 | 0.268026 | 30.2675 | 29.9995 | -0.0034642 | -0.0304998 | 8.77379 | 8.80429 | 1068.448 | 0.893436 | 1077.994 | 0.008894685 | -0.003470214 | -0.005424471 | 0.003005025 | 0.6397333 |  |  |  | 16.0935 | 0.00937469 | 0.281244 | 30.2816 | 30.0003 | -0.00367928 | -0.0331135 | 8.9669 | 9.00001 | 1087.399 | 0.937469 | 1097.593 | 0.00933102 | -0.003686065 | -0.005644955 | 0.003940938 | 0.652984 |  |  |  | 15.82229 | 0.0108348 | 0.325044 | 30.3251 | 30.0001 | -0.00370374 | -0.0333333 | 8.96657 | 8.99991 | 1069.074 | 1.08348 | 1080.657 | 0.01077652 | -0.003710616 | -0.007065908 | 0.005639062 | 0.5251435 |  |  |  | 15.93659 | 0.0112594 | 0.337781 | 30.3378 | 30 | -0.00399997 | -0.0359994 | 8.9639 | 8.9999 | 1076.797 | 1.12594 | 1088.921 | 0.01119648 | -0.004007991 | -0.007188493 | 0.005916867 | 0.5575565 |  |  |  | 15.9814 | 0.0110693 | 0.332078 | 30.3321 | 30 | -0.00382878 | -0.0344617 | 8.96624 | 9.0007 | 1079.824 | 1.10693 | 1091.777 | 0.01100848 | -0.003836129 | -0.007172355 | 0.005304244 | 0.5348492 |  |  |  | 15.6866 | 0.00991732 | 0.297516 | 30.2971 | 29.9996 | -0.00363975 | -0.0327594 | 8.96769 | 9.00045 | 1059.905 | 0.991732 | 1070.417 | 0.009868466 | -0.00364639 | -0.006222076 | 0.005122905 | 0.5860407 |  |  |  | 15.8295 | 0.0109085 | 0.327249 | 30.3266 | 29.9994 | -0.00404534 | -0.036408 | 8.96359 | 9 | 1069.561 | 1.09085 | 1081.228 | 0.01084943 | -0.004053545 | -0.006795887 | 0.005844955 | 0.5964703 |  |  |  | 15.91213 | 0.0107096 | 0.321293 | 30.3218 | 30.0005 | -0.00395461 | -0.0355894 | 8.96389 | 8.99949 | 1075.144 | 1.07096 | 1086.658 | 0.01065266 | -0.00396245 | -0.006690208 | 0.005536086 | 0.5922761 |  |  |  | 15.9945 | 0.00971206 | 0.291353 | 30.2904 | 29.9991 | -0.00380924 | -0.0342842 | 8.96598 | 9.00026 | 1080.709 | 0.971206 | 1091.205 | 0.009665201 | -0.003816514 | -0.005848687 | 0.005215396 | 0.6525419 |  |  |  | 15.99679 | 0.00959294 | 0.287785 | 30.2875 | 29.9997 | -0.00388378 | -0.0349509 | 8.96424 | 8.99919 | 1080.865 | 0.959294 | 1091.233 | 0.00954722 | -0.003891341 | -0.005655878 | 0.005139989 | 0.6880172 |  |  |  | 16.03352 | 0.00976306 | 0.292891 | 30.2928 | 29.9999 | -0.00381146 | -0.0343033 | 8.96573 | 9.00003 | 1083.346 | 0.976306 | 1093.922 | 0.009715709 | -0.003818742 | -0.005896967 | 0.005356631 | 0.6475773 |  |  |  | 16.38596 | 0.0101016 | 0.303044 | 30.3028 | 29.9998 | -0.00401073 | -0.0360968 | 8.96396 | 9.00005 | 1107.16 | 1.01016 | 1118.344 | 0.01005092 | -0.004018795 | -0.006032125 | 0.005569983 | 0.6662319 |  |  |  | 16.00929 | 0.00900907 | 0.270279 | 30.2711 | 30.0008 | -0.00343581 | -0.0309223 | 8.96907 | 8.99999 | 1081.708 | 0.900907 | 1091.454 | 0.00896873 | -0.003441726 | -0.005527004 | 0.004483404 | 0.6227109 |  |  |  | 15.80674 | 0.00876486 | 0.262946 | 30.263 | 30 | -0.00331836 | -0.0298653 | 8.97015 | 9.00002 | 1068.023 | 0.876486 | 1077.384 | 0.008726672 | -0.003323878 | -0.005402794 | 0.004017956 | 0.6152147
364 |  | 16.03493 | 0.0116465 | 0.349394 | 30.3494 | 30 | -0.00402197 | -0.0361975 | 8.96374 | 8.99994 | 1083.441 | 1.16465 | 1096.06 | 0.0115792 | -0.00403008 | -0.007549122 | 0.005685835 | 0.5338475 |  |  |  | 16.05891 | 0.011714 | 0.351419 | 30.3514 | 30 | -0.00415653 | -0.037409 | 8.96265 | 9.00006 | 1085.062 | 1.1714 | 1097.772 | 0.01164592 | -0.004165192 | -0.00748073 | 0.006975034 | 0.5567896 |  |  |  | 15.98566 | 0.0109678 | 0.329034 | 30.329 | 30 | -0.00379212 | -0.0341274 | 8.96544 | 8.99957 | 1080.112 | 1.09678 | 1091.959 | 0.01090809 | -0.003799328 | -0.007108762 | 0.006196665 | 0.5344571 |  |  |  | 15.85739 | 0.0103205 | 0.30962 | 30.3102 | 30.0006 | -0.00390269 | -0.035124 | 8.96482 | 8.99994 | 1071.445 | 1.03205 | 1082.503 | 0.01026761 | -0.003910325 | -0.006357282 | 0.005430864 | 0.6150939 |  |  |  | 15.84261 | 0.0105182 | 0.315545 | 30.3155 | 30 | -0.00401835 | -0.036163 | 8.96328 | 8.99945 | 1070.447 | 1.05182 | 1081.706 | 0.01046327 | -0.004026445 | -0.006436823 | 0.005777453 | 0.625533 |  |  |  | 15.48129 | 0.00891244 | 0.267373 | 30.2674 | 30 | -0.00334775 | -0.0301297 | 8.96985 | 8.99998 | 1046.033 | 0.891244 | 1055.356 | 0.008872959 | -0.003353366 | -0.005519592 | 0.003906555 | 0.6075388 |  |  |  | 16.40018 | 0.0144735 | 0.434204 | 30.4341 | 29.9999 | -0.0060081 | -0.0540781 | 8.94678 | 9.00086 | 1108.12 | 1.44735 | 1124.158 | 0.01436976 | -0.006026221 | -0.008343537 | 0.007498001 | 0.7222621 |  |  |  | 15.85521 | 0.0090376 | 0.271123 | 30.2706 | 29.9995 | -0.00351906 | -0.0309828 | 8.7733 | 8.80429 | 1071.298 | 0.90376 | 1080.98 | 0.008997005 | -0.003525266 | -0.005471739 | 0.00309103 | 0.644268 |  |  |  | 16.13295 | 0.00949811 | 0.284946 | 30.2853 | 30.0003 | -0.00372752 | -0.0335477 | 8.96646 | 9.00001 | 1090.064 | 0.949811 | 1100.418 | 0.009453287 | -0.003734485 | -0.005718802 | 0.004049329 | 0.6530187 |  |  |  | 15.85158 | 0.011016 | 0.33048 | 30.3306 | 30.0001 | -0.00377792 | -0.0340009 | 8.96591 | 8.99991 | 1071.052 | 1.1016 | 1082.851 | 0.01095577 | -0.003785074 | -0.007170691 | 0.005807873 | 0.5278535 |  |  |  | 15.96233 | 0.0114558 | 0.343674 | 30.3437 | 30 | -0.0040826 | -0.036743 | 8.96315 | 8.9999 | 1078.535 | 1.14558 | 1090.891 | 0.01139068 | -0.004090957 | -0.007299723 | 0.006101509 | 0.5604263 |  |  |  | 16.01043 | 0.0112406 | 0.337217 | 30.3372 | 30 | -0.00391131 | -0.0352046 | 8.96549 | 9.0007 | 1081.786 | 1.12406 | 1093.946 | 0.01117789 | -0.003918979 | -0.007258915 | 0.005462322 | 0.539885 |  |  |  | 15.71839 | 0.0100699 | 0.302094 | 30.3017 | 29.9996 | -0.00372143 | -0.0334946 | 8.96696 | 9.00045 | 1062.054 | 1.00699 | 1072.748 | 0.01001954 | -0.003728372 | -0.006291165 | 0.005263638 | 0.5926362 |  |  |  | 15.85619 | 0.0110956 | 0.332861 | 30.3323 | 29.9994 | -0.00410892 | -0.0369802 | 8.96302 | 9 | 1071.364 | 1.10956 | 1083.252 | 0.0110345 | -0.004117385 | -0.006917111 | 0.006020652 | 0.5952463 |  |  |  | 15.94044 | 0.0108859 | 0.326584 | 30.3271 | 30.0005 | -0.00401575 | -0.0361396 | 8.96335 | 8.99949 | 1077.057 | 1.08859 | 1088.782 | 0.01082708 | -0.004023835 | -0.00680324 | 0.005700504 | 0.5914586 |  |  |  | 16.029 | 0.00986091 | 0.295818 | 30.2949 | 29.9991 | -0.00387021 | -0.0348329 | 8.96543 | 9.00026 | 1083.041 | 0.986091 | 1093.721 | 0.009812608 | -0.003877719 | -0.00593489 | 0.005352546 | 0.6533767 |  |  |  | 16.03078 | 0.00972799 | 0.291837 | 30.2915 | 29.9997 | -0.00393883 | -0.0354463 | 8.96374 | 8.99919 | 1083.161 | 0.972799 | 1093.698 | 0.009680978 | -0.003946608 | -0.00573437 | 0.005263793 | 0.6882373 |  |  |  | 16.06607 | 0.00990591 | 0.297176 | 30.2971 | 29.9999 | -0.00387187 | -0.0348469 | 8.96518 | 9.00003 | 1085.545 | 0.990591 | 1096.299 | 0.009857168 | -0.003879385 | -0.005977783 | 0.005488622 | 0.6489672 |  |  |  | 16.41688 | 0.0102728 | 0.308181 | 30.3079 | 29.9998 | -0.00409397 | -0.0368459 | 8.96321 | 9.00005 | 1109.249 | 1.02728 | 1120.644 | 0.01022039 | -0.004102373 | -0.00611802 | 0.005730241 | 0.6705393 |  |  |  | 16.04777 | 0.00913145 | 0.273951 | 30.2748 | 30.0008 | -0.00349145 | -0.0314231 | 8.96857 | 8.99999 | 1084.309 | 0.913145 | 1094.21 | 0.00909001 | -0.003497559 | -0.005592451 | 0.004593356 | 0.6254072 |  |  |  | 15.84848 | 0.00886444 | 0.265933 | 30.2659 | 30 | -0.00334509 | -0.0301059 | 8.96991 | 9.00002 | 1070.843 | 0.886444 | 1080.336 | 0.008825382 | -0.003350697 | -0.005474684 | 0.004103766 | 0.6120348
365 |  | 16.05964 | 0.0118487 | 0.355462 | 30.3555 | 30 | -0.0041007 | -0.0369061 | 8.96303 | 8.99994 | 1085.111 | 1.18487 | 1097.968 | 0.01177905 | -0.004109131 | -0.007669923 | 0.005875426 | 0.5357461 |  |  |  | 16.08240625 | 0.0119332 | 0.357995 | 30.358 | 30 | -0.00425506 | -0.0382958 | 8.96176 | 9.00006 | 1086.649 | 1.19332 | 1099.616 | 0.01186256 | -0.004264139 | -0.007598422 | 0.007183825 | 0.5611874 |  |  |  | 16.01274 | 0.0111662 | 0.334987 | 30.335 | 30 | -0.00387416 | -0.0348657 | 8.9647 | 8.99957 | 1081.942 | 1.11662 | 1094.023 | 0.01110432 | -0.003881684 | -0.007222634 | 0.006383988 | 0.5374333 |  |  |  | 15.88544 | 0.0104839 | 0.314522 | 30.3151 | 30.0006 | -0.00398508 | -0.0358655 | 8.96408 | 8.99994 | 1073.34 | 1.04839 | 1084.593 | 0.01042933 | -0.003993042 | -0.006436283 | 0.005583244 | 0.6203955 |  |  |  | 15.8735 | 0.0107166 | 0.321499 | 30.3215 | 30 | -0.00407117 | -0.0366383 | 8.96281 | 8.99945 | 1072.534 | 1.07166 | 1084.028 | 0.01065958 | -0.00407948 | -0.006580104 | 0.005963709 | 0.6199719 |  |  |  | 15.5215 | 0.00901502 | 0.270451 | 30.2704 | 30 | -0.00339478 | -0.030553 | 8.96943 | 8.99998 | 1048.75 | 0.901502 | 1058.205 | 0.008974627 | -0.003400555 | -0.005574072 | 0.003994817 | 0.6100666 |  |  |  | 16.43332 | 0.0147474 | 0.44242 | 30.4423 | 29.9999 | -0.00614399 | -0.0553013 | 8.94556 | 9.00086 | 1110.36 | 1.47474 | 1126.735 | 0.01463971 | -0.006162942 | -0.008476773 | 0.007752208 | 0.7270387 |  |  |  | 15.89641 | 0.00913469 | 0.274036 | 30.2735 | 29.9995 | -0.00356225 | -0.0313631 | 8.77293 | 8.80429 | 1074.082 | 0.913469 | 1083.893 | 0.009093221 | -0.00356861 | -0.005524611 | 0.003171331 | 0.6459477 |  |  |  | 16.17156 | 0.00961058 | 0.288321 | 30.2886 | 30.0003 | -0.00378631 | -0.0340768 | 8.96593 | 9.00001 | 1092.673 | 0.961058 | 1103.174 | 0.009564692 | -0.003793496 | -0.005771196 | 0.004147198 | 0.6573154 |  |  |  | 15.87904 | 0.011209 | 0.33627 | 30.3364 | 30.0001 | -0.00385467 | -0.0346917 | 8.96521 | 8.99991 | 1072.908 | 1.1209 | 1084.935 | 0.01114664 | -0.003862118 | -0.007284526 | 0.005988847 | 0.5301811 |  |  |  | 15.98697 | 0.0116584 | 0.349753 | 30.3497 | 30 | -0.00415656 | -0.0374086 | 8.96249 | 8.9999 | 1080.2 | 1.16584 | 1092.794 | 0.01159096 | -0.004165223 | -0.007425742 | 0.006292568 | 0.5609167 |  |  |  | 16.03812 | 0.0114344 | 0.343032 | 30.3431 | 30 | -0.00398219 | -0.0358425 | 8.96486 | 9.0007 | 1083.657 | 1.14344 | 1096.048 | 0.01136952 | -0.00399014 | -0.007379381 | 0.005642967 | 0.5407147 |  |  |  | 15.74975 | 0.0102204 | 0.306608 | 30.3062 | 29.9996 | -0.003804 | -0.0342378 | 8.96621 | 9.00045 | 1064.172 | 1.02204 | 1075.049 | 0.01016852 | -0.003811254 | -0.006357271 | 0.005402429 | 0.5995109 |  |  |  | 15.88261 | 0.0112824 | 0.338465 | 30.3379 | 29.9994 | -0.00420034 | -0.037803 | 8.96219 | 9 | 1073.15 | 1.12824 | 1085.257 | 0.01121923 | -0.004209186 | -0.007010042 | 0.006196103 | 0.6004509 |  |  |  | 15.96809 | 0.0110775 | 0.33233 | 30.3329 | 30.0005 | -0.00409645 | -0.0368659 | 8.96262 | 8.99949 | 1078.925 | 1.10775 | 1090.877 | 0.01101659 | -0.004104863 | -0.00691173 | 0.005880158 | 0.5938981 |  |  |  | 16.06253125 | 0.0100043 | 0.300121 | 30.2992 | 29.9991 | -0.00393765 | -0.0354399 | 8.96482 | 9.00026 | 1085.306 | 1.00043 | 1096.164 | 0.009954588 | -0.003945423 | -0.006009165 | 0.005484563 | 0.6565676 |  |  |  | 16.06318 | 0.00987747 | 0.296321 | 30.296 | 29.9997 | -0.00401258 | -0.03611 | 8.96308 | 8.99919 | 1085.35 | 0.987747 | 1096.071 | 0.009829007 | -0.004020652 | -0.005808355 | 0.005402237 | 0.6922187 |  |  |  | 16.09828 | 0.010075 | 0.302248 | 30.3022 | 29.9999 | -0.00394543 | -0.035509 | 8.96452 | 9.00003 | 1087.722 | 1.0075 | 1098.68 | 0.01002459 | -0.003953234 | -0.006071352 | 0.005646548 | 0.6511291 |  |  |  | 16.4466 | 0.0104429 | 0.313284 | 30.313 | 29.9998 | -0.0041706 | -0.0375356 | 8.96252 | 9.00005 | 1111.257 | 1.04429 | 1122.862 | 0.01038875 | -0.004179321 | -0.006209428 | 0.005889711 | 0.6730605 |  |  |  | 16.08491 | 0.00926075 | 0.27783 | 30.2786 | 30.0008 | -0.00353088 | -0.0317779 | 8.96821 | 8.99999 | 1086.818 | 0.926075 | 1096.883 | 0.009218132 | -0.003537128 | -0.005681004 | 0.004710494 | 0.6226238 |  |  |  | 15.88859 | 0.00896431 | 0.268929 | 30.2689 | 30 | -0.00339989 | -0.0305991 | 8.96942 | 9.00002 | 1073.553 | 0.896431 | 1083.177 | 0.008924369 | -0.003405683 | -0.005518686 | 0.004190335 | 0.6171184
366 |  | 16.08426 | 0.0120594 | 0.361783 | 30.3618 | 30 | -0.00419197 | -0.0377275 | 8.96221 | 8.99994 | 1086.774 | 1.20594 | 1099.88 | 0.01198726 | -0.004200781 | -0.007786484 | 0.006073355 | 0.5394965 |  |  |  | 16.10483 | 0.0121512 | 0.364536 | 30.3646 | 30 | -0.00434667 | -0.0391203 | 8.96094 | 9.00006 | 1088.164 | 1.21512 | 1101.387 | 0.01207797 | -0.004356144 | -0.007721823 | 0.007391698 | 0.5641342 |  |  |  | 16.03783 | 0.0113686 | 0.341058 | 30.3411 | 30 | -0.00395913 | -0.0356304 | 8.96393 | 8.99957 | 1083.637 | 1.13686 | 1095.957 | 0.01130446 | -0.003966988 | -0.007337475 | 0.006575789 | 0.5406476 |  |  |  | 15.91261 | 0.0106689 | 0.320075 | 30.3207 | 30.0006 | -0.00405525 | -0.036497 | 8.96345 | 8.99994 | 1075.177 | 1.06689 | 1086.648 | 0.01061239 | -0.004063495 | -0.006548894 | 0.005757128 | 0.6204857 |  |  |  | 15.9017 | 0.0108658 | 0.325972 | 30.3259 | 30 | -0.00415244 | -0.0373697 | 8.96208 | 8.99945 | 1074.439 | 1.08658 | 1086.114 | 0.01080719 | -0.004161085 | -0.006646106 | 0.00610228 | 0.6260937 |  |  |  | 15.56043 | 0.0091269 | 0.273807 | 30.2738 | 30 | -0.00343759 | -0.0309383 | 8.96904 | 8.99998 | 1051.38 | 0.91269 | 1060.976 | 0.009085502 | -0.003443512 | -0.005641989 | 0.00409265 | 0.6103365 |  |  |  | 16.46453 | 0.0150302 | 0.450905 | 30.4508 | 29.9999 | -0.00628522 | -0.0565724 | 8.94429 | 9.00086 | 1112.468 | 1.50302 | 1129.189 | 0.01491837 | -0.006305055 | -0.008613311 | 0.008015856 | 0.732013 |  |  |  | 15.93807 | 0.00923377 | 0.277008 | 30.2765 | 29.9995 | -0.00361582 | -0.0318348 | 8.77245 | 8.80429 | 1076.896 | 0.923377 | 1086.84 | 0.009191399 | -0.003622373 | -0.005569026 | 0.003253407 | 0.6504499 |  |  |  | 16.20911 | 0.00974804 | 0.292444 | 30.2928 | 30.0003 | -0.00381771 | -0.0343594 | 8.96565 | 9.00001 | 1095.21 | 0.974804 | 1105.886 | 0.009700834 | -0.003825016 | -0.005875818 | 0.004270023 | 0.6509759 |  |  |  | 15.90522 | 0.0113956 | 0.341868 | 30.342 | 30.0001 | -0.00394444 | -0.0354996 | 8.96441 | 8.99991 | 1074.677 | 1.13956 | 1086.924 | 0.01133116 | -0.00395224 | -0.007378919 | 0.006163904 | 0.5356123 |  |  |  | 16.01027 | 0.0118689 | 0.356068 | 30.3561 | 30 | -0.00423958 | -0.0381558 | 8.96174 | 8.9999 | 1081.775 | 1.18689 | 1094.614 | 0.01179902 | -0.004248593 | -0.007550425 | 0.006491794 | 0.5626958 |  |  |  | 16.06342 | 0.0116216 | 0.34865 | 30.3487 | 30 | -0.00405912 | -0.0365349 | 8.96416 | 9.0007 | 1085.366 | 1.16216 | 1097.98 | 0.01155459 | -0.004067381 | -0.007487207 | 0.00581794 | 0.543244 |  |  |  | 15.78097 | 0.0103827 | 0.311476 | 30.3111 | 29.9996 | -0.00383608 | -0.0345264 | 8.96592 | 9.00045 | 1066.282 | 1.03827 | 1077.353 | 0.01032917 | -0.003843457 | -0.006485713 | 0.005552858 | 0.5926035 |  |  |  | 15.90972 | 0.0114765 | 0.344289 | 30.3437 | 29.9994 | -0.00427829 | -0.0385046 | 8.96149 | 9 | 1074.981 | 1.14765 | 1087.318 | 0.01141114 | -0.004287468 | -0.007123676 | 0.006378479 | 0.6018617 |  |  |  | 15.99593 | 0.0112586 | 0.337765 | 30.3383 | 30.0005 | -0.00418858 | -0.0376951 | 8.96179 | 8.99949 | 1080.806 | 1.12586 | 1092.975 | 0.01119569 | -0.004197377 | -0.006998317 | 0.00604938 | 0.5997694 |  |  |  | 16.09554 | 0.0101536 | 0.3046 | 30.3037 | 29.9991 | -0.00401011 | -0.036092 | 8.96417 | 9.00026 | 1087.536 | 1.01536 | 1098.579 | 0.0101024 | -0.004018172 | -0.006084226 | 0.005622525 | 0.6604245 |  |  |  | 16.09687 | 0.0100215 | 0.300643 | 30.3003 | 29.9997 | -0.00408614 | -0.036772 | 8.96242 | 8.99919 | 1087.626 | 1.00215 | 1098.526 | 0.009971618 | -0.004094511 | -0.005877107 | 0.005534933 | 0.6966882 |  |  |  | 16.13006 | 0.0102147 | 0.306441 | 30.3064 | 29.9999 | -0.00401894 | -0.0361706 | 8.96386 | 9.00003 | 1089.869 | 1.02147 | 1101.002 | 0.01016288 | -0.004027038 | -0.006135845 | 0.005775594 | 0.6563135 |  |  |  | 16.47476 | 0.0105994 | 0.317979 | 30.3177 | 29.9998 | -0.00423733 | -0.0381362 | 8.96192 | 9.00005 | 1113.159 | 1.05994 | 1124.958 | 0.01054362 | -0.004246333 | -0.006297287 | 0.006036182 | 0.6743115 |  |  |  | 16.12194 | 0.00938539 | 0.281569 | 30.2824 | 30.0008 | -0.00357927 | -0.0322134 | 8.96778 | 8.99999 | 1089.32 | 0.938539 | 1099.544 | 0.009341621 | -0.003585691 | -0.00575593 | 0.004823046 | 0.622956 |  |  |  | 15.9279375 | 0.00907418 | 0.272226 | 30.2722 | 30 | -0.00344544 | -0.031009 | 8.96901 | 9.00002 | 1076.212 | 0.907418 | 1085.978 | 0.009033257 | -0.003451389 | -0.005581868 | 0.004286982 | 0.6183216
367 |  | 16.1076 | 0.0122711 | 0.368133 | 30.3681 | 30 | -0.00428738 | -0.0385862 | 8.96135 | 8.99994 | 1088.352 | 1.22711 | 1101.707 | 0.01219642 | -0.004296597 | -0.007899823 | 0.006272689 | 0.5438852 |  |  |  | 16.12606 | 0.0123789 | 0.371368 | 30.3714 | 30 | -0.00445161 | -0.0400648 | 8.96 | 9.00006 | 1089.599 | 1.23789 | 1103.087 | 0.01230291 | -0.004461548 | -0.00784136 | 0.007609406 | 0.5689763 |  |  |  | 16.0607 | 0.011559 | 0.34677 | 30.3468 | 30 | -0.00405349 | -0.0364796 | 8.96309 | 8.99957 | 1085.183 | 1.1559 | 1097.726 | 0.01149271 | -0.004061728 | -0.007430977 | 0.006756396 | 0.546594 |  |  |  | 15.93976 | 0.0108457 | 0.325377 | 30.326 | 30.0006 | -0.0041392 | -0.0372526 | 8.96269 | 8.99994 | 1077.011 | 1.08457 | 1088.692 | 0.01078731 | -0.00414779 | -0.006639517 | 0.005922913 | 0.6247126 |  |  |  | 15.92937 | 0.0110712 | 0.332137 | 30.3321 | 30 | -0.00421793 | -0.037959 | 8.96149 | 8.99945 | 1076.309 | 1.10712 | 1088.225 | 0.01101036 | -0.004226851 | -0.006783512 | 0.006296306 | 0.6231065 |  |  |  | 15.5981 | 0.00923197 | 0.276959 | 30.277 | 30 | -0.00348674 | -0.0313806 | 8.9686 | 8.99998 | 1053.926 | 0.923197 | 1063.656 | 0.009189616 | -0.003492833 | -0.005696783 | 0.004184155 | 0.6131237 |  |  |  | 16.49493 | 0.0153042 | 0.459125 | 30.459 | 29.9999 | -0.00641683 | -0.057757 | 8.94311 | 9.00086 | 1114.522 | 1.53042 | 1131.579 | 0.01518827 | -0.006437506 | -0.008750766 | 0.008271154 | 0.7356506 |  |  |  | 15.97791 | 0.00933498 | 0.280045 | 30.2795 | 29.9995 | -0.00365377 | -0.0321688 | 8.77212 | 8.80429 | 1079.588 | 0.933498 | 1089.666 | 0.009291678 | -0.003660461 | -0.005631217 | 0.003338245 | 0.6500302 |  |  |  | 16.24685 | 0.00986862 | 0.296062 | 30.2964 | 30.0003 | -0.00390458 | -0.0351412 | 8.96487 | 9.00001 | 1097.76 | 0.986862 | 1108.593 | 0.009820243 | -0.003912223 | -0.00590802 | 0.004376138 | 0.6621884 |  |  |  | 15.93104 | 0.0115994 | 0.347982 | 30.3481 | 30.0001 | -0.0040079 | -0.0360707 | 8.96383 | 8.99991 | 1076.421 | 1.15994 | 1088.907 | 0.01153264 | -0.004015953 | -0.00751669 | 0.006355959 | 0.5342715 |  |  |  | 16.03283 | 0.0120819 | 0.362458 | 30.3624 | 30 | -0.00432532 | -0.0389274 | 8.96097 | 8.9999 | 1083.299 | 1.20819 | 1096.388 | 0.0120095 | -0.004334701 | -0.007674795 | 0.006693675 | 0.564797 |  |  |  | 16.08905 | 0.0118236 | 0.354709 | 30.3547 | 30 | -0.00415367 | -0.0373859 | 8.96331 | 9.0007 | 1087.098 | 1.18236 | 1099.951 | 0.01175425 | -0.00416232 | -0.007591927 | 0.0060073 | 0.5482561 |  |  |  | 15.81052 | 0.0105452 | 0.316351 | 30.316 | 29.9996 | -0.00391256 | -0.0352148 | 8.96523 | 9.00045 | 1068.278 | 1.05452 | 1079.543 | 0.01048999 | -0.003920234 | -0.006569753 | 0.005703963 | 0.5967095 |  |  |  | 15.93486 | 0.0116798 | 0.350387 | 30.3498 | 29.9994 | -0.00435437 | -0.0391894 | 8.96081 | 9 | 1076.68 | 1.16798 | 1089.255 | 0.01161212 | -0.004363878 | -0.00724824 | 0.006570487 | 0.6020604 |  |  |  | 16.02305 | 0.0114618 | 0.343859 | 30.3444 | 30.0005 | -0.00424299 | -0.0381847 | 8.9613 | 8.99949 | 1082.639 | 1.14618 | 1095.048 | 0.01139661 | -0.004252017 | -0.007144594 | 0.006240536 | 0.5951377 |  |  |  | 16.12714 | 0.010315 | 0.30944 | 30.3085 | 29.9991 | -0.00408835 | -0.0367962 | 8.96346 | 9.00026 | 1089.671 | 1.0315 | 1100.911 | 0.01026216 | -0.00409673 | -0.006165433 | 0.005772778 | 0.6644675 |  |  |  | 16.1297 | 0.0101781 | 0.305339 | 30.305 | 29.9997 | -0.0041499 | -0.0373457 | 8.96184 | 8.99919 | 1089.845 | 1.01781 | 1100.937 | 0.01012665 | -0.004158535 | -0.005968117 | 0.005680229 | 0.6967917 |  |  |  | 16.16102 | 0.0103588 | 0.310765 | 30.3107 | 29.9999 | -0.00409587 | -0.0368629 | 8.96317 | 9.00003 | 1091.961 | 1.03588 | 1103.272 | 0.01030552 | -0.004104281 | -0.006201234 | 0.005909181 | 0.6618491 |  |  |  | 16.50196 | 0.0108035 | 0.324103 | 30.3239 | 29.9998 | -0.00433876 | -0.0390491 | 8.961 | 9.00005 | 1114.997 | 1.08035 | 1127.043 | 0.01074556 | -0.0043482 | -0.006397359 | 0.006229766 | 0.6796866 |  |  |  | 16.15951 | 0.00951326 | 0.285405 | 30.2862 | 30.0008 | -0.00362382 | -0.0326143 | 8.96738 | 8.99999 | 1091.859 | 0.951326 | 1102.246 | 0.009468294 | -0.003630402 | -0.005837892 | 0.004938616 | 0.6218686 |  |  |  | 15.967 | 0.00917676 | 0.275303 | 30.2753 | 30 | -0.00348865 | -0.0313979 | 8.96862 | 9.00002 | 1078.852 | 0.917676 | 1088.752 | 0.009134909 | -0.00349475 | -0.00564016 | 0.00437651 | 0.6196189
368 |  | 16.12994 | 0.0124858 | 0.374573 | 30.3746 | 30 | -0.00436621 | -0.0392956 | 8.96064 | 8.99994 | 1089.861 | 1.24858 | 1103.468 | 0.0124085 | -0.00437577 | -0.008032725 | 0.006475292 | 0.5447428 |  |  |  | 16.14587 | 0.0126116 | 0.378348 | 30.3784 | 30 | -0.00452358 | -0.0407125 | 8.95935 | 9.00006 | 1090.937 | 1.26116 | 1104.696 | 0.01253274 | -0.004533842 | -0.007998894 | 0.007832387 | 0.5668087 |  |  |  | 16.08426 | 0.0117787 | 0.35336 | 30.3534 | 30 | -0.00411903 | -0.0370695 | 8.9625 | 8.99957 | 1086.775 | 1.17787 | 1099.575 | 0.01170987 | -0.004127537 | -0.007582334 | 0.006965584 | 0.5443622 |  |  |  | 15.96555 | 0.0110364 | 0.331099 | 30.3317 | 30.0006 | -0.00422877 | -0.0380587 | 8.96188 | 8.99994 | 1078.753 | 1.10364 | 1090.659 | 0.01097594 | -0.004237737 | -0.006738207 | 0.00610276 | 0.6289116 |  |  |  | 15.9569 | 0.0112467 | 0.337402 | 30.3374 | 30 | -0.00432445 | -0.0389176 | 8.96053 | 8.99945 | 1078.169 | 1.12467 | 1090.295 | 0.01118393 | -0.004333827 | -0.006850099 | 0.006460904 | 0.6326664 |  |  |  | 15.6344 | 0.00936129 | 0.280838 | 30.2808 | 30 | -0.00354123 | -0.031871 | 8.96811 | 8.99998 | 1056.378 | 0.936129 | 1066.267 | 0.009317745 | -0.003547515 | -0.00577023 | 0.004299992 | 0.6147962 |  |  |  | 16.5251875 | 0.0155813 | 0.467436 | 30.4674 | 29.9999 | -0.00655613 | -0.0590108 | 8.94185 | 9.00086 | 1116.567 | 1.55813 | 1133.964 | 0.01546116 | -0.006577716 | -0.008883442 | 0.008529459 | 0.7404467 |  |  |  | 16.0167 | 0.00944682 | 0.2834 | 30.2829 | 29.9995 | -0.00371519 | -0.0327096 | 8.77158 | 8.80429 | 1082.209 | 0.944682 | 1092.433 | 0.009402478 | -0.003722108 | -0.005680369 | 0.003433931 | 0.6552582 |  |  |  | 16.28290625 | 0.00998422 | 0.29953 | 30.2998 | 30.0003 | -0.00395655 | -0.035609 | 8.9644 | 9.00001 | 1100.196 | 0.998422 | 1111.181 | 0.009934707 | -0.003964398 | -0.005970309 | 0.004477895 | 0.6640189 |  |  |  | 15.95625 | 0.0118022 | 0.354068 | 30.3542 | 30.0001 | -0.0040923 | -0.0368303 | 8.96308 | 8.99991 | 1078.125 | 1.18022 | 1090.849 | 0.0117331 | -0.004100696 | -0.007632401 | 0.00654718 | 0.5372748 |  |  |  | 16.05462 | 0.0123013 | 0.369037 | 30.369 | 30 | -0.00442729 | -0.0398451 | 8.96005 | 8.9999 | 1084.772 | 1.23013 | 1098.116 | 0.01222625 | -0.004437119 | -0.007789134 | 0.006902053 | 0.569655 |  |  |  | 16.11352 | 0.012037 | 0.361109 | 30.3611 | 30 | -0.00421146 | -0.0379061 | 8.96279 | 9.0007 | 1088.751 | 1.2037 | 1101.856 | 0.01196513 | -0.004220353 | -0.007744778 | 0.006208229 | 0.5449289 |  |  |  | 15.8395 | 0.0107195 | 0.321582 | 30.3212 | 29.9996 | -0.0040007 | -0.0360081 | 8.96444 | 9.00045 | 1070.237 | 1.07195 | 1081.709 | 0.01066245 | -0.004008724 | -0.006653729 | 0.005866829 | 0.6024778 |  |  |  | 15.95837 | 0.0118987 | 0.356953 | 30.3564 | 29.9994 | -0.00444599 | -0.0400139 | 8.95998 | 9 | 1078.268 | 1.18987 | 1091.098 | 0.01182847 | -0.004455903 | -0.007372564 | 0.006778308 | 0.6043898 |  |  |  | 16.04639 | 0.0116722 | 0.350171 | 30.3507 | 30.0005 | -0.00433098 | -0.0389766 | 8.96051 | 8.99949 | 1084.215 | 1.16722 | 1096.87 | 0.01160461 | -0.004340386 | -0.007264219 | 0.006439948 | 0.597502 |  |  |  | 16.15769 | 0.0104712 | 0.314126 | 30.3132 | 29.9991 | -0.00414343 | -0.037292 | 8.96297 | 9.00026 | 1091.736 | 1.04712 | 1103.168 | 0.01041676 | -0.004152038 | -0.006264719 | 0.00591817 | 0.6627652 |  |  |  | 16.16136 | 0.0103341 | 0.31002 | 30.3097 | 29.9997 | -0.00423146 | -0.0380797 | 8.96111 | 8.99919 | 1091.984 | 1.03341 | 1103.268 | 0.01028107 | -0.004240438 | -0.00604063 | 0.005825229 | 0.701986 |  |  |  | 16.19074 | 0.0105517 | 0.316551 | 30.3165 | 29.9999 | -0.00417625 | -0.0375863 | 8.96245 | 9.00003 | 1093.969 | 1.05517 | 1105.512 | 0.01049642 | -0.004184995 | -0.006311424 | 0.00609116 | 0.6630825 |  |  |  | 16.52758 | 0.0109863 | 0.329587 | 30.3293 | 29.9998 | -0.00443235 | -0.0398914 | 8.96016 | 9.00005 | 1116.728 | 1.09863 | 1128.997 | 0.01092639 | -0.004442202 | -0.006484187 | 0.006402767 | 0.6850823 |  |  |  | 16.19644 | 0.00964558 | 0.289375 | 30.2902 | 30.0008 | -0.00370134 | -0.033312 | 8.96668 | 8.99999 | 1094.354 | 0.964558 | 1104.91 | 0.009599358 | -0.003708207 | -0.005891151 | 0.005058734 | 0.6294537 |  |  |  | 16.00731 | 0.00928708 | 0.278612 | 30.2786 | 30 | -0.00353397 | -0.0318058 | 8.96821 | 9.00002 | 1081.575 | 0.928708 | 1091.62 | 0.00924422 | -0.003540229 | -0.005703991 | 0.004473286 | 0.6206583
369 |  | 16.15261 | 0.0127218 | 0.381653 | 30.3816 | 30 | -0.00447388 | -0.0402647 | 8.95968 | 8.99994 | 1091.392 | 1.27218 | 1105.277 | 0.01264156 | -0.004483918 | -0.00815764 | 0.006698632 | 0.5496587 |  |  |  | 16.16524 | 0.0128616 | 0.385847 | 30.3859 | 30 | -0.00464858 | -0.0418375 | 8.95822 | 9.00006 | 1092.246 | 1.28616 | 1106.294 | 0.01277959 | -0.004659418 | -0.008120174 | 0.008072442 | 0.5738077 |  |  |  | 16.10788 | 0.0119873 | 0.359618 | 30.3596 | 30 | -0.00422987 | -0.038067 | 8.9615 | 8.99957 | 1088.371 | 1.19873 | 1101.417 | 0.01191602 | -0.004238841 | -0.00767718 | 0.007163787 | 0.5521352 |  |  |  | 15.99022 | 0.0112409 | 0.337232 | 30.3378 | 30.0006 | -0.00426878 | -0.0384188 | 8.96152 | 8.99994 | 1080.42 | 1.12409 | 1092.565 | 0.01117819 | -0.004277917 | -0.006900273 | 0.00629649 | 0.6199634 |  |  |  | 15.98352 | 0.0114451 | 0.343353 | 30.3433 | 30 | -0.00441737 | -0.0397539 | 8.95969 | 8.99945 | 1079.968 | 1.14451 | 1092.328 | 0.0113801 | -0.004427155 | -0.006952945 | 0.006648269 | 0.636731 |  |  |  | 15.67107 | 0.00948685 | 0.284605 | 30.2846 | 30 | -0.0035784 | -0.0322055 | 8.96777 | 8.99998 | 1058.856 | 0.948685 | 1068.901 | 0.009442132 | -0.003584818 | -0.005857315 | 0.004411986 | 0.6120241 |  |  |  | 16.55543 | 0.0158673 | 0.476016 | 30.4759 | 29.9999 | -0.00670961 | -0.0603923 | 8.94047 | 9.00086 | 1118.61 | 1.58673 | 1136.359 | 0.01574273 | -0.006732221 | -0.00901051 | 0.008796391 | 0.747152 |  |  |  | 16.05565625 | 0.00955274 | 0.286577 | 30.2861 | 29.9995 | -0.0037714 | -0.0332045 | 8.77108 | 8.80429 | 1084.842 | 0.955274 | 1095.205 | 0.009507401 | -0.00377853 | -0.005728871 | 0.003523708 | 0.6595592 |  |  |  | 16.31705 | 0.0101282 | 0.303851 | 30.3042 | 30.0003 | -0.00399352 | -0.0359417 | 8.96407 | 9.00001 | 1102.504 | 1.01282 | 1113.67 | 0.01007725 | -0.004001515 | -0.006075738 | 0.004608218 | 0.6586056 |  |  |  | 15.98133 | 0.0120088 | 0.360264 | 30.3604 | 30.0001 | -0.00419328 | -0.0377391 | 8.96217 | 8.99991 | 1079.82 | 1.20088 | 1092.787 | 0.01193727 | -0.004202096 | -0.00773517 | 0.006742139 | 0.5432455 |  |  |  | 16.0766 | 0.0125406 | 0.376218 | 30.3762 | 30 | -0.00451431 | -0.0406283 | 8.95927 | 8.9999 | 1086.257 | 1.25406 | 1099.879 | 0.01246262 | -0.00452453 | -0.007938088 | 0.007129869 | 0.5699774 |  |  |  | 16.13703 | 0.0122462 | 0.367387 | 30.3674 | 30 | -0.00430792 | -0.0387743 | 8.96192 | 9.0007 | 1090.34 | 1.22462 | 1103.693 | 0.01217182 | -0.004317226 | -0.007854596 | 0.006405326 | 0.5496433 |  |  |  | 15.86807 | 0.0108998 | 0.326991 | 30.3266 | 29.9996 | -0.0040616 | -0.0365562 | 8.96389 | 9.00045 | 1072.167 | 1.08998 | 1083.853 | 0.01084083 | -0.004069871 | -0.006770955 | 0.006035696 | 0.6010778 |  |  |  | 15.97967 | 0.0121095 | 0.363278 | 30.3627 | 29.9994 | -0.00451986 | -0.0406788 | 8.95932 | 9 | 1079.708 | 1.21095 | 1092.782 | 0.01203677 | -0.004530105 | -0.007506661 | 0.006978811 | 0.6034781 |  |  |  | 16.06834 | 0.0118897 | 0.356698 | 30.3572 | 30.0005 | -0.00442164 | -0.0397924 | 8.95969 | 8.99949 | 1085.699 | 1.18897 | 1098.607 | 0.01181957 | -0.004431444 | -0.007388128 | 0.006646737 | 0.5998061 |  |  |  | 16.18787 | 0.0106263 | 0.318779 | 30.3179 | 29.9991 | -0.00422151 | -0.0379947 | 8.96227 | 9.00026 | 1093.775 | 1.06263 | 1105.398 | 0.01057024 | -0.004230446 | -0.006339792 | 0.006062558 | 0.6672846 |  |  |  | 16.19158 | 0.0105019 | 0.315052 | 30.3147 | 29.9997 | -0.00430449 | -0.0387369 | 8.96045 | 8.99919 | 1094.026 | 1.05019 | 1105.515 | 0.01044714 | -0.004313781 | -0.006133357 | 0.005982225 | 0.7033311 |  |  |  | 16.21849 | 0.0107248 | 0.321745 | 30.3217 | 29.9999 | -0.00423693 | -0.0381325 | 8.9619 | 9.00003 | 1095.844 | 1.07248 | 1107.597 | 0.0106677 | -0.004245931 | -0.006421766 | 0.00625413 | 0.6611781 |  |  |  | 16.5535 | 0.0111819 | 0.335453 | 30.3352 | 29.9998 | -0.00450923 | -0.0405833 | 8.95947 | 9.00005 | 1118.48 | 1.11819 | 1130.987 | 0.01111984 | -0.004519427 | -0.006600417 | 0.006588251 | 0.6847184 |  |  |  | 16.23208 | 0.00977756 | 0.293335 | 30.2941 | 30.0008 | -0.00374763 | -0.0337286 | 8.96626 | 8.99999 | 1096.762 | 0.977756 | 1107.486 | 0.009730069 | -0.00375467 | -0.005975399 | 0.005178858 | 0.6283547 |  |  |  | 16.04586 | 0.00940096 | 0.282029 | 30.282 | 30 | -0.00359513 | -0.0323563 | 8.96766 | 9.00002 | 1084.18 | 0.940096 | 1094.372 | 0.009357046 | -0.003601608 | -0.005755438 | 0.004574083 | 0.6257748
370 |  | 16.17403 | 0.0129477 | 0.38843 | 30.3884 | 30 | -0.0045671 | -0.0411037 | 8.95884 | 8.99994 | 1092.84 | 1.29477 | 1106.99 | 0.0128646 | -0.004577561 | -0.008287034 | 0.006912458 | 0.5523763 |  |  |  | 16.18514 | 0.0130913 | 0.392739 | 30.3928 | 30 | -0.0047547 | -0.0427926 | 8.95727 | 9.00006 | 1093.591 | 1.30913 | 1107.907 | 0.01300635 | -0.00476604 | -0.00824031 | 0.008292337 | 0.5783811 |  |  |  | 16.13048 | 0.0122048 | 0.366145 | 30.3662 | 30 | -0.00430978 | -0.0387862 | 8.96078 | 8.99957 | 1089.897 | 1.22048 | 1103.199 | 0.01213092 | -0.004319094 | -0.007811828 | 0.007370998 | 0.5528916 |  |  |  | 16.01362 | 0.0114517 | 0.343558 | 30.3441 | 30.0006 | -0.00437692 | -0.039392 | 8.96055 | 8.99994 | 1082.001 | 1.14517 | 1094.392 | 0.01138663 | -0.004386527 | -0.007000099 | 0.006496761 | 0.6266378 |  |  |  | 16.00826 | 0.0116379 | 0.349135 | 30.3491 | 30 | -0.00448935 | -0.0404016 | 8.95904 | 8.99945 | 1081.64 | 1.16379 | 1094.228 | 0.0115707 | -0.004499457 | -0.007071243 | 0.006830641 | 0.6363036 |  |  |  | 15.70875 | 0.00959081 | 0.287724 | 30.2877 | 30 | -0.00364515 | -0.0328063 | 8.96717 | 8.99998 | 1061.402 | 0.959081 | 1071.582 | 0.00954511 | -0.00365181 | -0.0058933 | 0.00450235 | 0.6196544 |  |  |  | 16.58291 | 0.0161487 | 0.48446 | 30.4844 | 29.9999 | -0.00685142 | -0.0616687 | 8.93919 | 9.00086 | 1120.467 | 1.61487 | 1138.561 | 0.0160197 | -0.006874999 | -0.009144698 | 0.009059898 | 0.7518016 |  |  |  | 16.09459 | 0.00966893 | 0.290063 | 30.2895 | 29.9995 | -0.00381655 | -0.033602 | 8.77069 | 8.80429 | 1087.472 | 0.966893 | 1097.987 | 0.009622485 | -0.003823852 | -0.005798633 | 0.003623592 | 0.6594401 |  |  |  | 16.35168 | 0.0102701 | 0.308106 | 30.3084 | 30.0003 | -0.00407408 | -0.0366668 | 8.96334 | 9.00001 | 1104.843 | 1.02701 | 1116.19 | 0.01021772 | -0.004082402 | -0.006135319 | 0.004736309 | 0.6653935 |  |  |  | 16.00531 | 0.0122201 | 0.366603 | 30.3667 | 30.0001 | -0.00427591 | -0.0384828 | 8.96142 | 8.99991 | 1081.44 | 1.22201 | 1094.655 | 0.01214604 | -0.004285078 | -0.007860959 | 0.006942029 | 0.5451088 |  |  |  | 16.09787 | 0.0127723 | 0.383169 | 30.3832 | 30 | -0.00458847 | -0.0412957 | 8.9586 | 8.9999 | 1087.694 | 1.27723 | 1101.586 | 0.01269142 | -0.004599029 | -0.008092393 | 0.007350397 | 0.5683151 |  |  |  | 16.16161 | 0.012463 | 0.37389 | 30.3739 | 30 | -0.00440931 | -0.0396869 | 8.96101 | 9.0007 | 1092.001 | 1.2463 | 1105.61 | 0.01238598 | -0.00441906 | -0.007966916 | 0.006609462 | 0.5546763 |  |  |  | 15.89642 | 0.0110765 | 0.332291 | 30.3319 | 29.9996 | -0.00413815 | -0.0372452 | 8.9632 | 9.00045 | 1074.082 | 1.10765 | 1085.979 | 0.0110156 | -0.004146736 | -0.006868869 | 0.006201049 | 0.6036999 |  |  |  | 16.00126 | 0.0123131 | 0.369387 | 30.3688 | 29.9994 | -0.00464677 | -0.041821 | 8.95818 | 9 | 1081.166 | 1.23131 | 1094.479 | 0.01223791 | -0.0046576 | -0.007580311 | 0.007172103 | 0.6144339 |  |  |  | 16.09064 | 0.0121015 | 0.363053 | 30.3636 | 30.0005 | -0.00451255 | -0.0406106 | 8.95887 | 8.99949 | 1087.205 | 1.21015 | 1100.362 | 0.01202886 | -0.004522762 | -0.0075061 | 0.006847765 | 0.6025449 |  |  |  | 16.21637 | 0.010815 | 0.32444 | 30.3235 | 29.9991 | -0.0043198 | -0.0388793 | 8.96138 | 9.00026 | 1095.7 | 1.0815 | 1107.55 | 0.01075694 | -0.004329157 | -0.006427779 | 0.006240478 | 0.6735075 |  |  |  | 16.22058 | 0.0106795 | 0.320383 | 30.3201 | 29.9997 | -0.00437943 | -0.0394114 | 8.95978 | 8.99919 | 1095.985 | 1.06795 | 1107.69 | 0.01062288 | -0.004389048 | -0.006233829 | 0.00614918 | 0.7040693 |  |  |  | 16.2449 | 0.0109034 | 0.327103 | 30.327 | 29.9999 | -0.00431994 | -0.0388796 | 8.96115 | 9.00003 | 1097.628 | 1.09034 | 1109.596 | 0.01084439 | -0.004329298 | -0.006515089 | 0.006422853 | 0.6645033 |  |  |  | 16.57759 | 0.0113845 | 0.341534 | 30.3413 | 29.9998 | -0.00461409 | -0.0415271 | 8.95853 | 9.00005 | 1120.107 | 1.13845 | 1132.859 | 0.01132018 | -0.004624768 | -0.006695416 | 0.006781088 | 0.6907364 |  |  |  | 16.26627 | 0.00991596 | 0.297487 | 30.2983 | 30.0008 | -0.00381171 | -0.0343054 | 8.96569 | 8.99999 | 1099.072 | 0.991596 | 1109.971 | 0.009867119 | -0.003818993 | -0.006048126 | 0.005305698 | 0.6314341 |  |  |  | 16.0839 | 0.00951715 | 0.285515 | 30.2855 | 30 | -0.00363458 | -0.0327113 | 8.96731 | 9.00002 | 1086.75 | 0.951715 | 1097.093 | 0.009472147 | -0.003641201 | -0.005830946 | 0.004677294 | 0.6244615
371 |  | 16.19393 | 0.0131821 | 0.395463 | 30.3955 | 30 | -0.00465807 | -0.0419224 | 8.95802 | 8.99994 | 1094.184 | 1.31821 | 1108.608 | 0.01309597 | -0.004668953 | -0.00842702 | 0.007135135 | 0.5540455 |  |  |  | 16.20382 | 0.0133365 | 0.400096 | 30.4001 | 30 | -0.00486914 | -0.0438225 | 8.95624 | 9.00006 | 1094.852 | 1.33365 | 1109.454 | 0.01324835 | -0.004881033 | -0.008367319 | 0.008527758 | 0.5833449 |  |  |  | 16.15142 | 0.012426 | 0.372779 | 30.3728 | 30 | -0.00441059 | -0.0396934 | 8.95987 | 8.99957 | 1091.312 | 1.2426 | 1104.873 | 0.01234943 | -0.004420345 | -0.007929086 | 0.007582288 | 0.5574849 |  |  |  | 16.03634 | 0.0116519 | 0.349565 | 30.3501 | 30.0006 | -0.00445112 | -0.0400598 | 8.95988 | 8.99994 | 1083.536 | 1.16519 | 1096.161 | 0.01158454 | -0.004461056 | -0.007123484 | 0.006686769 | 0.6262464 |  |  |  | 16.03295 | 0.0118525 | 0.355574 | 30.3555 | 30 | -0.00458719 | -0.0412822 | 8.95816 | 8.99945 | 1083.307 | 1.18525 | 1096.147 | 0.01178281 | -0.004597743 | -0.007185066 | 0.007034434 | 0.6399028 |  |  |  | 15.74557 | 0.00971559 | 0.291468 | 30.2915 | 30 | -0.00370097 | -0.0333087 | 8.96667 | 8.99998 | 1063.89 | 0.971559 | 1074.226 | 0.009668697 | -0.003707836 | -0.005960862 | 0.004613493 | 0.6220301 |  |  |  | 16.60843 | 0.0164426 | 0.493276 | 30.4932 | 29.9999 | -0.00702716 | -0.0632505 | 8.93761 | 9.00086 | 1122.191 | 1.64426 | 1140.643 | 0.01630888 | -0.007051967 | -0.009256917 | 0.00933636 | 0.7618051 |  |  |  | 16.13348 | 0.00978043 | 0.293408 | 30.2929 | 29.9995 | -0.00388489 | -0.0342037 | 8.77008 | 8.80429 | 1090.1 | 0.978043 | 1100.761 | 0.009732911 | -0.003892456 | -0.005840455 | 0.00371886 | 0.6664644 |  |  |  | 16.38548 | 0.0104077 | 0.312235 | 30.3126 | 30.0003 | -0.00412572 | -0.0371315 | 8.96288 | 9.00001 | 1107.127 | 1.04077 | 1118.65 | 0.01035391 | -0.004134254 | -0.006219659 | 0.004860421 | 0.6647076 |  |  |  | 16.02688 | 0.0124464 | 0.373393 | 30.3735 | 30.0001 | -0.00437211 | -0.0393486 | 8.96056 | 8.99991 | 1082.897 | 1.24464 | 1096.376 | 0.01236958 | -0.004381696 | -0.007987885 | 0.007157392 | 0.5485427 |  |  |  | 16.11705 | 0.0129874 | 0.389623 | 30.3896 | 30 | -0.00473841 | -0.0426452 | 8.95725 | 8.9999 | 1088.99 | 1.29874 | 1103.133 | 0.01290379 | -0.004749672 | -0.008154115 | 0.007555263 | 0.5824877 |  |  |  | 16.1838 | 0.0126845 | 0.380534 | 30.3806 | 30 | -0.0045111 | -0.0406031 | 8.9601 | 9.0007 | 1093.5 | 1.26845 | 1107.371 | 0.01260473 | -0.004521306 | -0.00808342 | 0.006819014 | 0.5593308 |  |  |  | 15.92275 | 0.011267 | 0.338006 | 30.3376 | 29.9996 | -0.00420246 | -0.037824 | 8.96263 | 9.00045 | 1075.861 | 1.1267 | 1087.983 | 0.011204 | -0.004211315 | -0.006992685 | 0.00638056 | 0.6022458 |  |  |  | 16.02348 | 0.0125506 | 0.376511 | 30.3759 | 29.9994 | -0.00472948 | -0.0425653 | 8.95743 | 9 | 1082.668 | 1.25506 | 1096.256 | 0.01247249 | -0.004740699 | -0.007731795 | 0.007398462 | 0.6131435 |  |  |  | 16.11281 | 0.0123251 | 0.36976 | 30.3703 | 30.0005 | -0.00461629 | -0.0415442 | 8.95794 | 8.99949 | 1088.703 | 1.23251 | 1102.122 | 0.01224976 | -0.004626978 | -0.007622786 | 0.007060381 | 0.606993 |  |  |  | 16.24396 | 0.0110079 | 0.330228 | 30.3293 | 29.9991 | -0.00436898 | -0.0393219 | 8.96094 | 9.00026 | 1097.565 | 1.10079 | 1109.647 | 0.01094775 | -0.004378552 | -0.006569202 | 0.006422746 | 0.6665272 |  |  |  | 16.24888 | 0.0108729 | 0.326184 | 30.3259 | 29.9997 | -0.00445882 | -0.0401258 | 8.95906 | 8.99919 | 1097.897 | 1.08729 | 1109.835 | 0.01081422 | -0.00446879 | -0.006345425 | 0.006331856 | 0.7042539 |  |  |  | 16.27091 | 0.0110941 | 0.332822 | 30.3327 | 29.9999 | -0.00440376 | -0.039634 | 8.9604 | 9.00003 | 1099.386 | 1.10941 | 1111.583 | 0.01103301 | -0.004413485 | -0.006619527 | 0.006603562 | 0.6667373 |  |  |  | 16.60026 | 0.0115917 | 0.347749 | 30.3475 | 29.9998 | -0.0046982 | -0.0422841 | 8.95777 | 9.00005 | 1121.639 | 1.15917 | 1134.641 | 0.01152503 | -0.004709271 | -0.00681576 | 0.006978796 | 0.6909386 |  |  |  | 16.29917 | 0.0100654 | 0.301972 | 30.3028 | 30.0008 | -0.00387363 | -0.0348626 | 8.96513 | 8.99999 | 1101.295 | 1.00654 | 1112.38 | 0.01001508 | -0.003881152 | -0.006133929 | 0.005443758 | 0.632735 |  |  |  | 16.1212 | 0.00964126 | 0.289238 | 30.2892 | 30 | -0.00368871 | -0.0331985 | 8.96682 | 9.00002 | 1089.27 | 0.964126 | 1099.772 | 0.00959508 | -0.00369553 | -0.00589955 | 0.004788516 | 0.6264089
372 |  | 16.21226 | 0.0134274 | 0.402823 | 30.4028 | 30 | -0.00476775 | -0.0429094 | 8.95703 | 8.99994 | 1095.423 | 1.34274 | 1110.132 | 0.01333805 | -0.004779152 | -0.008558899 | 0.00736902 | 0.5583839 |  |  |  | 16.22135 | 0.0135887 | 0.407662 | 30.4077 | 30 | -0.00497591 | -0.0447835 | 8.95528 | 9.00006 | 1096.037 | 1.35887 | 1110.931 | 0.0134972 | -0.004988331 | -0.008508871 | 0.008770323 | 0.5862507 |  |  |  | 16.17182 | 0.0126525 | 0.379576 | 30.3796 | 30 | -0.00450444 | -0.040538 | 8.95903 | 8.99957 | 1092.691 | 1.26525 | 1106.516 | 0.01257313 | -0.004514616 | -0.00805851 | 0.007798892 | 0.5602295 |  |  |  | 16.0586 | 0.0118613 | 0.355845 | 30.3564 | 30.0006 | -0.00454956 | -0.0409458 | 8.959 | 8.99994 | 1085.041 | 1.18613 | 1097.911 | 0.01179151 | -0.004559941 | -0.007231565 | 0.00688592 | 0.6305607 |  |  |  | 16.05554 | 0.0120715 | 0.362145 | 30.3621 | 30 | -0.00468284 | -0.042143 | 8.9573 | 8.99945 | 1084.834 | 1.20715 | 1097.929 | 0.01199922 | -0.004693839 | -0.007305382 | 0.007243126 | 0.6425179 |  |  |  | 15.78115 | 0.00983331 | 0.294999 | 30.295 | 30 | -0.00373871 | -0.0336483 | 8.96633 | 8.99998 | 1066.294 | 0.983331 | 1076.779 | 0.009785278 | -0.003745716 | -0.006039561 | 0.004718057 | 0.6201968 |  |  |  | 16.63404 | 0.0167315 | 0.501943 | 30.5019 | 29.9999 | -0.00716847 | -0.0645224 | 8.93634 | 9.00086 | 1123.922 | 1.67315 | 1142.727 | 0.01659307 | -0.007194287 | -0.009398783 | 0.009607807 | 0.7654487 |  |  |  | 16.17067 | 0.0098977 | 0.296926 | 30.2964 | 29.9995 | -0.00393397 | -0.0346358 | 8.76965 | 8.80429 | 1092.613 | 0.98977 | 1103.427 | 0.009849039 | -0.003941728 | -0.00590731 | 0.003820423 | 0.6672628 |  |  |  | 16.4188 | 0.0105612 | 0.316839 | 30.3172 | 30.0003 | -0.00418566 | -0.037671 | 8.96234 | 9.00001 | 1109.378 | 1.05612 | 1121.095 | 0.01050582 | -0.004194444 | -0.006311376 | 0.005000324 | 0.6645848 |  |  |  | 16.04787 | 0.0126779 | 0.380339 | 30.3804 | 30.0001 | -0.00446753 | -0.0402074 | 8.9597 | 8.99991 | 1084.315 | 1.26779 | 1098.062 | 0.01259821 | -0.004477539 | -0.008120669 | 0.007378002 | 0.5513757 |  |  |  | 16.13524 | 0.0132479 | 0.397438 | 30.3974 | 30 | -0.0048187 | -0.0433678 | 8.95653 | 8.9999 | 1090.219 | 1.32479 | 1104.662 | 0.01316091 | -0.004830347 | -0.008330567 | 0.007804974 | 0.5798342 |  |  |  | 16.20413 | 0.0129151 | 0.387452 | 30.3875 | 30 | -0.00460266 | -0.0414271 | 8.95927 | 9.0007 | 1094.874 | 1.29151 | 1109.014 | 0.01283241 | -0.004613285 | -0.008219126 | 0.007038112 | 0.5612865 |  |  |  | 15.94661 | 0.0114662 | 0.343981 | 30.3436 | 29.9996 | -0.00429915 | -0.0386943 | 8.96175 | 9.00045 | 1077.474 | 1.14662 | 1089.828 | 0.01140096 | -0.004308418 | -0.007092543 | 0.006569341 | 0.6074574 |  |  |  | 16.04431 | 0.0127865 | 0.383588 | 30.383 | 29.9994 | -0.00482876 | -0.0434588 | 8.95654 | 9 | 1084.075 | 1.27865 | 1097.936 | 0.01270544 | -0.004840456 | -0.007864987 | 0.007623633 | 0.6154436 |  |  |  | 16.13496 | 0.012552 | 0.376568 | 30.3771 | 30.0005 | -0.00470002 | -0.0422978 | 8.95719 | 8.99949 | 1090.2 | 1.2552 | 1103.884 | 0.01247388 | -0.0047111 | -0.007762777 | 0.007276193 | 0.6068833 |  |  |  | 16.27043 | 0.0111874 | 0.335611 | 30.3347 | 29.9991 | -0.0044817 | -0.0403365 | 8.95992 | 9.00026 | 1099.353 | 1.11874 | 1111.652 | 0.01112528 | -0.004491773 | -0.006633511 | 0.006592099 | 0.6771336 |  |  |  | 16.27471 | 0.011043 | 0.331287 | 30.331 | 29.9997 | -0.00457849 | -0.0412027 | 8.95798 | 8.99919 | 1099.643 | 1.1043 | 1111.786 | 0.01098247 | -0.004589003 | -0.006393468 | 0.006492232 | 0.7177644 |  |  |  | 16.29752 | 0.0112894 | 0.338682 | 30.3386 | 29.9999 | -0.00450014 | -0.0405014 | 8.95953 | 9.00003 | 1101.184 | 1.12894 | 1113.615 | 0.01122615 | -0.004510296 | -0.006715854 | 0.0067886 | 0.6715893 |  |  |  | 16.62199 | 0.0118103 | 0.354306 | 30.3541 | 29.9998 | -0.00481705 | -0.0433537 | 8.9567 | 9.00005 | 1123.107 | 1.18103 | 1136.372 | 0.0117411 | -0.004828689 | -0.006912413 | 0.007187933 | 0.6985533 |  |  |  | 16.33262 | 0.0102165 | 0.306503 | 30.3073 | 30.0008 | -0.00394195 | -0.0354776 | 8.96451 | 8.99999 | 1103.555 | 1.02165 | 1114.83 | 0.01016466 | -0.00394974 | -0.006214924 | 0.005583273 | 0.635525 |  |  |  | 16.15808 | 0.00976192 | 0.292858 | 30.2929 | 30 | -0.00374851 | -0.0337366 | 8.96628 | 9.00002 | 1091.762 | 0.976192 | 1102.42 | 0.00971458 | -0.003755553 | -0.005959027 | 0.004896445 | 0.6302293
373 |  | 16.22919 | 0.0136795 | 0.410385 | 30.4104 | 30 | -0.00486503 | -0.0437849 | 8.95615 | 8.99994 | 1096.567 | 1.36795 | 1111.567 | 0.01358678 | -0.004876903 | -0.008709877 | 0.007610032 | 0.5599278 |  |  |  | 16.23869 | 0.0138488 | 0.415465 | 30.4155 | 30 | -0.00511191 | -0.0460075 | 8.95405 | 9.00006 | 1097.208 | 1.38488 | 1112.404 | 0.01375378 | -0.005125021 | -0.008628761 | 0.009020638 | 0.5939463 |  |  |  | 16.1912 | 0.0128902 | 0.386706 | 30.3867 | 30 | -0.00459976 | -0.0413959 | 8.95817 | 8.99957 | 1094 | 1.28902 | 1108.102 | 0.01280783 | -0.004610371 | -0.008197457 | 0.008026753 | 0.5624148 |  |  |  | 16.08024 | 0.0120936 | 0.362815 | 30.3634 | 30.0006 | -0.00462835 | -0.0416549 | 8.95829 | 8.99994 | 1086.502 | 1.20936 | 1099.642 | 0.01202106 | -0.004639094 | -0.007381963 | 0.007107735 | 0.6284364 |  |  |  | 16.07771 | 0.0122872 | 0.368616 | 30.3686 | 30 | -0.00478393 | -0.0430527 | 8.95639 | 8.99945 | 1086.332 | 1.22872 | 1099.68 | 0.01221233 | -0.00479541 | -0.007416915 | 0.007448648 | 0.6465504 |  |  |  | 15.81556 | 0.00998113 | 0.299434 | 30.2994 | 30 | -0.00380197 | -0.0342177 | 8.96576 | 8.99998 | 1068.619 | 0.998113 | 1079.285 | 0.009931648 | -0.003809216 | -0.006122432 | 0.004852636 | 0.6221737 |  |  |  | 16.65992 | 0.0170268 | 0.510802 | 30.5107 | 29.9999 | -0.00732505 | -0.0659318 | 8.93493 | 9.00086 | 1125.67 | 1.70268 | 1144.837 | 0.01688347 | -0.00735201 | -0.009531459 | 0.009885308 | 0.7713415 |  |  |  | 16.20749 | 0.0100316 | 0.300942 | 30.3004 | 29.9995 | -0.00398969 | -0.0351264 | 8.76916 | 8.80429 | 1095.1 | 1.00316 | 1106.086 | 0.009981617 | -0.00399767 | -0.005983947 | 0.003938475 | 0.6680657 |  |  |  | 16.451375 | 0.0107217 | 0.321655 | 30.322 | 30.0003 | -0.00426524 | -0.0383872 | 8.96162 | 9.00001 | 1111.579 | 1.07217 | 1123.497 | 0.01066463 | -0.004274362 | -0.006390268 | 0.005147334 | 0.6688862 |  |  |  | 16.06897 | 0.0129122 | 0.387366 | 30.3875 | 30.0001 | -0.00458144 | -0.0412325 | 8.95867 | 8.99991 | 1085.741 | 1.29122 | 1099.761 | 0.01282955 | -0.004591967 | -0.008237581 | 0.007601267 | 0.5574412 |  |  |  | 16.15276 | 0.0134916 | 0.404749 | 30.4047 | 30 | -0.00494049 | -0.0444639 | 8.95543 | 8.9999 | 1091.403 | 1.34916 | 1106.128 | 0.0134014 | -0.004952735 | -0.008448664 | 0.008038353 | 0.5862151 |  |  |  | 16.22386 | 0.0131569 | 0.394709 | 30.3947 | 30 | -0.00470678 | -0.0423643 | 8.95833 | 9.0007 | 1096.207 | 1.31569 | 1110.63 | 0.0130711 | -0.004717892 | -0.008353208 | 0.00726836 | 0.5648 |  |  |  | 15.96987 | 0.0116812 | 0.350431 | 30.3501 | 29.9996 | -0.00437713 | -0.0393961 | 8.96105 | 9.00045 | 1079.045 | 1.16812 | 1091.65 | 0.0116135 | -0.004386738 | -0.007226764 | 0.006773805 | 0.6070127 |  |  |  | 16.06338 | 0.0130273 | 0.390812 | 30.3902 | 29.9994 | -0.00493583 | -0.0444225 | 8.95557 | 9 | 1085.364 | 1.30273 | 1099.503 | 0.01294317 | -0.004948051 | -0.007995123 | 0.007854112 | 0.6188837 |  |  |  | 16.15534 | 0.0127816 | 0.383453 | 30.384 | 30.0005 | -0.00481374 | -0.0433212 | 8.95616 | 8.99949 | 1091.577 | 1.27816 | 1105.529 | 0.0127006 | -0.004825363 | -0.007875241 | 0.007495177 | 0.6127258 |  |  |  | 16.29593 | 0.0113887 | 0.34165 | 30.3407 | 29.9991 | -0.00457005 | -0.0411317 | 8.95913 | 9.00026 | 1101.077 | 1.13887 | 1113.616 | 0.01132434 | -0.004580525 | -0.006743812 | 0.006783142 | 0.6792189 |  |  |  | 16.29962 | 0.0112339 | 0.337014 | 30.3367 | 29.9997 | -0.00466856 | -0.0420133 | 8.95717 | 8.99919 | 1101.326 | 1.12339 | 1113.698 | 0.01117127 | -0.004679492 | -0.006491777 | 0.006673308 | 0.7208338 |  |  |  | 16.32276 | 0.011481 | 0.344429 | 30.3443 | 29.9999 | -0.00459194 | -0.0413276 | 8.9587 | 9.00003 | 1102.889 | 1.1481 | 1115.551 | 0.01141559 | -0.004602515 | -0.006813078 | 0.006970328 | 0.6755413 |  |  |  | 16.64391 | 0.0120371 | 0.361111 | 30.3609 | 29.9998 | -0.00492615 | -0.0443356 | 8.95572 | 9.00005 | 1124.588 | 1.20371 | 1138.125 | 0.01196523 | -0.004938323 | -0.007026907 | 0.007405034 | 0.7027734 |  |  |  | 16.36477 | 0.0103755 | 0.311274 | 30.3121 | 30.0008 | -0.00400479 | -0.036043 | 8.96395 | 8.99999 | 1105.728 | 1.03755 | 1117.2 | 0.01032204 | -0.004012831 | -0.006309213 | 0.005730913 | 0.6360271 |  |  |  | 16.19471 | 0.00989422 | 0.296827 | 30.2968 | 30 | -0.00379435 | -0.0341492 | 8.96587 | 9.00002 | 1094.237 | 0.989422 | 1105.063 | 0.009845593 | -0.003801567 | -0.006044026 | 0.005015904 | 0.6289792
374 |  | 16.24688 | 0.0139332 | 0.417995 | 30.418 | 30 | -0.00497245 | -0.0447517 | 8.95519 | 8.99994 | 1097.762 | 1.39332 | 1113.058 | 0.01383703 | -0.004984854 | -0.008852172 | 0.007852263 | 0.5631221 |  |  |  | 16.25506 | 0.0141088 | 0.423265 | 30.4233 | 30 | -0.0051922 | -0.0467301 | 8.95333 | 9.00006 | 1098.315 | 1.41088 | 1113.811 | 0.0140102 | -0.005205726 | -0.008804471 | 0.009271064 | 0.5912594 |  |  |  | 16.21036 | 0.0131271 | 0.393814 | 30.3938 | 30 | -0.00470403 | -0.0423342 | 8.95723 | 8.99957 | 1095.294 | 1.31271 | 1109.672 | 0.01304169 | -0.004715129 | -0.008326558 | 0.008253834 | 0.5662759 |  |  |  | 16.10119 | 0.0123178 | 0.369541 | 30.3701 | 30.0006 | -0.00473629 | -0.0426264 | 8.95732 | 8.99994 | 1087.918 | 1.23178 | 1101.319 | 0.01224255 | -0.004747542 | -0.007495011 | 0.007321738 | 0.6334269 |  |  |  | 16.09893 | 0.0125214 | 0.375641 | 30.3756 | 30 | -0.00489481 | -0.0440506 | 8.95539 | 8.99945 | 1087.766 | 1.25214 | 1101.386 | 0.01244366 | -0.004906829 | -0.007536827 | 0.007672587 | 0.651047 |  |  |  | 15.84804 | 0.0101206 | 0.303619 | 30.3036 | 30 | -0.00386857 | -0.034817 | 8.96516 | 8.99998 | 1070.814 | 1.01206 | 1081.651 | 0.01006973 | -0.003876072 | -0.006193657 | 0.004979585 | 0.6258132 |  |  |  | 16.68479 | 0.0173288 | 0.519864 | 30.5198 | 29.9999 | -0.00747966 | -0.0673234 | 8.93354 | 9.00086 | 1127.351 | 1.73288 | 1146.886 | 0.01718037 | -0.007507773 | -0.009672596 | 0.01016968 | 0.7761901 |  |  |  | 16.24386 | 0.0101596 | 0.304784 | 30.3043 | 29.9995 | -0.00404576 | -0.0356201 | 8.76867 | 8.80429 | 1097.558 | 1.01596 | 1108.709 | 0.01010834 | -0.004053966 | -0.006054372 | 0.004050866 | 0.6695932 |  |  |  | 16.48234375 | 0.0108846 | 0.326541 | 30.3269 | 30.0003 | -0.0043448 | -0.0391032 | 8.96091 | 9.00001 | 1113.671875 | 1.08846 | 1125.794 | 0.01082579 | -0.004354266 | -0.006471523 | 0.005297216 | 0.6728348 |  |  |  | 16.0891 | 0.0131598 | 0.394797 | 30.3949 | 30.0001 | -0.00469931 | -0.0422934 | 8.95761 | 8.99991 | 1087.102 | 1.31598 | 1101.408 | 0.01307396 | -0.004710386 | -0.008363576 | 0.007837851 | 0.5632025 |  |  |  | 16.1711 | 0.0137522 | 0.412567 | 30.4126 | 30 | -0.00504324 | -0.0453887 | 8.95451 | 8.9999 | 1092.642 | 1.37522 | 1107.668 | 0.0136585 | -0.005056 | -0.008602497 | 0.008287983 | 0.5877364 |  |  |  | 16.24356 | 0.0133974 | 0.401921 | 30.4019 | 30 | -0.00480632 | -0.0432602 | 8.95744 | 9.0007 | 1097.538 | 1.33974 | 1112.242 | 0.01330845 | -0.004817907 | -0.008490541 | 0.007497284 | 0.5674441 |  |  |  | 15.99225 | 0.0118954 | 0.356859 | 30.3565 | 29.9996 | -0.0044567 | -0.0401123 | 8.96034 | 9.00045 | 1080.557 | 1.18954 | 1093.411 | 0.01182521 | -0.004466661 | -0.007358545 | 0.006977703 | 0.6070032 |  |  |  | 16.08145 | 0.013274 | 0.398213 | 30.3976 | 29.9994 | -0.00504842 | -0.0454358 | 8.95456 | 9 | 1086.585 | 1.3274 | 1101.008 | 0.01318667 | -0.005061206 | -0.008125466 | 0.008090645 | 0.622882 |  |  |  | 16.17408 | 0.0130263 | 0.390796 | 30.3913 | 30.0005 | -0.00492556 | -0.0443275 | 8.95516 | 8.99949 | 1092.843 | 1.30263 | 1107.079 | 0.01294219 | -0.004937731 | -0.008004457 | 0.007729464 | 0.6168727 |  |  |  | 16.32014 | 0.0115921 | 0.347751 | 30.3468 | 29.9991 | -0.00466177 | -0.0419571 | 8.9583 | 9.00026 | 1102.712 | 1.15921 | 1115.495 | 0.01152543 | -0.00467267 | -0.006852756 | 0.006976572 | 0.6818672 |  |  |  | 16.3237 | 0.0114337 | 0.343006 | 30.3427 | 29.9997 | -0.00474914 | -0.0427384 | 8.95645 | 8.99919 | 1102.953 | 1.14337 | 1115.564 | 0.01136883 | -0.004760453 | -0.006608376 | 0.006863333 | 0.7203665 |  |  |  | 16.34721 | 0.0116872 | 0.350614 | 30.3505 | 29.9999 | -0.00468088 | -0.042128 | 8.9579 | 9.00003 | 1104.541 | 1.16872 | 1117.45 | 0.01161943 | -0.00469187 | -0.006927563 | 0.007166602 | 0.6772757 |  |  |  | 16.66458 | 0.0122657 | 0.367967 | 30.3677 | 29.9998 | -0.00503681 | -0.0453316 | 8.95472 | 9.00005 | 1125.985 | 1.22657 | 1139.796 | 0.01219109 | -0.005049537 | -0.007141548 | 0.007624194 | 0.7070648 |  |  |  | 16.39546 | 0.0105365 | 0.316104 | 30.3169 | 30.0008 | -0.00405406 | -0.0364865 | 8.96351 | 8.99999 | 1107.802 | 1.05365 | 1119.474 | 0.01048138 | -0.0040623 | -0.006419078 | 0.005880902 | 0.6328479 |  |  |  | 16.23083 | 0.0100301 | 0.300902 | 30.3009 | 30 | -0.00385458 | -0.0346912 | 8.96533 | 9.00002 | 1096.678 | 1.00301 | 1107.678 | 0.009980132 | -0.003862028 | -0.006118104 | 0.005139017 | 0.6312459
375 |  | 16.265 | 0.0141857 | 0.425571 | 30.4256 | 30 | -0.0050812 | -0.0457305 | 8.95421 | 8.99994 | 1098.987 | 1.41857 | 1114.577 | 0.01408602 | -0.005094153 | -0.008991871 | 0.008093094 | 0.5665287 |  |  |  | 16.27171 | 0.0143788 | 0.431364 | 30.4314 | 30 | -0.00532447 | -0.0479205 | 8.95214 | 9.00006 | 1099.44 | 1.43788 | 1115.248 | 0.01427641 | -0.005338696 | -0.00893771 | 0.009531157 | 0.5973225 |  |  |  | 16.22885 | 0.0133801 | 0.401405 | 30.4014 | 30 | -0.0048199 | -0.043377 | 8.95619 | 8.99957 | 1096.544 | 1.33801 | 1111.216 | 0.01329138 | -0.004831553 | -0.008459824 | 0.008496865 | 0.5711175 |  |  |  | 16.12198 | 0.0125321 | 0.37597 | 30.3765 | 30.0006 | -0.00485509 | -0.0436955 | 8.95625 | 8.99994 | 1089.323 | 1.25321 | 1102.975 | 0.01245422 | -0.004866914 | -0.007587309 | 0.007526011 | 0.6414546 |  |  |  | 16.11961 | 0.012749 | 0.382469 | 30.3824 | 30 | -0.00500101 | -0.0450063 | 8.95444 | 8.99945 | 1089.163 | 1.2749 | 1103.049 | 0.01266842 | -0.005013557 | -0.007654859 | 0.007890145 | 0.6549509 |  |  |  | 15.88114 | 0.0102633 | 0.307899 | 30.3079 | 30 | -0.00391663 | -0.0352496 | 8.96473 | 8.99998 | 1073.05 | 1.02633 | 1084.063 | 0.01021099 | -0.00392432 | -0.00628667 | 0.005109494 | 0.6242288 |  |  |  | 16.70857 | 0.0176263 | 0.528786 | 30.5287 | 29.9999 | -0.00765551 | -0.0689062 | 8.93196 | 9.00086 | 1128.957 | 1.76263 | 1148.857 | 0.01747276 | -0.007684964 | -0.009787795 | 0.01045003 | 0.7851579 |  |  |  | 16.27982 | 0.0102811 | 0.308427 | 30.3079 | 29.9995 | -0.00409877 | -0.0360868 | 8.7682 | 8.80429 | 1099.988 | 1.02811 | 1111.297 | 0.01022861 | -0.004107193 | -0.006121416 | 0.004156997 | 0.6709547 |  |  |  | 16.5123 | 0.0110462 | 0.331391 | 30.3317 | 30.0003 | -0.00440875 | -0.0396788 | 8.96033 | 9.00001 | 1115.696 | 1.10462 | 1128.02 | 0.01098564 | -0.004418497 | -0.006567139 | 0.00544613 | 0.6728192 |  |  |  | 16.10835 | 0.0133998 | 0.401995 | 30.4021 | 30.0001 | -0.00479656 | -0.0431686 | 8.95674 | 8.99991 | 1088.402 | 1.33998 | 1102.987 | 0.01331082 | -0.0048081 | -0.008502716 | 0.008067199 | 0.5654782 |  |  |  | 16.18869 | 0.0140087 | 0.42026 | 30.4202 | 30 | -0.0051593 | -0.0464332 | 8.95347 | 8.9999 | 1093.83 | 1.40087 | 1109.153 | 0.01391149 | -0.005172655 | -0.00873883 | 0.008533771 | 0.5919162 |  |  |  | 16.26248 | 0.01364 | 0.409201 | 30.4092 | 30 | -0.00490908 | -0.0441851 | 8.95651 | 9.0007 | 1098.816 | 1.364 | 1113.804 | 0.01354781 | -0.004921169 | -0.008626643 | 0.007728489 | 0.5704616 |  |  |  | 16.01473 | 0.012107 | 0.363205 | 30.3628 | 29.9996 | -0.00454741 | -0.0409287 | 8.95952 | 9.00045 | 1082.076 | 1.2107 | 1095.177 | 0.0120343 | -0.004557781 | -0.007476516 | 0.007178963 | 0.609613 |  |  |  | 16.10053 | 0.0135272 | 0.405807 | 30.4052 | 29.9994 | -0.00514489 | -0.046304 | 8.95369 | 9 | 1087.873 | 1.35272 | 1102.589 | 0.01343652 | -0.005158171 | -0.008278354 | 0.008333177 | 0.6230913 |  |  |  | 16.19174 | 0.0132729 | 0.398194 | 30.3987 | 30.0005 | -0.00503592 | -0.0453207 | 8.95416 | 8.99949 | 1094.036 | 1.32729 | 1108.557 | 0.01318559 | -0.005048643 | -0.008136944 | 0.007965901 | 0.6204594 |  |  |  | 16.34324 | 0.0118076 | 0.354216 | 30.3533 | 29.9991 | -0.00476678 | -0.0429023 | 8.95736 | 9.00026 | 1104.273 | 1.18076 | 1117.312 | 0.01173843 | -0.004778177 | -0.006960257 | 0.007182169 | 0.6864944 |  |  |  | 16.34776 | 0.011652 | 0.349557 | 30.3493 | 29.9997 | -0.00485827 | -0.0437205 | 8.95547 | 8.99919 | 1104.578 | 1.1652 | 1117.449 | 0.01158464 | -0.00487011 | -0.006714528 | 0.007071529 | 0.7253093 |  |  |  | 16.36992 | 0.0119014 | 0.357041 | 30.357 | 29.9999 | -0.00479031 | -0.0431129 | 8.95692 | 9.00003 | 1106.076 | 1.19014 | 1119.24 | 0.01183114 | -0.00480182 | -0.007029315 | 0.007371173 | 0.6831135 |  |  |  | 16.68437 | 0.0125088 | 0.375262 | 30.375 | 29.9998 | -0.0051472 | -0.0463251 | 8.95373 | 9.00005 | 1127.322 | 1.25088 | 1141.424 | 0.01243121 | -0.005160492 | -0.007270719 | 0.007857799 | 0.7097637 |  |  |  | 16.42578 | 0.0107062 | 0.321196 | 30.322 | 30.0008 | -0.0041431 | -0.0372878 | 8.9627 | 8.99999 | 1109.85 | 1.07062 | 1121.732 | 0.01064929 | -0.004151706 | -0.006497588 | 0.006039538 | 0.6389612 |  |  |  | 16.26589 | 0.0101697 | 0.305093 | 30.3051 | 30 | -0.00391634 | -0.0352471 | 8.96477 | 9.00002 | 1099.047 | 1.01697 | 1110.224 | 0.01011834 | -0.003924029 | -0.006194308 | 0.005266095 | 0.6334895
376 |  | 16.28212 | 0.0144483 | 0.433449 | 30.4334 | 30 | -0.00519631 | -0.0467665 | 8.95317 | 8.99994 | 1100.143 | 1.44483 | 1116.039 | 0.01434492 | -0.005209858 | -0.00913506 | 0.008344127 | 0.5703146 |  |  |  | 16.28707 | 0.0146541 | 0.439623 | 30.4396 | 30 | -0.00544187 | -0.0489771 | 8.95108 | 9.00006 | 1100.478 | 1.46541 | 1116.605 | 0.01454777 | -0.005456731 | -0.009091035 | 0.009796747 | 0.6002321 |  |  |  | 16.24582 | 0.0136462 | 0.409385 | 30.4094 | 30 | -0.00488949 | -0.0440032 | 8.95556 | 8.99957 | 1097.69 | 1.36462 | 1112.67 | 0.01355393 | -0.004901483 | -0.008652446 | 0.008753145 | 0.5664852 |  |  |  | 16.1411 | 0.0127839 | 0.383524 | 30.3841 | 30.0006 | -0.00493736 | -0.044436 | 8.95551 | 8.99994 | 1090.615 | 1.27839 | 1104.557 | 0.01270288 | -0.004949589 | -0.007753287 | 0.007767592 | 0.6383859 |  |  |  | 16.13874 | 0.0129912 | 0.389734 | 30.3897 | 30 | -0.00511048 | -0.0459915 | 8.95345 | 8.99945 | 1090.455 | 1.29912 | 1104.622 | 0.01290754 | -0.005123583 | -0.007783955 | 0.008122453 | 0.6582236 |  |  |  | 15.91412 | 0.0103988 | 0.311964 | 30.312 | 30 | -0.00397416 | -0.0357674 | 8.96421 | 8.99998 | 1075.278 | 1.03988 | 1086.46 | 0.0103451 | -0.003982078 | -0.006363026 | 0.005232328 | 0.6258151 |  |  |  | 16.73038 | 0.0179335 | 0.538002 | 30.5379 | 29.9999 | -0.00781693 | -0.0703591 | 8.9305 | 9.00086 | 1130.431 | 1.79335 | 1150.704 | 0.01777459 | -0.007847642 | -0.009926949 | 0.01074057 | 0.7905392 |  |  |  | 16.31488 | 0.010417 | 0.312506 | 30.312 | 29.9995 | -0.00416572 | -0.0366762 | 8.76761 | 8.80429 | 1102.357 | 1.0417 | 1113.84 | 0.01036312 | -0.004174421 | -0.006188696 | 0.004277609 | 0.6745235 |  |  |  | 16.54135 | 0.0112251 | 0.336757 | 30.3371 | 30.0003 | -0.00448592 | -0.0403733 | 8.95964 | 9.00001 | 1117.658 | 1.12251 | 1130.204 | 0.01116257 | -0.004496012 | -0.006666554 | 0.005612333 | 0.6744132 |  |  |  | 16.12728 | 0.0136584 | 0.409755 | 30.4098 | 30.0001 | -0.0049162 | -0.0442454 | 8.95566 | 8.99991 | 1089.681 | 1.36584 | 1104.565 | 0.01356596 | -0.004928324 | -0.008637641 | 0.008314846 | 0.5705637 |  |  |  | 16.20479 | 0.0142765 | 0.428294 | 30.4283 | 30 | -0.00527282 | -0.0474549 | 8.95244 | 8.9999 | 1094.918 | 1.42765 | 1110.55 | 0.01417555 | -0.00528677 | -0.00888878 | 0.008791065 | 0.5947689 |  |  |  | 16.28126 | 0.0138935 | 0.416804 | 30.4168 | 30 | -0.00500807 | -0.0450761 | 8.95562 | 9.0007 | 1100.085 | 1.38935 | 1115.369 | 0.01379787 | -0.005020652 | -0.008777218 | 0.007970369 | 0.5720096 |  |  |  | 16.03751 | 0.0123272 | 0.36981 | 30.3694 | 29.9996 | -0.00465332 | -0.041882 | 8.95857 | 9.00045 | 1083.616 | 1.23272 | 1096.974 | 0.01225184 | -0.00466418 | -0.007587658 | 0.007388541 | 0.6147062 |  |  |  | 16.11832 | 0.0137816 | 0.413439 | 30.4128 | 29.9994 | -0.00526413 | -0.0473772 | 8.95262 | 9 | 1089.075 | 1.37816 | 1104.085 | 0.0136875 | -0.005278034 | -0.008409463 | 0.008577229 | 0.6276304 |  |  |  | 16.2103 | 0.0135303 | 0.405916 | 30.4064 | 30.0005 | -0.00514768 | -0.0463265 | 8.95316 | 8.99949 | 1095.291 | 1.35303 | 1110.11 | 0.01343958 | -0.005160975 | -0.008278608 | 0.008212584 | 0.623411 |  |  |  | 16.36501 | 0.0120217 | 0.360641 | 30.3597 | 29.9991 | -0.00487003 | -0.0438315 | 8.95643 | 9.00026 | 1105.744 | 1.20217 | 1119.037 | 0.01195001 | -0.004881927 | -0.007068086 | 0.007386713 | 0.6907 |  |  |  | 16.37127 | 0.0118545 | 0.355631 | 30.3553 | 29.9997 | -0.00498175 | -0.0448317 | 8.95436 | 8.99919 | 1106.167 | 1.18545 | 1119.28 | 0.01178479 | -0.0049942 | -0.006790586 | 0.007264281 | 0.7354594 |  |  |  | 16.39125 | 0.0121291 | 0.363871 | 30.3638 | 29.9999 | -0.00488147 | -0.0439334 | 8.9561 | 9.00003 | 1107.517 | 1.21291 | 1120.95 | 0.01205613 | -0.004893423 | -0.007162709 | 0.007589354 | 0.6831806 |  |  |  | 16.70343 | 0.0127433 | 0.382295 | 30.382 | 29.9998 | -0.0052668 | -0.0474015 | 8.95265 | 9.00005 | 1128.61 | 1.27433 | 1142.992 | 0.01266279 | -0.005280718 | -0.007382069 | 0.008083089 | 0.715344 |  |  |  | 16.45473 | 0.0108828 | 0.326492 | 30.3273 | 30.0008 | -0.00420956 | -0.037886 | 8.96211 | 8.99999 | 1111.806 | 1.08828 | 1123.906 | 0.01082401 | -0.004218445 | -0.006605563 | 0.006205321 | 0.63862 |  |  |  | 16.2992 | 0.0103156 | 0.30947 | 30.3095 | 30 | -0.0039767 | -0.0357904 | 8.96423 | 9.00002 | 1101.298 | 1.03156 | 1112.658 | 0.01026276 | -0.003984628 | -0.006278129 | 0.005399876 | 0.634684
377 |  | 16.29799 | 0.0147165 | 0.441496 | 30.4415 | 30 | -0.00531164 | -0.0478044 | 8.95214 | 8.99994 | 1101.216 | 1.47165 | 1117.422 | 0.01460926 | -0.005325797 | -0.009283466 | 0.008601036 | 0.5736862 |  |  |  | 16.30187 | 0.014926 | 0.447779 | 30.4478 | 30 | -0.00558878 | -0.0502993 | 8.94976 | 9.00006 | 1101.478 | 1.4926 | 1117.919 | 0.0148157 | -0.005604456 | -0.009211248 | 0.01005909 | 0.6084361 |  |  |  | 16.26273 | 0.0138876 | 0.416629 | 30.4166 | 30 | -0.00503229 | -0.0452884 | 8.95428 | 8.99957 | 1098.833 | 1.38876 | 1114.093 | 0.01379205 | -0.005044995 | -0.008747056 | 0.008985125 | 0.5767649 |  |  |  | 16.15893 | 0.0130451 | 0.39136 | 30.3919 | 30.0006 | -0.00504412 | -0.0453968 | 8.95455 | 8.99994 | 1091.819 | 1.30451 | 1106.062 | 0.01296075 | -0.005056885 | -0.007903861 | 0.008018738 | 0.6397993 |  |  |  | 16.15669 | 0.0132315 | 0.396946 | 30.3969 | 30 | -0.00524378 | -0.0471911 | 8.95225 | 8.99945 | 1091.668 | 1.32315 | 1106.113 | 0.01314473 | -0.005257577 | -0.007887151 | 0.008353184 | 0.6666002 |  |  |  | 15.94567 | 0.0105521 | 0.316564 | 30.3166 | 30 | -0.0040491 | -0.0364418 | 8.96354 | 8.99998 | 1077.41 | 1.05521 | 1088.779 | 0.01049682 | -0.00405732 | -0.006439495 | 0.005373127 | 0.630068 |  |  |  | 16.75147 | 0.0182488 | 0.547463 | 30.5474 | 29.9999 | -0.0079743 | -0.0717756 | 8.92909 | 9.00086 | 1131.856 | 1.82488 | 1152.511 | 0.01808429 | -0.008006265 | -0.01007802 | 0.01103922 | 0.794428 |  |  |  | 16.34938 | 0.0105558 | 0.316667 | 30.3161 | 29.9995 | -0.00422991 | -0.0372413 | 8.76705 | 8.80429 | 1104.688 | 1.05558 | 1116.349 | 0.01050048 | -0.004238881 | -0.006261595 | 0.004401264 | 0.6769651 |  |  |  | 16.56975 | 0.0113954 | 0.341866 | 30.3422 | 30.0003 | -0.00456913 | -0.0411222 | 8.95889 | 9.00001 | 1119.578 | 1.13954 | 1132.336 | 0.01133096 | -0.0045796 | -0.006751361 | 0.005770261 | 0.6783225 |  |  |  | 16.14517 | 0.0139149 | 0.417448 | 30.4175 | 30.0001 | -0.00503809 | -0.0453424 | 8.95456 | 8.99991 | 1090.89 | 1.39149 | 1106.07 | 0.01381898 | -0.005050824 | -0.008768153 | 0.008560702 | 0.576042 |  |  |  | 16.22093 | 0.0145554 | 0.436663 | 30.4367 | 30 | -0.00539861 | -0.0485869 | 8.95131 | 8.9999 | 1096.009 | 1.45554 | 1111.962 | 0.01445049 | -0.005413235 | -0.009037252 | 0.009059156 | 0.5989913 |  |  |  | 16.29891 | 0.0141465 | 0.424394 | 30.4244 | 30 | -0.00513622 | -0.0462295 | 8.95447 | 9.0007 | 1101.278 | 1.41465 | 1116.857 | 0.01404737 | -0.005149456 | -0.008897916 | 0.008212097 | 0.578726 |  |  |  | 16.05849 | 0.0125575 | 0.376721 | 30.3764 | 29.9996 | -0.00474097 | -0.0426709 | 8.95778 | 9.00045 | 1085.033 | 1.25575 | 1098.659 | 0.01247931 | -0.004752244 | -0.007727064 | 0.00760854 | 0.6150129 |  |  |  | 16.13465 | 0.014051 | 0.42152 | 30.4209 | 29.9994 | -0.00537215 | -0.0483494 | 8.95165 | 9 | 1090.179 | 1.4051 | 1105.497 | 0.0139532 | -0.005386632 | -0.008566568 | 0.008836393 | 0.628797 |  |  |  | 16.2279 | 0.0137972 | 0.413924 | 30.4145 | 30.0005 | -0.00525159 | -0.0472616 | 8.95222 | 8.99949 | 1096.48 | 1.37972 | 1111.608 | 0.01370289 | -0.005265428 | -0.008437457 | 0.008468834 | 0.6240539 |  |  |  | 16.386 | 0.0122494 | 0.367471 | 30.3665 | 29.9991 | -0.00497556 | -0.0447813 | 8.95548 | 9.00026 | 1107.162 | 1.22494 | 1120.724 | 0.01217498 | -0.004987979 | -0.007187004 | 0.007604804 | 0.6940276 |  |  |  | 16.393375 | 0.0120801 | 0.362399 | 30.3621 | 29.9997 | -0.00508392 | -0.0457512 | 8.95344 | 8.99919 | 1107.66 | 1.20801 | 1121.041 | 0.01200772 | -0.005096887 | -0.006910831 | 0.007480099 | 0.7375216 |  |  |  | 16.41142 | 0.0123587 | 0.370761 | 30.3707 | 29.9999 | -0.00499031 | -0.0449129 | 8.95512 | 9.00003 | 1108.879 | 1.23587 | 1122.584 | 0.01228295 | -0.005002803 | -0.007280152 | 0.007809667 | 0.6871839 |  |  |  | 16.72096 | 0.013006 | 0.390176 | 30.3899 | 29.9998 | -0.00538442 | -0.04846 | 8.95159 | 9.00005 | 1129.795 | 1.3006 | 1144.489 | 0.01292215 | -0.005398968 | -0.00752318 | 0.008336455 | 0.7176444 |  |  |  | 16.48224 | 0.0110582 | 0.331756 | 30.3326 | 30.0008 | -0.00428592 | -0.0385733 | 8.96142 | 8.99999 | 1113.665 | 1.10582 | 1125.98 | 0.01099751 | -0.004295131 | -0.006702374 | 0.006370292 | 0.6408372 |  |  |  | 16.33271 | 0.0104615 | 0.313846 | 30.3139 | 30 | -0.00403972 | -0.0363575 | 8.96366 | 9.00002 | 1103.562 | 1.04615 | 1115.107 | 0.01040716 | -0.004047902 | -0.006359255 | 0.005533575 | 0.636537
378 |  | 16.31377 | 0.0149836 | 0.449509 | 30.4495 | 30 | -0.00542715 | -0.048844 | 8.9511 | 8.99994 | 1102.282 | 1.49836 | 1118.798 | 0.01487245 | -0.00544193 | -0.009430524 | 0.008856827 | 0.5770549 |  |  |  | 16.31556 | 0.0152061 | 0.456182 | 30.4562 | 30 | -0.00572054 | -0.0514852 | 8.94858 | 9.00006 | 1102.402 | 1.52061 | 1119.166 | 0.01509165 | -0.005736965 | -0.009354681 | 0.01032973 | 0.6132721 |  |  |  | 16.27909 | 0.0141523 | 0.42457 | 30.4246 | 30 | -0.00514345 | -0.0462888 | 8.95328 | 8.99957 | 1099.939 | 1.41523 | 1115.505 | 0.01405309 | -0.005156723 | -0.008896368 | 0.009240071 | 0.5796436 |  |  |  | 16.17527 | 0.0133055 | 0.399172 | 30.3998 | 30.0006 | -0.00515236 | -0.0463709 | 8.95357 | 8.99994 | 1092.924 | 1.33055 | 1107.466 | 0.01321776 | -0.005165679 | -0.00805208 | 0.008269481 | 0.6415335 |  |  |  | 16.17582 | 0.013489 | 0.404669 | 30.4046 | 30 | -0.00535284 | -0.0481726 | 8.95127 | 8.99945 | 1092.961 | 1.3489 | 1107.704 | 0.01339883 | -0.005367218 | -0.008031616 | 0.008600398 | 0.6682613 |  |  |  | 15.97614 | 0.0107131 | 0.321392 | 30.3214 | 30 | -0.00411739 | -0.0370564 | 8.96292 | 8.99998 | 1079.469 | 1.07131 | 1091.033 | 0.01065612 | -0.00412589 | -0.006530232 | 0.005521823 | 0.6318137 |  |  |  | 16.77238 | 0.0185551 | 0.556651 | 30.5566 | 29.9999 | -0.00815166 | -0.073372 | 8.92749 | 9.00086 | 1133.269 | 1.85551 | 1154.297 | 0.01838505 | -0.008185066 | -0.01019999 | 0.01132906 | 0.8024584 |  |  |  | 16.38299 | 0.0106988 | 0.320959 | 30.3204 | 29.9995 | -0.00429953 | -0.0378543 | 8.76643 | 8.80429 | 1106.958 | 1.06988 | 1118.802 | 0.01064197 | -0.0043088 | -0.006333173 | 0.004529358 | 0.680354 |  |  |  | 16.59753 | 0.0115797 | 0.347394 | 30.3477 | 30.0003 | -0.00464267 | -0.0417841 | 8.95823 | 9.00001 | 1121.454 | 1.15797 | 1134.441 | 0.01151317 | -0.004653481 | -0.006859688 | 0.005942132 | 0.6783808 |  |  |  | 16.16305 | 0.0141772 | 0.425316 | 30.4254 | 30.0001 | -0.00515702 | -0.0464127 | 8.95349 | 8.99991 | 1092.098 | 1.41772 | 1107.581 | 0.01407764 | -0.005170363 | -0.00890728 | 0.008812184 | 0.5804649 |  |  |  | 16.2367 | 0.0148296 | 0.444889 | 30.4449 | 30 | -0.00552746 | -0.0497466 | 8.95015 | 8.9999 | 1097.074 | 1.48296 | 1113.343 | 0.01472072 | -0.005542793 | -0.009177924 | 0.009322686 | 0.6039267 |  |  |  | 16.31703125 | 0.0144143 | 0.43243 | 30.4325 | 30 | -0.00523704 | -0.047137 | 8.95356 | 9.0007 | 1102.502 | 1.44143 | 1118.394 | 0.0143114 | -0.005250801 | -0.0090606 | 0.008468096 | 0.5795203 |  |  |  | 16.07735 | 0.0127817 | 0.383446 | 30.3831 | 29.9996 | -0.00486677 | -0.0438031 | 8.95665 | 9.00045 | 1086.307 | 1.27817 | 1100.192 | 0.0127007 | -0.004878651 | -0.007822052 | 0.007823136 | 0.6237048 |  |  |  | 16.14997 | 0.0143134 | 0.429392 | 30.4288 | 29.9994 | -0.00550419 | -0.0495377 | 8.95046 | 9 | 1091.214 | 1.43134 | 1106.833 | 0.01421193 | -0.005519394 | -0.008692537 | 0.009088939 | 0.6349578 |  |  |  | 16.24492 | 0.014052 | 0.421566 | 30.4221 | 30.0005 | -0.00540339 | -0.0486277 | 8.95086 | 8.99949 | 1097.63 | 1.4052 | 1113.054 | 0.01395419 | -0.005418041 | -0.008536145 | 0.008713329 | 0.6347176 |  |  |  | 16.40704 | 0.0124859 | 0.374567 | 30.3736 | 29.9991 | -0.00509291 | -0.0458375 | 8.95442 | 9.00026 | 1108.583 | 1.24859 | 1122.425 | 0.01240859 | -0.005105923 | -0.007302671 | 0.007831478 | 0.6991857 |  |  |  | 16.41361 | 0.0122984 | 0.368949 | 30.3686 | 29.9997 | -0.00520116 | -0.0468062 | 8.95238 | 8.99919 | 1109.028 | 1.22984 | 1122.667 | 0.01222339 | -0.005214733 | -0.007008656 | 0.007689205 | 0.7440418 |  |  |  | 16.42938 | 0.0125987 | 0.377961 | 30.3779 | 29.9999 | -0.00512043 | -0.046084 | 8.95395 | 9.00003 | 1110.093 | 1.25987 | 1124.079 | 0.01252 | -0.005133584 | -0.007386412 | 0.008040751 | 0.6950038 |  |  |  | 16.73829 | 0.0132545 | 0.397631 | 30.3974 | 29.9998 | -0.00551728 | -0.0496558 | 8.9504 | 9.00005 | 1130.966 | 1.32545 | 1145.956 | 0.01316743 | -0.005532556 | -0.007634871 | 0.008575855 | 0.7246431 |  |  |  | 16.50877 | 0.0112447 | 0.33735 | 30.3382 | 30.0008 | -0.00438646 | -0.0394781 | 8.96051 | 8.99999 | 1115.457 | 1.12447 | 1128 | 0.01118195 | -0.004396109 | -0.00678584 | 0.006546434 | 0.6478356 |  |  |  | 16.36497 | 0.0106154 | 0.318462 | 30.3185 | 30 | -0.00411419 | -0.0370278 | 8.96299 | 9.00002 | 1105.742 | 1.06154 | 1117.479 | 0.01055945 | -0.004122677 | -0.006436776 | 0.005675499 | 0.6404878
379 |  | 16.32798 | 0.015262 | 0.457859 | 30.4579 | 30 | -0.00555843 | -0.0500256 | 8.94991 | 8.99994 | 1103.242 | 1.5262 | 1120.079 | 0.01514671 | -0.005573936 | -0.009572772 | 0.00912419 | 0.5822698 |  |  |  | 16.32889 | 0.0154914 | 0.464742 | 30.4648 | 30 | -0.00584451 | -0.0526009 | 8.94746 | 9.00006 | 1103.304 | 1.54914 | 1120.395 | 0.01537263 | -0.005861656 | -0.009510977 | 0.01060549 | 0.6163043 |  |  |  | 16.29552 | 0.0144196 | 0.432587 | 30.4326 | 30 | -0.00526846 | -0.0474138 | 8.95215 | 8.99957 | 1101.049 | 1.44196 | 1116.926 | 0.01431663 | -0.005282387 | -0.009034239 | 0.009497479 | 0.5847075 |  |  |  | 16.19021 | 0.0135676 | 0.407037 | 30.4076 | 30.0006 | -0.00527218 | -0.0474493 | 8.95249 | 8.99994 | 1093.933 | 1.35676 | 1108.775 | 0.01347638 | -0.005286127 | -0.008190257 | 0.008522255 | 0.6454165 |  |  |  | 16.19412 | 0.0137372 | 0.412116 | 30.4121 | 30 | -0.00548995 | -0.0494065 | 8.95004 | 8.99945 | 1094.197 | 1.37372 | 1109.228 | 0.0136437 | -0.005505075 | -0.008138625 | 0.008838659 | 0.6764134 |  |  |  | 16.00537 | 0.0108785 | 0.326356 | 30.3263 | 30 | -0.00419342 | -0.0377407 | 8.96224 | 8.99998 | 1081.444 | 1.08785 | 1093.209 | 0.01081975 | -0.004202237 | -0.006617518 | 0.00567522 | 0.6350171 |  |  |  | 16.79246 | 0.0188776 | 0.566326 | 30.5662 | 29.9999 | -0.00831756 | -0.0748652 | 8.926 | 9.00086 | 1134.626 | 1.88776 | 1156.045 | 0.01870163 | -0.008352344 | -0.01034929 | 0.01163496 | 0.8070455 |  |  |  | 16.41665625 | 0.0108515 | 0.32554 | 30.325 | 29.9995 | -0.00437988 | -0.0385617 | 8.76573 | 8.80429 | 1109.234 | 1.08515 | 1121.27 | 0.01079304 | -0.0043895 | -0.006403545 | 0.004666942 | 0.6854796 |  |  |  | 16.62447 | 0.011773 | 0.353193 | 30.3535 | 30.0003 | -0.00471762 | -0.0424587 | 8.95755 | 9.00001 | 1123.275 | 1.1773 | 1136.5 | 0.01170424 | -0.004728783 | -0.006975454 | 0.00612309 | 0.6779176 |  |  |  | 16.1789 | 0.0144468 | 0.433407 | 30.4335 | 30.0001 | -0.00527594 | -0.047483 | 8.95242 | 8.99991 | 1093.169 | 1.44468 | 1108.961 | 0.01434344 | -0.005289907 | -0.009053532 | 0.009071417 | 0.584292 |  |  |  | 16.25112 | 0.0151036 | 0.453107 | 30.4531 | 30 | -0.00564766 | -0.0508284 | 8.94907 | 8.9999 | 1098.048 | 1.51036 | 1114.633 | 0.01499068 | -0.005663668 | -0.009327008 | 0.009586394 | 0.6072331 |  |  |  | 16.33393 | 0.0146705 | 0.440116 | 30.4401 | 30 | -0.00537773 | -0.0484034 | 8.95229 | 9.0007 | 1103.644 | 1.46705 | 1119.835 | 0.01456393 | -0.005392242 | -0.009171687 | 0.008713093 | 0.5879226 |  |  |  | 16.09622 | 0.0130255 | 0.39076 | 30.3904 | 29.9996 | -0.00496395 | -0.0446778 | 8.95577 | 9.00045 | 1087.582 | 1.30255 | 1101.749 | 0.0129414 | -0.004976311 | -0.007965086 | 0.008056929 | 0.6247655 |  |  |  | 16.16483 | 0.0145868 | 0.437596 | 30.437 | 29.9994 | -0.00562468 | -0.0506221 | 8.94938 | 9 | 1092.218 | 1.45868 | 1108.15 | 0.01448144 | -0.005640558 | -0.008840878 | 0.00935235 | 0.6380088 |  |  |  | 16.26111 | 0.0143063 | 0.429197 | 30.4297 | 30.0005 | -0.00552859 | -0.0497545 | 8.94973 | 8.99949 | 1098.723 | 1.43063 | 1114.442 | 0.01420493 | -0.005543929 | -0.008661001 | 0.008957537 | 0.6401026 |  |  |  | 16.42814 | 0.0127112 | 0.381323 | 30.3804 | 29.9991 | -0.00520981 | -0.0468896 | 8.95337 | 9.00026 | 1110.009 | 1.27112 | 1124.119 | 0.01263109 | -0.005223428 | -0.007407662 | 0.008047068 | 0.7051386 |  |  |  | 16.43282 | 0.0125375 | 0.376122 | 30.3758 | 29.9997 | -0.0053273 | -0.0479414 | 8.95125 | 8.99919 | 1110.326 | 1.25375 | 1124.247 | 0.01245956 | -0.005341541 | -0.007118016 | 0.007918992 | 0.7504255 |  |  |  | 16.44726 | 0.012839 | 0.38517 | 30.3851 | 29.9999 | -0.00521357 | -0.0469223 | 8.95311 | 9.00003 | 1111.302 | 1.2839 | 1125.57 | 0.01275728 | -0.005227208 | -0.007530071 | 0.008272093 | 0.6941778 |  |  |  | 16.75523 | 0.0135173 | 0.405515 | 30.4053 | 29.9998 | -0.00564618 | -0.0508159 | 8.94924 | 9.00005 | 1132.11 | 1.35173 | 1147.413 | 0.01342676 | -0.00566218 | -0.007764576 | 0.008829346 | 0.7292323 |  |  |  | 16.5335 | 0.0114547 | 0.343651 | 30.3445 | 30.0008 | -0.00444459 | -0.0400012 | 8.95999 | 8.99999 | 1117.129 | 1.14547 | 1129.925 | 0.01138959 | -0.004454497 | -0.006935095 | 0.006746167 | 0.6423123 |  |  |  | 16.39542 | 0.0107817 | 0.323451 | 30.3235 | 30 | -0.00420169 | -0.0378152 | 8.9622 | 9.00002 | 1107.799 | 1.07817 | 1119.742 | 0.01072399 | -0.004210542 | -0.00651345 | 0.005830148 | 0.646438
380 |  | 16.34279 | 0.0155474 | 0.466422 | 30.4664 | 30 | -0.00567044 | -0.0510336 | 8.94891 | 8.99994 | 1104.242 | 1.55474 | 1121.41 | 0.01542778 | -0.005686578 | -0.009741199 | 0.009398104 | 0.5837657 |  |  |  | 16.34293 | 0.0157874 | 0.473624 | 30.4736 | 30 | -0.0059773 | -0.053796 | 8.94626 | 9.00006 | 1104.252 | 1.57874 | 1121.686 | 0.01566408 | -0.005995236 | -0.00966884 | 0.01089144 | 0.6200574 |  |  |  | 16.31093 | 0.014687 | 0.440611 | 30.4406 | 30 | -0.00538518 | -0.0484643 | 8.9511 | 8.99957 | 1102.09 | 1.4687 | 1118.276 | 0.01458019 | -0.005399732 | -0.009180458 | 0.009755216 | 0.5881768 |  |  |  | 16.20526 | 0.013851 | 0.415539 | 30.4161 | 30.0006 | -0.00539461 | -0.0485512 | 8.95139 | 8.99994 | 1094.95 | 1.3851 | 1110.116 | 0.01375595 | -0.005409213 | -0.008346738 | 0.008795829 | 0.6480632 |  |  |  | 16.2097 | 0.0140055 | 0.420166 | 30.4201 | 30 | -0.00561396 | -0.0505225 | 8.94892 | 8.99945 | 1095.25 | 1.40055 | 1110.589 | 0.01390833 | -0.005629778 | -0.008278552 | 0.009097392 | 0.6800438 |  |  |  | 16.03423 | 0.0110461 | 0.331384 | 30.3314 | 30 | -0.00426476 | -0.0383827 | 8.9616 | 8.99998 | 1083.394 | 1.10461 | 1095.361 | 0.01098554 | -0.00427388 | -0.006711657 | 0.005830874 | 0.6367846 |  |  |  | 16.8125 | 0.019189 | 0.575667 | 30.5756 | 29.9999 | -0.0084734 | -0.0762679 | 8.92459 | 9.00086 | 1135.98 | 1.9189 | 1157.778 | 0.01900721 | -0.008509503 | -0.01049771 | 0.01192994 | 0.8106057 |  |  |  | 16.44843 | 0.0110046 | 0.330132 | 30.3296 | 29.9995 | -0.00444201 | -0.0391087 | 8.76518 | 8.80429 | 1111.38 | 1.10046 | 1123.61 | 0.01094449 | -0.004451905 | -0.006492585 | 0.004805602 | 0.6856907 |  |  |  | 16.64985 | 0.01197 | 0.359103 | 30.3594 | 30.0003 | -0.00480638 | -0.0432574 | 8.95675 | 9.00001 | 1124.99 | 1.197 | 1138.456 | 0.01189893 | -0.004817968 | -0.007080958 | 0.00630817 | 0.6804118 |  |  |  | 16.19308 | 0.0147168 | 0.441505 | 30.4416 | 30.0001 | -0.00542502 | -0.0488247 | 8.95108 | 8.99991 | 1094.127 | 1.47168 | 1110.229 | 0.01460956 | -0.005439789 | -0.00916977 | 0.00933151 | 0.5932307 |  |  |  | 16.2657 | 0.0153952 | 0.461857 | 30.4618 | 30 | -0.00579109 | -0.0521192 | 8.94778 | 8.9999 | 1099.034 | 1.53952 | 1115.954 | 0.0152779 | -0.005807923 | -0.009469973 | 0.009867211 | 0.6132988 |  |  |  | 16.34865625 | 0.0149532 | 0.448595 | 30.4486 | 30 | -0.00548089 | -0.0493319 | 8.95137 | 9.0007 | 1104.639 | 1.49532 | 1121.157 | 0.0148425 | -0.005495965 | -0.009346538 | 0.008984762 | 0.5880215 |  |  |  | 16.11554 | 0.0132665 | 0.397991 | 30.3976 | 29.9996 | -0.0050857 | -0.0457735 | 8.95468 | 9.00045 | 1088.888 | 1.32665 | 1103.334 | 0.01317927 | -0.005098676 | -0.008080594 | 0.008287775 | 0.6309779 |  |  |  | 16.18066 | 0.0148592 | 0.445767 | 30.4452 | 29.9994 | -0.00575381 | -0.0517842 | 8.94821 | 9 | 1093.288 | 1.48592 | 1109.533 | 0.01474988 | -0.005770427 | -0.008979457 | 0.009614397 | 0.6426254 |  |  |  | 16.27649 | 0.0146077 | 0.43824 | 30.4388 | 30.0005 | -0.00566181 | -0.0509533 | 8.94853 | 8.99949 | 1099.763 | 1.46077 | 1115.828 | 0.01450204 | -0.005677899 | -0.008824137 | 0.009248116 | 0.6434509 |  |  |  | 16.44691 | 0.0129589 | 0.388755 | 30.3878 | 29.9991 | -0.00532682 | -0.0479428 | 8.95232 | 9.00026 | 1111.278 | 1.29589 | 1125.679 | 0.01287565 | -0.005341058 | -0.007534594 | 0.008285267 | 0.7088714 |  |  |  | 16.45273 | 0.0127736 | 0.383205 | 30.3829 | 29.9997 | -0.00543718 | -0.0489302 | 8.95026 | 8.99919 | 1111.671 | 1.27736 | 1125.871 | 0.01269271 | -0.005452015 | -0.00724069 | 0.008145579 | 0.752969 |  |  |  | 16.46658 | 0.0130918 | 0.392753 | 30.3927 | 29.9999 | -0.00534365 | -0.048093 | 8.95194 | 9.00003 | 1112.607 | 1.30918 | 1127.173 | 0.01300684 | -0.005357978 | -0.007648865 | 0.008515269 | 0.7004933 |  |  |  | 16.77203 | 0.013783 | 0.413485 | 30.4132 | 29.9998 | -0.00577857 | -0.0520075 | 8.94805 | 9.00005 | 1133.245 | 1.3783 | 1148.865 | 0.01368888 | -0.005795331 | -0.007893548 | 0.00908565 | 0.7341858 |  |  |  | 16.55745 | 0.0116587 | 0.34977 | 30.3506 | 30.0008 | -0.00452658 | -0.0407392 | 8.95925 | 8.99999 | 1118.746 | 1.16587 | 1131.79 | 0.01159126 | -0.004536856 | -0.007054405 | 0.006940174 | 0.6431238 |  |  |  | 16.42561 | 0.0109505 | 0.328516 | 30.3285 | 30 | -0.00424754 | -0.0382279 | 8.96179 | 9.00002 | 1109.838 | 1.09505 | 1121.991 | 0.01089098 | -0.004256586 | -0.006634391 | 0.005987304 | 0.6415941
381 |  | 16.3574 | 0.0158378 | 0.475135 | 30.4751 | 30 | -0.00580637 | -0.0522569 | 8.94768 | 8.99994 | 1105.23 | 1.58378 | 1122.734 | 0.01571369 | -0.005823293 | -0.009890398 | 0.009676898 | 0.5887824 |  |  |  | 16.35621 | 0.0160723 | 0.482169 | 30.4822 | 30 | -0.00611576 | -0.0550422 | 8.94502 | 9.00006 | 1105.149 | 1.60723 | 1122.911 | 0.01594451 | -0.006134538 | -0.00980997 | 0.01116665 | 0.6253371 |  |  |  | 16.3243 | 0.0149702 | 0.449107 | 30.4491 | 30 | -0.00552543 | -0.0497265 | 8.94984 | 8.99957 | 1102.993 | 1.49702 | 1119.505 | 0.01485925 | -0.005540752 | -0.009318501 | 0.01002898 | 0.5945969 |  |  |  | 16.22185 | 0.0141129 | 0.423395 | 30.424 | 30.0006 | -0.00551895 | -0.0496702 | 8.95027 | 8.99994 | 1096.071 | 1.41129 | 1111.54 | 0.01401424 | -0.005534236 | -0.008480005 | 0.009047758 | 0.6526218 |  |  |  | 16.22502 | 0.0142672 | 0.428016 | 30.428 | 30 | -0.00572712 | -0.0515409 | 8.9479 | 8.99945 | 1096.285 | 1.42672 | 1111.926 | 0.01416638 | -0.005743583 | -0.008422798 | 0.009349656 | 0.6819091 |  |  |  | 16.06201 | 0.0112198 | 0.336595 | 30.3366 | 30 | -0.00434926 | -0.0391433 | 8.96084 | 8.99998 | 1085.271 | 1.12198 | 1097.448 | 0.01115732 | -0.004358746 | -0.006798579 | 0.005992841 | 0.6411259 |  |  |  | 16.83188 | 0.0194941 | 0.584821 | 30.5847 | 29.9999 | -0.00865624 | -0.0779136 | 8.92295 | 9.00086 | 1137.289 | 1.94941 | 1159.46 | 0.01930652 | -0.008693923 | -0.0106126 | 0.01221898 | 0.8192075 |  |  |  | 16.47914 | 0.0111734 | 0.335195 | 30.3347 | 29.9995 | -0.00452179 | -0.0398111 | 8.76448 | 8.80429 | 1113.456 | 1.11734 | 1125.897 | 0.01111144 | -0.004532044 | -0.006579394 | 0.00496006 | 0.6888239 |  |  |  | 16.67448 | 0.0121743 | 0.365232 | 30.3656 | 30.0003 | -0.00488961 | -0.0440065 | 8.956 | 9.00001 | 1126.654 | 1.21743 | 1140.37 | 0.01210079 | -0.004901603 | -0.007199186 | 0.006500635 | 0.6808552 |  |  |  | 16.20843 | 0.0149878 | 0.449637 | 30.4497 | 30.0001 | -0.0055456 | -0.0499099 | 8.95 | 8.99991 | 1095.164 | 1.49878 | 1111.578 | 0.01487659 | -0.005561034 | -0.009315559 | 0.009592132 | 0.5969619 |  |  |  | 16.27982 | 0.0156845 | 0.470535 | 30.4705 | 30 | -0.00592186 | -0.0532962 | 8.9466 | 8.9999 | 1099.988 | 1.56845 | 1117.24 | 0.01556277 | -0.005939464 | -0.009623306 | 0.01014584 | 0.6171958 |  |  |  | 16.36219 | 0.0152293 | 0.45688 | 30.4569 | 30 | -0.00561832 | -0.0505688 | 8.95013 | 9.0007 | 1105.554 | 1.52293 | 1122.39 | 0.0151145 | -0.005634162 | -0.009480336 | 0.009250312 | 0.5942998 |  |  |  | 16.13366 | 0.0135214 | 0.405636 | 30.4053 | 29.9996 | -0.00519702 | -0.0467755 | 8.95367 | 9.00045 | 1090.112 | 1.35214 | 1104.852 | 0.0134308 | -0.005210571 | -0.00822023 | 0.008532576 | 0.6338717 |  |  |  | 16.19559 | 0.0151376 | 0.454119 | 30.4535 | 29.9994 | -0.00589491 | -0.0530542 | 8.94694 | 9 | 1094.296 | 1.51376 | 1110.861 | 0.01502417 | -0.005912354 | -0.009111816 | 0.009882535 | 0.6488666 |  |  |  | 16.29146 | 0.014871 | 0.446137 | 30.4467 | 30.0005 | -0.00580463 | -0.0522387 | 8.94725 | 8.99949 | 1100.774 | 1.4871 | 1117.144 | 0.01476151 | -0.005821542 | -0.008939968 | 0.009501396 | 0.6511815 |  |  |  | 16.4643 | 0.0132108 | 0.396311 | 30.3954 | 29.9991 | -0.00544529 | -0.049009 | 8.95125 | 9.00026 | 1112.453 | 1.32108 | 1127.149 | 0.0131243 | -0.00546017 | -0.007664129 | 0.008527917 | 0.7124319 |  |  |  | 16.47139 | 0.013034 | 0.391017 | 30.3907 | 29.9997 | -0.00557165 | -0.0501404 | 8.94905 | 8.99919 | 1112.932 | 1.3034 | 1127.437 | 0.01294979 | -0.00558723 | -0.007362559 | 0.008396336 | 0.7588706 |  |  |  | 16.48402 | 0.0133377 | 0.40013 | 30.4 | 29.9999 | -0.00545088 | -0.0490581 | 8.95097 | 9.00003 | 1113.785 | 1.33377 | 1128.64 | 0.01324954 | -0.00546579 | -0.007783746 | 0.008752114 | 0.7022057 |  |  |  | 16.78845 | 0.0140497 | 0.421487 | 30.4212 | 29.9998 | -0.00591825 | -0.0532645 | 8.94679 | 9.00005 | 1134.354 | 1.40497 | 1150.292 | 0.01395192 | -0.005935832 | -0.008016086 | 0.009342973 | 0.7404901 |  |  |  | 16.58225 | 0.0118669 | 0.356016 | 30.3568 | 30.0008 | -0.00461653 | -0.0415487 | 8.95844 | 8.99999 | 1120.422 | 1.18669 | 1133.718 | 0.01179704 | -0.004627219 | -0.007169821 | 0.007138028 | 0.6453744 |  |  |  | 16.45463 | 0.0111183 | 0.33355 | 30.3336 | 30 | -0.00433763 | -0.0390387 | 8.96098 | 9.00002 | 1111.799 | 1.11183 | 1124.161 | 0.01105695 | -0.004347065 | -0.006709881 | 0.006143793 | 0.6478602
382 |  | 16.37092 | 0.0161172 | 0.483517 | 30.4835 | 30 | -0.00593264 | -0.0533934 | 8.94655 | 8.99994 | 1106.144 | 1.61172 | 1123.971 | 0.0159887 | -0.005950308 | -0.01003839 | 0.009945252 | 0.5927553 |  |  |  | 16.36913 | 0.0163668 | 0.491005 | 30.491 | 30 | -0.00623921 | -0.0561532 | 8.94391 | 9.00006 | 1106.022 | 1.63668 | 1124.124 | 0.01623431 | -0.006258755 | -0.009975552 | 0.01145129 | 0.6274094 |  |  |  | 16.33699 | 0.0152521 | 0.457564 | 30.4576 | 30 | -0.00565204 | -0.0508659 | 8.9487 | 8.99957 | 1103.85 | 1.52521 | 1120.686 | 0.01513696 | -0.005668073 | -0.009468883 | 0.01030158 | 0.5986 |  |  |  | 16.2381 | 0.0143837 | 0.431521 | 30.4321 | 30.0006 | -0.0056384 | -0.0507453 | 8.9492 | 8.99994 | 1097.169 | 1.43837 | 1112.95 | 0.01428124 | -0.005654356 | -0.00862688 | 0.009308451 | 0.6554346 |  |  |  | 16.24113 | 0.0145415 | 0.436245 | 30.4362 | 30 | -0.00586999 | -0.0528267 | 8.94662 | 8.99945 | 1097.373 | 1.45415 | 1113.331 | 0.01443679 | -0.005887286 | -0.0085495 | 0.009613974 | 0.6886117 |  |  |  | 16.08843 | 0.0114085 | 0.342256 | 30.3422 | 30 | -0.00442522 | -0.0398269 | 8.96015 | 8.99998 | 1087.056 | 1.14085 | 1099.457 | 0.01134391 | -0.00443504 | -0.006908874 | 0.006169973 | 0.6419339 |  |  |  | 16.8495 | 0.0198027 | 0.594079 | 30.594 | 29.9999 | -0.00884739 | -0.0796342 | 8.92123 | 9.00086 | 1138.48 | 1.98027 | 1161.025 | 0.01960918 | -0.008886761 | -0.01072242 | 0.01251206 | 0.828802 |  |  |  | 16.50841 | 0.0113432 | 0.340291 | 30.3398 | 29.9995 | -0.00459782 | -0.0404805 | 8.76381 | 8.80429 | 1115.433 | 1.13432 | 1128.086 | 0.01127935 | -0.004608422 | -0.006670926 | 0.00511601 | 0.690822 |  |  |  | 16.69834 | 0.0123602 | 0.370811 | 30.3711 | 30.0003 | -0.00499874 | -0.0449887 | 8.95502 | 9.00001 | 1128.266 | 1.23602 | 1142.212 | 0.01228444 | -0.005011275 | -0.007273161 | 0.006675238 | 0.6890093 |  |  |  | 16.22423 | 0.0152698 | 0.458095 | 30.4582 | 30.0001 | -0.00567679 | -0.0510906 | 8.94882 | 8.99991 | 1096.232 | 1.52698 | 1112.971 | 0.01515439 | -0.005692964 | -0.009461426 | 0.009863306 | 0.6017026 |  |  |  | 16.29229 | 0.0159749 | 0.479247 | 30.4792 | 30 | -0.00605169 | -0.0544646 | 8.94543 | 8.9999 | 1100.83 | 1.59749 | 1118.416 | 0.01584864 | -0.006070076 | -0.009778568 | 0.01042602 | 0.620753 |  |  |  | 16.37657 | 0.0155055 | 0.465165 | 30.4652 | 30 | -0.00574292 | -0.0516903 | 8.94901 | 9.0007 | 1106.525 | 1.55055 | 1123.682 | 0.01538652 | -0.005759474 | -0.009627044 | 0.009515583 | 0.5982599 |  |  |  | 16.15136 | 0.0137769 | 0.413302 | 30.4129 | 29.9996 | -0.00531898 | -0.0478732 | 8.95258 | 9.00045 | 1091.308 | 1.37769 | 1106.343 | 0.01368286 | -0.005333176 | -0.008349685 | 0.008778025 | 0.6387278 |  |  |  | 16.20946 | 0.0154278 | 0.462824 | 30.4622 | 29.9994 | -0.00602544 | -0.054229 | 8.94577 | 9 | 1095.234 | 1.54278 | 1112.131 | 0.01531 | -0.006043666 | -0.009266335 | 0.01016249 | 0.6522175 |  |  |  | 16.30564 | 0.0151541 | 0.454631 | 30.4552 | 30.0005 | -0.0059286 | -0.0533543 | 8.94613 | 8.99949 | 1101.732 | 1.51541 | 1118.428 | 0.01504042 | -0.005946244 | -0.00909418 | 0.009774262 | 0.6538516 |  |  |  | 16.48068 | 0.0134619 | 0.403844 | 30.4029 | 29.9991 | -0.00557579 | -0.0501835 | 8.95008 | 9.00026 | 1113.56 | 1.34619 | 1128.55 | 0.01337209 | -0.005591393 | -0.007780701 | 0.00877 | 0.7186233 |  |  |  | 16.48952 | 0.0132752 | 0.398253 | 30.3979 | 29.9997 | -0.00571958 | -0.0514716 | 8.94772 | 8.99919 | 1114.156 | 1.32752 | 1128.947 | 0.01318786 | -0.005735999 | -0.007451857 | 0.008628308 | 0.7697409 |  |  |  | 16.50049 | 0.0135911 | 0.407731 | 30.4076 | 29.9999 | -0.00559745 | -0.0503773 | 8.94965 | 9.00003 | 1114.898 | 1.35911 | 1130.051 | 0.01349957 | -0.005613174 | -0.007886395 | 0.008996528 | 0.7117542 |  |  |  | 16.80375 | 0.0143238 | 0.429709 | 30.4295 | 29.9998 | -0.00605072 | -0.0544568 | 8.9456 | 9.00005 | 1135.388 | 1.43238 | 1151.651 | 0.01422218 | -0.0060691 | -0.008153084 | 0.009607791 | 0.7443932 |  |  |  | 16.60644 | 0.0120817 | 0.362461 | 30.3633 | 30.0008 | -0.00471772 | -0.0424594 | 8.95753 | 8.99999 | 1122.057 | 1.20817 | 1135.613 | 0.0120093 | -0.004728884 | -0.007280415 | 0.007342498 | 0.6495349 |  |  |  | 16.48221 | 0.011299 | 0.338969 | 30.339 | 30 | -0.00440476 | -0.0396429 | 8.96037 | 9.00002 | 1113.663 | 1.1299 | 1126.246 | 0.01123564 | -0.00441449 | -0.006821154 | 0.006313376 | 0.6471764
383 |  | 16.38401 | 0.0164051 | 0.492154 | 30.4921 | 30 | -0.006071 | -0.0546386 | 8.9453 | 8.99994 | 1107.028 | 1.64051 | 1125.189 | 0.01627199 | -0.006089503 | -0.01018249 | 0.010222 | 0.598037 |  |  |  | 16.38139 | 0.0166548 | 0.499644 | 30.4997 | 30 | -0.00637572 | -0.0573819 | 8.94268 | 9.00006 | 1106.851 | 1.66548 | 1125.285 | 0.01651763 | -0.006396132 | -0.0101215 | 0.01172968 | 0.6319353 |  |  |  | 16.35046 | 0.0155449 | 0.466346 | 30.4664 | 30 | -0.00578328 | -0.052047 | 8.94752 | 8.99957 | 1104.761 | 1.55449 | 1121.934 | 0.01542532 | -0.005800068 | -0.009625248 | 0.01058456 | 0.6025889 |  |  |  | 16.25426 | 0.0146517 | 0.439559 | 30.4401 | 30.0006 | -0.00575715 | -0.0518141 | 8.94813 | 8.99994 | 1098.261 | 1.46517 | 1114.352 | 0.0145454 | -0.005773786 | -0.008771615 | 0.009566352 | 0.6582353 |  |  |  | 16.25796 | 0.0148029 | 0.444086 | 30.4441 | 30 | -0.00600688 | -0.0540586 | 8.94539 | 8.99945 | 1098.511 | 1.48029 | 1114.772 | 0.01469441 | -0.006024994 | -0.008669413 | 0.009865351 | 0.6949714 |  |  |  | 16.11252 | 0.0116065 | 0.348193 | 30.3482 | 30 | -0.00450915 | -0.0405822 | 8.9594 | 8.99998 | 1088.683 | 1.16065 | 1101.319 | 0.01153966 | -0.004519347 | -0.007020314 | 0.006356958 | 0.6437528 |  |  |  | 16.86729 | 0.0201262 | 0.603784 | 30.6037 | 29.9999 | -0.00899685 | -0.0809794 | 8.91988 | 9.00086 | 1139.682 | 2.01262 | 1162.619 | 0.01992635 | -0.009037566 | -0.01088878 | 0.01281948 | 0.8299889 |  |  |  | 16.53661 | 0.0115117 | 0.345344 | 30.3448 | 29.9995 | -0.0046975 | -0.0413582 | 8.76293 | 8.80429 | 1117.338 | 1.15117 | 1130.201 | 0.01144594 | -0.004708568 | -0.006737377 | 0.005271049 | 0.6988726 |  |  |  | 16.7199 | 0.0126036 | 0.378113 | 30.3784 | 30.0003 | -0.00506468 | -0.0455821 | 8.95443 | 9.00001 | 1129.723 | 1.26036 | 1143.961 | 0.01252484 | -0.005077549 | -0.007447287 | 0.006907045 | 0.6817985 |  |  |  | 16.23948 | 0.0155497 | 0.466493 | 30.4666 | 30.0001 | -0.00580597 | -0.0522531 | 8.94765 | 8.99991 | 1097.262 | 1.55497 | 1114.324 | 0.01543004 | -0.00582289 | -0.009607152 | 0.01013253 | 0.6060995 |  |  |  | 16.30626 | 0.0162609 | 0.487828 | 30.4878 | 30 | -0.006198 | -0.0557814 | 8.94412 | 8.9999 | 1101.774 | 1.62609 | 1119.69 | 0.01613011 | -0.006217287 | -0.00991282 | 0.01070131 | 0.6271966 |  |  |  | 16.39334 | 0.015777 | 0.473311 | 30.4733 | 30 | -0.00588462 | -0.0529657 | 8.94773 | 9.0007 | 1107.658 | 1.5777 | 1125.133 | 0.01565384 | -0.005902003 | -0.009751834 | 0.009775319 | 0.6052197 |  |  |  | 16.16806 | 0.0140355 | 0.42106 | 30.4207 | 29.9996 | -0.00543033 | -0.0488754 | 8.95157 | 9.00045 | 1092.437 | 1.40355 | 1107.769 | 0.01393791 | -0.005445128 | -0.008492787 | 0.009026754 | 0.6411474 |  |  |  | 16.22346 | 0.0157081 | 0.471234 | 30.4706 | 29.9994 | -0.00617155 | -0.0555439 | 8.94445 | 9 | 1096.18 | 1.57081 | 1113.398 | 0.015586 | -0.006190673 | -0.009395332 | 0.01043263 | 0.6589094 |  |  |  | 16.31899 | 0.015444 | 0.463329 | 30.4639 | 30.0005 | -0.00608407 | -0.0547535 | 8.94473 | 8.99949 | 1102.635 | 1.5444 | 1119.664 | 0.01532596 | -0.006102653 | -0.009223302 | 0.01005398 | 0.661656 |  |  |  | 16.49781 | 0.0137226 | 0.411665 | 30.4107 | 29.9991 | -0.00571888 | -0.0514714 | 8.94879 | 9.00026 | 1114.717 | 1.37226 | 1130.014 | 0.0136293 | -0.005735295 | -0.007894002 | 0.009021235 | 0.7265383 |  |  |  | 16.50693 | 0.0135244 | 0.405729 | 30.4054 | 29.9997 | -0.00586892 | -0.0528155 | 8.94637 | 8.99919 | 1115.333 | 1.35244 | 1130.417 | 0.01343376 | -0.00588621 | -0.007547552 | 0.008868276 | 0.7798833 |  |  |  | 16.51767 | 0.013849 | 0.415469 | 30.4154 | 29.9999 | -0.0057192 | -0.051473 | 8.94856 | 9.00003 | 1116.059 | 1.3849 | 1131.515 | 0.01375398 | -0.005735617 | -0.008018362 | 0.0092451 | 0.7153104 |  |  |  | 16.81865 | 0.0146085 | 0.438252 | 30.438 | 29.9998 | -0.00619433 | -0.0557493 | 8.9443 | 9.00005 | 1136.395 | 1.46085 | 1152.996 | 0.01450282 | -0.006213594 | -0.008289229 | 0.009883042 | 0.7495986 |  |  |  | 16.62806 | 0.012301 | 0.36904 | 30.3698 | 30.0008 | -0.00480178 | -0.043216 | 8.95678 | 8.99999 | 1123.517 | 1.2301 | 1137.338 | 0.01222596 | -0.004813346 | -0.007412612 | 0.00755207 | 0.6493454 |  |  |  | 16.51053 | 0.0114804 | 0.344411 | 30.3444 | 30 | -0.00448898 | -0.0404009 | 8.95962 | 9.00002 | 1115.576 | 1.14804 | 1128.383 | 0.011415 | -0.004499086 | -0.006915915 | 0.006483391 | 0.650541
384 |  | 16.39626 | 0.0167141 | 0.501424 | 30.5014 | 30 | -0.00619992 | -0.0557989 | 8.94414 | 8.99994 | 1107.855 | 1.67141 | 1126.372 | 0.01657596 | -0.006219219 | -0.01035674 | 0.01051961 | 0.6004999 |  |  |  | 16.39424 | 0.0169618 | 0.508855 | 30.5089 | 30 | -0.00652166 | -0.0586953 | 8.94136 | 9.00006 | 1107.719 | 1.69618 | 1126.508 | 0.01681955 | -0.006543019 | -0.01027654 | 0.0120264 | 0.636695 |  |  |  | 16.36466 | 0.0158272 | 0.474816 | 30.4748 | 30 | -0.00591418 | -0.0532251 | 8.94634 | 8.99957 | 1105.72 | 1.58272 | 1123.22 | 0.01570326 | -0.005931738 | -0.009771518 | 0.01085695 | 0.6070437 |  |  |  | 16.26902 | 0.0149312 | 0.447945 | 30.4485 | 30.0006 | -0.00589434 | -0.0530487 | 8.94689 | 8.99994 | 1099.258 | 1.49312 | 1115.671 | 0.01482083 | -0.00591178 | -0.008909047 | 0.009835886 | 0.6635705 |  |  |  | 16.27397 | 0.0150864 | 0.452591 | 30.4526 | 30 | -0.0061527 | -0.0553709 | 8.94407 | 8.99945 | 1099.593 | 1.50864 | 1116.182 | 0.01497373 | -0.006171706 | -0.008802026 | 0.01013857 | 0.7011688 |  |  |  | 16.1369 | 0.0117976 | 0.353929 | 30.3539 | 30 | -0.00459261 | -0.0413334 | 8.95865 | 8.99998 | 1090.331 | 1.17976 | 1103.194 | 0.01172855 | -0.004603188 | -0.007125362 | 0.006537025 | 0.6460287 |  |  |  | 16.88391 | 0.0204466 | 0.613397 | 30.6133 | 29.9999 | -0.00916781 | -0.0825182 | 8.91834 | 9.00086 | 1140.805 | 2.04466 | 1164.13 | 0.02024037 | -0.009210093 | -0.01103028 | 0.01312428 | 0.8349826 |  |  |  | 16.56537 | 0.0116888 | 0.350659 | 30.3501 | 29.9995 | -0.00475279 | -0.041845 | 8.76244 | 8.80429 | 1119.282 | 1.16888 | 1132.365 | 0.01162101 | -0.00476412 | -0.006856893 | 0.005434296 | 0.6947929 |  |  |  | 16.74089 | 0.0128235 | 0.38471 | 30.385 | 30.0003 | -0.00518644 | -0.046678 | 8.95333 | 9.00001 | 1131.141 | 1.28235 | 1145.646 | 0.01274198 | -0.005199936 | -0.007542039 | 0.00711591 | 0.6894603 |  |  |  | 16.25386 | 0.0158255 | 0.474767 | 30.4749 | 30.0001 | -0.00598224 | -0.0538396 | 8.94607 | 8.99991 | 1098.234 | 1.58255 | 1115.614 | 0.01570158 | -0.006000205 | -0.009701377 | 0.01039794 | 0.6184901 |  |  |  | 16.31961 | 0.0165513 | 0.496539 | 30.4965 | 30 | -0.00635282 | -0.0571747 | 8.94272 | 8.9999 | 1102.676 | 1.65513 | 1120.927 | 0.01641582 | -0.006373085 | -0.01004274 | 0.01098102 | 0.6345966 |  |  |  | 16.40836 | 0.016072 | 0.482159 | 30.4822 | 30 | -0.00600479 | -0.0540473 | 8.94665 | 9.0007 | 1108.673 | 1.6072 | 1126.492 | 0.01594421 | -0.006022891 | -0.009921322 | 0.0100586 | 0.6070654 |  |  |  | 16.1837 | 0.0143132 | 0.429392 | 30.429 | 29.9996 | -0.00555643 | -0.0500103 | 8.95044 | 9.00045 | 1093.493 | 1.43132 | 1109.145 | 0.01421173 | -0.005571924 | -0.008639809 | 0.009294476 | 0.6449129 |  |  |  | 16.23712 | 0.0159955 | 0.479857 | 30.4793 | 29.9994 | -0.006294 | -0.056646 | 8.94335 | 9 | 1097.103 | 1.59955 | 1114.652 | 0.01586892 | -0.006313891 | -0.009555029 | 0.01070974 | 0.6607924 |  |  |  | 16.33246 | 0.0157282 | 0.471853 | 30.4724 | 30.0005 | -0.00621133 | -0.0558988 | 8.94359 | 8.99949 | 1103.545 | 1.57282 | 1120.901 | 0.01560579 | -0.006230701 | -0.009375093 | 0.01032799 | 0.6646015 |  |  |  | 16.51501 | 0.0139888 | 0.419651 | 30.4187 | 29.9991 | -0.00586495 | -0.0527861 | 8.94747 | 9.00026 | 1115.879 | 1.39888 | 1131.489 | 0.01389186 | -0.005882216 | -0.008009643 | 0.009277783 | 0.7343918 |  |  |  | 16.52248 | 0.0137979 | 0.413933 | 30.4136 | 29.9997 | -0.00598746 | -0.0538823 | 8.9453 | 8.99919 | 1116.384 | 1.37979 | 1131.787 | 0.01370358 | -0.006005457 | -0.007698119 | 0.009132555 | 0.78012 |  |  |  | 16.5326 | 0.0141305 | 0.423914 | 30.4238 | 29.9999 | -0.00584878 | -0.0526392 | 8.94739 | 9.00003 | 1117.067 | 1.41305 | 1132.852 | 0.0140316 | -0.005865951 | -0.008165644 | 0.00951739 | 0.7183697 |  |  |  | 16.83257 | 0.0148854 | 0.446557 | 30.4463 | 29.9998 | -0.00635909 | -0.0572321 | 8.94282 | 9.00005 | 1137.336 | 1.48854 | 1154.265 | 0.0147757 | -0.006379395 | -0.008396305 | 0.01015083 | 0.7597861 |  |  |  | 16.6486 | 0.0125334 | 0.376012 | 30.3768 | 30.0008 | -0.00489628 | -0.0440665 | 8.95593 | 8.99999 | 1124.906 | 1.25334 | 1139.005 | 0.01245551 | -0.004908306 | -0.007547201 | 0.00777477 | 0.6503479 |  |  |  | 16.53665 | 0.0116687 | 0.350061 | 30.3501 | 30 | -0.00457375 | -0.0411638 | 8.95885 | 9.00002 | 1117.341 | 1.16687 | 1130.379 | 0.01160115 | -0.004584242 | -0.007016904 | 0.006660814 | 0.653314
385 |  | 16.40803125 | 0.0170029 | 0.510087 | 30.5101 | 30 | -0.00634493 | -0.057104 | 8.94284 | 8.99994 | 1108.651 | 1.70029 | 1127.501 | 0.01685997 | -0.006365145 | -0.01049482 | 0.01079755 | 0.6065032 |  |  |  | 16.40604 | 0.0172667 | 0.518001 | 30.518 | 30 | -0.00666372 | -0.0599738 | 8.94009 | 9.00006 | 1108.516 | 1.72667 | 1127.656 | 0.01711932 | -0.006686022 | -0.0104333 | 0.01232128 | 0.6408346 |  |  |  | 16.37887 | 0.0161137 | 0.48341 | 30.4834 | 30 | -0.00604823 | -0.0544315 | 8.94513 | 8.99957 | 1106.68 | 1.61137 | 1124.513 | 0.01598525 | -0.006066595 | -0.009918658 | 0.01113337 | 0.6116346 |  |  |  | 16.28169 | 0.0152175 | 0.456535 | 30.4571 | 30.0006 | -0.00602172 | -0.0541952 | 8.94575 | 8.99994 | 1100.114 | 1.52175 | 1116.855 | 0.01510288 | -0.006039924 | -0.009062952 | 0.01011264 | 0.6664411 |  |  |  | 16.2884 | 0.0153768 | 0.461302 | 30.4613 | 30 | -0.00630237 | -0.0567179 | 8.94273 | 8.99945 | 1100.568 | 1.53768 | 1117.491 | 0.01525978 | -0.006322314 | -0.008937461 | 0.01041894 | 0.7073948 |  |  |  | 16.16072 | 0.0119986 | 0.359956 | 30.3599 | 30 | -0.00467991 | -0.0421191 | 8.95786 | 8.99998 | 1091.941 | 1.19986 | 1105.043 | 0.01192719 | -0.004690895 | -0.007236292 | 0.006726963 | 0.6482456 |  |  |  | 16.89844 | 0.0207542 | 0.622625 | 30.6225 | 29.9999 | -0.00934195 | -0.0840856 | 8.91678 | 9.00086 | 1141.786 | 2.07542 | 1165.483 | 0.02054177 | -0.00938586 | -0.01115591 | 0.0134174 | 0.8413355 |  |  |  | 16.59292 | 0.0118766 | 0.356291 | 30.3558 | 29.9995 | -0.0048634 | -0.0428188 | 8.76147 | 8.80429 | 1121.143 | 1.18766 | 1134.459 | 0.01180663 | -0.004875265 | -0.006931362 | 0.005608469 | 0.7033632 |  |  |  | 16.76189 | 0.0130416 | 0.391253 | 30.3916 | 30.0003 | -0.00526905 | -0.0474215 | 8.95259 | 9.00001 | 1132.56 | 1.30416 | 1147.331 | 0.01295729 | -0.00528298 | -0.00767431 | 0.007322953 | 0.6883981 |  |  |  | 16.26815 | 0.016129 | 0.483871 | 30.484 | 30.0001 | -0.00608204 | -0.0547378 | 8.94517 | 8.99991 | 1099.2 | 1.6129 | 1116.929 | 0.01600031 | -0.006100611 | -0.009899699 | 0.01069041 | 0.6162421 |  |  |  | 16.33343 | 0.0168407 | 0.505221 | 30.5052 | 30 | -0.00648757 | -0.0583875 | 8.94151 | 8.9999 | 1103.61 | 1.68407 | 1122.196 | 0.01670047 | -0.006508706 | -0.01019176 | 0.01125952 | 0.6386242 |  |  |  | 16.42167 | 0.0163647 | 0.490942 | 30.491 | 30 | -0.00615352 | -0.055386 | 8.94531 | 9.0007 | 1109.572 | 1.63647 | 1127.73 | 0.01623224 | -0.006172531 | -0.01005971 | 0.01034016 | 0.6135893 |  |  |  | 16.19858 | 0.0145828 | 0.437479 | 30.4371 | 29.9996 | -0.00568437 | -0.0511619 | 8.94929 | 9.00045 | 1094.499 | 1.45828 | 1110.46 | 0.01447749 | -0.005700588 | -0.008776906 | 0.009554406 | 0.6494985 |  |  |  | 16.25066 | 0.0162933 | 0.488789 | 30.4882 | 29.9994 | -0.00644904 | -0.0580413 | 8.94196 | 9 | 1098.017 | 1.62933 | 1115.908 | 0.01616199 | -0.006469925 | -0.009692064 | 0.010997 | 0.6675487 |  |  |  | 16.34711 | 0.0160237 | 0.480718 | 30.4812 | 30.0005 | -0.00637133 | -0.0573387 | 8.94215 | 8.99949 | 1104.534 | 1.60237 | 1122.233 | 0.01589668 | -0.006391714 | -0.009504962 | 0.0106126 | 0.6724607 |  |  |  | 16.53171 | 0.0142597 | 0.427777 | 30.4269 | 29.9991 | -0.00599856 | -0.0539886 | 8.94627 | 9.00026 | 1117.008 | 1.42597 | 1132.936 | 0.01415899 | -0.006016624 | -0.008142363 | 0.009539009 | 0.7389284 |  |  |  | 16.53761 | 0.0140741 | 0.422219 | 30.4219 | 29.9997 | -0.00615568 | -0.0553961 | 8.94379 | 8.99919 | 1117.406 | 1.40741 | 1133.133 | 0.01397598 | -0.006174704 | -0.007801275 | 0.009399526 | 0.7914994 |  |  |  | 16.54848 | 0.0143957 | 0.431871 | 30.4318 | 29.9999 | -0.00600391 | -0.0540354 | 8.946 | 9.00003 | 1118.14 | 1.43957 | 1134.237 | 0.01429307 | -0.006022006 | -0.00827106 | 0.009773343 | 0.7280815 |  |  |  | 16.84557 | 0.015175 | 0.455246 | 30.455 | 29.9998 | -0.0064961 | -0.0584652 | 8.94159 | 9.00005 | 1138.214 | 1.5175 | 1155.486 | 0.01506101 | -0.006517291 | -0.00854372 | 0.01043125 | 0.7628166 |  |  |  | 16.66808 | 0.012767 | 0.383019 | 30.3838 | 30.0008 | -0.00500234 | -0.045021 | 8.95497 | 8.99999 | 1126.221 | 1.2767 | 1140.6 | 0.01268619 | -0.005014894 | -0.007671295 | 0.007998896 | 0.6537219 |  |  |  | 16.56124 | 0.0118655 | 0.355965 | 30.356 | 30 | -0.00465653 | -0.0419089 | 8.95811 | 9.00002 | 1119.002 | 1.18655 | 1132.28 | 0.01179566 | -0.004667405 | -0.007128251 | 0.006847018 | 0.6547756
386 |  | 16.4209 | 0.0173081 | 0.519242 | 30.5192 | 30 | -0.00647508 | -0.0582754 | 8.94166 | 8.99994 | 1109.52 | 1.73081 | 1128.724 | 0.01716002 | -0.006496134 | -0.01066389 | 0.01109102 | 0.6091713 |  |  |  | 16.41711 | 0.0175699 | 0.527096 | 30.5271 | 30 | -0.00682249 | -0.0614028 | 8.93866 | 9.00006 | 1109.264 | 1.75699 | 1128.754 | 0.01741733 | -0.00684587 | -0.01057146 | 0.01261462 | 0.6475801 |  |  |  | 16.39140625 | 0.0164001 | 0.492004 | 30.492 | 30 | -0.00618112 | -0.0556274 | 8.94394 | 8.99957 | 1107.527 | 1.64001 | 1125.691 | 0.01626707 | -0.006200302 | -0.01006677 | 0.0114101 | 0.6159178 |  |  |  | 16.29458 | 0.0155087 | 0.46527 | 30.4658 | 30.0006 | -0.0061586 | -0.055427 | 8.94452 | 8.99994 | 1100.985 | 1.55087 | 1118.06 | 0.01538967 | -0.006177642 | -0.009212027 | 0.01039405 | 0.6706062 |  |  |  | 16.30081 | 0.0156596 | 0.469788 | 30.4698 | 30 | -0.00645186 | -0.0580632 | 8.94138 | 8.99945 | 1101.406 | 1.56596 | 1118.654 | 0.01553825 | -0.006472763 | -0.00906549 | 0.01069238 | 0.7140003 |  |  |  | 16.1842 | 0.0122083 | 0.36625 | 30.3662 | 30 | -0.00477237 | -0.0429512 | 8.95703 | 8.99998 | 1093.527 | 1.22083 | 1106.877 | 0.01213438 | -0.004783794 | -0.007350586 | 0.006925523 | 0.6508045 |  |  |  | 16.9131 | 0.0210952 | 0.632854 | 30.6328 | 29.9999 | -0.00950982 | -0.0855966 | 8.91527 | 9.00086 | 1142.777 | 2.10952 | 1166.884 | 0.02087578 | -0.009555327 | -0.01132045 | 0.01374284 | 0.8440766 |  |  |  | 16.61793 | 0.012067 | 0.362005 | 30.3615 | 29.9995 | -0.0049411 | -0.0435029 | 8.76079 | 8.80429 | 1122.833 | 1.2067 | 1136.382 | 0.01199477 | -0.004953348 | -0.007041427 | 0.005786108 | 0.703458 |  |  |  | 16.78201 | 0.0132768 | 0.398309 | 30.3986 | 30.0003 | -0.00537055 | -0.048335 | 8.95167 | 9.00001 | 1133.92 | 1.32768 | 1148.975 | 0.01318944 | -0.005385023 | -0.007804412 | 0.007547026 | 0.6899973 |  |  |  | 16.28106 | 0.0164096 | 0.492289 | 30.4924 | 30.0001 | -0.00624202 | -0.0561776 | 8.94373 | 8.99991 | 1100.072 | 1.64096 | 1118.123 | 0.01627642 | -0.006261583 | -0.01001483 | 0.01096084 | 0.6252308 |  |  |  | 16.34731 | 0.0171426 | 0.514277 | 30.5143 | 30 | -0.00661447 | -0.0595296 | 8.94037 | 8.9999 | 1104.548 | 1.71426 | 1123.483 | 0.01699732 | -0.006636443 | -0.01036088 | 0.01155013 | 0.6405288 |  |  |  | 16.43427 | 0.016658 | 0.49974 | 30.4998 | 30 | -0.00628987 | -0.0566132 | 8.94409 | 9.0007 | 1110.424 | 1.6658 | 1128.921 | 0.01652078 | -0.006309735 | -0.01021104 | 0.01062247 | 0.6179324 |  |  |  | 16.21269 | 0.0148666 | 0.445993 | 30.4456 | 29.9996 | -0.005827 | -0.0524456 | 8.948 | 9.00045 | 1095.452 | 1.48666 | 1111.737 | 0.01475718 | -0.005844043 | -0.008913132 | 0.009828424 | 0.6556666 |  |  |  | 16.26401 | 0.0165874 | 0.497613 | 30.497 | 29.9994 | -0.00658634 | -0.0592771 | 8.94072 | 9 | 1098.92 | 1.65874 | 1117.148 | 0.01645133 | -0.006608126 | -0.009843206 | 0.0112806 | 0.6713388 |  |  |  | 16.3599375 | 0.0163208 | 0.489633 | 30.4902 | 30.0005 | -0.00652888 | -0.0587565 | 8.94073 | 8.99949 | 1105.401 | 1.63208 | 1123.442 | 0.01618905 | -0.006550286 | -0.009638761 | 0.01089928 | 0.6795776 |  |  |  | 16.54748 | 0.014533 | 0.435977 | 30.4351 | 29.9991 | -0.0061583 | -0.0554263 | 8.94483 | 9.00026 | 1118.073 | 1.4533 | 1134.322 | 0.01442841 | -0.006177341 | -0.008251068 | 0.009802779 | 0.7486717 |  |  |  | 16.55317 | 0.0143508 | 0.430521 | 30.4302 | 29.9997 | -0.00631364 | -0.0568176 | 8.94237 | 8.99919 | 1118.458 | 1.43508 | 1134.508 | 0.0142488 | -0.006333655 | -0.007915147 | 0.009666793 | 0.8001943 |  |  |  | 16.5639375 | 0.0146743 | 0.440228 | 30.4401 | 29.9999 | -0.00616153 | -0.0554539 | 8.94458 | 9.00003 | 1119.185 | 1.46743 | 1135.608 | 0.01456767 | -0.006180591 | -0.008387084 | 0.01004249 | 0.7369177 |  |  |  | 16.85863 | 0.0154693 | 0.464076 | 30.4638 | 29.9998 | -0.00665778 | -0.0599204 | 8.94013 | 9.00005 | 1139.097 | 1.54693 | 1156.718 | 0.01535087 | -0.006680042 | -0.008670828 | 0.01071618 | 0.7704041 |  |  |  | 16.68755 | 0.0130096 | 0.390298 | 30.3911 | 30.0008 | -0.00511313 | -0.0460182 | 8.95397 | 8.99999 | 1127.537 | 1.30096 | 1142.206 | 0.0129257 | -0.005126247 | -0.007799455 | 0.008231809 | 0.657257 |  |  |  | 16.5852 | 0.0120712 | 0.362136 | 30.3621 | 30 | -0.00476005 | -0.0428405 | 8.95718 | 9.00002 | 1120.621 | 1.20712 | 1134.149 | 0.01199892 | -0.004771415 | -0.007227509 | 0.007042118 | 0.6601742
387 |  | 16.43265 | 0.017607 | 0.52821 | 30.5282 | 30 | -0.00662095 | -0.0595881 | 8.94035 | 8.99994 | 1110.314 | 1.7607 | 1129.863 | 0.01745379 | -0.006642966 | -0.01081083 | 0.01137867 | 0.6144734 |  |  |  | 16.42838 | 0.0178746 | 0.53624 | 30.5363 | 30 | -0.00697323 | -0.0627595 | 8.9373 | 9.00006 | 1110.025 | 1.78746 | 1129.867 | 0.01771673 | -0.006997657 | -0.01071907 | 0.01290928 | 0.652823 |  |  |  | 16.40311 | 0.0167006 | 0.501018 | 30.501 | 30 | -0.00631329 | -0.0568169 | 8.94275 | 8.99957 | 1108.318 | 1.67006 | 1126.828 | 0.01656268 | -0.006333303 | -0.01022938 | 0.01170081 | 0.619129 |  |  |  | 16.30822 | 0.0158027 | 0.47409 | 30.4747 | 30.0006 | -0.00630516 | -0.0567461 | 8.9432 | 8.99994 | 1101.907 | 1.58027 | 1119.32 | 0.01567914 | -0.006325121 | -0.009354016 | 0.01067789 | 0.6761931 |  |  |  | 16.31458 | 0.0159496 | 0.478488 | 30.4785 | 30 | -0.00662385 | -0.059611 | 8.93983 | 8.99945 | 1102.336 | 1.59496 | 1119.918 | 0.01582374 | -0.006645885 | -0.009177857 | 0.01097239 | 0.7241217 |  |  |  | 16.20595 | 0.0124239 | 0.372716 | 30.3727 | 30 | -0.00486742 | -0.0438067 | 8.95617 | 8.99998 | 1094.997 | 1.24239 | 1108.601 | 0.01234736 | -0.004879304 | -0.007468052 | 0.007130387 | 0.653357 |  |  |  | 16.92902 | 0.0213924 | 0.641771 | 30.6417 | 29.9999 | -0.00969169 | -0.0872335 | 8.91363 | 9.00086 | 1143.852 | 2.13924 | 1168.322 | 0.02116679 | -0.00973896 | -0.01142783 | 0.01402507 | 0.852214 |  |  |  | 16.64356 | 0.0122619 | 0.367851 | 30.3673 | 29.9995 | -0.00503026 | -0.0442879 | 8.76 | 8.80429 | 1124.565 | 1.22619 | 1138.354 | 0.01218733 | -0.005042954 | -0.007144378 | 0.005967892 | 0.7058634 |  |  |  | 16.80218 | 0.0135213 | 0.405645 | 30.406 | 30.0003 | -0.00551175 | -0.0496058 | 8.9504 | 9.00001 | 1135.282 | 1.35213 | 1150.633 | 0.0134307 | -0.005526996 | -0.007903707 | 0.00778015 | 0.6992916 |  |  |  | 16.29449 | 0.016714 | 0.501421 | 30.5015 | 30.0001 | -0.00636734 | -0.0573054 | 8.9426 | 8.99991 | 1100.979 | 1.6714 | 1119.381 | 0.01657586 | -0.006387698 | -0.01018816 | 0.0112543 | 0.6269727 |  |  |  | 16.35961 | 0.0174496 | 0.523488 | 30.5235 | 30 | -0.00676553 | -0.0608891 | 8.93901 | 8.9999 | 1105.379 | 1.74496 | 1124.667 | 0.0172991 | -0.00678852 | -0.01051058 | 0.01184617 | 0.6458747 |  |  |  | 16.44838 | 0.0169525 | 0.508577 | 30.5086 | 30 | -0.00644746 | -0.0580317 | 8.94267 | 9.0007 | 1111.377 | 1.69525 | 1130.218 | 0.01681041 | -0.006468335 | -0.01034208 | 0.01090533 | 0.6254387 |  |  |  | 16.22687 | 0.0151481 | 0.454437 | 30.4541 | 29.9996 | -0.00596011 | -0.0536437 | 8.94681 | 9.00045 | 1096.41 | 1.51481 | 1113.019 | 0.01503451 | -0.005977942 | -0.009056571 | 0.01010008 | 0.6600669 |  |  |  | 16.27704 | 0.0168906 | 0.506708 | 30.5061 | 29.9994 | -0.00674527 | -0.0607074 | 8.93929 | 9 | 1099.8 | 1.68906 | 1118.377 | 0.01674954 | -0.006768122 | -0.009981418 | 0.01157312 | 0.6780722 |  |  |  | 16.37288 | 0.0166119 | 0.498367 | 30.4989 | 30.0005 | -0.0066955 | -0.060256 | 8.93923 | 8.99949 | 1106.276 | 1.66119 | 1124.653 | 0.01647543 | -0.006718015 | -0.009757416 | 0.01117996 | 0.6885035 |  |  |  | 16.56148 | 0.0148118 | 0.444341 | 30.4434 | 29.9991 | -0.00631156 | -0.0568057 | 8.94345 | 9.00026 | 1119.019 | 1.48118 | 1135.594 | 0.01470318 | -0.006331562 | -0.008371614 | 0.01007236 | 0.7563131 |  |  |  | 16.56722 | 0.0146308 | 0.43892 | 30.4386 | 29.9997 | -0.00648083 | -0.0583222 | 8.94086 | 8.99919 | 1119.407 | 1.46308 | 1135.785 | 0.0145248 | -0.006501922 | -0.008022881 | 0.009937638 | 0.8104223 |  |  |  | 16.57852 | 0.0149682 | 0.449045 | 30.449 | 29.9999 | -0.00630547 | -0.0567494 | 8.94328 | 9.00003 | 1120.17 | 1.49682 | 1136.937 | 0.01485728 | -0.006325433 | -0.008531849 | 0.0103268 | 0.7413907 |  |  |  | 16.87239 | 0.0157741 | 0.47322 | 30.473 | 29.9998 | -0.00681773 | -0.06136 | 8.93869 | 9.00005 | 1140.026 | 1.57741 | 1158.009 | 0.01565098 | -0.006841077 | -0.008809905 | 0.01101112 | 0.7765211 |  |  |  | 16.70739 | 0.0132537 | 0.397621 | 30.3984 | 30.0008 | -0.0052148 | -0.0469331 | 8.95306 | 8.99999 | 1128.878 | 1.32537 | 1143.84 | 0.01316664 | -0.005228445 | -0.007938194 | 0.008466031 | 0.6586441 |  |  |  | 16.60907 | 0.0122829 | 0.368486 | 30.3685 | 30 | -0.00485367 | -0.0436831 | 8.95633 | 9.00002 | 1122.234 | 1.22829 | 1136.019 | 0.01220808 | -0.004865487 | -0.00734259 | 0.007243099 | 0.6626391
388 |  | 16.44328 | 0.0179153 | 0.537459 | 30.5375 | 30 | -0.00677361 | -0.0609621 | 8.93898 | 8.99994 | 1111.032 | 1.79153 | 1130.937 | 0.01775671 | -0.006796655 | -0.01096006 | 0.01167582 | 0.6201295 |  |  |  | 16.4395 | 0.018179 | 0.54537 | 30.5454 | 30 | -0.00710761 | -0.0639689 | 8.93609 | 9.00006 | 1110.777 | 1.8179 | 1130.97 | 0.01801574 | -0.007132989 | -0.01088275 | 0.0132036 | 0.6554401 |  |  |  | 16.41614 | 0.0170092 | 0.510275 | 30.5103 | 30 | -0.0064618 | -0.0581534 | 8.94141 | 8.99957 | 1109.199 | 1.70092 | 1128.065 | 0.01686616 | -0.006482768 | -0.0103834 | 0.01199895 | 0.6243399 |  |  |  | 16.32221 | 0.0160935 | 0.482816 | 30.4834 | 30.0006 | -0.00644318 | -0.0579883 | 8.94195 | 8.99994 | 1102.852 | 1.60935 | 1120.601 | 0.01596537 | -0.006464027 | -0.009501346 | 0.01095841 | 0.6803275 |  |  |  | 16.32808 | 0.0162584 | 0.487751 | 30.4877 | 30 | -0.00678144 | -0.0610292 | 8.93842 | 8.99945 | 1103.249 | 1.62584 | 1121.186 | 0.01612765 | -0.006804538 | -0.009323109 | 0.01127081 | 0.7298572 |  |  |  | 16.2251 | 0.0126464 | 0.379391 | 30.3794 | 30 | -0.00496237 | -0.0446612 | 8.95532 | 8.99998 | 1096.29 | 1.26464 | 1110.154 | 0.0125671 | -0.004974723 | -0.007592379 | 0.007342822 | 0.6552259 |  |  |  | 16.9442 | 0.0217402 | 0.652205 | 30.6521 | 29.9999 | -0.00983513 | -0.0885247 | 8.91234 | 9.00086 | 1144.879 | 2.17402 | 1169.768 | 0.02150725 | -0.009883814 | -0.01162344 | 0.01435669 | 0.8503349 |  |  |  | 16.66869 | 0.0124661 | 0.373976 | 30.3735 | 29.9995 | -0.00513939 | -0.0452487 | 8.75904 | 8.80429 | 1126.263 | 1.24661 | 1140.303 | 0.01238904 | -0.005152642 | -0.007236396 | 0.006158949 | 0.7120454 |  |  |  | 16.82142 | 0.0137697 | 0.413096 | 30.4134 | 30.0003 | -0.00561279 | -0.0505152 | 8.94949 | 9.00001 | 1136.582 | 1.37697 | 1152.233 | 0.01367576 | -0.005628601 | -0.008047158 | 0.008017349 | 0.699452 |  |  |  | 16.30776 | 0.0170103 | 0.510311 | 30.5104 | 30.0001 | -0.00651414 | -0.0586267 | 8.94128 | 8.99991 | 1101.875 | 1.70103 | 1120.619 | 0.01686724 | -0.00653545 | -0.0103318 | 0.0115398 | 0.632557 |  |  |  | 16.37267 | 0.0177447 | 0.53234 | 30.5323 | 30 | -0.00692461 | -0.0623208 | 8.93758 | 8.9999 | 1106.262 | 1.77447 | 1125.892 | 0.0175891 | -0.006948696 | -0.0106404 | 0.01213023 | 0.6530481 |  |  |  | 16.46224 | 0.0172507 | 0.517523 | 30.5175 | 30 | -0.00657236 | -0.0591558 | 8.94154 | 9.0007 | 1112.314 | 1.72507 | 1131.502 | 0.0171036 | -0.006594053 | -0.01050954 | 0.0111918 | 0.6274348 |  |  |  | 16.24052 | 0.0154446 | 0.463332 | 30.463 | 29.9996 | -0.00611613 | -0.0550479 | 8.9454 | 9.00045 | 1097.333 | 1.54446 | 1114.28 | 0.01532655 | -0.00613491 | -0.009191636 | 0.01038652 | 0.6674449 |  |  |  | 16.28942 | 0.0171943 | 0.51582 | 30.5152 | 29.9994 | -0.00690123 | -0.062111 | 8.93789 | 9 | 1100.637 | 1.71943 | 1119.561 | 0.01704815 | -0.006925154 | -0.010123 | 0.01186625 | 0.6841011 |  |  |  | 16.38652 | 0.0169114 | 0.507349 | 30.5079 | 30.0005 | -0.00685892 | -0.0617268 | 8.93776 | 8.99949 | 1107.197 | 1.69114 | 1125.921 | 0.01676999 | -0.006882551 | -0.009887444 | 0.01146855 | 0.69609 |  |  |  | 16.57397 | 0.015109 | 0.453255 | 30.4523 | 29.9991 | -0.00647033 | -0.0582347 | 8.94203 | 9.00026 | 1119.863 | 1.5109 | 1136.783 | 0.014996 | -0.006491353 | -0.008504643 | 0.01036033 | 0.7632717 |  |  |  | 16.5808 | 0.0149141 | 0.447418 | 30.4471 | 29.9997 | -0.00663794 | -0.0597361 | 8.93945 | 8.99919 | 1120.325 | 1.49141 | 1137.033 | 0.01480398 | -0.006660069 | -0.008143909 | 0.01021177 | 0.8177976 |  |  |  | 16.59194 | 0.0152506 | 0.457517 | 30.4574 | 29.9999 | -0.0064664 | -0.0581978 | 8.94183 | 9.00003 | 1121.077 | 1.52506 | 1138.174 | 0.01513548 | -0.006487398 | -0.008648081 | 0.01060007 | 0.7501546 |  |  |  | 16.88579 | 0.0160718 | 0.48215 | 30.4819 | 29.9998 | -0.00697602 | -0.0627845 | 8.93727 | 9.00005 | 1140.932 | 1.60718 | 1159.269 | 0.01594402 | -0.007000466 | -0.00894355 | 0.0112991 | 0.7827391 |  |  |  | 16.72638 | 0.013504 | 0.40513 | 30.4059 | 30.0008 | -0.00532173 | -0.0478956 | 8.9521 | 8.99999 | 1130.161 | 1.3504 | 1145.422 | 0.01341363 | -0.005335941 | -0.008077693 | 0.008706523 | 0.6605773 |  |  |  | 16.63225 | 0.0124978 | 0.374936 | 30.3749 | 30 | -0.00494219 | -0.0444798 | 8.95554 | 9.00002 | 1123.801 | 1.24978 | 1137.846 | 0.01242035 | -0.004954443 | -0.007465904 | 0.007447383 | 0.6636092
389 |  | 16.45535 | 0.0182267 | 0.546802 | 30.5468 | 30 | -0.00692624 | -0.0623357 | 8.9376 | 8.99994 | 1111.848 | 1.82267 | 1132.113 | 0.01806258 | -0.006950338 | -0.01111225 | 0.01197536 | 0.6254664 |  |  |  | 16.45133 | 0.0184897 | 0.554693 | 30.5547 | 30 | -0.00726362 | -0.065373 | 8.93469 | 9.00006 | 1111.577 | 1.84897 | 1132.129 | 0.01832084 | -0.007290129 | -0.01103072 | 0.01350377 | 0.6608936 |  |  |  | 16.42796 | 0.0173051 | 0.519153 | 30.5192 | 30 | -0.00660181 | -0.0594134 | 8.94015 | 8.99957 | 1109.997 | 1.73051 | 1129.206 | 0.01715707 | -0.006623698 | -0.01053337 | 0.01228494 | 0.6288297 |  |  |  | 16.33621 | 0.0163891 | 0.491682 | 30.4923 | 30.0006 | -0.00658433 | -0.0592586 | 8.94068 | 8.99994 | 1103.798 | 1.63891 | 1121.888 | 0.01625625 | -0.006606102 | -0.009650146 | 0.01124353 | 0.6845598 |  |  |  | 16.34114 | 0.0165519 | 0.496555 | 30.4965 | 30 | -0.00695062 | -0.0625517 | 8.93689 | 8.99945 | 1104.131 | 1.65519 | 1122.406 | 0.01641641 | -0.006974888 | -0.009441522 | 0.01155428 | 0.7387461 |  |  |  | 16.24553 | 0.012875 | 0.38625 | 30.3862 | 30 | -0.00507335 | -0.0456601 | 8.95432 | 8.99998 | 1097.671 | 1.2875 | 1111.803 | 0.01279282 | -0.005086263 | -0.007706559 | 0.007560782 | 0.6599915 |  |  |  | 16.959 | 0.0220723 | 0.662166 | 30.6621 | 29.9999 | -0.0100215 | -0.0902023 | 8.91066 | 9.00086 | 1145.879 | 2.20723 | 1171.171 | 0.02183223 | -0.01007205 | -0.01176018 | 0.0146731 | 0.856454 |  |  |  | 16.69349 | 0.0126608 | 0.379817 | 30.3793 | 29.9995 | -0.00524319 | -0.0461626 | 8.75813 | 8.80429 | 1127.939 | 1.26608 | 1142.219 | 0.01258132 | -0.005256984 | -0.007324338 | 0.006340765 | 0.7177418 |  |  |  | 16.83773 | 0.0140104 | 0.420316 | 30.4206 | 30.0003 | -0.00571083 | -0.0513975 | 8.94861 | 9.00001 | 1137.684 | 1.40104 | 1153.624 | 0.01391316 | -0.005727199 | -0.008185962 | 0.008247921 | 0.6996366 |  |  |  | 16.3201 | 0.0173136 | 0.51941 | 30.5195 | 30.0001 | -0.00667569 | -0.0600806 | 8.93983 | 8.99991 | 1102.709 | 1.73136 | 1121.801 | 0.01716543 | -0.006698072 | -0.01046736 | 0.01183237 | 0.6399011 |  |  |  | 16.38446 | 0.0180511 | 0.541534 | 30.5415 | 30 | -0.00708071 | -0.0637256 | 8.93617 | 8.9999 | 1107.058 | 1.80511 | 1127.042 | 0.01789011 | -0.007105897 | -0.01078422 | 0.01242567 | 0.6589164 |  |  |  | 16.47476 | 0.0175535 | 0.526606 | 30.5266 | 30 | -0.00672418 | -0.0605223 | 8.94018 | 9.0007 | 1113.159 | 1.75535 | 1132.699 | 0.01740122 | -0.006746889 | -0.01065433 | 0.01148317 | 0.6332534 |  |  |  | 16.2549 | 0.0157351 | 0.472048 | 30.4717 | 29.9996 | -0.00625381 | -0.0562871 | 8.94416 | 9.00045 | 1098.304 | 1.57351 | 1115.586 | 0.01561259 | -0.006273447 | -0.00933914 | 0.01066677 | 0.6717371 |  |  |  | 16.3017 | 0.0175059 | 0.525165 | 30.5246 | 29.9994 | -0.00704918 | -0.0634426 | 8.93655 | 9 | 1101.466 | 1.75059 | 1120.748 | 0.01735444 | -0.007074143 | -0.01028029 | 0.01216704 | 0.6881265 |  |  |  | 16.39824 | 0.0172155 | 0.516473 | 30.517 | 30.0005 | -0.00701449 | -0.0631268 | 8.93636 | 8.99949 | 1107.989 | 1.72155 | 1127.064 | 0.01706899 | -0.007039207 | -0.01002979 | 0.01176217 | 0.7018303 |  |  |  | 16.58837 | 0.0153962 | 0.461872 | 30.4609 | 29.9991 | -0.00664722 | -0.0598267 | 8.94043 | 9.00026 | 1120.835 | 1.53962 | 1138.092 | 0.01527888 | -0.006669411 | -0.00860947 | 0.01063788 | 0.7746599 |  |  |  | 16.59552 | 0.0152053 | 0.456155 | 30.4558 | 29.9997 | -0.00681351 | -0.061316 | 8.93787 | 8.99919 | 1121.319 | 1.52053 | 1138.369 | 0.01509086 | -0.006836828 | -0.00825403 | 0.01049326 | 0.8283018 |  |  |  | 16.60362 | 0.0155531 | 0.466592 | 30.4665 | 29.9999 | -0.00661273 | -0.0595147 | 8.94052 | 9.00003 | 1121.866 | 1.55531 | 1139.315 | 0.01543339 | -0.006634691 | -0.008798699 | 0.01089343 | 0.7540536 |  |  |  | 16.89902 | 0.016374 | 0.491217 | 30.491 | 29.9998 | -0.00713969 | -0.0642576 | 8.9358 | 9.00005 | 1141.826 | 1.6374 | 1160.522 | 0.01624139 | -0.0071653 | -0.009076092 | 0.01159146 | 0.7894697 |  |  |  | 16.74408 | 0.0137578 | 0.412744 | 30.4135 | 30.0008 | -0.00544244 | -0.0489819 | 8.95101 | 8.99999 | 1131.357 | 1.37578 | 1146.922 | 0.01366402 | -0.005457304 | -0.008206717 | 0.008950748 | 0.6649802 |  |  |  | 16.65466 | 0.012717 | 0.38151 | 30.3815 | 30 | -0.00504946 | -0.0454452 | 8.95457 | 9.00002 | 1125.315 | 1.2717 | 1139.626 | 0.01263682 | -0.005062252 | -0.007574566 | 0.007656074 | 0.6683223
390 |  | 16.46664 | 0.0185399 | 0.556196 | 30.5562 | 30 | -0.00707799 | -0.0637014 | 8.93624 | 8.99994 | 1112.611 | 1.85399 | 1133.239 | 0.01837013 | -0.007103158 | -0.01126697 | 0.01227686 | 0.6304406 |  |  |  | 16.46311 | 0.0188 | 0.564002 | 30.564 | 30 | -0.00743286 | -0.0668962 | 8.93316 | 9.00006 | 1112.373 | 1.88 | 1133.285 | 0.01862546 | -0.007460621 | -0.01116484 | 0.01380347 | 0.6682245 |  |  |  | 16.43994 | 0.0176091 | 0.528273 | 30.5283 | 30 | -0.00674853 | -0.0607338 | 8.93883 | 8.99957 | 1110.806 | 1.76091 | 1130.367 | 0.01745586 | -0.006771404 | -0.01068445 | 0.01257871 | 0.6337624 |  |  |  | 16.34819 | 0.0166818 | 0.500464 | 30.501 | 30.0006 | -0.0067474 | -0.0607263 | 8.93922 | 8.99994 | 1104.607 | 1.66818 | 1123.034 | 0.01654419 | -0.006770267 | -0.00977392 | 0.01152635 | 0.6926869 |  |  |  | 16.35377 | 0.0168591 | 0.505774 | 30.5057 | 30 | -0.0071029 | -0.0639222 | 8.93552 | 8.99945 | 1104.984 | 1.68591 | 1123.613 | 0.01671856 | -0.007128246 | -0.009590317 | 0.01185121 | 0.7432753 |  |  |  | 16.26562 | 0.0131038 | 0.393115 | 30.3931 | 30 | -0.00517671 | -0.0465903 | 8.95339 | 8.99998 | 1099.029 | 1.31038 | 1113.43 | 0.01301869 | -0.005190156 | -0.007828532 | 0.007778993 | 0.6629794 |  |  |  | 16.97331 | 0.0223807 | 0.67142 | 30.6713 | 29.9999 | -0.0101836 | -0.0916615 | 8.9092 | 9.00086 | 1146.845 | 2.23807 | 1172.513 | 0.02213393 | -0.01023581 | -0.01189812 | 0.01496659 | 0.8602878 |  |  |  | 16.71666 | 0.0128839 | 0.386511 | 30.386 | 29.9995 | -0.00533395 | -0.0469617 | 8.75733 | 8.80429 | 1129.504 | 1.28839 | 1144.056 | 0.01280161 | -0.005348226 | -0.007453382 | 0.006551014 | 0.717557 |  |  |  | 16.85511 | 0.0142622 | 0.427869 | 30.4282 | 30.0003 | -0.00583634 | -0.0525272 | 8.94748 | 9.00001 | 1138.859 | 1.42622 | 1155.102 | 0.01416145 | -0.005853438 | -0.008308014 | 0.008488953 | 0.7045532 |  |  |  | 16.33228125 | 0.0176203 | 0.528611 | 30.5287 | 30.0001 | -0.00684567 | -0.0616104 | 8.9383 | 8.99991 | 1103.533 | 1.76203 | 1122.977 | 0.01746686 | -0.006869209 | -0.01059765 | 0.01212821 | 0.6481821 |  |  |  | 16.39672 | 0.0183579 | 0.550738 | 30.5507 | 30 | -0.00724476 | -0.0652021 | 8.9347 | 8.9999 | 1107.887 | 1.83579 | 1128.225 | 0.01819143 | -0.007271131 | -0.0109203 | 0.01272124 | 0.6658363 |  |  |  | 16.48643 | 0.0178676 | 0.536028 | 30.5361 | 30 | -0.00687875 | -0.0619135 | 8.93878 | 9.0007 | 1113.948 | 1.78676 | 1133.852 | 0.01770985 | -0.006902518 | -0.01080733 | 0.01178578 | 0.6386883 |  |  |  | 16.2687 | 0.0160102 | 0.480299 | 30.4799 | 29.9996 | -0.0063992 | -0.0575957 | 8.94285 | 9.00045 | 1099.237 | 1.60102 | 1116.836 | 0.01588339 | -0.006419763 | -0.009463626 | 0.01093203 | 0.6783618 |  |  |  | 16.3129 | 0.0178094 | 0.534271 | 30.5337 | 29.9994 | -0.00722948 | -0.0650653 | 8.93493 | 9 | 1102.223 | 1.78094 | 1121.853 | 0.01765267 | -0.007255739 | -0.01039693 | 0.01246016 | 0.6978732 |  |  |  | 16.41073 | 0.0175177 | 0.525542 | 30.5261 | 30.0005 | -0.00717821 | -0.0646002 | 8.93488 | 8.99949 | 1108.833 | 1.75177 | 1128.257 | 0.01736603 | -0.007204097 | -0.01016194 | 0.01205359 | 0.7089296 |  |  |  | 16.60145 | 0.0156963 | 0.470874 | 30.4699 | 29.9991 | -0.00681688 | -0.0613537 | 8.93891 | 9.00026 | 1121.72 | 1.56963 | 1139.326 | 0.01557439 | -0.006840221 | -0.008734166 | 0.01092835 | 0.7831567 |  |  |  | 16.60976 | 0.015496 | 0.464875 | 30.4646 | 29.9997 | -0.00698417 | -0.0628519 | 8.93634 | 8.99919 | 1122.281 | 1.5496 | 1139.672 | 0.01537716 | -0.007008673 | -0.00836849 | 0.0107743 | 0.8375076 |  |  |  | 16.61654 | 0.0158507 | 0.475519 | 30.4754 | 29.9999 | -0.00677978 | -0.0610182 | 8.93901 | 9.00003 | 1122.739 | 1.58507 | 1140.535 | 0.01572639 | -0.006802867 | -0.008923522 | 0.01118157 | 0.7623522 |  |  |  | 16.9119375 | 0.016675 | 0.500245 | 30.5 | 29.9998 | -0.00730166 | -0.0657154 | 8.93434 | 9.00005 | 1142.698 | 1.6675 | 1161.753 | 0.0165375 | -0.007328448 | -0.009209051 | 0.01188263 | 0.7957875 |  |  |  | 16.76039 | 0.0140247 | 0.420752 | 30.4216 | 30.0008 | -0.00556016 | -0.0500414 | 8.94995 | 8.99999 | 1132.459 | 1.40247 | 1148.341 | 0.01392726 | -0.005575675 | -0.008351589 | 0.009208157 | 0.6676185 |  |  |  | 16.67508 | 0.0129523 | 0.388569 | 30.3886 | 30 | -0.00515575 | -0.0464018 | 8.95362 | 9.00002 | 1126.695 | 1.29523 | 1141.288 | 0.01286914 | -0.005169087 | -0.00770005 | 0.007881127 | 0.6713056
391 |  | 16.47707 | 0.0188564 | 0.565692 | 30.5657 | 30 | -0.00721907 | -0.0649712 | 8.93497 | 8.99994 | 1113.316 | 1.88564 | 1134.309 | 0.01868082 | -0.007245254 | -0.01143557 | 0.01258179 | 0.6335718 |  |  |  | 16.47393 | 0.0191228 | 0.573684 | 30.5737 | 30 | -0.00756681 | -0.0681018 | 8.93196 | 9.00006 | 1113.103 | 1.91228 | 1134.389 | 0.01894226 | -0.007595584 | -0.01134667 | 0.01411557 | 0.6694106 |  |  |  | 16.4517 | 0.017923 | 0.537691 | 30.5377 | 30 | -0.00690176 | -0.0621128 | 8.93745 | 8.99957 | 1111.601 | 1.7923 | 1131.524 | 0.01776428 | -0.006925687 | -0.01083859 | 0.01288214 | 0.6389842 |  |  |  | 16.36082 | 0.0169927 | 0.509792 | 30.5104 | 30.0006 | -0.00690616 | -0.062155 | 8.93779 | 8.99994 | 1105.461 | 1.69927 | 1124.245 | 0.01684994 | -0.006930118 | -0.009919821 | 0.01182669 | 0.6986132 |  |  |  | 16.36598 | 0.017154 | 0.51462 | 30.5146 | 30 | -0.00728975 | -0.0656037 | 8.93384 | 8.99945 | 1105.809 | 1.7154 | 1124.778 | 0.01700853 | -0.00731645 | -0.009692081 | 0.01213613 | 0.7548895 |  |  |  | 16.28473 | 0.0133355 | 0.400066 | 30.4001 | 30 | -0.00531074 | -0.0477965 | 8.95218 | 8.99998 | 1100.319 | 1.33355 | 1114.993 | 0.01324736 | -0.005324892 | -0.007922473 | 0.008000317 | 0.672125 |  |  |  | 16.987 | 0.0227004 | 0.68101 | 30.6809 | 29.9999 | -0.0103585 | -0.0932355 | 8.90763 | 9.00086 | 1147.77 | 2.27004 | 1173.825 | 0.02244658 | -0.01041252 | -0.01203406 | 0.01527122 | 0.8652545 |  |  |  | 16.7382 | 0.0131006 | 0.393012 | 30.3925 | 29.9995 | -0.00545107 | -0.0479928 | 8.7563 | 8.80429 | 1130.96 | 1.31006 | 1145.776 | 0.01301553 | -0.005465981 | -0.007549548 | 0.00675554 | 0.7240144 |  |  |  | 16.87367 | 0.0145137 | 0.435417 | 30.4357 | 30.0003 | -0.00596566 | -0.053691 | 8.94632 | 9.00001 | 1140.113 | 1.45137 | 1156.66 | 0.01440938 | -0.005983526 | -0.008425859 | 0.008729232 | 0.7101384 |  |  |  | 16.34473 | 0.0179454 | 0.538363 | 30.5385 | 30.0001 | -0.00693014 | -0.0623706 | 8.93754 | 8.99991 | 1104.374 | 1.79454 | 1124.192 | 0.01778628 | -0.006954265 | -0.01083202 | 0.01244185 | 0.6420101 |  |  |  | 16.40878 | 0.018664 | 0.559919 | 30.5599 | 30 | -0.00738348 | -0.0664505 | 8.93345 | 8.9999 | 1108.702 | 1.8664 | 1129.394 | 0.01849196 | -0.007410873 | -0.01108109 | 0.01301611 | 0.6687854 |  |  |  | 16.49772 | 0.0181729 | 0.545187 | 30.5452 | 30 | -0.0070345 | -0.0633154 | 8.93738 | 9.0007 | 1114.711 | 1.81729 | 1134.969 | 0.01800975 | -0.007059359 | -0.01095039 | 0.01207984 | 0.6446675 |  |  |  | 16.28233 | 0.016323 | 0.489683 | 30.4893 | 29.9996 | -0.00655785 | -0.0590236 | 8.94143 | 9.00045 | 1100.157 | 1.6323 | 1118.115 | 0.01619121 | -0.006579447 | -0.009611765 | 0.01123418 | 0.6845202 |  |  |  | 16.32364 | 0.0181226 | 0.543666 | 30.5431 | 29.9994 | -0.00738105 | -0.0664295 | 8.93357 | 9 | 1102.948 | 1.81226 | 1122.937 | 0.01796034 | -0.007408425 | -0.01055192 | 0.01276282 | 0.7020927 |  |  |  | 16.42295 | 0.0178259 | 0.534785 | 30.5353 | 30.0005 | -0.00735983 | -0.0662347 | 8.93325 | 8.99949 | 1109.659 | 1.78259 | 1129.44 | 0.01766888 | -0.007387047 | -0.01028183 | 0.01235087 | 0.7184561 |  |  |  | 16.61392 | 0.0159981 | 0.479928 | 30.479 | 29.9991 | -0.00700773 | -0.0630714 | 8.93719 | 9.00026 | 1122.562 | 1.59981 | 1140.521 | 0.01587148 | -0.007032399 | -0.00883908 | 0.01122057 | 0.7956031 |  |  |  | 16.62251 | 0.0157908 | 0.47372 | 30.4734 | 29.9997 | -0.00716269 | -0.0644584 | 8.93473 | 8.99919 | 1123.143 | 1.57908 | 1140.878 | 0.01566742 | -0.007188465 | -0.008478957 | 0.01105969 | 0.8478006 |  |  |  | 16.62877 | 0.016162 | 0.484858 | 30.4848 | 29.9999 | -0.00696168 | -0.0626553 | 8.93738 | 9.00003 | 1123.565 | 1.6162 | 1141.724 | 0.01603279 | -0.006986026 | -0.00904676 | 0.01148323 | 0.772213 |  |  |  | 16.92354 | 0.0169783 | 0.509344 | 30.5091 | 29.9998 | -0.0074495 | -0.0670459 | 8.93301 | 9.00005 | 1143.482 | 1.69783 | 1162.896 | 0.01683578 | -0.007477386 | -0.009358393 | 0.01217633 | 0.7990032 |  |  |  | 16.77597 | 0.0142972 | 0.428928 | 30.4297 | 30.0008 | -0.00568524 | -0.0511671 | 8.94882 | 8.99999 | 1133.512 | 1.42972 | 1149.718 | 0.01419596 | -0.005701462 | -0.008494496 | 0.009471196 | 0.6711949 |  |  |  | 16.69426 | 0.0131875 | 0.395626 | 30.3956 | 30 | -0.00526859 | -0.0474174 | 8.9526 | 9.00002 | 1127.99 | 1.31875 | 1142.866 | 0.0131013 | -0.005282518 | -0.007818784 | 0.008106398 | 0.6756189
392 |  | 16.48817 | 0.0191685 | 0.575056 | 30.5751 | 30 | -0.0073756 | -0.0663799 | 8.93356 | 8.99994 | 1114.066 | 1.91685 | 1135.421 | 0.0189871 | -0.007402934 | -0.01158416 | 0.01288209 | 0.6390564 |  |  |  | 16.48374 | 0.0194466 | 0.583397 | 30.5834 | 30 | -0.00771962 | -0.069477 | 8.93058 | 9.00006 | 1113.766 | 1.94466 | 1135.425 | 0.01925993 | -0.007749571 | -0.01151036 | 0.01442883 | 0.6732691 |  |  |  | 16.46271875 | 0.0182379 | 0.547138 | 30.5472 | 30 | -0.00704952 | -0.0634426 | 8.93612 | 8.99957 | 1112.346 | 1.82379 | 1132.633 | 0.01807358 | -0.007074485 | -0.0109991 | 0.01318667 | 0.6431877 |  |  |  | 16.37265 | 0.0172866 | 0.518607 | 30.5192 | 30.0006 | -0.00706192 | -0.0635568 | 8.93639 | 8.99994 | 1106.26 | 1.72866 | 1125.383 | 0.01713889 | -0.007086973 | -0.01005191 | 0.01211055 | 0.7050373 |  |  |  | 16.37884 | 0.0174784 | 0.524352 | 30.5243 | 30 | -0.00746195 | -0.0671534 | 8.93229 | 8.99945 | 1106.678 | 1.74784 | 1126.021 | 0.01732741 | -0.00748993 | -0.00983748 | 0.01244962 | 0.7613667 |  |  |  | 16.30221 | 0.013592 | 0.407759 | 30.4078 | 30 | -0.00541775 | -0.0487596 | 8.95122 | 8.99998 | 1101.501 | 1.3592 | 1116.472 | 0.01350046 | -0.005432479 | -0.008067978 | 0.008246446 | 0.6733384 |  |  |  | 17.00101 | 0.0230407 | 0.69122 | 30.6911 | 29.9999 | -0.0105202 | -0.0946908 | 8.90617 | 9.00086 | 1148.717 | 2.30407 | 1175.184 | 0.02277927 | -0.01057593 | -0.01220334 | 0.0155956 | 0.8666419 |  |  |  | 16.7592 | 0.0133402 | 0.400198 | 30.3997 | 29.9995 | -0.00556249 | -0.0489738 | 8.75531 | 8.80429 | 1132.378 | 1.33402 | 1147.484 | 0.013252 | -0.005578018 | -0.007673985 | 0.006982679 | 0.7268738 |  |  |  | 16.89065 | 0.0147932 | 0.443799 | 30.4441 | 30.0003 | -0.00608686 | -0.0547818 | 8.94523 | 9.00001 | 1141.26 | 1.47932 | 1158.143 | 0.01468485 | -0.00610546 | -0.008579387 | 0.008997412 | 0.7116429 |  |  |  | 16.35751 | 0.0182288 | 0.546865 | 30.547 | 30.0001 | -0.00715838 | -0.0644247 | 8.93548 | 8.99991 | 1105.237 | 1.82288 | 1125.385 | 0.01806465 | -0.007184124 | -0.01088052 | 0.01271455 | 0.6602738 |  |  |  | 16.42006 | 0.0189787 | 0.569362 | 30.5694 | 30 | -0.0075461 | -0.0679141 | 8.93198 | 8.9999 | 1109.463 | 1.89787 | 1130.52 | 0.01880085 | -0.007574716 | -0.01122614 | 0.01331954 | 0.6747394 |  |  |  | 16.50965 | 0.018478 | 0.554342 | 30.5544 | 30 | -0.00719439 | -0.0647545 | 8.93594 | 9.0007 | 1115.517 | 1.8478 | 1136.13 | 0.01830936 | -0.007220394 | -0.01108896 | 0.01237339 | 0.6511335 |  |  |  | 16.29617 | 0.0166222 | 0.498661 | 30.4983 | 29.9996 | -0.0067125 | -0.0604155 | 8.94003 | 9.00045 | 1101.092 | 1.66222 | 1119.395 | 0.01648556 | -0.00673513 | -0.009750433 | 0.01152286 | 0.6907519 |  |  |  | 16.33529 | 0.0184347 | 0.553029 | 30.5524 | 29.9994 | -0.00756758 | -0.0681082 | 8.93189 | 9 | 1103.736 | 1.84347 | 1124.083 | 0.01826684 | -0.007596359 | -0.01067048 | 0.01306401 | 0.7119041 |  |  |  | 16.4353 | 0.0181363 | 0.544099 | 30.5446 | 30.0005 | -0.0075383 | -0.0678408 | 8.93164 | 8.99949 | 1110.493 | 1.81363 | 1130.633 | 0.0179738 | -0.007566857 | -0.01040694 | 0.01265017 | 0.727097 |  |  |  | 16.62736 | 0.0163087 | 0.489247 | 30.4883 | 29.9991 | -0.00718322 | -0.0646509 | 8.93561 | 9.00026 | 1123.47 | 1.63087 | 1141.792 | 0.01617714 | -0.007209144 | -0.008967998 | 0.01152105 | 0.8038743 |  |  |  | 16.63589 | 0.0160929 | 0.482782 | 30.4825 | 29.9997 | -0.00732018 | -0.0658757 | 8.93331 | 8.99919 | 1124.047 | 1.60929 | 1142.136 | 0.01596478 | -0.007347104 | -0.008617678 | 0.01135197 | 0.8525619 |  |  |  | 16.6406875 | 0.0164622 | 0.493864 | 30.4938 | 29.9999 | -0.0071326 | -0.0641937 | 8.93584 | 9.00003 | 1124.371 | 1.64622 | 1142.88 | 0.01632817 | -0.007158159 | -0.009170008 | 0.011774 | 0.7806055 |  |  |  | 16.93607 | 0.0172894 | 0.518677 | 30.5184 | 29.9998 | -0.00762407 | -0.068617 | 8.93144 | 9.00005 | 1144.329 | 1.72894 | 1164.114 | 0.01714164 | -0.007653282 | -0.009488357 | 0.01247731 | 0.8065971 |  |  |  | 16.79096 | 0.0145767 | 0.437313 | 30.4381 | 30.0008 | -0.00581933 | -0.0523739 | 8.94762 | 8.99999 | 1134.524 | 1.45767 | 1151.062 | 0.01447148 | -0.005836328 | -0.008635153 | 0.009741195 | 0.6758801 |  |  |  | 16.71259375 | 0.0134349 | 0.403047 | 30.4031 | 30 | -0.00539057 | -0.0485152 | 8.9515 | 9.00002 | 1129.229 | 1.34349 | 1144.4 | 0.01334545 | -0.005405152 | -0.0079403 | 0.00834384 | 0.6807238
393 |  | 16.49799 | 0.0194812 | 0.584435 | 30.5844 | 30 | -0.00755108 | -0.0679593 | 8.93198 | 8.99994 | 1114.729 | 1.94812 | 1136.445 | 0.01929387 | -0.007579734 | -0.01171414 | 0.01318336 | 0.6470587 |  |  |  | 16.49336 | 0.0197504 | 0.592514 | 30.5925 | 30 | -0.00786299 | -0.0707674 | 8.92929 | 9.00006 | 1114.416 | 1.97504 | 1136.427 | 0.01955789 | -0.007894066 | -0.01166383 | 0.01472253 | 0.6767991 |  |  |  | 16.47226 | 0.0185605 | 0.556814 | 30.5568 | 30 | -0.00719058 | -0.0647121 | 8.93485 | 8.99957 | 1112.991 | 1.85605 | 1133.648 | 0.01839036 | -0.007216557 | -0.0111738 | 0.01349905 | 0.6458463 |  |  |  | 16.38382 | 0.0176069 | 0.528216 | 30.5288 | 30.0006 | -0.00722766 | -0.0650485 | 8.93489 | 8.99994 | 1107.015 | 1.76069 | 1126.506 | 0.01745369 | -0.007253906 | -0.01019979 | 0.01242034 | 0.711182 |  |  |  | 16.39205 | 0.0177575 | 0.532725 | 30.5327 | 30 | -0.00762532 | -0.0686237 | 8.93082 | 8.99945 | 1107.571 | 1.77575 | 1127.239 | 0.01760168 | -0.007654541 | -0.009947136 | 0.01271862 | 0.7695221 |  |  |  | 16.31931 | 0.0138466 | 0.415397 | 30.4154 | 30 | -0.00554562 | -0.0499104 | 8.95007 | 8.99998 | 1102.656 | 1.38466 | 1117.924 | 0.01375161 | -0.005561054 | -0.008190558 | 0.008490769 | 0.6789591 |  |  |  | 17.01442 | 0.0233757 | 0.701269 | 30.7012 | 29.9999 | -0.0106921 | -0.096238 | 8.90462 | 9.00086 | 1149.623 | 2.33757 | 1176.496 | 0.02310667 | -0.01074967 | -0.012357 | 0.01591498 | 0.8699255 |  |  |  | 16.77904 | 0.0135646 | 0.406932 | 30.4064 | 29.9995 | -0.00568449 | -0.0500479 | 8.75424 | 8.80429 | 1133.719 | 1.35646 | 1149.097 | 0.01347342 | -0.005700708 | -0.007772716 | 0.00719529 | 0.7334255 |  |  |  | 16.90647 | 0.0150596 | 0.451794 | 30.4521 | 30.0003 | -0.00620358 | -0.0558323 | 8.94418 | 9.00001 | 1142.329 | 1.50596 | 1159.532 | 0.01494733 | -0.006222902 | -0.008724428 | 0.009253075 | 0.7132734 |  |  |  | 16.36939 | 0.0185645 | 0.556937 | 30.557 | 30.0001 | -0.00729742 | -0.0656761 | 8.93423 | 8.99991 | 1106.04 | 1.85645 | 1126.573 | 0.01839428 | -0.007324176 | -0.01107011 | 0.01303853 | 0.6616175 |  |  |  | 16.43163 | 0.0192967 | 0.578901 | 30.5789 | 30 | -0.00769108 | -0.069219 | 8.93068 | 8.9999 | 1110.245 | 1.92967 | 1131.669 | 0.01911288 | -0.007720809 | -0.01139207 | 0.013626 | 0.6777353 |  |  |  | 16.5219 | 0.0187986 | 0.563959 | 30.564 | 30 | -0.00734435 | -0.0661042 | 8.93459 | 9.0007 | 1116.345 | 1.87986 | 1137.331 | 0.01862409 | -0.007371453 | -0.01125264 | 0.01268185 | 0.6550866 |  |  |  | 16.30866 | 0.0169185 | 0.507549 | 30.5072 | 29.9996 | -0.00687016 | -0.0618346 | 8.93861 | 9.00045 | 1101.936 | 1.69185 | 1120.579 | 0.01677698 | -0.006893868 | -0.009883108 | 0.01180902 | 0.6975405 |  |  |  | 16.34701 | 0.0187486 | 0.562447 | 30.5618 | 29.9994 | -0.00770476 | -0.0693428 | 8.93066 | 9 | 1104.528 | 1.87486 | 1125.236 | 0.01857501 | -0.007734595 | -0.01084042 | 0.01336684 | 0.7134961 |  |  |  | 16.44721 | 0.0184446 | 0.553349 | 30.5539 | 30.0005 | -0.0076968 | -0.0692672 | 8.93022 | 8.99949 | 1111.298 | 1.84446 | 1131.795 | 0.01827656 | -0.007726573 | -0.01054999 | 0.01294746 | 0.7323774 |  |  |  | 16.64006 | 0.0165985 | 0.497941 | 30.497 | 29.9991 | -0.00737652 | -0.0663906 | 8.93387 | 9.00026 | 1124.328 | 1.65985 | 1142.99 | 0.01646225 | -0.007403861 | -0.009058389 | 0.01180127 | 0.8173485 |  |  |  | 16.64743 | 0.0163805 | 0.491411 | 30.4911 | 29.9997 | -0.00751758 | -0.0676521 | 8.93153 | 8.99919 | 1124.826 | 1.63805 | 1143.252 | 0.01624779 | -0.007545979 | -0.008701807 | 0.01163047 | 0.8671738 |  |  |  | 16.65307 | 0.0167599 | 0.502796 | 30.5027 | 29.9999 | -0.00731456 | -0.0658312 | 8.9342 | 9.00003 | 1125.207 | 1.67599 | 1144.066 | 0.016621 | -0.007341443 | -0.00927956 | 0.01206211 | 0.7911412 |  |  |  | 16.94881 | 0.0175967 | 0.527897 | 30.5277 | 29.9998 | -0.00780119 | -0.0702111 | 8.92984 | 9.00005 | 1145.19 | 1.75967 | 1165.341 | 0.01744367 | -0.007831778 | -0.009611892 | 0.01277443 | 0.8148009 |  |  |  | 16.806 | 0.014864 | 0.445933 | 30.4467 | 30.0008 | -0.00594888 | -0.0535398 | 8.94645 | 8.99999 | 1135.54 | 1.4864 | 1152.419 | 0.01475461 | -0.005966645 | -0.008787968 | 0.01001875 | 0.6789561 |  |  |  | 16.72976 | 0.0136907 | 0.410721 | 30.4107 | 30 | -0.00550941 | -0.0495848 | 8.95043 | 9.00002 | 1130.389 | 1.36907 | 1145.865 | 0.01359783 | -0.005524643 | -0.008073186 | 0.008589817 | 0.68432
394 |  | 16.50924 | 0.019806 | 0.59418 | 30.5942 | 30 | -0.00768284 | -0.0691451 | 8.93079 | 8.99994 | 1115.489 | 1.9806 | 1137.582 | 0.01961241 | -0.007712505 | -0.01189991 | 0.01349578 | 0.6481147 |  |  |  | 16.50314 | 0.0200981 | 0.602942 | 30.603 | 30 | -0.00802735 | -0.0722466 | 8.92781 | 9.00006 | 1115.077 | 2.00981 | 1137.488 | 0.0198988 | -0.008059743 | -0.01183906 | 0.01505892 | 0.6807758 |  |  |  | 16.48138 | 0.0188724 | 0.566174 | 30.5662 | 30 | -0.00735225 | -0.066167 | 8.9334 | 8.99957 | 1113.607 | 1.88724 | 1134.623 | 0.01869653 | -0.007379411 | -0.01131711 | 0.01380102 | 0.6520576 |  |  |  | 16.39583 | 0.0179137 | 0.53742 | 30.538 | 30.0006 | -0.00740158 | -0.0666138 | 8.93333 | 8.99994 | 1107.826 | 1.79137 | 1127.671 | 0.01775514 | -0.007429108 | -0.01032603 | 0.01271658 | 0.7194542 |  |  |  | 16.40458 | 0.0180767 | 0.542302 | 30.5423 | 30 | -0.00779861 | -0.0701832 | 8.92926 | 8.99945 | 1108.418 | 1.80767 | 1128.454 | 0.01791526 | -0.007829178 | -0.01008608 | 0.01302693 | 0.7762359 |  |  |  | 16.33563 | 0.0141131 | 0.423392 | 30.4234 | 30 | -0.00567767 | -0.0510989 | 8.94888 | 8.99998 | 1103.759 | 1.41131 | 1119.336 | 0.01401444 | -0.005693849 | -0.008320588 | 0.00874695 | 0.6843085 |  |  |  | 17.02696 | 0.023707 | 0.711207 | 30.7111 | 29.9999 | -0.0108583 | -0.0977341 | 8.90313 | 9.00086 | 1150.471 | 2.3707 | 1177.745 | 0.02343035 | -0.01091768 | -0.01251267 | 0.01623103 | 0.87253 |  |  |  | 16.79704 | 0.0138156 | 0.414459 | 30.4139 | 29.9995 | -0.00582527 | -0.0512873 | 8.753 | 8.80429 | 1134.935 | 1.38156 | 1150.615 | 0.01372103 | -0.005842303 | -0.007878732 | 0.007434607 | 0.7415284 |  |  |  | 16.92092 | 0.0153251 | 0.459758 | 30.4601 | 30.0003 | -0.00634623 | -0.0571161 | 8.94289 | 9.00001 | 1143.306 | 1.53251 | 1160.827 | 0.01520886 | -0.006366453 | -0.008842404 | 0.009508242 | 0.7199912 |  |  |  | 16.37989 | 0.0188715 | 0.566145 | 30.5662 | 30.0001 | -0.00745179 | -0.0670654 | 8.93284 | 8.99991 | 1106.749 | 1.88715 | 1127.635 | 0.01869564 | -0.007479693 | -0.01121595 | 0.01333484 | 0.6668801 |  |  |  | 16.44282 | 0.019615 | 0.588451 | 30.5884 | 30 | -0.00785971 | -0.0707365 | 8.92916 | 8.9999 | 1111.001 | 1.9615 | 1132.794 | 0.01942511 | -0.00789076 | -0.01153434 | 0.01393277 | 0.68411 |  |  |  | 16.53358 | 0.019107 | 0.573211 | 30.5732 | 30 | -0.00750677 | -0.0675662 | 8.93313 | 9.0007 | 1117.134 | 1.9107 | 1138.479 | 0.01892675 | -0.007535088 | -0.01139167 | 0.01297851 | 0.6614562 |  |  |  | 16.32076 | 0.0172149 | 0.516441 | 30.5161 | 29.9996 | -0.00702446 | -0.0632233 | 8.93723 | 9.00045 | 1102.754 | 1.72149 | 1121.738 | 0.0170684 | -0.007049248 | -0.01001915 | 0.01209532 | 0.7035771 |  |  |  | 16.35862 | 0.0190582 | 0.571735 | 30.5711 | 29.9994 | -0.00786392 | -0.0707753 | 8.92922 | 9 | 1105.312 | 1.90582 | 1126.378 | 0.01887887 | -0.007895004 | -0.01098386 | 0.01366542 | 0.718782 |  |  |  | 16.45765 | 0.0187645 | 0.562945 | 30.5635 | 30.0005 | -0.0078967 | -0.0710662 | 8.92842 | 8.99949 | 1112.004 | 1.87645 | 1132.87 | 0.01859062 | -0.007928044 | -0.01066257 | 0.01325646 | 0.7435394 |  |  |  | 16.65246 | 0.0169103 | 0.507293 | 30.5064 | 29.9991 | -0.0075534 | -0.0679826 | 8.93228 | 9.00026 | 1125.166 | 1.69103 | 1144.193 | 0.01676891 | -0.007582071 | -0.009186841 | 0.01210303 | 0.8253187 |  |  |  | 16.66025 | 0.0166943 | 0.500823 | 30.5005 | 29.9997 | -0.00768996 | -0.0692034 | 8.92998 | 8.99919 | 1125.693 | 1.66943 | 1144.485 | 0.01655648 | -0.00771968 | -0.008836802 | 0.01193418 | 0.8735831 |  |  |  | 16.66625 | 0.0170705 | 0.512114 | 30.512 | 29.9999 | -0.0074933 | -0.06744 | 8.93259 | 9.00003 | 1126.098 | 1.70705 | 1145.321 | 0.01692644 | -0.007521516 | -0.00940492 | 0.01236255 | 0.7997426 |  |  |  | 16.96109375 | 0.0179007 | 0.537016 | 30.5368 | 29.9998 | -0.00795701 | -0.0716135 | 8.92844 | 9.00005 | 1146.02 | 1.79007 | 1166.534 | 0.01774237 | -0.007988836 | -0.009753533 | 0.01306834 | 0.819071 |  |  |  | 16.82031 | 0.0151372 | 0.45413 | 30.4549 | 30.0008 | -0.00608417 | -0.0547575 | 8.94523 | 8.99999 | 1136.507 | 1.51372 | 1153.711 | 0.01502378 | -0.006102754 | -0.008921022 | 0.0102826 | 0.6840869 |  |  |  | 16.74721 | 0.0139503 | 0.41851 | 30.4185 | 30 | -0.00563712 | -0.0507342 | 8.94928 | 9.00002 | 1131.568 | 1.39503 | 1147.354 | 0.01385389 | -0.005653069 | -0.008200822 | 0.00883937 | 0.6893295
395 |  | 16.52015 | 0.0201241 | 0.603724 | 30.6037 | 30 | -0.00784659 | -0.0706188 | 8.92932 | 8.99994 | 1116.226 | 2.01241 | 1138.689 | 0.01992429 | -0.007877536 | -0.01204675 | 0.01380171 | 0.6539138 |  |  |  | 16.51243 | 0.020432 | 0.61296 | 30.613 | 30 | -0.00818645 | -0.0736786 | 8.92638 | 9.00006 | 1115.705 | 2.0432 | 1138.501 | 0.02022607 | -0.008220143 | -0.01200592 | 0.01538188 | 0.6846739 |  |  |  | 16.49144 | 0.0191991 | 0.575974 | 30.576 | 30 | -0.0075196 | -0.0676731 | 8.93189 | 8.99957 | 1114.287 | 1.91991 | 1135.68 | 0.01901712 | -0.007548015 | -0.01146911 | 0.01411706 | 0.658117 |  |  |  | 16.40713 | 0.0182287 | 0.546873 | 30.5475 | 30.0006 | -0.00756163 | -0.0680542 | 8.93189 | 8.99994 | 1108.59 | 1.82287 | 1128.798 | 0.01806455 | -0.007590364 | -0.01047419 | 0.01302095 | 0.7246735 |  |  |  | 16.41613 | 0.0183847 | 0.551539 | 30.5515 | 30 | -0.00799707 | -0.0719692 | 8.92748 | 8.99945 | 1109.198 | 1.83847 | 1129.59 | 0.01821774 | -0.008029218 | -0.01018853 | 0.0133245 | 0.7880647 |  |  |  | 16.34979 | 0.0143719 | 0.431158 | 30.4311 | 30 | -0.00580452 | -0.0522406 | 8.94774 | 8.99998 | 1104.716 | 1.43719 | 1120.593 | 0.0142696 | -0.005821432 | -0.008448172 | 0.008996202 | 0.6890759 |  |  |  | 17.03935 | 0.024031 | 0.720927 | 30.7208 | 29.9999 | -0.0110265 | -0.0992484 | 8.90161 | 9.00086 | 1151.308 | 2.4031 | 1178.975 | 0.0237468 | -0.01108774 | -0.01265906 | 0.01653996 | 0.8758743 |  |  |  | 16.81398 | 0.0140614 | 0.421834 | 30.4213 | 29.9995 | -0.00593382 | -0.052243 | 8.75204 | 8.80429 | 1136.08 | 1.40614 | 1152.054 | 0.01396346 | -0.005951495 | -0.008011961 | 0.007669163 | 0.7428263 |  |  |  | 16.93548 | 0.0156061 | 0.468188 | 30.4685 | 30.0003 | -0.00649945 | -0.0584951 | 8.94151 | 9.00001 | 1144.289 | 1.56061 | 1162.147 | 0.01548558 | -0.006520663 | -0.008964914 | 0.00977848 | 0.7273537 |  |  |  | 16.3914 | 0.01917 | 0.575102 | 30.5752 | 30.0001 | -0.00763381 | -0.0687036 | 8.9312 | 8.99991 | 1107.527 | 1.917 | 1128.759 | 0.01898857 | -0.007663097 | -0.01132547 | 0.01362243 | 0.6766248 |  |  |  | 16.45348 | 0.0199327 | 0.59798 | 30.598 | 30 | -0.00801116 | -0.0720996 | 8.9278 | 8.9999 | 1111.722 | 1.99327 | 1133.881 | 0.01973664 | -0.008043422 | -0.01169322 | 0.01423904 | 0.6878704 |  |  |  | 16.54558 | 0.0194149 | 0.582446 | 30.5825 | 30 | -0.00766777 | -0.0690152 | 8.93168 | 9.0007 | 1117.945 | 1.94149 | 1139.65 | 0.01922884 | -0.007697318 | -0.01153152 | 0.01327447 | 0.6675027 |  |  |  | 16.33336 | 0.0175239 | 0.525711 | 30.5253 | 29.9996 | -0.00718893 | -0.0647036 | 8.93575 | 9.00045 | 1103.605 | 1.75239 | 1122.945 | 0.01737213 | -0.007214895 | -0.01015723 | 0.01239369 | 0.710321 |  |  |  | 16.37105 | 0.0193729 | 0.581174 | 30.5806 | 29.9994 | -0.00804166 | -0.0723749 | 8.92762 | 9 | 1106.152 | 1.93729 | 1127.581 | 0.01918763 | -0.008074169 | -0.01111347 | 0.01396861 | 0.7265212 |  |  |  | 16.46812 | 0.0191061 | 0.573193 | 30.5737 | 30.0005 | -0.00802753 | -0.0722437 | 8.92724 | 8.99949 | 1112.711 | 1.91061 | 1133.971 | 0.01892587 | -0.008059924 | -0.01086595 | 0.01358653 | 0.74176 |  |  |  | 16.66492 | 0.0172192 | 0.516561 | 30.5156 | 29.9991 | -0.00772644 | -0.0695399 | 8.93072 | 9.00026 | 1126.008 | 1.72192 | 1145.397 | 0.01707263 | -0.007756444 | -0.009316186 | 0.01240184 | 0.8325771 |  |  |  | 16.6739 | 0.0169886 | 0.509653 | 30.5093 | 29.9997 | -0.00788218 | -0.0709332 | 8.92825 | 8.99919 | 1126.615 | 1.69886 | 1145.754 | 0.01684591 | -0.007913409 | -0.008932499 | 0.01221848 | 0.8859121 |  |  |  | 16.67871 | 0.017383 | 0.521489 | 30.5214 | 29.9999 | -0.00766419 | -0.0689779 | 8.93105 | 9.00003 | 1126.94 | 1.7383 | 1146.53 | 0.01723364 | -0.007693711 | -0.009539933 | 0.01266494 | 0.8064743 |  |  |  | 16.97314 | 0.0182115 | 0.546341 | 30.5461 | 29.9998 | -0.00811803 | -0.0730627 | 8.92699 | 9.00005 | 1146.834 | 1.82115 | 1167.72 | 0.01804766 | -0.008151161 | -0.009896496 | 0.01336888 | 0.8236411 |  |  |  | 16.83457 | 0.0154242 | 0.462738 | 30.4635 | 30.0008 | -0.00622507 | -0.0560256 | 8.94397 | 8.99999 | 1137.471 | 1.54242 | 1155.016 | 0.01530646 | -0.006244527 | -0.00906193 | 0.01055992 | 0.6890946 |  |  |  | 16.76431 | 0.0142031 | 0.426094 | 30.4261 | 30 | -0.00576435 | -0.0518793 | 8.94814 | 9.00002 | 1132.724 | 1.42031 | 1148.812 | 0.01410318 | -0.005781028 | -0.008322153 | 0.009082288 | 0.6946553
396 |  | 16.52989 | 0.0204413 | 0.613238 | 30.6132 | 30 | -0.00799628 | -0.0719661 | 8.92797 | 8.99994 | 1116.884 | 2.04413 | 1139.715 | 0.02023518 | -0.008028422 | -0.01220676 | 0.01410709 | 0.657703 |  |  |  | 16.52269 | 0.0207559 | 0.622677 | 30.6227 | 30 | -0.00834826 | -0.0751348 | 8.92492 | 9.00006 | 1116.398 | 2.07559 | 1139.57 | 0.02054343 | -0.008383302 | -0.01216013 | 0.0156947 | 0.6894089 |  |  |  | 16.50164 | 0.0195204 | 0.585612 | 30.5856 | 30 | -0.00767005 | -0.0690271 | 8.93054 | 8.99957 | 1114.976 | 1.95204 | 1136.74 | 0.01933232 | -0.007699616 | -0.0116327 | 0.01442768 | 0.6618939 |  |  |  | 16.418 | 0.0185468 | 0.556414 | 30.557 | 30.0006 | -0.00774882 | -0.0697389 | 8.9302 | 8.99994 | 1109.324 | 1.85468 | 1129.899 | 0.01837691 | -0.007778998 | -0.01059791 | 0.01332839 | 0.7340126 |  |  |  | 16.42745 | 0.018698 | 0.560941 | 30.5609 | 30 | -0.00816462 | -0.073477 | 8.92597 | 8.99945 | 1109.963 | 1.8698 | 1130.717 | 0.01852534 | -0.008198133 | -0.01032721 | 0.01362721 | 0.7938383 |  |  |  | 16.36346 | 0.0146526 | 0.439579 | 30.4396 | 30 | -0.00593031 | -0.0533727 | 8.94661 | 8.99998 | 1105.639 | 1.46526 | 1121.84 | 0.01454629 | -0.005947964 | -0.008598324 | 0.009267017 | 0.6917586 |  |  |  | 17.05135 | 0.0243602 | 0.730804 | 30.7307 | 29.9999 | -0.0112076 | -0.100878 | 8.89998 | 9.00086 | 1152.118 | 2.43602 | 1180.184 | 0.02406822 | -0.01127088 | -0.01279734 | 0.01685399 | 0.8807201 |  |  |  | 16.8312 | 0.0143166 | 0.429491 | 30.429 | 29.9995 | -0.00607182 | -0.0534581 | 8.75083 | 8.80429 | 1137.243 | 1.43166 | 1153.525 | 0.01421509 | -0.006090328 | -0.008124757 | 0.00791276 | 0.7496013 |  |  |  | 16.94985 | 0.0159169 | 0.477511 | 30.4778 | 30.0003 | -0.00662915 | -0.0596624 | 8.94035 | 9.00001 | 1145.26 | 1.59169 | 1163.489 | 0.01579155 | -0.00665122 | -0.009140334 | 0.01007787 | 0.727678 |  |  |  | 16.40288 | 0.0194854 | 0.584564 | 30.5847 | 30.0001 | -0.00778148 | -0.0700326 | 8.92987 | 8.99991 | 1108.303 | 1.94854 | 1129.898 | 0.01929799 | -0.007811914 | -0.01148608 | 0.01392643 | 0.6801203 |  |  |  | 16.46358 | 0.0202469 | 0.607407 | 30.6074 | 30 | -0.0081704 | -0.0735327 | 8.92637 | 8.9999 | 1112.404 | 2.02469 | 1134.927 | 0.02004466 | -0.008203961 | -0.0118407 | 0.01454198 | 0.6928613 |  |  |  | 16.55678 | 0.019747 | 0.59241 | 30.5924 | 30 | -0.007806 | -0.0702594 | 8.93044 | 9.0007 | 1118.701 | 1.9747 | 1140.792 | 0.01955456 | -0.007836626 | -0.01171793 | 0.01359423 | 0.6687722 |  |  |  | 16.34522 | 0.0178363 | 0.535082 | 30.5347 | 29.9996 | -0.00733847 | -0.0660495 | 8.9344 | 9.00045 | 1104.407 | 1.78363 | 1124.106 | 0.0176791 | -0.007365529 | -0.01031357 | 0.01269552 | 0.714159 |  |  |  | 16.38233 | 0.0196846 | 0.590527 | 30.5899 | 29.9994 | -0.00818547 | -0.0736692 | 8.92633 | 9 | 1106.914 | 1.96846 | 1128.703 | 0.01949336 | -0.008219155 | -0.01127421 | 0.01426915 | 0.7290228 |  |  |  | 16.47837 | 0.0194097 | 0.5823 | 30.5828 | 30.0005 | -0.00822615 | -0.0740311 | 8.92545 | 8.99949 | 1113.403 | 1.94097 | 1135.014 | 0.01922373 | -0.008260171 | -0.01096356 | 0.01387948 | 0.7534204 |  |  |  | 16.67636 | 0.0175302 | 0.52589 | 30.525 | 29.9991 | -0.00792353 | -0.0713138 | 8.92895 | 9.00026 | 1126.781 | 1.75302 | 1146.533 | 0.01737832 | -0.007955088 | -0.009423231 | 0.01270289 | 0.8441997 |  |  |  | 16.68545 | 0.0172927 | 0.518775 | 30.5185 | 29.9997 | -0.00806651 | -0.072592 | 8.92659 | 8.99919 | 1127.395 | 1.72927 | 1146.891 | 0.01714488 | -0.00809922 | -0.009045663 | 0.01251286 | 0.8953706 |  |  |  | 16.6909 | 0.0176916 | 0.530746 | 30.5307 | 29.9999 | -0.00785518 | -0.0706968 | 8.92933 | 9.00003 | 1127.763 | 1.76916 | 1147.715 | 0.01753693 | -0.007886194 | -0.009650731 | 0.01296349 | 0.8171603 |  |  |  | 16.98419 | 0.0185261 | 0.555778 | 30.5555 | 29.9998 | -0.00829395 | -0.074646 | 8.92541 | 9.00005 | 1147.58 | 1.85261 | 1168.841 | 0.01835658 | -0.008328536 | -0.01002805 | 0.01367332 | 0.8305243 |  |  |  | 16.84896 | 0.0157182 | 0.47156 | 30.4724 | 30.0008 | -0.00635611 | -0.0572049 | 8.94279 | 8.99999 | 1138.443 | 1.57182 | 1156.337 | 0.01559595 | -0.006376396 | -0.009219552 | 0.01084398 | 0.6916167 |  |  |  | 16.78094 | 0.0144687 | 0.434061 | 30.4341 | 30 | -0.00589716 | -0.0530746 | 8.94694 | 9.00002 | 1133.847 | 1.44687 | 1150.253 | 0.01436503 | -0.005914617 | -0.00845041 | 0.009337838 | 0.6999207
397 |  | 16.53940625 | 0.0207684 | 0.623051 | 30.623 | 30 | -0.00815024 | -0.0733517 | 8.92659 | 8.99994 | 1117.527 | 2.07684 | 1140.737 | 0.02055568 | -0.008183635 | -0.01237204 | 0.01442209 | 0.6614619 |  |  |  | 16.53261 | 0.0210826 | 0.632479 | 30.6325 | 30 | -0.0084977 | -0.0764799 | 8.92358 | 9.00006 | 1117.068 | 2.10826 | 1140.619 | 0.02086344 | -0.008534011 | -0.01232943 | 0.01601024 | 0.6921662 |  |  |  | 16.51298 | 0.0198387 | 0.595162 | 30.5952 | 30 | -0.0078352 | -0.0705134 | 8.92905 | 8.99957 | 1115.742 | 1.98387 | 1137.877 | 0.01964448 | -0.007866056 | -0.01177842 | 0.01473493 | 0.6678362 |  |  |  | 16.4288125 | 0.018856 | 0.56569 | 30.5663 | 30.0006 | -0.00792367 | -0.0713126 | 8.92863 | 8.99994 | 1110.055 | 1.8856 | 1130.986 | 0.01868043 | -0.007955229 | -0.0107252 | 0.01362706 | 0.7417325 |  |  |  | 16.43864 | 0.0190068 | 0.570204 | 30.5702 | 30 | -0.00832391 | -0.0749106 | 8.92453 | 8.99945 | 1110.719 | 1.90068 | 1131.83 | 0.01882843 | -0.008358747 | -0.01046968 | 0.01392548 | 0.7983766 |  |  |  | 16.37766 | 0.014926 | 0.447779 | 30.4478 | 30 | -0.006093 | -0.0548369 | 8.94514 | 8.99998 | 1106.599 | 1.4926 | 1123.116 | 0.0148157 | -0.006111638 | -0.008704065 | 0.009530429 | 0.702159 |  |  |  | 17.06342 | 0.0246929 | 0.740786 | 30.7407 | 29.9999 | -0.0113569 | -0.102222 | 8.89864 | 9.00086 | 1152.934 | 2.46929 | 1181.403 | 0.02439296 | -0.01142188 | -0.01297108 | 0.01717128 | 0.8805655 |  |  |  | 16.8488 | 0.0145493 | 0.436471 | 30.436 | 29.9995 | -0.00626583 | -0.0551662 | 8.74912 | 8.80429 | 1138.432 | 1.45493 | 1154.996 | 0.01444447 | -0.006285543 | -0.008158932 | 0.008134113 | 0.7703879 |  |  |  | 16.96279 | 0.0161807 | 0.485427 | 30.4857 | 30.0003 | -0.00678353 | -0.0610519 | 8.93896 | 9.00001 | 1146.135 | 1.61807 | 1164.68 | 0.01605119 | -0.006806643 | -0.009244545 | 0.01033165 | 0.7362875 |  |  |  | 16.41351 | 0.0197986 | 0.593961 | 30.5941 | 30.0001 | -0.00797446 | -0.0717694 | 8.92814 | 8.99991 | 1109.021 | 1.97986 | 1130.978 | 0.01960516 | -0.008006426 | -0.01159873 | 0.01422847 | 0.6902847 |  |  |  | 16.47528 | 0.020563 | 0.61689 | 30.6169 | 30 | -0.00831884 | -0.0748687 | 8.92503 | 8.9999 | 1113.194 | 2.0563 | 1136.085 | 0.02035444 | -0.008353635 | -0.0120008 | 0.01484614 | 0.6960897 |  |  |  | 16.5678 | 0.020055 | 0.60165 | 30.6017 | 30 | -0.00797045 | -0.0717396 | 8.92896 | 9.0007 | 1119.446 | 2.0055 | 1141.897 | 0.01985655 | -0.008002384 | -0.01185416 | 0.01389045 | 0.6750695 |  |  |  | 16.35688 | 0.0181391 | 0.544165 | 30.5438 | 29.9996 | -0.00751999 | -0.0676833 | 8.93277 | 9.00045 | 1105.194 | 1.81391 | 1125.242 | 0.01797655 | -0.007548408 | -0.01042814 | 0.01298793 | 0.7238498 |  |  |  | 16.3931 | 0.0199959 | 0.599864 | 30.5993 | 29.9994 | -0.00834543 | -0.0751089 | 8.92489 | 9 | 1107.642 | 1.99959 | 1129.79 | 0.01979861 | -0.008380448 | -0.01141816 | 0.01456936 | 0.7339579 |  |  |  | 16.48903 | 0.0197228 | 0.591696 | 30.5922 | 30.0005 | -0.00840568 | -0.0756468 | 8.92384 | 8.99949 | 1114.124 | 1.97228 | 1136.098 | 0.01953083 | -0.008441207 | -0.01108962 | 0.01418147 | 0.761181 |  |  |  | 16.68889 | 0.017838 | 0.535123 | 30.5342 | 29.9991 | -0.00810792 | -0.0729734 | 8.92729 | 9.00026 | 1127.627 | 1.7838 | 1147.742 | 0.01768077 | -0.008140968 | -0.009539802 | 0.01300041 | 0.8533687 |  |  |  | 16.69687 | 0.0176033 | 0.528094 | 30.5278 | 29.9997 | -0.00824208 | -0.074172 | 8.92502 | 8.99919 | 1128.167 | 1.76033 | 1148.026 | 0.01745016 | -0.008276234 | -0.009173923 | 0.01281355 | 0.9021477 |  |  |  | 16.70269 | 0.0180046 | 0.540137 | 30.5401 | 29.9999 | -0.00804371 | -0.0723936 | 8.92764 | 9.00003 | 1128.56 | 1.80046 | 1148.879 | 0.01784444 | -0.008076235 | -0.009768202 | 0.01326637 | 0.8267883 |  |  |  | 16.99466 | 0.0188454 | 0.565356 | 30.5651 | 29.9998 | -0.00845503 | -0.0760957 | 8.92396 | 9.00005 | 1148.288 | 1.88454 | 1169.928 | 0.01867003 | -0.008490977 | -0.01017905 | 0.0139824 | 0.8341621 |  |  |  | 16.86323 | 0.0160069 | 0.480219 | 30.481 | 30.0008 | -0.00649913 | -0.0584921 | 8.9415 | 8.99999 | 1139.407 | 1.60069 | 1157.646 | 0.01588014 | -0.006520341 | -0.009359799 | 0.0111228 | 0.6966326 |  |  |  | 16.79706 | 0.0147399 | 0.442198 | 30.4422 | 30 | -0.00603116 | -0.0542806 | 8.94574 | 9.00002 | 1134.937 | 1.47399 | 1151.666 | 0.01463232 | -0.006049421 | -0.008582903 | 0.009598959 | 0.7048223
398 |  | 16.54942 | 0.0210939 | 0.632816 | 30.6328 | 30 | -0.00831328 | -0.074819 | 8.92512 | 8.99994 | 1118.204 | 2.10939 | 1141.791 | 0.0208745 | -0.008348028 | -0.01252648 | 0.01473525 | 0.6664307 |  |  |  | 16.54183 | 0.0214028 | 0.642085 | 30.6421 | 30 | -0.00865819 | -0.0779242 | 8.92214 | 9.00006 | 1117.691 | 2.14028 | 1141.613 | 0.02117698 | -0.00869589 | -0.01248109 | 0.01631955 | 0.6967254 |  |  |  | 16.52479 | 0.0201594 | 0.604781 | 30.6048 | 30 | -0.00797886 | -0.0718063 | 8.92776 | 8.99957 | 1116.54 | 2.01594 | 1139.049 | 0.01995889 | -0.008010861 | -0.01194803 | 0.01504429 | 0.6704756 |  |  |  | 16.43975 | 0.0191847 | 0.575552 | 30.5761 | 30.0006 | -0.00810511 | -0.0729455 | 8.927 | 8.99994 | 1110.794 | 1.91847 | 1132.104 | 0.01900299 | -0.008138135 | -0.01086486 | 0.01394463 | 0.7490327 |  |  |  | 16.45028 | 0.0193208 | 0.579623 | 30.5796 | 30 | -0.00851824 | -0.0766594 | 8.92279 | 8.99945 | 1111.505 | 1.93208 | 1132.98 | 0.01913652 | -0.008554728 | -0.0105818 | 0.01422859 | 0.8084382 |  |  |  | 16.39367 | 0.015206 | 0.456179 | 30.4562 | 30 | -0.00622707 | -0.0560435 | 8.94394 | 8.99998 | 1107.68 | 1.5206 | 1124.524 | 0.01509155 | -0.006246539 | -0.008845009 | 0.009799647 | 0.7062219 |  |  |  | 17.07418 | 0.0250212 | 0.750635 | 30.7506 | 29.9999 | -0.0115103 | -0.103603 | 8.89726 | 9.00086 | 1153.661 | 2.50212 | 1182.527 | 0.0247133 | -0.01157706 | -0.01313624 | 0.01748474 | 0.8813068 |  |  |  | 16.86679 | 0.014844 | 0.445313 | 30.4448 | 29.9995 | -0.00634495 | -0.0558628 | 8.74843 | 8.80429 | 1139.648 | 1.4844 | 1156.565 | 0.01473491 | -0.006365165 | -0.008369741 | 0.008415971 | 0.7604972 |  |  |  | 16.97614 | 0.0164817 | 0.494455 | 30.4948 | 30.0003 | -0.00693173 | -0.0623857 | 8.93762 | 9.00001 | 1147.036 | 1.64817 | 1165.942 | 0.01634735 | -0.006955866 | -0.009391485 | 0.01062162 | 0.7406567 |  |  |  | 16.42537 | 0.0201176 | 0.603531 | 30.6036 | 30.0001 | -0.00809669 | -0.0728695 | 8.92704 | 8.99991 | 1109.822 | 2.01176 | 1132.149 | 0.01991791 | -0.008129646 | -0.01178827 | 0.01453566 | 0.6896387 |  |  |  | 16.48781 | 0.0208833 | 0.626498 | 30.6265 | 30 | -0.00846631 | -0.076196 | 8.9237 | 8.9999 | 1114.041 | 2.08833 | 1137.306 | 0.02066823 | -0.008502353 | -0.01216588 | 0.01515402 | 0.6988687 |  |  |  | 16.57948 | 0.0203651 | 0.610953 | 30.611 | 30 | -0.00813075 | -0.0731824 | 8.92752 | 9.0007 | 1120.235 | 2.03651 | 1143.049 | 0.0201605 | -0.008163985 | -0.01199652 | 0.01418838 | 0.6805294 |  |  |  | 16.37012 | 0.0184408 | 0.553216 | 30.5528 | 29.9996 | -0.00768114 | -0.0691337 | 8.93132 | 9.00045 | 1106.089 | 1.84408 | 1126.487 | 0.01827283 | -0.007710792 | -0.01056204 | 0.01327869 | 0.7300477 |  |  |  | 16.40414 | 0.0203158 | 0.609462 | 30.6089 | 29.9994 | -0.0085018 | -0.0765162 | 8.92348 | 9 | 1108.388 | 2.03158 | 1130.905 | 0.02011219 | -0.008538146 | -0.01157404 | 0.01487778 | 0.737698 |  |  |  | 16.50041 | 0.0200253 | 0.600771 | 30.6013 | 30.0005 | -0.00857874 | -0.0772042 | 8.92228 | 8.99949 | 1114.893 | 2.00253 | 1137.219 | 0.01982743 | -0.008615749 | -0.01121168 | 0.01447279 | 0.7684618 |  |  |  | 16.70099 | 0.0181508 | 0.544507 | 30.5436 | 29.9991 | -0.00828579 | -0.0745743 | 8.92569 | 9.00026 | 1128.445 | 1.81508 | 1148.928 | 0.01798804 | -0.008320308 | -0.009667733 | 0.01330285 | 0.8606266 |  |  |  | 16.7094375 | 0.017913 | 0.537385 | 30.5371 | 29.9997 | -0.00842061 | -0.0757786 | 8.92341 | 8.99919 | 1129.016 | 1.7913 | 1149.24 | 0.01775445 | -0.008456264 | -0.009298189 | 0.01311295 | 0.9094527 |  |  |  | 16.71345 | 0.0183199 | 0.549596 | 30.5495 | 29.9999 | -0.00822013 | -0.0739814 | 8.92605 | 9.00003 | 1129.287 | 1.83199 | 1149.975 | 0.01815411 | -0.008254102 | -0.009900011 | 0.01357167 | 0.8337467 |  |  |  | 17.00455 | 0.019169 | 0.575065 | 30.5748 | 29.9998 | -0.00862237 | -0.0776018 | 8.92245 | 9.00005 | 1148.956 | 1.9169 | 1170.98 | 0.01898759 | -0.008659758 | -0.01032783 | 0.01429575 | 0.8384875 |  |  |  | 16.87665 | 0.0162888 | 0.488677 | 30.4895 | 30.0008 | -0.00665061 | -0.0598555 | 8.94014 | 8.99999 | 1140.314 | 1.62888 | 1158.889 | 0.01615756 | -0.006672824 | -0.009484737 | 0.01139511 | 0.7035328 |  |  |  | 16.81158 | 0.0150117 | 0.450351 | 30.4504 | 30 | -0.00617309 | -0.0555579 | 8.94446 | 9.00002 | 1135.917 | 1.50117 | 1152.969 | 0.01490014 | -0.006192222 | -0.008707917 | 0.009861077 | 0.7111026
399 |  | 16.55968 | 0.0214304 | 0.642912 | 30.6429 | 30 | -0.00846054 | -0.0761444 | 8.9238 | 8.99994 | 1118.897 | 2.14304 | 1142.876 | 0.021204 | -0.008496534 | -0.01270746 | 0.01505891 | 0.6686254 |  |  |  | 16.55255 | 0.0217384 | 0.652151 | 30.6522 | 30 | -0.00882814 | -0.0794538 | 8.92061 | 9.00006 | 1118.416 | 2.17384 | 1142.728 | 0.02150549 | -0.008867339 | -0.01263815 | 0.01664332 | 0.7016326 |  |  |  | 16.53555 | 0.0204696 | 0.614089 | 30.6141 | 30 | -0.00814918 | -0.073339 | 8.92623 | 8.99957 | 1117.267 | 2.04696 | 1140.137 | 0.02026291 | -0.008182566 | -0.01208035 | 0.01534362 | 0.6773453 |  |  |  | 16.45136 | 0.0195023 | 0.585079 | 30.5857 | 30.0006 | -0.00828057 | -0.0745247 | 8.92542 | 8.99994 | 1111.578 | 1.95023 | 1133.257 | 0.01931457 | -0.008315044 | -0.01099952 | 0.01425105 | 0.7559459 |  |  |  | 16.46265625 | 0.0196339 | 0.589017 | 30.589 | 30 | -0.00868723 | -0.0781803 | 8.92127 | 8.99945 | 1112.342 | 1.96339 | 1134.181 | 0.01944364 | -0.008725184 | -0.01071846 | 0.01453051 | 0.8140336 |  |  |  | 16.40889 | 0.0154884 | 0.46465 | 30.4646 | 30 | -0.00638085 | -0.0574275 | 8.94255 | 8.99998 | 1108.709 | 1.54884 | 1125.881 | 0.01536968 | -0.006401295 | -0.008968384 | 0.01007139 | 0.7137623 |  |  |  | 17.08487 | 0.0253608 | 0.760823 | 30.7607 | 29.9999 | -0.0116837 | -0.105163 | 8.8957 | 9.00086 | 1154.383 | 2.53608 | 1183.659 | 0.02504455 | -0.01175249 | -0.01329206 | 0.01780908 | 0.8841738 |  |  |  | 16.88459 | 0.0150915 | 0.452736 | 30.4522 | 29.9995 | -0.00649811 | -0.0572112 | 8.74708 | 8.80429 | 1140.851 | 1.50915 | 1158.068 | 0.01497876 | -0.006519315 | -0.008459442 | 0.00865161 | 0.7706554 |  |  |  | 16.9890625 | 0.0167708 | 0.50313 | 30.5034 | 30.0003 | -0.00710048 | -0.0639044 | 8.93611 | 9.00001 | 1147.91 | 1.67708 | 1167.161 | 0.01663172 | -0.007125808 | -0.009505915 | 0.0109 | 0.7496184 |  |  |  | 16.43663 | 0.0204437 | 0.613312 | 30.6134 | 30.0001 | -0.00825386 | -0.074284 | 8.92562 | 8.99991 | 1110.583 | 2.04437 | 1133.287 | 0.02023753 | -0.008288112 | -0.01194942 | 0.01484986 | 0.6935994 |  |  |  | 16.49878 | 0.0211997 | 0.63599 | 30.636 | 30 | -0.00861684 | -0.0775507 | 8.92235 | 8.9999 | 1114.782 | 2.11997 | 1138.415 | 0.02097811 | -0.00865418 | -0.01232393 | 0.01545852 | 0.7022255 |  |  |  | 16.59029 | 0.0206851 | 0.620553 | 30.6206 | 30 | -0.00828083 | -0.0745332 | 8.92616 | 9.0007 | 1120.965 | 2.06851 | 1144.153 | 0.02047407 | -0.008315307 | -0.01215876 | 0.01449618 | 0.6838942 |  |  |  | 16.3823 | 0.0187699 | 0.563089 | 30.5627 | 29.9996 | -0.00784571 | -0.0706149 | 8.92983 | 9.00045 | 1106.912 | 1.87699 | 1127.689 | 0.01859592 | -0.00787665 | -0.01071927 | 0.01359645 | 0.7348121 |  |  |  | 16.41514 | 0.02063 | 0.618887 | 30.6183 | 29.9994 | -0.00866881 | -0.0780192 | 8.92198 | 9 | 1109.131 | 2.063 | 1132.012 | 0.02042008 | -0.008706603 | -0.01171348 | 0.01518055 | 0.7432976 |  |  |  | 16.51238 | 0.0203475 | 0.610434 | 30.611 | 30.0005 | -0.00875955 | -0.0788315 | 8.92065 | 8.99949 | 1115.701 | 2.03475 | 1138.403 | 0.02014326 | -0.00879814 | -0.01134512 | 0.01478304 | 0.7755003 |  |  |  | 16.71271 | 0.0184687 | 0.554043 | 30.5531 | 29.9991 | -0.00847762 | -0.0763007 | 8.92396 | 9.00026 | 1129.237 | 1.84687 | 1150.092 | 0.01830022 | -0.008513759 | -0.009786465 | 0.01361029 | 0.8699524 |  |  |  | 16.72136 | 0.0182554 | 0.547656 | 30.5473 | 29.9997 | -0.00859847 | -0.0773793 | 8.92181 | 8.99919 | 1129.822 | 1.82554 | 1150.447 | 0.01809077 | -0.00863565 | -0.009455121 | 0.01344439 | 0.9133305 |  |  |  | 16.72426 | 0.0186325 | 0.558972 | 30.5589 | 29.9999 | -0.00838793 | -0.0754916 | 8.92454 | 9.00003 | 1130.017 | 1.86325 | 1151.072 | 0.01846104 | -0.008423307 | -0.01003773 | 0.01387423 | 0.8391641 |  |  |  | 17.01493 | 0.0194938 | 0.584808 | 30.5846 | 29.9998 | -0.00879651 | -0.079169 | 8.92088 | 9.00005 | 1149.657 | 1.94938 | 1172.068 | 0.01930623 | -0.008835428 | -0.0104708 | 0.01461003 | 0.8438158 |  |  |  | 16.88885 | 0.0166033 | 0.498114 | 30.4989 | 30.0008 | -0.00679461 | -0.0611515 | 8.93884 | 8.99999 | 1141.138 | 1.66033 | 1160.085 | 0.01646697 | -0.006817798 | -0.009649174 | 0.01169961 | 0.7065681 |  |  |  | 16.82626 | 0.015294 | 0.45882 | 30.4588 | 30 | -0.00633343 | -0.057001 | 8.94302 | 9.00002 | 1136.909 | 1.5294 | 1154.297 | 0.01517823 | -0.006353571 | -0.008824654 | 0.01013336 | 0.7199796
400 |  | 16.56923 | 0.0217544 | 0.652633 | 30.6526 | 30 | -0.00860919 | -0.0774822 | 8.92246 | 8.99994 | 1119.542 | 2.17544 | 1143.897 | 0.02152115 | -0.008646463 | -0.01287469 | 0.01537057 | 0.6715863 |  |  |  | 16.56305 | 0.0220601 | 0.661805 | 30.6618 | 30 | -0.00898739 | -0.0808871 | 8.91917 | 9.00006 | 1119.125 | 2.20601 | 1143.813 | 0.0218203 | -0.00902802 | -0.01279228 | 0.01695351 | 0.7057399 |  |  |  | 16.54543 | 0.0208009 | 0.624027 | 30.624 | 30 | -0.00829033 | -0.0746094 | 8.92496 | 8.99957 | 1117.935 | 2.08009 | 1141.189 | 0.02058752 | -0.008324886 | -0.01226263 | 0.01566368 | 0.6788826 |  |  |  | 16.46309 | 0.01981 | 0.594313 | 30.5949 | 30.0006 | -0.00847068 | -0.0762356 | 8.92371 | 8.99994 | 1112.371 | 1.981 | 1134.407 | 0.01961634 | -0.00850676 | -0.01110958 | 0.01454768 | 0.7657142 |  |  |  | 16.47427 | 0.0199483 | 0.598447 | 30.5984 | 30 | -0.0088708 | -0.0798323 | 8.91961 | 8.99945 | 1113.127 | 1.99483 | 1135.332 | 0.01975194 | -0.00891038 | -0.01084156 | 0.01483382 | 0.8218725 |  |  |  | 16.42177 | 0.0157802 | 0.473407 | 30.4734 | 30 | -0.0065334 | -0.0588005 | 8.94118 | 8.99998 | 1109.579 | 1.57802 | 1127.089 | 0.01565699 | -0.006554836 | -0.009102151 | 0.01035302 | 0.7201414 |  |  |  | 17.0964 | 0.0256915 | 0.770742 | 30.7707 | 29.9999 | -0.011838 | -0.106552 | 8.89431 | 9.00086 | 1155.162 | 2.56915 | 1184.84 | 0.02536702 | -0.01190863 | -0.01345839 | 0.01812433 | 0.8848477 |  |  |  | 16.89892 | 0.0153755 | 0.461257 | 30.4607 | 29.9995 | -0.0066253 | -0.058331 | 8.74596 | 8.80429 | 1141.819 | 1.53755 | 1159.375 | 0.01525849 | -0.006647345 | -0.00861115 | 0.008924208 | 0.7719462 |  |  |  | 17.00266 | 0.0170698 | 0.5121 | 30.5124 | 30.0003 | -0.00726175 | -0.0653558 | 8.93465 | 9.00001 | 1148.829 | 1.70698 | 1168.439 | 0.01692575 | -0.007288245 | -0.009637503 | 0.01118775 | 0.7562379 |  |  |  | 16.44761 | 0.02075 | 0.622503 | 30.6226 | 30.0001 | -0.00840153 | -0.075613 | 8.92429 | 8.99991 | 1111.325 | 2.075 | 1134.385 | 0.02053765 | -0.008437022 | -0.01210063 | 0.01514476 | 0.6972383 |  |  |  | 16.51009 | 0.0215182 | 0.645544 | 30.6455 | 30 | -0.00877128 | -0.0789407 | 8.92096 | 8.9999 | 1115.546 | 2.15182 | 1139.551 | 0.02128995 | -0.008809974 | -0.01247998 | 0.01576485 | 0.7059287 |  |  |  | 16.60092 | 0.0209976 | 0.629927 | 30.63 | 30 | -0.00844005 | -0.0759663 | 8.92473 | 9.0007 | 1121.684 | 2.09976 | 1145.236 | 0.02078019 | -0.008475869 | -0.01230432 | 0.01479664 | 0.6888531 |  |  |  | 16.39314 | 0.019075 | 0.572243 | 30.5719 | 29.9996 | -0.00801091 | -0.0721018 | 8.92835 | 9.00045 | 1107.645 | 1.9075 | 1128.773 | 0.01889535 | -0.00804317 | -0.01085218 | 0.01389108 | 0.7411568 |  |  |  | 16.42563 | 0.0209616 | 0.628836 | 30.6282 | 29.9994 | -0.00882755 | -0.0794479 | 8.92055 | 9 | 1109.84 | 2.09616 | 1133.104 | 0.02074493 | -0.008866744 | -0.01187818 | 0.01550035 | 0.746473 |  |  |  | 16.52382 | 0.0206756 | 0.620279 | 30.6208 | 30.0005 | -0.00889628 | -0.0800619 | 8.91942 | 8.99949 | 1116.474 | 2.06756 | 1139.558 | 0.02046476 | -0.008936088 | -0.01152867 | 0.01509911 | 0.7751186 |  |  |  | 16.72440625 | 0.0187845 | 0.563517 | 30.5626 | 29.9991 | -0.0086586 | -0.0779296 | 8.92233 | 9.00026 | 1130.027 | 1.87845 | 1151.254 | 0.01861025 | -0.008696303 | -0.009913947 | 0.01391557 | 0.8771788 |  |  |  | 16.73301 | 0.0185342 | 0.556022 | 30.5557 | 29.9997 | -0.00876881 | -0.0789122 | 8.92027 | 8.99919 | 1130.609 | 1.85342 | 1151.564 | 0.01836453 | -0.008807482 | -0.009557053 | 0.01371364 | 0.9215689 |  |  |  | 16.73557 | 0.0189653 | 0.568958 | 30.5689 | 29.9999 | -0.0085852 | -0.077267 | 8.92276 | 9.00003 | 1130.782 | 1.89653 | 1152.227 | 0.0187877 | -0.008622265 | -0.01016544 | 0.01419629 | 0.8481944 |  |  |  | 17.02549 | 0.0198172 | 0.594512 | 30.5943 | 29.9998 | -0.00899056 | -0.0809155 | 8.91914 | 9.00005 | 1150.371 | 1.98172 | 1173.168 | 0.0196234 | -0.009031219 | -0.01059218 | 0.01492279 | 0.8526311 |  |  |  | 16.90147 | 0.0169031 | 0.507106 | 30.5079 | 30.0008 | -0.00695391 | -0.0625851 | 8.93741 | 8.99999 | 1141.991 | 1.69031 | 1161.294 | 0.01676183 | -0.006978201 | -0.009783631 | 0.0119895 | 0.7132527 |  |  |  | 16.84153 | 0.015568 | 0.46704 | 30.4671 | 30 | -0.00649692 | -0.0584724 | 8.94154 | 9.00002 | 1137.941 | 1.5568 | 1155.657 | 0.01544806 | -0.006518117 | -0.008929945 | 0.01039725 | 0.7299168
401 |  | 16.5790625 | 0.0220833 | 0.6625 | 30.6625 | 30 | -0.00877923 | -0.0790125 | 8.92093 | 8.99994 | 1120.207 | 2.20833 | 1144.945 | 0.021843 | -0.008817994 | -0.013025 | 0.01568678 | 0.6770053 |  |  |  | 16.57281 | 0.0223919 | 0.671758 | 30.6718 | 30 | -0.00914247 | -0.0822828 | 8.91778 | 9.00006 | 1119.785 | 2.23919 | 1144.859 | 0.02214488 | -0.009184519 | -0.01296036 | 0.01727364 | 0.7086622 |  |  |  | 16.55388 | 0.0211299 | 0.633898 | 30.6339 | 30 | -0.0084474 | -0.0760229 | 8.92354 | 8.99957 | 1118.506 | 2.11299 | 1142.14 | 0.02090976 | -0.008483281 | -0.01242648 | 0.01598182 | 0.6826779 |  |  |  | 16.47435 | 0.0201325 | 0.603986 | 30.6046 | 30.0006 | -0.00862457 | -0.0776206 | 8.92232 | 8.99994 | 1113.132 | 2.01325 | 1135.542 | 0.01993252 | -0.008661977 | -0.01127054 | 0.0148588 | 0.76855 |  |  |  | 16.48561 | 0.020271 | 0.60813 | 30.6081 | 30 | -0.00903394 | -0.0813004 | 8.91815 | 8.99945 | 1113.893 | 2.0271 | 1136.472 | 0.02006828 | -0.009074993 | -0.01099328 | 0.01514522 | 0.8255034 |  |  |  | 16.43406 | 0.0160386 | 0.481159 | 30.4812 | 30 | -0.00668289 | -0.0601459 | 8.93983 | 8.99998 | 1110.409 | 1.60386 | 1128.219 | 0.01591134 | -0.00670532 | -0.00920602 | 0.01060205 | 0.7283626 |  |  |  | 17.10887 | 0.026026 | 0.780777 | 30.7807 | 29.9999 | -0.0120144 | -0.10814 | 8.89272 | 9.00086 | 1156.005 | 2.6026 | 1186.091 | 0.02569309 | -0.01208716 | -0.01360593 | 0.01844275 | 0.888374 |  |  |  | 16.9152 | 0.015626 | 0.468773 | 30.4683 | 29.9995 | -0.0067753 | -0.0596517 | 8.74464 | 8.80429 | 1142.919 | 1.5626 | 1160.778 | 0.01550517 | -0.006798357 | -0.008706815 | 0.009163218 | 0.7808087 |  |  |  | 17.01609 | 0.0173666 | 0.521004 | 30.5213 | 30.0003 | -0.00740633 | -0.066657 | 8.93335 | 9.00001 | 1149.736 | 1.73666 | 1169.703 | 0.01721752 | -0.007433893 | -0.009783631 | 0.01147332 | 0.7598297 |  |  |  | 16.45883 | 0.0210661 | 0.631985 | 30.6321 | 30.0001 | -0.00857074 | -0.0771359 | 8.92277 | 8.99991 | 1112.083 | 2.10661 | 1135.51 | 0.02084728 | -0.00860768 | -0.0122396 | 0.01544904 | 0.703265 |  |  |  | 16.52073 | 0.0218426 | 0.655277 | 30.6553 | 30 | -0.00890816 | -0.0801726 | 8.91973 | 8.9999 | 1116.266 | 2.18426 | 1140.648 | 0.02160747 | -0.008948075 | -0.01265939 | 0.01607705 | 0.7068328 |  |  |  | 16.61235 | 0.0213167 | 0.639501 | 30.6395 | 30 | -0.00859714 | -0.0773803 | 8.92332 | 9.0007 | 1122.456 | 2.13167 | 1146.383 | 0.02109268 | -0.008634309 | -0.01245837 | 0.01510313 | 0.6930529 |  |  |  | 16.40387 | 0.019394 | 0.581814 | 30.5814 | 29.9996 | -0.0081723 | -0.0735543 | 8.9269 | 9.00045 | 1108.37 | 1.9394 | 1129.865 | 0.01920833 | -0.008205876 | -0.01100246 | 0.01419921 | 0.7458222 |  |  |  | 16.43669 | 0.0212531 | 0.63758 | 30.637 | 29.9994 | -0.00900983 | -0.0810885 | 8.91891 | 9 | 1110.587 | 2.12531 | 1134.191 | 0.0210304 | -0.009050664 | -0.01197974 | 0.01578079 | 0.7554976 |  |  |  | 16.53474 | 0.0209972 | 0.629927 | 30.6305 | 30.0005 | -0.00907712 | -0.0816894 | 8.9178 | 8.99949 | 1117.212 | 2.09972 | 1140.671 | 0.0207798 | -0.009118568 | -0.01166123 | 0.0154089 | 0.781956 |  |  |  | 16.73536 | 0.0191053 | 0.573141 | 30.5722 | 29.9991 | -0.00885146 | -0.0796655 | 8.9206 | 9.00026 | 1130.767 | 1.91053 | 1152.371 | 0.01892509 | -0.008890867 | -0.01003422 | 0.01422585 | 0.8860547 |  |  |  | 16.74301 | 0.0188703 | 0.566103 | 30.5658 | 29.9997 | -0.0089677 | -0.080702 | 8.91849 | 8.99919 | 1131.284 | 1.88703 | 1152.632 | 0.01869446 | -0.009008152 | -0.009686313 | 0.01403926 | 0.9299877 |  |  |  | 16.74698 | 0.0192801 | 0.5784 | 30.5783 | 29.9999 | -0.00876242 | -0.078862 | 8.92117 | 9.00003 | 1131.553 | 1.92801 | 1153.369 | 0.01909659 | -0.008801036 | -0.01029556 | 0.01450063 | 0.8548381 |  |  |  | 17.03672 | 0.0201415 | 0.604239 | 30.604 | 29.9998 | -0.00915087 | -0.0823583 | 8.9177 | 9.00005 | 1151.13 | 2.01415 | 1174.315 | 0.01994134 | -0.009192996 | -0.01074835 | 0.01523614 | 0.855294 |  |  |  | 16.91437 | 0.0172049 | 0.516162 | 30.517 | 30.0008 | -0.00711675 | -0.0640507 | 8.93594 | 8.99999 | 1142.863 | 1.72049 | 1162.525 | 0.01705857 | -0.007142195 | -0.009916377 | 0.01228118 | 0.7202424 |  |  |  | 16.85609375 | 0.0158596 | 0.475789 | 30.4758 | 30 | -0.00663359 | -0.0597025 | 8.94031 | 9.00002 | 1138.925 | 1.58596 | 1156.988 | 0.01573515 | -0.00665569 | -0.009079461 | 0.01067852 | 0.7330491
402 |  | 16.58839 | 0.0224129 | 0.672387 | 30.6724 | 30 | -0.00892487 | -0.0803233 | 8.91962 | 8.99994 | 1120.837 | 2.24129 | 1145.958 | 0.02216542 | -0.008964935 | -0.01320049 | 0.01600376 | 0.6791367 |  |  |  | 16.5813 | 0.022719 | 0.681572 | 30.6816 | 30 | -0.0093001 | -0.0837014 | 8.91636 | 9.00006 | 1120.358 | 2.2719 | 1145.812 | 0.02246477 | -0.009343616 | -0.01312115 | 0.01758947 | 0.7121034 |  |  |  | 16.56413 | 0.0214468 | 0.643404 | 30.6434 | 30 | -0.00860585 | -0.0774489 | 8.92212 | 8.99957 | 1119.198 | 2.14468 | 1143.201 | 0.02122005 | -0.008643094 | -0.01257696 | 0.01628754 | 0.6872165 |  |  |  | 16.4854 | 0.0204606 | 0.61383 | 30.6144 | 30.0006 | -0.00879719 | -0.0791742 | 8.92077 | 8.99994 | 1113.879 | 2.04606 | 1136.669 | 0.02025409 | -0.008836114 | -0.01141798 | 0.01517533 | 0.7738771 |  |  |  | 16.49589 | 0.0206002 | 0.618006 | 30.618 | 30 | -0.00918936 | -0.0826991 | 8.91675 | 8.99945 | 1114.587 | 2.06002 | 1137.548 | 0.02039089 | -0.009231843 | -0.01115904 | 0.01546317 | 0.827297 |  |  |  | 16.44564 | 0.016374 | 0.49122 | 30.4912 | 30 | -0.00685442 | -0.0616897 | 8.93829 | 8.99998 | 1111.192 | 1.6374 | 1129.387 | 0.01624139 | -0.006878019 | -0.009363372 | 0.01092661 | 0.7345665 |  |  |  | 17.12124 | 0.0263616 | 0.790846 | 30.7908 | 29.9999 | -0.0121693 | -0.109535 | 8.89133 | 9.00086 | 1156.841 | 2.63616 | 1187.337 | 0.02602012 | -0.01224395 | -0.01377617 | 0.01876217 | 0.8887777 |  |  |  | 16.9294 | 0.0159026 | 0.477071 | 30.4766 | 29.9995 | -0.00697369 | -0.0613984 | 8.74289 | 8.80429 | 1143.878 | 1.59026 | 1162.069 | 0.01577748 | -0.00699812 | -0.008779359 | 0.009428472 | 0.7971106 |  |  |  | 17.02867 | 0.0176647 | 0.529945 | 30.5303 | 30.0003 | -0.00758001 | -0.0682201 | 8.93179 | 9.00001 | 1150.586 | 1.76647 | 1170.91 | 0.01751049 | -0.007608884 | -0.009901608 | 0.01176036 | 0.7684493 |  |  |  | 16.46932 | 0.0213763 | 0.64129 | 30.6414 | 30.0001 | -0.00873449 | -0.0786095 | 8.9213 | 8.99991 | 1112.792 | 2.13763 | 1136.579 | 0.02115103 | -0.008772859 | -0.01237817 | 0.01574771 | 0.7087362 |  |  |  | 16.5311 | 0.0221605 | 0.664814 | 30.6648 | 30 | -0.00906229 | -0.0815597 | 8.91834 | 8.9999 | 1116.966 | 2.21605 | 1141.719 | 0.02191852 | -0.009103602 | -0.01281492 | 0.01638292 | 0.7103908 |  |  |  | 16.62361 | 0.0216288 | 0.648864 | 30.6489 | 30 | -0.00873573 | -0.0786277 | 8.92207 | 9.0007 | 1123.217 | 2.16288 | 1147.511 | 0.02139822 | -0.00877411 | -0.01262411 | 0.01540278 | 0.6950282 |  |  |  | 16.41477 | 0.0197168 | 0.591496 | 30.5911 | 29.9996 | -0.00833061 | -0.0749792 | 8.92547 | 9.00045 | 1109.106 | 1.97168 | 1130.974 | 0.01952494 | -0.008365503 | -0.01115944 | 0.01451091 | 0.7496348 |  |  |  | 16.44696 | 0.0215924 | 0.64776 | 30.6472 | 29.9994 | -0.00916229 | -0.0824606 | 8.91754 | 9 | 1111.281 | 2.15924 | 1135.276 | 0.02136259 | -0.009204522 | -0.01215806 | 0.01610795 | 0.7570713 |  |  |  | 16.54540625 | 0.021318 | 0.639551 | 30.6401 | 30.0005 | -0.00924283 | -0.0831807 | 8.9163 | 8.99949 | 1117.933 | 2.1318 | 1141.765 | 0.02109395 | -0.00928581 | -0.01180814 | 0.0157179 | 0.7863906 |  |  |  | 16.74615 | 0.0194294 | 0.582865 | 30.5819 | 29.9991 | -0.00902462 | -0.0812239 | 8.91904 | 9.00026 | 1131.497 | 1.94294 | 1153.481 | 0.01924306 | -0.009065589 | -0.01017747 | 0.0145393 | 0.8907507 |  |  |  | 16.75267 | 0.0191815 | 0.575438 | 30.5751 | 29.9997 | -0.00915261 | -0.0823661 | 8.91682 | 8.99919 | 1131.937 | 1.91815 | 1153.649 | 0.01899985 | -0.009194752 | -0.009805102 | 0.01434054 | 0.9377519 |  |  |  | 16.75829 | 0.0195994 | 0.587981 | 30.5879 | 29.9999 | -0.00896273 | -0.0806649 | 8.91937 | 9.00003 | 1132.317 | 1.95994 | 1154.51 | 0.01940981 | -0.009003137 | -0.01040667 | 0.0148093 | 0.8651315 |  |  |  | 17.04776 | 0.0204412 | 0.613232 | 30.613 | 29.9998 | -0.00932231 | -0.0839013 | 8.91615 | 9.00005 | 1151.875 | 2.04412 | 1175.421 | 0.02023508 | -0.009366035 | -0.01086905 | 0.01552545 | 0.8617162 |  |  |  | 16.92674 | 0.0174993 | 0.524994 | 30.5258 | 30.0008 | -0.00727793 | -0.0655013 | 8.93449 | 8.99999 | 1143.699 | 1.74993 | 1163.713 | 0.01734795 | -0.007304543 | -0.01004341 | 0.01256568 | 0.7272974 |  |  |  | 16.87031 | 0.0161498 | 0.484495 | 30.4845 | 30 | -0.00679027 | -0.0611125 | 8.9389 | 9.00002 | 1139.886 | 1.61498 | 1158.295 | 0.01602078 | -0.006813429 | -0.00920735 | 0.01095844 | 0.7399989
403 |  | 16.59778125 | 0.02275 | 0.682501 | 30.6825 | 30 | -0.00908558 | -0.0817696 | 8.91817 | 8.99994 | 1121.472 | 2.275 | 1146.985 | 0.02249508 | -0.009127106 | -0.01336797 | 0.01632789 | 0.6827592 |  |  |  | 16.59078 | 0.0230673 | 0.692018 | 30.692 | 30 | -0.00943379 | -0.0849047 | 8.91516 | 9.00006 | 1120.999 | 2.30673 | 1146.857 | 0.02280527 | -0.00947857 | -0.0133267 | 0.01792553 | 0.7112465 |  |  |  | 16.57485 | 0.0217766 | 0.653298 | 30.6533 | 30 | -0.00876266 | -0.0788601 | 8.9207 | 8.99957 | 1119.922 | 2.17766 | 1144.31 | 0.02154288 | -0.008801278 | -0.0127416 | 0.01660557 | 0.6907514 |  |  |  | 16.49653125 | 0.0207834 | 0.623513 | 30.6241 | 30.0006 | -0.00897575 | -0.0807812 | 8.91916 | 8.99994 | 1114.63 | 2.07834 | 1137.796 | 0.02057037 | -0.009016275 | -0.0115541 | 0.01548657 | 0.780353 |  |  |  | 16.5043 | 0.0209319 | 0.627955 | 30.6279 | 30 | -0.00937057 | -0.0843299 | 8.91512 | 8.99945 | 1115.155 | 2.09319 | 1138.498 | 0.02071584 | -0.00941475 | -0.01130109 | 0.01578401 | 0.8330835 |  |  |  | 16.45737 | 0.0166698 | 0.500093 | 30.5001 | 30 | -0.00701699 | -0.0631528 | 8.93683 | 8.99998 | 1111.985 | 1.66698 | 1130.521 | 0.01653238 | -0.007041725 | -0.009490659 | 0.01121226 | 0.7419637 |  |  |  | 17.13291 | 0.0267017 | 0.801049 | 30.801 | 29.9999 | -0.0123333 | -0.11101 | 8.88985 | 9.00086 | 1157.629 | 2.67017 | 1188.54 | 0.02635143 | -0.01240999 | -0.01394144 | 0.01908612 | 0.8901507 |  |  |  | 16.94261 | 0.0161987 | 0.485952 | 30.4854 | 29.9995 | -0.00706928 | -0.0622399 | 8.74205 | 8.80429 | 1144.771 | 1.61987 | 1163.315 | 0.0160689 | -0.007094386 | -0.008974515 | 0.009713087 | 0.7905035 |  |  |  | 17.0402 | 0.017966 | 0.538985 | 30.5393 | 30.0003 | -0.00773843 | -0.069646 | 8.93036 | 9.00001 | 1151.365 | 1.7966 | 1172.05 | 0.01780652 | -0.007768527 | -0.01003799 | 0.01205079 | 0.7739125 |  |  |  | 16.4806 | 0.0216989 | 0.65097 | 30.6511 | 30.0001 | -0.00886309 | -0.079767 | 8.92014 | 8.99991 | 1113.554 | 2.16989 | 1137.717 | 0.02146683 | -0.008902601 | -0.01256423 | 0.0160581 | 0.7085672 |  |  |  | 16.54216 | 0.0224842 | 0.674526 | 30.6745 | 30 | -0.00921429 | -0.0829276 | 8.91697 | 8.9999 | 1117.714 | 2.24842 | 1142.845 | 0.02223516 | -0.009257004 | -0.01297815 | 0.01669409 | 0.713276 |  |  |  | 16.63498 | 0.0219462 | 0.658388 | 30.6584 | 30 | -0.00889842 | -0.080092 | 8.92061 | 9.0007 | 1123.985 | 2.19462 | 1148.652 | 0.02170885 | -0.008938247 | -0.0127706 | 0.01570745 | 0.6999081 |  |  |  | 16.42621 | 0.020037 | 0.601103 | 30.6007 | 29.9996 | -0.00849677 | -0.0764747 | 8.92397 | 9.00045 | 1109.879 | 2.0037 | 1132.117 | 0.0198389 | -0.008533073 | -0.01130583 | 0.0148198 | 0.75475 |  |  |  | 16.45698 | 0.0219189 | 0.657555 | 30.657 | 29.9994 | -0.0093112 | -0.0838008 | 8.9162 | 9 | 1111.958 | 2.19189 | 1136.331 | 0.02168213 | -0.00935482 | -0.01232731 | 0.01642261 | 0.7588693 |  |  |  | 16.55458 | 0.021635 | 0.649061 | 30.6496 | 30.0005 | -0.00939818 | -0.0845788 | 8.91491 | 8.99949 | 1118.553 | 2.1635 | 1142.753 | 0.02140429 | -0.009442622 | -0.01196166 | 0.01602359 | 0.7894071 |  |  |  | 16.75687 | 0.0197388 | 0.592146 | 30.5912 | 29.9991 | -0.00920804 | -0.0828748 | 8.91739 | 9.00026 | 1132.221 | 1.97388 | 1154.569 | 0.01954652 | -0.009250696 | -0.01029582 | 0.01483832 | 0.8984905 |  |  |  | 16.76434375 | 0.0195069 | 0.585201 | 30.5849 | 29.9997 | -0.00932808 | -0.0839452 | 8.91524 | 8.99919 | 1132.726 | 1.95069 | 1154.822 | 0.01931908 | -0.009371859 | -0.00994722 | 0.01465503 | 0.9421586 |  |  |  | 16.76863 | 0.0199206 | 0.597616 | 30.5975 | 29.9999 | -0.00914701 | -0.0823234 | 8.91771 | 9.00003 | 1133.015 | 1.99206 | 1155.586 | 0.01972478 | -0.009189101 | -0.01053568 | 0.01511999 | 0.8721886 |  |  |  | 17.0569 | 0.0207648 | 0.622939 | 30.6227 | 29.9998 | -0.0095101 | -0.0855914 | 8.91446 | 9.00005 | 1152.493 | 2.07648 | 1176.425 | 0.02055215 | -0.00955561 | -0.01099654 | 0.0158385 | 0.8689651 |  |  |  | 16.93944 | 0.0178218 | 0.534668 | 30.5355 | 30.0008 | -0.0074334 | -0.0669005 | 8.93309 | 8.99999 | 1144.557 | 1.78218 | 1164.955 | 0.01766485 | -0.007461165 | -0.01020369 | 0.01287747 | 0.7312224 |  |  |  | 16.88366 | 0.0164457 | 0.49337 | 30.4934 | 30 | -0.0069569 | -0.0626122 | 8.9374 | 9.00002 | 1140.788 | 1.64457 | 1159.549 | 0.01631193 | -0.006981212 | -0.009330722 | 0.01124411 | 0.7481963
404 |  | 16.60745 | 0.0230886 | 0.692657 | 30.6927 | 30 | -0.00926011 | -0.0833405 | 8.9166 | 8.99994 | 1122.125 | 2.30886 | 1148.034 | 0.02282609 | -0.009303251 | -0.01352284 | 0.01665327 | 0.6879658 |  |  |  | 16.60073 | 0.0233807 | 0.701422 | 30.7014 | 30 | -0.00961757 | -0.0865587 | 8.9135 | 9.00006 | 1121.671 | 2.33807 | 1147.896 | 0.02311156 | -0.009664118 | -0.01344744 | 0.0182274 | 0.7186585 |  |  |  | 16.58471 | 0.0221102 | 0.663307 | 30.6633 | 30 | -0.00892245 | -0.0802981 | 8.91927 | 8.99957 | 1120.589 | 2.21102 | 1145.365 | 0.02186931 | -0.008962493 | -0.01290682 | 0.01692746 | 0.6943998 |  |  |  | 16.50658 | 0.0211123 | 0.633381 | 30.634 | 30.0006 | -0.00914294 | -0.0822859 | 8.91766 | 8.99994 | 1115.31 | 2.11123 | 1138.856 | 0.02089252 | -0.009184993 | -0.01170753 | 0.01580399 | 0.7845372 |  |  |  | 16.5135 | 0.0212541 | 0.637621 | 30.6376 | 30 | -0.00953664 | -0.0858245 | 8.91362 | 8.99945 | 1115.777 | 2.12541 | 1139.492 | 0.02103138 | -0.009582405 | -0.01144898 | 0.01609524 | 0.836966 |  |  |  | 16.4689 | 0.0169973 | 0.50992 | 30.5099 | 30 | -0.00719048 | -0.0647142 | 8.93527 | 8.99998 | 1112.763 | 1.69973 | 1131.677 | 0.01685446 | -0.007216456 | -0.009638006 | 0.0115289 | 0.7487499 |  |  |  | 17.14344 | 0.0270369 | 0.811106 | 30.811 | 29.9999 | -0.0124997 | -0.112508 | 8.88835 | 9.00086 | 1158.341 | 2.70369 | 1189.659 | 0.02667786 | -0.01257848 | -0.01409938 | 0.01940571 | 0.8921298 |  |  |  | 16.95641 | 0.0164805 | 0.494406 | 30.4939 | 29.9995 | -0.00723261 | -0.063678 | 8.74061 | 8.80429 | 1145.704 | 1.64805 | 1164.585 | 0.01634617 | -0.007258892 | -0.009087278 | 0.009983414 | 0.7987972 |  |  |  | 17.05253 | 0.0182758 | 0.54828 | 30.5486 | 30.0003 | -0.00789873 | -0.0710887 | 8.92892 | 9.00001 | 1152.198 | 1.82758 | 1173.255 | 0.0181108 | -0.00793009 | -0.01018071 | 0.01234916 | 0.7789326 |  |  |  | 16.49208 | 0.0220269 | 0.66081 | 30.6609 | 30.0001 | -0.00900859 | -0.0810764 | 8.91883 | 8.99991 | 1114.329 | 2.20269 | 1138.875 | 0.02178781 | -0.009049413 | -0.0127384 | 0.01637358 | 0.7104042 |  |  |  | 16.55286 | 0.0228102 | 0.684306 | 30.6843 | 30 | -0.00935723 | -0.0842141 | 8.91568 | 8.9999 | 1118.437 | 2.28102 | 1143.948 | 0.02255394 | -0.009401284 | -0.01315265 | 0.01700752 | 0.7147823 |  |  |  | 16.64589 | 0.0222715 | 0.668147 | 30.6682 | 30 | -0.00903847 | -0.0813525 | 8.91935 | 9.0007 | 1124.722 | 2.22715 | 1149.771 | 0.02202711 | -0.009079565 | -0.01294755 | 0.01601987 | 0.7012575 |  |  |  | 16.4372 | 0.0203562 | 0.610678 | 30.6103 | 29.9996 | -0.00866532 | -0.0779917 | 8.92246 | 9.00045 | 1110.622 | 2.03562 | 1133.23 | 0.02015178 | -0.008703082 | -0.0114487 | 0.01512775 | 0.7601808 |  |  |  | 16.46676 | 0.022246 | 0.667365 | 30.6668 | 29.9994 | -0.00947773 | -0.0852995 | 8.9147 | 9 | 1112.619 | 2.2246 | 1137.37 | 0.02200217 | -0.00952293 | -0.01247924 | 0.01673784 | 0.7631019 |  |  |  | 16.56445 | 0.0219653 | 0.65897 | 30.6595 | 30.0005 | -0.00956778 | -0.0861051 | 8.91338 | 8.99949 | 1119.22 | 2.19653 | 1143.804 | 0.02172754 | -0.009613845 | -0.01211369 | 0.01634189 | 0.7936346 |  |  |  | 16.76633 | 0.0200673 | 0.602001 | 30.6011 | 29.9991 | -0.00940018 | -0.0846041 | 8.91566 | 9.00026 | 1132.86 | 2.00673 | 1155.593 | 0.01986861 | -0.009444641 | -0.01042396 | 0.01515623 | 0.9060507 |  |  |  | 16.77503 | 0.0198279 | 0.594831 | 30.5945 | 29.9997 | -0.00951679 | -0.0856433 | 8.91354 | 8.99919 | 1133.448 | 1.98279 | 1155.922 | 0.01963389 | -0.009562364 | -0.01007152 | 0.01496539 | 0.9494456 |  |  |  | 16.7783 | 0.0202413 | 0.607236 | 30.6072 | 29.9999 | -0.00932716 | -0.0839447 | 8.91609 | 9.00003 | 1133.669 | 2.02413 | 1156.616 | 0.02003917 | -0.00937093 | -0.01066824 | 0.01543027 | 0.8783954 |  |  |  | 17.06709 | 0.021106 | 0.633176 | 30.6329 | 29.9998 | -0.0096748 | -0.0870737 | 8.91298 | 9.00005 | 1153.182 | 2.1106 | 1177.521 | 0.02088635 | -0.009721905 | -0.01116445 | 0.01616831 | 0.8707913 |  |  |  | 16.95146 | 0.0181262 | 0.543799 | 30.5446 | 30.0008 | -0.00760788 | -0.0684709 | 8.93152 | 8.99999 | 1145.369 | 1.81262 | 1166.13 | 0.01796388 | -0.007636968 | -0.01032691 | 0.01317167 | 0.739521 |  |  |  | 16.89549 | 0.016736 | 0.50208 | 30.5021 | 30 | -0.00713013 | -0.0641713 | 8.93585 | 9.00002 | 1141.587 | 1.6736 | 1160.693 | 0.0165975 | -0.007155671 | -0.009441825 | 0.01152468 | 0.7578694
405 |  | 16.6166 | 0.0234095 | 0.702284 | 30.7023 | 30 | -0.00940968 | -0.0846865 | 8.91525 | 8.99994 | 1122.743 | 2.34095 | 1149.026 | 0.0231397 | -0.009454231 | -0.01368547 | 0.01696154 | 0.6908225 |  |  |  | 16.61098 | 0.0237285 | 0.711857 | 30.7119 | 30 | -0.00975443 | -0.0877905 | 8.91227 | 9.00006 | 1122.364 | 2.37285 | 1148.996 | 0.02345135 | -0.009802316 | -0.01364904 | 0.01856252 | 0.718169 |  |  |  | 16.59404 | 0.0224327 | 0.67298 | 30.673 | 30 | -0.00908135 | -0.0817282 | 8.91784 | 8.99957 | 1121.219 | 2.24327 | 1146.371 | 0.02218479 | -0.009122837 | -0.01306195 | 0.01723859 | 0.6984284 |  |  |  | 16.5158 | 0.0214365 | 0.643107 | 30.6437 | 30.0006 | -0.00931748 | -0.0838568 | 8.91609 | 8.99994 | 1115.932 | 2.14365 | 1139.854 | 0.02120997 | -0.009361159 | -0.01184881 | 0.01611698 | 0.7900505 |  |  |  | 16.52384 | 0.0215676 | 0.647027 | 30.647 | 30 | -0.00971877 | -0.0874635 | 8.91198 | 8.99945 | 1116.476 | 2.15676 | 1140.555 | 0.02133831 | -0.009766305 | -0.011572 | 0.01639757 | 0.8439597 |  |  |  | 16.48166 | 0.0172717 | 0.51815 | 30.5181 | 30 | -0.00736871 | -0.0663182 | 8.93366 | 8.99998 | 1113.626 | 1.72717 | 1132.86 | 0.01712424 | -0.007395993 | -0.009728247 | 0.01179311 | 0.7602596 |  |  |  | 17.15257 | 0.0273727 | 0.82118 | 30.8211 | 29.9999 | -0.0126859 | -0.114184 | 8.88668 | 9.00086 | 1158.957 | 2.73727 | 1190.681 | 0.02700477 | -0.01276705 | -0.01423771 | 0.01972637 | 0.8967067 |  |  |  | 16.97004 | 0.0167757 | 0.503262 | 30.5027 | 29.9995 | -0.00739374 | -0.0650966 | 8.73919 | 8.80429 | 1146.625 | 1.67757 | 1165.86 | 0.01663654 | -0.007421209 | -0.009215333 | 0.01026682 | 0.805311 |  |  |  | 17.06495 | 0.0185826 | 0.557483 | 30.5578 | 30.0003 | -0.00807478 | -0.0726731 | 8.92734 | 9.00001 | 1153.037 | 1.85826 | 1174.464 | 0.01841205 | -0.008107558 | -0.0103045 | 0.01264447 | 0.7867981 |  |  |  | 16.5026 | 0.0223412 | 0.670238 | 30.6703 | 30.0001 | -0.00916531 | -0.0824869 | 8.91742 | 8.99991 | 1115.041 | 2.23412 | 1139.952 | 0.02209529 | -0.00920757 | -0.01288772 | 0.01667594 | 0.7144451 |  |  |  | 16.56291 | 0.0231349 | 0.694046 | 30.694 | 30 | -0.00950463 | -0.0855407 | 8.91436 | 8.9999 | 1119.116 | 2.31349 | 1145.006 | 0.02287135 | -0.009550087 | -0.01332126 | 0.0173198 | 0.7169058 |  |  |  | 16.65585 | 0.0225971 | 0.677913 | 30.6779 | 30 | -0.00918627 | -0.0826828 | 8.91802 | 9.0007 | 1125.395 | 2.25971 | 1150.826 | 0.02234557 | -0.009228724 | -0.01311684 | 0.01633281 | 0.7035781 |  |  |  | 16.44855 | 0.02068 | 0.620392 | 30.62 | 29.9996 | -0.00882574 | -0.0794356 | 8.92101 | 9.00045 | 1111.388 | 2.068 | 1134.372 | 0.02046907 | -0.008864918 | -0.01160415 | 0.01543997 | 0.7639434 |  |  |  | 16.47593 | 0.0225701 | 0.677088 | 30.6765 | 29.9994 | -0.00964492 | -0.0868043 | 8.91319 | 9 | 1113.238 | 2.25701 | 1138.364 | 0.02231916 | -0.009691733 | -0.01262743 | 0.01705023 | 0.7675143 |  |  |  | 16.57588 | 0.0222861 | 0.668596 | 30.6691 | 30.0005 | -0.00971677 | -0.0874459 | 8.91204 | 8.99949 | 1119.992 | 2.22861 | 1144.952 | 0.02204139 | -0.009764286 | -0.01227711 | 0.01665034 | 0.7953246 |  |  |  | 16.77589 | 0.0203946 | 0.611819 | 30.6109 | 29.9991 | -0.00957736 | -0.0861987 | 8.91406 | 9.00026 | 1133.506 | 2.03946 | 1156.623 | 0.02018942 | -0.009623518 | -0.0105659 | 0.01547284 | 0.9108093 |  |  |  | 16.78553 | 0.0201488 | 0.604459 | 30.6042 | 29.9997 | -0.00970018 | -0.0872938 | 8.91189 | 8.99919 | 1134.158 | 2.01488 | 1157.01 | 0.0199485 | -0.009747533 | -0.01020097 | 0.01527561 | 0.95555 |  |  |  | 16.78816 | 0.0205708 | 0.617122 | 30.617 | 29.9999 | -0.00951182 | -0.0856066 | 8.91442 | 9.00003 | 1134.335 | 2.05708 | 1157.669 | 0.02036208 | -0.009557346 | -0.01080473 | 0.01574898 | 0.8845519 |  |  |  | 17.07753 | 0.0214263 | 0.642783 | 30.6425 | 29.9998 | -0.00983899 | -0.0885515 | 8.9115 | 9.00005 | 1153.887 | 2.14263 | 1178.611 | 0.02119998 | -0.009887713 | -0.01131227 | 0.01647757 | 0.8740696 |  |  |  | 16.9625 | 0.0184415 | 0.553261 | 30.5541 | 30.0008 | -0.00776486 | -0.0698836 | 8.93011 | 8.99999 | 1146.115 | 1.84415 | 1167.251 | 0.01827352 | -0.007795163 | -0.01047835 | 0.0134767 | 0.7439301 |  |  |  | 16.90758 | 0.0170465 | 0.511395 | 30.5114 | 30 | -0.00728877 | -0.065599 | 8.93442 | 9.00002 | 1142.404 | 1.70465 | 1161.878 | 0.01690284 | -0.007315463 | -0.009587376 | 0.01182484 | 0.7630308
406 |  | 16.62611 | 0.0237459 | 0.712378 | 30.7124 | 30 | -0.00956552 | -0.0860891 | 8.91385 | 8.99994 | 1123.386 | 2.37459 | 1150.061 | 0.02346835 | -0.009611563 | -0.01385679 | 0.01728463 | 0.6936358 |  |  |  | 16.61991 | 0.0240496 | 0.721489 | 30.7215 | 30 | -0.00991493 | -0.0892349 | 8.91082 | 9.00006 | 1122.967 | 2.40496 | 1149.974 | 0.02376496 | -0.00996441 | -0.01380055 | 0.01887196 | 0.7220298 |  |  |  | 16.60296 | 0.0227643 | 0.68293 | 30.6829 | 30 | -0.00922892 | -0.0830563 | 8.91651 | 8.99957 | 1121.821 | 2.27643 | 1147.359 | 0.02250906 | -0.00927177 | -0.01323729 | 0.0175586 | 0.7004282 |  |  |  | 16.52414 | 0.0217717 | 0.653163 | 30.6537 | 30.0006 | -0.00949418 | -0.085447 | 8.9145 | 8.99994 | 1116.496 | 2.17717 | 1140.804 | 0.02153808 | -0.009539537 | -0.01199854 | 0.01644084 | 0.7950579 |  |  |  | 16.53452 | 0.0218999 | 0.656996 | 30.657 | 30 | -0.00986694 | -0.088797 | 8.91065 | 8.99945 | 1117.198 | 2.18999 | 1141.664 | 0.02166354 | -0.009915941 | -0.0117476 | 0.01671799 | 0.8440822 |  |  |  | 16.49342 | 0.0175957 | 0.527872 | 30.5279 | 30 | -0.00755728 | -0.0680154 | 8.93196 | 8.99998 | 1114.42 | 1.75957 | 1134.029 | 0.01744269 | -0.007585981 | -0.009856707 | 0.01210606 | 0.7696263 |  |  |  | 17.16327 | 0.0277084 | 0.831249 | 30.8312 | 29.9999 | -0.012837 | -0.115544 | 8.88532 | 9.00086 | 1159.68 | 2.77084 | 1191.813 | 0.02733147 | -0.01292011 | -0.01441136 | 0.02004615 | 0.8965222 |  |  |  | 16.98364 | 0.0170477 | 0.511422 | 30.5109 | 29.9995 | -0.00755602 | -0.0665253 | 8.73776 | 8.80429 | 1147.543 | 1.70477 | 1167.106 | 0.01690402 | -0.007584711 | -0.009319307 | 0.01052749 | 0.8138707 |  |  |  | 17.076125 | 0.0188882 | 0.566653 | 30.567 | 30.0003 | -0.0082269 | -0.0740422 | 8.92597 | 9.00001 | 1153.792 | 1.88882 | 1175.585 | 0.01871203 | -0.008260928 | -0.01045111 | 0.01293894 | 0.7904358 |  |  |  | 16.51197 | 0.0226736 | 0.680209 | 30.6803 | 30.0001 | -0.00933524 | -0.0840163 | 8.91589 | 8.99991 | 1115.674 | 2.26736 | 1140.97 | 0.02242037 | -0.009379086 | -0.01304129 | 0.01699618 | 0.7191841 |  |  |  | 16.57293 | 0.0234613 | 0.703837 | 30.7038 | 30 | -0.00963725 | -0.0867342 | 8.91316 | 8.9999 | 1119.793 | 2.34613 | 1146.065 | 0.02319031 | -0.009683989 | -0.01350633 | 0.01763364 | 0.7169966 |  |  |  | 16.6672 | 0.0229138 | 0.687415 | 30.6874 | 30 | -0.00933836 | -0.0840518 | 8.91665 | 9.0007 | 1126.162 | 2.29138 | 1151.967 | 0.02265522 | -0.009382236 | -0.01327299 | 0.01663651 | 0.706867 |  |  |  | 16.4601 | 0.0209994 | 0.629975 | 30.6296 | 29.9996 | -0.00897567 | -0.0807851 | 8.91966 | 9.00045 | 1112.169 | 2.09994 | 1135.524 | 0.02078195 | -0.009016194 | -0.01176576 | 0.01574774 | 0.766308 |  |  |  | 16.48417 | 0.0229005 | 0.687001 | 30.6864 | 29.9994 | -0.00978538 | -0.0880684 | 8.91193 | 9 | 1113.796 | 2.29005 | 1139.302 | 0.02264222 | -0.009833571 | -0.01280865 | 0.01736895 | 0.7677291 |  |  |  | 16.58584 | 0.0226112 | 0.678348 | 30.6789 | 30.0005 | -0.00987672 | -0.0888854 | 8.9106 | 8.99949 | 1120.665 | 2.26112 | 1146.004 | 0.02235936 | -0.009925818 | -0.01243354 | 0.01696335 | 0.7983101 |  |  |  | 16.78742 | 0.0207169 | 0.621488 | 30.6206 | 29.9991 | -0.0097493 | -0.0877462 | 8.91251 | 9.00026 | 1134.285 | 2.07169 | 1157.784 | 0.02050522 | -0.009797136 | -0.01070809 | 0.01578392 | 0.9149286 |  |  |  | 16.7968 | 0.020477 | 0.614304 | 30.614 | 29.9997 | -0.00987257 | -0.0888451 | 8.91034 | 8.99919 | 1134.919 | 2.0477 | 1158.159 | 0.02027017 | -0.009921627 | -0.01034854 | 0.01559264 | 0.9587467 |  |  |  | 16.79735 | 0.0209012 | 0.627034 | 30.627 | 29.9999 | -0.00969903 | -0.0872916 | 8.91274 | 9.00003 | 1134.956 | 2.09012 | 1158.678 | 0.02068577 | -0.009746372 | -0.01093939 | 0.01606865 | 0.8909425 |  |  |  | 17.08745 | 0.0217558 | 0.652668 | 30.6524 | 29.9998 | -0.00999047 | -0.0899147 | 8.91014 | 9.00005 | 1154.557 | 2.17558 | 1179.676 | 0.02152252 | -0.01004071 | -0.01148181 | 0.01679584 | 0.8744884 |  |  |  | 16.973625 | 0.0187591 | 0.562787 | 30.5636 | 30.0008 | -0.00791784 | -0.0712605 | 8.92873 | 8.99999 | 1146.867 | 1.87591 | 1168.381 | 0.01858532 | -0.007949353 | -0.01063597 | 0.01378386 | 0.747403 |  |  |  | 16.91879 | 0.0173509 | 0.520527 | 30.5205 | 30 | -0.0074663 | -0.0671968 | 8.93282 | 9.00002 | 1143.162 | 1.73509 | 1162.997 | 0.01720209 | -0.007494312 | -0.00970778 | 0.01211921 | 0.7719904
407 |  | 16.6351 | 0.0240762 | 0.722287 | 30.7223 | 30 | -0.00972645 | -0.0875375 | 8.9124 | 8.99994 | 1123.993 | 2.40762 | 1151.054 | 0.02379094 | -0.009774061 | -0.01401688 | 0.01760187 | 0.6973066 |  |  |  | 16.62936 | 0.0243925 | 0.731775 | 30.7318 | 30 | -0.0100473 | -0.0904263 | 8.90963 | 9.00006 | 1123.606 | 2.43925 | 1151.013 | 0.02409975 | -0.01009811 | -0.01400164 | 0.01920233 | 0.7212095 |  |  |  | 16.61222 | 0.0231058 | 0.693174 | 30.6932 | 30 | -0.00937811 | -0.0843989 | 8.91517 | 8.99957 | 1122.448 | 2.31058 | 1148.383 | 0.0228429 | -0.009422361 | -0.01342054 | 0.01788803 | 0.702085 |  |  |  | 16.53353 | 0.0220991 | 0.662986 | 30.6636 | 30.0006 | -0.00967884 | -0.087109 | 8.91283 | 8.99994 | 1117.13 | 2.20991 | 1141.818 | 0.02185845 | -0.009725984 | -0.01213247 | 0.01675669 | 0.8016492 |  |  |  | 16.54583 | 0.0222124 | 0.666372 | 30.6663 | 30 | -0.0100204 | -0.0901779 | 8.90927 | 8.99945 | 1117.961 | 2.22124 | 1142.794 | 0.0219693 | -0.01007094 | -0.01189836 | 0.01701886 | 0.8464146 |  |  |  | 16.50648 | 0.0178962 | 0.536885 | 30.5369 | 30 | -0.00773398 | -0.0696057 | 8.93037 | 8.99998 | 1115.303 | 1.78962 | 1135.263 | 0.01773795 | -0.007764042 | -0.009973906 | 0.01239551 | 0.7784355 |  |  |  | 17.1734 | 0.0280519 | 0.841555 | 30.8415 | 29.9999 | -0.0130051 | -0.117058 | 8.88381 | 9.00086 | 1160.365 | 2.80519 | 1192.915 | 0.02766565 | -0.01309041 | -0.01457525 | 0.0203736 | 0.898126 |  |  |  | 16.99841 | 0.0173506 | 0.520508 | 30.52 | 29.9995 | -0.00773421 | -0.0680942 | 8.73619 | 8.80429 | 1148.541 | 1.73506 | 1168.469 | 0.0172018 | -0.007764274 | -0.009437523 | 0.01081782 | 0.8227025 |  |  |  | 17.08840625 | 0.0192 | 0.576006 | 30.5763 | 30.0003 | -0.00841191 | -0.0757072 | 8.9243 | 9.00001 | 1154.622 | 1.92 | 1176.791 | 0.01901801 | -0.00844749 | -0.01057052 | 0.013239 | 0.7991559 |  |  |  | 16.52168 | 0.022998 | 0.689942 | 30.69 | 30.0001 | -0.00947057 | -0.0852342 | 8.91467 | 8.99991 | 1116.33 | 2.2998 | 1142.003 | 0.02273753 | -0.009515701 | -0.01322183 | 0.01730843 | 0.7196962 |  |  |  | 16.58232 | 0.023785 | 0.71355 | 30.7135 | 30 | -0.00979975 | -0.0881968 | 8.9117 | 8.9999 | 1120.427 | 2.3785 | 1147.076 | 0.02350654 | -0.009848084 | -0.01365846 | 0.01794496 | 0.7210244 |  |  |  | 16.67683 | 0.0232404 | 0.697213 | 30.6972 | 30 | -0.00947811 | -0.0853096 | 8.91539 | 9.0007 | 1126.813 | 2.32404 | 1153 | 0.02297445 | -0.009523313 | -0.01345114 | 0.01695034 | 0.7079929 |  |  |  | 16.46953 | 0.0213202 | 0.639599 | 30.6392 | 29.9996 | -0.00913549 | -0.0822235 | 8.91823 | 9.00045 | 1112.806 | 2.13202 | 1136.531 | 0.0210961 | -0.009177474 | -0.01191863 | 0.01605743 | 0.7700109 |  |  |  | 16.49392 | 0.0232186 | 0.696543 | 30.6959 | 29.9994 | -0.00994667 | -0.08952 | 8.91048 | 9 | 1114.454 | 2.32186 | 1140.33 | 0.02295315 | -0.009996469 | -0.01295668 | 0.01767512 | 0.7715301 |  |  |  | 16.5967 | 0.0229397 | 0.688204 | 30.6887 | 30.0005 | -0.0100329 | -0.0902907 | 8.90919 | 8.99949 | 1121.398 | 2.29397 | 1147.123 | 0.02268054 | -0.01008357 | -0.01259697 | 0.01727927 | 0.8004756 |  |  |  | 16.79859 | 0.0210387 | 0.631143 | 30.6302 | 29.9991 | -0.00991638 | -0.08925 | 8.91101 | 9.00026 | 1135.04 | 2.10387 | 1158.919 | 0.02082044 | -0.009965875 | -0.01085457 | 0.01609451 | 0.9181273 |  |  |  | 16.80733 | 0.020803 | 0.624085 | 30.6238 | 29.9997 | -0.0100504 | -0.0904455 | 8.90874 | 8.99919 | 1135.63 | 2.0803 | 1159.255 | 0.02058957 | -0.01010125 | -0.01048833 | 0.01590762 | 0.9630942 |  |  |  | 16.80714 | 0.0212303 | 0.636907 | 30.6368 | 29.9999 | -0.00988203 | -0.0889386 | 8.91109 | 9.00003 | 1135.618 | 2.12303 | 1159.727 | 0.02100808 | -0.009931181 | -0.0110769 | 0.01638678 | 0.8965672 |  |  |  | 17.09837 | 0.0220769 | 0.662301 | 30.6621 | 29.9998 | -0.0101689 | -0.0915209 | 8.90853 | 9.00005 | 1155.295 | 2.20769 | 1180.8 | 0.02183673 | -0.01022096 | -0.01161578 | 0.01710555 | 0.8799202 |  |  |  | 16.98431 | 0.019077 | 0.572324 | 30.5731 | 30.0008 | -0.00809866 | -0.0728878 | 8.9271 | 8.99999 | 1147.589 | 1.9077 | 1169.481 | 0.01889732 | -0.008131632 | -0.01076568 | 0.01409134 | 0.7553289 |  |  |  | 16.93047 | 0.0176591 | 0.529772 | 30.5298 | 30 | -0.00765651 | -0.0689088 | 8.93111 | 9.00002 | 1143.95 | 1.76591 | 1164.152 | 0.01750499 | -0.007685972 | -0.009819018 | 0.01241706 | 0.7827638
408 |  | 16.64413 | 0.0244119 | 0.732356 | 30.7323 | 30 | -0.0098681 | -0.0888123 | 8.91113 | 8.99994 | 1124.603 | 2.44119 | 1152.057 | 0.02411869 | -0.009917112 | -0.01420158 | 0.01792424 | 0.6983105 |  |  |  | 16.63773 | 0.0247198 | 0.741595 | 30.7416 | 30 | -0.0102131 | -0.0919184 | 8.90814 | 9.00006 | 1124.171 | 2.47198 | 1151.96 | 0.02441921 | -0.01026561 | -0.0141536 | 0.01951776 | 0.7253005 |  |  |  | 16.62122 | 0.0234337 | 0.70301 | 30.703 | 30 | -0.00953604 | -0.0858202 | 8.91374 | 8.99957 | 1123.055 | 2.34337 | 1149.373 | 0.02316335 | -0.009581799 | -0.01358155 | 0.0182042 | 0.7055013 |  |  |  | 16.54371 | 0.0224316 | 0.672961 | 30.6735 | 30.0006 | -0.0098382 | -0.0885433 | 8.9114 | 8.99994 | 1117.818 | 2.24316 | 1142.892 | 0.02218371 | -0.009886915 | -0.0122968 | 0.01707714 | 0.8040236 |  |  |  | 16.55689 | 0.0225374 | 0.67612 | 30.6761 | 30 | -0.0101721 | -0.0915435 | 8.9079 | 8.99945 | 1118.709 | 2.25374 | 1143.922 | 0.02228719 | -0.01022419 | -0.012063 | 0.01733186 | 0.8475663 |  |  |  | 16.5176 | 0.0182151 | 0.546454 | 30.5464 | 30 | -0.00790691 | -0.071162 | 8.92882 | 8.99998 | 1116.054 | 1.82151 | 1136.383 | 0.01805119 | -0.007938335 | -0.01011286 | 0.01270348 | 0.7849745 |  |  |  | 17.18408 | 0.028389 | 0.851669 | 30.8516 | 29.9999 | -0.0131652 | -0.118498 | 8.88237 | 9.00086 | 1161.086 | 2.8389 | 1194.048 | 0.0279935 | -0.01325263 | -0.01474087 | 0.02069452 | 0.8990398 |  |  |  | 17.0115 | 0.0176398 | 0.529186 | 30.5287 | 29.9995 | -0.00789733 | -0.0695304 | 8.73476 | 8.80429 | 1149.426 | 1.76398 | 1169.701 | 0.01748602 | -0.007928679 | -0.009557345 | 0.01109532 | 0.8295901 |  |  |  | 17.10037 | 0.0195086 | 0.585265 | 30.5856 | 30.0003 | -0.00859365 | -0.0773429 | 8.92267 | 9.00001 | 1155.43 | 1.95086 | 1177.971 | 0.01932075 | -0.008630788 | -0.01068996 | 0.01353594 | 0.8073734 |  |  |  | 16.5309 | 0.0233302 | 0.699907 | 30.7 | 30.0001 | -0.00961793 | -0.0865605 | 8.91335 | 8.99991 | 1116.953 | 2.33302 | 1143.011 | 0.02306221 | -0.009664481 | -0.01339773 | 0.01762832 | 0.7213521 |  |  |  | 16.59242 | 0.0241145 | 0.723435 | 30.7234 | 30 | -0.00993309 | -0.0893968 | 8.9105 | 8.9999 | 1121.109 | 2.41145 | 1148.144 | 0.02382834 | -0.009982752 | -0.01384558 | 0.01826157 | 0.7210062 |  |  |  | 16.68604 | 0.0235671 | 0.707014 | 30.707 | 30 | -0.00963533 | -0.0867247 | 8.91397 | 9.0007 | 1127.435 | 2.35671 | 1154.006 | 0.02329368 | -0.00968205 | -0.01361163 | 0.01726431 | 0.711307 |  |  |  | 16.48015 | 0.0216435 | 0.649298 | 30.6489 | 29.9996 | -0.00929046 | -0.0836184 | 8.91683 | 9.00045 | 1113.523 | 2.16435 | 1137.624 | 0.02141261 | -0.009333885 | -0.01207872 | 0.01636909 | 0.7727545 |  |  |  | 16.50491 | 0.0235511 | 0.706518 | 30.7059 | 29.9994 | -0.0100967 | -0.0908701 | 8.90913 | 9 | 1115.197 | 2.35511 | 1141.461 | 0.02327805 | -0.01014802 | -0.01313003 | 0.01799479 | 0.7728858 |  |  |  | 16.60783 | 0.0232667 | 0.698013 | 30.6985 | 30.0005 | -0.0101741 | -0.0915619 | 8.90792 | 8.99949 | 1122.15 | 2.32667 | 1148.259 | 0.02300016 | -0.01022621 | -0.01277395 | 0.01759353 | 0.8005521 |  |  |  | 16.80902 | 0.0213625 | 0.640855 | 30.6399 | 29.9991 | -0.0100871 | -0.0907866 | 8.90947 | 9.00026 | 1135.745 | 2.13625 | 1160.007 | 0.02113752 | -0.01013832 | -0.0109992 | 0.01640715 | 0.9217324 |  |  |  | 16.81775 | 0.0211165 | 0.633489 | 30.6332 | 29.9997 | -0.0102253 | -0.0920197 | 8.90717 | 8.99919 | 1136.334 | 2.11165 | 1160.33 | 0.02089664 | -0.01027794 | -0.0106187 | 0.01621034 | 0.9679093 |  |  |  | 16.81877 | 0.021554 | 0.646618 | 30.6465 | 29.9999 | -0.0100471 | -0.0904244 | 8.90961 | 9.00003 | 1136.403 | 2.1554 | 1160.897 | 0.021325 | -0.01009791 | -0.01122708 | 0.01669904 | 0.8994243 |  |  |  | 17.10947 | 0.0223955 | 0.671859 | 30.6716 | 29.9998 | -0.0103273 | -0.0929464 | 8.90711 | 9.00005 | 1156.045 | 2.23955 | 1181.936 | 0.0221484 | -0.010381 | -0.01176741 | 0.01741267 | 0.8821822 |  |  |  | 16.99508 | 0.019399 | 0.581985 | 30.5828 | 30.0008 | -0.00826561 | -0.0743905 | 8.9256 | 8.99999 | 1148.316 | 1.9399 | 1170.592 | 0.01921324 | -0.00829996 | -0.01091328 | 0.01440269 | 0.7605377 |  |  |  | 16.94359 | 0.0179721 | 0.539162 | 30.5392 | 30 | -0.00782297 | -0.0704069 | 8.92961 | 9.00002 | 1144.837 | 1.79721 | 1165.412 | 0.01781251 | -0.00785373 | -0.009958781 | 0.01271907 | 0.7886236
409 |  | 16.65307 | 0.0247464 | 0.742392 | 30.7424 | 30 | -0.0100213 | -0.0901915 | 8.90975 | 8.99994 | 1125.208 | 2.47464 | 1153.052 | 0.02444517 | -0.01007185 | -0.01437332 | 0.01824536 | 0.7007326 |  |  |  | 16.64524 | 0.0250514 | 0.751542 | 30.7516 | 30 | -0.0103675 | -0.0933083 | 8.90675 | 9.00006 | 1124.678 | 2.50514 | 1152.853 | 0.02474276 | -0.01042162 | -0.01432114 | 0.01983751 | 0.7277086 |  |  |  | 16.62972 | 0.0237708 | 0.713123 | 30.7131 | 30 | -0.00969398 | -0.0872416 | 8.91232 | 8.99957 | 1123.63 | 2.37708 | 1150.34 | 0.02349267 | -0.009741273 | -0.0137514 | 0.01852936 | 0.708384 |  |  |  | 16.55518 | 0.0227344 | 0.682046 | 30.6826 | 30.0006 | -0.00999485 | -0.0899531 | 8.90999 | 8.99994 | 1118.593 | 2.27344 | 1144.023 | 0.02247982 | -0.01004513 | -0.01243469 | 0.0173682 | 0.8078314 |  |  |  | 16.56743 | 0.0228601 | 0.685802 | 30.6858 | 30 | -0.0103343 | -0.0930031 | 8.90644 | 8.99945 | 1119.421 | 2.28601 | 1145.011 | 0.02260272 | -0.01038807 | -0.01221465 | 0.01764267 | 0.8504596 |  |  |  | 16.52848 | 0.0185314 | 0.555941 | 30.5559 | 30 | -0.00808808 | -0.0727925 | 8.92719 | 8.99998 | 1116.789 | 1.85314 | 1137.485 | 0.01836179 | -0.008120966 | -0.01024082 | 0.01300889 | 0.7929996 |  |  |  | 17.19557 | 0.0287255 | 0.861762 | 30.8617 | 29.9999 | -0.013333 | -0.120009 | 8.88085 | 9.00086 | 1161.863 | 2.87255 | 1195.238 | 0.02832066 | -0.01342268 | -0.01489797 | 0.0210144 | 0.9009736 |  |  |  | 17.02328 | 0.0179445 | 0.538325 | 30.5378 | 29.9995 | -0.0080833 | -0.0711677 | 8.73312 | 8.80429 | 1150.222 | 1.79445 | 1170.862 | 0.0177854 | -0.008116147 | -0.009669251 | 0.01138835 | 0.839377 |  |  |  | 17.11273 | 0.0198259 | 0.594784 | 30.5951 | 30.0003 | -0.00874972 | -0.0787475 | 8.92126 | 9.00001 | 1156.265 | 1.98259 | 1179.189 | 0.01963193 | -0.008788224 | -0.0108437 | 0.01384114 | 0.8104449 |  |  |  | 16.5406 | 0.0236534 | 0.709604 | 30.7097 | 30.0001 | -0.00974919 | -0.0877418 | 8.91216 | 8.99991 | 1117.608 | 2.36534 | 1144.043 | 0.02337799 | -0.009797025 | -0.01358097 | 0.01793919 | 0.7213789 |  |  |  | 16.60221 | 0.0244339 | 0.733018 | 30.733 | 30 | -0.0100887 | -0.0907974 | 8.9091 | 8.9999 | 1121.771 | 2.44339 | 1149.18 | 0.02414017 | -0.01013994 | -0.01400023 | 0.01856838 | 0.7242692 |  |  |  | 16.69571 | 0.0239029 | 0.717089 | 30.7171 | 30 | -0.00976955 | -0.0879328 | 8.91277 | 9.0007 | 1128.089 | 2.39029 | 1155.053 | 0.0236217 | -0.009817585 | -0.01380411 | 0.01758686 | 0.7112073 |  |  |  | 16.49098 | 0.0219753 | 0.65925 | 30.6589 | 29.9996 | -0.00945201 | -0.0850723 | 8.91538 | 9.00045 | 1114.255 | 2.19753 | 1138.742 | 0.02173732 | -0.009496964 | -0.01224036 | 0.01668885 | 0.7758729 |  |  |  | 16.51548 | 0.0238753 | 0.716244 | 30.7156 | 29.9994 | -0.0102374 | -0.0921369 | 8.90786 | 9 | 1115.911 | 2.38753 | 1142.554 | 0.02359474 | -0.01029016 | -0.01330458 | 0.01830642 | 0.7734301 |  |  |  | 16.61701 | 0.0235924 | 0.707786 | 30.7083 | 30.0005 | -0.0103213 | -0.0928862 | 8.9066 | 8.99949 | 1122.771 | 2.35924 | 1149.26 | 0.0233184 | -0.01037493 | -0.01294347 | 0.01790707 | 0.8015576 |  |  |  | 16.81886 | 0.0216824 | 0.650452 | 30.6495 | 29.9991 | -0.0102585 | -0.0923288 | 8.90793 | 9.00026 | 1136.41 | 2.16824 | 1161.05 | 0.02145068 | -0.01031148 | -0.0111392 | 0.01671606 | 0.9256932 |  |  |  | 16.82788 | 0.0214339 | 0.64301 | 30.6427 | 29.9997 | -0.0104283 | -0.0938462 | 8.90534 | 8.99919 | 1137.019 | 2.14339 | 1161.389 | 0.02120742 | -0.01048306 | -0.01072437 | 0.01651685 | 0.9774986 |  |  |  | 16.82896 | 0.0218763 | 0.656287 | 30.6562 | 29.9999 | -0.0102181 | -0.0919635 | 8.90807 | 9.00003 | 1137.092 | 2.18763 | 1161.967 | 0.02164045 | -0.01027066 | -0.01136978 | 0.01701022 | 0.9033297 |  |  |  | 17.12004 | 0.022718 | 0.681536 | 30.6813 | 29.9998 | -0.0104731 | -0.0942582 | 8.9058 | 9.00005 | 1156.76 | 2.2718 | 1183.039 | 0.02246379 | -0.01052833 | -0.01193546 | 0.01772363 | 0.882105 |  |  |  | 17.00639 | 0.0197182 | 0.591563 | 30.5924 | 30.0008 | -0.00843182 | -0.0758863 | 8.92411 | 8.99999 | 1149.08 | 1.97182 | 1171.738 | 0.01952631 | -0.008467569 | -0.01105875 | 0.01471106 | 0.7656898 |  |  |  | 16.9566 | 0.0182777 | 0.548332 | 30.5483 | 30 | -0.00799934 | -0.0719942 | 8.92802 | 9.00002 | 1145.716 | 1.82777 | 1166.658 | 0.01811267 | -0.008031506 | -0.01008116 | 0.01301378 | 0.7966844
410 |  | 16.66248 | 0.0250792 | 0.752377 | 30.7524 | 30 | -0.0101703 | -0.0915322 | 8.90841 | 8.99994 | 1125.843 | 2.50792 | 1154.079 | 0.02476988 | -0.01022237 | -0.01454751 | 0.01856455 | 0.7026888 |  |  |  | 16.65426 | 0.0254002 | 0.762008 | 30.762 | 30 | -0.0105029 | -0.0945266 | 8.90553 | 9.00006 | 1125.288 | 2.54002 | 1153.87 | 0.02508298 | -0.01055844 | -0.01452453 | 0.0201734 | 0.7269388 |  |  |  | 16.63828 | 0.0241053 | 0.723159 | 30.7232 | 30 | -0.00983409 | -0.0885025 | 8.91106 | 8.99957 | 1124.208 | 2.41053 | 1151.307 | 0.02381935 | -0.009882764 | -0.01393659 | 0.01885186 | 0.7091236 |  |  |  | 16.5657 | 0.0230747 | 0.692255 | 30.6928 | 30.0006 | -0.0101688 | -0.0915188 | 8.90842 | 8.99994 | 1119.304 | 2.30747 | 1145.131 | 0.0228125 | -0.01022086 | -0.01259165 | 0.01769593 | 0.811717 |  |  |  | 16.5779375 | 0.0231895 | 0.695683 | 30.6957 | 30 | -0.0104928 | -0.0944297 | 8.90502 | 8.99945 | 1120.131 | 2.31895 | 1146.106 | 0.02292471 | -0.01054824 | -0.01237647 | 0.01795992 | 0.8522815 |  |  |  | 16.53757 | 0.0188406 | 0.565219 | 30.5652 | 30 | -0.00829627 | -0.0746662 | 8.92531 | 8.99998 | 1117.403 | 1.88406 | 1138.456 | 0.01866531 | -0.008330876 | -0.01033444 | 0.01330785 | 0.8061275 |  |  |  | 17.20544 | 0.029062 | 0.871859 | 30.8718 | 29.9999 | -0.013499 | -0.121503 | 8.87936 | 9.00086 | 1162.53 | 2.9062 | 1196.315 | 0.02864771 | -0.01359094 | -0.01505677 | 0.02133487 | 0.9026466 |  |  |  | 17.03497 | 0.01824 | 0.54719 | 30.5467 | 29.9995 | -0.00824828 | -0.0726203 | 8.73167 | 8.80429 | 1151.011 | 1.824 | 1172.006 | 0.01807565 | -0.008282485 | -0.009793161 | 0.01167235 | 0.8457417 |  |  |  | 17.12398 | 0.0201428 | 0.604289 | 30.6046 | 30.0003 | -0.00892038 | -0.0802835 | 8.91973 | 9.00001 | 1157.026 | 2.01428 | 1180.332 | 0.01994262 | -0.008960405 | -0.01098221 | 0.01414622 | 0.8159016 |  |  |  | 16.55126 | 0.0239905 | 0.719718 | 30.7198 | 30.0001 | -0.00989446 | -0.0890492 | 8.91086 | 8.99991 | 1118.328 | 2.39905 | 1145.157 | 0.02370725 | -0.009943735 | -0.01376351 | 0.01826315 | 0.7224707 |  |  |  | 16.61169 | 0.0247682 | 0.743047 | 30.743 | 30 | -0.010203 | -0.0918262 | 8.90807 | 8.9999 | 1122.411 | 2.47682 | 1150.211 | 0.02446644 | -0.01025541 | -0.01421103 | 0.01888966 | 0.7216511 |  |  |  | 16.70557 | 0.0242283 | 0.726849 | 30.7269 | 30 | -0.00991644 | -0.0892549 | 8.91144 | 9.0007 | 1128.755 | 2.42283 | 1156.102 | 0.02393945 | -0.009965935 | -0.01397352 | 0.01789913 | 0.7132017 |  |  |  | 16.50176 | 0.0222855 | 0.668556 | 30.6682 | 29.9996 | -0.00960344 | -0.0864353 | 8.91401 | 9.00045 | 1114.984 | 2.22855 | 1139.831 | 0.02204081 | -0.00964985 | -0.01239096 | 0.0169875 | 0.7787817 |  |  |  | 16.52628 | 0.0241956 | 0.725854 | 30.7253 | 29.9994 | -0.0103889 | -0.0934998 | 8.9065 | 9 | 1116.641 | 2.41956 | 1143.659 | 0.02390752 | -0.01044324 | -0.01346428 | 0.01861409 | 0.7756255 |  |  |  | 16.6261875 | 0.02393 | 0.717913 | 30.7184 | 30.0005 | -0.0104797 | -0.0943117 | 8.90517 | 8.99949 | 1123.391 | 2.393 | 1150.274 | 0.02364816 | -0.010535 | -0.01311317 | 0.01823206 | 0.8033909 |  |  |  | 16.82792 | 0.0220155 | 0.660444 | 30.6595 | 29.9991 | -0.0104116 | -0.0937073 | 8.90655 | 9.00026 | 1137.022 | 2.20155 | 1162.054 | 0.02177666 | -0.01046618 | -0.01131048 | 0.01703794 | 0.9253526 |  |  |  | 16.83859 | 0.0217751 | 0.653245 | 30.6529 | 29.9997 | -0.0105563 | -0.0949978 | 8.90419 | 8.99919 | 1137.743 | 2.17751 | 1162.517 | 0.02154141 | -0.01061241 | -0.010929 | 0.01684628 | 0.9710328 |  |  |  | 16.83874 | 0.0222094 | 0.66628 | 30.6662 | 29.9999 | -0.010386 | -0.0934744 | 8.90656 | 9.00003 | 1137.752 | 2.22094 | 1163.021 | 0.02196636 | -0.01044031 | -0.01152605 | 0.01733194 | 0.9058011 |  |  |  | 17.12971 | 0.0230414 | 0.691236 | 30.691 | 29.9998 | -0.0106414 | -0.0957733 | 8.90428 | 9.00005 | 1157.413 | 2.30414 | 1184.081 | 0.02277996 | -0.01069842 | -0.01208153 | 0.01803563 | 0.885519 |  |  |  | 17.01678 | 0.0200403 | 0.601226 | 30.602 | 30.0008 | -0.00860815 | -0.0774733 | 8.92252 | 8.99999 | 1149.782 | 2.00403 | 1172.824 | 0.01984214 | -0.008645414 | -0.01119672 | 0.01502242 | 0.772138 |  |  |  | 16.96921875 | 0.018588 | 0.55764 | 30.5577 | 30 | -0.00817628 | -0.0735867 | 8.92643 | 9.00002 | 1146.569 | 1.8588 | 1167.881 | 0.01841735 | -0.008209889 | -0.01020747 | 0.01331312 | 0.8043024
411 |  | 16.67216 | 0.0254128 | 0.762383 | 30.7624 | 30 | -0.010314 | -0.0928254 | 8.90711 | 8.99994 | 1126.497 | 2.54128 | 1155.125 | 0.02509526 | -0.01036756 | -0.01472771 | 0.01888431 | 0.7039493 |  |  |  | 16.66282 | 0.0257352 | 0.772055 | 30.7721 | 30 | -0.0106657 | -0.0959922 | 8.90407 | 9.00006 | 1125.867 | 2.57352 | 1154.841 | 0.02540962 | -0.01072299 | -0.01468664 | 0.02049591 | 0.7301185 |  |  |  | 16.64836 | 0.0244277 | 0.73283 | 30.7328 | 30 | -0.00998109 | -0.0898255 | 8.90974 | 8.99957 | 1124.889 | 2.44277 | 1152.368 | 0.02413412 | -0.01003124 | -0.01410288 | 0.01916205 | 0.7112898 |  |  |  | 16.5743125 | 0.0234196 | 0.702601 | 30.7032 | 30.0006 | -0.0103177 | -0.0928591 | 8.90708 | 8.99994 | 1119.886 | 2.34196 | 1146.113 | 0.02314957 | -0.0103713 | -0.01277827 | 0.01802861 | 0.8116352 |  |  |  | 16.58921 | 0.0235052 | 0.705155 | 30.7051 | 30 | -0.0106479 | -0.0958255 | 8.90362 | 8.99945 | 1120.893 | 2.35052 | 1147.24 | 0.02323321 | -0.01070499 | -0.01252821 | 0.01826351 | 0.854471 |  |  |  | 16.54615 | 0.0191696 | 0.575086 | 30.5751 | 30 | -0.00847887 | -0.0763096 | 8.92367 | 8.99998 | 1117.983 | 1.91696 | 1139.414 | 0.01898818 | -0.00851502 | -0.01047316 | 0.0136262 | 0.8130327 |  |  |  | 17.21449 | 0.0294003 | 0.882008 | 30.8819 | 29.9999 | -0.0136671 | -0.123016 | 8.87785 | 9.00086 | 1163.141 | 2.94003 | 1197.338 | 0.0289764 | -0.01376135 | -0.01521505 | 0.02165731 | 0.904457 |  |  |  | 17.04572 | 0.0185589 | 0.556758 | 30.5562 | 29.9995 | -0.00842061 | -0.0741375 | 8.73015 | 8.80429 | 1151.738 | 1.85589 | 1173.113 | 0.01838879 | -0.008456264 | -0.009932522 | 0.01197944 | 0.8513713 |  |  |  | 17.1341 | 0.02046 | 0.613808 | 30.6141 | 30.0003 | -0.00908959 | -0.0818064 | 8.9182 | 9.00001 | 1157.709 | 2.046 | 1181.396 | 0.02025351 | -0.009131152 | -0.01112235 | 0.01445188 | 0.820973 |  |  |  | 16.5616 | 0.0243107 | 0.729323 | 30.7294 | 30.0001 | -0.0100394 | -0.090354 | 8.90955 | 8.99991 | 1119.027 | 2.43107 | 1146.231 | 0.0240199 | -0.01009013 | -0.01392976 | 0.0185707 | 0.7243579 |  |  |  | 16.62301 | 0.0250949 | 0.752846 | 30.7528 | 30 | -0.0103398 | -0.093057 | 8.90684 | 8.9999 | 1123.177 | 2.50949 | 1151.363 | 0.02478519 | -0.01039363 | -0.01439157 | 0.01920283 | 0.7222026 |  |  |  | 16.7150625 | 0.0245526 | 0.736578 | 30.7366 | 30 | -0.0100607 | -0.0905529 | 8.91014 | 9.0007 | 1129.396 | 2.45526 | 1157.126 | 0.02425603 | -0.01011165 | -0.01414438 | 0.01821036 | 0.7148883 |  |  |  | 16.51262 | 0.0226212 | 0.678626 | 30.6783 | 29.9996 | -0.0097589 | -0.0878345 | 8.91261 | 9.00045 | 1115.718 | 2.26212 | 1140.957 | 0.02236913 | -0.00980683 | -0.0125623 | 0.01731084 | 0.7806553 |  |  |  | 16.5360625 | 0.0245247 | 0.735727 | 30.7351 | 29.9994 | -0.010538 | -0.0948418 | 8.90516 | 9 | 1117.302 | 2.45247 | 1144.703 | 0.0242288 | -0.01059392 | -0.01363488 | 0.01893053 | 0.7769719 |  |  |  | 16.63435 | 0.0242536 | 0.727621 | 30.7281 | 30.0005 | -0.0106284 | -0.0956501 | 8.90383 | 8.99949 | 1123.943 | 2.42536 | 1151.202 | 0.02396415 | -0.01068528 | -0.01327887 | 0.01854367 | 0.8046835 |  |  |  | 16.8384 | 0.0223485 | 0.670434 | 30.6695 | 29.9991 | -0.0105741 | -0.0951697 | 8.90509 | 9.00026 | 1137.729 | 2.23485 | 1163.156 | 0.02210243 | -0.0106304 | -0.01147203 | 0.01735922 | 0.9266367 |  |  |  | 16.84846875 | 0.0221117 | 0.663343 | 30.663 | 29.9997 | -0.0107287 | -0.0965498 | 8.90264 | 8.99919 | 1138.41 | 2.21117 | 1163.582 | 0.02187078 | -0.01078667 | -0.01108411 | 0.01717135 | 0.9731646 |  |  |  | 16.84836 | 0.0225339 | 0.676016 | 30.6759 | 29.9999 | -0.0105618 | -0.0950569 | 8.90497 | 9.00003 | 1138.403 | 2.25339 | 1164.055 | 0.02228376 | -0.01061797 | -0.01166579 | 0.01764522 | 0.9101802 |  |  |  | 17.13858 | 0.0233724 | 0.701167 | 30.7009 | 29.9998 | -0.0108114 | -0.0973036 | 8.90275 | 9.00005 | 1158.012 | 2.33724 | 1185.078 | 0.02310345 | -0.01087027 | -0.01223318 | 0.01835512 | 0.8885889 |  |  |  | 17.02764 | 0.0203588 | 0.610779 | 30.6116 | 30.0008 | -0.00876818 | -0.0789135 | 8.92108 | 8.99999 | 1150.516 | 2.03588 | 1173.939 | 0.02015433 | -0.008806847 | -0.01134748 | 0.01533003 | 0.7761057 |  |  |  | 16.98094 | 0.0189035 | 0.567104 | 30.5671 | 30 | -0.00835282 | -0.0751756 | 8.92484 | 9.00002 | 1147.361 | 1.89035 | 1169.05 | 0.01872705 | -0.0083879 | -0.01033915 | 0.01361771 | 0.8112757
412 |  | 16.6815 | 0.0257469 | 0.772407 | 30.7724 | 30 | -0.0104652 | -0.0941865 | 8.90575 | 8.99994 | 1127.128 | 2.57469 | 1156.148 | 0.02542103 | -0.01052035 | -0.01490068 | 0.01920458 | 0.706031 |  |  |  | 16.67236 | 0.0260736 | 0.782209 | 30.7822 | 30 | -0.0108053 | -0.097248 | 8.90281 | 9.00006 | 1126.511 | 2.60736 | 1155.883 | 0.02573948 | -0.0108641 | -0.01487538 | 0.02082134 | 0.7303412 |  |  |  | 16.65727 | 0.0247937 | 0.743813 | 30.7438 | 30 | -0.01012 | -0.0910758 | 8.90849 | 8.99957 | 1125.491 | 2.47937 | 1153.396 | 0.02449132 | -0.01017156 | -0.01431977 | 0.01951482 | 0.7103156 |  |  |  | 16.58445 | 0.0237513 | 0.712552 | 30.7131 | 30.0006 | -0.0104637 | -0.094173 | 8.90577 | 8.99994 | 1120.571 | 2.37513 | 1147.186 | 0.02347363 | -0.01051883 | -0.0129548 | 0.01834787 | 0.8119641 |  |  |  | 16.59883 | 0.0238413 | 0.715237 | 30.7152 | 30 | -0.0107783 | -0.096999 | 8.90245 | 8.99945 | 1121.543 | 2.38413 | 1148.282 | 0.02356153 | -0.01083681 | -0.01272473 | 0.01858732 | 0.8516337 |  |  |  | 16.55693 | 0.019484 | 0.584521 | 30.5845 | 30 | -0.00868309 | -0.0781476 | 8.92183 | 8.99998 | 1118.711 | 1.9484 | 1140.508 | 0.01929662 | -0.008721008 | -0.01057561 | 0.01392949 | 0.8246341 |  |  |  | 17.22437 | 0.029738 | 0.892139 | 30.8921 | 29.9999 | -0.0138399 | -0.124571 | 8.87629 | 9.00086 | 1163.809 | 2.9738 | 1198.418 | 0.0293044 | -0.01393656 | -0.01536784 | 0.02197871 | 0.9068657 |  |  |  | 17.0578 | 0.0188725 | 0.566166 | 30.5656 | 29.9995 | -0.00860693 | -0.0757779 | 8.72851 | 8.80429 | 1152.554 | 1.88725 | 1174.306 | 0.01869662 | -0.008644184 | -0.01005244 | 0.01228076 | 0.859909 |  |  |  | 17.14347 | 0.0207888 | 0.623671 | 30.624 | 30.0003 | -0.00927007 | -0.0834307 | 8.91658 | 9.00001 | 1158.343 | 2.07888 | 1182.423 | 0.02057566 | -0.009313304 | -0.01126236 | 0.01476899 | 0.826941 |  |  |  | 16.57208 | 0.0246393 | 0.739182 | 30.7393 | 30.0001 | -0.010194 | -0.0917454 | 8.90816 | 8.99991 | 1119.735 | 2.46393 | 1147.324 | 0.02434065 | -0.01024631 | -0.01409433 | 0.01888625 | 0.7269811 |  |  |  | 16.63386 | 0.0254153 | 0.762459 | 30.7624 | 30 | -0.0104743 | -0.0942679 | 8.90563 | 8.9999 | 1123.909 | 2.54153 | 1152.474 | 0.0250977 | -0.01052954 | -0.01456816 | 0.01950995 | 0.7227777 |  |  |  | 16.72471875 | 0.0248774 | 0.746323 | 30.7463 | 30 | -0.0102033 | -0.0918372 | 8.90886 | 9.0007 | 1130.049 | 2.48774 | 1158.161 | 0.024573 | -0.01025571 | -0.01431729 | 0.01852192 | 0.7163167 |  |  |  | 16.52311 | 0.0229504 | 0.688502 | 30.6881 | 29.9996 | -0.00990415 | -0.0891418 | 8.91131 | 9.00045 | 1116.426 | 2.29504 | 1142.049 | 0.022691 | -0.009953522 | -0.01273748 | 0.01762787 | 0.7814358 |  |  |  | 16.5464 | 0.0248434 | 0.745288 | 30.7447 | 29.9994 | -0.0106836 | -0.096152 | 8.90385 | 9 | 1118 | 2.48434 | 1145.775 | 0.02453982 | -0.01074108 | -0.01379874 | 0.01923659 | 0.7784101 |  |  |  | 16.64331 | 0.0245905 | 0.737727 | 30.7383 | 30.0005 | -0.0107842 | -0.0970519 | 8.90243 | 8.99949 | 1124.548 | 2.45905 | 1152.201 | 0.02429302 | -0.01084277 | -0.01345025 | 0.01886784 | 0.806139 |  |  |  | 16.8485 | 0.0226749 | 0.680225 | 30.6793 | 29.9991 | -0.0107398 | -0.096661 | 8.9036 | 9.00026 | 1138.412 | 2.26749 | 1164.226 | 0.02242165 | -0.01079789 | -0.01162376 | 0.01767407 | 0.9289498 |  |  |  | 16.85852 | 0.0224381 | 0.673135 | 30.6728 | 29.9997 | -0.0108989 | -0.0980815 | 8.90111 | 8.99919 | 1139.089 | 2.24381 | 1164.648 | 0.02219007 | -0.01095873 | -0.01123134 | 0.01748633 | 0.9757275 |  |  |  | 16.85866 | 0.0228667 | 0.686 | 30.6859 | 29.9999 | -0.010725 | -0.0965256 | 8.90351 | 9.00003 | 1139.099 | 2.28667 | 1165.146 | 0.02260918 | -0.01078293 | -0.01182625 | 0.01796628 | 0.9117792 |  |  |  | 17.14763 | 0.023699 | 0.710965 | 30.7107 | 29.9998 | -0.0109678 | -0.0987112 | 8.90134 | 9.00005 | 1158.624 | 2.3699 | 1186.082 | 0.02342254 | -0.01102839 | -0.01239415 | 0.01867019 | 0.8898062 |  |  |  | 17.03857 | 0.0206813 | 0.620457 | 30.6213 | 30.0008 | -0.00893295 | -0.0803965 | 8.9196 | 8.99999 | 1151.255 | 2.06813 | 1175.064 | 0.02047035 | -0.008973088 | -0.01149726 | 0.01564142 | 0.7804546 |  |  |  | 16.99209 | 0.0192173 | 0.57652 | 30.5765 | 30 | -0.00853438 | -0.0768095 | 8.92321 | 9.00002 | 1148.114 | 1.92173 | 1170.178 | 0.01903498 | -0.008571006 | -0.01046397 | 0.01392071 | 0.8190967
413 |  | 16.68991 | 0.0260887 | 0.78266 | 30.7827 | 30 | -0.0106346 | -0.0957109 | 8.90423 | 8.99994 | 1127.697 | 2.60887 | 1157.117 | 0.0257542 | -0.01069155 | -0.01506264 | 0.01953253 | 0.7098058 |  |  |  | 16.68165 | 0.0264052 | 0.792157 | 30.7922 | 30 | -0.0109403 | -0.0984633 | 8.9016 | 9.00006 | 1127.138 | 2.64052 | 1156.901 | 0.0260626 | -0.01100059 | -0.01506202 | 0.02114013 | 0.7303528 |  |  |  | 16.66615 | 0.025099 | 0.75297 | 30.753 | 30 | -0.0102848 | -0.0925589 | 8.90701 | 8.99957 | 1126.091 | 2.5099 | 1154.355 | 0.02478919 | -0.01033805 | -0.01445114 | 0.01980855 | 0.7153799 |  |  |  | 16.59346 | 0.0240932 | 0.722809 | 30.7234 | 30.0006 | -0.0106417 | -0.095775 | 8.90417 | 8.99994 | 1121.18 | 2.40932 | 1148.192 | 0.02380754 | -0.01069873 | -0.01310881 | 0.01867729 | 0.8161479 |  |  |  | 16.60744 | 0.024172 | 0.72516 | 30.7251 | 30 | -0.0109361 | -0.0984187 | 8.90103 | 8.99945 | 1122.124 | 2.4172 | 1149.248 | 0.02388448 | -0.01099634 | -0.01288814 | 0.01890608 | 0.8532136 |  |  |  | 16.56821 | 0.0198239 | 0.594716 | 30.5947 | 30 | -0.00886331 | -0.0797697 | 8.92021 | 8.99998 | 1119.473 | 1.98239 | 1141.666 | 0.01962997 | -0.008902823 | -0.01072714 | 0.0142574 | 0.8299342 |  |  |  | 17.23315 | 0.0300801 | 0.902399 | 30.9023 | 29.9999 | -0.0140148 | -0.126146 | 8.87472 | 9.00086 | 1164.402 | 3.00801 | 1199.427 | 0.02963657 | -0.01411393 | -0.01552263 | 0.0223047 | 0.9092488 |  |  |  | 17.06991 | 0.0191716 | 0.575138 | 30.5746 | 29.9995 | -0.00879225 | -0.0774095 | 8.72688 | 8.80429 | 1153.372 | 1.91716 | 1175.484 | 0.01899014 | -0.00883113 | -0.01015901 | 0.01256784 | 0.8692904 |  |  |  | 17.1541 | 0.0211105 | 0.633322 | 30.6336 | 30.0003 | -0.00943675 | -0.0849308 | 8.91508 | 9.00001 | 1159.061 | 2.11105 | 1183.529 | 0.02089076 | -0.009481558 | -0.0114092 | 0.01507866 | 0.8310448 |  |  |  | 16.5817 | 0.0249669 | 0.749008 | 30.7491 | 30.0001 | -0.0103353 | -0.0930167 | 8.90689 | 8.99991 | 1120.385 | 2.49669 | 1148.358 | 0.02466032 | -0.01038908 | -0.01427124 | 0.01920101 | 0.7279732 |  |  |  | 16.64402 | 0.0257353 | 0.77206 | 30.772 | 30 | -0.010627 | -0.0956415 | 8.90426 | 8.9999 | 1124.596 | 2.57353 | 1153.538 | 0.02540972 | -0.01068387 | -0.01472585 | 0.01981681 | 0.725518 |  |  |  | 16.73492 | 0.0252089 | 0.756267 | 30.7563 | 30 | -0.010334 | -0.0930128 | 8.90769 | 9.0007 | 1130.738 | 2.52089 | 1159.243 | 0.0248964 | -0.01038777 | -0.01450863 | 0.01883967 | 0.7159716 |  |  |  | 16.53148 | 0.0232849 | 0.698539 | 30.6982 | 29.9996 | -0.0100617 | -0.0905602 | 8.90989 | 9.00045 | 1116.992 | 2.32849 | 1143.001 | 0.02301794 | -0.01011266 | -0.01290528 | 0.01795059 | 0.7836064 |  |  |  | 16.55554 | 0.0251783 | 0.755333 | 30.7547 | 29.9994 | -0.0108241 | -0.0974169 | 8.90258 | 9 | 1118.618 | 2.51783 | 1146.783 | 0.02486655 | -0.01088311 | -0.01398344 | 0.01955865 | 0.7782853 |  |  |  | 16.65427 | 0.0249162 | 0.747499 | 30.748 | 30.0005 | -0.0109146 | -0.0982259 | 8.90126 | 8.99949 | 1125.288 | 2.49162 | 1153.326 | 0.02461085 | -0.0109746 | -0.01363625 | 0.01918037 | 0.8048107 |  |  |  | 16.859 | 0.0229992 | 0.689956 | 30.689 | 29.9991 | -0.0108883 | -0.0979975 | 8.90226 | 9.00026 | 1139.121 | 2.29992 | 1165.32 | 0.0227387 | -0.01094801 | -0.01179069 | 0.01798667 | 0.9285299 |  |  |  | 16.86752 | 0.0227709 | 0.683119 | 30.6828 | 29.9997 | -0.01107 | -0.0996213 | 8.89957 | 8.99919 | 1139.697 | 2.27709 | 1165.649 | 0.02251551 | -0.01113173 | -0.01138378 | 0.01780773 | 0.9778583 |  |  |  | 16.86839 | 0.0231908 | 0.695722 | 30.6956 | 29.9999 | -0.0108874 | -0.0979866 | 8.90205 | 9.00003 | 1139.756 | 2.31908 | 1166.188 | 0.02292598 | -0.0109471 | -0.01197888 | 0.01827894 | 0.913867 |  |  |  | 17.15615 | 0.0240386 | 0.721153 | 30.7209 | 29.9998 | -0.0111381 | -0.100244 | 8.89981 | 9.00005 | 1159.199 | 2.40386 | 1187.065 | 0.02375422 | -0.01120059 | -0.01255363 | 0.01899793 | 0.8922196 |  |  |  | 17.04961 | 0.021002 | 0.630078 | 30.6309 | 30.0008 | -0.00910225 | -0.0819202 | 8.91807 | 8.99999 | 1152.001 | 2.1002 | 1176.195 | 0.0207845 | -0.009143929 | -0.01164057 | 0.01595093 | 0.7855224 |  |  |  | 17.00257 | 0.0195402 | 0.586206 | 30.5862 | 30 | -0.00870546 | -0.0783493 | 8.92167 | 9.00002 | 1148.822 | 1.95402 | 1171.271 | 0.01935174 | -0.008743574 | -0.01060817 | 0.01423269 | 0.8242304
414 |  | 16.69873 | 0.0264264 | 0.792791 | 30.7928 | 30 | -0.0107664 | -0.0968974 | 8.90304 | 8.99994 | 1128.292 | 2.64264 | 1158.109 | 0.02608325 | -0.01082478 | -0.01525848 | 0.01985626 | 0.7094271 |  |  |  | 16.69089 | 0.026743 | 0.802289 | 30.8023 | 30 | -0.0110844 | -0.0997601 | 8.9003 | 9.00006 | 1127.763 | 2.6743 | 1157.923 | 0.02639166 | -0.01114629 | -0.01524537 | 0.02146483 | 0.7311264 |  |  |  | 16.67525 | 0.0254358 | 0.763076 | 30.7631 | 30 | -0.0104478 | -0.0940253 | 8.90554 | 8.99957 | 1126.706 | 2.54358 | 1155.364 | 0.02511769 | -0.01050276 | -0.01461493 | 0.02013269 | 0.7186323 |  |  |  | 16.60396 | 0.024414 | 0.732434 | 30.733 | 30.0006 | -0.0107914 | -0.0971217 | 8.90282 | 8.99994 | 1121.889 | 2.4414 | 1149.279 | 0.02412074 | -0.01085005 | -0.01327069 | 0.01898564 | 0.8175948 |  |  |  | 16.61636 | 0.0245064 | 0.735191 | 30.7352 | 30 | -0.0110836 | -0.0997459 | 8.8997 | 8.99945 | 1122.727 | 2.45064 | 1150.241 | 0.02421094 | -0.01114548 | -0.01306545 | 0.01922823 | 0.8530496 |  |  |  | 16.57902 | 0.0201581 | 0.604743 | 30.6047 | 30 | -0.00902792 | -0.0812511 | 8.91873 | 8.99998 | 1120.204 | 2.01581 | 1142.785 | 0.01995762 | -0.009068919 | -0.0108887 | 0.01457978 | 0.8328746 |  |  |  | 17.24287 | 0.0304101 | 0.9123 | 30.9122 | 29.9999 | -0.0141756 | -0.127593 | 8.87327 | 9.00086 | 1165.059 | 3.04101 | 1200.488 | 0.02995688 | -0.01427703 | -0.01567984 | 0.02261853 | 0.9105341 |  |  |  | 17.08237 | 0.0194928 | 0.584774 | 30.5843 | 29.9995 | -0.00895943 | -0.0788814 | 8.72541 | 8.80429 | 1154.214 | 1.94928 | 1176.713 | 0.01930525 | -0.008999807 | -0.01030544 | 0.01287623 | 0.8733063 |  |  |  | 17.16413 | 0.0214283 | 0.642857 | 30.6432 | 30.0003 | -0.00959997 | -0.0863998 | 8.91361 | 9.00001 | 1159.739 | 2.14283 | 1184.59 | 0.02120194 | -0.009646347 | -0.0115556 | 0.01538463 | 0.8347771 |  |  |  | 16.59128 | 0.0252928 | 0.758786 | 30.7589 | 30.0001 | -0.0104967 | -0.0944691 | 8.90544 | 8.99991 | 1121.032 | 2.52928 | 1149.386 | 0.02497823 | -0.01055218 | -0.01442605 | 0.01951403 | 0.7314669 |  |  |  | 16.6544375 | 0.0260674 | 0.782021 | 30.782 | 30 | -0.0107569 | -0.0968106 | 8.90309 | 8.9999 | 1125.3 | 2.60674 | 1154.633 | 0.02573344 | -0.01081517 | -0.01491826 | 0.02013521 | 0.724962 |  |  |  | 16.74555 | 0.0255272 | 0.765816 | 30.7658 | 30 | -0.0104828 | -0.0943522 | 8.90635 | 9.0007 | 1131.456 | 2.55272 | 1160.339 | 0.02520682 | -0.01053813 | -0.01466869 | 0.01914437 | 0.7184099 |  |  |  | 16.53962 | 0.0236062 | 0.708176 | 30.7078 | 29.9996 | -0.0102026 | -0.091828 | 8.90862 | 9.00045 | 1117.542 | 2.36062 | 1143.923 | 0.02333188 | -0.010255 | -0.01307688 | 0.01826044 | 0.7842088 |  |  |  | 16.56471875 | 0.0254966 | 0.764883 | 30.7643 | 29.9994 | -0.0109865 | -0.0988784 | 8.90112 | 9 | 1119.238 | 2.54966 | 1147.775 | 0.02517698 | -0.0110473 | -0.01412969 | 0.0198645 | 0.7818502 |  |  |  | 16.66429 | 0.0252474 | 0.757434 | 30.758 | 30.0005 | -0.0110524 | -0.0994663 | 8.90002 | 8.99949 | 1125.966 | 2.52474 | 1154.393 | 0.02493395 | -0.01111393 | -0.01382002 | 0.01949844 | 0.8041908 |  |  |  | 16.86903125 | 0.0233306 | 0.699896 | 30.699 | 29.9991 | -0.0110605 | -0.0995474 | 8.90071 | 9.00026 | 1139.799 | 2.33306 | 1166.392 | 0.0230626 | -0.01112212 | -0.01194048 | 0.0183062 | 0.9314636 |  |  |  | 16.87632 | 0.0231146 | 0.69343 | 30.6931 | 29.9997 | -0.0112293 | -0.101055 | 8.89813 | 8.99919 | 1140.292 | 2.31146 | 1166.649 | 0.0228515 | -0.01129282 | -0.01155868 | 0.01813969 | 0.9769995 |  |  |  | 16.8773125 | 0.023537 | 0.706107 | 30.706 | 29.9999 | -0.0110676 | -0.0996086 | 8.90042 | 9.00003 | 1140.359 | 2.3537 | 1167.2 | 0.02326428 | -0.0111293 | -0.01213497 | 0.0186132 | 0.9171261 |  |  |  | 17.16476 | 0.0243719 | 0.731152 | 30.7309 | 29.9998 | -0.0112921 | -0.101629 | 8.89842 | 9.00005 | 1159.781 | 2.43719 | 1188.047 | 0.02407964 | -0.01135634 | -0.0127233 | 0.01931942 | 0.8925621 |  |  |  | 17.06069 | 0.0213318 | 0.639972 | 30.6408 | 30.0008 | -0.00926131 | -0.0833517 | 8.91664 | 8.99999 | 1152.749 | 2.13318 | 1177.34 | 0.02110746 | -0.009304463 | -0.011803 | 0.01626919 | 0.7883134 |  |  |  | 17.013125 | 0.0198555 | 0.595666 | 30.5957 | 30 | -0.00887348 | -0.0798615 | 8.92016 | 9.00002 | 1149.535 | 1.98555 | 1172.36 | 0.01966095 | -0.008913084 | -0.01074787 | 0.01453714 | 0.8292886
415 |  | 16.70624 | 0.0267685 | 0.803056 | 30.8031 | 30 | -0.0109084 | -0.0981751 | 8.90176 | 8.99994 | 1128.8 | 2.67685 | 1159.016 | 0.02641649 | -0.01096833 | -0.01544816 | 0.02018462 | 0.7100091 |  |  |  | 16.69963 | 0.0270698 | 0.812093 | 30.8121 | 30 | -0.0112372 | -0.101136 | 8.89892 | 9.00006 | 1128.353 | 2.70698 | 1158.897 | 0.02670989 | -0.01130081 | -0.01540908 | 0.02177892 | 0.7333867 |  |  |  | 16.6848 | 0.0257657 | 0.772971 | 30.773 | 30 | -0.0105764 | -0.0951833 | 8.90438 | 8.99957 | 1127.352 | 2.57657 | 1156.399 | 0.02543936 | -0.01063273 | -0.01480663 | 0.0204499 | 0.7181058 |  |  |  | 16.61344 | 0.0247412 | 0.742251 | 30.7428 | 30.0006 | -0.0109512 | -0.0985599 | 8.90138 | 8.99994 | 1122.53 | 2.47412 | 1150.302 | 0.02444009 | -0.01101161 | -0.01342849 | 0.01930042 | 0.8200183 |  |  |  | 16.62544 | 0.0248419 | 0.745256 | 30.7452 | 30 | -0.0112352 | -0.101111 | 8.89833 | 8.99945 | 1123.341 | 2.48419 | 1151.246 | 0.02453836 | -0.01129879 | -0.01323957 | 0.0195513 | 0.8534111 |  |  |  | 16.59078 | 0.0204729 | 0.614187 | 30.6142 | 30 | -0.00922652 | -0.0830385 | 8.91694 | 8.99998 | 1120.999 | 2.04729 | 1143.949 | 0.02026615 | -0.009269348 | -0.0109968 | 0.01488283 | 0.8429133 |  |  |  | 17.25233 | 0.030753 | 0.922587 | 30.9225 | 29.9999 | -0.0143506 | -0.129168 | 8.87169 | 9.00086 | 1165.698 | 3.0753 | 1201.546 | 0.0302896 | -0.01445457 | -0.01583504 | 0.02294479 | 0.9128217 |  |  |  | 17.09424 | 0.0197993 | 0.59397 | 30.5935 | 29.9995 | -0.00914073 | -0.0804776 | 8.72381 | 8.80429 | 1155.016 | 1.97993 | 1177.885 | 0.01960584 | -0.009182763 | -0.01042308 | 0.01317043 | 0.8810028 |  |  |  | 17.17488 | 0.0217464 | 0.652399 | 30.6527 | 30.0003 | -0.00978872 | -0.0880986 | 8.91191 | 9.00001 | 1160.465 | 2.17464 | 1185.701 | 0.02151332 | -0.009836944 | -0.01167638 | 0.01569056 | 0.8424656 |  |  |  | 16.60133 | 0.0256196 | 0.768589 | 30.7687 | 30.0001 | -0.010617 | -0.0955523 | 8.90435 | 8.99991 | 1121.711 | 2.56196 | 1150.449 | 0.02529692 | -0.01067376 | -0.01462316 | 0.01982766 | 0.729922 |  |  |  | 16.66454 | 0.0263974 | 0.791921 | 30.7919 | 30 | -0.0109057 | -0.0981499 | 8.90175 | 8.9999 | 1125.983 | 2.63974 | 1155.706 | 0.026055 | -0.0109656 | -0.0150894 | 0.02045158 | 0.7267091 |  |  |  | 16.75648 | 0.0258576 | 0.775728 | 30.7758 | 30 | -0.0106209 | -0.0955953 | 8.9051 | 9.0007 | 1132.195 | 2.58576 | 1161.47 | 0.02552895 | -0.0106777 | -0.01485124 | 0.01946058 | 0.7189772 |  |  |  | 16.5500625 | 0.0239418 | 0.718246 | 30.7179 | 29.9996 | -0.0103463 | -0.093121 | 8.90733 | 9.00045 | 1118.247 | 2.39418 | 1145.02 | 0.02365969 | -0.0104002 | -0.01325949 | 0.01858338 | 0.7843584 |  |  |  | 16.57427 | 0.0258385 | 0.77514 | 30.7745 | 29.9994 | -0.0111236 | -0.100112 | 8.89989 | 9 | 1119.883 | 2.58385 | 1148.819 | 0.02551033 | -0.01118593 | -0.0143244 | 0.02019301 | 0.7809006 |  |  |  | 16.67423 | 0.0255655 | 0.766979 | 30.7675 | 30.0005 | -0.0112047 | -0.100836 | 8.89865 | 8.99949 | 1126.637 | 2.55655 | 1155.44 | 0.02524417 | -0.01126795 | -0.01397622 | 0.01980373 | 0.8062225 |  |  |  | 16.87827 | 0.023669 | 0.710049 | 30.7091 | 29.9991 | -0.0112128 | -0.100918 | 8.89934 | 9.00026 | 1140.423 | 2.3669 | 1167.416 | 0.02339323 | -0.01127614 | -0.01211709 | 0.01863265 | 0.9305974 |  |  |  | 16.88621 | 0.0234431 | 0.703284 | 30.703 | 29.9997 | -0.011376 | -0.102375 | 8.89681 | 8.99919 | 1140.96 | 2.34431 | 1167.708 | 0.02317253 | -0.0114412 | -0.01173133 | 0.01845644 | 0.975269 |  |  |  | 16.88694 | 0.0238624 | 0.71587 | 30.7158 | 29.9999 | -0.0112177 | -0.10096 | 8.89907 | 9.00003 | 1141.01 | 2.38624 | 1168.237 | 0.02358214 | -0.01128109 | -0.01230105 | 0.01892694 | 0.9170838 |  |  |  | 17.17472 | 0.024707 | 0.741205 | 30.741 | 29.9998 | -0.0114591 | -0.103132 | 8.89692 | 9.00005 | 1160.454 | 2.4707 | 1189.126 | 0.02440672 | -0.01152526 | -0.01288146 | 0.01964218 | 0.8947172 |  |  |  | 17.07118 | 0.021651 | 0.649547 | 30.6504 | 30.0008 | -0.00942841 | -0.0848556 | 8.91514 | 8.99999 | 1153.458 | 2.1651 | 1178.432 | 0.02141995 | -0.009473139 | -0.01194681 | 0.01657718 | 0.7929431 |  |  |  | 17.02412 | 0.0201691 | 0.605073 | 30.6051 | 30 | -0.00906127 | -0.0815516 | 8.91847 | 9.00002 | 1150.278 | 2.01691 | 1173.478 | 0.0199684 | -0.009102573 | -0.01086582 | 0.0148397 | 0.837725
416 |  | 16.714375 | 0.0271117 | 0.81335 | 30.8133 | 30 | -0.0110529 | -0.0994755 | 8.90047 | 8.99994 | 1129.35 | 2.71117 | 1159.968 | 0.02675069 | -0.01111444 | -0.01563625 | 0.02051369 | 0.7108121 |  |  |  | 16.708875 | 0.0274128 | 0.822385 | 30.8224 | 30 | -0.0113943 | -0.102549 | 8.89751 | 9.00006 | 1128.978 | 2.74128 | 1159.926 | 0.0270438 | -0.01145971 | -0.01558409 | 0.02210845 | 0.7353471 |  |  |  | 16.69424 | 0.0261026 | 0.783078 | 30.7831 | 30 | -0.0107257 | -0.0965267 | 8.90304 | 8.99957 | 1127.989 | 2.61026 | 1157.433 | 0.02576774 | -0.01078363 | -0.01498411 | 0.02077382 | 0.7196715 |  |  |  | 16.62286 | 0.025072 | 0.752175 | 30.7528 | 30.0006 | -0.0111055 | -0.099949 | 8.89999 | 8.99994 | 1123.166 | 2.5072 | 1151.326 | 0.02476285 | -0.01116763 | -0.01359523 | 0.0196186 | 0.8214373 |  |  |  | 16.63457 | 0.025174 | 0.755219 | 30.7552 | 30 | -0.0113846 | -0.102455 | 8.89699 | 8.99945 | 1123.957 | 2.5174 | 1152.252 | 0.02486235 | -0.0114499 | -0.01341245 | 0.01987094 | 0.8536768 |  |  |  | 16.60093 | 0.0207879 | 0.623637 | 30.6236 | 30 | -0.00941816 | -0.0847632 | 8.91522 | 8.99998 | 1121.684 | 2.07879 | 1145.002 | 0.02057478 | -0.009462791 | -0.01111199 | 0.01518651 | 0.851584 |  |  |  | 17.26225 | 0.0310898 | 0.93269 | 30.9326 | 29.9999 | -0.0145202 | -0.130694 | 8.87017 | 9.00086 | 1166.368 | 3.10898 | 1202.63 | 0.0306163 | -0.01462665 | -0.01598965 | 0.02326486 | 0.9147573 |  |  |  | 17.10572 | 0.0200898 | 0.602683 | 30.6022 | 29.9995 | -0.00932654 | -0.0821135 | 8.72217 | 8.80429 | 1155.792 | 2.00898 | 1179.012 | 0.01989066 | -0.009370305 | -0.01052036 | 0.01344909 | 0.890683 |  |  |  | 17.18477 | 0.0220644 | 0.661939 | 30.6623 | 30.0003 | -0.00997613 | -0.0897853 | 8.91022 | 9.00001 | 1161.133 | 2.20644 | 1186.753 | 0.0218245 | -0.01002623 | -0.01179828 | 0.01599657 | 0.8498041 |  |  |  | 16.61115625 | 0.0259432 | 0.778298 | 30.7784 | 30.0001 | -0.0107609 | -0.0968467 | 8.90306 | 8.99991 | 1122.375 | 2.59432 | 1151.493 | 0.02561238 | -0.01081922 | -0.01479317 | 0.02013817 | 0.7313658 |  |  |  | 16.67381 | 0.0267264 | 0.801792 | 30.8018 | 30 | -0.0110377 | -0.0993386 | 8.90056 | 8.9999 | 1126.609 | 2.67264 | 1156.719 | 0.02637549 | -0.01109907 | -0.01527642 | 0.02076715 | 0.7265489 |  |  |  | 16.76636 | 0.0261858 | 0.785575 | 30.7856 | 30 | -0.0107578 | -0.0968279 | 8.90387 | 9.0007 | 1132.862 | 2.61858 | 1162.527 | 0.02584882 | -0.01081608 | -0.01503274 | 0.01977493 | 0.7195019 |  |  |  | 16.56082 | 0.0242744 | 0.728222 | 30.7279 | 29.9996 | -0.0104955 | -0.0944645 | 8.90598 | 9.00045 | 1118.975 | 2.42744 | 1146.137 | 0.02398446 | -0.01055097 | -0.01343349 | 0.0189032 | 0.7854224 |  |  |  | 16.58339 | 0.0261651 | 0.784936 | 30.7843 | 29.9994 | -0.0112662 | -0.101396 | 8.8986 | 9 | 1120.499 | 2.61651 | 1149.817 | 0.02582865 | -0.01133014 | -0.01449851 | 0.02050671 | 0.7814698 |  |  |  | 16.68421 | 0.0259044 | 0.777145 | 30.7777 | 30.0005 | -0.0113508 | -0.102152 | 8.89733 | 8.99949 | 1127.312 | 2.59044 | 1156.514 | 0.02557457 | -0.01141571 | -0.01415885 | 0.02012907 | 0.8062597 |  |  |  | 16.88696 | 0.0240051 | 0.720131 | 30.7192 | 29.9991 | -0.0113794 | -0.102418 | 8.89784 | 9.00026 | 1141.011 | 2.40051 | 1168.401 | 0.02372151 | -0.01144464 | -0.01227687 | 0.01895691 | 0.9322119 |  |  |  | 16.89515 | 0.0237778 | 0.713327 | 30.713 | 29.9997 | -0.0115615 | -0.104044 | 8.89514 | 8.99919 | 1141.564 | 2.37778 | 1168.708 | 0.02349951 | -0.01162885 | -0.01187066 | 0.01877938 | 0.9796302 |  |  |  | 16.8965 | 0.0241983 | 0.725948 | 30.7259 | 29.9999 | -0.0113986 | -0.102588 | 8.89744 | 9.00003 | 1141.655 | 2.41983 | 1169.281 | 0.02391016 | -0.01146406 | -0.0124461 | 0.01925079 | 0.9210969 |  |  |  | 17.184 | 0.0250382 | 0.751139 | 30.7509 | 29.9998 | -0.0116188 | -0.10457 | 8.89548 | 9.00005 | 1161.081 | 2.50382 | 1190.153 | 0.02472988 | -0.01168683 | -0.01304305 | 0.01996122 | 0.8960191 |  |  |  | 17.08186 | 0.0219744 | 0.659248 | 30.6601 | 30.0008 | -0.00959225 | -0.0863302 | 8.91366 | 8.99999 | 1154.18 | 2.19744 | 1179.542 | 0.02173644 | -0.009638552 | -0.01209789 | 0.01688912 | 0.7967134 |  |  |  | 17.03569 | 0.0205094 | 0.615284 | 30.6153 | 30 | -0.00921737 | -0.0829565 | 8.91706 | 9.00002 | 1151.06 | 2.05094 | 1174.668 | 0.02030191 | -0.009260113 | -0.0110418 | 0.01516802 | 0.8386415
417 |  | 16.72383 | 0.0274452 | 0.823357 | 30.8234 | 30 | -0.0111987 | -0.100787 | 8.89915 | 8.99994 | 1129.989 | 2.74452 | 1161.001 | 0.02707533 | -0.01126188 | -0.01581346 | 0.02083278 | 0.7121706 |  |  |  | 16.71712 | 0.027763 | 0.83289 | 30.8329 | 30 | -0.0115263 | -0.103738 | 8.89632 | 9.00006 | 1129.535 | 2.7763 | 1160.894 | 0.0273846 | -0.01159324 | -0.01579135 | 0.02244513 | 0.7341513 |  |  |  | 16.70233 | 0.0264322 | 0.792965 | 30.793 | 30 | -0.0108747 | -0.0978678 | 8.9017 | 8.99957 | 1128.536 | 2.64322 | 1158.366 | 0.02608891 | -0.01093426 | -0.01515464 | 0.02109096 | 0.7215123 |  |  |  | 16.63229 | 0.0254064 | 0.762208 | 30.7628 | 30.0006 | -0.0112664 | -0.101397 | 8.89855 | 8.99994 | 1123.804 | 2.54064 | 1152.356 | 0.02508902 | -0.01133035 | -0.01375868 | 0.01994017 | 0.8235056 |  |  |  | 16.64415625 | 0.0255059 | 0.765177 | 30.7651 | 30 | -0.0115407 | -0.10386 | 8.89559 | 8.99945 | 1124.605 | 2.55059 | 1153.289 | 0.02518605 | -0.01160781 | -0.01357824 | 0.02019014 | 0.8548832 |  |  |  | 16.61091 | 0.0211182 | 0.633545 | 30.6335 | 30 | -0.00960971 | -0.0864872 | 8.91349 | 8.99998 | 1122.359 | 2.11182 | 1146.061 | 0.0208983 | -0.009656181 | -0.01124212 | 0.01550505 | 0.8589288 |  |  |  | 17.27259 | 0.0314233 | 0.942696 | 30.9426 | 29.9999 | -0.01469 | -0.132223 | 8.86864 | 9.00086 | 1167.067 | 3.14233 | 1203.74 | 0.03093969 | -0.01479897 | -0.01614073 | 0.02358147 | 0.9168712 |  |  |  | 17.11655 | 0.0204111 | 0.612321 | 30.6118 | 29.9995 | -0.00951438 | -0.0837673 | 8.72052 | 8.80429 | 1156.523 | 2.04111 | 1180.129 | 0.02020559 | -0.009559931 | -0.01064565 | 0.0137579 | 0.8980125 |  |  |  | 17.19373 | 0.0223941 | 0.671831 | 30.6721 | 30.0003 | -0.0101199 | -0.0910795 | 8.90893 | 9.00001 | 1161.738 | 2.23941 | 1187.754 | 0.02214703 | -0.01017145 | -0.01197558 | 0.01631418 | 0.8493496 |  |  |  | 16.62173 | 0.0262698 | 0.788096 | 30.7882 | 30.0001 | -0.0109004 | -0.0981022 | 8.9018 | 8.99991 | 1123.09 | 2.62698 | 1152.593 | 0.02593068 | -0.01096024 | -0.01497043 | 0.02045123 | 0.7321262 |  |  |  | 16.68308 | 0.0270543 | 0.811629 | 30.8116 | 30 | -0.0111938 | -0.100743 | 8.89916 | 8.9999 | 1127.235 | 2.70543 | 1157.732 | 0.0266948 | -0.01125692 | -0.01543788 | 0.02108155 | 0.7291754 |  |  |  | 16.77647 | 0.0265179 | 0.795539 | 30.7956 | 30 | -0.0109016 | -0.098122 | 8.90258 | 9.0007 | 1133.546 | 2.65179 | 1163.605 | 0.0261724 | -0.01096146 | -0.01521094 | 0.02009287 | 0.72063 |  |  |  | 16.57218 | 0.0245985 | 0.737945 | 30.7376 | 29.9996 | -0.0106405 | -0.0957692 | 8.90468 | 9.00045 | 1119.742 | 2.45985 | 1147.286 | 0.02430083 | -0.01069751 | -0.01360331 | 0.01921448 | 0.7863904 |  |  |  | 16.5929 | 0.0264958 | 0.794858 | 30.7943 | 29.9994 | -0.011424 | -0.102816 | 8.89718 | 9 | 1121.142 | 2.64958 | 1150.847 | 0.02615087 | -0.01148976 | -0.01466111 | 0.02082416 | 0.7836893 |  |  |  | 16.69407 | 0.0262323 | 0.786983 | 30.7875 | 30.0005 | -0.0114994 | -0.103488 | 8.896 | 8.99949 | 1127.978 | 2.62323 | 1157.567 | 0.02589413 | -0.01156603 | -0.0143281 | 0.02044368 | 0.8072267 |  |  |  | 16.89462 | 0.0243429 | 0.730265 | 30.7293 | 29.9991 | -0.0115312 | -0.103784 | 8.89648 | 9.00026 | 1141.528 | 2.43429 | 1169.316 | 0.02405133 | -0.0115982 | -0.01245313 | 0.019283 | 0.9313479 |  |  |  | 16.90562 | 0.0241119 | 0.723348 | 30.723 | 29.9997 | -0.0117074 | -0.105357 | 8.89383 | 8.99919 | 1142.272 | 2.41119 | 1169.814 | 0.0238258 | -0.01177647 | -0.01204933 | 0.0191012 | 0.9773551 |  |  |  | 16.90582 | 0.0245474 | 0.73642 | 30.7363 | 29.9999 | -0.0115472 | -0.103925 | 8.89611 | 9.00003 | 1142.285 | 2.45474 | 1170.325 | 0.02425095 | -0.01161439 | -0.01263657 | 0.01958743 | 0.9191093 |  |  |  | 17.19288 | 0.0253694 | 0.761077 | 30.7608 | 29.9998 | -0.0117631 | -0.105868 | 8.89419 | 9.00005 | 1161.681 | 2.53694 | 1191.152 | 0.02505294 | -0.01183283 | -0.01322011 | 0.02028028 | 0.8950634 |  |  |  | 17.09137 | 0.0223026 | 0.669096 | 30.6699 | 30.0008 | -0.00975065 | -0.0877558 | 8.91224 | 8.99999 | 1154.822 | 2.23026 | 1180.578 | 0.02205753 | -0.009798499 | -0.01225904 | 0.01720595 | 0.7992879 |  |  |  | 17.04704 | 0.0208148 | 0.624444 | 30.6245 | 30 | -0.00939353 | -0.0845419 | 8.91547 | 9.00002 | 1151.827 | 2.08148 | 1175.802 | 0.02060113 | -0.009437927 | -0.0111632 | 0.01546228 | 0.8454497
418 |  | 16.73194 | 0.0277844 | 0.833531 | 30.8335 | 30 | -0.0113284 | -0.101955 | 8.89799 | 8.99994 | 1130.537 | 2.77844 | 1161.948 | 0.02740542 | -0.01139306 | -0.01601236 | 0.02115778 | 0.7115162 |  |  |  | 16.72589 | 0.0280878 | 0.842633 | 30.8427 | 30 | -0.0116738 | -0.105065 | 8.89499 | 9.00006 | 1130.128 | 2.80878 | 1161.87 | 0.02770057 | -0.01174247 | -0.0159581 | 0.02275695 | 0.7358317 |  |  |  | 16.71128 | 0.0267713 | 0.803139 | 30.8032 | 30 | -0.0109922 | -0.098925 | 8.90064 | 8.99957 | 1129.14 | 2.67713 | 1159.369 | 0.02641922 | -0.01105306 | -0.01536616 | 0.02141694 | 0.7193119 |  |  |  | 16.64163 | 0.0257404 | 0.772227 | 30.7728 | 30.0006 | -0.0114187 | -0.102768 | 8.89717 | 8.99994 | 1124.434 | 2.57404 | 1153.378 | 0.02541469 | -0.01148439 | -0.0139303 | 0.02026128 | 0.8244183 |  |  |  | 16.65402 | 0.0258426 | 0.775278 | 30.7752 | 30 | -0.0116822 | -0.105134 | 8.89431 | 8.99945 | 1125.271 | 2.58426 | 1154.351 | 0.02551432 | -0.01175097 | -0.01376335 | 0.02051382 | 0.8537872 |  |  |  | 16.62066 | 0.0214479 | 0.643436 | 30.6434 | 30 | -0.0097962 | -0.0881656 | 8.91181 | 8.99998 | 1123.017 | 2.14479 | 1147.104 | 0.02122113 | -0.009844498 | -0.01137663 | 0.01582297 | 0.8653263 |  |  |  | 17.28194 | 0.0317667 | 0.952999 | 30.9529 | 29.9999 | -0.0148517 | -0.133678 | 8.86718 | 9.00086 | 1167.698 | 3.17667 | 1204.792 | 0.03127258 | -0.01496309 | -0.01630948 | 0.02390792 | 0.9174472 |  |  |  | 17.12796 | 0.0207439 | 0.622305 | 30.6218 | 29.9995 | -0.00967797 | -0.0852077 | 8.71908 | 8.80429 | 1157.295 | 2.07439 | 1181.302 | 0.02053168 | -0.009725106 | -0.01080657 | 0.01407759 | 0.8999254 |  |  |  | 17.20461 | 0.0227208 | 0.681631 | 30.6819 | 30.0003 | -0.01029 | -0.0926101 | 8.9074 | 9.00001 | 1162.473 | 2.27208 | 1188.886 | 0.02246653 | -0.01034331 | -0.01212322 | 0.01662812 | 0.8531817 |  |  |  | 16.63176 | 0.0266025 | 0.798078 | 30.7982 | 30.0001 | -0.0110668 | -0.0996002 | 8.90031 | 8.99991 | 1123.768 | 2.66025 | 1153.663 | 0.02625481 | -0.01112849 | -0.01512631 | 0.02077027 | 0.7357042 |  |  |  | 16.69268 | 0.0273852 | 0.821556 | 30.8215 | 30 | -0.0113296 | -0.101965 | 8.89793 | 8.9999 | 1127.883 | 2.73852 | 1158.771 | 0.02701693 | -0.01139427 | -0.01562266 | 0.02139865 | 0.7293422 |  |  |  | 16.78572 | 0.0268477 | 0.805431 | 30.8055 | 30 | -0.0110377 | -0.0993466 | 8.90135 | 9.0007 | 1134.171 | 2.68477 | 1164.62 | 0.02649362 | -0.01109907 | -0.01539456 | 0.0204088 | 0.7209735 |  |  |  | 16.58245 | 0.0249223 | 0.74766 | 30.7473 | 29.9996 | -0.0107867 | -0.0970851 | 8.90336 | 9.00045 | 1120.436 | 2.49223 | 1148.36 | 0.0246168 | -0.0108453 | -0.01377151 | 0.01952569 | 0.7875172 |  |  |  | 16.60112 | 0.0268348 | 0.805027 | 30.8044 | 29.9994 | -0.0115743 | -0.104169 | 8.89583 | 9 | 1121.697 | 2.68348 | 1151.798 | 0.02648106 | -0.0116418 | -0.01483926 | 0.02114995 | 0.7845274 |  |  |  | 16.70433 | 0.0265602 | 0.796821 | 30.7973 | 30.0005 | -0.0116463 | -0.10481 | 8.89467 | 8.99949 | 1128.671 | 2.65602 | 1158.649 | 0.0262136 | -0.01171465 | -0.01449895 | 0.02075806 | 0.8079652 |  |  |  | 16.90397 | 0.0246724 | 0.74015 | 30.7392 | 29.9991 | -0.0116913 | -0.105225 | 8.89504 | 9.00026 | 1142.16 | 2.46724 | 1170.34 | 0.02437295 | -0.01176018 | -0.01261277 | 0.01960044 | 0.9324026 |  |  |  | 16.91622 | 0.0244396 | 0.733179 | 30.7329 | 29.9997 | -0.0118567 | -0.106701 | 8.89249 | 8.99919 | 1142.988 | 2.44396 | 1170.922 | 0.02414573 | -0.01192755 | -0.01221818 | 0.01941666 | 0.9762134 |  |  |  | 16.91439 | 0.0248663 | 0.745988 | 30.7459 | 29.9999 | -0.0117206 | -0.105486 | 8.89455 | 9.00003 | 1142.864 | 2.48663 | 1171.283 | 0.02456217 | -0.01178983 | -0.01277234 | 0.01989482 | 0.9230752 |  |  |  | 17.20244 | 0.0257073 | 0.771213 | 30.771 | 29.9998 | -0.0119481 | -0.107533 | 8.89252 | 9.00005 | 1162.327 | 2.57073 | 1192.207 | 0.02538242 | -0.01202005 | -0.01336237 | 0.02060553 | 0.8995449 |  |  |  | 17.10063 | 0.0226387 | 0.679181 | 30.68 | 30.0008 | -0.00991403 | -0.0892262 | 8.91077 | 8.99999 | 1155.448 | 2.26387 | 1181.606 | 0.02238625 | -0.009963501 | -0.01242275 | 0.01753044 | 0.8020369 |  |  |  | 17.05764 | 0.0211318 | 0.633953 | 30.634 | 30 | -0.00958433 | -0.0862591 | 8.91376 | 9.00002 | 1152.543 | 2.11318 | 1176.899 | 0.02091162 | -0.009630555 | -0.01128106 | 0.01576797 | 0.8536921
419 |  | 16.74064 | 0.0281155 | 0.843463 | 30.8435 | 30 | -0.0114908 | -0.103417 | 8.89652 | 8.99994 | 1131.124 | 2.81155 | 1162.926 | 0.02772751 | -0.01155733 | -0.01617019 | 0.02147461 | 0.7147308 |  |  |  | 16.73471 | 0.028434 | 0.853021 | 30.853 | 30 | -0.0118214 | -0.106394 | 8.89367 | 9.00006 | 1130.724 | 2.8434 | 1162.875 | 0.02803726 | -0.01189183 | -0.01614543 | 0.02308936 | 0.7365446 |  |  |  | 16.719875 | 0.0270951 | 0.812855 | 30.8129 | 30 | -0.0111507 | -0.100351 | 8.89921 | 8.99957 | 1129.721 | 2.70951 | 1160.331 | 0.02673453 | -0.01121334 | -0.01552119 | 0.0217281 | 0.7224532 |  |  |  | 16.65075 | 0.0260637 | 0.781927 | 30.7825 | 30.0006 | -0.0115631 | -0.104067 | 8.89588 | 8.99994 | 1125.051 | 2.60637 | 1154.374 | 0.02572983 | -0.01163047 | -0.01409936 | 0.02057196 | 0.8248938 |  |  |  | 16.66419 | 0.0261701 | 0.785101 | 30.7851 | 30 | -0.0118508 | -0.106651 | 8.89279 | 8.99945 | 1125.959 | 2.61701 | 1155.425 | 0.02583352 | -0.01192158 | -0.01391194 | 0.02082836 | 0.8569314 |  |  |  | 16.63075 | 0.0217833 | 0.6535 | 30.6535 | 30 | -0.00996829 | -0.0897144 | 8.91027 | 8.99998 | 1123.7 | 2.17833 | 1148.177 | 0.02154943 | -0.01001831 | -0.01153113 | 0.01614622 | 0.8688054 |  |  |  | 17.29075 | 0.0321006 | 0.963016 | 30.9629 | 29.9999 | -0.015042 | -0.135391 | 8.86547 | 9.00086 | 1168.294 | 3.21006 | 1205.797 | 0.03159614 | -0.01515628 | -0.01643986 | 0.02422535 | 0.9219223 |  |  |  | 17.13984 | 0.0210566 | 0.631689 | 30.6312 | 29.9995 | -0.00985779 | -0.0867909 | 8.7175 | 8.80429 | 1158.097 | 2.10566 | 1182.483 | 0.02083797 | -0.0099067 | -0.01093127 | 0.01437743 | 0.9062713 |  |  |  | 17.21582 | 0.0230408 | 0.691231 | 30.6916 | 30.0003 | -0.0104617 | -0.0941554 | 8.90585 | 9.00001 | 1163.231 | 2.30408 | 1190.033 | 0.02277937 | -0.01051681 | -0.01226256 | 0.01693533 | 0.8576356 |  |  |  | 16.6413 | 0.0269433 | 0.8083 | 30.8084 | 30.0001 | -0.0111904 | -0.100713 | 8.89919 | 8.99991 | 1124.412 | 2.69433 | 1154.707 | 0.02658672 | -0.01125348 | -0.01533324 | 0.02109722 | 0.7339275 |  |  |  | 16.70133 | 0.0277163 | 0.831488 | 30.8315 | 30 | -0.0115169 | -0.103651 | 8.89625 | 8.9999 | 1128.468 | 2.77163 | 1159.745 | 0.02733916 | -0.01158373 | -0.01575542 | 0.02171615 | 0.735222 |  |  |  | 16.79455 | 0.0271858 | 0.815574 | 30.8156 | 30 | -0.0111903 | -0.100721 | 8.89998 | 9.0007 | 1134.767 | 2.71858 | 1165.616 | 0.02682283 | -0.01125338 | -0.01556945 | 0.0207328 | 0.7227862 |  |  |  | 16.59158 | 0.0252522 | 0.757557 | 30.7572 | 29.9996 | -0.0109347 | -0.0984176 | 8.90203 | 9.00045 | 1121.053 | 2.52522 | 1149.362 | 0.02493863 | -0.01099492 | -0.01394371 | 0.01984308 | 0.7885222 |  |  |  | 16.60896 | 0.027167 | 0.814995 | 30.8144 | 29.9994 | -0.0117197 | -0.105477 | 8.89452 | 9 | 1122.227 | 2.7167 | 1152.715 | 0.02680453 | -0.01178892 | -0.01501561 | 0.02146917 | 0.7851107 |  |  |  | 16.71326 | 0.0269047 | 0.807154 | 30.8077 | 30.0005 | -0.0117967 | -0.106165 | 8.89332 | 8.99949 | 1129.274 | 2.69047 | 1159.657 | 0.02654913 | -0.01186683 | -0.0146823 | 0.02108884 | 0.8082408 |  |  |  | 16.9140625 | 0.0250136 | 0.750385 | 30.7495 | 29.9991 | -0.0118431 | -0.106591 | 8.89367 | 9.00026 | 1142.842 | 2.50136 | 1171.429 | 0.02470588 | -0.01191379 | -0.01279209 | 0.01992893 | 0.93134 |  |  |  | 16.92485 | 0.0247751 | 0.743244 | 30.7429 | 29.9997 | -0.0120276 | -0.108238 | 8.89095 | 8.99919 | 1143.571 | 2.47751 | 1171.903 | 0.02447317 | -0.01210052 | -0.01237266 | 0.01974014 | 0.9780047 |  |  |  | 16.92339 | 0.0252027 | 0.75608 | 30.756 | 29.9999 | -0.0118834 | -0.106951 | 8.89308 | 9.00003 | 1143.472 | 2.52027 | 1172.291 | 0.02489035 | -0.01195457 | -0.01293578 | 0.02021899 | 0.924148 |  |  |  | 17.21162 | 0.0260403 | 0.781201 | 30.781 | 29.9998 | -0.0120957 | -0.108862 | 8.89119 | 9.00005 | 1162.947 | 2.60403 | 1193.23 | 0.02570702 | -0.01216945 | -0.01353758 | 0.02092603 | 0.8989385 |  |  |  | 17.1103 | 0.022964 | 0.688939 | 30.6897 | 30.0008 | -0.0100786 | -0.0907075 | 8.90928 | 8.99999 | 1156.102 | 2.2964 | 1182.65 | 0.0227043 | -0.01012973 | -0.01257456 | 0.0178442 | 0.8055734 |  |  |  | 17.06771 | 0.021464 | 0.643919 | 30.6439 | 30 | -0.00974277 | -0.0876851 | 8.91233 | 9.00002 | 1153.224 | 2.1464 | 1177.977 | 0.02123689 | -0.009790541 | -0.01144635 | 0.01608853 | 0.8553417
420 |  | 16.7493 | 0.0284603 | 0.853809 | 30.8538 | 30 | -0.0116287 | -0.104657 | 8.89528 | 8.99994 | 1131.71 | 2.84603 | 1163.918 | 0.02806283 | -0.01169684 | -0.01636599 | 0.0218046 | 0.7147043 |  |  |  | 16.74246 | 0.0287786 | 0.863358 | 30.8634 | 30 | -0.0119654 | -0.107689 | 8.89237 | 9.00006 | 1131.247 | 2.87786 | 1163.803 | 0.02837227 | -0.01203756 | -0.01633471 | 0.02342043 | 0.7369314 |  |  |  | 16.72902 | 0.0274373 | 0.823121 | 30.8231 | 30 | -0.0112798 | -0.101514 | 8.89805 | 8.99957 | 1130.339 | 2.74373 | 1161.352 | 0.02706764 | -0.0113439 | -0.01572374 | 0.02205681 | 0.7214503 |  |  |  | 16.65954 | 0.0264074 | 0.792238 | 30.7928 | 30.0006 | -0.0117096 | -0.105386 | 8.89456 | 8.99994 | 1125.645 | 2.64074 | 1155.37 | 0.02606474 | -0.0117787 | -0.01428605 | 0.02090242 | 0.8244896 |  |  |  | 16.67458 | 0.0265161 | 0.795481 | 30.7954 | 30 | -0.0119979 | -0.107975 | 8.89147 | 8.99945 | 1126.661 | 2.65161 | 1156.535 | 0.02617064 | -0.01207046 | -0.01410019 | 0.02116067 | 0.8560494 |  |  |  | 16.64015 | 0.0221113 | 0.66334 | 30.6633 | 30 | -0.0101518 | -0.0913658 | 8.90861 | 8.99998 | 1124.334 | 2.21113 | 1149.195 | 0.02187039 | -0.01020368 | -0.01166671 | 0.01646239 | 0.874598 |  |  |  | 17.30003 | 0.0324465 | 0.973393 | 30.9733 | 29.9999 | -0.0152196 | -0.136989 | 8.86387 | 9.00086 | 1168.921 | 3.24465 | 1206.848 | 0.03193123 | -0.01533661 | -0.01659462 | 0.024554 | 0.9241914 |  |  |  | 17.1496 | 0.0213825 | 0.641464 | 30.6409 | 29.9995 | -0.0100297 | -0.0883046 | 8.71598 | 8.80429 | 1158.757 | 2.13825 | 1183.534 | 0.0211571 | -0.01008034 | -0.01107677 | 0.01469082 | 0.9100433 |  |  |  | 17.22661 | 0.023366 | 0.700987 | 30.7013 | 30.0003 | -0.0106341 | -0.0957074 | 8.9043 | 9.00001 | 1163.96 | 2.3366 | 1191.157 | 0.02309719 | -0.01069105 | -0.01240615 | 0.01724763 | 0.8617539 |  |  |  | 16.6501 | 0.0272649 | 0.81795 | 30.818 | 30.0001 | -0.0113425 | -0.102081 | 8.89782 | 8.99991 | 1125.007 | 2.72649 | 1155.68 | 0.02689983 | -0.01140732 | -0.01549252 | 0.02140571 | 0.7363114 |  |  |  | 16.71006 | 0.0280533 | 0.841599 | 30.8416 | 30 | -0.0116359 | -0.104722 | 8.89518 | 8.9999 | 1129.058 | 2.80533 | 1160.732 | 0.02766701 | -0.01170413 | -0.01596289 | 0.02203922 | 0.7332086 |  |  |  | 16.80366 | 0.0275109 | 0.825329 | 30.8254 | 30 | -0.0113356 | -0.102029 | 8.89867 | 9.0007 | 1135.382 | 2.75109 | 1166.618 | 0.02713928 | -0.01140034 | -0.01573894 | 0.02104401 | 0.7243397 |  |  |  | 16.60115 | 0.0255786 | 0.767348 | 30.767 | 29.9996 | -0.0110728 | -0.09966 | 8.90079 | 9.00045 | 1121.699 | 2.55786 | 1150.391 | 0.02525694 | -0.01113456 | -0.01412238 | 0.02015683 | 0.7884336 |  |  |  | 16.61805 | 0.0275022 | 0.825049 | 30.8244 | 29.9994 | -0.0118688 | -0.106819 | 8.89318 | 9 | 1122.842 | 2.75022 | 1153.722 | 0.02713081 | -0.0119398 | -0.01519101 | 0.02179079 | 0.7859777 |  |  |  | 16.7216 | 0.0272237 | 0.816726 | 30.8173 | 30.0005 | -0.0119663 | -0.10769 | 8.89179 | 8.99949 | 1129.838 | 2.72237 | 1160.596 | 0.02685973 | -0.01203847 | -0.01482125 | 0.02139501 | 0.8122439 |  |  |  | 16.92498 | 0.025352 | 0.760536 | 30.7596 | 29.9991 | -0.0119926 | -0.107937 | 8.89232 | 9.00026 | 1143.579 | 2.5352 | 1172.572 | 0.02503597 | -0.01206509 | -0.01297088 | 0.02025436 | 0.9301678 |  |  |  | 16.93367 | 0.0251127 | 0.753373 | 30.7531 | 29.9997 | -0.0121971 | -0.109764 | 8.88942 | 8.99919 | 1144.167 | 2.51127 | 1172.9 | 0.02480256 | -0.0122721 | -0.01253046 | 0.02006549 | 0.9793808 |  |  |  | 16.93214 | 0.025544 | 0.766317 | 30.7662 | 29.9999 | -0.0119961 | -0.107965 | 8.89207 | 9.00003 | 1144.063 | 2.5544 | 1173.287 | 0.0252232 | -0.01206863 | -0.01315457 | 0.02054787 | 0.917448 |  |  |  | 17.2211 | 0.0263789 | 0.791359 | 30.7911 | 29.9998 | -0.0122576 | -0.110319 | 8.88973 | 9.00005 | 1163.588 | 2.63789 | 1194.282 | 0.02603698 | -0.01233334 | -0.01370363 | 0.02125177 | 0.9000054 |  |  |  | 17.11938 | 0.0233048 | 0.699163 | 30.7 | 30.0008 | -0.0102233 | -0.0920099 | 8.90798 | 8.99999 | 1156.715 | 2.33048 | 1183.672 | 0.02303739 | -0.01027592 | -0.01276147 | 0.01817309 | 0.8052297 |  |  |  | 17.07753 | 0.02178 | 0.6534 | 30.6534 | 30 | -0.00990724 | -0.0891653 | 8.91085 | 9.00002 | 1153.887 | 2.178 | 1179.019 | 0.0215462 | -0.009956643 | -0.01158956 | 0.01639329 | 0.8591044
421 |  | 16.7583 | 0.028801 | 0.864029 | 30.864 | 30 | -0.0117776 | -0.105998 | 8.89394 | 8.99994 | 1132.318 | 2.8801 | 1164.93 | 0.02839405 | -0.01184751 | -0.01654654 | 0.02213038 | 0.716011 |  |  |  | 16.75089 | 0.029125 | 0.87375 | 30.8738 | 30 | -0.0120975 | -0.108878 | 8.89118 | 9.00006 | 1131.817 | 2.9125 | 1164.781 | 0.02870893 | -0.01217127 | -0.01653766 | 0.02375292 | 0.7359731 |  |  |  | 16.73704 | 0.0277721 | 0.833163 | 30.8332 | 30 | -0.0114476 | -0.103023 | 8.89654 | 8.99957 | 1130.881 | 2.77721 | 1162.288 | 0.02739345 | -0.01151363 | -0.01587982 | 0.02237858 | 0.7250477 |  |  |  | 16.66682 | 0.0267333 | 0.802015 | 30.8026 | 30.0006 | -0.0118803 | -0.106922 | 8.89302 | 8.99994 | 1126.136 | 2.67333 | 1156.242 | 0.02638221 | -0.01195143 | -0.01443077 | 0.02121599 | 0.8281908 |  |  |  | 16.68319 | 0.026852 | 0.805558 | 30.8055 | 30 | -0.0121354 | -0.109212 | 8.89023 | 8.99945 | 1127.242 | 2.6852 | 1157.511 | 0.02649781 | -0.01220964 | -0.01428818 | 0.02148362 | 0.8545272 |  |  |  | 16.64863 | 0.0224468 | 0.673403 | 30.6734 | 30 | -0.0103228 | -0.092905 | 8.90707 | 8.99998 | 1124.908 | 2.24468 | 1150.158 | 0.02219858 | -0.01037645 | -0.01182213 | 0.01678604 | 0.8777142 |  |  |  | 17.30942 | 0.0327862 | 0.983583 | 30.9835 | 29.9999 | -0.0154021 | -0.138632 | 8.86223 | 9.00086 | 1169.556 | 3.27862 | 1207.901 | 0.0322602 | -0.01552194 | -0.01673825 | 0.02487654 | 0.9273335 |  |  |  | 17.15983 | 0.021706 | 0.651168 | 30.6507 | 29.9995 | -0.0102103 | -0.0898942 | 8.71439 | 8.80429 | 1159.448 | 2.1706 | 1184.615 | 0.02147378 | -0.01026278 | -0.011211 | 0.01500159 | 0.9154211 |  |  |  | 17.23704 | 0.0236939 | 0.710824 | 30.7111 | 30.0003 | -0.0107938 | -0.0971445 | 8.90287 | 9.00001 | 1164.665 | 2.36939 | 1192.26 | 0.02341756 | -0.01085248 | -0.01256508 | 0.01756258 | 0.8637012 |  |  |  | 16.65839 | 0.0276032 | 0.828099 | 30.8282 | 30.0001 | -0.0114869 | -0.103381 | 8.89653 | 8.99991 | 1125.567 | 2.76032 | 1156.636 | 0.0272291 | -0.01155338 | -0.01567572 | 0.02173043 | 0.7370243 |  |  |  | 16.71854 | 0.0283971 | 0.851913 | 30.8519 | 30 | -0.0117887 | -0.106097 | 8.8938 | 8.9999 | 1129.631 | 2.83971 | 1161.709 | 0.02800138 | -0.01185874 | -0.01614264 | 0.02236885 | 0.734622 |  |  |  | 16.81238 | 0.027843 | 0.835292 | 30.8353 | 30 | -0.0114828 | -0.103353 | 8.89734 | 9.0007 | 1135.972 | 2.7843 | 1167.6 | 0.02746243 | -0.01154924 | -0.0159132 | 0.02136204 | 0.7257648 |  |  |  | 16.61104 | 0.0259086 | 0.777247 | 30.7769 | 29.9996 | -0.011233 | -0.101102 | 8.89935 | 9.00045 | 1122.367 | 2.59086 | 1151.446 | 0.02557866 | -0.01129657 | -0.01428209 | 0.02047386 | 0.7909602 |  |  |  | 16.62736 | 0.0278325 | 0.834958 | 30.8344 | 29.9994 | -0.0120258 | -0.108232 | 8.89177 | 9 | 1123.47 | 2.78325 | 1154.739 | 0.02745222 | -0.01209869 | -0.01535352 | 0.02210749 | 0.7880078 |  |  |  | 16.73021875 | 0.0275658 | 0.82699 | 30.8275 | 30.0005 | -0.0120961 | -0.108858 | 8.89063 | 8.99949 | 1130.42 | 2.75658 | 1161.581 | 0.0271927 | -0.01216985 | -0.01502285 | 0.02172335 | 0.8100894 |  |  |  | 16.9348 | 0.0256765 | 0.770272 | 30.7693 | 29.9991 | -0.0121502 | -0.109355 | 8.89091 | 9.00026 | 1144.243 | 2.56765 | 1173.623 | 0.02535239 | -0.01222462 | -0.01312778 | 0.0205665 | 0.9312023 |  |  |  | 16.94313 | 0.025447 | 0.763403 | 30.7631 | 29.9997 | -0.0123472 | -0.111115 | 8.88807 | 8.99919 | 1144.806 | 2.5447 | 1173.938 | 0.02512862 | -0.01242406 | -0.01270456 | 0.02038736 | 0.9779217 |  |  |  | 16.94046 | 0.0258871 | 0.776612 | 30.7765 | 29.9999 | -0.0122285 | -0.110057 | 8.88997 | 9.00003 | 1144.625 | 2.58871 | 1174.256 | 0.0255577 | -0.01230388 | -0.01325382 | 0.02087851 | 0.9283274 |  |  |  | 17.23037 | 0.0267049 | 0.80114 | 30.8009 | 29.9998 | -0.0124254 | -0.11183 | 8.88822 | 9.00005 | 1164.214 | 2.67049 | 1195.304 | 0.02635455 | -0.01250324 | -0.01385131 | 0.02156525 | 0.9026759 |  |  |  | 17.1291 | 0.0236339 | 0.709035 | 30.7098 | 30.0008 | -0.0103972 | -0.0935747 | 8.90642 | 8.99999 | 1157.372 | 2.36339 | 1184.725 | 0.02335894 | -0.01045163 | -0.01290731 | 0.01849032 | 0.8097446 |  |  |  | 17.08617 | 0.022112 | 0.663361 | 30.6634 | 30 | -0.0100893 | -0.0908035 | 8.90921 | 9.00002 | 1154.471 | 2.2112 | 1179.999 | 0.02187107 | -0.01014054 | -0.01173053 | 0.01671388 | 0.8644571
422 |  | 16.76659 | 0.0291351 | 0.874053 | 30.874 | 30 | -0.0119136 | -0.107221 | 8.89272 | 8.99994 | 1132.878 | 2.91351 | 1165.884 | 0.02871874 | -0.01198514 | -0.01673361 | 0.02244994 | 0.7162315 |  |  |  | 16.75823 | 0.0294669 | 0.884009 | 30.884 | 30 | -0.0122553 | -0.110298 | 8.88976 | 9.00006 | 1132.313 | 2.94669 | 1165.679 | 0.0290411 | -0.01233102 | -0.01671008 | 0.02408127 | 0.7379387 |  |  |  | 16.74548 | 0.0281122 | 0.843367 | 30.8434 | 30 | -0.0115816 | -0.104229 | 8.89534 | 8.99957 | 1131.451 | 2.81122 | 1163.259 | 0.02772431 | -0.01164919 | -0.01607512 | 0.02270525 | 0.7246722 |  |  |  | 16.67463 | 0.0270667 | 0.812016 | 30.8126 | 30.0006 | -0.012024 | -0.108215 | 8.89173 | 8.99994 | 1126.664 | 2.70667 | 1157.159 | 0.02670688 | -0.01209687 | -0.01461 | 0.02153656 | 0.8279857 |  |  |  | 16.69124 | 0.0271711 | 0.815133 | 30.8151 | 30 | -0.0123192 | -0.110866 | 8.88858 | 8.99945 | 1127.787 | 2.71711 | 1158.43 | 0.02680852 | -0.01239571 | -0.01441281 | 0.02179034 | 0.8600482 |  |  |  | 16.65740625 | 0.0227799 | 0.683396 | 30.6834 | 30 | -0.0105116 | -0.0946041 | 8.90538 | 8.99998 | 1125.5 | 2.27799 | 1151.139 | 0.02252431 | -0.01056724 | -0.01195708 | 0.01710716 | 0.8837644 |  |  |  | 17.31847 | 0.0331288 | 0.993861 | 30.9938 | 29.9999 | -0.0155803 | -0.140237 | 8.86063 | 9.00086 | 1170.167 | 3.31288 | 1208.933 | 0.03259187 | -0.01570295 | -0.01688892 | 0.0252019 | 0.9297782 |  |  |  | 17.16966 | 0.0220245 | 0.660724 | 30.6602 | 29.9995 | -0.0103915 | -0.0914896 | 8.7128 | 8.80429 | 1160.112 | 2.20245 | 1185.663 | 0.02178546 | -0.01044587 | -0.0113396 | 0.01530755 | 0.9211853 |  |  |  | 17.24621 | 0.0240292 | 0.720884 | 30.7212 | 30.0003 | -0.010974 | -0.0987658 | 8.90124 | 9.00001 | 1165.285 | 2.40292 | 1193.285 | 0.02374504 | -0.01103466 | -0.01271038 | 0.01788503 | 0.868161 |  |  |  | 16.66718 | 0.027928 | 0.837843 | 30.8379 | 30.0001 | -0.0116314 | -0.104681 | 8.89522 | 8.99991 | 1126.161 | 2.7928 | 1157.612 | 0.02754513 | -0.01169957 | -0.01584555 | 0.02204182 | 0.7383507 |  |  |  | 16.72725 | 0.0287393 | 0.862179 | 30.8622 | 30 | -0.0119276 | -0.107348 | 8.89255 | 8.9999 | 1130.22 | 2.87393 | 1162.701 | 0.02833407 | -0.0119993 | -0.01633477 | 0.02269673 | 0.7345868 |  |  |  | 16.82165 | 0.0281733 | 0.845199 | 30.8452 | 30 | -0.0116236 | -0.104621 | 8.89608 | 9.0007 | 1136.598 | 2.81733 | 1168.619 | 0.02778373 | -0.01169168 | -0.01609205 | 0.02167801 | 0.7265502 |  |  |  | 16.62036 | 0.026243 | 0.78728 | 30.7869 | 29.9996 | -0.0113668 | -0.102307 | 8.89814 | 9.00045 | 1122.998 | 2.6243 | 1152.468 | 0.02590456 | -0.0114319 | -0.01447266 | 0.02079523 | 0.7898957 |  |  |  | 16.63685 | 0.0281586 | 0.844742 | 30.8441 | 29.9994 | -0.0121817 | -0.109636 | 8.89036 | 9 | 1124.111 | 2.81586 | 1155.765 | 0.02776944 | -0.01225651 | -0.01551293 | 0.02241996 | 0.7900832 |  |  |  | 16.73933 | 0.027902 | 0.837075 | 30.8376 | 30.0005 | -0.0122803 | -0.110517 | 8.88897 | 8.99949 | 1131.036 | 2.7902 | 1162.594 | 0.02751983 | -0.01235633 | -0.01516351 | 0.02204571 | 0.8148726 |  |  |  | 16.9435 | 0.0260122 | 0.780341 | 30.7794 | 29.9991 | -0.0123181 | -0.110866 | 8.88939 | 9.00026 | 1144.831 | 2.60122 | 1174.611 | 0.02567964 | -0.0123946 | -0.01328504 | 0.02088971 | 0.9329739 |  |  |  | 16.95242 | 0.0258012 | 0.774027 | 30.7737 | 29.9997 | -0.0124898 | -0.112398 | 8.88679 | 8.99919 | 1145.434 | 2.58012 | 1174.988 | 0.02547397 | -0.01256845 | -0.01290551 | 0.02072847 | 0.9738825 |  |  |  | 16.95019 | 0.0262208 | 0.78662 | 30.7865 | 29.9999 | -0.0123797 | -0.111418 | 8.88861 | 9.00003 | 1145.283 | 2.62208 | 1175.313 | 0.02588293 | -0.01245697 | -0.01342596 | 0.02119952 | 0.9278268 |  |  |  | 17.23956 | 0.0270356 | 0.811062 | 30.8108 | 29.9998 | -0.0126058 | -0.113453 | 8.8866 | 9.00005 | 1164.835 | 2.70356 | 1196.327 | 0.02667659 | -0.01268593 | -0.01399067 | 0.0218832 | 0.9067421 |  |  |  | 17.1382 | 0.0239661 | 0.719002 | 30.7198 | 30.0008 | -0.0105469 | -0.0949218 | 8.90507 | 8.99999 | 1157.986 | 2.39661 | 1185.739 | 0.02368342 | -0.01060291 | -0.01308051 | 0.01881063 | 0.8105888 |  |  |  | 17.09594 | 0.0224433 | 0.673298 | 30.6733 | 30 | -0.0102368 | -0.092131 | 8.90789 | 9.00002 | 1155.131 | 2.24433 | 1181.056 | 0.02219516 | -0.01028956 | -0.0119056 | 0.01703334 | 0.864262
423 |  | 16.77558 | 0.0294738 | 0.884214 | 30.8842 | 30 | -0.0120496 | -0.108446 | 8.89149 | 8.99994 | 1133.485 | 2.94738 | 1166.893 | 0.0290478 | -0.01212278 | -0.01692501 | 0.02277357 | 0.7162644 |  |  |  | 16.76553 | 0.0298112 | 0.894338 | 30.8944 | 30 | -0.0123888 | -0.1115 | 8.88856 | 9.00006 | 1132.806 | 2.98112 | 1166.577 | 0.02937548 | -0.01246618 | -0.0169093 | 0.02441184 | 0.737238 |  |  |  | 16.75377 | 0.028434 | 0.853019 | 30.853 | 30 | -0.0117611 | -0.105845 | 8.89372 | 8.99957 | 1132.011 | 2.8434 | 1164.199 | 0.02803726 | -0.01183081 | -0.01620645 | 0.02301414 | 0.7300063 |  |  |  | 16.68368 | 0.027419 | 0.822587 | 30.8232 | 30.0006 | -0.0121876 | -0.109688 | 8.89025 | 8.99994 | 1127.276 | 2.7419 | 1158.185 | 0.02704983 | -0.01226248 | -0.01478735 | 0.02187494 | 0.8292543 |  |  |  | 16.69925 | 0.0275096 | 0.825287 | 30.8253 | 30 | -0.0124909 | -0.112411 | 8.88703 | 8.99945 | 1128.328 | 2.75096 | 1159.367 | 0.02713801 | -0.01256957 | -0.01456844 | 0.02211577 | 0.8627941 |  |  |  | 16.66548 | 0.0231239 | 0.693716 | 30.6937 | 30 | -0.0106852 | -0.0961663 | 8.90381 | 8.99998 | 1126.046 | 2.31239 | 1152.084 | 0.02286059 | -0.0107427 | -0.0121179 | 0.017439 | 0.8865149 |  |  |  | 17.32713 | 0.0334751 | 1.00425 | 31.0042 | 29.9999 | -0.0157447 | -0.141716 | 8.85915 | 9.00086 | 1170.752 | 3.34751 | 1209.943 | 0.03292701 | -0.01586996 | -0.01705704 | 0.02553086 | 0.9304054 |  |  |  | 17.17846 | 0.0223546 | 0.670627 | 30.6701 | 29.9995 | -0.0105606 | -0.0929787 | 8.71131 | 8.80429 | 1160.707 | 2.23546 | 1186.654 | 0.0221084 | -0.01061676 | -0.01149164 | 0.01562507 | 0.9238681 |  |  |  | 17.25469 | 0.0243649 | 0.730955 | 30.7313 | 30.0003 | -0.0111231 | -0.100108 | 8.8999 | 9.00001 | 1165.857 | 2.43649 | 1194.263 | 0.02407281 | -0.01118542 | -0.01288739 | 0.018208 | 0.8679358 |  |  |  | 16.67679 | 0.0282793 | 0.848381 | 30.8485 | 30.0001 | -0.0117751 | -0.105975 | 8.89393 | 8.99991 | 1126.81 | 2.82793 | 1158.676 | 0.02788682 | -0.01184498 | -0.01604185 | 0.02237846 | 0.7383798 |  |  |  | 16.73734 | 0.0290575 | 0.871725 | 30.8717 | 30 | -0.012105 | -0.108944 | 8.89095 | 8.9999 | 1130.901 | 2.90575 | 1163.763 | 0.02864333 | -0.01217886 | -0.01646447 | 0.02300085 | 0.7397056 |  |  |  | 16.83148 | 0.0284968 | 0.854906 | 30.8549 | 30 | -0.0117477 | -0.105738 | 8.89496 | 9.0007 | 1137.262 | 2.84968 | 1169.671 | 0.02809832 | -0.01181725 | -0.01628107 | 0.02198711 | 0.7258276 |  |  |  | 16.63001 | 0.0265787 | 0.797352 | 30.797 | 29.9996 | -0.0115042 | -0.103543 | 8.89691 | 9.00045 | 1123.649 | 2.65787 | 1153.514 | 0.02623162 | -0.01157089 | -0.01466074 | 0.02111766 | 0.789243 |  |  |  | 16.64616 | 0.0284882 | 0.85463 | 30.854 | 29.9994 | -0.0123333 | -0.111 | 8.889 | 9 | 1124.741 | 2.84882 | 1156.783 | 0.02808996 | -0.01240999 | -0.01567997 | 0.02273578 | 0.7914547 |  |  |  | 16.7476 | 0.0282298 | 0.846908 | 30.8474 | 30.0005 | -0.0124575 | -0.112111 | 8.88737 | 8.99949 | 1131.594 | 2.82298 | 1163.539 | 0.02783868 | -0.01253575 | -0.01530294 | 0.02236011 | 0.8191725 |  |  |  | 16.95313 | 0.0263497 | 0.790466 | 30.7895 | 29.9991 | -0.012472 | -0.112251 | 8.88801 | 9.00026 | 1145.482 | 2.63497 | 1175.665 | 0.02600853 | -0.01255043 | -0.0134581 | 0.0212143 | 0.9325558 |  |  |  | 16.9613 | 0.0260954 | 0.782853 | 30.7825 | 29.9997 | -0.0126927 | -0.114224 | 8.88496 | 8.99919 | 1146.034 | 2.60954 | 1175.94 | 0.02576072 | -0.01277394 | -0.01298678 | 0.02101138 | 0.9836107 |  |  |  | 16.95847 | 0.0265557 | 0.796668 | 30.7966 | 29.9999 | -0.0125456 | -0.11291 | 8.88712 | 9.00003 | 1145.843 | 2.65557 | 1176.271 | 0.02620922 | -0.01262496 | -0.01358426 | 0.021522 | 0.9293817 |  |  |  | 17.24754 | 0.0273719 | 0.82115 | 30.8209 | 29.9998 | -0.0127587 | -0.114829 | 8.88522 | 9.00005 | 1165.374 | 2.73719 | 1197.273 | 0.02700399 | -0.01284079 | -0.0141632 | 0.0222068 | 0.9066308 |  |  |  | 17.14815 | 0.0243013 | 0.729058 | 30.7299 | 30.0008 | -0.0107208 | -0.0964868 | 8.90351 | 8.99999 | 1158.659 | 2.43013 | 1186.816 | 0.02401072 | -0.01077868 | -0.01323204 | 0.0191335 | 0.8145896 |  |  |  | 17.10695 | 0.0227785 | 0.683356 | 30.6834 | 30 | -0.0103982 | -0.0935838 | 8.90643 | 9.00002 | 1155.875 | 2.27785 | 1182.204 | 0.02252294 | -0.01045264 | -0.0120703 | 0.01735611 | 0.8659797
424 |  | 16.78465 | 0.0298017 | 0.89405 | 30.894 | 30 | -0.0122028 | -0.109825 | 8.89011 | 8.99994 | 1134.098 | 2.98017 | 1167.896 | 0.02936626 | -0.01227787 | -0.01708839 | 0.02308664 | 0.7184915 |  |  |  | 16.77459 | 0.0301408 | 0.904225 | 30.9042 | 30 | -0.0125532 | -0.112979 | 8.88708 | 9.00006 | 1133.418 | 3.01408 | 1167.58 | 0.02969549 | -0.01263266 | -0.01706283 | 0.02472758 | 0.740361 |  |  |  | 16.76125 | 0.0287959 | 0.863877 | 30.8639 | 30 | -0.0118722 | -0.106844 | 8.89272 | 8.99957 | 1132.517 | 2.87959 | 1165.129 | 0.02838909 | -0.01194324 | -0.01644585 | 0.02336196 | 0.7262158 |  |  |  | 16.69412 | 0.0277354 | 0.832078 | 30.8327 | 30.0006 | -0.012335 | -0.111014 | 8.88893 | 8.99994 | 1127.981 | 2.77354 | 1159.266 | 0.02735774 | -0.01241171 | -0.01494603 | 0.02217801 | 0.8304349 |  |  |  | 16.70874 | 0.027845 | 0.83535 | 30.8353 | 30 | -0.012664 | -0.113969 | 8.88548 | 8.99945 | 1128.969 | 2.7845 | 1160.405 | 0.02746438 | -0.01274487 | -0.01471951 | 0.02243765 | 0.8658492 |  |  |  | 16.67398 | 0.0234669 | 0.704007 | 30.704 | 30 | -0.0108508 | -0.0976566 | 8.90232 | 8.99998 | 1126.62 | 2.34669 | 1153.058 | 0.02319579 | -0.0109101 | -0.01228569 | 0.0177696 | 0.8880334 |  |  |  | 17.336 | 0.033814 | 1.01442 | 31.0143 | 29.9999 | -0.0159239 | -0.143329 | 8.85753 | 9.00086 | 1171.351 | 3.3814 | 1210.959 | 0.03325488 | -0.01605205 | -0.01720283 | 0.02585252 | 0.9331051 |  |  |  | 17.18818 | 0.0226818 | 0.680442 | 30.6799 | 29.9995 | -0.0107426 | -0.0945808 | 8.70971 | 8.80429 | 1161.363 | 2.26818 | 1187.705 | 0.02242839 | -0.01080072 | -0.01162767 | 0.01593932 | 0.9288804 |  |  |  | 17.26288 | 0.0247111 | 0.741342 | 30.7417 | 30.0003 | -0.0112888 | -0.1016 | 8.89841 | 9.00001 | 1166.411 | 2.47111 | 1195.234 | 0.02441072 | -0.011353 | -0.01305772 | 0.01854114 | 0.8694477 |  |  |  | 16.68673 | 0.0285904 | 0.857713 | 30.8578 | 30.0001 | -0.0119354 | -0.107417 | 8.89249 | 8.99991 | 1127.482 | 2.85904 | 1159.717 | 0.02818932 | -0.0120072 | -0.01618212 | 0.02267601 | 0.7420039 |  |  |  | 16.74727 | 0.0293822 | 0.881465 | 30.8815 | 30 | -0.0122554 | -0.110297 | 8.8896 | 8.9999 | 1131.572 | 2.93822 | 1164.82 | 0.02895882 | -0.01233112 | -0.0166277 | 0.0233112 | 0.7416009 |  |  |  | 16.84183 | 0.0288306 | 0.864917 | 30.8649 | 30 | -0.0119015 | -0.107121 | 8.89358 | 9.0007 | 1137.961 | 2.88306 | 1170.769 | 0.02842282 | -0.01197289 | -0.01644993 | 0.02230586 | 0.7278385 |  |  |  | 16.63988 | 0.026905 | 0.807141 | 30.8068 | 29.9996 | -0.0116736 | -0.105067 | 8.89538 | 9.00045 | 1124.317 | 2.6905 | 1154.566 | 0.02654942 | -0.01174227 | -0.01480715 | 0.0214308 | 0.7930135 |  |  |  | 16.65515 | 0.028817 | 0.864493 | 30.8639 | 29.9994 | -0.0124864 | -0.112377 | 8.88762 | 9 | 1125.348 | 2.8817 | 1157.777 | 0.0284096 | -0.01256501 | -0.01584459 | 0.02305081 | 0.7930159 |  |  |  | 16.75583 | 0.0285726 | 0.857192 | 30.8577 | 30.0005 | -0.0126216 | -0.113588 | 8.8859 | 8.99949 | 1132.151 | 2.85726 | 1164.499 | 0.02817202 | -0.01270193 | -0.01547009 | 0.02268892 | 0.8210638 |  |  |  | 16.96173 | 0.0266792 | 0.80035 | 30.7994 | 29.9991 | -0.0126402 | -0.113765 | 8.8865 | 9.00026 | 1146.063 | 2.66792 | 1176.639 | 0.02632952 | -0.01272077 | -0.01360875 | 0.02153132 | 0.9347492 |  |  |  | 16.97067 | 0.0264503 | 0.793501 | 30.7932 | 29.9997 | -0.012847 | -0.115613 | 8.88357 | 8.99919 | 1146.667 | 2.64503 | 1176.997 | 0.02610654 | -0.01293024 | -0.0131763 | 0.02135293 | 0.9813251 |  |  |  | 16.96657 | 0.0268904 | 0.806711 | 30.8066 | 29.9999 | -0.0127111 | -0.1144 | 8.88563 | 9.00003 | 1146.39 | 2.68904 | 1177.217 | 0.02653521 | -0.01279258 | -0.01374263 | 0.02184422 | 0.9308682 |  |  |  | 17.25637 | 0.0277125 | 0.831368 | 30.8311 | 29.9998 | -0.0129149 | -0.116235 | 8.88382 | 9.00005 | 1165.971 | 2.77125 | 1198.283 | 0.02733546 | -0.01299902 | -0.01433644 | 0.02253423 | 0.9067123 |  |  |  | 17.15844 | 0.0246261 | 0.738802 | 30.7396 | 30.0008 | -0.0108642 | -0.0977774 | 8.90222 | 8.99999 | 1159.354 | 2.46261 | 1187.905 | 0.02432777 | -0.01092365 | -0.01340412 | 0.01944607 | 0.814947 |  |  |  | 17.11688 | 0.0230973 | 0.69292 | 30.6929 | 30 | -0.0105497 | -0.0949477 | 8.90507 | 9.00002 | 1156.546 | 2.30973 | 1183.259 | 0.02283459 | -0.01060574 | -0.01222885 | 0.01766315 | 0.8672721
425 |  | 16.79293 | 0.0301492 | 0.904475 | 30.9045 | 30 | -0.0123431 | -0.111087 | 8.88885 | 8.99994 | 1134.657 | 3.01492 | 1168.866 | 0.02970365 | -0.01241991 | -0.01728374 | 0.02341881 | 0.7185893 |  |  |  | 16.78276 | 0.0304862 | 0.914586 | 30.9146 | 30 | -0.0126957 | -0.114262 | 8.8858 | 9.00006 | 1133.97 | 3.04862 | 1168.541 | 0.03003073 | -0.01277698 | -0.01725375 | 0.02505873 | 0.7405334 |  |  |  | 16.77055 | 0.0291367 | 0.8741 | 30.8741 | 30 | -0.0120327 | -0.108289 | 8.89128 | 8.99957 | 1133.145 | 2.91367 | 1166.161 | 0.0287203 | -0.01210568 | -0.01661462 | 0.02368871 | 0.7286162 |  |  |  | 16.70352 | 0.0280864 | 0.842607 | 30.8432 | 30.0006 | -0.0124976 | -0.112478 | 8.88746 | 8.99994 | 1128.616 | 2.80864 | 1160.315 | 0.02769921 | -0.01257635 | -0.01512286 | 0.02251479 | 0.8316121 |  |  |  | 16.71746 | 0.0281806 | 0.845419 | 30.8454 | 30 | -0.0128287 | -0.115451 | 8.88399 | 8.99945 | 1129.558 | 2.81806 | 1161.39 | 0.02779083 | -0.0129117 | -0.01487913 | 0.02275983 | 0.8677722 |  |  |  | 16.68342 | 0.023803 | 0.71409 | 30.7141 | 30 | -0.0110288 | -0.0992589 | 8.90072 | 8.99998 | 1127.258 | 2.3803 | 1154.09 | 0.02352413 | -0.01109007 | -0.01243406 | 0.01809309 | 0.8919107 |  |  |  | 17.34435 | 0.0341496 | 1.02449 | 31.0244 | 29.9999 | -0.0160888 | -0.144813 | 8.85605 | 9.00086 | 1171.916 | 3.41496 | 1211.936 | 0.03357945 | -0.01621963 | -0.01735982 | 0.02617112 | 0.9343204 |  |  |  | 17.19927 | 0.023001 | 0.69002 | 30.6895 | 29.9995 | -0.0109106 | -0.0960598 | 8.70823 | 8.80429 | 1162.113 | 2.3001 | 1188.842 | 0.02274046 | -0.01097056 | -0.01176991 | 0.01624518 | 0.9320853 |  |  |  | 17.27213 | 0.0250429 | 0.751295 | 30.7516 | 30.0003 | -0.0114542 | -0.103088 | 8.89692 | 9.00001 | 1167.036 | 2.50429 | 1196.262 | 0.02473447 | -0.0115203 | -0.01321416 | 0.01885984 | 0.8718151 |  |  |  | 16.69592 | 0.0289276 | 0.867832 | 30.8679 | 30.0001 | -0.0120839 | -0.108754 | 8.89115 | 8.99991 | 1128.103 | 2.89276 | 1160.736 | 0.02851709 | -0.0121575 | -0.01635959 | 0.02299894 | 0.7431423 |  |  |  | 16.75657 | 0.0297121 | 0.891363 | 30.8914 | 30 | -0.0123975 | -0.111576 | 8.88832 | 8.9999 | 1132.201 | 2.97121 | 1165.841 | 0.02927925 | -0.01247499 | -0.01680426 | 0.02362669 | 0.7423708 |  |  |  | 16.85234375 | 0.029163 | 0.874892 | 30.8749 | 30 | -0.0120517 | -0.108473 | 8.89222 | 9.0007 | 1138.671875 | 2.9163 | 1171.879 | 0.02874585 | -0.01212491 | -0.01662094 | 0.0226231 | 0.7294961 |  |  |  | 16.64955 | 0.0272445 | 0.817325 | 30.817 | 29.9996 | -0.0118104 | -0.106299 | 8.89415 | 9.00045 | 1124.97 | 2.72445 | 1155.619 | 0.02687997 | -0.0118807 | -0.01499928 | 0.02175668 | 0.7920846 |  |  |  | 16.66433 | 0.0291501 | 0.874486 | 30.8739 | 29.9994 | -0.0126442 | -0.113797 | 8.8862 | 9 | 1125.968 | 2.91501 | 1158.79 | 0.02873332 | -0.01272482 | -0.0160085 | 0.02336984 | 0.794879 |  |  |  | 16.76394 | 0.0289114 | 0.867357 | 30.8679 | 30.0005 | -0.0127973 | -0.11517 | 8.88432 | 8.99949 | 1132.698 | 2.89114 | 1165.446 | 0.02850135 | -0.01287989 | -0.01562146 | 0.0230138 | 0.8244998 |  |  |  | 16.9706 | 0.0270175 | 0.810499 | 30.8096 | 29.9991 | -0.0128037 | -0.115236 | 8.88502 | 9.00026 | 1146.662 | 2.70175 | 1177.642 | 0.02665897 | -0.01288637 | -0.0137726 | 0.02185669 | 0.9356532 |  |  |  | 16.98012 | 0.0267861 | 0.803574 | 30.8033 | 29.9997 | -0.0130224 | -0.117191 | 8.882 | 8.99919 | 1147.305 | 2.67861 | 1178.037 | 0.02643363 | -0.01310793 | -0.0133257 | 0.02167582 | 0.9836584 |  |  |  | 16.97593 | 0.0272346 | 0.817037 | 30.817 | 29.9999 | -0.0128803 | -0.115924 | 8.88411 | 9.00003 | 1147.022 | 2.72346 | 1178.261 | 0.02687034 | -0.01296397 | -0.01390637 | 0.02217519 | 0.9322327 |  |  |  | 17.26401 | 0.0280522 | 0.841558 | 30.8413 | 29.9998 | -0.0130817 | -0.117736 | 8.88232 | 9.00005 | 1166.487 | 2.80522 | 1199.21 | 0.02766594 | -0.01316802 | -0.01449792 | 0.022861 | 0.9082692 |  |  |  | 17.16769 | 0.0249608 | 0.748845 | 30.7497 | 30.0008 | -0.0110163 | -0.099147 | 8.90084 | 8.99999 | 1159.979 | 2.49608 | 1188.933 | 0.02465437 | -0.01107743 | -0.01357694 | 0.01976845 | 0.8159003 |  |  |  | 17.12626 | 0.0234343 | 0.703029 | 30.703 | 30 | -0.0107073 | -0.0963661 | 8.90365 | 9.00002 | 1157.179 | 2.34343 | 1184.297 | 0.02316393 | -0.01076504 | -0.0123989 | 0.01798795 | 0.8682253
426 |  | 16.80134 | 0.030478 | 0.91434 | 30.9143 | 30 | -0.0125064 | -0.112557 | 8.88738 | 8.99994 | 1135.226 | 3.0478 | 1169.825 | 0.03002277 | -0.01258526 | -0.01743751 | 0.02373278 | 0.7217352 |  |  |  | 16.79149 | 0.030817 | 0.92451 | 30.9245 | 30 | -0.0128196 | -0.115377 | 8.88468 | 9.00006 | 1134.56 | 3.0817 | 1169.524 | 0.03035169 | -0.01290248 | -0.01744921 | 0.02537551 | 0.7394306 |  |  |  | 16.77912 | 0.0294664 | 0.883992 | 30.884 | 30 | -0.0121633 | -0.109465 | 8.8901 | 8.99957 | 1133.724 | 2.94664 | 1167.131 | 0.02904061 | -0.01223788 | -0.01680273 | 0.02400484 | 0.7283267 |  |  |  | 16.71274 | 0.0284124 | 0.852389 | 30.853 | 30.0006 | -0.0126679 | -0.11401 | 8.88593 | 8.99994 | 1129.239 | 2.84124 | 1161.323 | 0.02801625 | -0.01274882 | -0.01526743 | 0.02282733 | 0.8350338 |  |  |  | 16.72639 | 0.0285102 | 0.855305 | 30.8553 | 30 | -0.0130443 | -0.117391 | 8.88205 | 8.99945 | 1130.161 | 2.85102 | 1162.382 | 0.02811135 | -0.01313012 | -0.01498122 | 0.02307605 | 0.8764387 |  |  |  | 16.69395 | 0.0241396 | 0.724188 | 30.7242 | 30 | -0.0111915 | -0.100723 | 8.89926 | 8.99998 | 1127.969 | 2.41396 | 1155.198 | 0.02385285 | -0.0112546 | -0.01259825 | 0.01841659 | 0.893346 |  |  |  | 17.3519375 | 0.0344923 | 1.03477 | 31.0347 | 29.9999 | -0.0162721 | -0.146463 | 8.8544 | 9.00086 | 1172.428 | 3.44923 | 1212.868 | 0.03391077 | -0.01640594 | -0.01750483 | 0.02649675 | 0.9372239 |  |  |  | 17.21128 | 0.0233315 | 0.699932 | 30.6994 | 29.9995 | -0.0110813 | -0.0975634 | 8.70673 | 8.80429 | 1162.924 | 2.33315 | 1190.057 | 0.02306348 | -0.01114315 | -0.01192033 | 0.01656156 | 0.9348028 |  |  |  | 17.28141 | 0.0253708 | 0.761131 | 30.7614 | 30.0003 | -0.0116193 | -0.104574 | 8.89544 | 9.00001 | 1167.663 | 2.53708 | 1197.288 | 0.0250543 | -0.01168733 | -0.01336697 | 0.01917464 | 0.874344 |  |  |  | 16.70455 | 0.0292333 | 0.877002 | 30.8771 | 30.0001 | -0.0122527 | -0.110273 | 8.88963 | 8.99991 | 1128.686 | 2.92333 | 1161.681 | 0.02881416 | -0.01232838 | -0.01648577 | 0.0232915 | 0.7478195 |  |  |  | 16.76582 | 0.030047 | 0.901408 | 30.9014 | 30 | -0.0125542 | -0.112987 | 8.88691 | 8.9999 | 1132.825 | 3.0047 | 1166.863 | 0.02960443 | -0.01263367 | -0.01697076 | 0.02394691 | 0.7444374 |  |  |  | 16.86129 | 0.0294827 | 0.884481 | 30.8845 | 30 | -0.0122054 | -0.109857 | 8.89084 | 9.0007 | 1139.276 | 2.94827 | 1172.865 | 0.02905644 | -0.0122805 | -0.01677595 | 0.02292854 | 0.7320301 |  |  |  | 16.65898 | 0.0275653 | 0.82695 | 30.8266 | 29.9996 | -0.0119856 | -0.107876 | 8.89257 | 9.00045 | 1125.607 | 2.75653 | 1156.634 | 0.02719222 | -0.01205801 | -0.01513421 | 0.02206442 | 0.7967383 |  |  |  | 16.67369 | 0.0294838 | 0.884498 | 30.8839 | 29.9994 | -0.0128106 | -0.115295 | 8.8847 | 9 | 1126.601 | 2.94838 | 1159.817 | 0.02905751 | -0.01289336 | -0.01616415 | 0.02368928 | 0.7976519 |  |  |  | 16.77194 | 0.0292355 | 0.877081 | 30.8776 | 30.0005 | -0.012967 | -0.116696 | 8.88279 | 8.99949 | 1133.239 | 2.92355 | 1166.37 | 0.02881629 | -0.01305181 | -0.01576449 | 0.02332439 | 0.8279245 |  |  |  | 16.97849 | 0.0273571 | 0.820687 | 30.8198 | 29.9991 | -0.0129871 | -0.116887 | 8.88337 | 9.00026 | 1147.195 | 2.73571 | 1178.579 | 0.02698958 | -0.01307217 | -0.01391741 | 0.02218348 | 0.9392672 |  |  |  | 16.98929 | 0.0271192 | 0.813568 | 30.8133 | 29.9997 | -0.0131855 | -0.118658 | 8.88053 | 8.99919 | 1147.925 | 2.71192 | 1179.056 | 0.02675799 | -0.0132732 | -0.01348479 | 0.02199606 | 0.984309 |  |  |  | 16.98487 | 0.0275813 | 0.827437 | 30.8274 | 29.9999 | -0.0130296 | -0.117267 | 8.88276 | 9.00003 | 1147.626 | 2.75813 | 1179.279 | 0.02720779 | -0.01311523 | -0.01409256 | 0.02250858 | 0.9306493 |  |  |  | 17.27158 | 0.0283906 | 0.851711 | 30.8515 | 29.9998 | -0.0132539 | -0.119286 | 8.88077 | 9.00005 | 1166.999 | 2.83906 | 1200.131 | 0.02799506 | -0.01334252 | -0.01465254 | 0.02318642 | 0.9105942 |  |  |  | 17.17675 | 0.0252993 | 0.759 | 30.7598 | 30.0008 | -0.0111655 | -0.100489 | 8.8995 | 8.99999 | 1160.591 | 2.52993 | 1189.954 | 0.02498457 | -0.0112283 | -0.01375627 | 0.02009446 | 0.8162317 |  |  |  | 17.13521875 | 0.023764 | 0.71292 | 30.7129 | 30 | -0.0108812 | -0.0979313 | 8.90209 | 9.00002 | 1157.785 | 2.3764 | 1185.299 | 0.02348603 | -0.01094083 | -0.0125452 | 0.01830567 | 0.8721132
427 |  | 16.80781 | 0.0308258 | 0.924775 | 30.9248 | 30 | -0.0126363 | -0.113726 | 8.88621 | 8.99994 | 1135.663 | 3.08258 | 1170.671 | 0.03036023 | -0.01271682 | -0.01764341 | 0.02406569 | 0.7207686 |  |  |  | 16.80019 | 0.0311556 | 0.93467 | 30.9347 | 30 | -0.012966 | -0.116695 | 8.88337 | 9.00006 | 1135.148 | 3.11556 | 1170.514 | 0.03068012 | -0.01305079 | -0.01762932 | 0.02569972 | 0.7402889 |  |  |  | 16.7868 | 0.0298196 | 0.894589 | 30.8946 | 30 | -0.012304 | -0.110731 | 8.88883 | 8.99957 | 1134.243 | 2.98196 | 1168.066 | 0.02938364 | -0.01238032 | -0.01700332 | 0.02434384 | 0.728112 |  |  |  | 16.72109 | 0.0287465 | 0.86241 | 30.863 | 30.0006 | -0.0128474 | -0.115626 | 8.88432 | 8.99994 | 1129.803 | 2.87465 | 1162.281 | 0.02834107 | -0.01293064 | -0.01541043 | 0.02314787 | 0.8390838 |  |  |  | 16.73583 | 0.0288523 | 0.865569 | 30.8655 | 30 | -0.0131983 | -0.118777 | 8.88067 | 8.99945 | 1130.799 | 2.88523 | 1163.425 | 0.02844391 | -0.01328617 | -0.01515774 | 0.02340409 | 0.8765274 |  |  |  | 16.70299 | 0.0244713 | 0.734137 | 30.7341 | 30 | -0.0113437 | -0.102093 | 8.89789 | 8.99998 | 1128.581 | 2.44713 | 1156.198 | 0.02417667 | -0.01140853 | -0.01276814 | 0.01873572 | 0.8935152 |  |  |  | 17.36048 | 0.0348315 | 1.04494 | 31.0449 | 29.9999 | -0.0164533 | -0.148093 | 8.85277 | 9.00086 | 1173.005 | 3.48315 | 1213.863 | 0.03423861 | -0.01659016 | -0.01764845 | 0.02681851 | 0.9400347 |  |  |  | 17.22174 | 0.0236513 | 0.709526 | 30.709 | 29.9995 | -0.0112376 | -0.0989392 | 8.70535 | 8.80429 | 1163.631 | 2.36513 | 1191.152 | 0.02337594 | -0.01130122 | -0.01207472 | 0.01686804 | 0.9359403 |  |  |  | 17.2915 | 0.0257031 | 0.7711 | 30.7714 | 30.0003 | -0.0117711 | -0.10594 | 8.89407 | 9.00001 | 1168.345 | 2.57031 | 1198.375 | 0.02537833 | -0.01184093 | -0.0135374 | 0.01949332 | 0.8746825 |  |  |  | 16.71349 | 0.0295754 | 0.887264 | 30.8874 | 30.0001 | -0.0123897 | -0.111507 | 8.8884 | 8.99991 | 1129.29 | 2.95754 | 1162.689 | 0.02914648 | -0.01246709 | -0.01667939 | 0.02361904 | 0.7474548 |  |  |  | 16.77528 | 0.0303714 | 0.911141 | 30.9111 | 30 | -0.0127082 | -0.114373 | 8.88553 | 8.9999 | 1133.465 | 3.03714 | 1167.89 | 0.02991932 | -0.01278964 | -0.01712968 | 0.02425682 | 0.7466362 |  |  |  | 16.87001 | 0.0298209 | 0.894628 | 30.8947 | 30 | -0.0123584 | -0.111234 | 8.88946 | 9.0007 | 1139.865 | 2.98209 | 1173.857 | 0.0293849 | -0.0124354 | -0.0169495 | 0.02325182 | 0.7336734 |  |  |  | 16.66814 | 0.027901 | 0.837018 | 30.8367 | 29.9996 | -0.012136 | -0.10923 | 8.89122 | 9.00045 | 1126.226 | 2.7901 | 1157.648 | 0.02751886 | -0.01221024 | -0.01530862 | 0.02238657 | 0.7976059 |  |  |  | 16.68283 | 0.0298102 | 0.894289 | 30.8937 | 29.9994 | -0.0129682 | -0.116713 | 8.88328 | 9 | 1127.218 | 2.98102 | 1160.821 | 0.02937451 | -0.01305302 | -0.01632149 | 0.02400164 | 0.7997444 |  |  |  | 16.7821 | 0.0295805 | 0.887432 | 30.888 | 30.0005 | -0.0131529 | -0.118369 | 8.88112 | 8.99949 | 1133.926 | 2.95805 | 1167.468 | 0.02915144 | -0.01324017 | -0.01591127 | 0.02365437 | 0.8321249 |  |  |  | 16.98694 | 0.0276938 | 0.830787 | 30.8299 | 29.9991 | -0.0131615 | -0.118457 | 8.8818 | 9.00026 | 1147.766 | 2.76938 | 1179.552 | 0.02731726 | -0.01324888 | -0.01406838 | 0.02250719 | 0.9417486 |  |  |  | 16.99781 | 0.02746 | 0.823792 | 30.8235 | 29.9997 | -0.0133629 | -0.120255 | 8.87893 | 8.99919 | 1148.501 | 2.746 | 1180.039 | 0.02708974 | -0.01345299 | -0.01363675 | 0.02232384 | 0.9865244 |  |  |  | 16.99353 | 0.0279067 | 0.837198 | 30.8371 | 29.9999 | -0.0132149 | -0.118934 | 8.8811 | 9.00003 | 1148.211 | 2.79067 | 1180.254 | 0.0275244 | -0.01330299 | -0.01422141 | 0.02282131 | 0.9354201 |  |  |  | 17.28062 | 0.0287285 | 0.861848 | 30.8616 | 29.9998 | -0.0134223 | -0.120802 | 8.87925 | 9.00005 | 1167.609 | 2.87285 | 1201.153 | 0.02832357 | -0.01351319 | -0.01481038 | 0.02351084 | 0.9124137 |  |  |  | 17.18572 | 0.0256323 | 0.768989 | 30.7698 | 30.0008 | -0.0113058 | -0.101752 | 8.89824 | 8.99999 | 1161.197 | 2.56323 | 1190.961 | 0.0253093 | -0.0113702 | -0.0139391 | 0.02041505 | 0.815705 |  |  |  | 17.14514 | 0.0240936 | 0.72281 | 30.7228 | 30 | -0.0110293 | -0.0992642 | 8.90075 | 9.00002 | 1158.455 | 2.40936 | 1186.367 | 0.02380793 | -0.01109057 | -0.01271736 | 0.0186229 | 0.8720818
428 |  | 16.81505 | 0.031183 | 0.935491 | 30.9355 | 30 | -0.01275 | -0.114749 | 8.88519 | 8.99994 | 1136.152 | 3.1183 | 1171.58 | 0.03070669 | -0.01283198 | -0.01787471 | 0.02440726 | 0.7178847 |  |  |  | 16.80882 | 0.0314929 | 0.944789 | 30.9448 | 30 | -0.0131172 | -0.118056 | 8.882 | 9.00006 | 1135.731 | 3.14929 | 1171.499 | 0.03100717 | -0.01320399 | -0.01780318 | 0.02602258 | 0.7416647 |  |  |  | 16.79487 | 0.0301558 | 0.904675 | 30.9047 | 30 | -0.012483 | -0.112342 | 8.88722 | 8.99957 | 1134.788 | 3.01558 | 1169.009 | 0.02971005 | -0.01256157 | -0.01714849 | 0.02466618 | 0.7325176 |  |  |  | 16.73061 | 0.0290828 | 0.872502 | 30.8731 | 30.0006 | -0.0130178 | -0.117159 | 8.88278 | 8.99994 | 1130.446 | 2.90828 | 1163.323 | 0.02866792 | -0.01310327 | -0.01556465 | 0.02347007 | 0.8418614 |  |  |  | 16.74543 | 0.0291907 | 0.875721 | 30.8757 | 30 | -0.0133784 | -0.120398 | 8.87905 | 8.99945 | 1131.448 | 2.91907 | 1164.476 | 0.02877277 | -0.0134687 | -0.01530407 | 0.0237284 | 0.880073 |  |  |  | 16.71143 | 0.0248116 | 0.744346 | 30.7443 | 30 | -0.0115115 | -0.103603 | 8.89638 | 8.99998 | 1129.151 | 2.48116 | 1157.167 | 0.02450879 | -0.01157827 | -0.01293052 | 0.01906327 | 0.8954218 |  |  |  | 17.36916 | 0.0351405 | 1.05421 | 31.0541 | 29.9999 | -0.0166947 | -0.150266 | 8.8506 | 9.00086 | 1173.592 | 3.51405 | 1214.832 | 0.03453717 | -0.01683563 | -0.01770154 | 0.02711114 | 0.9510827 |  |  |  | 17.23052 | 0.0239787 | 0.719348 | 30.7188 | 29.9995 | -0.0114073 | -0.100433 | 8.70386 | 8.80429 | 1164.224 | 2.39787 | 1192.141 | 0.02369573 | -0.01147286 | -0.01222286 | 0.01718242 | 0.9386395 |  |  |  | 17.30133 | 0.0260311 | 0.78094 | 30.7813 | 30.0003 | -0.0119437 | -0.107493 | 8.89252 | 9.00001 | 1169.009 | 2.60311 | 1199.439 | 0.02569806 | -0.0120156 | -0.01368246 | 0.01980783 | 0.8781754 |  |  |  | 16.7234 | 0.0299099 | 0.897301 | 30.8974 | 30.0001 | -0.0125478 | -0.112929 | 8.88698 | 8.99991 | 1129.959 | 2.99099 | 1163.756 | 0.02947132 | -0.01262719 | -0.01684413 | 0.02393881 | 0.749649 |  |  |  | 16.78476 | 0.0306998 | 0.920995 | 30.921 | 30 | -0.0128828 | -0.115944 | 8.88396 | 8.9999 | 1134.105 | 3.06998 | 1168.922 | 0.03023799 | -0.0129665 | -0.01727149 | 0.02457049 | 0.7507462 |  |  |  | 16.87806 | 0.0301529 | 0.904589 | 30.9046 | 30 | -0.0125171 | -0.112663 | 8.88804 | 9.0007 | 1140.409 | 3.01529 | 1174.796 | 0.02970724 | -0.0125961 | -0.01711114 | 0.02356925 | 0.7361344 |  |  |  | 16.67585 | 0.0282379 | 0.847126 | 30.8468 | 29.9996 | -0.0123092 | -0.110788 | 8.88966 | 9.00045 | 1126.747 | 2.82379 | 1158.564 | 0.02784656 | -0.01238559 | -0.01546097 | 0.02271021 | 0.801087 |  |  |  | 16.69078 | 0.0301456 | 0.90435 | 30.9037 | 29.9994 | -0.0131456 | -0.118311 | 8.88169 | 9 | 1127.755 | 3.01456 | 1161.752 | 0.02970015 | -0.01323277 | -0.01646738 | 0.02432297 | 0.8035744 |  |  |  | 16.79198 | 0.0299029 | 0.897103 | 30.8976 | 30.0005 | -0.0133303 | -0.119965 | 8.87952 | 8.99949 | 1134.593 | 2.99029 | 1168.521 | 0.02946453 | -0.01341995 | -0.01604458 | 0.0239625 | 0.8364162 |  |  |  | 16.99599 | 0.0280304 | 0.840887 | 30.84 | 29.9991 | -0.0133402 | -0.120065 | 8.8802 | 9.00026 | 1148.377 | 2.80304 | 1180.567 | 0.02764474 | -0.01342998 | -0.01421476 | 0.02283053 | 0.9447913 |  |  |  | 17.00584 | 0.0278046 | 0.834129 | 30.8338 | 29.9997 | -0.0135374 | -0.121826 | 8.87736 | 8.99919 | 1149.043 | 2.78046 | 1180.992 | 0.02742507 | -0.01362987 | -0.01379521 | 0.02265533 | 0.9880147 |  |  |  | 17.00293 | 0.0282423 | 0.847266 | 30.8472 | 29.9999 | -0.0133891 | -0.120502 | 8.87953 | 9.00003 | 1148.847 | 2.82423 | 1181.293 | 0.02785084 | -0.01347954 | -0.0143713 | 0.02314361 | 0.9379489 |  |  |  | 17.28906 | 0.0290693 | 0.87207 | 30.8718 | 29.9998 | -0.0136013 | -0.122412 | 8.87764 | 9.00005 | 1168.18 | 2.90693 | 1202.138 | 0.0286548 | -0.01369465 | -0.01496016 | 0.02383812 | 0.9154079 |  |  |  | 17.19487 | 0.0259672 | 0.779036 | 30.7798 | 30.0008 | -0.0114681 | -0.103212 | 8.89678 | 8.99999 | 1161.816 | 2.59672 | 1191.985 | 0.02563578 | -0.01153437 | -0.01410141 | 0.02073732 | 0.8179582 |  |  |  | 17.15572 | 0.0244198 | 0.732593 | 30.7326 | 30 | -0.0111796 | -0.100617 | 8.8994 | 9.00002 | 1159.171 | 2.44198 | 1187.477 | 0.0241264 | -0.01124256 | -0.01288384 | 0.01893652 | 0.8726094
429 |  | 16.82379 | 0.031509 | 0.945269 | 30.9453 | 30 | -0.0129206 | -0.116285 | 8.88365 | 8.99994 | 1136.743 | 3.1509 | 1172.561 | 0.03102278 | -0.0130048 | -0.01801798 | 0.02471808 | 0.7217677 |  |  |  | 16.81732 | 0.031828 | 0.95484 | 30.9549 | 30 | -0.0132816 | -0.119535 | 8.88052 | 9.00006 | 1136.305 | 3.1828 | 1172.472 | 0.03133199 | -0.01337059 | -0.0179614 | 0.02634326 | 0.744407 |  |  |  | 16.80257 | 0.0304876 | 0.914629 | 30.9146 | 30 | -0.0126117 | -0.1135 | 8.88607 | 8.99957 | 1135.309 | 3.04876 | 1169.921 | 0.03003209 | -0.0126919 | -0.01734019 | 0.02498428 | 0.7319358 |  |  |  | 16.7403 | 0.0294224 | 0.882688 | 30.8833 | 30.0006 | -0.0132069 | -0.118862 | 8.88108 | 8.99994 | 1131.101 | 2.94224 | 1164.381 | 0.02899787 | -0.01329489 | -0.01570298 | 0.02379529 | 0.8466473 |  |  |  | 16.75489 | 0.0295414 | 0.886241 | 30.8862 | 30 | -0.0135629 | -0.122058 | 8.87739 | 8.99945 | 1132.087 | 2.95414 | 1165.53 | 0.02911346 | -0.01365572 | -0.01545774 | 0.02406453 | 0.8834223 |  |  |  | 16.72138 | 0.0251396 | 0.754187 | 30.7542 | 30 | -0.0116732 | -0.105059 | 8.89492 | 8.99998 | 1129.823 | 2.51396 | 1158.226 | 0.0248288 | -0.01174187 | -0.01308693 | 0.0193783 | 0.8972207 |  |  |  | 17.37923 | 0.0355071 | 1.06521 | 31.0651 | 29.9999 | -0.0168186 | -0.151382 | 8.84948 | 9.00086 | 1174.272 | 3.55071 | 1215.967 | 0.03489126 | -0.01696164 | -0.01792962 | 0.02745829 | 0.9460122 |  |  |  | 17.24009 | 0.0243144 | 0.729419 | 30.7289 | 29.9995 | -0.0115714 | -0.101878 | 8.70241 | 8.80429 | 1164.871 | 2.43144 | 1193.194 | 0.02402351 | -0.01163887 | -0.01238464 | 0.01750445 | 0.9397826 |  |  |  | 17.31141 | 0.0263698 | 0.791103 | 30.7914 | 30.0003 | -0.0120838 | -0.108754 | 8.89126 | 9.00001 | 1169.69 | 2.63698 | 1200.534 | 0.02602811 | -0.0121574 | -0.01387071 | 0.0201325 | 0.8764803 |  |  |  | 16.73365 | 0.0302396 | 0.907192 | 30.9073 | 30.0001 | -0.0127152 | -0.114436 | 8.88547 | 8.99991 | 1130.652 | 3.02396 | 1164.842 | 0.0297914 | -0.01279673 | -0.01699467 | 0.02425372 | 0.7529851 |  |  |  | 16.79387 | 0.0310121 | 0.930362 | 30.9304 | 30 | -0.013033 | -0.117296 | 8.8826 | 8.9999 | 1134.721 | 3.10121 | 1169.911 | 0.03054094 | -0.01311867 | -0.01742227 | 0.02486865 | 0.7529832 |  |  |  | 16.88696 | 0.0304886 | 0.91466 | 30.9147 | 30 | -0.0126707 | -0.114045 | 8.88665 | 9.0007 | 1141.011 | 3.04886 | 1175.799 | 0.03003306 | -0.01275166 | -0.0172814 | 0.02388983 | 0.7378834 |  |  |  | 16.68374 | 0.0285657 | 0.85696 | 30.8566 | 29.9996 | -0.012482 | -0.112344 | 8.88811 | 9.00045 | 1127.28 | 2.85657 | 1159.481 | 0.02816531 | -0.01256055 | -0.01560475 | 0.02302489 | 0.8049185 |  |  |  | 16.69943 | 0.0304762 | 0.914268 | 30.9137 | 29.9994 | -0.0133061 | -0.119755 | 8.88024 | 9 | 1128.34 | 3.04762 | 1162.727 | 0.03002103 | -0.01339542 | -0.01662561 | 0.02463933 | 0.8057101 |  |  |  | 16.80014 | 0.0302356 | 0.907084 | 30.9076 | 30.0005 | -0.0135072 | -0.121558 | 8.87793 | 8.99949 | 1135.145 | 3.02356 | 1169.466 | 0.02978751 | -0.01359925 | -0.01618826 | 0.02428104 | 0.8400687 |  |  |  | 17.00444 | 0.0283782 | 0.85132 | 30.8504 | 29.9991 | -0.0135269 | -0.121746 | 8.87852 | 9.00026 | 1148.949 | 2.83782 | 1181.554 | 0.027983 | -0.01361922 | -0.01436378 | 0.02316476 | 0.9481645 |  |  |  | 17.0132 | 0.0281468 | 0.844397 | 30.8441 | 29.9997 | -0.013709 | -0.12337 | 8.87582 | 8.99919 | 1149.54 | 2.81468 | 1181.896 | 0.02775796 | -0.01380384 | -0.01395412 | 0.02298456 | 0.98923 |  |  |  | 17.01215 | 0.0285667 | 0.856999 | 30.8569 | 29.9999 | -0.0135838 | -0.122255 | 8.87778 | 9.00003 | 1149.47 | 2.85667 | 1182.306 | 0.02816628 | -0.0136769 | -0.01448938 | 0.02345501 | 0.9439264 |  |  |  | 17.29852 | 0.0294083 | 0.882241 | 30.882 | 29.9998 | -0.0137645 | -0.123881 | 8.87617 | 9.00005 | 1168.819 | 2.94083 | 1203.192 | 0.02898417 | -0.01386011 | -0.01512406 | 0.02416327 | 0.9164277 |  |  |  | 17.20411 | 0.0263001 | 0.789025 | 30.7898 | 30.0008 | -0.0116182 | -0.104564 | 8.89543 | 8.99999 | 1162.44 | 2.63001 | 1193.012 | 0.0259602 | -0.01168622 | -0.01427398 | 0.02105752 | 0.8187078 |  |  |  | 17.16552 | 0.0247564 | 0.742692 | 30.7427 | 30 | -0.0113413 | -0.102072 | 8.89794 | 9.00002 | 1159.833 | 2.47564 | 1188.546 | 0.02445493 | -0.0114061 | -0.01304882 | 0.01926038 | 0.8741097
430 |  | 16.83202 | 0.0318499 | 0.955496 | 30.9555 | 30 | -0.0130639 | -0.117574 | 8.88237 | 8.99994 | 1137.298 | 3.18499 | 1173.521 | 0.03135321 | -0.01314998 | -0.01820323 | 0.02504334 | 0.7223984 |  |  |  | 16.82586 | 0.0321686 | 0.965059 | 30.9651 | 30 | -0.0134108 | -0.120698 | 8.87936 | 9.00006 | 1136.882 | 3.21686 | 1173.454 | 0.03166203 | -0.01350154 | -0.01816049 | 0.02666912 | 0.7434567 |  |  |  | 16.81105 | 0.0308233 | 0.924701 | 30.9247 | 30 | -0.0127576 | -0.114813 | 8.88475 | 8.99957 | 1135.882 | 3.08233 | 1170.893 | 0.0303578 | -0.01283968 | -0.01751813 | 0.0253058 | 0.7329367 |  |  |  | 16.74835 | 0.0297564 | 0.89271 | 30.8933 | 30.0006 | -0.0133672 | -0.120304 | 8.87964 | 8.99994 | 1131.645 | 2.97564 | 1165.319 | 0.02932227 | -0.01345735 | -0.01586492 | 0.0241155 | 0.8482452 |  |  |  | 16.76236 | 0.029879 | 0.89637 | 30.8963 | 30 | -0.0137474 | -0.123719 | 8.87573 | 8.99945 | 1132.592 | 2.9879 | 1166.432 | 0.02944132 | -0.01384277 | -0.01559855 | 0.02438848 | 0.8874396 |  |  |  | 16.73121 | 0.0254755 | 0.764266 | 30.7643 | 30 | -0.0118396 | -0.106556 | 8.89342 | 8.99998 | 1130.487 | 2.54755 | 1159.287 | 0.02515641 | -0.01191025 | -0.01324616 | 0.01970092 | 0.899147 |  |  |  | 17.3883 | 0.035842 | 1.07526 | 31.0752 | 29.9999 | -0.0169808 | -0.152842 | 8.84802 | 9.00086 | 1174.885 | 3.5842 | 1216.995 | 0.03521462 | -0.01712663 | -0.018088 | 0.02777537 | 0.9468505 |  |  |  | 17.2497 | 0.0246369 | 0.739095 | 30.7386 | 29.9995 | -0.0117399 | -0.103362 | 8.70093 | 8.80429 | 1165.52 | 2.46369 | 1194.235 | 0.02433831 | -0.01180936 | -0.01252895 | 0.01781356 | 0.9425656 |  |  |  | 17.31969 | 0.0266966 | 0.800906 | 30.8012 | 30.0003 | -0.0122508 | -0.110257 | 8.88975 | 9.00001 | 1170.25 | 2.66966 | 1201.491 | 0.02634646 | -0.01232646 | -0.01402 | 0.02044615 | 0.8792051 |  |  |  | 16.74264 | 0.0305665 | 0.916998 | 30.9171 | 30.0001 | -0.0128688 | -0.115818 | 8.88409 | 8.99991 | 1131.26 | 3.05665 | 1165.838 | 0.03010865 | -0.01295232 | -0.01715633 | 0.02456624 | 0.7549587 |  |  |  | 16.80238 | 0.0313553 | 0.94066 | 30.9406 | 30 | -0.0132011 | -0.118808 | 8.88109 | 8.9999 | 1135.296 | 3.13553 | 1170.894 | 0.03087376 | -0.01328901 | -0.01758475 | 0.0251967 | 0.755712 |  |  |  | 16.89583 | 0.030825 | 0.924752 | 30.9248 | 30 | -0.0128189 | -0.115379 | 8.88532 | 9.0007 | 1141.61 | 3.0825 | 1176.801 | 0.03035945 | -0.01290177 | -0.01745768 | 0.02421099 | 0.7390312 |  |  |  | 16.6926 | 0.028912 | 0.867351 | 30.867 | 29.9996 | -0.0126214 | -0.113598 | 8.88685 | 9.00045 | 1127.878 | 2.8912 | 1160.488 | 0.02850193 | -0.01270173 | -0.01580021 | 0.02335705 | 0.8038962 |  |  |  | 16.70903 | 0.0308034 | 0.924084 | 30.9235 | 29.9994 | -0.0134844 | -0.12136 | 8.87864 | 9 | 1128.988 | 3.08034 | 1163.765 | 0.0303385 | -0.01357614 | -0.01676236 | 0.024952 | 0.8099183 |  |  |  | 16.80927 | 0.0305696 | 0.917104 | 30.9176 | 30.0005 | -0.0136905 | -0.123208 | 8.87628 | 8.99949 | 1135.761 | 3.05696 | 1170.481 | 0.03011166 | -0.01378508 | -0.01632658 | 0.0246004 | 0.8443335 |  |  |  | 17.01257 | 0.0287305 | 0.861888 | 30.861 | 29.9991 | -0.0137121 | -0.123413 | 8.87685 | 9.00026 | 1149.498 | 2.87305 | 1182.524 | 0.02832552 | -0.01380698 | -0.01451854 | 0.02350333 | 0.9509896 |  |  |  | 17.02038 | 0.0284853 | 0.854549 | 30.8542 | 29.9997 | -0.0138943 | -0.125038 | 8.87415 | 8.99919 | 1150.026 | 2.84853 | 1182.785 | 0.02808714 | -0.01399173 | -0.01409541 | 0.02331015 | 0.9926445 |  |  |  | 17.02073 | 0.02892 | 0.867598 | 30.8675 | 29.9999 | -0.0137519 | -0.123768 | 8.87626 | 9.00003 | 1150.049 | 2.892 | 1183.309 | 0.02850971 | -0.01384733 | -0.01466238 | 0.02379444 | 0.9444127 |  |  |  | 17.30734 | 0.0297511 | 0.892527 | 30.8923 | 29.9998 | -0.013934 | -0.125407 | 8.87465 | 9.00005 | 1169.415 | 2.97511 | 1204.206 | 0.02931712 | -0.01403199 | -0.01528513 | 0.02449216 | 0.9180155 |  |  |  | 17.21334375 | 0.0266237 | 0.798734 | 30.7995 | 30.0008 | -0.0117744 | -0.105969 | 8.89402 | 8.99999 | 1163.064 | 2.66237 | 1194.029 | 0.02627546 | -0.01184427 | -0.01443119 | 0.0213686 | 0.8207409 |  |  |  | 17.17496875 | 0.0250899 | 0.752698 | 30.7527 | 30 | -0.0114864 | -0.103378 | 8.89664 | 9.00002 | 1160.471 | 2.50899 | 1189.587 | 0.02478032 | -0.01155288 | -0.01322744 | 0.01958122 | 0.8734026
431 |  | 16.84094 | 0.0321887 | 0.965662 | 30.9657 | 30 | -0.0132105 | -0.118894 | 8.88105 | 8.99994 | 1137.902 | 3.21887 | 1174.529 | 0.0316815 | -0.01329853 | -0.01838296 | 0.02536621 | 0.7234162 |  |  |  | 16.83356 | 0.0325128 | 0.975384 | 30.9754 | 30 | -0.0135594 | -0.122036 | 8.87802 | 9.00006 | 1137.403 | 3.25128 | 1174.383 | 0.03199544 | -0.01365217 | -0.01834327 | 0.02699858 | 0.7442601 |  |  |  | 16.81933 | 0.0311603 | 0.934809 | 30.9348 | 30 | -0.0129087 | -0.116173 | 8.88339 | 8.99957 | 1136.441 | 3.11603 | 1171.853 | 0.03068467 | -0.01299274 | -0.01769193 | 0.02562853 | 0.7343879 |  |  |  | 16.75564 | 0.0301044 | 0.90315 | 30.9037 | 30.0006 | -0.0135572 | -0.122014 | 8.87793 | 8.99994 | 1132.138 | 3.01044 | 1166.22 | 0.02966016 | -0.01364994 | -0.01601022 | 0.02444936 | 0.8525766 |  |  |  | 16.76834 | 0.0302447 | 0.907339 | 30.9073 | 30 | -0.0139714 | -0.125735 | 8.87371 | 8.99945 | 1132.996 | 3.02447 | 1167.263 | 0.02979635 | -0.01406992 | -0.01572643 | 0.02473991 | 0.8946672 |  |  |  | 16.7396 | 0.0258125 | 0.774375 | 30.7744 | 30 | -0.0120104 | -0.108093 | 8.89189 | 8.99998 | 1131.054 | 2.58125 | 1160.249 | 0.02548498 | -0.01208311 | -0.01340187 | 0.02002496 | 0.9015984 |  |  |  | 17.39587 | 0.0361818 | 1.08545 | 31.0854 | 29.9999 | -0.0171519 | -0.154381 | 8.84648 | 9.00086 | 1175.396 | 3.61818 | 1217.924 | 0.03554261 | -0.0173007 | -0.01824191 | 0.02809768 | 0.9484037 |  |  |  | 17.25951 | 0.0249616 | 0.748834 | 30.7483 | 29.9995 | -0.0119274 | -0.105012 | 8.69928 | 8.80429 | 1166.183 | 2.49616 | 1195.293 | 0.02465515 | -0.0119991 | -0.01265605 | 0.01812462 | 0.9480925 |  |  |  | 17.32748 | 0.0270369 | 0.811114 | 30.8114 | 30.0003 | -0.0124217 | -0.111796 | 8.88821 | 9.00001 | 1170.776 | 2.70369 | 1202.43 | 0.02667786 | -0.01249949 | -0.01417837 | 0.02077294 | 0.8815892 |  |  |  | 16.75086 | 0.0309026 | 0.927082 | 30.9272 | 30.0001 | -0.0130232 | -0.117208 | 8.8827 | 8.99991 | 1131.815 | 3.09026 | 1166.791 | 0.03043473 | -0.01310875 | -0.01732598 | 0.02488779 | 0.7565946 |  |  |  | 16.81201 | 0.0316891 | 0.950674 | 30.9507 | 30 | -0.0133659 | -0.120292 | 8.87961 | 8.9999 | 1135.946 | 3.16891 | 1171.943 | 0.03119736 | -0.01345603 | -0.01774133 | 0.02551521 | 0.7584563 |  |  |  | 16.90531 | 0.0311504 | 0.934513 | 30.9345 | 30 | -0.0129755 | -0.116789 | 8.88391 | 9.0007 | 1142.25 | 3.11504 | 1177.832 | 0.03067507 | -0.01306042 | -0.01761466 | 0.02452122 | 0.7414518 |  |  |  | 16.70321 | 0.0292487 | 0.877449 | 30.8771 | 29.9996 | -0.0128258 | -0.115438 | 8.88501 | 9.00045 | 1128.595 | 2.92487 | 1161.605 | 0.02882912 | -0.01290876 | -0.01592036 | 0.02367929 | 0.8108336 |  |  |  | 16.71842 | 0.0311418 | 0.934235 | 30.9336 | 29.9994 | -0.0136612 | -0.122951 | 8.87705 | 9 | 1129.623 | 3.11418 | 1164.801 | 0.03066673 | -0.01375537 | -0.01691136 | 0.02527544 | 0.8133807 |  |  |  | 16.8186 | 0.0309061 | 0.927201 | 30.9277 | 30.0005 | -0.0138765 | -0.124882 | 8.8746 | 8.99949 | 1136.392 | 3.09061 | 1171.513 | 0.03043812 | -0.01397368 | -0.01646445 | 0.02492201 | 0.8487184 |  |  |  | 17.02082 | 0.0290706 | 0.87209 | 30.8712 | 29.9991 | -0.0138993 | -0.125097 | 8.87516 | 9.00026 | 1150.056 | 2.90706 | 1183.488 | 0.02865606 | -0.0139968 | -0.01465927 | 0.02382994 | 0.9548091 |  |  |  | 17.02974 | 0.0288332 | 0.864986 | 30.8647 | 29.9997 | -0.0140816 | -0.126723 | 8.87246 | 8.99919 | 1150.658 | 2.88332 | 1183.835 | 0.02842534 | -0.01418169 | -0.01424366 | 0.02364412 | 0.9956492 |  |  |  | 17.02912 | 0.0292536 | 0.877607 | 30.8775 | 29.9999 | -0.0139505 | -0.125555 | 8.87448 | 9.00003 | 1150.616 | 2.92536 | 1184.276 | 0.02883388 | -0.01404872 | -0.01478516 | 0.02411476 | 0.950191 |  |  |  | 17.31562 | 0.0300839 | 0.902509 | 30.9023 | 29.9998 | -0.014116 | -0.127045 | 8.87301 | 9.00005 | 1169.974 | 3.00839 | 1205.171 | 0.02964026 | -0.01421658 | -0.01542368 | 0.02481142 | 0.9217373 |  |  |  | 17.22299 | 0.0269649 | 0.808969 | 30.8098 | 30.0008 | -0.0119353 | -0.107418 | 8.89257 | 8.99999 | 1163.715 | 2.69649 | 1195.095 | 0.02660775 | -0.0120071 | -0.01460066 | 0.02169651 | 0.822367 |  |  |  | 17.18477 | 0.0254217 | 0.762651 | 30.7627 | 30 | -0.0116485 | -0.104836 | 8.89518 | 9.00002 | 1161.133 | 2.54217 | 1190.651 | 0.02510394 | -0.01171688 | -0.01338707 | 0.01990019 | 0.8752384
432 |  | 16.8492 | 0.0325313 | 0.975939 | 30.9759 | 30 | -0.0133488 | -0.120138 | 8.8798 | 8.99994 | 1138.46 | 3.25313 | 1175.495 | 0.03201336 | -0.0134387 | -0.01857466 | 0.02569288 | 0.7234961 |  |  |  | 16.84155 | 0.0328485 | 0.985456 | 30.9855 | 30 | -0.0137166 | -0.12345 | 8.87661 | 9.00006 | 1137.943 | 3.28485 | 1175.322 | 0.03232052 | -0.01381154 | -0.01850898 | 0.02731966 | 0.7462077 |  |  |  | 16.82755 | 0.0314991 | 0.944975 | 30.945 | 30 | -0.0130388 | -0.117344 | 8.88222 | 8.99957 | 1136.997 | 3.14991 | 1172.811 | 0.03101318 | -0.01312455 | -0.01788863 | 0.02595291 | 0.7336812 |  |  |  | 16.76336 | 0.0304487 | 0.913479 | 30.9141 | 30.0006 | -0.0137372 | -0.123634 | 8.87631 | 8.99994 | 1132.659 | 3.04487 | 1167.147 | 0.02999434 | -0.01383243 | -0.01616191 | 0.0247794 | 0.8558659 |  |  |  | 16.77756 | 0.0305635 | 0.916903 | 30.9169 | 30 | -0.0141638 | -0.127466 | 8.87198 | 8.99945 | 1133.619 | 3.05635 | 1168.266 | 0.03010574 | -0.01426506 | -0.01584068 | 0.02504496 | 0.9005338 |  |  |  | 16.74712 | 0.0261521 | 0.784562 | 30.7846 | 30 | -0.0121632 | -0.109468 | 8.89051 | 8.99998 | 1131.562 | 2.61521 | 1161.155 | 0.02581598 | -0.01223778 | -0.0135782 | 0.0203517 | 0.901281 |  |  |  | 17.40437 | 0.0365549 | 1.09664 | 31.0966 | 29.9999 | -0.0173183 | -0.15588 | 8.84498 | 9.00086 | 1175.971 | 3.65549 | 1218.958 | 0.03590262 | -0.01747002 | -0.0184326 | 0.02845137 | 0.9477781 |  |  |  | 17.26851 | 0.0252878 | 0.758622 | 30.7581 | 29.9995 | -0.0120804 | -0.10636 | 8.69793 | 8.80429 | 1166.791 | 2.52878 | 1196.297 | 0.02497335 | -0.01215396 | -0.01281939 | 0.01843734 | 0.9480918 |  |  |  | 17.33687 | 0.0273764 | 0.8213 | 30.8216 | 30.0003 | -0.0125738 | -0.113164 | 8.88685 | 9.00001 | 1171.41 | 2.73764 | 1203.479 | 0.02700837 | -0.01265352 | -0.01435485 | 0.0210983 | 0.8814805 |  |  |  | 16.7597 | 0.0312331 | 0.936997 | 30.9371 | 30.0001 | -0.0131823 | -0.11864 | 8.88127 | 8.99991 | 1132.412 | 3.12331 | 1167.781 | 0.03075527 | -0.01326996 | -0.01748531 | 0.02520362 | 0.7589202 |  |  |  | 16.82190625 | 0.0320084 | 0.96025 | 30.9602 | 30 | -0.0135248 | -0.121722 | 8.87818 | 8.9999 | 1136.615 | 3.20084 | 1172.997 | 0.03150681 | -0.01361709 | -0.01788971 | 0.02581955 | 0.7611689 |  |  |  | 16.91621 | 0.0314753 | 0.94426 | 30.9443 | 30 | -0.0131312 | -0.11819 | 8.88251 | 9.0007 | 1142.987 | 3.14753 | 1178.963 | 0.03099011 | -0.01321818 | -0.01777193 | 0.02483034 | 0.743767 |  |  |  | 16.71269 | 0.0295818 | 0.887444 | 30.8871 | 29.9996 | -0.0129813 | -0.116837 | 8.88361 | 9.00045 | 1129.236 | 2.95818 | 1162.641 | 0.0291527 | -0.01306629 | -0.01608641 | 0.02399827 | 0.8122568 |  |  |  | 16.72634 | 0.0314669 | 0.943989 | 30.9434 | 29.9994 | -0.0138223 | -0.124401 | 8.8756 | 9 | 1130.158 | 3.14669 | 1165.721 | 0.03098196 | -0.01391872 | -0.01706325 | 0.02558641 | 0.8157133 |  |  |  | 16.82649 | 0.0312373 | 0.937134 | 30.9377 | 30.0005 | -0.0140488 | -0.126432 | 8.87305 | 8.99949 | 1136.925 | 3.12373 | 1172.44 | 0.03075934 | -0.01414842 | -0.01661092 | 0.02523887 | 0.8517538 |  |  |  | 17.02857 | 0.0294008 | 0.881997 | 30.8811 | 29.9991 | -0.0141007 | -0.12691 | 8.87335 | 9.00026 | 1150.579 | 2.94008 | 1184.407 | 0.02897689 | -0.01420106 | -0.01477583 | 0.02414701 | 0.9611009 |  |  |  | 17.03853 | 0.0291656 | 0.874959 | 30.8747 | 29.9997 | -0.0142609 | -0.128336 | 8.87085 | 8.99919 | 1151.252 | 2.91656 | 1184.829 | 0.02874838 | -0.01436356 | -0.01438481 | 0.02396313 | 0.9985228 |  |  |  | 17.03723 | 0.0295928 | 0.887783 | 30.8877 | 29.9999 | -0.014144 | -0.127296 | 8.87274 | 9.00003 | 1151.164 | 2.95928 | 1185.23 | 0.02916338 | -0.01424498 | -0.0149184 | 0.02444046 | 0.9548595 |  |  |  | 17.32451 | 0.0304199 | 0.91259 | 30.9123 | 29.9998 | -0.0142868 | -0.128582 | 8.87147 | 9.00005 | 1170.575 | 3.04199 | 1206.184 | 0.02996639 | -0.01438984 | -0.01557655 | 0.0251335 | 0.9238142 |  |  |  | 17.23219 | 0.0272983 | 0.818971 | 30.8198 | 30.0008 | -0.0120826 | -0.108743 | 8.89125 | 8.99999 | 1164.337 | 2.72983 | 1196.121 | 0.02693235 | -0.01215619 | -0.01477616 | 0.02201689 | 0.8226893 |  |  |  | 17.19408 | 0.0257562 | 0.772685 | 30.7727 | 30 | -0.0118016 | -0.106214 | 8.8938 | 9.00002 | 1161.762 | 2.57562 | 1191.685 | 0.0254301 | -0.01187179 | -0.01355831 | 0.02022183 | 0.8756103
433 |  | 16.85638 | 0.0328716 | 0.986149 | 30.9861 | 30 | -0.0134992 | -0.121492 | 8.87845 | 8.99994 | 1138.945 | 3.28716 | 1176.384 | 0.03234288 | -0.01359114 | -0.01875174 | 0.02601763 | 0.7247936 |  |  |  | 16.84999 | 0.0331871 | 0.995614 | 30.9956 | 30 | -0.0138912 | -0.125021 | 8.87504 | 9.00006 | 1138.513 | 3.31871 | 1176.297 | 0.0326483 | -0.01398859 | -0.01865971 | 0.02764329 | 0.7496679 |  |  |  | 16.83708 | 0.0318446 | 0.95534 | 30.9554 | 30 | -0.0131818 | -0.11863 | 8.88093 | 8.99957 | 1137.64 | 3.18446 | 1173.868 | 0.03134807 | -0.01326945 | -0.01807862 | 0.02628324 | 0.7339857 |  |  |  | 16.7706 | 0.0307888 | 0.923683 | 30.9243 | 30.0006 | -0.0139379 | -0.125441 | 8.8745 | 8.99994 | 1133.148 | 3.07888 | 1168.037 | 0.03032433 | -0.01403594 | -0.01628839 | 0.02510542 | 0.8617147 |  |  |  | 16.78754 | 0.0309166 | 0.927496 | 30.9275 | 30 | -0.0143456 | -0.129103 | 8.87034 | 8.99945 | 1134.293 | 3.09166 | 1169.362 | 0.03044831 | -0.01444949 | -0.01599882 | 0.02538278 | 0.9031601 |  |  |  | 16.75452 | 0.0264915 | 0.794744 | 30.7947 | 30 | -0.0123301 | -0.11097 | 8.88901 | 8.99998 | 1132.062 | 2.64915 | 1162.052 | 0.02614668 | -0.01240675 | -0.01373993 | 0.02067817 | 0.9029701 |  |  |  | 17.41221 | 0.0368939 | 1.10681 | 31.1067 | 29.9999 | -0.0174978 | -0.157495 | 8.84337 | 9.00086 | 1176.501 | 3.68939 | 1219.907 | 0.03622961 | -0.0176527 | -0.01857691 | 0.02877256 | 0.9502491 |  |  |  | 17.27806 | 0.0256192 | 0.768562 | 30.768 | 29.9995 | -0.0122493 | -0.107846 | 8.69644 | 8.80429 | 1167.436 | 2.56192 | 1197.345 | 0.02529653 | -0.01232494 | -0.01297159 | 0.01875479 | 0.9501491 |  |  |  | 17.34528 | 0.0277021 | 0.831071 | 30.8314 | 30.0003 | -0.0127325 | -0.114593 | 8.88542 | 9.00001 | 1171.978 | 2.77021 | 1204.444 | 0.02732534 | -0.01281425 | -0.01451109 | 0.02141053 | 0.8830664 |  |  |  | 16.76893 | 0.0315669 | 0.947008 | 30.9471 | 30.0001 | -0.0133352 | -0.120016 | 8.87989 | 8.99991 | 1133.036 | 3.15669 | 1168.802 | 0.03107891 | -0.01342491 | -0.017654 | 0.0255224 | 0.7604461 |  |  |  | 16.83147 | 0.0323399 | 0.970198 | 30.9702 | 30 | -0.0136866 | -0.123178 | 8.87672 | 8.9999 | 1137.261 | 3.23399 | 1174.04 | 0.03182797 | -0.01378112 | -0.01804685 | 0.02613566 | 0.7636306 |  |  |  | 16.92531 | 0.0318081 | 0.954243 | 30.9543 | 30 | -0.0132881 | -0.119602 | 8.8811 | 9.0007 | 1143.602 | 3.18081 | 1179.978 | 0.0313127 | -0.01337718 | -0.01793552 | 0.02514763 | 0.7458481 |  |  |  | 16.7210625 | 0.0299034 | 0.897091 | 30.8967 | 29.9996 | -0.0131437 | -0.118299 | 8.88215 | 9.00045 | 1129.802 | 2.99034 | 1163.586 | 0.02946501 | -0.01323084 | -0.01623417 | 0.02430639 | 0.8149997 |  |  |  | 16.73329 | 0.0318086 | 0.954239 | 30.9536 | 29.9994 | -0.0140171 | -0.126154 | 8.87384 | 9 | 1130.627 | 3.18086 | 1166.591 | 0.03131318 | -0.01411627 | -0.01719692 | 0.0259136 | 0.8208603 |  |  |  | 16.83495 | 0.0315694 | 0.947099 | 30.9476 | 30.0005 | -0.0142474 | -0.12822 | 8.87127 | 8.99949 | 1137.496 | 3.15694 | 1173.407 | 0.03108133 | -0.01434987 | -0.01673146 | 0.0255563 | 0.8576577 |  |  |  | 17.03629 | 0.0297477 | 0.892402 | 30.8915 | 29.9991 | -0.0142796 | -0.12852 | 8.87174 | 9.00026 | 1151.1 | 2.97477 | 1185.343 | 0.02931382 | -0.01438253 | -0.01493129 | 0.02448013 | 0.9632482 |  |  |  | 17.04692 | 0.0295012 | 0.885026 | 30.8847 | 29.9997 | -0.0144559 | -0.130092 | 8.8691 | 8.99919 | 1151.819 | 2.95012 | 1185.799 | 0.02907441 | -0.0145614 | -0.01451301 | 0.02428525 | 1.003335 |  |  |  | 17.04408 | 0.029944 | 0.898318 | 30.8982 | 29.9999 | -0.0143252 | -0.128928 | 8.8711 | 9.00003 | 1151.627 | 2.9944 | 1186.111 | 0.02950443 | -0.0144288 | -0.01507564 | 0.024778 | 0.9570937 |  |  |  | 17.33249 | 0.0307513 | 0.922532 | 30.9223 | 29.9998 | -0.0144684 | -0.130216 | 8.86984 | 9.00005 | 1171.114 | 3.07513 | 1207.127 | 0.03028795 | -0.01457409 | -0.01571387 | 0.02545128 | 0.9274667 |  |  |  | 17.24047 | 0.0276432 | 0.82932 | 30.8301 | 30.0008 | -0.0122451 | -0.110205 | 8.88979 | 8.99999 | 1164.897 | 2.76432 | 1197.098 | 0.02726803 | -0.01232069 | -0.01494734 | 0.02234855 | 0.8242732 |  |  |  | 17.20329 | 0.0260882 | 0.782646 | 30.7827 | 30 | -0.0119623 | -0.107661 | 8.89236 | 9.00002 | 1162.384 | 2.60882 | 1192.709 | 0.02575371 | -0.01203442 | -0.01371928 | 0.02054096 | 0.8771904
434 |  | 16.86413 | 0.0332084 | 0.996252 | 30.9962 | 30 | -0.0136707 | -0.123036 | 8.8769 | 8.99994 | 1139.468 | 3.32084 | 1177.308 | 0.03266891 | -0.013765 | -0.01890391 | 0.02633868 | 0.7281566 |  |  |  | 16.85782 | 0.0335329 | 1.00599 | 31.006 | 30 | -0.0140288 | -0.12626 | 8.8738 | 9.00006 | 1139.042 | 3.35329 | 1177.237 | 0.03298293 | -0.01412813 | -0.0188548 | 0.02797393 | 0.7493123 |  |  |  | 16.84579 | 0.0321776 | 0.965327 | 30.9653 | 30 | -0.0133347 | -0.120006 | 8.87956 | 8.99957 | 1138.229 | 3.21776 | 1174.855 | 0.03167075 | -0.01342441 | -0.01824634 | 0.02660165 | 0.7357314 |  |  |  | 16.77897 | 0.0311314 | 0.933961 | 30.9345 | 30.0006 | -0.0141201 | -0.12708 | 8.87286 | 8.99994 | 1133.715 | 3.11314 | 1169.009 | 0.03065665 | -0.01422074 | -0.01643591 | 0.02543339 | 0.8652236 |  |  |  | 16.79877 | 0.0312377 | 0.937129 | 30.9371 | 30 | -0.0145414 | -0.130865 | 8.86858 | 8.99945 | 1135.052 | 3.12377 | 1170.508 | 0.03075973 | -0.01464816 | -0.01611157 | 0.02568923 | 0.9091705 |  |  |  | 16.76304 | 0.0268365 | 0.805094 | 30.8051 | 30 | -0.0124877 | -0.112389 | 8.88759 | 8.99998 | 1132.638 | 2.68365 | 1163.034 | 0.02648272 | -0.01256633 | -0.01391639 | 0.02100959 | 0.9029875 |  |  |  | 17.42105 | 0.0372484 | 1.11745 | 31.1174 | 29.9999 | -0.0176757 | -0.159097 | 8.84177 | 9.00086 | 1177.098 | 3.72484 | 1220.943 | 0.03657144 | -0.01783378 | -0.01873766 | 0.02910805 | 0.9517615 |  |  |  | 17.28871875 | 0.0259468 | 0.778392 | 30.7779 | 29.9995 | -0.0124128 | -0.109286 | 8.695 | 8.80429 | 1168.157 | 2.59468 | 1198.467 | 0.02561589 | -0.01249048 | -0.01312541 | 0.01906803 | 0.951626 |  |  |  | 17.35375 | 0.0280483 | 0.841458 | 30.8418 | 30.0003 | -0.012899 | -0.116091 | 8.88392 | 9.00001 | 1172.551 | 2.80483 | 1205.439 | 0.02766215 | -0.01298291 | -0.01467924 | 0.02174245 | 0.8844408 |  |  |  | 16.77746 | 0.0318884 | 0.956655 | 30.9567 | 30.0001 | -0.0134851 | -0.121364 | 8.87854 | 8.99991 | 1133.612 | 3.18884 | 1169.762 | 0.03139052 | -0.01357685 | -0.01781367 | 0.02582946 | 0.762159 |  |  |  | 16.8411 | 0.0326795 | 0.980386 | 30.9804 | 30 | -0.0138455 | -0.124608 | 8.87529 | 8.9999 | 1137.912 | 3.26795 | 1175.098 | 0.03215688 | -0.01394224 | -0.01821464 | 0.02645943 | 0.7654417 |  |  |  | 16.93287 | 0.0321496 | 0.96449 | 30.9645 | 30 | -0.0134605 | -0.121154 | 8.87954 | 9.0007 | 1144.113 | 3.21496 | 1180.895 | 0.03164362 | -0.01355191 | -0.0180917 | 0.02547376 | 0.7490678 |  |  |  | 16.72978 | 0.030244 | 0.907309 | 30.9069 | 29.9996 | -0.0133452 | -0.120113 | 8.88034 | 9.00045 | 1130.39 | 3.0244 | 1164.578 | 0.02979567 | -0.01343505 | -0.01636062 | 0.02463265 | 0.821182 |  |  |  | 16.74168 | 0.0321447 | 0.96432 | 30.9637 | 29.9994 | -0.0141863 | -0.127676 | 8.87232 | 9 | 1131.194 | 3.21447 | 1167.556 | 0.03163887 | -0.01428789 | -0.01735098 | 0.02623482 | 0.8234627 |  |  |  | 16.8449 | 0.0319022 | 0.957082 | 30.9576 | 30.0005 | -0.0144278 | -0.129843 | 8.86964 | 8.99949 | 1138.169 | 3.19022 | 1174.479 | 0.0314039 | -0.01453289 | -0.016871 | 0.02587381 | 0.8614125 |  |  |  | 17.04492 | 0.0300872 | 0.902587 | 30.9017 | 29.9991 | -0.0145045 | -0.130544 | 8.86972 | 9.00026 | 1151.684 | 3.00872 | 1186.335 | 0.02964346 | -0.01461072 | -0.01503274 | 0.02480573 | 0.9719265 |  |  |  | 17.0562 | 0.0298387 | 0.895152 | 30.8948 | 29.9997 | -0.0146613 | -0.13194 | 8.86725 | 8.99919 | 1152.446 | 2.98387 | 1186.834 | 0.02940219 | -0.01476984 | -0.01463235 | 0.02460885 | 1.009396 |  |  |  | 17.05108 | 0.0302836 | 0.908504 | 30.9084 | 29.9999 | -0.0145204 | -0.130684 | 8.86935 | 9.00003 | 1152.1 | 3.02836 | 1186.99 | 0.0298341 | -0.01462685 | -0.01520725 | 0.02510417 | 0.9618341 |  |  |  | 17.3408 | 0.0311023 | 0.933061 | 30.9328 | 29.9998 | -0.0146271 | -0.131645 | 8.86841 | 9.00005 | 1171.675 | 3.11023 | 1208.117 | 0.03062842 | -0.01473513 | -0.01589329 | 0.02578779 | 0.9271288 |  |  |  | 17.24793 | 0.0279879 | 0.83966 | 30.8405 | 30.0008 | -0.0123988 | -0.111589 | 8.8884 | 8.99999 | 1165.401 | 2.79879 | 1198.018 | 0.0276034 | -0.01247631 | -0.01512709 | 0.02268014 | 0.8247658 |  |  |  | 17.211625 | 0.0264295 | 0.792884 | 30.7929 | 30 | -0.0121195 | -0.109076 | 8.89094 | 9.00002 | 1162.948 | 2.64295 | 1193.684 | 0.02608628 | -0.01219354 | -0.01389274 | 0.02086927 | 0.8776918
435 |  | 16.87204 | 0.033544 | 1.00632 | 31.0063 | 30 | -0.0138147 | -0.124331 | 8.87561 | 8.99994 | 1140.003 | 3.3544 | 1178.243 | 0.03299367 | -0.01391101 | -0.01908266 | 0.02665842 | 0.7289869 |  |  |  | 16.86592 | 0.0338734 | 1.0162 | 31.0162 | 30 | -0.014181 | -0.12763 | 8.87243 | 9.00006 | 1139.589 | 3.38734 | 1178.191 | 0.03331233 | -0.01428251 | -0.01902982 | 0.02829927 | 0.7505332 |  |  |  | 16.85315625 | 0.0325139 | 0.975418 | 30.9754 | 30 | -0.0134882 | -0.121388 | 8.87818 | 8.99957 | 1138.727 | 3.25139 | 1175.751 | 0.03199651 | -0.01357999 | -0.01841652 | 0.02692355 | 0.7373812 |  |  |  | 16.78773 | 0.031467 | 0.944028 | 30.9446 | 30.0006 | -0.014271 | -0.128438 | 8.8715 | 8.99994 | 1134.306 | 3.1467 | 1169.999 | 0.03098206 | -0.01437381 | -0.01660825 | 0.02575438 | 0.865462 |  |  |  | 16.8075 | 0.031577 | 0.947309 | 30.9473 | 30 | -0.0147482 | -0.132725 | 8.86672 | 8.99945 | 1135.642 | 3.1577 | 1171.502 | 0.0310887 | -0.01485804 | -0.01623066 | 0.0260139 | 0.91543 |  |  |  | 16.77283 | 0.0271763 | 0.81529 | 30.8153 | 30 | -0.0126468 | -0.113821 | 8.88616 | 8.99998 | 1133.3 | 2.71763 | 1164.098 | 0.02681358 | -0.01272745 | -0.01408613 | 0.02133545 | 0.903545 |  |  |  | 17.42937 | 0.0375949 | 1.12784 | 31.1278 | 29.9999 | -0.0178368 | -0.160547 | 8.84032 | 9.00086 | 1177.66 | 3.75949 | 1221.934 | 0.03690544 | -0.01799779 | -0.01890765 | 0.029436 | 0.9518791 |  |  |  | 17.29896 | 0.0262787 | 0.788348 | 30.7878 | 29.9995 | -0.012575 | -0.110714 | 8.69357 | 8.80429 | 1168.849 | 2.62787 | 1199.565 | 0.02593935 | -0.01265473 | -0.01328461 | 0.01938548 | 0.9525859 |  |  |  | 17.36418 | 0.0283861 | 0.851592 | 30.8519 | 30.0003 | -0.0130658 | -0.117592 | 8.88242 | 9.00001 | 1173.256 | 2.83861 | 1206.56 | 0.02799068 | -0.01315191 | -0.01483877 | 0.02206548 | 0.8863206 |  |  |  | 16.78545 | 0.0322399 | 0.967201 | 30.9673 | 30.0001 | -0.0136725 | -0.123051 | 8.87685 | 8.99991 | 1134.152 | 3.22399 | 1170.717 | 0.0317311 | -0.01376683 | -0.01796427 | 0.02616549 | 0.766345 |  |  |  | 16.84955 | 0.0330013 | 0.99004 | 30.99 | 30 | -0.0140135 | -0.12612 | 8.87378 | 8.9999 | 1138.483 | 3.30013 | 1176.054 | 0.03246845 | -0.01411262 | -0.01835583 | 0.02676637 | 0.7688355 |  |  |  | 16.94159 | 0.0324791 | 0.974373 | 30.9744 | 30 | -0.0136153 | -0.122547 | 8.87815 | 9.0007 | 1144.702 | 3.24791 | 1181.881 | 0.0319628 | -0.01370884 | -0.01825397 | 0.0257878 | 0.751006 |  |  |  | 16.73932 | 0.0305739 | 0.917205 | 30.9168 | 29.9996 | -0.0135033 | -0.121536 | 8.87891 | 9.00045 | 1131.035 | 3.05739 | 1165.615 | 0.03011583 | -0.0135953 | -0.01652053 | 0.02494822 | 0.8229334 |  |  |  | 16.74986 | 0.0324753 | 0.97424 | 30.9736 | 29.9994 | -0.0143675 | -0.129308 | 8.87069 | 9 | 1131.747 | 3.24753 | 1168.501 | 0.03195912 | -0.01447171 | -0.01748741 | 0.0265507 | 0.8275503 |  |  |  | 16.85552 | 0.0322377 | 0.967149 | 30.9677 | 30.0005 | -0.0146152 | -0.13153 | 8.86796 | 8.99949 | 1138.887 | 3.22377 | 1175.602 | 0.03172897 | -0.01472305 | -0.01700592 | 0.0261936 | 0.8657607 |  |  |  | 17.05446 | 0.0304252 | 0.912729 | 30.9118 | 29.9991 | -0.0147011 | -0.132314 | 8.86795 | 9.00026 | 1152.328 | 3.04252 | 1187.388 | 0.02997153 | -0.01481023 | -0.0151613 | 0.02512951 | 0.9768444 |  |  |  | 17.06577 | 0.0301728 | 0.905175 | 30.9049 | 29.9997 | -0.0148425 | -0.13357 | 8.86562 | 8.99919 | 1153.092 | 3.01728 | 1187.884 | 0.02972656 | -0.01495375 | -0.0147728 | 0.02492897 | 1.012249 |  |  |  | 17.05916 | 0.0306306 | 0.918916 | 30.9188 | 29.9999 | -0.0147189 | -0.132471 | 8.86756 | 9.00003 | 1152.646 | 3.06306 | 1187.952 | 0.03017085 | -0.0148283 | -0.01534255 | 0.02543708 | 0.966482 |  |  |  | 17.34889 | 0.0314362 | 0.943077 | 30.9428 | 29.9998 | -0.0148183 | -0.133366 | 8.86669 | 9.00005 | 1172.222 | 3.14362 | 1209.072 | 0.0309522 | -0.01492919 | -0.01602301 | 0.02610774 | 0.9317342 |  |  |  | 17.25615 | 0.0283208 | 0.849646 | 30.8505 | 30.0008 | -0.0125795 | -0.113216 | 8.88678 | 8.99999 | 1165.956 | 2.83208 | 1198.977 | 0.02792718 | -0.01265929 | -0.01526789 | 0.02299999 | 0.8291449 |  |  |  | 17.21953 | 0.0267652 | 0.802956 | 30.803 | 30 | -0.0122726 | -0.110454 | 8.88956 | 9.00002 | 1163.482 | 2.67652 | 1194.622 | 0.02641328 | -0.01234853 | -0.01406475 | 0.02119217 | 0.8779774
436 |  | 16.88043 | 0.033878 | 1.01634 | 31.0163 | 30 | -0.0139607 | -0.125646 | 8.87429 | 8.99994 | 1140.57 | 3.3878 | 1179.21 | 0.03331678 | -0.01405907 | -0.01925771 | 0.02697633 | 0.7300486 |  |  |  | 16.87339 | 0.0342248 | 1.02674 | 31.0268 | 30 | -0.0143508 | -0.129158 | 8.8709 | 9.00006 | 1140.094 | 3.42248 | 1179.113 | 0.03365216 | -0.01445477 | -0.01919739 | 0.02863517 | 0.7529548 |  |  |  | 16.86077 | 0.0328504 | 0.985512 | 30.9855 | 30 | -0.013643 | -0.122781 | 8.87678 | 8.99957 | 1139.241 | 3.28504 | 1176.666 | 0.03232236 | -0.01373692 | -0.01858544 | 0.02724545 | 0.7391228 |  |  |  | 16.79646 | 0.0318104 | 0.954332 | 30.9549 | 30.0006 | -0.0145193 | -0.130673 | 8.86927 | 8.99994 | 1134.896 | 3.18104 | 1170.997 | 0.03131493 | -0.01462574 | -0.01668919 | 0.02608278 | 0.8763597 |  |  |  | 16.81594 | 0.0319162 | 0.957485 | 30.9575 | 30 | -0.0149473 | -0.134518 | 8.86493 | 8.99945 | 1136.212 | 3.19162 | 1172.476 | 0.03141746 | -0.01506014 | -0.01635733 | 0.02633844 | 0.9206968 |  |  |  | 16.78132 | 0.0275167 | 0.825501 | 30.8255 | 30 | -0.012816 | -0.115344 | 8.88464 | 8.99998 | 1133.873 | 2.75167 | 1165.073 | 0.02714492 | -0.01289883 | -0.01424609 | 0.0216622 | 0.9054299 |  |  |  | 17.43774 | 0.0379379 | 1.13813 | 31.1381 | 29.9999 | -0.0180149 | -0.162149 | 8.83871 | 9.00086 | 1178.225 | 3.79379 | 1222.925 | 0.03723596 | -0.01817914 | -0.01905681 | 0.02976046 | 0.9539446 |  |  |  | 17.30759 | 0.0266117 | 0.798336 | 30.7978 | 29.9995 | -0.0127328 | -0.112103 | 8.69218 | 8.80429 | 1169.432 | 2.66117 | 1200.552 | 0.02626377 | -0.01281456 | -0.01344921 | 0.01970451 | 0.952811 |  |  |  | 17.37414 | 0.0287105 | 0.861323 | 30.8616 | 30.0003 | -0.0132289 | -0.11906 | 8.88095 | 9.00001 | 1173.928 | 2.87105 | 1207.632 | 0.02830608 | -0.01331718 | -0.01498889 | 0.02237561 | 0.8884699 |  |  |  | 16.7935 | 0.0325727 | 0.977183 | 30.9773 | 30.0001 | -0.0138393 | -0.124552 | 8.87535 | 8.99991 | 1134.696 | 3.25727 | 1171.656 | 0.03205345 | -0.01393596 | -0.0181175 | 0.02648338 | 0.7691987 |  |  |  | 16.85657 | 0.033343 | 1.00029 | 31.0003 | 30 | -0.0141636 | -0.127471 | 8.87243 | 8.9999 | 1138.957 | 3.3343 | 1176.934 | 0.03279918 | -0.01426486 | -0.01853432 | 0.02709283 | 0.7696459 |  |  |  | 16.95006 | 0.0328086 | 0.98426 | 30.9843 | 30 | -0.0137834 | -0.12406 | 8.87664 | 9.0007 | 1145.274 | 3.28086 | 1182.849 | 0.03228189 | -0.01387927 | -0.01840261 | 0.02610182 | 0.7542012 |  |  |  | 16.74811 | 0.0309094 | 0.92727 | 30.9269 | 29.9996 | -0.0136832 | -0.123155 | 8.87729 | 9.00045 | 1131.629 | 3.09094 | 1166.607 | 0.03044133 | -0.01377768 | -0.01666365 | 0.02526932 | 0.8268104 |  |  |  | 16.75828 | 0.0328106 | 0.984298 | 30.9837 | 29.9994 | -0.014548 | -0.130932 | 8.86907 | 9 | 1132.316 | 3.28106 | 1169.468 | 0.03228382 | -0.01465486 | -0.01762896 | 0.02687093 | 0.8312944 |  |  |  | 16.8647 | 0.0325754 | 0.977279 | 30.9778 | 30.0005 | -0.014808 | -0.133264 | 8.86622 | 8.99949 | 1139.507 | 3.25754 | 1176.627 | 0.03205607 | -0.01491873 | -0.01713734 | 0.02651588 | 0.8705397 |  |  |  | 17.06358 | 0.0307745 | 0.923206 | 30.9223 | 29.9991 | -0.0148937 | -0.134047 | 8.86621 | 9.00026 | 1152.944 | 3.07745 | 1188.426 | 0.03031046 | -0.01500572 | -0.01530474 | 0.0254642 | 0.9804628 |  |  |  | 17.07453 | 0.0305156 | 0.915458 | 30.9152 | 29.9997 | -0.0150311 | -0.135267 | 8.86392 | 8.99919 | 1153.684 | 3.05156 | 1188.89 | 0.03005926 | -0.01514521 | -0.01491405 | 0.02525762 | 1.0155 |  |  |  | 17.06826 | 0.0309708 | 0.929122 | 30.929 | 29.9999 | -0.0149185 | -0.134267 | 8.86576 | 9.00003 | 1153.261 | 3.09708 | 1188.978 | 0.03050088 | -0.0150309 | -0.01546998 | 0.02576302 | 0.9716171 |  |  |  | 17.35667 | 0.0317714 | 0.953134 | 30.9529 | 29.9998 | -0.0150012 | -0.135012 | 8.86504 | 9.00005 | 1172.748 | 3.17714 | 1210.008 | 0.03127713 | -0.01511486 | -0.01616227 | 0.02642892 | 0.9351936 |  |  |  | 17.26441 | 0.028659 | 0.859792 | 30.8606 | 30.0008 | -0.012734 | -0.114606 | 8.88539 | 8.99999 | 1166.514 | 2.8659 | 1199.946 | 0.02825601 | -0.01281577 | -0.01544024 | 0.02332484 | 0.8300242 |  |  |  | 17.22787 | 0.0271035 | 0.813104 | 30.8131 | 30 | -0.0124289 | -0.111861 | 8.88816 | 9.00002 | 1164.045 | 2.71035 | 1195.595 | 0.0267427 | -0.01250678 | -0.01423592 | 0.02151735 | 0.8785372
437 |  | 16.88895 | 0.0342212 | 1.02664 | 31.0266 | 30 | -0.014119 | -0.12707 | 8.87287 | 8.99994 | 1141.145 | 3.42212 | 1180.197 | 0.03364868 | -0.01421962 | -0.01942906 | 0.02730292 | 0.7318739 |  |  |  | 16.87957 | 0.034549 | 1.03647 | 31.0365 | 30 | -0.0145081 | -0.130574 | 8.86949 | 9.00006 | 1140.512 | 3.4549 | 1179.915 | 0.03396558 | -0.01461437 | -0.01935121 | 0.02894518 | 0.7552174 |  |  |  | 16.86766 | 0.0331919 | 0.995757 | 30.9958 | 30 | -0.0137943 | -0.124143 | 8.87542 | 8.99957 | 1139.707 | 3.31919 | 1177.536 | 0.03265294 | -0.01389033 | -0.01876262 | 0.02757228 | 0.7403192 |  |  |  | 16.80591 | 0.0321273 | 0.963837 | 30.9644 | 30.0006 | -0.0147409 | -0.132667 | 8.86728 | 8.99994 | 1135.535 | 3.21273 | 1172.016 | 0.03162201 | -0.01485063 | -0.01677139 | 0.02638531 | 0.8854741 |  |  |  | 16.82384 | 0.0322589 | 0.967765 | 30.9677 | 30 | -0.0151463 | -0.136308 | 8.86314 | 8.99945 | 1136.746 | 3.22589 | 1173.416 | 0.03174951 | -0.01526218 | -0.01648733 | 0.02666641 | 0.9256912 |  |  |  | 16.78859 | 0.0278582 | 0.835746 | 30.8357 | 30 | -0.0129767 | -0.11679 | 8.88319 | 8.99998 | 1134.364 | 2.78582 | 1165.966 | 0.02747722 | -0.01306163 | -0.01441559 | 0.0219903 | 0.9060771 |  |  |  | 17.4472 | 0.0382724 | 1.14817 | 31.1481 | 29.9999 | -0.0181816 | -0.16365 | 8.83721 | 9.00086 | 1178.865 | 3.82724 | 1223.983 | 0.03755818 | -0.01834892 | -0.01920926 | 0.03007621 | 0.955212 |  |  |  | 17.31603 | 0.0269661 | 0.80897 | 30.8085 | 29.9995 | -0.0128655 | -0.113271 | 8.69102 | 8.80429 | 1170.002 | 2.69661 | 1201.552 | 0.02660892 | -0.01294898 | -0.01365994 | 0.0200442 | 0.9479524 |  |  |  | 17.38259 | 0.0290497 | 0.871499 | 30.8718 | 30.0003 | -0.013386 | -0.120475 | 8.87954 | 9.00001 | 1174.499 | 2.90497 | 1208.618 | 0.02863576 | -0.0134764 | -0.01515935 | 0.02270045 | 0.8889824 |  |  |  | 16.8022 | 0.0329014 | 0.987045 | 30.9871 | 30.0001 | -0.0139707 | -0.125735 | 8.87417 | 8.99991 | 1135.284 | 3.29014 | 1172.636 | 0.03237174 | -0.01406921 | -0.01830253 | 0.026797 | 0.7687031 |  |  |  | 16.86427 | 0.0336655 | 1.00996 | 31.01 | 30 | -0.0143338 | -0.129003 | 8.8709 | 8.9999 | 1139.478 | 3.36655 | 1177.839 | 0.03311122 | -0.01443752 | -0.0186737 | 0.02740049 | 0.7731473 |  |  |  | 16.95826 | 0.0331414 | 0.994243 | 30.9943 | 30 | -0.01394 | -0.125469 | 8.87523 | 9.0007 | 1145.828 | 3.31414 | 1183.803 | 0.03260406 | -0.01403807 | -0.01856599 | 0.02641902 | 0.7561178 |  |  |  | 16.75754 | 0.0312322 | 0.936955 | 30.9366 | 29.9996 | -0.013874 | -0.124872 | 8.87558 | 9.00045 | 1132.267 | 3.12322 | 1167.63 | 0.0307544 | -0.01397114 | -0.01678325 | 0.02557785 | 0.8324454 |  |  |  | 16.76674 | 0.03315 | 0.99448 | 30.9939 | 29.9994 | -0.0147319 | -0.132587 | 8.86741 | 9 | 1132.888 | 3.315 | 1170.443 | 0.03261239 | -0.01484149 | -0.0177709 | 0.02719498 | 0.8351572 |  |  |  | 16.87364 | 0.0329087 | 0.987278 | 30.9878 | 30.0005 | -0.0149948 | -0.134946 | 8.86454 | 8.99949 | 1140.111 | 3.29087 | 1177.631 | 0.0323788 | -0.01510836 | -0.01727044 | 0.02683388 | 0.8748101 |  |  |  | 17.07265 | 0.03109 | 0.93267 | 30.9317 | 29.9991 | -0.0151222 | -0.136104 | 8.86416 | 9.00026 | 1153.558 | 3.109 | 1189.422 | 0.0306165 | -0.01523771 | -0.01537879 | 0.02576617 | 0.9908262 |  |  |  | 17.08307 | 0.0308545 | 0.925625 | 30.9253 | 29.9997 | -0.0152213 | -0.13698 | 8.86221 | 8.99919 | 1154.262 | 3.08545 | 1189.876 | 0.03038807 | -0.01533833 | -0.01504974 | 0.02558245 | 1.019176 |  |  |  | 17.07729 | 0.0313106 | 0.939317 | 30.9392 | 29.9999 | -0.0151133 | -0.13602 | 8.86401 | 9.00003 | 1153.871 | 3.13106 | 1189.999 | 0.03083042 | -0.01522867 | -0.01560175 | 0.0260885 | 0.9760872 |  |  |  | 17.36561 | 0.0321162 | 0.963477 | 30.9632 | 29.9998 | -0.0151807 | -0.136627 | 8.86343 | 9.00005 | 1173.352 | 3.21162 | 1211.036 | 0.03161126 | -0.01529711 | -0.01631415 | 0.02675893 | 0.9376587 |  |  |  | 17.27259 | 0.028998 | 0.869965 | 30.8708 | 30.0008 | -0.0128935 | -0.116041 | 8.88395 | 8.99999 | 1167.067 | 2.8998 | 1200.91 | 0.02858551 | -0.01297734 | -0.01560817 | 0.02365038 | 0.8314455 |  |  |  | 17.23738 | 0.0274385 | 0.823156 | 30.8232 | 30 | -0.0125905 | -0.113315 | 8.8867 | 9.00002 | 1164.688 | 2.74385 | 1196.645 | 0.02706881 | -0.01267043 | -0.01439838 | 0.02183886 | 0.8799901
438 |  | 16.89714 | 0.0345595 | 1.03678 | 31.0368 | 30 | -0.0142724 | -0.128451 | 8.87149 | 8.99994 | 1141.699 | 3.45595 | 1181.155 | 0.03397573 | -0.01437523 | -0.0196005 | 0.02762482 | 0.7334113 |  |  |  | 16.88632 | 0.0348957 | 1.04687 | 31.0469 | 30 | -0.0146769 | -0.132093 | 8.86797 | 9.00006 | 1140.968 | 3.48957 | 1180.783 | 0.03430065 | -0.01478567 | -0.01951498 | 0.02927656 | 0.7576576 |  |  |  | 16.87455 | 0.0335311 | 1.00593 | 31.0059 | 30 | -0.0139524 | -0.125565 | 8.874 | 8.99957 | 1140.173 | 3.35311 | 1178.404 | 0.03298119 | -0.01405065 | -0.01893054 | 0.02789679 | 0.7422212 |  |  |  | 16.81463 | 0.032478 | 0.974358 | 30.9749 | 30.0006 | -0.0149076 | -0.134167 | 8.86578 | 8.99994 | 1136.124 | 3.2478 | 1173.023 | 0.03196174 | -0.01501984 | -0.0169419 | 0.02672054 | 0.8865495 |  |  |  | 16.83285 | 0.0325897 | 0.977689 | 30.9777 | 30 | -0.0153386 | -0.138039 | 8.86141 | 8.99945 | 1137.355 | 3.25897 | 1174.421 | 0.03206992 | -0.01545745 | -0.01661247 | 0.02698247 | 0.9304732 |  |  |  | 16.79678125 | 0.0282021 | 0.846064 | 30.8461 | 30 | -0.0131326 | -0.118193 | 8.88179 | 8.99998 | 1134.918 | 2.82021 | 1166.925 | 0.02781174 | -0.0132196 | -0.01459215 | 0.02232031 | 0.9059389 |  |  |  | 17.45598 | 0.0386154 | 1.15846 | 31.1584 | 29.9999 | -0.0183315 | -0.165 | 8.83586 | 9.00086 | 1179.458 | 3.86154 | 1225.004 | 0.03788848 | -0.0185016 | -0.01938688 | 0.03040027 | 0.9543365 |  |  |  | 17.32452 | 0.0273035 | 0.819092 | 30.8186 | 29.9995 | -0.0130755 | -0.11512 | 8.68917 | 8.80429 | 1170.576 | 2.73035 | 1202.536 | 0.02693741 | -0.01316174 | -0.01377567 | 0.02036731 | 0.9554334 |  |  |  | 17.38998 | 0.0294 | 0.882011 | 30.8823 | 30.0003 | -0.0135637 | -0.122073 | 8.87794 | 9.00001 | 1174.998 | 2.94 | 1209.543 | 0.02897611 | -0.01365653 | -0.01531958 | 0.02303626 | 0.8914426 |  |  |  | 16.81185 | 0.0332296 | 0.99689 | 30.997 | 30.0001 | -0.0141384 | -0.127244 | 8.87266 | 8.99991 | 1135.936 | 3.32296 | 1173.682 | 0.03268943 | -0.0142393 | -0.01845013 | 0.02710972 | 0.7717722 |  |  |  | 16.87412 | 0.0339962 | 1.01989 | 31.0199 | 30 | -0.014517 | -0.130651 | 8.86925 | 8.9999 | 1140.143 | 3.39962 | 1178.904 | 0.0334311 | -0.0146234 | -0.0188077 | 0.0277152 | 0.7775222 |  |  |  | 16.96707 | 0.0334697 | 1.00409 | 31.0041 | 30 | -0.0141162 | -0.127056 | 8.87364 | 9.0007 | 1146.424 | 3.34697 | 1184.794 | 0.03292178 | -0.01421678 | -0.018705 | 0.02673155 | 0.7600524 |  |  |  | 16.76747 | 0.0315655 | 0.946952 | 30.9466 | 29.9996 | -0.0140579 | -0.126527 | 8.87392 | 9.00045 | 1132.937 | 3.15655 | 1168.699 | 0.03107755 | -0.01415765 | -0.0169199 | 0.02589627 | 0.8367452 |  |  |  | 16.77478125 | 0.0334858 | 1.00455 | 31.004 | 29.9994 | -0.0149054 | -0.134149 | 8.86585 | 9 | 1133.431 | 3.34858 | 1171.385 | 0.03293736 | -0.0150176 | -0.01791976 | 0.02751559 | 0.8380471 |  |  |  | 16.8817 | 0.0332471 | 0.997431 | 30.998 | 30.0005 | -0.0151803 | -0.136615 | 8.86287 | 8.99949 | 1140.656 | 3.32471 | 1178.579 | 0.03270637 | -0.0152967 | -0.01740967 | 0.02715698 | 0.8786325 |  |  |  | 17.08086 | 0.0314445 | 0.943307 | 30.9424 | 29.9991 | -0.0153031 | -0.137732 | 8.86253 | 9.00026 | 1154.112 | 3.14445 | 1190.402 | 0.03096025 | -0.0154214 | -0.01553885 | 0.02610593 | 0.9924418 |  |  |  | 17.09132 | 0.0311893 | 0.935669 | 30.9354 | 29.9997 | -0.0154306 | -0.138863 | 8.86032 | 8.99919 | 1154.819 | 3.11893 | 1190.837 | 0.0307128 | -0.01555089 | -0.01516191 | 0.02590329 | 1.025655 |  |  |  | 17.08528 | 0.0316593 | 0.949775 | 30.9497 | 29.9999 | -0.0153154 | -0.137839 | 8.86219 | 9.00003 | 1154.411 | 3.16593 | 1190.959 | 0.03116848 | -0.01543389 | -0.01573458 | 0.02642273 | 0.9808897 |  |  |  | 17.3753 | 0.0324584 | 0.973745 | 30.9735 | 29.9998 | -0.0153499 | -0.13815 | 8.8619 | 9.00005 | 1174.007 | 3.24584 | 1212.113 | 0.03194275 | -0.01546893 | -0.01647383 | 0.02708611 | 0.9390005 |  |  |  | 17.28198 | 0.0293345 | 0.880058 | 30.8809 | 30.0008 | -0.0130537 | -0.117483 | 8.88251 | 8.99999 | 1167.702 | 2.93345 | 1201.955 | 0.02891248 | -0.01313965 | -0.01577283 | 0.02397304 | 0.8330559 |  |  |  | 17.24598 | 0.0277704 | 0.833112 | 30.8331 | 30 | -0.012748 | -0.114732 | 8.88529 | 9.00002 | 1165.269 | 2.77704 | 1197.629 | 0.0273918 | -0.01282995 | -0.01456184 | 0.02215755 | 0.8810666
439 |  | 16.90521 | 0.0349007 | 1.04702 | 31.047 | 30 | -0.0144294 | -0.129864 | 8.87008 | 8.99994 | 1142.244 | 3.49007 | 1182.109 | 0.03430548 | -0.01453452 | -0.01977096 | 0.02794944 | 0.7351445 |  |  |  | 16.89365 | 0.0352467 | 1.0574 | 31.0574 | 30 | -0.0148093 | -0.133284 | 8.86678 | 9.00006 | 1141.463 | 3.52467 | 1181.696 | 0.03463976 | -0.01492005 | -0.0197197 | 0.02961178 | 0.7566063 |  |  |  | 16.88349 | 0.0338713 | 1.01614 | 31.0162 | 30 | -0.0141101 | -0.126985 | 8.87258 | 8.99957 | 1140.776 | 3.38713 | 1179.416 | 0.0333103 | -0.01421059 | -0.01909971 | 0.02822153 | 0.7440216 |  |  |  | 16.82291 | 0.032828 | 0.98486 | 30.9854 | 30.0006 | -0.0150877 | -0.135789 | 8.86415 | 8.99994 | 1136.683 | 3.2828 | 1173.998 | 0.03230067 | -0.01520268 | -0.01709799 | 0.02705512 | 0.8891498 |  |  |  | 16.84141 | 0.0329375 | 0.988124 | 30.9881 | 30 | -0.0155247 | -0.139714 | 8.85973 | 8.99945 | 1137.933 | 3.29375 | 1175.414 | 0.03240668 | -0.01564647 | -0.01676021 | 0.02731494 | 0.9335483 |  |  |  | 16.80487 | 0.0285422 | 0.856265 | 30.8563 | 30 | -0.013322 | -0.119898 | 8.88008 | 8.99998 | 1135.464 | 2.85422 | 1167.873 | 0.02814246 | -0.01341153 | -0.01473093 | 0.02264656 | 0.9104339 |  |  |  | 17.46307 | 0.0389631 | 1.16889 | 31.1688 | 29.9999 | -0.0184994 | -0.16651 | 8.83435 | 9.00086 | 1179.937 | 3.89631 | 1225.911 | 0.0382232 | -0.01867265 | -0.01955054 | 0.03072944 | 0.9550965 |  |  |  | 17.33226 | 0.0276184 | 0.828538 | 30.828 | 29.9995 | -0.013238 | -0.116551 | 8.68774 | 8.80429 | 1171.098 | 2.76184 | 1203.442 | 0.02724389 | -0.0133264 | -0.01391749 | 0.02066884 | 0.9575293 |  |  |  | 17.39786 | 0.0297335 | 0.892015 | 30.8923 | 30.0003 | -0.0137361 | -0.123625 | 8.87638 | 9.00001 | 1175.531 | 2.97335 | 1210.484 | 0.02930003 | -0.01383131 | -0.01546872 | 0.02335556 | 0.8941474 |  |  |  | 16.82126 | 0.0335533 | 1.0066 | 31.0067 | 30.0001 | -0.0143003 | -0.128701 | 8.8712 | 8.99991 | 1136.572 | 3.35533 | 1174.708 | 0.03300267 | -0.01440353 | -0.01859914 | 0.02741809 | 0.7744195 |  |  |  | 16.88392 | 0.0343361 | 1.03008 | 31.0301 | 30 | -0.0146545 | -0.131889 | 8.86801 | 8.9999 | 1140.805 | 3.43361 | 1179.976 | 0.03375977 | -0.01476294 | -0.01899683 | 0.02803867 | 0.7771262 |  |  |  | 16.97632 | 0.0338053 | 1.01416 | 31.0142 | 30 | -0.0142695 | -0.128436 | 8.87226 | 9.0007 | 1147.049 | 3.38053 | 1185.825 | 0.03324646 | -0.01437229 | -0.01887417 | 0.02705084 | 0.7614791 |  |  |  | 16.77627 | 0.0319126 | 0.957367 | 30.957 | 29.9996 | -0.0142332 | -0.128106 | 8.87234 | 9.00045 | 1133.531 | 3.19126 | 1169.705 | 0.03141397 | -0.01433546 | -0.01707851 | 0.02622823 | 0.8393861 |  |  |  | 16.7835 | 0.0338184 | 1.01453 | 31.0139 | 29.9994 | -0.0150919 | -0.135827 | 8.86417 | 9 | 1134.021 | 3.38184 | 1172.371 | 0.03325913 | -0.01520694 | -0.01805219 | 0.0278328 | 0.8423876 |  |  |  | 16.88821 | 0.0335856 | 1.00759 | 31.0081 | 30.0005 | -0.0153546 | -0.138183 | 8.8613 | 8.99949 | 1141.096 | 3.35856 | 1179.42 | 0.03303392 | -0.0154737 | -0.01756022 | 0.02748058 | 0.8811793 |  |  |  | 17.08903 | 0.0317537 | 0.952581 | 30.9517 | 29.9991 | -0.0155092 | -0.139586 | 8.86067 | 9.00026 | 1154.664 | 3.17537 | 1191.329 | 0.03125998 | -0.01563073 | -0.01562925 | 0.02640188 | 1.000094 |  |  |  | 17.09921 | 0.031535 | 0.946042 | 30.9457 | 29.9997 | -0.0156371 | -0.140721 | 8.85847 | 8.99919 | 1155.352 | 3.1535 | 1191.786 | 0.03104798 | -0.01576065 | -0.01528734 | 0.02623464 | 1.030961 |  |  |  | 17.09318 | 0.0320005 | 0.960013 | 30.9599 | 29.9999 | -0.0154998 | -0.139498 | 8.86053 | 9.00003 | 1154.945 | 3.20005 | 1191.904 | 0.03149915 | -0.01562118 | -0.01587797 | 0.02674964 | 0.9838269 |  |  |  | 17.38276 | 0.0327951 | 0.983844 | 30.9836 | 29.9998 | -0.0155269 | -0.139743 | 8.86031 | 9.00005 | 1174.511 | 3.27951 | 1213.029 | 0.03226882 | -0.0156487 | -0.01662011 | 0.0274085 | 0.9415523 |  |  |  | 17.29079 | 0.0296719 | 0.89018 | 30.891 | 30.0008 | -0.0132323 | -0.11909 | 8.8809 | 8.99999 | 1168.297 | 2.96719 | 1202.963 | 0.02924021 | -0.01332063 | -0.01591958 | 0.02429664 | 0.8367448 |  |  |  | 17.25528 | 0.0281069 | 0.843206 | 30.8432 | 30 | -0.0129215 | -0.116294 | 8.88372 | 9.00002 | 1165.898 | 2.81069 | 1198.667 | 0.02771915 | -0.01300571 | -0.01471344 | 0.02248036 | 0.8839339
440 |  | 16.9128125 | 0.0352432 | 1.05729 | 31.0573 | 30 | -0.0145887 | -0.131297 | 8.86864 | 8.99994 | 1142.758 | 3.52432 | 1183.032 | 0.03463637 | -0.01469616 | -0.01994021 | 0.02827537 | 0.7370112 |  |  |  | 16.9023 | 0.035596 | 1.06788 | 31.0679 | 30 | -0.014963 | -0.134668 | 8.86539 | 9.00006 | 1142.047 | 3.5596 | 1182.699 | 0.03497711 | -0.01507608 | -0.01990103 | 0.02994486 | 0.7575525 |  |  |  | 16.89217 | 0.0342099 | 1.0263 | 31.0263 | 30 | -0.0142643 | -0.128372 | 8.87119 | 8.99957 | 1141.363 | 3.42099 | 1180.409 | 0.03363775 | -0.01436701 | -0.01927074 | 0.0285447 | 0.7455351 |  |  |  | 16.83169 | 0.0331465 | 0.994416 | 30.995 | 30.0006 | -0.0152794 | -0.137513 | 8.86243 | 8.99994 | 1137.276 | 3.31465 | 1174.973 | 0.032609 | -0.01539733 | -0.01721167 | 0.02735909 | 0.894587 |  |  |  | 16.84834 | 0.0332679 | 0.998035 | 30.998 | 30 | -0.0157304 | -0.141564 | 8.85788 | 8.99945 | 1138.401 | 3.32679 | 1176.273 | 0.0327265 | -0.01585544 | -0.01687106 | 0.02763103 | 0.9398007 |  |  |  | 16.81324 | 0.0288734 | 0.866202 | 30.8662 | 30 | -0.013504 | -0.121535 | 8.87844 | 8.99998 | 1136.03 | 2.88734 | 1168.831 | 0.02846442 | -0.01359601 | -0.01486841 | 0.02296401 | 0.9144225 |  |  |  | 17.47096 | 0.0393085 | 1.17925 | 31.1792 | 29.9999 | -0.0186549 | -0.16791 | 8.83295 | 9.00086 | 1180.47 | 3.93085 | 1226.873 | 0.03855559 | -0.0188311 | -0.01972449 | 0.03105596 | 0.9547064 |  |  |  | 17.3412 | 0.0279597 | 0.838776 | 30.8383 | 29.9995 | -0.0134177 | -0.118133 | 8.68616 | 8.80429 | 1171.703 | 2.79597 | 1204.463 | 0.02757596 | -0.01350853 | -0.01406743 | 0.02099534 | 0.9602698 |  |  |  | 17.405875 | 0.0300969 | 0.902916 | 30.9032 | 30.0003 | -0.0139137 | -0.125223 | 8.87479 | 9.00001 | 1176.073 | 3.00969 | 1211.469 | 0.02965288 | -0.0140114 | -0.01564147 | 0.02370357 | 0.8957854 |  |  |  | 16.83067 | 0.0338894 | 1.01668 | 31.0168 | 30.0001 | -0.0144578 | -0.130119 | 8.86979 | 8.99991 | 1137.207 | 3.38894 | 1175.746 | 0.03332781 | -0.01456333 | -0.01876447 | 0.02773829 | 0.7761119 |  |  |  | 16.89245 | 0.0346645 | 1.03993 | 31.0399 | 30 | -0.0148104 | -0.133292 | 8.86661 | 8.9999 | 1141.382 | 3.46645 | 1180.947 | 0.03407722 | -0.01492117 | -0.01915605 | 0.02835141 | 0.7789272 |  |  |  | 16.98582 | 0.034133 | 1.02399 | 31.024 | 30 | -0.0144277 | -0.12986 | 8.87084 | 9.0007 | 1147.69 | 3.4133 | 1186.865 | 0.03356339 | -0.01453279 | -0.0190306 | 0.02736235 | 0.7636537 |  |  |  | 16.78524 | 0.0322378 | 0.967122 | 30.9668 | 29.9996 | -0.0144256 | -0.129836 | 8.87061 | 9.00045 | 1134.138 | 3.22378 | 1170.7 | 0.03172907 | -0.01453066 | -0.01719841 | 0.02653891 | 0.8448841 |  |  |  | 16.7927 | 0.0341598 | 1.02477 | 31.0242 | 29.9994 | -0.0152578 | -0.13732 | 8.86268 | 9 | 1134.642 | 3.41598 | 1173.401 | 0.03358931 | -0.0153754 | -0.01821391 | 0.02815821 | 0.8441568 |  |  |  | 16.89602 | 0.0339285 | 1.01787 | 31.0184 | 30.0005 | -0.0155461 | -0.139907 | 8.85958 | 8.99949 | 1141.623 | 3.39285 | 1180.356 | 0.03336562 | -0.01566821 | -0.01769742 | 0.02780787 | 0.8853387 |  |  |  | 17.09751 | 0.0321411 | 0.964203 | 30.9633 | 29.9991 | -0.0157128 | -0.14142 | 8.85884 | 9.00026 | 1155.237 | 3.21411 | 1192.368 | 0.03163538 | -0.01583755 | -0.01579783 | 0.02677305 | 1.002515 |  |  |  | 17.10734 | 0.0318723 | 0.956158 | 30.9559 | 29.9997 | -0.0158355 | -0.142506 | 8.85668 | 8.99919 | 1155.901 | 3.18723 | 1192.743 | 0.03137492 | -0.01596222 | -0.0154127 | 0.02655771 | 1.035654 |  |  |  | 17.10205 | 0.032334 | 0.970018 | 30.9699 | 29.9999 | -0.0156867 | -0.141181 | 8.85885 | 9.00003 | 1155.544 | 3.2334 | 1192.907 | 0.03182226 | -0.01581104 | -0.01601122 | 0.02706875 | 0.9874974 |  |  |  | 17.389125 | 0.0331407 | 0.994212 | 30.994 | 29.9998 | -0.0157211 | -0.14149 | 8.85856 | 9.00005 | 1174.941 | 3.31407 | 1213.879 | 0.03260339 | -0.01584599 | -0.0167574 | 0.02773966 | 0.9456114 |  |  |  | 17.29988 | 0.0300217 | 0.900675 | 30.9015 | 30.0008 | -0.0133965 | -0.120568 | 8.87942 | 8.99999 | 1168.911 | 3.00217 | 1204.003 | 0.02957987 | -0.01348704 | -0.01609283 | 0.02463202 | 0.8380779 |  |  |  | 17.26469 | 0.0284348 | 0.853044 | 30.8531 | 30 | -0.0130854 | -0.117769 | 8.88225 | 9.00002 | 1166.533 | 2.84348 | 1199.703 | 0.02803803 | -0.01317177 | -0.01486627 | 0.02279472 | 0.8860172
441 |  | 16.9198 | 0.0355946 | 1.06784 | 31.0678 | 30 | -0.0147469 | -0.132721 | 8.86722 | 8.99994 | 1143.23 | 3.55946 | 1183.922 | 0.03497575 | -0.01485672 | -0.02011904 | 0.02860996 | 0.7384407 |  |  |  | 16.91078 | 0.0359355 | 1.07807 | 31.0781 | 30 | -0.0151341 | -0.136208 | 8.86385 | 9.00006 | 1142.62 | 3.59355 | 1183.681 | 0.03530488 | -0.01524979 | -0.02005509 | 0.03026846 | 0.7603948 |  |  |  | 16.89963 | 0.0345481 | 1.03644 | 31.0365 | 30 | -0.0144156 | -0.129735 | 8.86983 | 8.99957 | 1141.867 | 3.45481 | 1181.316 | 0.03396471 | -0.01452051 | -0.0194442 | 0.02886774 | 0.7467787 |  |  |  | 16.83969 | 0.0334871 | 1.00463 | 31.0052 | 30.0006 | -0.0154714 | -0.139241 | 8.8607 | 8.99994 | 1137.817 | 3.34871 | 1175.919 | 0.03293862 | -0.01559233 | -0.01734629 | 0.02768448 | 0.8988858 |  |  |  | 16.85773 | 0.0336034 | 1.0081 | 31.0081 | 30 | -0.0159056 | -0.143142 | 8.8563 | 8.99945 | 1139.036 | 3.36034 | 1177.312 | 0.03305114 | -0.01603345 | -0.01701769 | 0.02795117 | 0.9421637 |  |  |  | 16.82193 | 0.0292087 | 0.876261 | 30.8763 | 30 | -0.0136651 | -0.122986 | 8.87699 | 8.99998 | 1136.617 | 2.92087 | 1169.816 | 0.02879025 | -0.01375933 | -0.01503093 | 0.02328521 | 0.915401 |  |  |  | 17.47707 | 0.0396574 | 1.18972 | 31.1896 | 29.9999 | -0.0188233 | -0.169426 | 8.83144 | 9.00086 | 1180.883 | 3.96574 | 1227.714 | 0.03889124 | -0.01900271 | -0.01988852 | 0.03138646 | 0.9554613 |  |  |  | 17.35018 | 0.0282931 | 0.848777 | 30.8483 | 29.9995 | -0.0135834 | -0.119592 | 8.6847 | 8.80429 | 1172.31 | 2.82931 | 1205.478 | 0.02790024 | -0.0136765 | -0.01422374 | 0.02131407 | 0.9615259 |  |  |  | 17.41391 | 0.0304275 | 0.912835 | 30.9132 | 30.0003 | -0.0141024 | -0.126921 | 8.87309 | 9.00001 | 1176.615 | 3.04275 | 1212.417 | 0.02997376 | -0.01420278 | -0.01577098 | 0.0240198 | 0.9005644 |  |  |  | 16.83914 | 0.0342257 | 1.02677 | 31.0269 | 30.0001 | -0.0146114 | -0.131501 | 8.8684 | 8.99991 | 1137.78 | 3.42257 | 1176.721 | 0.03365303 | -0.0147192 | -0.01893383 | 0.02805888 | 0.7774019 |  |  |  | 16.90076 | 0.035 | 1.05 | 31.05 | 30 | -0.0149457 | -0.13451 | 8.86539 | 8.9999 | 1141.943 | 3.5 | 1181.911 | 0.03440143 | -0.01505851 | -0.01934291 | 0.02867095 | 0.7785028 |  |  |  | 16.99559375 | 0.0344485 | 1.03346 | 31.0335 | 30 | -0.0146018 | -0.131427 | 8.86927 | 9.0007 | 1148.351 | 3.44485 | 1187.91 | 0.03386843 | -0.01470946 | -0.01915898 | 0.02766193 | 0.7677578 |  |  |  | 16.79307 | 0.0325756 | 0.977256 | 30.9769 | 29.9996 | -0.0145914 | -0.131329 | 8.86912 | 9.00045 | 1134.667 | 3.25756 | 1171.63 | 0.03205626 | -0.0146989 | -0.01735736 | 0.02686199 | 0.8468396 |  |  |  | 16.80071875 | 0.0344945 | 1.03481 | 31.0342 | 29.9994 | -0.0154289 | -0.13886 | 8.86114 | 9 | 1135.184 | 3.44945 | 1174.341 | 0.0339129 | -0.01554916 | -0.01836374 | 0.02847745 | 0.846732 |  |  |  | 16.90446 | 0.0342608 | 1.02784 | 31.0284 | 30.0005 | -0.0157036 | -0.141324 | 8.85816 | 8.99949 | 1142.193 | 3.42608 | 1181.326 | 0.03368697 | -0.01582821 | -0.01785876 | 0.02812465 | 0.8862993 |  |  |  | 17.10564 | 0.0324583 | 0.973718 | 30.9728 | 29.9991 | -0.0159292 | -0.143367 | 8.85689 | 9.00026 | 1155.786 | 3.24583 | 1193.301 | 0.03194266 | -0.01605743 | -0.01588522 | 0.02707652 | 1.010841 |  |  |  | 17.11535 | 0.0322222 | 0.966656 | 30.9663 | 29.9997 | -0.0160159 | -0.14413 | 8.85506 | 8.99919 | 1156.442 | 3.22222 | 1193.705 | 0.03171395 | -0.01614554 | -0.01556841 | 0.02689286 | 1.03707 |  |  |  | 17.11087 | 0.0326718 | 0.98015 | 30.9801 | 29.9999 | -0.0158914 | -0.143023 | 8.85701 | 9.00003 | 1156.14 | 3.26718 | 1193.913 | 0.03214942 | -0.01601902 | -0.0161304 | 0.0273919 | 0.993095 |  |  |  | 17.39654 | 0.0334807 | 1.00441 | 31.0042 | 29.9998 | -0.0159035 | -0.143132 | 8.85692 | 9.00005 | 1175.442 | 3.34807 | 1214.796 | 0.03293243 | -0.01603132 | -0.01690111 | 0.02806503 | 0.9485365 |  |  |  | 17.30861 | 0.0303521 | 0.910588 | 30.9114 | 30.0008 | -0.0135712 | -0.122141 | 8.87785 | 8.99999 | 1169.501 | 3.03521 | 1204.998 | 0.02990059 | -0.01366413 | -0.01623646 | 0.02494865 | 0.8415709 |  |  |  | 17.27237 | 0.0287711 | 0.863132 | 30.8631 | 30 | -0.0132545 | -0.11929 | 8.88073 | 9.00002 | 1167.052 | 2.87711 | 1200.63 | 0.02836498 | -0.01334312 | -0.01502186 | 0.02311762 | 0.8882473
442 |  | 16.92573 | 0.0359357 | 1.07807 | 31.0781 | 30 | -0.0149158 | -0.134241 | 8.8657 | 8.99994 | 1143.63 | 3.59357 | 1184.727 | 0.03530508 | -0.01502816 | -0.02027692 | 0.02893496 | 0.7411462 |  |  |  | 16.91896 | 0.0362598 | 1.0878 | 31.0878 | 30 | -0.0152987 | -0.137689 | 8.86237 | 9.00006 | 1143.173 | 3.62598 | 1184.624 | 0.03561788 | -0.01541693 | -0.02020095 | 0.03057745 | 0.7631785 |  |  |  | 16.90732 | 0.0348842 | 1.04653 | 31.0465 | 30 | -0.0145779 | -0.131195 | 8.86837 | 8.99957 | 1142.387 | 3.48842 | 1182.238 | 0.03428954 | -0.0146852 | -0.01960433 | 0.02918859 | 0.7490793 |  |  |  | 16.8487 | 0.033819 | 1.01459 | 31.0152 | 30.0006 | -0.0156656 | -0.14099 | 8.85895 | 8.99994 | 1138.425 | 3.3819 | 1176.926 | 0.03325971 | -0.0157896 | -0.01747011 | 0.02800108 | 0.9038067 |  |  |  | 16.86642 | 0.0339537 | 1.01861 | 31.0186 | 30 | -0.0160705 | -0.144625 | 8.85482 | 8.99945 | 1139.623 | 3.39537 | 1178.318 | 0.03339 | -0.01620103 | -0.01718897 | 0.02828567 | 0.942525 |  |  |  | 16.8303 | 0.0295467 | 0.8864 | 30.8864 | 30 | -0.0138637 | -0.124773 | 8.87521 | 8.99998 | 1137.182 | 2.95467 | 1170.782 | 0.02911861 | -0.0139607 | -0.01515791 | 0.02360902 | 0.9210174 |  |  |  | 17.4843 | 0.0399865 | 1.19959 | 31.1995 | 29.9999 | -0.0189951 | -0.170972 | 8.82989 | 9.00086 | 1181.371 | 3.99865 | 1228.61 | 0.03920773 | -0.01917782 | -0.02002991 | 0.03169748 | 0.9574595 |  |  |  | 17.359 | 0.0286234 | 0.858688 | 30.8582 | 29.9995 | -0.0137506 | -0.121064 | 8.68322 | 8.80429 | 1172.906 | 2.86234 | 1206.478 | 0.0282214 | -0.01384602 | -0.01437539 | 0.02162976 | 0.963175 |  |  |  | 17.42192 | 0.0307646 | 0.922949 | 30.9233 | 30.0003 | -0.0142782 | -0.128504 | 8.87151 | 9.00001 | 1177.156 | 3.07646 | 1213.371 | 0.03030086 | -0.01438111 | -0.01591974 | 0.02434221 | 0.9033509 |  |  |  | 16.8473 | 0.0345521 | 1.03657 | 31.0367 | 30.0001 | -0.014811 | -0.133298 | 8.86661 | 8.99991 | 1138.331 | 3.45521 | 1177.663 | 0.03396858 | -0.01492178 | -0.0190468 | 0.02836995 | 0.783427 |  |  |  | 16.90929 | 0.0353373 | 1.06012 | 31.0601 | 30 | -0.015098 | -0.13588 | 8.86402 | 8.9999 | 1142.519 | 3.53373 | 1182.893 | 0.03472727 | -0.01521314 | -0.01951413 | 0.02899203 | 0.7795958 |  |  |  | 17.00407 | 0.0347951 | 1.04385 | 31.0439 | 30 | -0.014748 | -0.132742 | 8.86796 | 9.0007 | 1148.924 | 3.47951 | 1188.9 | 0.03420344 | -0.01485783 | -0.0193456 | 0.02799175 | 0.7680212 |  |  |  | 16.80111 | 0.0329152 | 0.987443 | 30.9871 | 29.9996 | -0.0147756 | -0.132987 | 8.86746 | 9.00045 | 1135.21 | 3.29152 | 1172.575 | 0.0323851 | -0.01488585 | -0.01749925 | 0.02718663 | 0.8506563 |  |  |  | 16.80821 | 0.0348256 | 1.04475 | 31.0441 | 29.9994 | -0.0155908 | -0.140317 | 8.85968 | 9 | 1135.69 | 3.48256 | 1175.241 | 0.03423291 | -0.01571361 | -0.0185193 | 0.02879329 | 0.8484996 |  |  |  | 16.91287 | 0.0345948 | 1.03786 | 31.0384 | 30.0005 | -0.0158832 | -0.142941 | 8.85654 | 8.99949 | 1142.761 | 3.45948 | 1182.295 | 0.03400985 | -0.01601069 | -0.01799916 | 0.02844297 | 0.8895241 |  |  |  | 17.1138125 | 0.0328084 | 0.984222 | 30.9833 | 29.9991 | -0.0161016 | -0.144919 | 8.85534 | 9.00026 | 1156.339 | 3.28084 | 1194.276 | 0.03228169 | -0.01623264 | -0.01604905 | 0.02741158 | 1.011439 |  |  |  | 17.12347 | 0.0325647 | 0.976932 | 30.9766 | 29.9997 | -0.0162188 | -0.145956 | 8.85323 | 8.99919 | 1156.991 | 3.25647 | 1194.668 | 0.03204571 | -0.01635176 | -0.01569394 | 0.02722073 | 1.041916 |  |  |  | 17.12017 | 0.0330075 | 0.990223 | 30.9901 | 29.9999 | -0.0160788 | -0.14471 | 8.85532 | 9.00003 | 1156.768 | 3.30075 | 1194.95 | 0.03247445 | -0.01620947 | -0.01626498 | 0.0277128 | 0.9965867 |  |  |  | 17.40429 | 0.0338355 | 1.01506 | 31.0148 | 29.9998 | -0.0160505 | -0.144455 | 8.8556 | 9.00005 | 1175.965 | 3.38355 | 1215.755 | 0.03327567 | -0.0161807 | -0.01709497 | 0.02840443 | 0.9465185 |  |  |  | 17.31721 | 0.0306822 | 0.920491 | 30.9213 | 30.0008 | -0.0137587 | -0.123828 | 8.87616 | 8.99999 | 1170.082 | 3.06822 | 1205.983 | 0.03022091 | -0.01385423 | -0.01636668 | 0.02526493 | 0.8464896 |  |  |  | 17.28109 | 0.0291067 | 0.873201 | 30.8732 | 30 | -0.0134281 | -0.120853 | 8.87916 | 9.00002 | 1167.641 | 2.91067 | 1201.627 | 0.02869114 | -0.01351907 | -0.01517207 | 0.02343942 | 0.8910498
443 |  | 16.93237 | 0.0362822 | 1.08846 | 31.0885 | 30 | -0.0150793 | -0.135713 | 8.86423 | 8.99994 | 1144.079 | 3.62822 | 1185.588 | 0.0356395 | -0.01519415 | -0.02044535 | 0.02926475 | 0.7431591 |  |  |  | 16.92652 | 0.0366001 | 1.098 | 31.098 | 30 | -0.0154522 | -0.139071 | 8.86099 | 9.00006 | 1143.683 | 3.66001 | 1185.542 | 0.03594622 | -0.01557283 | -0.02037339 | 0.03090188 | 0.7643709 |  |  |  | 16.91507 | 0.0352269 | 1.05681 | 31.0568 | 30 | -0.0147269 | -0.132535 | 8.86703 | 8.99957 | 1142.91 | 3.52269 | 1183.172 | 0.03462063 | -0.01483642 | -0.01978421 | 0.02951565 | 0.749912 |  |  |  | 16.85777 | 0.0341545 | 1.02466 | 31.0252 | 30.0006 | -0.0158464 | -0.142617 | 8.85733 | 8.99994 | 1139.038 | 3.41545 | 1177.941 | 0.03358418 | -0.0159733 | -0.01761089 | 0.02832101 | 0.9070126 |  |  |  | 16.8741 | 0.0342909 | 1.02873 | 31.0287 | 30 | -0.016258 | -0.146313 | 8.85313 | 8.99945 | 1140.142 | 3.42909 | 1179.239 | 0.03371607 | -0.01639161 | -0.01732446 | 0.02860775 | 0.9461543 |  |  |  | 16.8379 | 0.0298762 | 0.896286 | 30.8963 | 30 | -0.0140535 | -0.126481 | 8.8735 | 8.99998 | 1137.696 | 2.98762 | 1171.686 | 0.0294386 | -0.01415319 | -0.01528542 | 0.02392476 | 0.9259274 |  |  |  | 17.49302 | 0.0403296 | 1.20988 | 31.2098 | 29.9999 | -0.0191489 | -0.172357 | 8.82851 | 9.00086 | 1181.961 | 4.03296 | 1229.629 | 0.03953759 | -0.01933461 | -0.02020297 | 0.03202111 | 0.9570184 |  |  |  | 17.368 | 0.0289569 | 0.868692 | 30.8682 | 29.9995 | -0.0139151 | -0.122513 | 8.68178 | 8.80429 | 1173.514 | 2.89569 | 1207.495 | 0.02854557 | -0.01401282 | -0.01453275 | 0.02194838 | 0.9642239 |  |  |  | 17.42996 | 0.0310995 | 0.932995 | 30.9333 | 30.0003 | -0.0144492 | -0.130043 | 8.86997 | 9.00001 | 1177.7 | 3.10995 | 1214.326 | 0.03062571 | -0.01455461 | -0.0160711 | 0.02466237 | 0.9056383 |  |  |  | 16.85623 | 0.0348889 | 1.04667 | 31.0468 | 30.0001 | -0.0149119 | -0.134206 | 8.8657 | 8.99991 | 1138.934 | 3.48889 | 1178.67 | 0.03429408 | -0.0150242 | -0.01926988 | 0.02869066 | 0.7796728 |  |  |  | 16.91825 | 0.0356633 | 1.0699 | 31.0699 | 30 | -0.0152405 | -0.137163 | 8.86273 | 8.9999 | 1143.125 | 3.56633 | 1183.893 | 0.03504209 | -0.01535783 | -0.01968426 | 0.029302 | 0.7802086 |  |  |  | 17.01255 | 0.0351161 | 1.05348 | 31.0535 | 30 | -0.0149373 | -0.134447 | 8.86625 | 9.0007 | 1149.497 | 3.51161 | 1189.862 | 0.03451359 | -0.01504999 | -0.01946361 | 0.02829689 | 0.7732371 |  |  |  | 16.80934 | 0.0332524 | 0.997561 | 30.9972 | 29.9996 | -0.0149469 | -0.134529 | 8.86592 | 9.00045 | 1135.766 | 3.32524 | 1173.533 | 0.0327115 | -0.01505973 | -0.01765177 | 0.02750878 | 0.8531571 |  |  |  | 16.81662 | 0.0351594 | 1.05476 | 31.0542 | 29.9994 | -0.0157551 | -0.141796 | 8.8582 | 9 | 1136.258 | 3.51594 | 1176.208 | 0.03455542 | -0.01588053 | -0.01867489 | 0.02911133 | 0.8503679 |  |  |  | 16.92111 | 0.0349345 | 1.04805 | 31.0486 | 30.0005 | -0.0160251 | -0.144218 | 8.85527 | 8.99949 | 1143.318 | 3.49345 | 1183.26 | 0.03433814 | -0.01615489 | -0.01818325 | 0.02876672 | 0.888449 |  |  |  | 17.12233 | 0.0331404 | 0.994181 | 30.9933 | 29.9991 | -0.0163306 | -0.146979 | 8.85328 | 9.00026 | 1156.914 | 3.31404 | 1195.255 | 0.0326031 | -0.01646541 | -0.01613768 | 0.02772899 | 1.020309 |  |  |  | 17.1319 | 0.0329082 | 0.987236 | 30.9869 | 29.9997 | -0.0164185 | -0.147753 | 8.85143 | 8.99919 | 1157.561 | 3.29082 | 1195.654 | 0.03237832 | -0.01655478 | -0.01582354 | 0.02754936 | 1.046212 |  |  |  | 17.12721 | 0.0333446 | 1.00033 | 31.0003 | 29.9999 | -0.0162633 | -0.146371 | 8.85366 | 9.00003 | 1157.244 | 3.33446 | 1195.831 | 0.03280073 | -0.016397 | -0.01640373 | 0.02803556 | 0.9995899 |  |  |  | 17.41318 | 0.0341751 | 1.02524 | 31.025 | 29.9998 | -0.0162604 | -0.146345 | 8.85371 | 9.00005 | 1176.566 | 3.41751 | 1216.776 | 0.0336041 | -0.01639405 | -0.01721005 | 0.02872877 | 0.9525857 |  |  |  | 17.32573 | 0.0310123 | 0.930395 | 30.9312 | 30.0008 | -0.0139387 | -0.125448 | 8.87454 | 8.99999 | 1170.657 | 3.10123 | 1206.962 | 0.03054114 | -0.01403676 | -0.01650438 | 0.02558113 | 0.8504868 |  |  |  | 17.28939 | 0.0294408 | 0.883225 | 30.8832 | 30 | -0.0136134 | -0.122521 | 8.8775 | 9.00002 | 1168.202 | 2.94408 | 1202.595 | 0.02901574 | -0.01370691 | -0.01530883 | 0.02375979 | 0.8953599
444 |  | 16.94014 | 0.0366177 | 1.09853 | 31.0985 | 30 | -0.0152348 | -0.137112 | 8.86283 | 8.99994 | 1144.604 | 3.66177 | 1186.517 | 0.0359632 | -0.01535204 | -0.02061116 | 0.02958346 | 0.7448412 |  |  |  | 16.93535 | 0.0369472 | 1.10842 | 31.1084 | 30 | -0.0155989 | -0.140391 | 8.85967 | 9.00006 | 1144.281 | 3.69472 | 1186.559 | 0.03628101 | -0.01572184 | -0.02055917 | 0.03123235 | 0.764712 |  |  |  | 16.92341 | 0.0355668 | 1.067 | 31.067 | 30 | -0.0148834 | -0.133944 | 8.86562 | 8.99957 | 1143.474 | 3.55668 | 1184.143 | 0.03494891 | -0.01499527 | -0.01995364 | 0.02983974 | 0.7515054 |  |  |  | 16.86557 | 0.0344904 | 1.03473 | 31.0353 | 30.0006 | -0.0160347 | -0.144312 | 8.85563 | 8.99994 | 1139.565 | 3.44904 | 1178.869 | 0.03390894 | -0.01616465 | -0.01774429 | 0.02864162 | 0.9109773 |  |  |  | 16.88147 | 0.0346304 | 1.03891 | 31.0389 | 30 | -0.0164195 | -0.147767 | 8.85168 | 8.99945 | 1140.64 | 3.46304 | 1180.141 | 0.03404426 | -0.01655579 | -0.01748847 | 0.02893204 | 0.9466692 |  |  |  | 16.84641 | 0.0302452 | 0.907356 | 30.9073 | 30 | -0.0142213 | -0.127991 | 8.87199 | 8.99998 | 1138.271 | 3.02452 | 1172.698 | 0.02979683 | -0.01432339 | -0.01547344 | 0.02427823 | 0.925676 |  |  |  | 17.50155 | 0.0406713 | 1.22014 | 31.2201 | 29.9999 | -0.0192919 | -0.173643 | 8.82722 | 9.00086 | 1182.537 | 4.06713 | 1230.633 | 0.03986599 | -0.01948042 | -0.02038557 | 0.03234337 | 0.9555984 |  |  |  | 17.37731 | 0.0292995 | 0.878969 | 30.8785 | 29.9995 | -0.0141073 | -0.124205 | 8.68008 | 8.80429 | 1174.142 | 2.92995 | 1208.544 | 0.02887847 | -0.01420775 | -0.01467072 | 0.02227555 | 0.9684428 |  |  |  | 17.43869 | 0.0314449 | 0.943357 | 30.9437 | 30.0003 | -0.0146397 | -0.131757 | 8.86825 | 9.00001 | 1178.29 | 3.14449 | 1215.341 | 0.03096063 | -0.01474792 | -0.01621272 | 0.02499231 | 0.9096512 |  |  |  | 16.86482 | 0.0352251 | 1.05676 | 31.0568 | 30.0001 | -0.0150788 | -0.135708 | 8.8642 | 8.99991 | 1139.515 | 3.52251 | 1179.654 | 0.03461889 | -0.01519364 | -0.01942525 | 0.02901079 | 0.7821594 |  |  |  | 16.92798 | 0.0360055 | 1.08016 | 31.0802 | 30 | -0.0153805 | -0.138423 | 8.86147 | 8.9999 | 1143.782 | 3.60055 | 1184.965 | 0.03537245 | -0.01550001 | -0.01987245 | 0.02962717 | 0.7799748 |  |  |  | 17.0216 | 0.0354462 | 1.06339 | 31.0634 | 30 | -0.0150753 | -0.135688 | 8.86501 | 9.0007 | 1150.108 | 3.54462 | 1190.875 | 0.03483244 | -0.01519009 | -0.01964236 | 0.02861045 | 0.7733332 |  |  |  | 16.81798 | 0.0335877 | 1.00762 | 31.0073 | 29.9996 | -0.0151132 | -0.136026 | 8.86442 | 9.00045 | 1136.35 | 3.35877 | 1174.517 | 0.03303595 | -0.01522857 | -0.01780739 | 0.02782887 | 0.8551827 |  |  |  | 16.8247 | 0.0354899 | 1.06467 | 31.0641 | 29.9994 | -0.0159068 | -0.143161 | 8.85684 | 9 | 1136.804 | 3.54899 | 1177.149 | 0.03487465 | -0.01603467 | -0.01883998 | 0.0294262 | 0.8510982 |  |  |  | 16.92937 | 0.0352703 | 1.05813 | 31.0587 | 30.0005 | -0.0161799 | -0.145611 | 8.85387 | 8.99949 | 1143.876 | 3.52703 | 1184.221 | 0.03466255 | -0.01631222 | -0.01835033 | 0.0290866 | 0.8889336 |  |  |  | 17.129 | 0.0334903 | 1.00468 | 31.0038 | 29.9991 | -0.0165124 | -0.148616 | 8.85164 | 9.00026 | 1157.365 | 3.34903 | 1196.125 | 0.03294171 | -0.01665025 | -0.01629147 | 0.02806406 | 1.022023 |  |  |  | 17.13979 | 0.0332458 | 0.997365 | 30.9971 | 29.9997 | -0.0166031 | -0.149415 | 8.84977 | 8.99919 | 1158.094 | 3.32458 | 1196.596 | 0.03270511 | -0.01674248 | -0.01596263 | 0.02787234 | 1.048854 |  |  |  | 17.1356 | 0.0336863 | 1.01059 | 31.0105 | 29.9999 | -0.0164637 | -0.148174 | 8.85186 | 9.00003 | 1157.811 | 3.36863 | 1196.813 | 0.03313135 | -0.01660073 | -0.01653061 | 0.02836227 | 1.004242 |  |  |  | 17.42177 | 0.0345126 | 1.03537 | 31.0351 | 29.9998 | -0.0164294 | -0.147865 | 8.85219 | 9.00005 | 1177.147 | 3.45126 | 1217.773 | 0.0339304 | -0.01656586 | -0.01736454 | 0.02905107 | 0.9540051 |  |  |  | 17.3340625 | 0.0313648 | 0.940969 | 30.9418 | 30.0008 | -0.0141136 | -0.127022 | 8.87297 | 8.99999 | 1171.22 | 3.13648 | 1207.956 | 0.03088297 | -0.01421414 | -0.01666883 | 0.02591888 | 0.852738 |  |  |  | 17.2983125 | 0.0297812 | 0.893435 | 30.8934 | 30 | -0.013785 | -0.124066 | 8.87595 | 9.00002 | 1168.805 | 2.97812 | 1203.613 | 0.02934635 | -0.0138809 | -0.01546546 | 0.02408595 | 0.8975419
445 |  | 16.94876 | 0.036965 | 1.10895 | 31.1089 | 30 | -0.0154023 | -0.13862 | 8.86132 | 8.99994 | 1145.186 | 3.6965 | 1187.518 | 0.03629818 | -0.01552215 | -0.02077603 | 0.02991305 | 0.7471181 |  |  |  | 16.94402 | 0.037293 | 1.11879 | 31.1188 | 30 | -0.0157514 | -0.141764 | 8.8583 | 9.00006 | 1144.866 | 3.7293 | 1187.562 | 0.03661444 | -0.01587677 | -0.02073766 | 0.0315615 | 0.7656008 |  |  |  | 16.93214 | 0.0359022 | 1.07707 | 31.0771 | 30 | -0.0150363 | -0.135321 | 8.86424 | 8.99957 | 1144.064 | 3.59022 | 1185.138 | 0.03527274 | -0.01515049 | -0.02012225 | 0.03015928 | 0.7529225 |  |  |  | 16.87307 | 0.0348322 | 1.04499 | 31.0456 | 30.0006 | -0.016203 | -0.145826 | 8.85412 | 8.99994 | 1140.072 | 3.48322 | 1179.784 | 0.03423929 | -0.0163357 | -0.01790358 | 0.02896789 | 0.9124265 |  |  |  | 16.88902 | 0.0349731 | 1.04919 | 31.0492 | 30 | -0.0165876 | -0.14928 | 8.85017 | 8.99945 | 1141.15 | 3.49731 | 1181.059 | 0.03437544 | -0.01672671 | -0.01764872 | 0.02925923 | 0.9477579 |  |  |  | 16.8542 | 0.0305934 | 0.917803 | 30.9178 | 30 | -0.0144131 | -0.129718 | 8.87026 | 8.99998 | 1138.797 | 3.05934 | 1173.637 | 0.03013475 | -0.01451798 | -0.01561678 | 0.02461173 | 0.9296399 |  |  |  | 17.50942 | 0.0410147 | 1.23044 | 31.2304 | 29.9999 | -0.0194609 | -0.175165 | 8.8257 | 9.00086 | 1183.069 | 4.10147 | 1231.592 | 0.04019591 | -0.01965276 | -0.02054315 | 0.03266743 | 0.9566572 |  |  |  | 17.38602 | 0.0296221 | 0.888647 | 30.8881 | 29.9995 | -0.0142664 | -0.125606 | 8.67868 | 8.80429 | 1174.731 | 2.96221 | 1209.529 | 0.02919184 | -0.01436914 | -0.0148227 | 0.02258354 | 0.9694013 |  |  |  | 17.44652 | 0.0317757 | 0.953281 | 30.9536 | 30.0003 | -0.0148206 | -0.133386 | 8.86662 | 9.00001 | 1178.819 | 3.17757 | 1216.277 | 0.0312813 | -0.01493152 | -0.01634978 | 0.02530838 | 0.9132555 |  |  |  | 16.87293 | 0.035559 | 1.06677 | 31.0669 | 30.0001 | -0.0152193 | -0.136972 | 8.86293 | 8.99991 | 1140.063 | 3.5559 | 1180.602 | 0.03494138 | -0.0153363 | -0.01960508 | 0.02932877 | 0.7822618 |  |  |  | 16.9370625 | 0.0363328 | 1.08998 | 31.09 | 30 | -0.0155075 | -0.139566 | 8.86033 | 8.9999 | 1144.396 | 3.63328 | 1185.975 | 0.03568833 | -0.015629 | -0.02005933 | 0.02993814 | 0.7791387 |  |  |  | 17.02949 | 0.0357858 | 1.07357 | 31.0736 | 30 | -0.0152187 | -0.136979 | 8.86372 | 9.0007 | 1150.641 | 3.57858 | 1191.818 | 0.03516037 | -0.01533569 | -0.01982467 | 0.02893344 | 0.773566 |  |  |  | 16.82771 | 0.0339198 | 1.01758 | 31.0172 | 29.9996 | -0.015286 | -0.137581 | 8.86287 | 9.00045 | 1137.008 | 3.39198 | 1175.575 | 0.03335721 | -0.01540404 | -0.01795317 | 0.02814544 | 0.8580118 |  |  |  | 16.83295 | 0.0358244 | 1.07471 | 31.0741 | 29.9994 | -0.0160634 | -0.14457 | 8.85543 | 9 | 1137.361 | 3.58244 | 1178.107 | 0.03519763 | -0.01619381 | -0.01900382 | 0.02974475 | 0.8521349 |  |  |  | 16.9378 | 0.0355956 | 1.06789 | 31.0684 | 30.0005 | -0.0163379 | -0.147033 | 8.85245 | 8.99949 | 1144.446 | 3.55956 | 1185.183 | 0.03497672 | -0.01647284 | -0.01850388 | 0.02939624 | 0.8902366 |  |  |  | 17.13643 | 0.0338399 | 1.01517 | 31.0142 | 29.9991 | -0.0166959 | -0.150267 | 8.84999 | 9.00026 | 1157.867 | 3.38399 | 1197.049 | 0.03327993 | -0.01683685 | -0.01644308 | 0.0283985 | 1.023947 |  |  |  | 17.14833 | 0.0335777 | 1.00732 | 31.007 | 29.9997 | -0.0167929 | -0.151122 | 8.84807 | 8.99919 | 1158.671 | 3.35777 | 1197.576 | 0.03302628 | -0.0169355 | -0.01609078 | 0.02818955 | 1.052497 |  |  |  | 17.14496875 | 0.0340301 | 1.0209 | 31.0208 | 29.9999 | -0.0166463 | -0.149817 | 8.85021 | 9.00003 | 1158.444 | 3.40301 | 1197.866 | 0.03346389 | -0.01678641 | -0.01667748 | 0.02869061 | 1.006531 |  |  |  | 17.42902 | 0.0348616 | 1.04584 | 31.0456 | 29.9998 | -0.0165664 | -0.149099 | 8.85096 | 9.00005 | 1177.636 | 3.48616 | 1218.691 | 0.0342677 | -0.01670516 | -0.01756254 | 0.02938469 | 0.9511811 |  |  |  | 17.34162 | 0.0317073 | 0.951243 | 30.952 | 30.0008 | -0.0142995 | -0.128696 | 8.8713 | 8.99999 | 1171.731 | 3.17073 | 1208.883 | 0.031215 | -0.01440272 | -0.01681228 | 0.0262471 | 0.8566788 |  |  |  | 17.30727 | 0.0301148 | 0.903444 | 30.9035 | 30 | -0.0139802 | -0.125822 | 8.8742 | 9.00002 | 1169.41 | 3.01148 | 1204.627 | 0.02967025 | -0.01407884 | -0.01559141 | 0.02440542 | 0.9029873
446 |  | 16.95714 | 0.0372959 | 1.11888 | 31.1189 | 30 | -0.0155592 | -0.140032 | 8.85991 | 8.99994 | 1145.752 | 3.72959 | 1188.484 | 0.03661723 | -0.01568151 | -0.02093572 | 0.03022691 | 0.7490317 |  |  |  | 16.95152 | 0.0376299 | 1.1289 | 31.1289 | 30 | -0.0159204 | -0.143285 | 8.85678 | 9.00006 | 1145.373 | 3.76299 | 1188.473 | 0.03693917 | -0.01604849 | -0.02089068 | 0.03188236 | 0.768213 |  |  |  | 16.94019 | 0.0362403 | 1.08721 | 31.0872 | 30 | -0.0152078 | -0.136864 | 8.8627 | 8.99957 | 1144.607 | 3.62403 | 1186.088 | 0.03559907 | -0.01532462 | -0.02027444 | 0.03048151 | 0.7558592 |  |  |  | 16.88032 | 0.0351698 | 1.05511 | 31.0557 | 30.0006 | -0.0163828 | -0.147445 | 8.8525 | 8.99994 | 1140.562 | 3.51698 | 1180.675 | 0.03456547 | -0.01651848 | -0.01804699 | 0.02929008 | 0.915304 |  |  |  | 16.89729 | 0.0353172 | 1.05952 | 31.0595 | 30 | -0.0167371 | -0.150625 | 8.84882 | 8.99945 | 1141.709 | 3.53172 | 1182.031 | 0.03470785 | -0.01687875 | -0.01782911 | 0.02958744 | 0.9466963 |  |  |  | 16.86236 | 0.0309274 | 0.927821 | 30.9278 | 30 | -0.0146025 | -0.131422 | 8.86856 | 8.99998 | 1139.348 | 3.09274 | 1174.586 | 0.03045879 | -0.01471017 | -0.01574862 | 0.0249313 | 0.9340607 |  |  |  | 17.51706 | 0.0413574 | 1.24072 | 31.2406 | 29.9999 | -0.019604 | -0.176453 | 8.82441 | 9.00086 | 1183.585 | 4.13574 | 1232.535 | 0.04052505 | -0.01979871 | -0.02072635 | 0.03299081 | 0.9552434 |  |  |  | 17.39498 | 0.0299752 | 0.899242 | 30.8987 | 29.9995 | -0.0144448 | -0.127177 | 8.67711 | 8.80429 | 1175.336 | 2.99752 | 1210.567 | 0.02953472 | -0.01455014 | -0.01498458 | 0.02292074 | 0.9710075 |  |  |  | 17.45506 | 0.032121 | 0.963639 | 30.964 | 30.0003 | -0.0150009 | -0.135008 | 8.865 | 9.00001 | 1179.396 | 3.2121 | 1217.279 | 0.03161591 | -0.01511455 | -0.01650136 | 0.02563807 | 0.9159581 |  |  |  | 16.88135 | 0.035894 | 1.07682 | 31.0769 | 30.0001 | -0.0153773 | -0.138394 | 8.86151 | 8.99991 | 1140.631 | 3.5894 | 1181.573 | 0.03526482 | -0.01549676 | -0.01976807 | 0.0296476 | 0.7839289 |  |  |  | 16.94496 | 0.0366544 | 1.09963 | 31.0996 | 30 | -0.0156457 | -0.14081 | 8.85909 | 8.9999 | 1144.93 | 3.66544 | 1186.897 | 0.0359986 | -0.01576939 | -0.02022922 | 0.03024395 | 0.7795351 |  |  |  | 17.03752 | 0.036122 | 1.08366 | 31.0837 | 30 | -0.0153776 | -0.138409 | 8.86229 | 9.0007 | 1151.184 | 3.6122 | 1192.767 | 0.0354849 | -0.01549706 | -0.01998784 | 0.02925301 | 0.7753246 |  |  |  | 16.83747 | 0.0342509 | 1.02751 | 31.0271 | 29.9996 | -0.0154438 | -0.139001 | 8.86145 | 9.00045 | 1137.667 | 3.42509 | 1176.633 | 0.0336774 | -0.0155643 | -0.0181131 | 0.02846094 | 0.8592841 |  |  |  | 16.84186 | 0.036157 | 1.08469 | 31.0841 | 29.9994 | -0.0162489 | -0.14624 | 8.85376 | 9 | 1137.964 | 3.6157 | 1179.109 | 0.03551868 | -0.01638236 | -0.01913632 | 0.03006116 | 0.8560875 |  |  |  | 16.94622 | 0.0359383 | 1.07817 | 31.0787 | 30.0005 | -0.0164674 | -0.148199 | 8.85129 | 8.99949 | 1145.015 | 3.59383 | 1186.165 | 0.03530759 | -0.01660449 | -0.01870309 | 0.02972248 | 0.8877941 |  |  |  | 17.14377 | 0.0341798 | 1.02536 | 31.0244 | 29.9991 | -0.0168716 | -0.151849 | 8.84841 | 9.00026 | 1158.363 | 3.41798 | 1197.955 | 0.03360865 | -0.01701555 | -0.0165931 | 0.02872353 | 1.025459 |  |  |  | 17.15719 | 0.0339174 | 1.01751 | 31.0172 | 29.9997 | -0.0169591 | -0.152618 | 8.84657 | 8.99919 | 1159.27 | 3.39174 | 1198.589 | 0.03335489 | -0.01710455 | -0.01625034 | 0.02851407 | 1.052566 |  |  |  | 17.15196 | 0.034364 | 1.03092 | 31.0308 | 29.9999 | -0.0168279 | -0.151451 | 8.84858 | 9.00003 | 1158.916 | 3.4364 | 1198.741 | 0.03378675 | -0.0169711 | -0.01681565 | 0.02900999 | 1.009244 |  |  |  | 17.43677 | 0.0351765 | 1.05529 | 31.055 | 29.9998 | -0.0167671 | -0.150904 | 8.84915 | 9.00005 | 1178.16 | 3.51765 | 1219.604 | 0.03457194 | -0.01690926 | -0.01766268 | 0.02968528 | 0.9573437 |  |  |  | 17.34969 | 0.032051 | 0.961555 | 30.9624 | 30.0008 | -0.0144804 | -0.130323 | 8.86967 | 8.99999 | 1172.276 | 3.2051 | 1209.849 | 0.03154808 | -0.01458626 | -0.01696182 | 0.02657621 | 0.8599469 |  |  |  | 17.31523 | 0.030452 | 0.913561 | 30.9136 | 30 | -0.0141606 | -0.127446 | 8.87257 | 9.00002 | 1169.948 | 3.0452 | 1205.575 | 0.02999754 | -0.01426182 | -0.01573572 | 0.02472856 | 0.9063338
447 |  | 16.96462 | 0.0376421 | 1.12926 | 31.1293 | 30 | -0.0157204 | -0.141483 | 8.85846 | 8.99994 | 1146.258 | 3.76421 | 1189.406 | 0.03695093 | -0.01584528 | -0.02110565 | 0.03055565 | 0.7507599 |  |  |  | 16.95891 | 0.0379715 | 1.13915 | 31.1392 | 30 | -0.016074 | -0.144667 | 8.85539 | 9.00006 | 1145.872 | 3.79715 | 1189.383 | 0.03726833 | -0.01620459 | -0.02106374 | 0.03220765 | 0.769312 |  |  |  | 16.94745 | 0.0365777 | 1.09733 | 31.0973 | 30 | -0.0153546 | -0.138184 | 8.86138 | 8.99957 | 1145.098 | 3.65777 | 1186.983 | 0.03592461 | -0.0154737 | -0.02045091 | 0.03080319 | 0.7566266 |  |  |  | 16.88778 | 0.0355179 | 1.06556 | 31.0661 | 30.0006 | -0.0165559 | -0.149002 | 8.85094 | 8.99994 | 1141.066 | 3.55179 | 1181.594 | 0.03490169 | -0.01669448 | -0.01820721 | 0.02962219 | 0.916916 |  |  |  | 16.90641 | 0.0356418 | 1.06925 | 31.0692 | 30 | -0.0169066 | -0.15215 | 8.8473 | 8.99945 | 1142.325 | 3.56418 | 1183.039 | 0.03502133 | -0.01705115 | -0.01797018 | 0.02989655 | 0.9488578 |  |  |  | 16.87005 | 0.0312762 | 0.938285 | 30.9383 | 30 | -0.0147962 | -0.133166 | 8.86681 | 8.99998 | 1139.868 | 3.12762 | 1175.519 | 0.03079706 | -0.01490676 | -0.01589031 | 0.02526519 | 0.9381036 |  |  |  | 17.52504 | 0.0417052 | 1.25115 | 31.2511 | 29.9999 | -0.0197707 | -0.177954 | 8.82291 | 9.00086 | 1184.124 | 4.17052 | 1233.509 | 0.04085899 | -0.01996876 | -0.02089023 | 0.03331879 | 0.9558896 |  |  |  | 17.40343 | 0.0302955 | 0.908849 | 30.9083 | 29.9995 | -0.0146236 | -0.12875 | 8.67554 | 8.80429 | 1175.907 | 3.02955 | 1211.532 | 0.02984565 | -0.01473158 | -0.01511408 | 0.0232264 | 0.9746927 |  |  |  | 17.46434 | 0.0324589 | 0.973778 | 30.9741 | 30.0003 | -0.0151805 | -0.136624 | 8.86339 | 9.00001 | 1180.023 | 3.24589 | 1218.325 | 0.03194324 | -0.0152969 | -0.01664634 | 0.02596026 | 0.9189352 |  |  |  | 16.88997 | 0.0362291 | 1.08688 | 31.087 | 30.0001 | -0.0155096 | -0.139585 | 8.86032 | 8.99991 | 1141.214 | 3.62291 | 1182.56 | 0.03558826 | -0.01563113 | -0.01995713 | 0.02996635 | 0.7832356 |  |  |  | 16.95302 | 0.0369971 | 1.10991 | 31.1099 | 30 | -0.0157664 | -0.141896 | 8.858 | 8.9999 | 1145.474 | 3.69971 | 1187.853 | 0.03632913 | -0.01589201 | -0.02043712 | 0.03056984 | 0.7776052 |  |  |  | 17.04617 | 0.036458 | 1.09374 | 31.0938 | 30 | -0.015529 | -0.139772 | 8.86093 | 9.0007 | 1151.768 | 3.6458 | 1193.759 | 0.03580913 | -0.01565084 | -0.02015829 | 0.02957206 | 0.776397 |  |  |  | 16.84549 | 0.0345838 | 1.0375 | 31.0371 | 29.9996 | -0.015595 | -0.140362 | 8.86009 | 9.00045 | 1138.209 | 3.45838 | 1177.573 | 0.03399922 | -0.01571788 | -0.01828134 | 0.0287786 | 0.8597774 |  |  |  | 16.84855 | 0.0364873 | 1.0946 | 31.094 | 29.9994 | -0.0163881 | -0.147493 | 8.8525 | 9 | 1138.416 | 3.64873 | 1179.953 | 0.0358374 | -0.01652387 | -0.01931353 | 0.03037597 | 0.8555593 |  |  |  | 16.95449 | 0.0362739 | 1.08824 | 31.0888 | 30.0005 | -0.0166198 | -0.149569 | 8.84992 | 8.99949 | 1145.574 | 3.62739 | 1187.128 | 0.03563149 | -0.01675946 | -0.01887203 | 0.03004185 | 0.8880579 |  |  |  | 17.1518 | 0.0345204 | 1.03558 | 31.0347 | 29.9991 | -0.0170435 | -0.153396 | 8.84686 | 9.00026 | 1158.906 | 3.45204 | 1198.912 | 0.03393794 | -0.01719041 | -0.01674753 | 0.02904892 | 1.026445 |  |  |  | 17.16474 | 0.0342692 | 1.02807 | 31.0278 | 29.9997 | -0.0171192 | -0.154059 | 8.84513 | 8.99919 | 1159.78 | 3.42692 | 1199.524 | 0.03369509 | -0.01726743 | -0.01642766 | 0.0288505 | 1.051119 |  |  |  | 17.158375 | 0.0347178 | 1.04153 | 31.0415 | 29.9999 | -0.0170074 | -0.153068 | 8.84696 | 9.00003 | 1159.35 | 3.47178 | 1199.6 | 0.03412873 | -0.01715369 | -0.01697505 | 0.02934855 | 1.010524 |  |  |  | 17.44456 | 0.0355337 | 1.066 | 31.0658 | 29.9998 | -0.016899 | -0.152092 | 8.84796 | 9.00005 | 1178.687 | 3.55337 | 1220.57 | 0.03491695 | -0.01704342 | -0.01787353 | 0.03002641 | 0.9535564 |  |  |  | 17.35693 | 0.032388 | 0.971667 | 30.9725 | 30.0008 | -0.0146714 | -0.132043 | 8.86795 | 8.99999 | 1172.765 | 3.2388 | 1210.749 | 0.03187457 | -0.01478009 | -0.01709448 | 0.026899 | 0.864612 |  |  |  | 17.32441 | 0.0308033 | 0.924099 | 30.9241 | 30 | -0.0143395 | -0.129056 | 8.87096 | 9.00002 | 1170.569 | 3.08033 | 1206.626 | 0.0303384 | -0.0144433 | -0.0158951 | 0.02506483 | 0.9086641
448 |  | 16.97302 | 0.0379776 | 1.13933 | 31.1393 | 30 | -0.0158804 | -0.142922 | 8.85702 | 8.99994 | 1146.826 | 3.79776 | 1190.379 | 0.0372742 | -0.01600784 | -0.02126636 | 0.03087369 | 0.7527308 |  |  |  | 16.96565 | 0.0383158 | 1.14948 | 31.1495 | 30 | -0.016242 | -0.146179 | 8.85388 | 9.00006 | 1146.327 | 3.83158 | 1190.25 | 0.03759998 | -0.01637535 | -0.02122463 | 0.03253561 | 0.7715257 |  |  |  | 16.95529 | 0.0369189 | 1.10757 | 31.1076 | 30 | -0.0155124 | -0.139605 | 8.85996 | 8.99957 | 1145.628 | 3.69189 | 1187.923 | 0.03625372 | -0.01563398 | -0.02061974 | 0.03112824 | 0.7582042 |  |  |  | 16.89465 | 0.035865 | 1.07597 | 31.0766 | 30.0006 | -0.0167287 | -0.150557 | 8.84939 | 8.99994 | 1141.53 | 3.5865 | 1182.471 | 0.03523683 | -0.01687021 | -0.01836662 | 0.02995341 | 0.9185252 |  |  |  | 16.91361 | 0.0359898 | 1.07969 | 31.0797 | 30 | -0.017034 | -0.153296 | 8.84615 | 8.99945 | 1142.811 | 3.59898 | 1183.941 | 0.0353573 | -0.01718075 | -0.01817655 | 0.03022861 | 0.9452149 |  |  |  | 16.87666 | 0.0316202 | 0.948605 | 30.9486 | 30 | -0.0150094 | -0.135085 | 8.8649 | 8.99998 | 1140.315 | 3.16202 | 1176.372 | 0.03113058 | -0.01512318 | -0.0160074 | 0.02559468 | 0.9447622 |  |  |  | 17.53282 | 0.0420514 | 1.26154 | 31.2615 | 29.9999 | -0.0199216 | -0.179311 | 8.82155 | 9.00086 | 1184.65 | 4.20514 | 1234.466 | 0.04119127 | -0.02012271 | -0.02106856 | 0.03364522 | 0.9551061248 |  |  |  | 17.41075 | 0.0306296 | 0.918872 | 30.9184 | 29.9995 | -0.0148133 | -0.13042 | 8.67387 | 8.80429 | 1176.402 | 3.06296 | 1212.435 | 0.03016988 | -0.01492411 | -0.01524577 | 0.02354569 | 0.9789022 |  |  |  | 17.47276 | 0.0328018 | 0.984065 | 30.9844 | 30.0003 | -0.0153532 | -0.138179 | 8.86183 | 9.00001 | 1180.592 | 3.28018 | 1219.317 | 0.0322753 | -0.01547228 | -0.01680302 | 0.02628745 | 0.9208034 |  |  |  | 16.89739 | 0.0365725 | 1.09718 | 31.0973 | 30.0001 | -0.0156362 | -0.140724 | 8.85918 | 8.99991 | 1141.715 | 3.65725 | 1183.471 | 0.0359196 | -0.01575973 | -0.02015986 | 0.03029336 | 0.7817382 |  |  |  | 16.9608 | 0.037337 | 1.12011 | 31.1201 | 30 | -0.0159044 | -0.143138 | 8.85676 | 8.9999 | 1146 | 3.7337 | 1188.788 | 0.03665685 | -0.01603223 | -0.02062462 | 0.03089303 | 0.7773347 |  |  |  | 17.05387 | 0.0367916 | 1.10375 | 31.1038 | 30 | -0.0156719 | -0.141058 | 8.85964 | 9.0007 | 1152.288 | 3.67916 | 1194.683 | 0.03613094 | -0.015796 | -0.02033494 | 0.02988905 | 0.7767911 |  |  |  | 16.85399 | 0.0349108 | 1.04731 | 31.0469 | 29.9996 | -0.0157501 | -0.141758 | 8.85869 | 9.00045 | 1138.783 | 3.49108 | 1178.539 | 0.03431524 | -0.01587545 | -0.01843979 | 0.02909033 | 0.8609345 |  |  |  | 16.85603 | 0.0368183 | 1.10453 | 31.1039 | 29.9994 | -0.0164999 | -0.148499 | 8.8515 | 9 | 1138.921 | 3.68183 | 1180.854 | 0.0361567 | -0.01663754 | -0.01951916 | 0.0306911 | 0.8523698 |  |  |  | 16.96299 | 0.0366098 | 1.09831 | 31.0988 | 30.0005 | -0.0167733 | -0.150951 | 8.84853 | 8.99949 | 1146.148 | 3.66098 | 1188.108 | 0.03595558 | -0.01691556 | -0.01904002 | 0.03036133 | 0.8884218 |  |  |  | 17.161125 | 0.0348573 | 1.04569 | 31.0448 | 29.9991 | -0.0172087 | -0.154883 | 8.84538 | 9.00026 | 1159.535 | 3.48573 | 1199.954 | 0.03426354 | -0.01735849 | -0.01690505 | 0.02937027 | 1.026823 |  |  |  | 17.17223 | 0.0346015 | 1.03804 | 31.0377 | 29.9997 | -0.0172903 | -0.155599 | 8.84359 | 8.99919 | 1160.286 | 3.46015 | 1200.433 | 0.03401633 | -0.01744152 | -0.01657481 | 0.02916806 | 1.052291 |  |  |  | 17.16497 | 0.0350615 | 1.05184 | 31.0518 | 29.9999 | -0.0171838 | -0.154654 | 8.84538 | 9.00003 | 1159.795 | 3.50615 | 1200.459 | 0.03446085 | -0.01733315 | -0.01712769 | 0.02967724 | 1.011996 |  |  |  | 17.45252 | 0.0358747 | 1.07623 | 31.076 | 29.9998 | -0.0171032 | -0.153929 | 8.84612 | 9.00005 | 1179.225 | 3.58747 | 1221.529 | 0.03524619 | -0.01725115 | -0.01799504 | 0.03035182 | 0.9586613 |  |  |  | 17.36422 | 0.032733 | 0.982015 | 30.9828 | 30.0008 | -0.0148641 | -0.133776 | 8.86622 | 8.99999 | 1173.258 | 3.2733 | 1211.663 | 0.03220869 | -0.01497568 | -0.01723301 | 0.02722936 | 0.8690112 |  |  |  | 17.33225 | 0.0311353 | 0.93406 | 30.9341 | 30 | -0.0145419 | -0.130877 | 8.86914 | 9.00002 | 1171.098 | 3.11353 | 1207.56 | 0.03066043 | -0.01464867 | -0.01601176 | 0.02538278 | 0.9148695
449 |  | 16.98158 | 0.0383134 | 1.1494 | 31.1494 | 30 | -0.016037 | -0.144332 | 8.85561 | 8.99994 | 1147.404 | 3.83134 | 1191.365 | 0.03759767 | -0.01616698 | -0.02143068 | 0.03119185 | 0.754385 |  |  |  | 16.97177 | 0.0386599 | 1.1598 | 31.1598 | 30 | -0.0164004 | -0.147604 | 8.85246 | 9.00006 | 1146.741 | 3.86599 | 1191.074 | 0.03793132 | -0.01653638 | -0.02139495 | 0.03286345 | 0.7729102 |  |  |  | 16.96238 | 0.037257 | 1.11771 | 31.1177 | 30 | -0.0156705 | -0.141027 | 8.85854 | 8.99957 | 1146.107 | 3.7257 | 1188.807 | 0.03657973 | -0.01579458 | -0.02078515 | 0.03145044 | 0.7598974 |  |  |  | 16.90155 | 0.0362003 | 1.08603 | 31.0866 | 30.0006 | -0.0168823 | -0.15194 | 8.848 | 8.99994 | 1141.997 | 3.62003 | 1183.338 | 0.03556046 | -0.01702643 | -0.01853403 | 0.03027318 | 0.9186575 |  |  |  | 16.9204 | 0.0363421 | 1.09026 | 31.0902 | 30 | -0.017149 | -0.154331 | 8.84511 | 8.99945 | 1143.27 | 3.63421 | 1184.819 | 0.0356973 | -0.01729775 | -0.01839955 | 0.03056481 | 0.9401177 |  |  |  | 16.884 | 0.0319719 | 0.959157 | 30.9591 | 30 | -0.0152011 | -0.13681 | 8.86317 | 8.99998 | 1140.811 | 3.19719 | 1177.284 | 0.03147144 | -0.01531782 | -0.01615362 | 0.02593125 | 0.9482595 |  |  |  | 17.54145 | 0.0423943 | 1.27183 | 31.2717 | 29.9999 | -0.0200785 | -0.180724 | 8.82014 | 9.00086 | 1185.233 | 4.23943 | 1235.48 | 0.04152028 | -0.02028281 | -0.02123747 | 0.03396803 | 0.9550486 |  |  |  | 17.41998 | 0.0309871 | 0.929596 | 30.9291 | 29.9995 | -0.0149755 | -0.131848 | 8.67244 | 8.80429 | 1177.025 | 3.09871 | 1213.498 | 0.03051669 | -0.01508877 | -0.01542793 | 0.0238867 | 0.9780163 |  |  |  | 17.48156 | 0.0331478 | 0.994445 | 30.9948 | 30.0003 | -0.0155418 | -0.139876 | 8.86013 | 9.00001 | 1181.186 | 3.31478 | 1220.34 | 0.03261026 | -0.01566384 | -0.01694642 | 0.02661739 | 0.9243157 |  |  |  | 16.90527 | 0.0369096 | 1.10729 | 31.1074 | 30.0001 | -0.0157857 | -0.14207 | 8.85784 | 8.99991 | 1142.248 | 3.69096 | 1184.408 | 0.03624475 | -0.01591162 | -0.02033313 | 0.03061405 | 0.7825466 |  |  |  | 16.96779 | 0.0376746 | 1.13024 | 31.1302 | 30 | -0.0160241 | -0.144215 | 8.85568 | 8.9999 | 1146.472 | 3.76746 | 1189.665 | 0.03698225 | -0.01615387 | -0.02082837 | 0.03121417 | 0.7755706 |  |  |  | 17.06093 | 0.0371324 | 1.11397 | 31.114 | 30 | -0.015813 | -0.142328 | 8.85837 | 9.0007 | 1152.766 | 3.71324 | 1195.57 | 0.0364596 | -0.01593936 | -0.02052024 | 0.03021306 | 0.7767629 |  |  |  | 16.86179 | 0.0352502 | 1.05749 | 31.0571 | 29.9996 | -0.0159095 | -0.143193 | 8.85726 | 9.00045 | 1139.31 | 3.52502 | 1179.471 | 0.03464314 | -0.01603741 | -0.01860572 | 0.02941409 | 0.8619614 |  |  |  | 16.86434 | 0.0371854 | 1.11554 | 31.1149 | 29.9994 | -0.0166325 | -0.149693 | 8.8503 | 9 | 1139.482 | 3.71854 | 1181.854 | 0.0365107 | -0.01677237 | -0.01973833 | 0.03104047 | 0.8497364 |  |  |  | 16.97029 | 0.0369552 | 1.10867 | 31.1092 | 30.0005 | -0.0168885 | -0.151988 | 8.8475 | 8.99949 | 1146.641 | 3.69552 | 1189.015 | 0.03628873 | -0.01703274 | -0.01925599 | 0.0306902 | 0.8845423 |  |  |  | 17.16921 | 0.0351971 | 1.05588 | 31.055 | 29.9991 | -0.0173553 | -0.156203 | 8.84406 | 9.00026 | 1160.082 | 3.51971 | 1200.913 | 0.03459184 | -0.01750767 | -0.01708417 | 0.02969466 | 1.024789 |  |  |  | 17.17909 | 0.0349472 | 1.04841 | 31.0481 | 29.9997 | -0.0174705 | -0.157221 | 8.84197 | 8.99919 | 1160.749 | 3.49472 | 1201.314 | 0.03435041 | -0.01762491 | -0.0167255 | 0.02949859 | 1.053775 |  |  |  | 17.1723125 | 0.0354123 | 1.06237 | 31.0623 | 29.9999 | -0.017351 | -0.156159 | 8.84387 | 9.00003 | 1160.291 | 3.54123 | 1201.38 | 0.0347997 | -0.01750329 | -0.01729641 | 0.03001243 | 1.011961 |  |  |  | 17.46117 | 0.0361977 | 1.08592 | 31.0857 | 29.9998 | -0.0172743 | -0.15547 | 8.84458 | 9.00005 | 1179.809 | 3.61977 | 1222.515 | 0.03555796 | -0.01742524 | -0.01813271 | 0.03065963 | 0.9609836 |  |  |  | 17.37159 | 0.0330774 | 0.99235 | 30.9932 | 30.0008 | -0.0150367 | -0.13533 | 8.86466 | 8.99999 | 1173.756 | 3.30774 | 1212.581 | 0.03254211 | -0.0151509 | -0.01739122 | 0.02755902 | 0.871181 |  |  |  | 17.33948 | 0.0314798 | 0.944395 | 30.9444 | 30 | -0.0147347 | -0.132613 | 8.8674 | 9.00002 | 1171.587 | 3.14798 | 1208.468 | 0.03099447 | -0.01484433 | -0.01615014 | 0.02571285 | 0.9191461
450 |  | 16.98929 | 0.0386568 | 1.1597 | 31.1597 | 30 | -0.016191 | -0.145718 | 8.85422 | 8.99994 | 1147.925 | 3.86568 | 1192.3 | 0.03792834 | -0.01632351 | -0.02160483 | 0.0315175 | 0.7555488 |  |  |  | 16.97938 | 0.0390121 | 1.17036 | 31.1704 | 30 | -0.0165406 | -0.148867 | 8.85119 | 9.00006 | 1147.255 | 3.90121 | 1192.012 | 0.03827036 | -0.01667892 | -0.02159143 | 0.03319849 | 0.7724787 |  |  |  | 16.96895 | 0.0376046 | 1.12814 | 31.1282 | 30 | -0.015812 | -0.142301 | 8.85726 | 8.99957 | 1146.551 | 3.76046 | 1189.666 | 0.03691479 | -0.01593834 | -0.02097644 | 0.03178179 | 0.759821 |  |  |  | 16.90888 | 0.0365632 | 1.09692 | 31.0975 | 30.0006 | -0.0170126 | -0.153112 | 8.84683 | 8.99994 | 1142.492 | 3.65632 | 1184.265 | 0.03591063 | -0.01715898 | -0.01875165 | 0.0306192 | 0.915065 |  |  |  | 16.92756 | 0.03669 | 1.1007 | 31.1007 | 30 | -0.0172895 | -0.155596 | 8.84385 | 8.99945 | 1143.754 | 3.669 | 1185.718 | 0.03603295 | -0.01744071 | -0.01859224 | 0.03089656 | 0.9380641 |  |  |  | 16.89187 | 0.0323178 | 0.969535 | 30.9695 | 30 | -0.0154161 | -0.138745 | 8.86124 | 8.99998 | 1141.342 | 3.23178 | 1178.228 | 0.03180657 | -0.01553616 | -0.0162704 | 0.02626194 | 0.9548728 |  |  |  | 17.55014 | 0.042741 | 1.28223 | 31.2821 | 29.9999 | -0.0202376 | -0.182156 | 8.81871 | 9.00086 | 1185.82 | 4.2741 | 1236.504 | 0.04185282 | -0.02044519 | -0.02140764 | 0.03429432 | 0.9550417 |  |  |  | 17.42791 | 0.0313192 | 0.93956 | 30.939 | 29.9995 | -0.015168 | -0.133543 | 8.67074 | 8.80429 | 1177.561 | 3.13192 | 1214.442 | 0.03083876 | -0.01528421 | -0.01555455 | 0.02420361 | 0.98262 |  |  |  | 17.48911 | 0.033504 | 1.00513 | 31.0055 | 30.0003 | -0.0157221 | -0.141499 | 8.85851 | 9.00001 | 1181.697 | 3.3504 | 1221.288 | 0.03295497 | -0.015847 | -0.01710797 | 0.02695744 | 0.9262937 |  |  |  | 16.91313 | 0.0372344 | 1.11704 | 31.1171 | 30.0001 | -0.0159467 | -0.143519 | 8.85639 | 8.99991 | 1142.779 | 3.72344 | 1185.33 | 0.03655794 | -0.01607522 | -0.02048272 | 0.03092286 | 0.7848183 |  |  |  | 16.97471 | 0.0380224 | 1.14067 | 31.1407 | 30 | -0.0161431 | -0.145287 | 8.85461 | 8.9999 | 1146.94 | 3.80224 | 1190.55 | 0.03731736 | -0.01627482 | -0.02104255 | 0.031545 | 0.7734245 |  |  |  | 17.06815 | 0.0374682 | 1.12405 | 31.1241 | 30 | -0.0159386 | -0.143458 | 8.85724 | 9.0007 | 1153.253 | 3.74682 | 1196.464 | 0.03678332 | -0.01606699 | -0.02071634 | 0.03053212 | 0.7755708 |  |  |  | 16.86971 | 0.0356007 | 1.06801 | 31.0676 | 29.9996 | -0.0160407 | -0.144374 | 8.85608 | 9.00045 | 1139.846 | 3.56007 | 1180.425 | 0.03498164 | -0.01617074 | -0.0188109 | 0.02974838 | 0.8596476 |  |  |  | 16.87277 | 0.0375106 | 1.1253 | 31.1247 | 29.9994 | -0.0167838 | -0.151054 | 8.84894 | 9 | 1140.052 | 3.75106 | 1182.816 | 0.03682419 | -0.01692624 | -0.01989795 | 0.03134951 | 0.8506528 |  |  |  | 16.97751 | 0.0373002 | 1.11902 | 31.1196 | 30.0005 | -0.0170202 | -0.153173 | 8.84631 | 8.99949 | 1147.129 | 3.73002 | 1189.917 | 0.03662138 | -0.01716671 | -0.01945467 | 0.03101861 | 0.8823953 |  |  |  | 17.17596 | 0.0355368 | 1.06607 | 31.0651 | 29.9991 | -0.0175152 | -0.157642 | 8.84262 | 9.00026 | 1160.538 | 3.55368 | 1201.78 | 0.03491994 | -0.01767041 | -0.01724953 | 0.03001922 | 1.024399 |  |  |  | 17.18673 | 0.0352911 | 1.05872 | 31.0584 | 29.9997 | -0.017653 | -0.158863 | 8.84032 | 8.99919 | 1161.265 | 3.52911 | 1202.248 | 0.03468264 | -0.01781067 | -0.01687197 | 0.02982705 | 1.055637 |  |  |  | 17.18027 | 0.0357497 | 1.07249 | 31.0724 | 29.9999 | -0.0175271 | -0.157744 | 8.84229 | 9.00003 | 1160.829 | 3.57497 | 1202.328 | 0.03512551 | -0.01768252 | -0.01744299 | 0.03033446 | 1.013732 |  |  |  | 17.46891 | 0.0365492 | 1.09647 | 31.0962 | 29.9998 | -0.0174243 | -0.15682 | 8.84323 | 9.00005 | 1180.332 | 3.65492 | 1223.472 | 0.03589712 | -0.01757789 | -0.01831923 | 0.03099496 | 0.9595322 |  |  |  | 17.3802 | 0.0334181 | 1.00257 | 31.0034 | 30.0008 | -0.0152299 | -0.137069 | 8.86292 | 8.99999 | 1174.338 | 3.34181 | 1213.582 | 0.03287185 | -0.01534707 | -0.01752479 | 0.02788464 | 0.8757349 |  |  |  | 17.34711 | 0.0318175 | 0.954524 | 30.9545 | 30 | -0.0149355 | -0.13442 | 8.8656 | 9.00002 | 1172.102 | 3.18175 | 1209.396 | 0.03132181 | -0.01504816 | -0.01627365 | 0.02603614 | 0.9246945
451 |  | 16.99623 | 0.0390019 | 1.17006 | 31.17 | 30 | -0.0163474 | -0.147126 | 8.85281 | 8.99994 | 1148.394 | 3.90019 | 1193.183 | 0.03826054 | -0.01648249 | -0.02177805 | 0.03184495 | 0.7568398 |  |  |  | 16.98656 | 0.0393525 | 1.18058 | 31.1806 | 30 | -0.0167006 | -0.150306 | 8.84975 | 9.00006 | 1147.74 | 3.93525 | 1192.907 | 0.03859792 | -0.01684163 | -0.0217563 | 0.03352225 | 0.7741036 |  |  |  | 16.9761 | 0.037948 | 1.13844 | 31.1385 | 30 | -0.0159657 | -0.143685 | 8.85588 | 8.99957 | 1147.033 | 3.7948 | 1190.561 | 0.03724569 | -0.01609452 | -0.02115116 | 0.03210883 | 0.7609286 |  |  |  | 16.91661 | 0.036897 | 1.10693 | 31.1075 | 30.0006 | -0.0171661 | -0.154494 | 8.84545 | 8.99994 | 1143.014 | 3.6897 | 1185.188 | 0.0362326 | -0.01731515 | -0.01891745 | 0.03093705 | 0.9153 |  |  |  | 16.93461 | 0.0370335 | 1.111 | 31.111 | 30 | -0.0174005 | -0.156595 | 8.84285 | 8.99945 | 1144.23 | 3.70335 | 1186.605 | 0.03636423 | -0.01755367 | -0.01881057 | 0.03122401 | 0.9331813 |  |  |  | 16.89855 | 0.0326653 | 0.97996 | 30.98 | 30 | -0.015616 | -0.140543 | 8.85944 | 8.99998 | 1141.794 | 3.26653 | 1179.091 | 0.03214313 | -0.01573921 | -0.01640392 | 0.02659444 | 0.9594791 |  |  |  | 17.55716 | 0.0430873 | 1.29262 | 31.2925 | 29.9999 | -0.0203841 | -0.183475 | 8.81739 | 9.00086 | 1186.295 | 4.30873 | 1237.409 | 0.04218487 | -0.02059472 | -0.02159015 | 0.03462084 | 0.9538944 |  |  |  | 17.43448 | 0.0316698 | 0.950076 | 30.9496 | 29.9995 | -0.0153278 | -0.13495 | 8.66934 | 8.80429 | 1178.005 | 3.16698 | 1215.312 | 0.03117865 | -0.01544649 | -0.01573217 | 0.02453875 | 0.9818407 |  |  |  | 17.49602 | 0.0338435 | 1.01532 | 31.0156 | 30.0003 | -0.0158978 | -0.143081 | 8.85693 | 9.00001 | 1182.164 | 3.38435 | 1222.172 | 0.03328341 | -0.01602553 | -0.01725789 | 0.02728154 | 0.9285915 |  |  |  | 16.9209375 | 0.0375757 | 1.12727 | 31.1274 | 30.0001 | -0.0160735 | -0.14466 | 8.85525 | 8.99991 | 1143.307 | 3.75757 | 1186.267 | 0.03688693 | -0.01620408 | -0.02068285 | 0.0312474 | 0.7834547 |  |  |  | 16.9827 | 0.0383515 | 1.15055 | 31.1505 | 30 | -0.0162879 | -0.146589 | 8.85331 | 8.9999 | 1147.479 | 3.83515 | 1191.487 | 0.03763436 | -0.01642201 | -0.02121235 | 0.03185745 | 0.7741718 |  |  |  | 17.07629 | 0.0378057 | 1.13417 | 31.1342 | 30 | -0.0160792 | -0.144724 | 8.85597 | 9.0007 | 1153.803 | 3.78057 | 1197.424 | 0.03710858 | -0.01620987 | -0.02089871 | 0.03085236 | 0.77564 |  |  |  | 16.87812 | 0.0359022 | 1.07705 | 31.0767 | 29.9996 | -0.0161939 | -0.145752 | 8.8547 | 9.00045 | 1140.413 | 3.59022 | 1181.357 | 0.03527274 | -0.01632645 | -0.01894628 | 0.03003534 | 0.8617233 |  |  |  | 16.88047 | 0.0378339 | 1.13499 | 31.1344 | 29.9994 | -0.0169121 | -0.152209 | 8.84779 | 9 | 1140.572 | 3.78339 | 1183.724 | 0.03713575 | -0.01705674 | -0.02007901 | 0.03165687 | 0.8494813 |  |  |  | 16.98392 | 0.0376218 | 1.12867 | 31.1292 | 30.0005 | -0.0171733 | -0.154551 | 8.84493 | 8.99949 | 1147.562 | 3.76218 | 1190.736 | 0.03693136 | -0.01732247 | -0.01960889 | 0.03132474 | 0.8833988 |  |  |  | 17.18438 | 0.0358769 | 1.07627 | 31.0753 | 29.9991 | -0.0176519 | -0.158872 | 8.84139 | 9.00026 | 1161.107 | 3.58769 | 1202.764 | 0.03524831 | -0.01780955 | -0.01743876 | 0.03034359 | 1.021262 |  |  |  | 17.19436 | 0.035633 | 1.06898 | 31.0687 | 29.9997 | -0.0177925 | -0.160118 | 8.83907 | 8.99919 | 1161.781 | 3.5633 | 1203.179 | 0.03501283 | -0.01795269 | -0.01706014 | 0.03015348 | 1.052318 |  |  |  | 17.18806 | 0.0360973 | 1.08292 | 31.0828 | 29.9999 | -0.0176772 | -0.159095 | 8.84094 | 9.00003 | 1161.356 | 3.60973 | 1203.278 | 0.03546106 | -0.01783531 | -0.01762575 | 0.03066622 | 1.011889 |  |  |  | 17.47575 | 0.036881 | 1.10642 | 31.1062 | 29.9998 | -0.0175923 | -0.158331 | 8.84172 | 9.00005 | 1180.794 | 3.6881 | 1224.343 | 0.03621717 | -0.01774888 | -0.01846828 | 0.03131152 | 0.9610467 |  |  |  | 17.3901 | 0.033752 | 1.01259 | 31.0134 | 30.0008 | -0.0154145 | -0.13873 | 8.86126 | 8.99999 | 1175.007 | 3.3752 | 1214.665 | 0.0331949 | -0.01553454 | -0.01766036 | 0.02820324 | 0.8796273 |  |  |  | 17.35568 | 0.0321651 | 0.964954 | 30.965 | 30 | -0.0151327 | -0.136195 | 8.86382 | 9.00002 | 1172.681 | 3.21651 | 1210.401 | 0.03165863 | -0.01524837 | -0.01641027 | 0.02636857 | 0.9291968
452 |  | 17.0031875 | 0.0393464 | 1.18039 | 31.1804 | 30 | -0.0165018 | -0.148515 | 8.85143 | 8.99994 | 1148.864 | 3.93464 | 1194.068 | 0.03859205 | -0.01663947 | -0.02195258 | 0.03217171 | 0.7579733 |  |  |  | 16.99275 | 0.0396874 | 1.19062 | 31.1906 | 30 | -0.01684 | -0.151561 | 8.8485 | 9.00006 | 1148.159 | 3.96874 | 1193.726 | 0.03892009 | -0.01698341 | -0.02193669 | 0.03384093 | 0.774201 |  |  |  | 16.98338 | 0.0382834 | 1.1485 | 31.1485 | 30 | -0.016136 | -0.145217 | 8.85435 | 8.99957 | 1147.526 | 3.82834 | 1191.457 | 0.03756877 | -0.0162676 | -0.02130117 | 0.03242805 | 0.7636953 |  |  |  | 16.92428 | 0.0372376 | 1.11715 | 31.1177 | 30.0006 | -0.017323 | -0.155906 | 8.84404 | 8.99994 | 1143.532 | 3.72376 | 1186.115 | 0.03656103 | -0.0174748 | -0.01908623 | 0.03126133 | 0.9155712 |  |  |  | 16.94251 | 0.0373733 | 1.1212 | 31.1212 | 30 | -0.017522 | -0.157688 | 8.84176 | 8.99945 | 1144.764 | 3.73733 | 1187.548 | 0.03669185 | -0.01767733 | -0.01901452 | 0.03154754 | 0.9296753 |  |  |  | 16.9064 | 0.0330079 | 0.990236 | 30.9902 | 30 | -0.0158408 | -0.142567 | 8.85741 | 8.99998 | 1142.324 | 3.30079 | 1180.03 | 0.03247484 | -0.01596761 | -0.01650723 | 0.02692173 | 0.9673098 |  |  |  | 17.564 | 0.0434318 | 1.30295 | 31.3029 | 29.9999 | -0.0205423 | -0.184898 | 8.81596 | 9.00086 | 1186.757 | 4.34318 | 1238.3 | 0.04251509 | -0.02075623 | -0.02175886 | 0.03494561 | 0.9539207 |  |  |  | 17.44331 | 0.0320011 | 0.960016 | 30.9595 | 29.9995 | -0.0155368 | -0.13679 | 8.6675 | 8.80429 | 1178.602 | 3.20011 | 1216.319 | 0.03149973 | -0.01565876 | -0.01584097 | 0.02485433 | 0.9884975 |  |  |  | 17.50237 | 0.0341901 | 1.02571 | 31.026 | 30.0003 | -0.0160878 | -0.14479 | 8.85522 | 9.00001 | 1182.592 | 3.41901 | 1223.025 | 0.03361861 | -0.01621861 | -0.01739999 | 0.02761255 | 0.9321045 |  |  |  | 16.92954 | 0.0379097 | 1.1373 | 31.1374 | 30.0001 | -0.0162096 | -0.145885 | 8.85402 | 8.99991 | 1143.888 | 3.79097 | 1187.252 | 0.03720879 | -0.01634241 | -0.02086637 | 0.03156457 | 0.7831937 |  |  |  | 16.99288 | 0.0386862 | 1.16058 | 31.1606 | 30 | -0.0163911 | -0.147518 | 8.85238 | 8.9999 | 1148.167 | 3.86862 | 1192.586 | 0.03795665 | -0.01652692 | -0.02142973 | 0.03217441 | 0.7712148 |  |  |  | 17.08652 | 0.038125 | 1.14375 | 31.1438 | 30 | -0.0162053 | -0.145859 | 8.85484 | 9.0007 | 1154.494 | 3.8125 | 1198.509 | 0.0374162 | -0.01633804 | -0.02107816 | 0.03115431 | 0.7751171 |  |  |  | 16.88662 | 0.0362619 | 1.08784 | 31.0875 | 29.9996 | -0.0163066 | -0.146767 | 8.85368 | 9.00045 | 1140.988 | 3.62619 | 1182.362 | 0.03561991 | -0.01644102 | -0.0191789 | 0.03037805 | 0.8572452 |  |  |  | 16.88809 | 0.0381755 | 1.14524 | 31.1446 | 29.9994 | -0.0170593 | -0.153534 | 8.84646 | 9 | 1141.087 | 3.81755 | 1184.649 | 0.03746485 | -0.01720649 | -0.02025836 | 0.03198169 | 0.8493524 |  |  |  | 16.99122 | 0.0379897 | 1.13971 | 31.1402 | 30.0005 | -0.0172574 | -0.155308 | 8.84418 | 8.99949 | 1148.055 | 3.79897 | 1191.67 | 0.03728586 | -0.01740804 | -0.01987782 | 0.03167484 | 0.8757523 |  |  |  | 17.19171 | 0.0362237 | 1.08668 | 31.0858 | 29.9991 | -0.017792 | -0.160132 | 8.84013 | 9.00026 | 1161.602 | 3.62237 | 1203.68 | 0.03558305 | -0.01795218 | -0.01763087 | 0.03067458 | 1.018224 |  |  |  | 17.20243 | 0.0359744 | 1.07922 | 31.0789 | 29.9997 | -0.0179391 | -0.161438 | 8.83775 | 8.99919 | 1162.326 | 3.59744 | 1204.14 | 0.03534243 | -0.01810196 | -0.01724048 | 0.0304792 | 1.049968 |  |  |  | 17.19535 | 0.036442 | 1.09326 | 31.0932 | 29.9999 | -0.0178473 | -0.160627 | 8.83941 | 9.00003 | 1161.848 | 3.6442 | 1204.188 | 0.03579369 | -0.01800848 | -0.01778521 | 0.03099523 | 1.012554 |  |  |  | 17.4833 | 0.0372291 | 1.11686 | 31.1166 | 29.9998 | -0.0177522 | -0.159771 | 8.84028 | 9.00005 | 1181.304 | 3.72291 | 1225.283 | 0.03655283 | -0.01791166 | -0.01864117 | 0.03164342 | 0.9608657 |  |  |  | 17.39944 | 0.0340908 | 1.02275 | 31.0236 | 30.0008 | -0.0155925 | -0.140332 | 8.85966 | 8.99999 | 1175.638 | 3.40908 | 1215.716 | 0.03352259 | -0.01571534 | -0.01780724 | 0.0285266 | 0.8825252 |  |  |  | 17.36385 | 0.0325038 | 0.975116 | 30.9751 | 30 | -0.0153205 | -0.137885 | 8.86213 | 9.00002 | 1173.233 | 3.25038 | 1211.368 | 0.03198673 | -0.01543907 | -0.01654765 | 0.02669243 | 0.9330066
453 |  | 17.00982 | 0.0396931 | 1.19079 | 31.1908 | 30 | -0.0166462 | -0.149815 | 8.85013 | 8.99994 | 1149.312 | 3.96931 | 1194.932 | 0.03892557 | -0.0167863 | -0.02213927 | 0.03250058 | 0.7582141 |  |  |  | 17.00089 | 0.0400291 | 1.20087 | 31.2009 | 30 | -0.0169895 | -0.152906 | 8.84715 | 9.00006 | 1148.709 | 4.00291 | 1194.691 | 0.03924869 | -0.01713548 | -0.02211322 | 0.03416543 | 0.7748976 |  |  |  | 16.99105 | 0.0386111 | 1.15833 | 31.1583 | 30 | -0.0162713 | -0.146434 | 8.85313 | 8.99957 | 1148.044 | 3.86111 | 1192.371 | 0.03788434 | -0.01640513 | -0.02147921 | 0.03273967 | 0.763768 |  |  |  | 16.93291 | 0.0375772 | 1.12734 | 31.1279 | 30.0006 | -0.0174586 | -0.157126 | 8.84282 | 8.99994 | 1144.116 | 3.75772 | 1187.108 | 0.03688838 | -0.0176128 | -0.01927558 | 0.03158425 | 0.9137363 |  |  |  | 16.94972 | 0.0377124 | 1.13137 | 31.1313 | 30 | -0.0176402 | -0.158752 | 8.84069 | 8.99945 | 1145.251 | 3.77124 | 1188.441 | 0.03701868 | -0.01779764 | -0.01922103 | 0.03187049 | 0.9259462 |  |  |  | 16.9141 | 0.0333545 | 1.00063 | 31.0006 | 30 | -0.0160351 | -0.144315 | 8.85567 | 8.99998 | 1142.845 | 3.33545 | 1180.964 | 0.03281031 | -0.01616505 | -0.01664525 | 0.02725281 | 0.9711509 |  |  |  | 17.5698 | 0.0437751 | 1.31325 | 31.3132 | 29.9999 | -0.020695 | -0.186273 | 8.81459 | 9.00086 | 1187.149 | 4.37751 | 1239.116 | 0.04284404 | -0.02091214 | -0.0219319 | 0.03526957 | 0.9535034 |  |  |  | 17.45206 | 0.0323619 | 0.970839 | 30.9703 | 29.9995 | -0.0157098 | -0.138314 | 8.66597 | 8.80429 | 1179.194 | 3.23619 | 1217.354 | 0.03184928 | -0.01583451 | -0.01601478 | 0.02519822 | 0.9887435 |  |  |  | 17.50945 | 0.0345262 | 1.0358 | 31.0361 | 30.0003 | -0.0162787 | -0.146508 | 8.8535 | 9.00001 | 1183.071 | 3.45262 | 1223.918 | 0.03394354 | -0.01641265 | -0.01753089 | 0.0279331 | 0.9362134 |  |  |  | 16.9387 | 0.038237 | 1.14711 | 31.1472 | 30.0001 | -0.0163363 | -0.147025 | 8.85288 | 8.99991 | 1144.507 | 3.8237 | 1188.269 | 0.03752408 | -0.01647121 | -0.02105287 | 0.03187503 | 0.7823734 |  |  |  | 17.00217 | 0.0390152 | 1.17046 | 31.1704 | 30 | -0.0165148 | -0.148632 | 8.85127 | 8.9999 | 1148.795 | 3.90152 | 1193.616 | 0.03827334 | -0.01665269 | -0.02162065 | 0.03248611 | 0.7702214 |  |  |  | 17.09535 | 0.0384666 | 1.154 | 31.154 | 30 | -0.0163379 | -0.147052 | 8.85365 | 9.0007 | 1155.091 | 3.84666 | 1199.524 | 0.0377452 | -0.01647284 | -0.02127237 | 0.03147801 | 0.7743772 |  |  |  | 16.89461 | 0.036605 | 1.09814 | 31.0978 | 29.9996 | -0.016433 | -0.147905 | 8.85254 | 9.00045 | 1141.528 | 3.6605 | 1183.314 | 0.03595095 | -0.01656952 | -0.01938143 | 0.03070487 | 0.8549172 |  |  |  | 16.89522 | 0.0385208 | 1.1556 | 31.155 | 29.9994 | -0.0171957 | -0.154761 | 8.84524 | 9 | 1141.569 | 3.85208 | 1185.543 | 0.03779739 | -0.01734526 | -0.02045213 | 0.03231009 | 0.8480908 |  |  |  | 16.99983 | 0.0383055 | 1.14918 | 31.1497 | 30.0005 | -0.0173748 | -0.156364 | 8.84312 | 8.99949 | 1148.637 | 3.83055 | 1192.636 | 0.03759006 | -0.01752751 | -0.02006254 | 0.03197448 | 0.8736436 |  |  |  | 17.199625 | 0.0365573 | 1.09668 | 31.0958 | 29.9991 | -0.017961 | -0.161653 | 8.83861 | 9.00026 | 1162.137 | 3.65573 | 1204.621 | 0.03590493 | -0.01812426 | -0.01778068 | 0.03099263 | 1.019323 |  |  |  | 17.21011 | 0.0363111 | 1.08932 | 31.089 | 29.9997 | -0.018083 | -0.162732 | 8.83646 | 8.99919 | 1162.845 | 3.63111 | 1205.07 | 0.03566739 | -0.0182485 | -0.01741889 | 0.0308004 | 1.047627 |  |  |  | 17.20272 | 0.0367846 | 1.10354 | 31.1035 | 29.9999 | -0.0179919 | -0.161928 | 8.8381 | 9.00003 | 1162.346 | 3.67846 | 1205.102 | 0.03612419 | -0.01815572 | -0.01796847 | 0.03132208 | 1.010421 |  |  |  | 17.49003 | 0.0375757 | 1.12726 | 31.127 | 29.9998 | -0.0179127 | -0.161215 | 8.83884 | 9.00005 | 1181.759 | 3.75757 | 1226.164 | 0.03688693 | -0.01807507 | -0.01881186 | 0.03197399 | 0.960834 |  |  |  | 17.40626 | 0.0344262 | 1.03282 | 31.0336 | 30.0008 | -0.0157142 | -0.141428 | 8.85856 | 8.99999 | 1176.098 | 3.44262 | 1216.587 | 0.03384688 | -0.01583898 | -0.0180079 | 0.02884732 | 0.8795571 |  |  |  | 17.37218 | 0.0328475 | 0.985426 | 30.9854 | 30 | -0.015515 | -0.139635 | 8.86038 | 9.00002 | 1173.796 | 3.28475 | 1212.352 | 0.03231955 | -0.01563662 | -0.01668293 | 0.02702096 | 0.9372822
454 |  | 17.01703 | 0.0400398 | 1.20119 | 31.2012 | 30 | -0.0168115 | -0.151302 | 8.84864 | 8.99994 | 1149.8 | 4.00398 | 1195.837 | 0.03925898 | -0.01695442 | -0.02230456 | 0.03282912 | 0.7601322 |  |  |  | 17.00944 | 0.0403852 | 1.21156 | 31.2116 | 30 | -0.0171269 | -0.154143 | 8.84592 | 9.00006 | 1149.286 | 4.03852 | 1195.701 | 0.03959103 | -0.01727526 | -0.02231577 | 0.03450347 | 0.7741281 |  |  |  | 16.998625 | 0.0389473 | 1.16842 | 31.1684 | 30 | -0.0164333 | -0.147893 | 8.85167 | 8.99957 | 1148.556 | 3.89473 | 1193.289 | 0.03820799 | -0.01656982 | -0.02163816 | 0.03305936 | 0.7657685 |  |  |  | 16.94215 | 0.0379162 | 1.13751 | 31.1381 | 30.0006 | -0.017594 | -0.158345 | 8.8416 | 8.99994 | 1144.74 | 3.79162 | 1188.144 | 0.03721505 | -0.01775061 | -0.01946444 | 0.03190629 | 0.9119512 |  |  |  | 16.96001 | 0.0380486 | 1.14146 | 31.1414 | 30 | -0.0177599 | -0.159829 | 8.83962 | 8.99945 | 1145.947 | 3.80486 | 1189.548 | 0.0373426 | -0.0179195 | -0.0194231 | 0.03218963 | 0.9225868 |  |  |  | 16.92264 | 0.0337016 | 1.01105 | 31.011 | 30 | -0.0162364 | -0.146127 | 8.85385 | 8.99998 | 1143.422 | 3.37016 | 1181.957 | 0.03314615 | -0.01636965 | -0.01677649 | 0.02758397 | 0.9757496 |  |  |  | 17.5760625 | 0.0441163 | 1.32348 | 31.3234 | 29.9999 | -0.0208445 | -0.187619 | 8.81324 | 9.00086 | 1187.572 | 4.41163 | 1239.963 | 0.04317088 | -0.02106481 | -0.02210607 | 0.03559123 | 0.9528973 |  |  |  | 17.4606 | 0.0326704 | 0.980096 | 30.9796 | 29.9995 | -0.0158497 | -0.139545 | 8.66474 | 8.80429 | 1179.771 | 3.26704 | 1218.314 | 0.03214807 | -0.01597665 | -0.01617142 | 0.02549176 | 0.987956 |  |  |  | 17.51705 | 0.0348743 | 1.04624 | 31.0466 | 30.0003 | -0.0164472 | -0.148025 | 8.85198 | 9.00001 | 1183.584 | 3.48743 | 1224.861 | 0.03427997 | -0.01658396 | -0.01769601 | 0.02826489 | 0.9371578 |  |  |  | 16.94628125 | 0.0385743 | 1.15723 | 31.1573 | 30.0001 | -0.0164734 | -0.148259 | 8.85165 | 8.99991 | 1145.019 | 3.85743 | 1189.187 | 0.03784891 | -0.0166106 | -0.02123831 | 0.03219549 | 0.7821052 |  |  |  | 17.01087 | 0.0393347 | 1.18004 | 31.18 | 30 | -0.016632 | -0.149687 | 8.85021 | 8.9999 | 1149.383 | 3.93347 | 1194.594 | 0.0385808 | -0.01677186 | -0.02180893 | 0.03278882 | 0.7690365 |  |  |  | 17.10271875 | 0.038804 | 1.16412 | 31.1641 | 30 | -0.0164626 | -0.148175 | 8.85252 | 9.0007 | 1155.589 | 3.8804 | 1200.431 | 0.03807005 | -0.01659961 | -0.02147044 | 0.03179813 | 0.7731382 |  |  |  | 16.90237 | 0.036937 | 1.1081 | 31.1077 | 29.9996 | -0.0165682 | -0.149122 | 8.85133 | 9.00045 | 1142.052 | 3.6937 | 1184.236 | 0.03627118 | -0.01670699 | -0.01956419 | 0.03102101 | 0.8539577 |  |  |  | 16.90340625 | 0.0388486 | 1.16544 | 31.1648 | 29.9994 | -0.0173067 | -0.15576 | 8.84424 | 9 | 1142.122 | 3.88486 | 1186.492 | 0.03811298 | -0.01745821 | -0.02065477 | 0.03262129 | 0.8452386 |  |  |  | 17.00751 | 0.0386629 | 1.15991 | 31.1604 | 30.0005 | -0.0174856 | -0.157361 | 8.84212 | 8.99949 | 1149.156 | 3.86629 | 1193.586 | 0.03793421 | -0.01764028 | -0.02029393 | 0.03231417 | 0.869239 |  |  |  | 17.20681 | 0.0368976 | 1.10689 | 31.106 | 29.9991 | -0.018094 | -0.162851 | 8.83741 | 9.00026 | 1162.623 | 3.68976 | 1205.521 | 0.03623318 | -0.0182597 | -0.01797348 | 0.03131721 | 1.015924 |  |  |  | 17.2183 | 0.0366567 | 1.09969 | 31.0994 | 29.9997 | -0.0182309 | -0.164063 | 8.83512 | 8.99919 | 1163.399 | 3.66567 | 1206.045 | 0.03600082 | -0.01839913 | -0.01760169 | 0.03112989 | 1.045305 |  |  |  | 17.21058 | 0.0371013 | 1.11303 | 31.113 | 29.9999 | -0.0181748 | -0.163574 | 8.83646 | 9.00003 | 1162.877 | 3.71013 | 1206.021 | 0.03642961 | -0.01834199 | -0.01808762 | 0.03162384 | 1.014063 |  |  |  | 17.49582 | 0.0379235 | 1.1377 | 31.1374 | 29.9998 | -0.0180655 | -0.162591 | 8.83746 | 9.00005 | 1182.15 | 3.79235 | 1226.981 | 0.03722208 | -0.01823067 | -0.01899141 | 0.03230586 | 0.9599432 |  |  |  | 17.41263 | 0.0347781 | 1.04337 | 31.0442 | 30.0008 | -0.01595 | -0.14355 | 8.85644 | 8.99999 | 1176.529 | 3.47781 | 1217.446 | 0.03418701 | -0.01607857 | -0.01810844 | 0.02918391 | 0.8879049 |  |  |  | 17.38025 | 0.0331852 | 0.995558 | 30.9956 | 30 | -0.0157042 | -0.141338 | 8.85868 | 9.00002 | 1174.341 | 3.31852 | 1213.312 | 0.03264646 | -0.01582882 | -0.01681764 | 0.02734367 | 0.9412032
455 |  | 17.02459375 | 0.0403802 | 1.21141 | 31.2114 | 30 | -0.0169529 | -0.152575 | 8.84736 | 8.99994 | 1150.31 | 4.03802 | 1196.76 | 0.03958622 | -0.01709825 | -0.02248798 | 0.0331514 | 0.7603283 |  |  |  | 17.0174375 | 0.0407144 | 1.22143 | 31.2215 | 30 | -0.017253 | -0.155278 | 8.84478 | 9.00006 | 1149.827 | 4.07144 | 1196.641 | 0.0399074 | -0.01740357 | -0.02250383 | 0.03481583 | 0.7733601 |  |  |  | 17.00487 | 0.0392976 | 1.17893 | 31.1789 | 30 | -0.0165658 | -0.149085 | 8.85048 | 8.99957 | 1148.978 | 3.92976 | 1194.13 | 0.0385451 | -0.01670455 | -0.02184055 | 0.03339284 | 0.7648409 |  |  |  | 16.95018 | 0.0382474 | 1.14744 | 31.148 | 30.0006 | -0.0177294 | -0.159563 | 8.84038 | 8.99994 | 1145.282 | 3.82474 | 1189.086 | 0.0375341 | -0.01788845 | -0.01964565 | 0.03222113 | 0.9105551 |  |  |  | 16.97045 | 0.0383753 | 1.15126 | 31.1512 | 30 | -0.0178667 | -0.160791 | 8.83865 | 8.99945 | 1146.652 | 3.83753 | 1190.655 | 0.03765728 | -0.01802824 | -0.01962904 | 0.03249951 | 0.918447 |  |  |  | 16.93201 | 0.034038 | 1.02114 | 31.0211 | 30 | -0.0164377 | -0.147939 | 8.85204 | 8.99998 | 1144.055 | 3.4038 | 1182.996 | 0.03347153 | -0.0165743 | -0.01689723 | 0.02790446 | 0.9808886 |  |  |  | 17.58279 | 0.0444631 | 1.33389 | 31.3338 | 29.9999 | -0.0210084 | -0.189094 | 8.81177 | 9.00086 | 1188.026 | 4.44631 | 1240.85 | 0.04350297 | -0.02123222 | -0.02227076 | 0.03591791 | 0.9533675 |  |  |  | 17.46995 | 0.0330041 | 0.990106 | 30.9896 | 29.9995 | -0.0160795 | -0.141569 | 8.66272 | 8.80429 | 1180.402 | 3.30041 | 1219.36 | 0.03247116 | -0.01621018 | -0.01626098 | 0.02580914 | 0.9968757 |  |  |  | 17.52624 | 0.0352268 | 1.05682 | 31.0571 | 30.0003 | -0.0166255 | -0.14963 | 8.85038 | 9.00001 | 1184.205 | 3.52268 | 1225.921 | 0.03462053 | -0.01676525 | -0.01785528 | 0.02860025 | 0.9389523 |  |  |  | 16.95378 | 0.0389149 | 1.16745 | 31.1675 | 30.0001 | -0.0166083 | -0.149474 | 8.85043 | 8.99991 | 1145.525 | 3.89149 | 1190.103 | 0.0381768 | -0.01674776 | -0.02142904 | 0.03251903 | 0.7815453 |  |  |  | 17.01832 | 0.0396787 | 1.19036 | 31.1903 | 30 | -0.0167591 | -0.15083 | 8.84907 | 8.9999 | 1149.887 | 3.96787 | 1195.513 | 0.03891172 | -0.01690112 | -0.0220106 | 0.0331153 | 0.7678629 |  |  |  | 17.11075 | 0.0391342 | 1.17403 | 31.174 | 30 | -0.0165932 | -0.149351 | 8.85135 | 9.0007 | 1156.132 | 3.91342 | 1201.376 | 0.03838787 | -0.01673241 | -0.02165546 | 0.032111 | 0.7726648 |  |  |  | 16.90985 | 0.0372718 | 1.11814 | 31.1178 | 29.9996 | -0.0166762 | -0.150093 | 8.85036 | 9.00045 | 1142.557 | 3.72718 | 1185.142 | 0.036594 | -0.01681681 | -0.01977718 | 0.03133981 | 0.8503138 |  |  |  | 16.91107 | 0.0391732 | 1.17517 | 31.1746 | 29.9994 | -0.0174301 | -0.156871 | 8.84313 | 9 | 1142.64 | 3.91732 | 1187.4 | 0.0384254 | -0.01758379 | -0.0208416 | 0.0329295 | 0.8436871 |  |  |  | 17.01575 | 0.0389993 | 1.17 | 31.1705 | 30.0005 | -0.0176004 | -0.158395 | 8.84109 | 8.99949 | 1149.713 | 3.89993 | 1194.551 | 0.03825804 | -0.01775713 | -0.02050091 | 0.03263345 | 0.866163 |  |  |  | 17.21468 | 0.0372438 | 1.11728 | 31.1164 | 29.9991 | -0.0181881 | -0.163698 | 8.83656 | 9.00026 | 1163.154 | 3.72438 | 1206.475 | 0.036567 | -0.01835554 | -0.01821147 | 0.03164714 | 1.007911 |  |  |  | 17.22551 | 0.0370025 | 1.11006 | 31.1098 | 29.9997 | -0.0183671 | -0.165289 | 8.8339 | 8.99919 | 1163.886 | 3.70025 | 1206.952 | 0.03633434 | -0.01853787 | -0.01779647 | 0.03145975 | 1.04166 |  |  |  | 17.21866 | 0.0374676 | 1.12402 | 31.1239 | 29.9999 | -0.018334 | -0.165007 | 8.83502 | 9.00003 | 1163.423 | 3.74676 | 1207.014 | 0.03678274 | -0.01850415 | -0.01827859 | 0.03197302 | 1.01234 |  |  |  | 17.50301 | 0.0382726 | 1.14817 | 31.1479 | 29.9998 | -0.018221 | -0.16399 | 8.83606 | 9.00005 | 1182.636 | 3.82726 | 1227.898 | 0.03755837 | -0.01838905 | -0.01916932 | 0.03263848 | 0.9592955 |  |  |  | 17.42071 | 0.0351225 | 1.0537 | 31.0545 | 30.0008 | -0.0161101 | -0.14499 | 8.855 | 8.99999 | 1177.075 | 3.51225 | 1218.417 | 0.03451978 | -0.01624128 | -0.0182785 | 0.0295127 | 0.8885455 |  |  |  | 17.38717 | 0.0335303 | 1.00591 | 31.0059 | 30 | -0.0158976 | -0.143079 | 8.85694 | 9.00002 | 1174.809 | 3.35303 | 1214.2 | 0.03298042 | -0.01602532 | -0.0169551 | 0.02767374 | 0.9451626
456 |  | 17.0312 | 0.0407214 | 1.22164 | 31.2216 | 30 | -0.0170967 | -0.15387 | 8.84607 | 8.99994 | 1150.757 | 4.07214 | 1197.617 | 0.03991413 | -0.01724454 | -0.02266959 | 0.0334747 | 0.7606902 |  |  |  | 17.02525 | 0.0410531 | 1.23159 | 31.2316 | 30 | -0.0174068 | -0.156662 | 8.8434 | 9.00006 | 1150.355 | 4.10531 | 1197.58 | 0.0402328 | -0.01756008 | -0.02267272 | 0.03513724 | 0.7745027 |  |  |  | 17.01243 | 0.0396466 | 1.1894 | 31.1894 | 30 | -0.0167037 | -0.150326 | 8.84924 | 8.99957 | 1149.489 | 3.96466 | 1195.062 | 0.03888085 | -0.01684478 | -0.02203607 | 0.03372457 | 0.7644186 |  |  |  | 16.95796875 | 0.0385909 | 1.15775 | 31.1583 | 30.0006 | -0.0178454 | -0.160608 | 8.83934 | 8.99994 | 1145.809 | 3.85909 | 1190.026 | 0.03786489 | -0.01800655 | -0.01985834 | 0.03254772 | 0.9067499 |  |  |  | 16.9782 | 0.038713 | 1.16139 | 31.1614 | 30 | -0.017984 | -0.161846 | 8.8376 | 8.99945 | 1147.176 | 3.8713 | 1191.586 | 0.03798245 | -0.01814768 | -0.01983477 | 0.03282064 | 0.9149427 |  |  |  | 16.9398 | 0.0343948 | 1.03184 | 31.0318 | 30 | -0.0166192 | -0.149572 | 8.85041 | 8.99998 | 1144.581 | 3.43948 | 1183.949 | 0.03381652 | -0.01675885 | -0.01705767 | 0.02824497 | 0.9824815 |  |  |  | 17.58928 | 0.0448124 | 1.34437 | 31.3443 | 29.9999 | -0.0211574 | -0.190434 | 8.81043 | 9.00086 | 1188.465 | 4.48124 | 1241.723 | 0.04383735 | -0.02138443 | -0.02245292 | 0.03624694 | 0.9524117 |  |  |  | 17.4776 | 0.0333394 | 1.00016 | 30.9996 | 29.9995 | -0.0162528 | -0.143095 | 8.66119 | 8.80429 | 1180.919 | 3.33394 | 1220.29 | 0.03279569 | -0.01638633 | -0.01640937 | 0.02612859 | 0.9985958 |  |  |  | 17.535 | 0.0355676 | 1.06704 | 31.0674 | 30.0003 | -0.0168028 | -0.151226 | 8.84878 | 9.00001 | 1184.797 | 3.55676 | 1226.938 | 0.03494968 | -0.01694557 | -0.01800411 | 0.02892441 | 0.9412054 |  |  |  | 16.96173 | 0.0392494 | 1.17749 | 31.1776 | 30.0001 | -0.0167456 | -0.150709 | 8.8492 | 8.99991 | 1146.063 | 3.92494 | 1191.045 | 0.03849872 | -0.01688739 | -0.02161133 | 0.03283647 | 0.7814139 |  |  |  | 17.0258 | 0.0400219 | 1.20066 | 31.2006 | 30 | -0.0168655 | -0.151788 | 8.84811 | 8.9999 | 1150.392 | 4.00219 | 1196.433 | 0.03924177 | -0.01700934 | -0.02223243 | 0.03344088 | 0.765069 |  |  |  | 17.11923 | 0.0394797 | 1.18439 | 31.1844 | 30 | -0.0167037 | -0.150345 | 8.85035 | 9.0007 | 1156.705 | 3.94797 | 1202.371 | 0.0387203 | -0.01684478 | -0.02187552 | 0.03243823 | 0.7700288 |  |  |  | 16.91756 | 0.0376209 | 1.12861 | 31.1282 | 29.9996 | -0.0168027 | -0.151232 | 8.84922 | 9.00045 | 1143.078 | 3.76209 | 1186.082 | 0.0369305 | -0.01694547 | -0.01998503 | 0.03167215 | 0.847908 |  |  |  | 16.91824 | 0.0395056 | 1.18515 | 31.1845 | 29.9994 | -0.0175579 | -0.158021 | 8.84198 | 9 | 1143.124 | 3.95056 | 1188.284 | 0.03874522 | -0.01771387 | -0.02103135 | 0.03324523 | 0.8422603 |  |  |  | 17.02442 | 0.0393337 | 1.18003 | 31.1806 | 30.0005 | -0.0177252 | -0.159518 | 8.83997 | 8.99949 | 1150.299 | 3.93337 | 1195.544 | 0.03857983 | -0.01788417 | -0.02069566 | 0.03295057 | 0.8641508 |  |  |  | 17.22192 | 0.0375917 | 1.12772 | 31.1268 | 29.9991 | -0.0183193 | -0.164878 | 8.83538 | 9.00026 | 1163.643 | 3.75917 | 1207.386 | 0.03690235 | -0.01848918 | -0.01841318 | 0.03197878 | 1.004127 |  |  |  | 17.23143 | 0.0373501 | 1.12049 | 31.1202 | 29.9997 | -0.0185123 | -0.166596 | 8.83259 | 8.99919 | 1164.286 | 3.73501 | 1207.772 | 0.03666948 | -0.0186858 | -0.01798368 | 0.03179158 | 1.039042 |  |  |  | 17.22554 | 0.0377832 | 1.13349 | 31.1334 | 29.9999 | -0.0184585 | -0.166127 | 8.83391 | 9.00003 | 1163.888 | 3.77832 | 1207.863 | 0.0370869 | -0.01863098 | -0.01845592 | 0.03227379 | 1.009486 |  |  |  | 17.51083 | 0.0386146 | 1.15843 | 31.1582 | 29.9998 | -0.0183618 | -0.165257 | 8.8348 | 9.00005 | 1183.164 | 3.86146 | 1228.852 | 0.03788771 | -0.01853247 | -0.01935524 | 0.03296399 | 0.9574911 |  |  |  | 17.42872 | 0.0354572 | 1.06375 | 31.0646 | 30.0008 | -0.0162867 | -0.14658 | 8.85341 | 8.99999 | 1177.616 | 3.54572 | 1219.371 | 0.03484307 | -0.01642079 | -0.01842228 | 0.02983206 | 0.8913546 |  |  |  | 17.39566 | 0.0338683 | 1.01605 | 31.0161 | 30 | -0.0160763 | -0.144687 | 8.85533 | 9.00002 | 1175.382 | 3.38683 | 1215.191 | 0.0333074 | -0.01620693 | -0.01710047 | 0.0279964 | 0.9477472
457 |  | 17.03789 | 0.0410658 | 1.23197 | 31.232 | 30 | -0.0172415 | -0.155172 | 8.84477 | 8.99994 | 1151.209 | 4.10658 | 1198.484 | 0.040245 | -0.01739187 | -0.02285313 | 0.03380091 | 0.7610277 |  |  |  | 17.03143 | 0.0414045 | 1.24214 | 31.2422 | 30 | -0.0175408 | -0.157868 | 8.84219 | 9.00006 | 1150.772 | 4.14045 | 1198.42 | 0.04057028 | -0.01769646 | -0.02287382 | 0.03547115 | 0.7736558 |  |  |  | 17.02001 | 0.0399768 | 1.1993 | 31.1993 | 30 | -0.0168486 | -0.15163 | 8.84793 | 8.99957 | 1150.001 | 3.99768 | 1195.974 | 0.03919841 | -0.01699215 | -0.02220625 | 0.03403819 | 0.7651967 |  |  |  | 16.96724 | 0.0389074 | 1.16724 | 31.1678 | 30.0006 | -0.0179912 | -0.16192 | 8.83802 | 8.99994 | 1146.435 | 3.89074 | 1191.04 | 0.03816958 | -0.01815501 | -0.02001457 | 0.03284789 | 0.9070894 |  |  |  | 16.98588 | 0.0390634 | 1.1719 | 31.1719 | 30 | -0.0180864 | -0.162768 | 8.83668 | 8.99945 | 1147.695 | 3.90634 | 1192.528 | 0.03831973 | -0.01825196 | -0.02006777 | 0.03315385 | 0.9095159 |  |  |  | 16.94646 | 0.0347348 | 1.04204 | 31.042 | 30 | -0.0168325 | -0.151492 | 8.84849 | 8.99998 | 1145.031 | 3.47348 | 1184.804 | 0.03414516 | -0.01697578 | -0.01716939 | 0.02856959 | 0.9887236 |  |  |  | 17.59813 | 0.0451545 | 1.35463 | 31.3545 | 29.9999 | -0.0213206 | -0.191904 | 8.80896 | 9.00086 | 1189.063 | 4.51545 | 1242.754 | 0.04416472 | -0.02155117 | -0.02261355 | 0.03656801 | 0.9530199 |  |  |  | 17.48411 | 0.0336969 | 1.01089 | 31.0104 | 29.9995 | -0.0164193 | -0.14456 | 8.65973 | 8.80429 | 1181.359 | 3.36969 | 1221.167 | 0.0331416 | -0.01655559 | -0.01658601 | 0.02646971 | 0.998166 |  |  |  | 17.54242 | 0.0359048 | 1.07716 | 31.0775 | 30.0003 | -0.0169684 | -0.152716 | 8.84729 | 9.00001 | 1185.299 | 3.59048 | 1227.857 | 0.03527525 | -0.01711401 | -0.01816123 | 0.02924546 | 0.9423375 |  |  |  | 16.97074 | 0.0395778 | 1.18734 | 31.1874 | 30.0001 | -0.0168518 | -0.151664 | 8.84824 | 8.99991 | 1146.672 | 3.95778 | 1192.054 | 0.03881467 | -0.01699541 | -0.02181926 | 0.03314762 | 0.7789176 |  |  |  | 17.03377 | 0.0403586 | 1.21076 | 31.2107 | 30 | -0.0169808 | -0.152826 | 8.84707 | 8.9999 | 1150.931 | 4.03586 | 1197.38 | 0.03956546 | -0.01712663 | -0.02243883 | 0.03375998 | 0.7632583 |  |  |  | 17.12747 | 0.0397997 | 1.19399 | 31.194 | 30 | -0.0168259 | -0.151445 | 8.84925 | 9.0007 | 1157.262 | 3.97997 | 1203.32 | 0.0390281 | -0.01696906 | -0.02205903 | 0.03274108 | 0.7692568 |  |  |  | 16.92523 | 0.0379523 | 1.13855 | 31.1382 | 29.9996 | -0.0169208 | -0.152295 | 8.84815 | 9.00045 | 1143.597 | 3.79523 | 1186.999 | 0.03724983 | -0.01706559 | -0.02018424 | 0.03198742 | 0.8454911 |  |  |  | 16.9273 | 0.0398411 | 1.19521 | 31.1946 | 29.9994 | -0.0176684 | -0.159016 | 8.84098 | 9 | 1143.737 | 3.98411 | 1189.304 | 0.03906791 | -0.01782635 | -0.02124156 | 0.0335632 | 0.8392202 |  |  |  | 17.03237 | 0.0396692 | 1.1901 | 31.1906 | 30.0005 | -0.0178272 | -0.160436 | 8.83905 | 8.99949 | 1150.836 | 3.96692 | 1196.489 | 0.03890259 | -0.01798802 | -0.02091457 | 0.03326887 | 0.8600713 |  |  |  | 17.22955 | 0.0379399 | 1.13816 | 31.1372 | 29.9991 | -0.0184448 | -0.166008 | 8.83425 | 9.00026 | 1164.159 | 3.79399 | 1208.327 | 0.03723788 | -0.01861703 | -0.01862086 | 0.03231047 | 0.9997943 |  |  |  | 17.23873 | 0.0376933 | 1.13079 | 31.1305 | 29.9997 | -0.0186467 | -0.167805 | 8.83138 | 8.99919 | 1164.779 | 3.76933 | 1208.683 | 0.03700027 | -0.01882274 | -0.01817753 | 0.03211868 | 1.035495 |  |  |  | 17.2333 | 0.038126 | 1.14378 | 31.1437 | 29.9999 | -0.0185999 | -0.1674 | 8.83263 | 9.00003 | 1164.412 | 3.8126 | 1208.807 | 0.03741716 | -0.01877505 | -0.01864211 | 0.03260029 | 1.007131 |  |  |  | 17.51947 | 0.0389579 | 1.16873 | 31.1685 | 29.9998 | -0.0185057 | -0.166553 | 8.8335 | 9.00005 | 1183.748 | 3.89579 | 1229.864 | 0.03821819 | -0.01867907 | -0.01953912 | 0.03329042 | 0.9559834 |  |  |  | 17.43688 | 0.0357948 | 1.07387 | 31.0747 | 30.0008 | -0.0164452 | -0.148006 | 8.85199 | 8.99999 | 1178.167 | 3.57948 | 1220.34 | 0.03516905 | -0.01658192 | -0.01858713 | 0.03015407 | 0.8921185 |  |  |  | 17.40478 | 0.0342021 | 1.02606 | 31.0261 | 30 | -0.0162602 | -0.146342 | 8.85367 | 9.00002 | 1175.999 | 3.42021 | 1216.22 | 0.03363021 | -0.01639385 | -0.01723636 | 0.02831471 | 0.9511199
458 |  | 17.04458 | 0.0414169 | 1.24251 | 31.2425 | 30 | -0.0173756 | -0.15638 | 8.84356 | 8.99994 | 1151.661 | 4.14169 | 1199.359 | 0.04058219 | -0.01752833 | -0.02305386 | 0.0341334 | 0.7603206 |  |  |  | 17.03844 | 0.0417501 | 1.2525 | 31.2525 | 30 | -0.0176753 | -0.159078 | 8.84098 | 9.00006 | 1151.246 | 4.17501 | 1199.311 | 0.04090209 | -0.01783337 | -0.02306871 | 0.03579916 | 0.7730545 |  |  |  | 17.0274 | 0.0403133 | 1.2094 | 31.2094 | 30 | -0.0169977 | -0.152972 | 8.84659 | 8.99957 | 1150.5 | 4.03133 | 1196.88 | 0.03952192 | -0.01714382 | -0.0223781 | 0.03435779 | 0.7660981 |  |  |  | 16.97511 | 0.0392676 | 1.17805 | 31.1786 | 30.0006 | -0.018081 | -0.162728 | 8.83721 | 8.99994 | 1146.967 | 3.92676 | 1192.005 | 0.03851623 | -0.01824646 | -0.02026978 | 0.03319022 | 0.9001806 |  |  |  | 16.99392 | 0.0394076 | 1.18223 | 31.1822 | 30 | -0.0181982 | -0.163774 | 8.83567 | 8.99945 | 1148.238 | 3.94076 | 1193.487 | 0.03865094 | -0.01836582 | -0.02028511 | 0.0334809 | 0.9053844 |  |  |  | 16.95322 | 0.0350756 | 1.05227 | 31.0523 | 30 | -0.0170237 | -0.153213 | 8.84677 | 8.99998 | 1145.488 | 3.50756 | 1185.667 | 0.03447447 | -0.01717027 | -0.0173042 | 0.02889483 | 0.9922603 |  |  |  | 17.60661 | 0.0455053 | 1.36515 | 31.3651 | 29.9999 | -0.0214707 | -0.193255 | 8.80761 | 9.00086 | 1189.636 | 4.55053 | 1243.77 | 0.04450031 | -0.02170455 | -0.02279576 | 0.03689739 | 0.9521309 |  |  |  | 17.49207 | 0.0340289 | 1.02085 | 31.0203 | 29.9995 | -0.016598 | -0.146134 | 8.65815 | 8.80429 | 1181.897 | 3.40289 | 1222.116 | 0.03346273 | -0.01673729 | -0.01672544 | 0.02678565 | 1.000709 |  |  |  | 17.54951 | 0.0362458 | 1.08738 | 31.0877 | 30.0003 | -0.0171431 | -0.154288 | 8.84572 | 9.00001 | 1185.778 | 3.62458 | 1228.757 | 0.03560437 | -0.01729174 | -0.01831263 | 0.02957017 | 0.9442524 |  |  |  | 16.9789375 | 0.0399215 | 1.19765 | 31.1977 | 30.0001 | -0.0169738 | -0.152763 | 8.84714 | 8.99991 | 1147.226 | 3.99215 | 1193.024 | 0.03914523 | -0.01711951 | -0.02202572 | 0.03347357 | 0.7772506 |  |  |  | 17.04265 | 0.0406906 | 1.22072 | 31.2207 | 30 | -0.0170884 | -0.153794 | 8.8461 | 8.9999 | 1151.53 | 4.06906 | 1198.387 | 0.03988453 | -0.01723609 | -0.02264844 | 0.03407417 | 0.7610278 |  |  |  | 17.13562 | 0.0401379 | 1.20414 | 31.2042 | 30 | -0.0169347 | -0.152424 | 8.84827 | 9.0007 | 1157.812 | 4.01379 | 1204.285 | 0.0393533 | -0.01707973 | -0.02227357 | 0.03306124 | 0.7668161 |  |  |  | 16.93246 | 0.0383074 | 1.14921 | 31.1488 | 29.9996 | -0.0170276 | -0.153256 | 8.84719 | 9.00045 | 1144.085 | 3.83074 | 1187.912 | 0.03759189 | -0.01717424 | -0.02041765 | 0.03232543 | 0.8411466 |  |  |  | 16.93574 | 0.0401712 | 1.20511 | 31.2045 | 29.9994 | -0.0177944 | -0.16015 | 8.83985 | 9 | 1144.307 | 4.01712 | 1190.275 | 0.03938531 | -0.01795462 | -0.02143069 | 0.03387611 | 0.8377996 |  |  |  | 17.0405 | 0.0400159 | 1.2005 | 31.201 | 30.0005 | -0.0179251 | -0.161317 | 8.83817 | 8.99949 | 1151.385 | 4.00159 | 1197.459 | 0.039236 | -0.0180877 | -0.0211483 | 0.03359772 | 0.8552791 |  |  |  | 17.23683 | 0.0382712 | 1.1481 | 31.1472 | 29.9991 | -0.0185581 | -0.167028 | 8.83323 | 9.00026 | 1164.651 | 3.82712 | 1209.223 | 0.03755702 | -0.01873246 | -0.01882456 | 0.03262595 | 0.9951076 |  |  |  | 17.24589 | 0.0380349 | 1.14104 | 31.1407 | 29.9997 | -0.0187768 | -0.168976 | 8.83021 | 8.99919 | 1165.263 | 3.80349 | 1209.584 | 0.03732941 | -0.01895532 | -0.01837408 | 0.03244419 | 1.031634 |  |  |  | 17.24065 | 0.0384924 | 1.15477 | 31.1547 | 29.9999 | -0.0187257 | -0.168532 | 8.8315 | 9.00003 | 1164.909 | 3.84924 | 1209.749 | 0.03777005 | -0.01890325 | -0.0188668 | 0.03294942 | 1.001932 |  |  |  | 17.52682 | 0.0392961 | 1.17887 | 31.1786 | 29.9998 | -0.0186583 | -0.167926 | 8.83213 | 9.00005 | 1184.244 | 3.92961 | 1230.781 | 0.03854366 | -0.01883456 | -0.0197091 | 0.03361221 | 0.9556279 |  |  |  | 17.44498 | 0.0361339 | 1.08404 | 31.0849 | 30.0008 | -0.0166011 | -0.14941 | 8.85058 | 8.99999 | 1178.715 | 3.61339 | 1221.306 | 0.03549638 | -0.01674044 | -0.01875594 | 0.03047743 | 0.8925408 |  |  |  | 17.41321 | 0.0345365 | 1.0361 | 31.0361 | 30 | -0.016442 | -0.147978 | 8.85204 | 9.00002 | 1176.568 | 3.45365 | 1217.203 | 0.0339535 | -0.01657867 | -0.01737483 | 0.02863371 | 0.9541774
459 |  | 17.05286 | 0.0417616 | 1.25285 | 31.2528 | 30 | -0.0175089 | -0.157579 | 8.84236 | 8.99994 | 1152.22 | 4.17616 | 1200.339 | 0.04091313 | -0.01766399 | -0.02324913 | 0.03445906 | 0.75977 |  |  |  | 17.0452 | 0.0420886 | 1.26266 | 31.2627 | 30 | -0.0178131 | -0.160319 | 8.83974 | 9.00006 | 1151.703 | 4.20886 | 1200.176 | 0.04122697 | -0.01797366 | -0.02325331 | 0.03612036 | 0.7729509 |  |  |  | 17.03527 | 0.0406491 | 1.21947 | 31.2195 | 30 | -0.0171308 | -0.15417 | 8.8454 | 8.99957 | 1151.031 | 4.06491 | 1197.82 | 0.03984465 | -0.01727923 | -0.02256542 | 0.03467647 | 0.7657392 |  |  |  | 16.98182 | 0.0396023 | 1.18809 | 31.1887 | 30.0006 | -0.0182159 | -0.163942 | 8.836 | 8.99994 | 1147.42 | 3.96023 | 1192.861 | 0.03883824 | -0.01838385 | -0.02045438 | 0.0335084 | 0.8987732 |  |  |  | 17.00217 | 0.0397417 | 1.19225 | 31.1922 | 30 | -0.0183079 | -0.164761 | 8.83468 | 8.99945 | 1148.795 | 3.97417 | 1194.45 | 0.03897232 | -0.01847756 | -0.02049475 | 0.03379811 | 0.9015753 |  |  |  | 16.959875 | 0.0354209 | 1.06263 | 31.0626 | 30 | -0.0171986 | -0.154787 | 8.84519 | 8.99998 | 1145.9375 | 3.54209 | 1186.528 | 0.03480801 | -0.01734821 | -0.0174598 | 0.02922433 | 0.9936091 |  |  |  | 17.61433 | 0.0458725 | 1.37617 | 31.3761 | 29.9999 | -0.0216416 | -0.194793 | 8.80607 | 9.00086 | 1190.158 | 4.58725 | 1244.753 | 0.04485147 | -0.02187921 | -0.02297225 | 0.03724254 | 0.9524192 |  |  |  | 17.49959 | 0.034359 | 1.03075 | 31.0302 | 29.9995 | -0.0167483 | -0.147457 | 8.65683 | 8.80429 | 1182.404 | 3.4359 | 1223.031 | 0.03378191 | -0.01689014 | -0.01689177 | 0.02709984 | 0.9999033 |  |  |  | 17.55642 | 0.0365992 | 1.09799 | 31.0983 | 30.0003 | -0.0173028 | -0.155726 | 8.84428 | 9.00001 | 1186.245 | 3.65992 | 1229.66 | 0.03594536 | -0.01745424 | -0.01849111 | 0.02990671 | 0.9439261 |  |  |  | 16.98742 | 0.0402437 | 1.20731 | 31.2074 | 30.0001 | -0.0170956 | -0.153859 | 8.84605 | 8.99991 | 1147.799 | 4.02437 | 1193.991 | 0.03945501 | -0.01724342 | -0.0222116 | 0.03377876 | 0.776325 |  |  |  | 17.0518 | 0.0410126 | 1.23038 | 31.2304 | 30 | -0.01723 | -0.155069 | 8.84483 | 8.9999 | 1152.149 | 4.10126 | 1199.401 | 0.04019389 | -0.01738016 | -0.02281373 | 0.03437861 | 0.7618291 |  |  |  | 17.144 | 0.0404579 | 1.21374 | 31.2138 | 30 | -0.0170636 | -0.153584 | 8.84711 | 9.0007 | 1158.378 | 4.04579 | 1205.244 | 0.0396609 | -0.01721086 | -0.02245004 | 0.03336383 | 0.7666293 |  |  |  | 16.94051 | 0.0386319 | 1.15894 | 31.1586 | 29.9996 | -0.0171443 | -0.154306 | 8.84614 | 9.00045 | 1144.629 | 3.86319 | 1188.848 | 0.03790437 | -0.01729297 | -0.0206114 | 0.03263375 | 0.839 |  |  |  | 16.94396 | 0.040508 | 1.21522 | 31.2146 | 29.9994 | -0.0179154 | -0.161239 | 8.83876 | 9 | 1144.862 | 4.0508 | 1191.238 | 0.03970906 | -0.01807782 | -0.02163123 | 0.0341954 | 0.8357279 |  |  |  | 17.04807 | 0.0403448 | 1.21037 | 31.2109 | 30.0005 | -0.0180496 | -0.162437 | 8.83705 | 8.99949 | 1151.897 | 4.03448 | 1198.37 | 0.0395522 | -0.01821448 | -0.02133772 | 0.03390963 | 0.8536284 |  |  |  | 17.24391 | 0.0386184 | 1.15852 | 31.1576 | 29.9991 | -0.0186794 | -0.168119 | 8.83214 | 9.00026 | 1165.129 | 3.86184 | 1210.124 | 0.03789137 | -0.01885606 | -0.0190353 | 0.03295663 | 0.9905837 |  |  |  | 17.25393 | 0.0383812 | 1.15143 | 31.1511 | 29.9997 | -0.0189161 | -0.17023 | 8.82896 | 8.99919 | 1165.806 | 3.83812 | 1210.551 | 0.03766296 | -0.0190973 | -0.01856566 | 0.03277384 | 1.028635 |  |  |  | 17.24790625 | 0.038837 | 1.16511 | 31.165 | 29.9999 | -0.0188573 | -0.169716 | 8.83031 | 9.00003 | 1165.399 | 3.8837 | 1210.66 | 0.03810182 | -0.01903737 | -0.01906445 | 0.03327756 | 0.9985792 |  |  |  | 17.53349 | 0.039641 | 1.18922 | 31.189 | 29.9998 | -0.0188071 | -0.169265 | 8.83079 | 9.00005 | 1184.695 | 3.9641 | 1231.658 | 0.03887546 | -0.0189862 | -0.01988926 | 0.0339405 | 0.9545958 |  |  |  | 17.4518 | 0.0364733 | 1.09423 | 31.095 | 30.0008 | -0.0167689 | -0.15092 | 8.84907 | 8.99999 | 1179.175 | 3.64733 | 1222.184 | 0.03582389 | -0.01691109 | -0.0189128 | 0.03080133 | 0.8941609 |  |  |  | 17.42187 | 0.0348797 | 1.04639 | 31.0464 | 30 | -0.0166105 | -0.149495 | 8.85052 | 9.00002 | 1177.153 | 3.48797 | 1218.212 | 0.03428519 | -0.01675 | -0.01753519 | 0.02896098 | 0.9552223
460 |  | 17.06059 | 0.0420881 | 1.26264 | 31.2626 | 30 | -0.0176575 | -0.158917 | 8.84102 | 8.99994 | 1152.743 | 4.20881 | 1201.259 | 0.04122649 | -0.01781525 | -0.02341124 | 0.03476748 | 0.7609702 |  |  |  | 17.05206 | 0.0424288 | 1.27286 | 31.2729 | 30 | -0.0179387 | -0.16145 | 8.83861 | 9.00006 | 1152.166 | 4.24288 | 1201.051 | 0.04155337 | -0.01810155 | -0.02345183 | 0.03644305 | 0.771861 |  |  |  | 17.04271 | 0.0409914 | 1.22974 | 31.2298 | 30 | -0.0172759 | -0.155475 | 8.84409 | 8.99957 | 1151.534 | 4.09914 | 1198.737 | 0.04017353 | -0.01742687 | -0.02274666 | 0.03500139 | 0.7661288 |  |  |  | 16.98813 | 0.0399473 | 1.19844 | 31.199 | 30.0006 | -0.0183458 | -0.165112 | 8.83483 | 8.99994 | 1147.847 | 3.99473 | 1193.7 | 0.03917004 | -0.01851617 | -0.02065387 | 0.03383646 | 0.896499 |  |  |  | 17.00952 | 0.0400943 | 1.20283 | 31.2028 | 30 | -0.0184119 | -0.165697 | 8.83375 | 8.99945 | 1149.292 | 4.00943 | 1195.372 | 0.03931138 | -0.01858351 | -0.02072787 | 0.03413318 | 0.8965468 |  |  |  | 16.96857 | 0.0357715 | 1.07314 | 31.0731 | 30 | -0.0173827 | -0.156444 | 8.84354 | 8.99998 | 1146.525 | 3.57715 | 1187.538 | 0.03514656 | -0.01753555 | -0.01761101 | 0.02955812 | 0.9957155 |  |  |  | 17.62104 | 0.0461854 | 1.38556 | 31.3855 | 29.9999 | -0.0218142 | -0.196347 | 8.80452 | 9.00086 | 1190.611 | 4.61854 | 1245.599 | 0.0451506 | -0.02205565 | -0.02309495 | 0.03753649 | 0.9549987 |  |  |  | 17.50755 | 0.0347311 | 1.04191 | 31.0414 | 29.9995 | -0.0169482 | -0.149217 | 8.65507 | 8.80429 | 1182.942 | 3.47311 | 1224.027 | 0.03414159 | -0.01709346 | -0.01704812 | 0.02745407 | 1.00266 |  |  |  | 17.56475 | 0.0369411 | 1.10825 | 31.1086 | 30.0003 | -0.0174896 | -0.157406 | 8.8426 | 9.00001 | 1186.807 | 3.69411 | 1230.649 | 0.03627513 | -0.01764435 | -0.01863078 | 0.03023163 | 0.9470538 |  |  |  | 16.99571875 | 0.0405821 | 1.21747 | 31.2176 | 30.0001 | -0.0172165 | -0.154947 | 8.84496 | 8.99991 | 1148.359375 | 4.05821 | 1194.962 | 0.03978027 | -0.01736643 | -0.02241384 | 0.0340994 | 0.7748082 |  |  |  | 17.061 | 0.0413407 | 1.24022 | 31.2402 | 30 | -0.0173403 | -0.156061 | 8.84384 | 8.9999 | 1152.77 | 4.13407 | 1200.426 | 0.04050902 | -0.0174924 | -0.02301661 | 0.03468877 | 0.7599903 |  |  |  | 17.15216 | 0.0408051 | 1.22415 | 31.2242 | 30 | -0.0171721 | -0.154561 | 8.84614 | 9.0007 | 1158.93 | 4.08051 | 1206.22 | 0.03999455 | -0.01732125 | -0.0226733 | 0.03369238 | 0.7639493 |  |  |  | 16.9491 | 0.038974 | 1.1692 | 31.1688 | 29.9996 | -0.0172578 | -0.155328 | 8.84512 | 9.00045 | 1145.21 | 3.8974 | 1189.843 | 0.03823369 | -0.01740845 | -0.02082524 | 0.03295866 | 0.8359306 |  |  |  | 16.9516 | 0.040839 | 1.22515 | 31.2245 | 29.9994 | -0.0180438 | -0.162394 | 8.8376 | 9 | 1145.378 | 4.0839 | 1192.154 | 0.04002712 | -0.01820857 | -0.02181854 | 0.03450922 | 0.8345458 |  |  |  | 17.05589 | 0.0406911 | 1.22075 | 31.2213 | 30.0005 | -0.0181558 | -0.163393 | 8.83609 | 8.99949 | 1152.425 | 4.06911 | 1199.319 | 0.03988501 | -0.01832264 | -0.02156237 | 0.03423797 | 0.8497506 |  |  |  | 17.25151 | 0.0389664 | 1.16896 | 31.168 | 29.9991 | -0.0187905 | -0.169119 | 8.83114 | 9.00026 | 1165.642 | 3.89664 | 1211.063 | 0.03822637 | -0.01896928 | -0.01925709 | 0.0332878 | 0.9850547 |  |  |  | 17.2615 | 0.0387236 | 1.1617 | 31.1614 | 29.9997 | -0.0190437 | -0.171378 | 8.82781 | 8.99919 | 1166.318 | 3.87236 | 1211.482 | 0.03799265 | -0.01922737 | -0.01876528 | 0.03309976 | 1.024624 |  |  |  | 17.25495 | 0.039187 | 1.17561 | 31.1755 | 29.9999 | -0.0189847 | -0.170863 | 8.82917 | 9.00003 | 1165.875 | 3.9187 | 1211.562 | 0.03843868 | -0.01916722 | -0.01927145 | 0.03361083 | 0.9945915 |  |  |  | 17.54073 | 0.0399842 | 1.19952 | 31.1993 | 29.9998 | -0.0189501 | -0.170552 | 8.8295 | 9.00005 | 1185.185 | 3.99842 | 1232.573 | 0.03920552 | -0.01913195 | -0.02007357 | 0.03426689 | 0.9530919 |  |  |  | 17.46001 | 0.036817 | 1.10454 | 31.1053 | 30.0008 | -0.0169175 | -0.152257 | 8.84773 | 8.99999 | 1179.731 | 3.6817 | 1223.165 | 0.03615544 | -0.01706224 | -0.01909321 | 0.03112885 | 0.8936286 |  |  |  | 17.42936 | 0.0352197 | 1.05659 | 31.0566 | 30 | -0.0167822 | -0.15104 | 8.84898 | 9.00002 | 1177.659 | 3.52197 | 1219.136 | 0.03461367 | -0.01692462 | -0.01768906 | 0.02928543 | 0.9567845
461 |  | 17.06785 | 0.0424328 | 1.27298 | 31.273 | 30 | -0.0177774 | -0.159995 | 8.83994 | 8.99994 | 1153.233 | 4.24328 | 1202.168 | 0.04155721 | -0.01793732 | -0.0236199 | 0.03509332 | 0.7594155 |  |  |  | 17.05912 | 0.0427747 | 1.28324 | 31.2833 | 30 | -0.0180685 | -0.162618 | 8.83744 | 9.00006 | 1152.643 | 4.27747 | 1201.947 | 0.04188514 | -0.01823373 | -0.02365141 | 0.036771 | 0.7709361 |  |  |  | 17.05016 | 0.0413274 | 1.23982 | 31.2398 | 30 | -0.0174056 | -0.156643 | 8.84292 | 8.99957 | 1152.038 | 4.13274 | 1199.648 | 0.04049625 | -0.01755886 | -0.02293739 | 0.03532018 | 0.7655126 |  |  |  | 16.99503 | 0.0402949 | 1.20887 | 31.2094 | 30.0006 | -0.0184773 | -0.166295 | 8.83365 | 8.99994 | 1148.313 | 4.02949 | 1194.584 | 0.03950423 | -0.01865014 | -0.02085409 | 0.0341667 | 0.8943155 |  |  |  | 17.01548 | 0.0404329 | 1.21299 | 31.213 | 30 | -0.0185379 | -0.166831 | 8.83261 | 8.99945 | 1149.695 | 4.04329 | 1196.18 | 0.03963688 | -0.01871188 | -0.020925 | 0.03445517 | 0.8942358 |  |  |  | 16.97576 | 0.0361155 | 1.08346 | 31.0835 | 30 | -0.017559 | -0.158031 | 8.84195 | 8.99998 | 1147.011 | 3.61155 | 1188.436 | 0.03547862 | -0.01771499 | -0.01776364 | 0.02988596 | 0.9972614 |  |  |  | 17.62765 | 0.0465422 | 1.39626 | 31.3962 | 29.9999 | -0.0219631 | -0.197687 | 8.80318 | 9.00086 | 1191.058 | 4.65422 | 1246.492 | 0.04549159 | -0.02220788 | -0.02328371 | 0.03787203 | 0.9537948 |  |  |  | 17.51722 | 0.0350433 | 1.05128 | 31.0508 | 29.9995 | -0.0171179 | -0.150711 | 8.65358 | 8.80429 | 1183.596 | 3.50433 | 1225.073 | 0.03444326 | -0.0172661 | -0.01717716 | 0.02775003 | 1.005178 |  |  |  | 17.57203 | 0.0372814 | 1.11845 | 31.1188 | 30.0003 | -0.0176612 | -0.158951 | 8.84106 | 9.00001 | 1187.3 | 3.72814 | 1231.564 | 0.03660325 | -0.01781902 | -0.01878423 | 0.03055526 | 0.9486158 |  |  |  | 17.00391 | 0.040914 | 1.22742 | 31.2275 | 30.0001 | -0.0173448 | -0.156102 | 8.8438 | 8.99991 | 1148.913 | 4.0914 | 1195.919 | 0.04009917 | -0.01749698 | -0.02260219 | 0.03441375 | 0.7741278 |  |  |  | 17.06877 | 0.0416767 | 1.2503 | 31.2503 | 30 | -0.0174512 | -0.157059 | 8.84284 | 8.9999 | 1153.296 | 4.16767 | 1201.361 | 0.04083163 | -0.01760527 | -0.02322636 | 0.03500684 | 0.7579865 |  |  |  | 17.16033 | 0.0411437 | 1.23431 | 31.2343 | 30 | -0.0172725 | -0.155464 | 8.84523 | 9.0007 | 1159.482 | 4.11437 | 1207.187 | 0.04031982 | -0.01742341 | -0.02289641 | 0.03401259 | 0.7609669 |  |  |  | 16.95769 | 0.0392961 | 1.17887 | 31.1785 | 29.9996 | -0.0173851 | -0.156474 | 8.84398 | 9.00045 | 1145.79 | 3.92961 | 1190.815 | 0.03854366 | -0.017538 | -0.02100566 | 0.03326432 | 0.8349176 |  |  |  | 16.95785 | 0.0411766 | 1.23527 | 31.2347 | 29.9994 | -0.0181348 | -0.163213 | 8.83678 | 9 | 1145.801 | 4.11766 | 1192.981 | 0.04035142 | -0.01830125 | -0.02205017 | 0.03482969 | 0.8299823 |  |  |  | 17.06421 | 0.0410195 | 1.23061 | 31.2311 | 30.0005 | -0.0182601 | -0.164332 | 8.83515 | 8.99949 | 1152.987 | 4.10195 | 1200.282 | 0.04020052 | -0.01842887 | -0.02177165 | 0.03454894 | 0.846462 |  |  |  | 17.25826 | 0.0393072 | 1.17918 | 31.1783 | 29.9991 | -0.0189111 | -0.170204 | 8.83006 | 9.00026 | 1166.099 | 3.93072 | 1211.935 | 0.03855434 | -0.0190922 | -0.01946214 | 0.03361221 | 0.9809921 |  |  |  | 17.26867 | 0.0390573 | 1.17171 | 31.1714 | 29.9997 | -0.0191699 | -0.172513 | 8.82667 | 8.99919 | 1166.802 | 3.90573 | 1212.374 | 0.03831386 | -0.01935603 | -0.01895783 | 0.03341737 | 1.021004 |  |  |  | 17.26244 | 0.039515 | 1.18545 | 31.1854 | 29.9999 | -0.0191408 | -0.172268 | 8.82776 | 9.00003 | 1166.381 | 3.9515 | 1212.471 | 0.03875426 | -0.01932636 | -0.0194279 | 0.03392279 | 0.9947733 |  |  |  | 17.5483 | 0.0403304 | 1.2099 | 31.2097 | 29.9998 | -0.0190937 | -0.171845 | 8.82821 | 9.00005 | 1185.696 | 4.03304 | 1233.515 | 0.03953836 | -0.01927834 | -0.02026002 | 0.03459595 | 0.9515461 |  |  |  | 17.46777 | 0.0371494 | 1.11451 | 31.1153 | 30.0008 | -0.0170774 | -0.153697 | 8.8463 | 8.99999 | 1180.255 | 3.71494 | 1224.101 | 0.03647599 | -0.0172249 | -0.01925109 | 0.03144555 | 0.8947495 |  |  |  | 17.43544 | 0.0355657 | 1.06697 | 31.067 | 30 | -0.016936 | -0.152425 | 8.84759 | 9.00002 | 1178.07 | 3.55657 | 1219.969 | 0.03494785 | -0.01708105 | -0.01786679 | 0.02961596 | 0.9560224
462 |  | 17.07443 | 0.0427749 | 1.28325 | 31.2832 | 30 | -0.0179119 | -0.161206 | 8.83873 | 8.99994 | 1153.678 | 4.27749 | 1203.026 | 0.04188533 | -0.01807426 | -0.02381107 | 0.03541682 | 0.7590695 |  |  |  | 17.06633 | 0.0431122 | 1.29337 | 31.2934 | 30 | -0.018212 | -0.163909 | 8.83615 | 9.00006 | 1153.13 | 4.31122 | 1202.844 | 0.04220874 | -0.01837988 | -0.02382886 | 0.03709079 | 0.7713284 |  |  |  | 17.05787 | 0.0416669 | 1.25001 | 31.25 | 30 | -0.0175342 | -0.1578 | 8.84177 | 8.99957 | 1152.559 | 4.16669 | 1200.582 | 0.04082222 | -0.01768975 | -0.02313247 | 0.03564212 | 0.7647148 |  |  |  | 17.00258 | 0.0406297 | 1.21891 | 31.2195 | 30.0006 | -0.0185859 | -0.167272 | 8.83267 | 8.99994 | 1148.823 | 4.06297 | 1195.499 | 0.03982601 | -0.01876079 | -0.02106522 | 0.03448439 | 0.8906048 |  |  |  | 17.02167 | 0.0407812 | 1.22343 | 31.2234 | 30 | -0.018661 | -0.167939 | 8.83151 | 8.99945 | 1150.113 | 4.07812 | 1197.016 | 0.03997159 | -0.01883731 | -0.02113427 | 0.03478626 | 0.8913159 |  |  |  | 16.98201 | 0.0364561 | 1.09368 | 31.0937 | 30 | -0.0177391 | -0.159652 | 8.84033 | 8.99998 | 1147.433 | 3.64561 | 1189.264 | 0.0358073 | -0.01789832 | -0.01790897 | 0.03021074 | 0.9994053 |  |  |  | 17.63551 | 0.0468916 | 1.40675 | 31.4067 | 29.9999 | -0.0221304 | -0.199193 | 8.80167 | 9.00086 | 1191.589 | 4.68916 | 1247.464 | 0.04582539 | -0.02237895 | -0.02344644 | 0.03819989 | 0.9544711 |  |  |  | 17.52518 | 0.0353827 | 1.06146 | 31.0609 | 29.9995 | -0.0173027 | -0.152338 | 8.65195 | 8.80429 | 1184.134 | 3.53827 | 1226.031 | 0.03477112 | -0.01745414 | -0.01731698 | 0.02807265 | 1.007921 |  |  |  | 17.57915 | 0.0376298 | 1.12891 | 31.1292 | 30.0003 | -0.0178228 | -0.160406 | 8.8396 | 9.00001 | 1187.781 | 3.76298 | 1232.477 | 0.03693907 | -0.01798354 | -0.01895553 | 0.0308866 | 0.9487223 |  |  |  | 17.01101 | 0.0412579 | 1.23774 | 31.2378 | 30.0001 | -0.0174656 | -0.157189 | 8.84272 | 8.99991 | 1149.393 | 4.12579 | 1196.814 | 0.0404295 | -0.01761992 | -0.02280958 | 0.03473983 | 0.7724791 |  |  |  | 17.07667 | 0.0420325 | 1.26098 | 31.261 | 30 | -0.0175724 | -0.15815 | 8.84175 | 8.9999 | 1153.829 | 4.20325 | 1202.328 | 0.04117313 | -0.01772863 | -0.02344451 | 0.03534366 | 0.7561954 |  |  |  | 17.16833 | 0.0414686 | 1.24406 | 31.2441 | 30 | -0.0173999 | -0.156611 | 8.84409 | 9.0007 | 1160.023 | 4.14686 | 1208.127 | 0.04063183 | -0.01755306 | -0.02307877 | 0.0343197 | 0.7605715 |  |  |  | 16.96592 | 0.0396377 | 1.18912 | 31.1887 | 29.9996 | -0.017476 | -0.157292 | 8.84316 | 9.00045 | 1146.346 | 3.96377 | 1191.785 | 0.03887229 | -0.01763051 | -0.02124178 | 0.03358866 | 0.8299921 |  |  |  | 16.96503 | 0.0415123 | 1.24534 | 31.2447 | 29.9994 | -0.0182784 | -0.164506 | 8.83549 | 9 | 1146.286 | 4.15123 | 1193.871 | 0.04067379 | -0.01844751 | -0.02222628 | 0.03514795 | 0.8299867 |  |  |  | 17.0731 | 0.0413571 | 1.24073 | 31.2413 | 30.0005 | -0.0183811 | -0.165421 | 8.83406 | 8.99949 | 1153.588 | 4.13571 | 1201.297 | 0.04052477 | -0.01855213 | -0.02197263 | 0.03486841 | 0.8443289 |  |  |  | 17.26546 | 0.0396601 | 1.18977 | 31.1888 | 29.9991 | -0.0190286 | -0.171262 | 8.829 | 9.00026 | 1166.585 | 3.96601 | 1212.852 | 0.03889383 | -0.01921197 | -0.01968186 | 0.03394797 | 0.976126 |  |  |  | 17.27626 | 0.0394037 | 1.1821 | 31.1818 | 29.9997 | -0.0192971 | -0.173658 | 8.82553 | 8.99919 | 1167.315 | 3.94037 | 1213.311 | 0.03864718 | -0.01948572 | -0.01916146 | 0.03374691 | 1.016922 |  |  |  | 17.26967 | 0.0398737 | 1.19621 | 31.1961 | 29.9999 | -0.0192512 | -0.173261 | 8.82677 | 9.00003 | 1166.87 | 3.98737 | 1213.397 | 0.03909926 | -0.01943892 | -0.01966035 | 0.0342641 | 0.9887373 |  |  |  | 17.55564 | 0.040666 | 1.21997 | 31.2197 | 29.9998 | -0.0192359 | -0.173124 | 8.82693 | 9.00005 | 1186.192 | 4.0666 | 1234.43 | 0.03986089 | -0.01942332 | -0.02043758 | 0.03491483 | 0.9503729 |  |  |  | 17.47439 | 0.0374961 | 1.12491 | 31.1257 | 30.0008 | -0.0172253 | -0.155027 | 8.84496 | 8.99999 | 1180.702 | 3.74961 | 1224.974 | 0.03681021 | -0.01737538 | -0.01943483 | 0.03177619 | 0.894033 |  |  |  | 17.44227 | 0.0359073 | 1.07722 | 31.0772 | 30 | -0.0171068 | -0.153961 | 8.84606 | 9.00002 | 1178.532 | 3.59073 | 1220.849 | 0.03527766 | -0.01725481 | -0.01802285 | 0.02994193 | 0.9573853
463 |  | 17.08054 | 0.0431225 | 1.29368 | 31.2937 | 30 | -0.0180445 | -0.162399 | 8.83754 | 8.99994 | 1154.091 | 4.31225 | 1203.858 | 0.04221862 | -0.01820929 | -0.02400933 | 0.03574563 | 0.7584254 |  |  |  | 17.07374 | 0.0434591 | 1.30377 | 31.3038 | 30 | -0.0183175 | -0.164859 | 8.8352 | 9.00006 | 1153.631 | 4.34591 | 1203.767 | 0.04254125 | -0.01848734 | -0.02405391 | 0.03741937 | 0.7685796 |  |  |  | 17.06597 | 0.0420046 | 1.26014 | 31.2602 | 30 | -0.0176804 | -0.159116 | 8.84045 | 8.99957 | 1153.106 | 4.20046 | 1201.542 | 0.04114636 | -0.01783857 | -0.02330779 | 0.03596212 | 0.7653477 |  |  |  | 17.01009375 | 0.0409639 | 1.22894 | 31.2295 | 30.0006 | -0.018712 | -0.168406 | 8.83154 | 8.99994 | 1149.331 | 4.09639 | 1196.412 | 0.04014711 | -0.01888928 | -0.02125783 | 0.03480141 | 0.8885802 |  |  |  | 17.0282 | 0.0411248 | 1.23374 | 31.2337 | 30 | -0.0187594 | -0.168824 | 8.83062 | 8.99945 | 1150.554 | 4.11248 | 1197.87 | 0.04030167 | -0.01893759 | -0.02136408 | 0.03511264 | 0.8864221 |  |  |  | 16.99027 | 0.0368045 | 1.10413 | 31.1041 | 30 | -0.0179045 | -0.16114 | 8.83884 | 8.99998 | 1147.991 | 3.68045 | 1190.242 | 0.03614339 | -0.01806672 | -0.01807666 | 0.03054222 | 0.9994503 |  |  |  | 17.64338 | 0.0472348 | 1.41704 | 31.417 | 29.9999 | -0.0222865 | -0.200598 | 8.80027 | 9.00086 | 1192.12 | 4.72348 | 1248.43 | 0.04615317 | -0.0225386 | -0.02361457 | 0.03852176 | 0.954436 |  |  |  | 17.53336 | 0.0357406 | 1.0722 | 31.0717 | 29.9995 | -0.017499 | -0.154066 | 8.65022 | 8.80429 | 1184.687 | 3.57406 | 1227.028 | 0.03511673 | -0.01765392 | -0.01746281 | 0.02841281 | 1.010944 |  |  |  | 17.58603 | 0.0379566 | 1.13871 | 31.139 | 30.0003 | -0.0179569 | -0.161612 | 8.8384 | 9.00001 | 1188.245 | 3.79566 | 1233.347 | 0.03725397 | -0.01812008 | -0.01913389 | 0.03119722 | 0.947015 |  |  |  | 17.01797 | 0.0415892 | 1.24768 | 31.2478 | 30.0001 | -0.0175991 | -0.15839 | 8.84152 | 8.99991 | 1149.863 | 4.15892 | 1197.685 | 0.04074762 | -0.01775581 | -0.02299182 | 0.03505381 | 0.7722663 |  |  |  | 17.08469 | 0.0423475 | 1.27043 | 31.2704 | 30 | -0.0177027 | -0.159322 | 8.84058 | 8.9999 | 1154.371 | 4.23475 | 1203.256 | 0.04147538 | -0.01786127 | -0.02361411 | 0.03564141 | 0.756381 |  |  |  | 17.17593 | 0.0418063 | 1.25419 | 31.2542 | 30 | -0.0175252 | -0.157739 | 8.84296 | 9.0007 | 1160.536 | 4.18063 | 1209.054 | 0.04095603 | -0.01768058 | -0.02327545 | 0.03463905 | 0.7596238 |  |  |  | 16.97436 | 0.0399725 | 1.19916 | 31.1988 | 29.9996 | -0.0175888 | -0.158307 | 8.84214 | 9.00045 | 1146.916 | 3.99725 | 1192.761 | 0.03919427 | -0.01774532 | -0.02144895 | 0.03390631 | 0.8273282 |  |  |  | 16.97167 | 0.0418501 | 1.25548 | 31.2549 | 29.9994 | -0.0183926 | -0.165533 | 8.83446 | 9 | 1146.734 | 4.18501 | 1194.725 | 0.04099808 | -0.01856385 | -0.02243423 | 0.03546828 | 0.8274787 |  |  |  | 17.08156 | 0.0417002 | 1.25103 | 31.2516 | 30.0005 | -0.01849 | -0.1664 | 8.83308 | 8.99949 | 1154.159 | 4.17002 | 1202.288 | 0.04085419 | -0.01866308 | -0.02219111 | 0.03519317 | 0.841016 |  |  |  | 17.27304 | 0.0400018 | 1.20002 | 31.1991 | 29.9991 | -0.0191554 | -0.172404 | 8.82786 | 9.00026 | 1167.097 | 4.00018 | 1213.783 | 0.03922244 | -0.01934124 | -0.0198812 | 0.03427278 | 0.9728407 |  |  |  | 17.28463 | 0.0397387 | 1.19215 | 31.1918 | 29.9997 | -0.0194257 | -0.174815 | 8.82437 | 8.99919 | 1167.88 | 3.97387 | 1214.29 | 0.03896943 | -0.01961686 | -0.01935257 | 0.0340652 | 1.013656 |  |  |  | 17.27695 | 0.0402183 | 1.20655 | 31.2065 | 29.9999 | -0.0193824 | -0.174442 | 8.82559 | 9.00003 | 1167.361 | 4.02183 | 1214.311 | 0.03943059 | -0.0195727 | -0.01985789 | 0.03459179 | 0.9856384 |  |  |  | 17.56279 | 0.0410183 | 1.23054 | 31.2303 | 29.9998 | -0.0193793 | -0.174415 | 8.82564 | 9.00005 | 1186.675 | 4.10183 | 1235.351 | 0.04019937 | -0.01956954 | -0.02062983 | 0.03524961 | 0.9486041 |  |  |  | 17.48155 | 0.0378403 | 1.13524 | 31.136 | 30.0008 | -0.017373 | -0.156356 | 8.84364 | 8.99999 | 1181.186 | 3.78403 | 1225.882 | 0.03714192 | -0.01752568 | -0.01961624 | 0.03210416 | 0.8934273 |  |  |  | 17.44948 | 0.0362482 | 1.08745 | 31.0875 | 30 | -0.0172775 | -0.155498 | 8.84452 | 9.00002 | 1179.019 | 3.62482 | 1221.756 | 0.03560669 | -0.0174285 | -0.01817819 | 0.03026699 | 0.9587586
464 |  | 17.08672 | 0.0434648 | 1.30394 | 31.3039 | 30 | -0.0181784 | -0.163605 | 8.83634 | 8.99994 | 1154.508 | 4.34648 | 1204.689 | 0.04254671 | -0.01834566 | -0.02420106 | 0.03606926 | 0.7580519 |  |  |  | 17.08049 | 0.0438071 | 1.31421 | 31.3142 | 30 | -0.0184559 | -0.166104 | 8.83396 | 9.00006 | 1154.087 | 4.38071 | 1204.645 | 0.0428747 | -0.01862834 | -0.02424637 | 0.03774908 | 0.7682939 |  |  |  | 17.07229 | 0.042341 | 1.27023 | 31.2702 | 30 | -0.0178104 | -0.160286 | 8.83928 | 8.99957 | 1153.533 | 4.2341 | 1202.375 | 0.04146915 | -0.01797091 | -0.02349823 | 0.03628131 | 0.7647773 |  |  |  | 17.01808 | 0.0413016 | 1.23907 | 31.2397 | 30.0006 | -0.0188384 | -0.169544 | 8.8304 | 8.99994 | 1149.87 | 4.13016 | 1197.362 | 0.04047147 | -0.0190181 | -0.02145337 | 0.03512153 | 0.8864857 |  |  |  | 17.03704 | 0.0414512 | 1.24354 | 31.2435 | 30 | -0.0188815 | -0.169923 | 8.82952 | 8.99945 | 1151.151 | 4.14512 | 1198.868 | 0.04061513 | -0.01906203 | -0.02155309 | 0.03542178 | 0.8844221 |  |  |  | 16.99808 | 0.0371541 | 1.11462 | 31.1146 | 30 | -0.0180626 | -0.162563 | 8.83742 | 8.99998 | 1148.519 | 3.71541 | 1191.191 | 0.03648052 | -0.01822772 | -0.0182528 | 0.03087489 | 0.998626 |  |  |  | 17.65046875 | 0.0475687 | 1.42706 | 31.427 | 29.9999 | -0.0224763 | -0.202306 | 8.79856 | 9.00086 | 1192.599 | 4.75687 | 1249.33 | 0.04647196 | -0.02273274 | -0.02373921 | 0.03883505 | 0.957603 |  |  |  | 17.5404 | 0.0360659 | 1.08196 | 31.0814 | 29.9995 | -0.0176715 | -0.155585 | 8.6487 | 8.80429 | 1185.162 | 3.60659 | 1227.906 | 0.03543075 | -0.01782951 | -0.01760125 | 0.02872204 | 1.012968 |  |  |  | 17.59496 | 0.0383126 | 1.14939 | 31.1497 | 30.0003 | -0.0181189 | -0.16307 | 8.83694 | 9.00001 | 1188.849 | 3.83126 | 1234.396 | 0.0375969 | -0.01828506 | -0.01931184 | 0.03153499 | 0.9468315 |  |  |  | 17.02569 | 0.0419282 | 1.25785 | 31.2579 | 30.0001 | -0.0177323 | -0.159589 | 8.84032 | 8.99991 | 1150.385 | 4.19282 | 1198.618 | 0.04107304 | -0.0178914 | -0.02318163 | 0.03537478 | 0.771792 |  |  |  | 17.09247 | 0.0426727 | 1.28018 | 31.2802 | 30 | -0.0178232 | -0.160407 | 8.83949 | 8.9999 | 1154.896 | 4.26727 | 1204.179 | 0.04178732 | -0.01798395 | -0.02380337 | 0.03594888 | 0.7555209 |  |  |  | 17.18326 | 0.0421431 | 1.2643 | 31.2643 | 30 | -0.017622 | -0.15861 | 8.84209 | 9.0007 | 1161.031 | 4.21431 | 1209.96 | 0.04127927 | -0.01777912 | -0.02350015 | 0.03495755 | 0.7565533 |  |  |  | 16.98311 | 0.0403105 | 1.2093 | 31.2089 | 29.9996 | -0.0177019 | -0.159325 | 8.84112 | 9.00045 | 1147.507 | 4.03105 | 1193.764 | 0.03951923 | -0.01786045 | -0.02165877 | 0.03422682 | 0.824629 |  |  |  | 16.97802 | 0.0421922 | 1.26574 | 31.2651 | 29.9994 | -0.0185154 | -0.166639 | 8.83336 | 9 | 1147.164 | 4.21922 | 1195.565 | 0.04132638 | -0.01868896 | -0.02263742 | 0.03579269 | 0.8255779 |  |  |  | 17.09013 | 0.042023 | 1.26071 | 31.2612 | 30.0005 | -0.0186196 | -0.167567 | 8.83192 | 8.99949 | 1154.739 | 4.2023 | 1203.264 | 0.04116402 | -0.01879513 | -0.02236889 | 0.0354984 | 0.8402352 |  |  |  | 17.27953 | 0.0403487 | 1.21042 | 31.2095 | 29.9991 | -0.0192564 | -0.173312 | 8.82695 | 9.00026 | 1167.535 | 4.03487 | 1214.644 | 0.03955595 | -0.01944422 | -0.02011173 | 0.03460277 | 0.9668101 |  |  |  | 17.29321 | 0.0400815 | 1.20243 | 31.2021 | 29.9997 | -0.0195463 | -0.175901 | 8.82329 | 8.99919 | 1168.46 | 4.00815 | 1215.294 | 0.03929908 | -0.01973986 | -0.01955922 | 0.03439079 | 1.009235 |  |  |  | 17.28391 | 0.0405733 | 1.2172 | 31.2171 | 29.9999 | -0.0195165 | -0.175649 | 8.82438 | 9.00003 | 1167.832 | 4.05733 | 1215.214 | 0.03977181 | -0.01970946 | -0.02006235 | 0.03492941 | 0.9824104 |  |  |  | 17.57027 | 0.0413679 | 1.24103 | 31.2408 | 29.9998 | -0.0195202 | -0.175683 | 8.82437 | 9.00005 | 1187.181 | 4.13679 | 1236.292 | 0.04053514 | -0.01971324 | -0.0208219 | 0.03558161 | 0.9467548 |  |  |  | 17.48828 | 0.0382094 | 1.14631 | 31.1471 | 30.0008 | -0.017488 | -0.157392 | 8.8426 | 8.99999 | 1181.64 | 3.82094 | 1226.79 | 0.0374975 | -0.01764272 | -0.01985478 | 0.03245601 | 0.8885883 |  |  |  | 17.45703 | 0.0365946 | 1.09784 | 31.0979 | 30 | -0.0174387 | -0.156949 | 8.84307 | 9.00002 | 1179.529 | 3.65946 | 1222.693 | 0.03594092 | -0.01759255 | -0.01834837 | 0.03059713 | 0.9588069
465 |  | 17.09447 | 0.0438066 | 1.3142 | 31.3142 | 30 | -0.0183013 | -0.164711 | 8.83523 | 8.99994 | 1155.032 | 4.38066 | 1205.63 | 0.04287422 | -0.01847084 | -0.02440338 | 0.03639171 | 0.7568967 |  |  |  | 17.08641 | 0.0441476 | 1.32443 | 31.3245 | 30 | -0.0185831 | -0.167249 | 8.83281 | 9.00006 | 1154.487 | 4.41476 | 1205.455 | 0.04320086 | -0.01875794 | -0.02444292 | 0.03807179 | 0.7674178 |  |  |  | 17.07782 | 0.0426905 | 1.28072 | 31.2807 | 30 | -0.0179394 | -0.161447 | 8.83812 | 8.99957 | 1153.907 | 4.26905 | 1203.167 | 0.04180439 | -0.01810226 | -0.02370213 | 0.03661314 | 0.7637399 |  |  |  | 17.02664 | 0.0416472 | 1.24944 | 31.25 | 30.0006 | -0.0189474 | -0.170525 | 8.82942 | 8.99994 | 1150.448 | 4.16472 | 1198.361 | 0.04080331 | -0.0191292 | -0.0216741 | 0.0354489 | 0.8825833 |  |  |  | 17.04448 | 0.0417946 | 1.25384 | 31.2538 | 30 | -0.0190017 | -0.171005 | 8.82844 | 8.99945 | 1151.654 | 4.17946 | 1199.787 | 0.0409448 | -0.01918455 | -0.02176025 | 0.03574747 | 0.8816329 |  |  |  | 17.0038 | 0.0375066 | 1.1252 | 31.1252 | 30 | -0.0182226 | -0.164003 | 8.83598 | 8.99998 | 1148.905 | 3.75066 | 1191.997 | 0.03682033 | -0.01839068 | -0.01842966 | 0.03121091 | 0.9978849 |  |  |  | 17.65716 | 0.0479088 | 1.43726 | 31.4372 | 29.9999 | -0.0226431 | -0.203808 | 8.79706 | 9.00086 | 1193.051 | 4.79088 | 1250.209 | 0.04679656 | -0.02290339 | -0.02389317 | 0.03915428 | 0.9585749 |  |  |  | 17.54667 | 0.036434 | 1.093 | 31.0925 | 29.9995 | -0.0177773 | -0.156517 | 8.64777 | 8.80429 | 1185.586 | 3.6434 | 1228.782 | 0.03578598 | -0.01793721 | -0.01784876 | 0.02907248 | 1.004956 |  |  |  | 17.60266 | 0.0386646 | 1.15995 | 31.1603 | 30.0003 | -0.0182574 | -0.164317 | 8.83569 | 9.00001 | 1189.369 | 3.86646 | 1235.355 | 0.03793585 | -0.01842612 | -0.01950973 | 0.03186924 | 0.9444583 |  |  |  | 17.03388 | 0.0422528 | 1.26759 | 31.2677 | 30.0001 | -0.017846 | -0.160613 | 8.83929 | 8.99991 | 1150.938 | 4.22528 | 1199.568 | 0.04138452 | -0.01800716 | -0.02337736 | 0.03568176 | 0.7702819 |  |  |  | 17.10089 | 0.0430053 | 1.29016 | 31.2901 | 30 | -0.0179473 | -0.161523 | 8.83838 | 8.9999 | 1155.465 | 4.30053 | 1205.156 | 0.04210626 | -0.01811031 | -0.02399595 | 0.03626307 | 0.7547234 |  |  |  | 17.19078 | 0.0424695 | 1.27409 | 31.2741 | 30 | -0.0177488 | -0.159752 | 8.84095 | 9.0007 | 1161.539 | 4.24695 | 1210.869 | 0.04159242 | -0.0179082 | -0.02368422 | 0.03526596 | 0.7561237 |  |  |  | 16.99191 | 0.0406178 | 1.21852 | 31.2182 | 29.9996 | -0.0178179 | -0.160369 | 8.84008 | 9.00045 | 1148.102 | 4.06178 | 1194.736 | 0.03981458 | -0.01797855 | -0.02183603 | 0.03451786 | 0.8233435 |  |  |  | 16.98529 | 0.0425258 | 1.27575 | 31.2751 | 29.9994 | -0.0186303 | -0.167672 | 8.83232 | 9 | 1147.655 | 4.25258 | 1196.46 | 0.04164642 | -0.01880603 | -0.02284039 | 0.0361086 | 0.8233672 |  |  |  | 17.09889 | 0.0423649 | 1.27097 | 31.2715 | 30.0005 | -0.0187346 | -0.168602 | 8.83088 | 8.99949 | 1155.33 | 4.23649 | 1204.276 | 0.04149207 | -0.01891232 | -0.02257976 | 0.03582169 | 0.8375783 |  |  |  | 17.28687 | 0.0406923 | 1.22073 | 31.2198 | 29.9991 | -0.0193714 | -0.174347 | 8.82591 | 9.00026 | 1168.031 | 4.06923 | 1215.561 | 0.03988616 | -0.01956148 | -0.02032468 | 0.03492925 | 0.9624498 |  |  |  | 17.30131 | 0.0404227 | 1.21267 | 31.2124 | 29.9997 | -0.0196693 | -0.177007 | 8.82218 | 8.99919 | 1169.008 | 4.04227 | 1216.262 | 0.03962707 | -0.01986532 | -0.01976176 | 0.03471488 | 1.00524 |  |  |  | 17.29155 | 0.040911 | 1.22733 | 31.2272 | 29.9999 | -0.0196557 | -0.176902 | 8.82313 | 9.00003 | 1168.348 | 4.0911 | 1216.146 | 0.04009629 | -0.01985144 | -0.02024485 | 0.03525018 | 0.9805676 |  |  |  | 17.57707 | 0.0417022 | 1.25106 | 31.2508 | 29.9998 | -0.0196517 | -0.176867 | 8.82319 | 9.00005 | 1187.64 | 4.17022 | 1237.167 | 0.04085611 | -0.01984736 | -0.02100874 | 0.03589907 | 0.9447191 |  |  |  | 17.49490625 | 0.0385427 | 1.15631 | 31.1571 | 30.0008 | -0.0176485 | -0.158836 | 8.84116 | 8.99999 | 1182.088 | 3.85427 | 1227.649 | 0.03781848 | -0.01780609 | -0.02001239 | 0.03277346 | 0.8897534 |  |  |  | 17.46497 | 0.0369389 | 1.10817 | 31.1082 | 30 | -0.0175643 | -0.158079 | 8.84194 | 9.00002 | 1180.065 | 3.69389 | 1223.656 | 0.03627301 | -0.01772038 | -0.01855262 | 0.03092501 | 0.9551415
466 |  | 17.10278 | 0.0441437 | 1.32431 | 31.3243 | 30 | -0.0184327 | -0.165893 | 8.83405 | 8.99994 | 1155.593 | 4.41437 | 1206.605 | 0.04319712 | -0.0186047 | -0.02459242 | 0.03670937 | 0.7565215 |  |  |  | 17.0929 | 0.0444938 | 1.33482 | 31.3348 | 30 | -0.0187129 | -0.168417 | 8.83164 | 9.00006 | 1154.926 | 4.44938 | 1206.313 | 0.04353237 | -0.0188902 | -0.02464216 | 0.03839965 | 0.7665805 |  |  |  | 17.08302 | 0.0430339 | 1.29102 | 31.291 | 30 | -0.0180767 | -0.162683 | 8.83688 | 8.99957 | 1154.258 | 4.30339 | 1203.93 | 0.04213368 | -0.01824208 | -0.0238916 | 0.03693913 | 0.7635353 |  |  |  | 17.03359 | 0.0419813 | 1.25946 | 31.26 | 30.0006 | -0.0190671 | -0.171603 | 8.82834 | 8.99994 | 1150.918 | 4.19813 | 1199.235 | 0.041124 | -0.01925122 | -0.02187278 | 0.03576568 | 0.8801453 |  |  |  | 17.05206 | 0.0421311 | 1.26393 | 31.2639 | 30 | -0.0191107 | -0.171986 | 8.82746 | 8.99945 | 1152.166 | 4.21311 | 1200.708 | 0.04126775 | -0.01929567 | -0.02197208 | 0.03606643 | 0.8781904 |  |  |  | 17.01017 | 0.0378461 | 1.13538 | 31.1354 | 30 | -0.0183687 | -0.165318 | 8.83466 | 8.99998 | 1149.336 | 3.78461 | 1192.834 | 0.03714751 | -0.0185395 | -0.01860801 | 0.03153415 | 0.9963183 |  |  |  | 17.66465 | 0.0482676 | 1.44802 | 31.4479 | 29.9999 | -0.0228117 | -0.205325 | 8.79554 | 9.00086 | 1193.557 | 4.82676 | 1251.167 | 0.0471389 | -0.02307591 | -0.02406298 | 0.03949076 | 0.9589797 |  |  |  | 17.55421 | 0.0367411 | 1.10222 | 31.1017 | 29.9995 | -0.0179905 | -0.158394 | 8.6459 | 8.80429 | 1186.095 | 3.67411 | 1229.673 | 0.03608224 | -0.0181543 | -0.01792794 | 0.02936387 | 1.012626 |  |  |  | 17.61018 | 0.0389989 | 1.16998 | 31.1703 | 30.0003 | -0.0184182 | -0.165764 | 8.83425 | 9.00001 | 1189.877 | 3.89989 | 1236.281 | 0.03825765 | -0.01858993 | -0.01966773 | 0.0321865 | 0.9451996 |  |  |  | 17.04257 | 0.0425864 | 1.2776 | 31.2777 | 30.0001 | -0.0179684 | -0.161714 | 8.83819 | 8.99991 | 1151.525 | 4.25864 | 1200.564 | 0.04170455 | -0.01813179 | -0.02357276 | 0.03599705 | 0.7691842 |  |  |  | 17.10863 | 0.0433382 | 1.30014 | 31.3001 | 30 | -0.0180755 | -0.162678 | 8.83722 | 8.9999 | 1155.988 | 4.33382 | 1206.087 | 0.04242538 | -0.01824086 | -0.02418452 | 0.03657769 | 0.7542368 |  |  |  | 17.199375 | 0.0427963 | 1.28389 | 31.2839 | 30 | -0.0178558 | -0.160714 | 8.83998 | 9.0007 | 1162.12 | 4.27963 | 1211.854 | 0.04190585 | -0.01801714 | -0.02388872 | 0.03557424 | 0.7542112 |  |  |  | 17.00083 | 0.0409742 | 1.22921 | 31.2288 | 29.9996 | -0.0179313 | -0.16139 | 8.83906 | 9.00045 | 1148.705 | 4.09742 | 1195.772 | 0.04015701 | -0.01809401 | -0.02206299 | 0.0348557 | 0.820107 |  |  |  | 16.99255 | 0.0428609 | 1.2858 | 31.2852 | 29.9994 | -0.0187493 | -0.168744 | 8.83125 | 9 | 1148.145 | 4.28609 | 1197.356 | 0.0419678 | -0.0189273 | -0.02304051 | 0.03642583 | 0.8214792 |  |  |  | 17.10515 | 0.042685 | 1.28057 | 31.2811 | 30.0005 | -0.0188742 | -0.169858 | 8.82963 | 8.99949 | 1155.754 | 4.2685 | 1205.087 | 0.04179912 | -0.01905459 | -0.02274453 | 0.03612492 | 0.837766 |  |  |  | 17.294375 | 0.0410419 | 1.23122 | 31.2303 | 29.9991 | -0.0194923 | -0.175436 | 8.82483 | 9.00026 | 1168.539 | 4.10419 | 1216.498 | 0.04022204 | -0.01968478 | -0.02053726 | 0.03526131 | 0.9584911 |  |  |  | 17.30796 | 0.04076 | 1.22279 | 31.2225 | 29.9997 | -0.0197963 | -0.178151 | 8.82104 | 8.99919 | 1169.457 | 4.076 | 1217.124 | 0.03995122 | -0.01999487 | -0.01995634 | 0.03503554 | 1.001931 |  |  |  | 17.29911 | 0.0412403 | 1.2372 | 31.2371 | 29.9999 | -0.0197866 | -0.17808 | 8.82195 | 9.00003 | 1168.858 | 4.12403 | 1217.063 | 0.0404126 | -0.01998498 | -0.02042762 | 0.03556283 | 0.978331 |  |  |  | 17.5848 | 0.0420416 | 1.26124 | 31.261 | 29.9998 | -0.0198099 | -0.178291 | 8.82176 | 9.00005 | 1188.162 | 4.20416 | 1238.114 | 0.04118187 | -0.02000875 | -0.02117312 | 0.03622104 | 0.945007 |  |  |  | 17.50206 | 0.0388628 | 1.16592 | 31.1667 | 30.0008 | -0.0178001 | -0.160201 | 8.83979 | 8.99999 | 1182.572 | 3.88628 | 1228.53 | 0.03812665 | -0.01796043 | -0.02016623 | 0.03307801 | 0.8906191 |  |  |  | 17.47255 | 0.0372801 | 1.1184 | 31.1184 | 30 | -0.0177087 | -0.159379 | 8.84064 | 9.00002 | 1180.577 | 3.72801 | 1224.59 | 0.036602 | -0.01786738 | -0.01873462 | 0.03124992 | 0.9537088
467 |  | 17.11018 | 0.0444841 | 1.33452 | 31.3345 | 30 | -0.0185566 | -0.167008 | 8.83293 | 8.99994 | 1156.093 | 4.44841 | 1207.521 | 0.04352308 | -0.01873093 | -0.02479215 | 0.0370304 | 0.7555189 |  |  |  | 17.10094 | 0.0448328 | 1.34499 | 31.345 | 30 | -0.0188556 | -0.169702 | 8.83036 | 9.00006 | 1155.469 | 4.48328 | 1207.272 | 0.04385687 | -0.01903563 | -0.02482124 | 0.03872008 | 0.7669091 |  |  |  | 17.0903 | 0.0433788 | 1.30137 | 31.3014 | 30 | -0.0181986 | -0.16378 | 8.83579 | 8.99957 | 1154.75 | 4.33788 | 1204.842 | 0.04246429 | -0.01836623 | -0.02409806 | 0.03726582 | 0.7621456 |  |  |  | 17.03916 | 0.042332 | 1.26998 | 31.2706 | 30.0006 | -0.0191842 | -0.172656 | 8.82729 | 8.99994 | 1151.294 | 4.2332 | 1200.031 | 0.04146051 | -0.0193706 | -0.02208991 | 0.03609864 | 0.8768985 |  |  |  | 17.06002 | 0.0424756 | 1.27427 | 31.2742 | 30 | -0.0192427 | -0.173174 | 8.82627 | 8.99945 | 1152.704 | 4.24756 | 1201.666 | 0.04159827 | -0.01943025 | -0.02216802 | 0.0363928 | 0.8764992 |  |  |  | 17.01759 | 0.0381944 | 1.14583 | 31.1458 | 30 | -0.0185192 | -0.166672 | 8.83331 | 8.99998 | 1149.837 | 3.81944 | 1193.755 | 0.03748305 | -0.01869283 | -0.01879022 | 0.03186536 | 0.9948167 |  |  |  | 17.67151 | 0.0486256 | 1.45876 | 31.4587 | 29.9999 | -0.0229753 | -0.206798 | 8.79407 | 9.00086 | 1194.021 | 4.86256 | 1252.081 | 0.04748035 | -0.02324335 | -0.02423701 | 0.03982663 | 0.9590023 |  |  |  | 17.56103 | 0.0370755 | 1.11224 | 31.1117 | 29.9995 | -0.0181402 | -0.159711 | 8.64458 | 8.80429 | 1186.556 | 3.70755 | 1230.548 | 0.03640473 | -0.01830675 | -0.01809798 | 0.02968159 | 1.011535 |  |  |  | 17.61588 | 0.039361 | 1.18084 | 31.1812 | 30.0003 | -0.0185584 | -0.167025 | 8.83298 | 9.00001 | 1190.262 | 3.9361 | 1237.112 | 0.0386061 | -0.01873277 | -0.01987333 | 0.03253086 | 0.9426082 |  |  |  | 17.05049 | 0.0429203 | 1.28761 | 31.2877 | 30.0001 | -0.0181108 | -0.162995 | 8.83691 | 8.99991 | 1152.06 | 4.29203 | 1201.507 | 0.04202476 | -0.01827681 | -0.02374795 | 0.03631277 | 0.7696162 |  |  |  | 17.1158125 | 0.0436695 | 1.31009 | 31.3101 | 30 | -0.0182153 | -0.163936 | 8.83596 | 8.9999 | 1156.474 | 4.36695 | 1206.976 | 0.04274287 | -0.01838324 | -0.02435963 | 0.03689086 | 0.7546602 |  |  |  | 17.2084 | 0.0431321 | 1.29396 | 31.294 | 30 | -0.0179801 | -0.161833 | 8.83887 | 9.0007 | 1162.73 | 4.31321 | 1212.881 | 0.04222782 | -0.01814371 | -0.02408412 | 0.03589085 | 0.7533474 |  |  |  | 17.00865 | 0.0412998 | 1.23898 | 31.2386 | 29.9996 | -0.0180383 | -0.162353 | 8.8381 | 9.00045 | 1149.233 | 4.12998 | 1196.696 | 0.04046974 | -0.01820297 | -0.02226677 | 0.03516433 | 0.8174951 |  |  |  | 16.99968 | 0.0431944 | 1.29581 | 31.2952 | 29.9994 | -0.0188769 | -0.169892 | 8.83011 | 9 | 1148.627 | 4.31944 | 1198.241 | 0.04228754 | -0.01905734 | -0.0232302 | 0.03674147 | 0.8203693 |  |  |  | 17.11235 | 0.0430271 | 1.29084 | 31.2914 | 30.0005 | -0.0190016 | -0.171004 | 8.82848 | 8.99949 | 1156.24 | 4.30271 | 1205.99 | 0.04212716 | -0.01918445 | -0.02294271 | 0.03644871 | 0.8361895 |  |  |  | 17.30164 | 0.0413875 | 1.24159 | 31.2407 | 29.9991 | -0.0196038 | -0.176439 | 8.82382 | 9.00026 | 1169.03 | 4.13875 | 1217.413 | 0.04055396 | -0.0197985 | -0.02075546 | 0.03558949 | 0.953894 |  |  |  | 17.31493 | 0.0411074 | 1.23321 | 31.2329 | 29.9997 | -0.0199179 | -0.179245 | 8.81994 | 8.99919 | 1169.928 | 4.11074 | 1218.021 | 0.04028495 | -0.02011894 | -0.02016602 | 0.03536566 | 0.9976652 |  |  |  | 17.30606 | 0.0415911 | 1.24773 | 31.2476 | 29.9999 | -0.0199153 | -0.179238 | 8.82079 | 9.00003 | 1169.328 | 4.15911 | 1217.962 | 0.04074945 | -0.02011628 | -0.02063317 | 0.0358961 | 0.9749489 |  |  |  | 17.59214 | 0.0423838 | 1.2715 | 31.2713 | 29.9998 | -0.01995 | -0.179551 | 8.8205 | 9.00005 | 1188.658 | 4.23838 | 1239.038 | 0.04151021 | -0.02015169 | -0.02135852 | 0.03654568 | 0.9434966 |  |  |  | 17.50961 | 0.0392209 | 1.17666 | 31.1775 | 30.0008 | -0.0179387 | -0.161448 | 8.83854 | 8.99999 | 1183.081 | 3.92209 | 1229.483 | 0.0384713 | -0.01810155 | -0.02036975 | 0.03341874 | 0.8886486 |  |  |  | 17.48023 | 0.0376207 | 1.12862 | 31.1286 | 30 | -0.0178453 | -0.160608 | 8.83941 | 9.00002 | 1181.096 | 3.76207 | 1225.53 | 0.0369303 | -0.01800645 | -0.01892386 | 0.03157411 | 0.951521
468 |  | 17.11758 | 0.0448273 | 1.34482 | 31.3448 | 30 | -0.0186858 | -0.168171 | 8.83177 | 8.99994 | 1156.593 | 4.48273 | 1208.44 | 0.04385161 | -0.01886259 | -0.02498902 | 0.03735399 | 0.7548348 |  |  |  | 17.10856 | 0.0451692 | 1.35508 | 31.3551 | 30 | -0.0189743 | -0.170769 | 8.82929 | 9.00006 | 1155.984 | 4.51692 | 1208.199 | 0.04417879 | -0.01915662 | -0.02502216 | 0.03903805 | 0.7655861 |  |  |  | 17.09816 | 0.0437147 | 1.31144 | 31.3115 | 30 | -0.018338 | -0.165034 | 8.83453 | 8.99957 | 1155.281 | 4.37147 | 1205.784 | 0.04278618 | -0.01850823 | -0.02427795 | 0.03758364 | 0.7623471 |  |  |  | 17.04478125 | 0.0426637 | 1.27994 | 31.2805 | 30.0006 | -0.0193254 | -0.173928 | 8.82602 | 8.99994 | 1151.674 | 4.26637 | 1200.809 | 0.04177869 | -0.01951458 | -0.02226411 | 0.03641334 | 0.8765037 |  |  |  | 17.06703 | 0.0428064 | 1.28419 | 31.2842 | 30 | -0.0193676 | -0.174298 | 8.82515 | 8.99945 | 1153.178 | 4.28064 | 1202.541 | 0.04191554 | -0.01955761 | -0.02235793 | 0.03670628 | 0.8747504 |  |  |  | 17.02546 | 0.038547 | 1.15641 | 31.1564 | 30 | -0.0186533 | -0.16788 | 8.8321 | 8.99998 | 1150.369 | 3.8547 | 1194.712 | 0.03782262 | -0.01882947 | -0.01899315 | 0.03220042 | 0.9913818 |  |  |  | 17.67817 | 0.0489613 | 1.46884 | 31.4688 | 29.9999 | -0.0231709 | -0.208558 | 8.7923 | 9.00086 | 1194.471 | 4.89613 | 1252.954 | 0.04780044 | -0.02344357 | -0.02435687 | 0.04014138 | 0.9625032 |  |  |  | 17.56898 | 0.0374153 | 1.12244 | 31.1219 | 29.9995 | -0.0183294 | -0.161377 | 8.64291 | 8.80429 | 1187.094 | 3.74153 | 1231.509 | 0.03673233 | -0.01849946 | -0.01823287 | 0.03000394 | 1.014622 |  |  |  | 17.6222 | 0.0396872 | 1.19063 | 31.1909 | 30.0003 | -0.0187208 | -0.168487 | 8.83152 | 9.00001 | 1190.689 | 3.96872 | 1237.944 | 0.0389199 | -0.01889825 | -0.02002165 | 0.03284057 | 0.943891 |  |  |  | 17.05833 | 0.0432538 | 1.29762 | 31.2977 | 30.0001 | -0.0182355 | -0.164118 | 8.83579 | 8.99991 | 1152.59 | 4.32538 | 1202.443 | 0.04234448 | -0.01840382 | -0.02394067 | 0.03662805 | 0.7687261 |  |  |  | 17.12316 | 0.044 | 1.32 | 31.32 | 30 | -0.0183741 | -0.165365 | 8.83453 | 8.9999 | 1156.971 | 4.4 | 1207.877 | 0.04305949 | -0.018545 | -0.02451449 | 0.03720311 | 0.7564914 |  |  |  | 17.21645 | 0.0434601 | 1.3038 | 31.3038 | 30 | -0.018092 | -0.162841 | 8.83786 | 9.0007 | 1163.273 | 4.34601 | 1213.829 | 0.04254221 | -0.01825766 | -0.02428455 | 0.03620028 | 0.7518221 |  |  |  | 17.01639 | 0.0416341 | 1.24901 | 31.2486 | 29.9996 | -0.0181613 | -0.16346 | 8.83699 | 9.00045 | 1149.756 | 4.16341 | 1197.625 | 0.04079073 | -0.01832824 | -0.02246249 | 0.03548121 | 0.8159488 |  |  |  | 17.00839 | 0.0435206 | 1.30559 | 31.305 | 29.9994 | -0.0190021 | -0.171019 | 8.82898 | 9 | 1149.216 | 4.35206 | 1199.23 | 0.04260019 | -0.01918496 | -0.02341523 | 0.03704954 | 0.8193369 |  |  |  | 17.11987 | 0.0433573 | 1.30074 | 31.3013 | 30.0005 | -0.0191522 | -0.17236 | 8.82712 | 8.99949 | 1156.748 | 4.33573 | 1206.901 | 0.04244369 | -0.01933798 | -0.02310571 | 0.03676094 | 0.8369352 |  |  |  | 17.31003 | 0.0417136 | 1.25137 | 31.2504 | 29.9991 | -0.0197369 | -0.177638 | 8.82262 | 9.00026 | 1169.597 | 4.17136 | 1218.385 | 0.04086705 | -0.01993427 | -0.02093278 | 0.03589862 | 0.9522996 |  |  |  | 17.321625 | 0.041455 | 1.24364 | 31.2433 | 29.9997 | -0.0200569 | -0.180496 | 8.81869 | 8.99919 | 1170.38 | 4.1455 | 1218.898 | 0.04061877 | -0.02026077 | -0.020358 | 0.03569593 | 0.9952238 |  |  |  | 17.31273 | 0.0419303 | 1.25791 | 31.2578 | 29.9999 | -0.0200556 | -0.180501 | 8.81953 | 9.00003 | 1169.779 | 4.19303 | 1218.828 | 0.04107505 | -0.02025944 | -0.02081561 | 0.03621825 | 0.9732814 |  |  |  | 17.59815625 | 0.0427245 | 1.28172 | 31.2815 | 29.9998 | -0.0201001 | -0.180902 | 8.81915 | 9.00005 | 1189.065 | 4.27245 | 1239.867 | 0.041837 | -0.02030486 | -0.02153214 | 0.03686915 | 0.943002 |  |  |  | 17.51714 | 0.0395743 | 1.18726 | 31.1881 | 30.0008 | -0.0180529 | -0.162476 | 8.83752 | 8.99999 | 1183.59 | 3.95743 | 1230.43 | 0.0388113 | -0.01821784 | -0.02059346 | 0.03375485 | 0.8846421 |  |  |  | 17.48821 | 0.0379543 | 1.13863 | 31.1386 | 30 | -0.017976 | -0.161784 | 8.83823 | 9.00002 | 1181.636 | 3.79543 | 1226.484 | 0.03725176 | -0.01813953 | -0.01911223 | 0.0318914 | 0.9491061
469 |  | 17.12379 | 0.0451713 | 1.35514 | 31.3551 | 30 | -0.0187988 | -0.169188 | 8.83075 | 8.99994 | 1157.013 | 4.51713 | 1209.277 | 0.0441808 | -0.01897774 | -0.02520305 | 0.03767867 | 0.7529939 |  |  |  | 17.11496 | 0.0455176 | 1.36553 | 31.3656 | 30 | -0.0190952 | -0.171858 | 8.8282 | 9.00006 | 1156.416 | 4.55176 | 1209.053 | 0.04451207 | -0.01927987 | -0.02523221 | 0.0393677 | 0.7640976 |  |  |  | 17.1049375 | 0.0440591 | 1.32177 | 31.3218 | 30 | -0.0184598 | -0.16613 | 8.83344 | 8.99957 | 1155.739 | 4.40591 | 1206.66 | 0.0431161 | -0.01863231 | -0.02448379 | 0.03790978 | 0.7610059 |  |  |  | 17.05161 | 0.043019 | 1.2906 | 31.2912 | 30.0006 | -0.0194366 | -0.174928 | 8.82501 | 8.99994 | 1152.136 | 4.3019 | 1201.699 | 0.04211939 | -0.01962797 | -0.02249142 | 0.03675007 | 0.8726873 |  |  |  | 17.07428 | 0.0431521 | 1.29456 | 31.2945 | 30 | -0.0194913 | -0.175411 | 8.82403 | 8.99945 | 1153.667 | 4.31521 | 1203.45 | 0.04224699 | -0.01968376 | -0.02256323 | 0.0370338 | 0.872382 |  |  |  | 17.03181 | 0.0388953 | 1.16686 | 31.1669 | 30 | -0.0187943 | -0.169149 | 8.83083 | 8.99998 | 1150.798 | 3.88953 | 1195.559 | 0.03815794 | -0.01897316 | -0.01918478 | 0.03253175 | 0.9889693 |  |  |  | 17.68488 | 0.0493118 | 1.47935 | 31.4793 | 29.9999 | -0.0233567 | -0.21023 | 8.79063 | 9.00086 | 1194.925 | 4.93118 | 1253.848 | 0.04813452 | -0.02363379 | -0.02450073 | 0.04046999 | 0.9646158 |  |  |  | 17.57655 | 0.0377653 | 1.13294 | 31.1324 | 29.9995 | -0.0184531 | -0.162467 | 8.64182 | 8.80429 | 1187.605 | 3.77653 | 1232.455 | 0.03706965 | -0.01862548 | -0.01844417 | 0.03033609 | 1.00983 |  |  |  | 17.6303 | 0.0400444 | 1.20135 | 31.2017 | 30.0003 | -0.0188466 | -0.169619 | 8.83039 | 9.00001 | 1191.236 | 4.00444 | 1238.939 | 0.0392634 | -0.01902646 | -0.02023694 | 0.0331792 | 0.9401845 |  |  |  | 17.06659 | 0.0435892 | 1.30768 | 31.3078 | 30.0001 | -0.0183466 | -0.165118 | 8.83479 | 8.99991 | 1153.148 | 4.35892 | 1203.413 | 0.04266593 | -0.01851699 | -0.02414894 | 0.03694488 | 0.7667826 |  |  |  | 17.13055 | 0.0443296 | 1.32989 | 31.3299 | 30 | -0.0185062 | -0.166554 | 8.83334 | 8.9999 | 1157.47 | 4.43296 | 1208.78 | 0.04337515 | -0.01867958 | -0.02469557 | 0.03751439 | 0.7563942 |  |  |  | 17.22426 | 0.0437861 | 1.31358 | 31.3136 | 30 | -0.0182115 | -0.163916 | 8.83678 | 9.0007 | 1163.801 | 4.37861 | 1214.76 | 0.04285458 | -0.01837937 | -0.02447521 | 0.03650779 | 0.7509381 |  |  |  | 17.02318 | 0.041951 | 1.25851 | 31.2581 | 29.9996 | -0.0182912 | -0.164629 | 8.83582 | 9.00045 | 1150.215 | 4.1951 | 1198.468 | 0.04109492 | -0.01846055 | -0.02263436 | 0.03578166 | 0.8155984 |  |  |  | 17.01618 | 0.0438605 | 1.31579 | 31.3152 | 29.9994 | -0.0191305 | -0.172174 | 8.82782 | 9 | 1149.742 | 4.38605 | 1200.17 | 0.04292586 | -0.01931586 | -0.02361 | 0.03737086 | 0.8181217 |  |  |  | 17.12782 | 0.0436975 | 1.31095 | 31.3115 | 30.0005 | -0.019277 | -0.173483 | 8.826 | 8.99949 | 1157.285 | 4.36975 | 1207.856 | 0.0427697 | -0.01946522 | -0.02330447 | 0.03708246 | 0.835257 |  |  |  | 17.31802 | 0.0420658 | 1.26194 | 31.261 | 29.9991 | -0.0198534 | -0.178686 | 8.82157 | 9.00026 | 1170.136 | 4.20658 | 1219.359 | 0.04120509 | -0.02005313 | -0.02115196 | 0.03623269 | 0.9480504 |  |  |  | 17.32908 | 0.0417998 | 1.25398 | 31.2537 | 29.9997 | -0.0201817 | -0.181619 | 8.81757 | 8.99919 | 1170.884 | 4.17998 | 1219.826 | 0.04094979 | -0.02038813 | -0.02056166 | 0.03602321 | 0.9915606 |  |  |  | 17.32001 | 0.0422701 | 1.2681 | 31.268 | 29.9999 | -0.0202104 | -0.181894 | 8.81814 | 9.00003 | 1170.271 | 4.22701 | 1219.739 | 0.04140112 | -0.02041742 | -0.0209837 | 0.03654069 | 0.9730136 |  |  |  | 17.6044 | 0.0430673 | 1.29201 | 31.2918 | 29.9998 | -0.0202295 | -0.182067 | 8.81799 | 9.00005 | 1189.486 | 4.30673 | 1240.714 | 0.0421657 | -0.02043692 | -0.02172878 | 0.03719445 | 0.940546 |  |  |  | 17.52489 | 0.0399094 | 1.19731 | 31.1981 | 30.0008 | -0.01818 | -0.163619 | 8.83637 | 8.99999 | 1184.114 | 3.99094 | 1231.371 | 0.03913359 | -0.01834729 | -0.02078631 | 0.03407328 | 0.8826622 |  |  |  | 17.49517 | 0.0382924 | 1.14877 | 31.1488 | 30 | -0.0180941 | -0.162847 | 8.83717 | 9.00002 | 1182.106 | 3.82924 | 1227.372 | 0.03757744 | -0.0182598 | -0.01931764 | 0.0322132 | 0.9452397
470 |  | 17.13024 | 0.0455136 | 1.36541 | 31.3654 | 30 | -0.0189276 | -0.170347 | 8.82959 | 8.99994 | 1157.449 | 4.55136 | 1210.129 | 0.04450825 | -0.01910902 | -0.02539923 | 0.03800155 | 0.7523465 |  |  |  | 17.12182 | 0.0458631 | 1.3759 | 31.3759 | 30 | -0.0192127 | -0.172915 | 8.82714 | 9.00006 | 1156.879 | 4.58631 | 1209.938 | 0.04484248 | -0.01939966 | -0.02544282 | 0.03969434 | 0.762481 |  |  |  | 17.11261 | 0.0443958 | 1.33187 | 31.3319 | 30 | -0.0186441 | -0.167789 | 8.83178 | 8.99957 | 1156.257 | 4.43958 | 1207.59 | 0.04343854 | -0.01882009 | -0.02461844 | 0.0382282 | 0.7644712 |  |  |  | 17.05842 | 0.0433558 | 1.3007 | 31.3013 | 30.0006 | -0.0195843 | -0.176258 | 8.82368 | 8.99994 | 1152.596 | 4.33558 | 1202.568 | 0.04244225 | -0.01977861 | -0.02266364 | 0.03706904 | 0.8727026 |  |  |  | 17.08171 | 0.0435017 | 1.30505 | 31.305 | 30 | -0.0196398 | -0.176747 | 8.8227 | 8.99945 | 1154.17 | 4.35017 | 1204.378 | 0.04258208 | -0.01983522 | -0.02274685 | 0.03736486 | 0.8719986 |  |  |  | 17.0380625 | 0.0392389 | 1.17717 | 31.1772 | 30 | -0.0189236 | -0.170312 | 8.82967 | 8.99998 | 1151.22 | 3.92389 | 1196.393 | 0.03848862 | -0.01910494 | -0.01938368 | 0.03285851 | 0.9856202 |  |  |  | 17.69076 | 0.0496616 | 1.48985 | 31.4898 | 29.9999 | -0.0235445 | -0.21192 | 8.78894 | 9.00086 | 1195.321 | 4.96616 | 1254.683 | 0.04846783 | -0.0238261 | -0.02464173 | 0.0407982 | 0.9669006 |  |  |  | 17.58465 | 0.0381016 | 1.14303 | 31.1425 | 29.9995 | -0.0186047 | -0.163801 | 8.64049 | 8.80429 | 1188.152 | 3.81016 | 1233.422 | 0.03739366 | -0.01877994 | -0.01861372 | 0.03065481 | 1.00893 |  |  |  | 17.63745 | 0.0403858 | 1.21159 | 31.2119 | 30.0003 | -0.0189891 | -0.170902 | 8.82911 | 9.00001 | 1191.72 | 4.03858 | 1239.848 | 0.03959161 | -0.01917171 | -0.0204199 | 0.03350293 | 0.9388739 |  |  |  | 17.07364 | 0.0439145 | 1.31744 | 31.3175 | 30.0001 | -0.0185012 | -0.166509 | 8.8334 | 8.99991 | 1153.624 | 4.39145 | 1204.285 | 0.04297759 | -0.01867449 | -0.0243031 | 0.0372524 | 0.7683994 |  |  |  | 17.13735 | 0.0446611 | 1.33983 | 31.3398 | 30 | -0.018671 | -0.168037 | 8.83186 | 8.9999 | 1157.929 | 4.46611 | 1209.644 | 0.04369253 | -0.0188475 | -0.02484502 | 0.03782759 | 0.7586028 |  |  |  | 17.23099 | 0.0441197 | 1.32359 | 31.3236 | 30 | -0.0183372 | -0.165047 | 8.83565 | 9.0007 | 1164.256 | 4.41197 | 1215.623 | 0.04317414 | -0.01850741 | -0.02466673 | 0.03682284 | 0.7502986 |  |  |  | 17.03005 | 0.0422992 | 1.26896 | 31.2686 | 29.9996 | -0.0183986 | -0.165596 | 8.83485 | 9.00045 | 1150.679 | 4.22992 | 1199.352 | 0.04142904 | -0.01856996 | -0.02285908 | 0.03611186 | 0.8123668 |  |  |  | 17.02319 | 0.0441935 | 1.32578 | 31.3252 | 29.9994 | -0.019264 | -0.173376 | 8.82662 | 9 | 1150.215 | 4.41935 | 1201.047 | 0.04324482 | -0.01945197 | -0.02379285 | 0.03768576 | 0.8175553 |  |  |  | 17.13415 | 0.0440374 | 1.32114 | 31.3217 | 30.0005 | -0.0194292 | -0.174853 | 8.82463 | 8.99949 | 1157.713 | 4.40374 | 1208.696 | 0.04309531 | -0.01962043 | -0.02347488 | 0.03740412 | 0.8358051 |  |  |  | 17.32542 | 0.0424138 | 1.27238 | 31.2715 | 29.9991 | -0.0199813 | -0.179837 | 8.82042 | 9.00026 | 1170.636 | 4.24138 | 1220.287 | 0.04153899 | -0.02018363 | -0.02135536 | 0.0365628 | 0.9451316 |  |  |  | 17.33627 | 0.0421391 | 1.26416 | 31.2639 | 29.9997 | -0.0203119 | -0.18279 | 8.8164 | 8.99919 | 1171.369 | 4.21391 | 1220.73 | 0.04127543 | -0.02052102 | -0.0207544 | 0.03634519 | 0.9887551 |  |  |  | 17.32775 | 0.0426273 | 1.27882 | 31.2787 | 29.9999 | -0.0203239 | -0.182916 | 8.81712 | 9.00003 | 1170.794 | 4.26273 | 1220.702 | 0.04174378 | -0.02053327 | -0.02121051 | 0.03687951 | 0.9680709 |  |  |  | 17.61063 | 0.0434137 | 1.3024 | 31.3022 | 29.9998 | -0.0203823 | -0.183441 | 8.81661 | 9.00005 | 1189.907 | 4.34137 | 1241.566 | 0.04249774 | -0.02059289 | -0.02190486 | 0.03752308 | 0.9401059 |  |  |  | 17.53194 | 0.0402481 | 1.20747 | 31.2083 | 30.0008 | -0.0183069 | -0.164762 | 8.83523 | 8.99999 | 1184.591 | 4.02481 | 1232.268 | 0.03945924 | -0.01847654 | -0.0209827 | 0.03439524 | 0.880561 |  |  |  | 17.50247 | 0.0386474 | 1.15942 | 31.1594 | 30 | -0.018247 | -0.164223 | 8.83579 | 9.00002 | 1182.599 | 3.86474 | 1228.303 | 0.03791929 | -0.01841553 | -0.01950376 | 0.03255098 | 0.9442041
471 |  | 17.13655 | 0.0458524 | 1.37557 | 31.3756 | 30 | -0.0190533 | -0.171478 | 8.82846 | 8.99994 | 1157.875 | 4.58524 | 1210.967 | 0.04483225 | -0.01923715 | -0.02559509 | 0.03832104 | 0.7515953 |  |  |  | 17.12814 | 0.0462035 | 1.38611 | 31.3861 | 30 | -0.0193657 | -0.174292 | 8.82577 | 9.00006 | 1157.307 | 4.62035 | 1210.778 | 0.0451679 | -0.01955567 | -0.02561223 | 0.04001618 | 0.7635288 |  |  |  | 17.1203 | 0.0447269 | 1.34181 | 31.3418 | 30 | -0.0187606 | -0.168837 | 8.83073 | 8.99957 | 1156.777 | 4.47269 | 1208.516 | 0.04375551 | -0.01893881 | -0.0248167 | 0.03854118 | 0.7631479 |  |  |  | 17.06519 | 0.043702 | 1.31109 | 31.3117 | 30.0006 | -0.0197079 | -0.17737 | 8.82257 | 8.99994 | 1153.054 | 4.3702 | 1203.444 | 0.04277401 | -0.01990469 | -0.02286932 | 0.03739689 | 0.8703666 |  |  |  | 17.08713 | 0.0438525 | 1.31557 | 31.3155 | 30 | -0.0198044 | -0.178228 | 8.82122 | 8.99945 | 1154.536 | 4.38525 | 1205.165 | 0.0429182 | -0.02000314 | -0.02291506 | 0.03769757 | 0.8729253 |  |  |  | 17.04422 | 0.039588 | 1.18764 | 31.1876 | 30 | -0.0190931 | -0.171838 | 8.82814 | 8.99998 | 1151.637 | 3.9588 | 1197.228 | 0.03882448 | -0.01927773 | -0.01954675 | 0.03319044 | 0.9862368 |  |  |  | 17.69687 | 0.0500078 | 1.50023 | 31.5001 | 29.9999 | -0.0237296 | -0.213586 | 8.78728 | 9.00086 | 1195.734 | 5.00078 | 1255.53 | 0.04879759 | -0.02401568 | -0.02478191 | 0.04112278 | 0.9690811 |  |  |  | 17.59208 | 0.0384529 | 1.15357 | 31.153 | 29.9995 | -0.0187861 | -0.165398 | 8.63889 | 8.80429 | 1188.654 | 3.84529 | 1234.361 | 0.03773201 | -0.0189648 | -0.01876721 | 0.03098803 | 1.010529 |  |  |  | 17.64379 | 0.0407372 | 1.22213 | 31.2224 | 30.0003 | -0.0191522 | -0.17237 | 8.82764 | 9.00001 | 1192.148 | 4.07372 | 1240.713 | 0.03992931 | -0.01933798 | -0.02059133 | 0.03383639 | 0.9391322 |  |  |  | 17.08056 | 0.0442427 | 1.32729 | 31.3274 | 30.0001 | -0.0186507 | -0.167855 | 8.83205 | 8.99991 | 1154.092 | 4.42427 | 1205.152 | 0.04329193 | -0.01882682 | -0.02446512 | 0.03756262 | 0.7695372 |  |  |  | 17.1438 | 0.0449949 | 1.34985 | 31.3498 | 30 | -0.0188405 | -0.169563 | 8.83034 | 8.9999 | 1158.365 | 4.49949 | 1210.485 | 0.04401201 | -0.01902024 | -0.02499176 | 0.03814298 | 0.7610605 |  |  |  | 17.23819 | 0.0444589 | 1.33377 | 31.3338 | 30 | -0.0184619 | -0.16617 | 8.83453 | 9.0007 | 1164.743 | 4.44589 | 1216.526 | 0.04349895 | -0.01863445 | -0.0248645 | 0.03714293 | 0.7494397 |  |  |  | 17.03846 | 0.0426289 | 1.27885 | 31.2785 | 29.9996 | -0.0185429 | -0.166895 | 8.83356 | 9.00045 | 1151.247 | 4.26289 | 1200.324 | 0.04174531 | -0.01871697 | -0.02302834 | 0.03642382 | 0.8127801 |  |  |  | 17.03009 | 0.0445279 | 1.33581 | 31.3352 | 29.9994 | -0.019403 | -0.174627 | 8.82537 | 9 | 1150.682 | 4.45279 | 1201.919 | 0.04356501 | -0.01959371 | -0.0239713 | 0.03800192 | 0.8173819 |  |  |  | 17.1409375 | 0.0443686 | 1.33108 | 31.3316 | 30.0005 | -0.0195784 | -0.176195 | 8.82329 | 8.99949 | 1158.171 | 4.43686 | 1209.558 | 0.04341249 | -0.0197726 | -0.0236399 | 0.03771724 | 0.8364079 |  |  |  | 17.33306 | 0.0427484 | 1.28241 | 31.2815 | 29.9991 | -0.0201206 | -0.18109 | 8.81917 | 9.00026 | 1171.153 | 4.27484 | 1221.218 | 0.04185992 | -0.02032578 | -0.02153414 | 0.03687994 | 0.943886 |  |  |  | 17.34383 | 0.0424723 | 1.27416 | 31.2739 | 29.9997 | -0.0204431 | -0.183972 | 8.81522 | 8.99919 | 1171.88 | 4.24723 | 1221.653 | 0.0415951 | -0.02065495 | -0.02094015 | 0.03666114 | 0.9863803 |  |  |  | 17.33524 | 0.0429696 | 1.28908 | 31.289 | 29.9999 | -0.0204798 | -0.184319 | 8.81571 | 9.00003 | 1171.3 | 4.29696 | 1221.631 | 0.04207203 | -0.02069242 | -0.02137961 | 0.03720406 | 0.9678577 |  |  |  | 17.61677 | 0.0437612 | 1.31283 | 31.3126 | 29.9998 | -0.0205361 | -0.184826 | 8.81523 | 9.00005 | 1190.323 | 4.37612 | 1242.412 | 0.04283073 | -0.0207499 | -0.02208083 | 0.03785268 | 0.9397245 |  |  |  | 17.53955 | 0.0405884 | 1.21769 | 31.2185 | 30.0008 | -0.0184154 | -0.165738 | 8.83425 | 8.99999 | 1185.105 | 4.05884 | 1233.206 | 0.03978632 | -0.01858707 | -0.02119925 | 0.03471846 | 0.8767799 |  |  |  | 17.50945 | 0.0389937 | 1.16981 | 31.1698 | 30 | -0.0183758 | -0.165383 | 8.83463 | 9.00002 | 1183.071 | 3.89937 | 1229.203 | 0.03825265 | -0.01854673 | -0.01970592 | 0.03288041 | 0.9411758
472 |  | 17.14285 | 0.0461752 | 1.38526 | 31.3853 | 30 | -0.0191821 | -0.172638 | 8.8273 | 8.99994 | 1158.3 | 4.61752 | 1211.785 | 0.04514085 | -0.01936846 | -0.02577238 | 0.03862524 | 0.7515201 |  |  |  | 17.13523 | 0.0465434 | 1.3963 | 31.3963 | 30 | -0.0194708 | -0.175239 | 8.82482 | 9.00006 | 1157.786 | 4.65434 | 1211.673 | 0.04549273 | -0.01966285 | -0.02582988 | 0.04033721 | 0.7612444 |  |  |  | 17.12692 | 0.0450688 | 1.35206 | 31.3521 | 30 | -0.0188553 | -0.169689 | 8.82988 | 8.99957 | 1157.224 | 4.50688 | 1209.379 | 0.04408272 | -0.01903533 | -0.02504739 | 0.03886467 | 0.7599724 |  |  |  | 17.07275 | 0.0440488 | 1.32149 | 31.3221 | 30.0006 | -0.0198495 | -0.178645 | 8.8213 | 8.99994 | 1153.564 | 4.40488 | 1204.377 | 0.04310623 | -0.02004915 | -0.02305708 | 0.03772494 | 0.8695439 |  |  |  | 17.09235 | 0.0442035 | 1.3261 | 31.3261 | 30 | -0.0199621 | -0.179647 | 8.8198 | 8.99945 | 1154.889 | 4.42035 | 1205.939 | 0.04325439 | -0.02016403 | -0.02309036 | 0.03803041 | 0.8732664 |  |  |  | 17.05131 | 0.0399204 | 1.19761 | 31.1976 | 30 | -0.0191838 | -0.172654 | 8.82733 | 8.99998 | 1152.116 | 3.99204 | 1198.108 | 0.03914417 | -0.0193702 | -0.01977397 | 0.03350599 | 0.9795803 |  |  |  | 17.70338 | 0.0503501 | 1.5105 | 31.5104 | 29.9999 | -0.0239297 | -0.215388 | 8.78547 | 9.00086 | 1196.174 | 5.03501 | 1256.402 | 0.04912354 | -0.02422067 | -0.02490287 | 0.0414434 | 0.9726054 |  |  |  | 17.59923 | 0.0387934 | 1.16378 | 31.1633 | 29.9995 | -0.0189478 | -0.166822 | 8.63747 | 8.80429 | 1189.137 | 3.87934 | 1235.268 | 0.03805985 | -0.01912961 | -0.01893024 | 0.03131091 | 1.010532 |  |  |  | 17.65061 | 0.0410792 | 1.23239 | 31.2327 | 30.0003 | -0.0192866 | -0.17358 | 8.82643 | 9.00001 | 1192.608 | 4.10792 | 1241.6 | 0.04025787 | -0.01947501 | -0.02078285 | 0.03416059 | 0.9370711 |  |  |  | 17.08834375 | 0.0445818 | 1.33746 | 31.3375 | 30.0001 | -0.0187934 | -0.169139 | 8.83077 | 8.99991 | 1154.618 | 4.45818 | 1206.093 | 0.04361661 | -0.01897224 | -0.02464437 | 0.03788283 | 0.7698406 |  |  |  | 17.15055 | 0.0453271 | 1.35981 | 31.3598 | 30 | -0.0190143 | -0.171127 | 8.82877 | 8.9999 | 1158.821 | 4.53271 | 1211.347 | 0.04432985 | -0.0191974 | -0.02513245 | 0.03845665 | 0.7638489 |  |  |  | 17.24639 | 0.0447748 | 1.34324 | 31.3433 | 30 | -0.0185909 | -0.167331 | 8.83337 | 9.0007 | 1165.296 | 4.47748 | 1217.472 | 0.04380136 | -0.01876588 | -0.02503548 | 0.0374404 | 0.7495716 |  |  |  | 17.04715625 | 0.0429669 | 1.28899 | 31.2886 | 29.9996 | -0.0186577 | -0.167927 | 8.83252 | 9.00045 | 1151.835 | 4.29669 | 1201.326 | 0.04206944 | -0.01883395 | -0.02323549 | 0.03674351 | 0.8105683 |  |  |  | 17.03733 | 0.0448723 | 1.34614 | 31.3455 | 29.9994 | -0.0195366 | -0.175829 | 8.82417 | 9 | 1151.171 | 4.48723 | 1202.827 | 0.04389468 | -0.01972996 | -0.02416472 | 0.03832738 | 0.8164782 |  |  |  | 17.1467 | 0.0446985 | 1.34098 | 31.3415 | 30.0005 | -0.019764 | -0.177865 | 8.82162 | 8.99949 | 1158.561 | 4.46985 | 1210.347 | 0.04372833 | -0.01996192 | -0.02376641 | 0.03802936 | 0.8399217 |  |  |  | 17.34 | 0.0430981 | 1.2929 | 31.292 | 29.9991 | -0.0202626 | -0.182369 | 8.81789 | 9.00026 | 1171.622 | 4.30981 | 1222.117 | 0.04219523 | -0.0204707 | -0.02172452 | 0.03721158 | 0.9422854 |  |  |  | 17.35145 | 0.0428112 | 1.28432 | 31.284 | 29.9997 | -0.0205757 | -0.185164 | 8.81402 | 8.99919 | 1172.395 | 4.28112 | 1222.587 | 0.04192014 | -0.02079033 | -0.02112981 | 0.03698241 | 0.9839333 |  |  |  | 17.34133 | 0.043309 | 1.29927 | 31.2992 | 29.9999 | -0.0206316 | -0.185685 | 8.81435 | 9.00003 | 1171.712 | 4.3309 | 1222.457 | 0.04239739 | -0.0208474 | -0.02154999 | 0.03752613 | 0.9673975 |  |  |  | 17.62389 | 0.0441091 | 1.32326 | 31.323 | 29.9998 | -0.0206867 | -0.186182 | 8.81387 | 9.00005 | 1190.804 | 4.41091 | 1243.329 | 0.04316399 | -0.02090367 | -0.02226032 | 0.03818226 | 0.9390552 |  |  |  | 17.54693 | 0.0409268 | 1.22784 | 31.2286 | 30.0008 | -0.0185561 | -0.167004 | 8.83299 | 8.99999 | 1185.603 | 4.09268 | 1234.126 | 0.04011147 | -0.01873042 | -0.02138105 | 0.03503983 | 0.8760294 |  |  |  | 17.5168 | 0.0393414 | 1.18024 | 31.1803 | 30 | -0.0184939 | -0.166446 | 8.83357 | 9.00002 | 1183.567 | 3.93414 | 1230.131 | 0.03858724 | -0.01866705 | -0.01992019 | 0.03321095 | 0.9370918
473 |  | 17.15009 | 0.0465321 | 1.39596 | 31.396 | 30 | -0.0193063 | -0.173755 | 8.82618 | 8.99994 | 1158.79 | 4.65321 | 1212.711 | 0.04548194 | -0.0194951 | -0.02598684 | 0.03896135 | 0.7501914 |  |  |  | 17.14265 | 0.0468864 | 1.40659 | 31.4066 | 30 | -0.0196072 | -0.176466 | 8.82359 | 9.00006 | 1158.287 | 4.68864 | 1212.595 | 0.04582043 | -0.01980197 | -0.02601845 | 0.04066098 | 0.7610741 |  |  |  | 17.13363 | 0.0453775 | 1.36133 | 31.3613 | 30 | -0.0189894 | -0.170896 | 8.82867 | 8.99957 | 1157.678 | 4.53775 | 1210.21 | 0.04437806 | -0.01917201 | -0.02520605 | 0.03915643 | 0.7606116 |  |  |  | 17.07859 | 0.0443892 | 1.3317 | 31.3323 | 30.0006 | -0.0199773 | -0.179794 | 8.82015 | 8.99994 | 1153.959 | 4.43892 | 1205.182 | 0.04343222 | -0.02017954 | -0.02325267 | 0.03804733 | 0.8678376 |  |  |  | 17.09771875 | 0.0445535 | 1.3366 | 31.3366 | 30 | -0.0201481 | -0.181321 | 8.81812 | 8.99945 | 1155.251 | 4.45535 | 1206.722 | 0.04358952 | -0.02035384 | -0.02323568 | 0.03836215 | 0.8759735 |  |  |  | 17.05901 | 0.0402821 | 1.20846 | 31.2085 | 30 | -0.0193222 | -0.1739 | 8.82608 | 8.99998 | 1152.636 | 4.02821 | 1199.067 | 0.03949193 | -0.01951131 | -0.01998061 | 0.03384923 | 0.9765123 |  |  |  | 17.71082 | 0.0507031 | 1.52109 | 31.521 | 29.9999 | -0.0241127 | -0.217035 | 8.78383 | 9.00086 | 1196.677 | 5.07031 | 1257.352 | 0.04945956 | -0.02440817 | -0.02505139 | 0.04177361 | 0.9743241 |  |  |  | 17.60604 | 0.0391285 | 1.17383 | 31.1733 | 29.9995 | -0.0191043 | -0.1682 | 8.63609 | 8.80429 | 1189.597 | 3.91285 | 1236.145 | 0.03838238 | -0.01928915 | -0.01909324 | 0.03162866 | 1.010261 |  |  |  | 17.65699 | 0.0414281 | 1.24285 | 31.2432 | 30.0003 | -0.019429 | -0.174861 | 8.82515 | 9.00001 | 1193.04 | 4.14281 | 1242.466 | 0.04059294 | -0.01962022 | -0.02097272 | 0.03449142 | 0.9355116 |  |  |  | 17.09574 | 0.0449186 | 1.34756 | 31.3477 | 30.0001 | -0.0189421 | -0.170477 | 8.82943 | 8.99991 | 1155.117 | 4.49186 | 1207.004 | 0.04393899 | -0.0191238 | -0.02481519 | 0.03820087 | 0.770649 |  |  |  | 17.15757 | 0.0456624 | 1.36987 | 31.3699 | 30 | -0.0191881 | -0.172691 | 8.82721 | 8.9999 | 1159.295 | 4.56624 | 1212.232 | 0.04465056 | -0.01937458 | -0.02527598 | 0.03877307 | 0.7665215 |  |  |  | 17.25345 | 0.0451072 | 1.35322 | 31.3532 | 30 | -0.018723 | -0.16852 | 8.83218 | 9.0007 | 1165.773 | 4.51072 | 1218.358 | 0.04411946 | -0.01890049 | -0.02521897 | 0.03775387 | 0.7494555 |  |  |  | 17.05498 | 0.043299 | 1.29896 | 31.2986 | 29.9996 | -0.0188075 | -0.169276 | 8.83117 | 9.00045 | 1152.364 | 4.3299 | 1202.26 | 0.04238781 | -0.01898661 | -0.0234012 | 0.03705774 | 0.8113521 |  |  |  | 17.04312 | 0.0452167 | 1.35647 | 31.3559 | 29.9994 | -0.0197028 | -0.177325 | 8.82267 | 9 | 1151.562 | 4.52167 | 1203.632 | 0.04422423 | -0.01989949 | -0.02432474 | 0.03865321 | 0.8180759 |  |  |  | 17.1525 | 0.0450339 | 1.35104 | 31.3516 | 30.0005 | -0.0199206 | -0.179275 | 8.82021 | 8.99949 | 1158.952 | 4.50339 | 1211.145 | 0.04404933 | -0.02012169 | -0.02392763 | 0.0383466 | 0.8409394 |  |  |  | 17.3459 | 0.0434439 | 1.30328 | 31.3024 | 29.9991 | -0.0204081 | -0.183679 | 8.81658 | 9.00026 | 1172.021 | 4.34439 | 1222.938 | 0.04252668 | -0.02061922 | -0.02190746 | 0.03753969 | 0.9411963 |  |  |  | 17.35929 | 0.0431522 | 1.29455 | 31.2942 | 29.9997 | -0.0207276 | -0.186532 | 8.81266 | 8.99919 | 1172.925 | 4.31522 | 1223.539 | 0.04224709 | -0.02094543 | -0.02130166 | 0.03730551 | 0.9832771 |  |  |  | 17.34776 | 0.0436466 | 1.30939 | 31.3093 | 29.9999 | -0.0207976 | -0.187179 | 8.81285 | 9.00003 | 1172.146 | 4.36466 | 1223.306 | 0.04272093 | -0.02101692 | -0.02170401 | 0.03784628 | 0.9683425 |  |  |  | 17.63132 | 0.0444456 | 1.33336 | 31.3331 | 29.9998 | -0.0208614 | -0.187754 | 8.8123 | 9.00005 | 1191.306 | 4.44456 | 1244.254 | 0.04348622 | -0.02108207 | -0.02240414 | 0.03850079 | 0.9409899 |  |  |  | 17.55356 | 0.0412675 | 1.23806 | 31.2389 | 30.0008 | -0.0186981 | -0.168282 | 8.83171 | 8.99999 | 1186.052 | 4.12675 | 1234.997 | 0.04043872 | -0.01887512 | -0.0215636 | 0.0353635 | 0.8753231 |  |  |  | 17.52454 | 0.0396798 | 1.19039 | 31.1904 | 30 | -0.0186151 | -0.167537 | 8.83248 | 9.00002 | 1184.091 | 3.96798 | 1231.075 | 0.03891278 | -0.01879054 | -0.02012224 | 0.03353236 | 0.9338196
474 |  | 17.15743 | 0.0468766 | 1.4063 | 31.4063 | 30 | -0.0194212 | -0.17479 | 8.82515 | 8.99994 | 1159.286 | 4.68766 | 1213.629 | 0.04581106 | -0.01961227 | -0.02619879 | 0.03928554 | 0.7485943 |  |  |  | 17.14957 | 0.0472179 | 1.41654 | 31.4166 | 30 | -0.0197436 | -0.177694 | 8.82237 | 9.00006 | 1158.755 | 4.72179 | 1213.469 | 0.04613703 | -0.01994111 | -0.02619592 | 0.04097386 | 0.7612296 |  |  |  | 17.14121875 | 0.0457416 | 1.37225 | 31.3723 | 30 | -0.0191043 | -0.17193 | 8.82763 | 8.99957 | 1158.19 | 4.57416 | 1211.168 | 0.0447263 | -0.01928915 | -0.02543715 | 0.03950053 | 0.758306 |  |  |  | 17.08471 | 0.0447343 | 1.34206 | 31.3426 | 30.0006 | -0.0201262 | -0.181134 | 8.81881 | 8.99994 | 1154.372 | 4.47343 | 1206.013 | 0.04376259 | -0.02033149 | -0.0234311 | 0.038374 | 0.8677138 |  |  |  | 17.10324 | 0.0448935 | 1.3468 | 31.3468 | 30 | -0.0203452 | -0.183096 | 8.81635 | 8.99945 | 1155.625 | 4.48935 | 1207.505 | 0.04391497 | -0.02055501 | -0.02335995 | 0.0386842 | 0.8799254 |  |  |  | 17.06619 | 0.0406436 | 1.21931 | 31.2193 | 30 | -0.0194552 | -0.175096 | 8.82488 | 8.99998 | 1153.121 | 4.06436 | 1199.988 | 0.03983937 | -0.01964694 | -0.02019242 | 0.03419234 | 0.9729859 |  |  |  | 17.71804 | 0.0510504 | 1.53151 | 31.5314 | 29.9999 | -0.0242966 | -0.21869 | 8.78217 | 9.00086 | 1197.165 | 5.10504 | 1258.28 | 0.04979005 | -0.02459663 | -0.02519341 | 0.04209843 | 0.976312 |  |  |  | 17.61351 | 0.0394901 | 1.18468 | 31.1842 | 29.9995 | -0.0192553 | -0.169529 | 8.63476 | 8.80429 | 1190.102 | 3.94901 | 1237.099 | 0.0387303 | -0.0194431 | -0.01928721 | 0.03197137 | 1.008083 |  |  |  | 17.66383 | 0.0417733 | 1.25321 | 31.2535 | 30.0003 | -0.0195718 | -0.176147 | 8.82386 | 9.00001 | 1193.502 | 4.17733 | 1243.359 | 0.04092436 | -0.01976586 | -0.02115849 | 0.03481844 | 0.9341811 |  |  |  | 17.10304 | 0.0452488 | 1.35747 | 31.3576 | 30.0001 | -0.0191074 | -0.171965 | 8.82794 | 8.99991 | 1155.611 | 4.52488 | 1207.901 | 0.04425494 | -0.01929231 | -0.02496264 | 0.03851256 | 0.7728472 |  |  |  | 17.16503125 | 0.0459936 | 1.37981 | 31.3798 | 30 | -0.0193697 | -0.174325 | 8.82557 | 8.9999 | 1159.799 | 4.59936 | 1213.143 | 0.04496725 | -0.01955975 | -0.0254075 | 0.03908534 | 0.7698417 |  |  |  | 17.261 | 0.0454388 | 1.36317 | 31.3632 | 30 | -0.0188619 | -0.169771 | 8.83093 | 9.0007 | 1166.284 | 4.54388 | 1219.278 | 0.0444367 | -0.01904205 | -0.02539465 | 0.0380663 | 0.7498452 |  |  |  | 17.0619 | 0.0436437 | 1.3093 | 31.3089 | 29.9996 | -0.0189452 | -0.170515 | 8.82993 | 9.00045 | 1152.831 | 4.36437 | 1203.145 | 0.04271815 | -0.01912696 | -0.02359119 | 0.03738415 | 0.8107671 |  |  |  | 17.04937 | 0.0455532 | 1.36657 | 31.366 | 29.9994 | -0.0198549 | -0.178694 | 8.8213 | 9 | 1151.985 | 4.55532 | 1204.461 | 0.04454612 | -0.02005466 | -0.02449147 | 0.03897126 | 0.8188426 |  |  |  | 17.15836 | 0.0453809 | 1.36145 | 31.362 | 30.0005 | -0.0201124 | -0.181002 | 8.81848 | 8.99949 | 1159.349 | 4.53809 | 1211.961 | 0.04438132 | -0.02031741 | -0.02406391 | 0.03867475 | 0.8443104 |  |  |  | 17.3529 | 0.0437831 | 1.31345 | 31.3125 | 29.9991 | -0.0205646 | -0.185087 | 8.81517 | 9.00026 | 1172.493 | 4.37831 | 1223.829 | 0.04285171 | -0.020779 | -0.02207271 | 0.03786108 | 0.9413884 |  |  |  | 17.36594 | 0.0434978 | 1.30492 | 31.3046 | 29.9997 | -0.0208613 | -0.187734 | 8.81145 | 8.99919 | 1173.374 | 4.34978 | 1224.414 | 0.04257834 | -0.02108197 | -0.02149637 | 0.03763322 | 0.9807225 |  |  |  | 17.35367 | 0.044006 | 1.32018 | 31.3201 | 29.9999 | -0.0209464 | -0.188518 | 8.81151 | 9.00003 | 1172.545 | 4.4006 | 1224.144 | 0.04306524 | -0.02116889 | -0.02189635 | 0.03818725 | 0.9667771 |  |  |  | 17.63916 | 0.0447874 | 1.34361 | 31.3434 | 29.9998 | -0.0210096 | -0.189088 | 8.81097 | 9.00005 | 1191.835 | 4.47874 | 1245.214 | 0.04381342 | -0.02123344 | -0.02257998 | 0.03882414 | 0.940366 |  |  |  | 17.56071 | 0.0416143 | 1.24846 | 31.2493 | 30.0008 | -0.01882 | -0.169379 | 8.83061 | 8.99999 | 1186.534 | 4.16143 | 1235.911 | 0.04077172 | -0.01899935 | -0.02177237 | 0.03569275 | 0.8726358 |  |  |  | 17.53165 | 0.0400257 | 1.20077 | 31.2008 | 30 | -0.0187493 | -0.168744 | 8.83127 | 9.00002 | 1184.571 | 4.00257 | 1231.985 | 0.03924542 | -0.0189273 | -0.02031813 | 0.03386103 | 0.9315473
475 |  | 17.16425 | 0.0472115 | 1.41635 | 31.4163 | 30 | -0.0195426 | -0.175882 | 8.82406 | 8.99994 | 1159.746 | 4.72115 | 1214.5 | 0.04613092 | -0.01973608 | -0.02639484 | 0.03960071 | 0.7477251 |  |  |  | 17.15642 | 0.0475742 | 1.42723 | 31.4272 | 30 | -0.0198799 | -0.17892 | 8.82114 | 9.00006 | 1159.218 | 4.75742 | 1214.367 | 0.04647721 | -0.02008016 | -0.02639704 | 0.04131022 | 0.7606975 |  |  |  | 17.14813 | 0.0461136 | 1.38341 | 31.3834 | 30 | -0.0192038 | -0.172826 | 8.82674 | 8.99957 | 1158.657 | 4.61136 | 1212.087 | 0.04508196 | -0.01939059 | -0.02569138 | 0.03985223 | 0.7547509 |  |  |  | 17.09192 | 0.0450766 | 1.35232 | 31.3529 | 30.0006 | -0.0202663 | -0.182396 | 8.81755 | 8.99994 | 1154.86 | 4.50766 | 1206.917 | 0.04409018 | -0.02047448 | -0.02361571 | 0.03869755 | 0.8669857 |  |  |  | 17.11022 | 0.0452428 | 1.35728 | 31.3573 | 30 | -0.0205506 | -0.184944 | 8.8145 | 8.99945 | 1156.096 | 4.52428 | 1208.401 | 0.0442492 | -0.0207647 | -0.0234845 | 0.03901456 | 0.8841875 |  |  |  | 17.07372 | 0.04096 | 1.2288 | 31.2288 | 30 | -0.0195883 | -0.176294 | 8.82369 | 8.99998 | 1153.63 | 4.096 | 1200.882 | 0.04014336 | -0.01978269 | -0.02036067 | 0.03449213 | 0.9716131 |  |  |  | 17.72533 | 0.0514057 | 1.54217 | 31.5421 | 29.9999 | -0.0244955 | -0.220481 | 8.78038 | 9.00086 | 1197.657 | 5.14057 | 1259.224 | 0.05012803 | -0.02480051 | -0.02532752 | 0.04243065 | 0.9791919 |  |  |  | 17.62159 | 0.039811 | 1.19431 | 31.1938 | 29.9995 | -0.0194102 | -0.170893 | 8.6334 | 8.80429 | 1190.648 | 3.9811 | 1238.049 | 0.03903897 | -0.01960105 | -0.01943791 | 0.03227484 | 1.008393 |  |  |  | 17.67188 | 0.0421145 | 1.26345 | 31.2638 | 30.0003 | -0.0197186 | -0.177468 | 8.82254 | 9.00001 | 1194.046 | 4.21145 | 1244.332 | 0.04125182 | -0.01991561 | -0.02133622 | 0.03514113 | 0.9334179 |  |  |  | 17.11008 | 0.045588 | 1.36764 | 31.3677 | 30.0001 | -0.0192693 | -0.173422 | 8.82648 | 8.99991 | 1156.087 | 4.5588 | 1208.79 | 0.04457941 | -0.01945737 | -0.02512203 | 0.0388328 | 0.7745142 |  |  |  | 17.17176 | 0.0463278 | 1.38983 | 31.3898 | 30 | -0.0195709 | -0.176136 | 8.82376 | 8.9999 | 1160.254 | 4.63278 | 1214.006 | 0.0452867 | -0.01976495 | -0.02552175 | 0.03940061 | 0.7744352 |  |  |  | 17.26908 | 0.0457691 | 1.37307 | 31.3731 | 30 | -0.0190085 | -0.17109 | 8.82961 | 9.0007 | 1166.83 | 4.57691 | 1220.235 | 0.0447526 | -0.01919148 | -0.02556111 | 0.0383772 | 0.7508079 |  |  |  | 17.06709 | 0.0439818 | 1.31944 | 31.3191 | 29.9996 | -0.019112 | -0.172017 | 8.82843 | 9.00045 | 1153.182 | 4.39818 | 1203.901 | 0.04304206 | -0.019297 | -0.02374506 | 0.03770471 | 0.8126741 |  |  |  | 17.05539 | 0.0458922 | 1.37674 | 31.3761 | 29.9994 | -0.0200105 | -0.180094 | 8.8199 | 9 | 1152.391 | 4.58922 | 1205.277 | 0.0448703 | -0.02021342 | -0.02465688 | 0.03929166 | 0.8197883 |  |  |  | 17.16379 | 0.0456995 | 1.37101 | 31.3715 | 30.0005 | -0.0203271 | -0.182934 | 8.81655 | 8.99949 | 1159.716 | 4.56995 | 1212.714 | 0.04468604 | -0.02053654 | -0.0241495 | 0.03897593 | 0.8503918 |  |  |  | 17.35963 | 0.0441263 | 1.32375 | 31.3228 | 29.9991 | -0.0207387 | -0.186654 | 8.81361 | 9.00026 | 1172.948 | 4.41263 | 1224.706 | 0.04318046 | -0.02095677 | -0.02222369 | 0.03818625 | 0.9429921 |  |  |  | 17.37179 | 0.0438321 | 1.31495 | 31.3146 | 29.9997 | -0.0210178 | -0.189144 | 8.81004 | 8.99919 | 1173.77 | 4.38321 | 1225.218 | 0.04289865 | -0.02124182 | -0.02165683 | 0.03795029 | 0.9808367 |  |  |  | 17.35892 | 0.0443427 | 1.33028 | 31.3302 | 29.9999 | -0.0211163 | -0.190047 | 8.80998 | 9.00003 | 1172.9 | 4.43427 | 1224.91 | 0.04338769 | -0.02134244 | -0.02204525 | 0.03850666 | 0.9681194 |  |  |  | 17.6467 | 0.0451222 | 1.35365 | 31.3534 | 29.9998 | -0.0211678 | -0.190511 | 8.80954 | 9.00005 | 1192.344 | 4.51222 | 1246.145 | 0.04413382 | -0.02139505 | -0.02273877 | 0.03914081 | 0.9409064 |  |  |  | 17.56752 | 0.0419559 | 1.25871 | 31.2595 | 30.0008 | -0.0189448 | -0.170503 | 8.82949 | 8.99999 | 1186.995 | 4.19559 | 1236.796 | 0.04109962 | -0.01912655 | -0.02197307 | 0.03601701 | 0.8704543 |  |  |  | 17.53838 | 0.0403747 | 1.21124 | 31.2113 | 30 | -0.0188678 | -0.169811 | 8.83021 | 9.00002 | 1185.026 | 4.03747 | 1232.871 | 0.03958094 | -0.01904807 | -0.02053287 | 0.03419266 | 0.9276866
476 |  | 17.17029 | 0.0475561 | 1.42668 | 31.4267 | 30 | -0.0196745 | -0.177069 | 8.82287 | 8.99994 | 1160.155 | 4.75561 | 1215.327 | 0.04645993 | -0.01987062 | -0.02658931 | 0.03992528 | 0.7473162 |  |  |  | 17.16248 | 0.0479148 | 1.43744 | 31.4375 | 30 | -0.020011 | -0.1801 | 8.81996 | 9.00006 | 1159.627 | 4.79148 | 1215.19 | 0.04680228 | -0.02021393 | -0.02658835 | 0.0416318 | 0.7602551 |  |  |  | 17.15468 | 0.0464258 | 1.39277 | 31.3928 | 30 | -0.0193439 | -0.174087 | 8.82548 | 8.99957 | 1159.1 | 4.64258 | 1212.912 | 0.04538036 | -0.01953344 | -0.02584692 | 0.04014706 | 0.7557359 |  |  |  | 17.09873 | 0.0454167 | 1.36253 | 31.3631 | 30.0006 | -0.0204249 | -0.183823 | 8.81612 | 8.99994 | 1155.32 | 4.54167 | 1207.79 | 0.04441556 | -0.02063637 | -0.02377919 | 0.03901902 | 0.8678333 |  |  |  | 17.11722 | 0.0455837 | 1.36751 | 31.3675 | 30 | -0.0207685 | -0.186905 | 8.81254 | 8.99945 | 1156.569 | 4.55837 | 1209.29 | 0.04457529 | -0.0209872 | -0.0235881 | 0.0393368 | 0.8897369 |  |  |  | 17.0809 | 0.0412854 | 1.23856 | 31.2386 | 30 | -0.0197329 | -0.177596 | 8.82238 | 8.99998 | 1154.115 | 4.12854 | 1201.763 | 0.04045591 | -0.01993019 | -0.02052572 | 0.03480053 | 0.9709864 |  |  |  | 17.7310625 | 0.0517567 | 1.5527 | 31.5526 | 29.9999 | -0.0246938 | -0.222265 | 8.7786 | 9.00086 | 1198.045 | 5.17567 | 1260.052 | 0.05046181 | -0.02500381 | -0.02545801 | 0.04275937 | 0.9821588 |  |  |  | 17.62817 | 0.0401557 | 1.20465 | 31.2041 | 29.9995 | -0.0195728 | -0.172324 | 8.63196 | 8.80429 | 1191.093 | 4.01557 | 1238.922 | 0.03937041 | -0.01976688 | -0.01960353 | 0.03260152 | 1.008333 |  |  |  | 17.67944 | 0.0424654 | 1.27397 | 31.2743 | 30.0003 | -0.0198637 | -0.178773 | 8.82124 | 9.00001 | 1194.557 | 4.24654 | 1245.284 | 0.04158848 | -0.02006364 | -0.02152485 | 0.03547312 | 0.932115 |  |  |  | 17.11649 | 0.0459247 | 1.37774 | 31.3778 | 30.0001 | -0.0194314 | -0.174881 | 8.82502 | 8.99991 | 1156.52 | 4.59247 | 1209.633 | 0.04490137 | -0.01962267 | -0.0252787 | 0.03915076 | 0.7762531 |  |  |  | 17.17882 | 0.0466708 | 1.40012 | 31.4001 | 30 | -0.0197749 | -0.177973 | 8.82193 | 8.9999 | 1160.731 | 4.66708 | 1214.904 | 0.04561446 | -0.01997304 | -0.02564142 | 0.03972402 | 0.7789366 |  |  |  | 17.27607 | 0.0461046 | 1.38314 | 31.3832 | 30 | -0.0191517 | -0.172378 | 8.82832 | 9.0007 | 1167.302 | 4.61046 | 1221.12 | 0.04507336 | -0.01933747 | -0.02573589 | 0.03869334 | 0.7513814 |  |  |  | 17.07269 | 0.0443135 | 1.32939 | 31.329 | 29.9996 | -0.0192678 | -0.173419 | 8.82703 | 9.00045 | 1153.56 | 4.43135 | 1204.678 | 0.04335973 | -0.01945584 | -0.02390389 | 0.03801894 | 0.8139196 |  |  |  | 17.06195 | 0.0462297 | 1.38686 | 31.3863 | 29.9994 | -0.0201852 | -0.181666 | 8.81833 | 9 | 1152.834 | 4.62297 | 1206.13 | 0.04519294 | -0.0203917 | -0.02480124 | 0.03961036 | 0.8222052 |  |  |  | 17.16881 | 0.0460468 | 1.38143 | 31.382 | 30.0005 | -0.0205594 | -0.185024 | 8.81446 | 8.99949 | 1160.055 | 4.60468 | 1213.472 | 0.04501811 | -0.02077369 | -0.02424442 | 0.03930443 | 0.856844 |  |  |  | 17.36646 | 0.0444736 | 1.33417 | 31.3332 | 29.9991 | -0.0209207 | -0.188292 | 8.81197 | 9.00026 | 1173.409 | 4.44736 | 1225.595 | 0.04351303 | -0.02114264 | -0.02237039 | 0.0385152 | 0.9451172 |  |  |  | 17.37724 | 0.0441817 | 1.32544 | 31.3251 | 29.9997 | -0.0211811 | -0.190613 | 8.80857 | 8.99919 | 1174.138 | 4.41817 | 1226.013 | 0.04323352 | -0.02140864 | -0.02182488 | 0.03828194 | 0.9809282 |  |  |  | 17.36615 | 0.0447 | 1.341 | 31.3409 | 29.9999 | -0.0213032 | -0.191729 | 8.8083 | 9.00003 | 1173.389 | 4.47 | 1225.839 | 0.04372976 | -0.02153339 | -0.02219637 | 0.03884502 | 0.9701309 |  |  |  | 17.6524 | 0.0454681 | 1.36403 | 31.3638 | 29.9998 | -0.0213456 | -0.192112 | 8.80794 | 9.00005 | 1192.73 | 4.54681 | 1246.961 | 0.04446473 | -0.02157671 | -0.02288802 | 0.03946845 | 0.9427079 |  |  |  | 17.57436 | 0.0423015 | 1.26908 | 31.2699 | 30.0008 | -0.0190511 | -0.17146 | 8.82853 | 8.99999 | 1187.457 | 4.23015 | 1237.688 | 0.04143125 | -0.01923491 | -0.02219634 | 0.03634497 | 0.8665803 |  |  |  | 17.54476 | 0.0407164 | 1.22149 | 31.2215 | 30 | -0.0190019 | -0.171018 | 8.829 | 9.00002 | 1185.457 | 4.07164 | 1233.724 | 0.03990932 | -0.01918476 | -0.02072457 | 0.03451732 | 0.9257012
477 |  | 17.17647 | 0.0478963 | 1.43689 | 31.4369 | 30 | -0.0197935 | -0.17814 | 8.8218 | 8.99994 | 1160.572 | 4.78963 | 1216.16 | 0.04678463 | -0.01999202 | -0.02679262 | 0.0402455 | 0.7461763 |  |  |  | 17.16869 | 0.0482625 | 1.44788 | 31.4479 | 30 | -0.0201557 | -0.181402 | 8.81866 | 9.00006 | 1160.047 | 4.82625 | 1216.033 | 0.04713403 | -0.0203616 | -0.02677243 | 0.04195995 | 0.7605434 |  |  |  | 17.16067 | 0.04677 | 1.4031 | 31.4031 | 30 | -0.0194978 | -0.175471 | 8.82409 | 8.99957 | 1159.505 | 4.677 | 1213.735 | 0.04570923 | -0.01969039 | -0.02601884 | 0.04047239 | 0.7567742 |  |  |  | 17.1058125 | 0.0457622 | 1.37289 | 31.3735 | 30.0006 | -0.0206084 | -0.185474 | 8.81447 | 8.99994 | 1155.798 | 4.57622 | 1208.69 | 0.044746 | -0.02082372 | -0.02392228 | 0.03934544 | 0.8704737 |  |  |  | 17.12443 | 0.0459253 | 1.37776 | 31.3777 | 30 | -0.0209991 | -0.18898 | 8.81047 | 8.99945 | 1157.056 | 4.59253 | 1210.194 | 0.04490195 | -0.02122272 | -0.02367923 | 0.03965954 | 0.8962587 |  |  |  | 17.08736 | 0.0416649 | 1.24995 | 31.2499 | 30 | -0.019851 | -0.178659 | 8.82132 | 8.99998 | 1154.551 | 4.16649 | 1202.656 | 0.0408203 | -0.02005068 | -0.02076962 | 0.03516072 | 0.9653849 |  |  |  | 17.7379 | 0.0521043 | 1.56312 | 31.563 | 29.9999 | -0.0248932 | -0.22406 | 8.7768 | 9.00086 | 1198.507 | 5.21043 | 1260.954 | 0.05079225 | -0.02520828 | -0.02558398 | 0.04308429 | 0.9853149 |  |  |  | 17.63503 | 0.0405022 | 1.21505 | 31.2145 | 29.9995 | -0.0197311 | -0.173718 | 8.63057 | 8.80429 | 1191.556 | 4.05022 | 1239.817 | 0.03970348 | -0.01992836 | -0.01977512 | 0.0329297 | 1.007749 |  |  |  | 17.68657 | 0.0428052 | 1.28417 | 31.2845 | 30.0003 | -0.0200149 | -0.180134 | 8.81988 | 9.00001 | 1195.039 | 4.28052 | 1246.192 | 0.04191439 | -0.02021791 | -0.02169648 | 0.03579456 | 0.9318522 |  |  |  | 17.12289 | 0.0462562 | 1.38769 | 31.3878 | 30.0001 | -0.0196097 | -0.176485 | 8.82342 | 8.99991 | 1156.952 | 4.62562 | 1210.469 | 0.04521827 | -0.01980452 | -0.02541375 | 0.03946368 | 0.7792838 |  |  |  | 17.18507 | 0.0470049 | 1.41015 | 31.4101 | 30 | -0.0199945 | -0.179948 | 8.81995 | 8.9999 | 1161.153 | 4.70049 | 1215.733 | 0.04593361 | -0.0201971 | -0.02573652 | 0.04003915 | 0.7847641 |  |  |  | 17.28176 | 0.0464267 | 1.3928 | 31.3928 | 30 | -0.019305 | -0.173758 | 8.82694 | 9.0007 | 1167.687 | 4.64267 | 1221.898 | 0.04538122 | -0.01949377 | -0.02588744 | 0.03899713 | 0.7530205 |  |  |  | 17.07891 | 0.0446522 | 1.33955 | 31.3392 | 29.9996 | -0.0194448 | -0.175012 | 8.82544 | 9.00045 | 1153.98 | 4.46522 | 1205.508 | 0.04368401 | -0.01963634 | -0.02404767 | 0.03833953 | 0.8165588 |  |  |  | 17.06916 | 0.0465687 | 1.39703 | 31.3964 | 29.9994 | -0.0203691 | -0.183322 | 8.81668 | 9 | 1153.322 | 4.65687 | 1207.03 | 0.04551691 | -0.02057941 | -0.0249375 | 0.03993015 | 0.8252396 |  |  |  | 17.17259 | 0.0464033 | 1.39212 | 31.3927 | 30.0005 | -0.02079 | -0.187099 | 8.81239 | 8.99949 | 1160.31 | 4.64033 | 1214.152 | 0.04535886 | -0.02100915 | -0.0243497 | 0.03964197 | 0.8628096 |  |  |  | 17.37348 | 0.044821 | 1.34459 | 31.3437 | 29.9991 | -0.0211098 | -0.189994 | 8.81027 | 9.00026 | 1173.884 | 4.4821 | 1226.498 | 0.04384558 | -0.0213358 | -0.02250978 | 0.03884407 | 0.9478457 |  |  |  | 17.38299 | 0.0445291 | 1.33586 | 31.3356 | 29.9997 | -0.0213567 | -0.192193 | 8.80699 | 8.99919 | 1174.526 | 4.45291 | 1226.827 | 0.04356616 | -0.02158805 | -0.02197811 | 0.0386113 | 0.9822526 |  |  |  | 17.37291 | 0.0450351 | 1.35105 | 31.351 | 29.9999 | -0.021477 | -0.193294 | 8.80674 | 9.00003 | 1173.845 | 4.50351 | 1226.709 | 0.04405047 | -0.02171099 | -0.02233949 | 0.03916226 | 0.971866 |  |  |  | 17.65931 | 0.0458104 | 1.3743 | 31.3741 | 29.9998 | -0.0215012 | -0.193512 | 8.80654 | 9.00005 | 1193.197 | 4.58104 | 1247.857 | 0.04479209 | -0.02173572 | -0.02305637 | 0.03979222 | 0.9427208 |  |  |  | 17.58208 | 0.0426423 | 1.2793 | 31.2801 | 30.0008 | -0.0191896 | -0.172706 | 8.82729 | 8.99999 | 1187.978 | 4.26423 | 1238.636 | 0.04175816 | -0.01937611 | -0.02238205 | 0.03666799 | 0.8656985 |  |  |  | 17.5514 | 0.041059 | 1.23177 | 31.2318 | 30 | -0.0191055 | -0.17195 | 8.82807 | 9.00002 | 1185.906 | 4.1059 | 1234.598 | 0.04023846 | -0.01929037 | -0.0209481 | 0.03484264 | 0.920865
478 |  | 17.18384 | 0.0482294 | 1.44688 | 31.4469 | 30 | -0.0199162 | -0.179245 | 8.82069 | 8.99994 | 1161.07 | 4.82294 | 1217.068 | 0.04710246 | -0.0201172 | -0.02698525 | 0.04055844 | 0.7454886 |  |  |  | 17.17453 | 0.0486044 | 1.45813 | 31.4582 | 30 | -0.0202845 | -0.182562 | 8.8175 | 9.00006 | 1160.441 | 4.86044 | 1216.844 | 0.04746014 | -0.02049306 | -0.02696708 | 0.04228261 | 0.7599286 |  |  |  | 17.16637 | 0.0471165 | 1.4135 | 31.4135 | 30 | -0.0196284 | -0.176647 | 8.82292 | 8.99957 | 1159.89 | 4.71165 | 1214.54 | 0.0460402 | -0.0198236 | -0.0262166 | 0.04079988 | 0.7561467 |  |  |  | 17.11201 | 0.0460901 | 1.38273 | 31.3833 | 30.0006 | -0.0207749 | -0.186973 | 8.81297 | 8.99994 | 1156.217 | 4.60901 | 1209.507 | 0.0450595 | -0.02099373 | -0.02406577 | 0.03965529 | 0.8723485 |  |  |  | 17.1312 | 0.0462716 | 1.38815 | 31.3881 | 30 | -0.0212609 | -0.191336 | 8.80811 | 8.99945 | 1157.513 | 4.62716 | 1211.073 | 0.04523299 | -0.02149017 | -0.02374282 | 0.03998677 | 0.9051229 |  |  |  | 17.09214 | 0.0420167 | 1.2605 | 31.2605 | 30 | -0.0199506 | -0.179555 | 8.82043 | 8.99998 | 1154.874 | 4.20167 | 1203.398 | 0.04115797 | -0.0201523 | -0.02100567 | 0.03549489 | 0.9593743 |  |  |  | 17.74446 | 0.0524502 | 1.5735 | 31.5734 | 29.9999 | -0.0250996 | -0.225918 | 8.77494 | 9.00086 | 1198.95 | 5.24502 | 1261.835 | 0.05112097 | -0.02541997 | -0.025701 | 0.04340762 | 0.9890652 |  |  |  | 17.64203 | 0.0408416 | 1.22523 | 31.2247 | 29.9995 | -0.0198818 | -0.175045 | 8.62924 | 8.80429 | 1192.029 | 4.08416 | 1240.713 | 0.04002962 | -0.0200821 | -0.01994751 | 0.03325093 | 1.006747 |  |  |  | 17.69409375 | 0.0431514 | 1.29456 | 31.2949 | 30.0003 | -0.0201681 | -0.181513 | 8.8185 | 9.00001 | 1195.546875 | 4.31514 | 1247.136 | 0.04224632 | -0.02037425 | -0.02187207 | 0.03612186 | 0.9315191 |  |  |  | 17.12984 | 0.0465965 | 1.3979 | 31.398 | 30.0001 | -0.0197895 | -0.178104 | 8.8218 | 8.99991 | 1157.421 | 4.65965 | 1211.353 | 0.04554347 | -0.01998793 | -0.02555554 | 0.03978468 | 0.7821372 |  |  |  | 17.19152 | 0.047351 | 1.42053 | 31.4205 | 30 | -0.0201964 | -0.181765 | 8.81813 | 8.9999 | 1161.589 | 4.7351 | 1216.592 | 0.04626412 | -0.02040314 | -0.02586098 | 0.04036549 | 0.7889543 |  |  |  | 17.28678 | 0.0467639 | 1.40292 | 31.4029 | 30 | -0.0194747 | -0.175286 | 8.82541 | 9.0007 | 1168.025 | 4.67639 | 1222.647 | 0.04570341 | -0.01966683 | -0.02603657 | 0.03931541 | 0.755354 |  |  |  | 17.08411 | 0.0449838 | 1.3495 | 31.3491 | 29.9996 | -0.019668 | -0.177021 | 8.82343 | 9.00045 | 1154.331 | 4.49838 | 1206.258 | 0.04400138 | -0.01986399 | -0.02413739 | 0.03865359 | 0.822955 |  |  |  | 17.07589 | 0.0469082 | 1.40722 | 31.4066 | 29.9994 | -0.0205703 | -0.185132 | 8.81487 | 9 | 1153.776 | 4.69082 | 1207.898 | 0.04584125 | -0.02078482 | -0.02505643 | 0.04025048 | 0.8295201 |  |  |  | 17.17739 | 0.0467485 | 1.40248 | 31.403 | 30.0005 | -0.0210299 | -0.189258 | 8.81023 | 8.99949 | 1160.634 | 4.67485 | 1214.892 | 0.04568869 | -0.02125418 | -0.02443451 | 0.03996832 | 0.8698425 |  |  |  | 17.37948 | 0.0451534 | 1.35456 | 31.3536 | 29.9991 | -0.0213243 | -0.191924 | 8.80834 | 9.00026 | 1174.289 | 4.51534 | 1227.312 | 0.04416367 | -0.02155495 | -0.02260872 | 0.03915884 | 0.9533908 |  |  |  | 17.38802 | 0.0448734 | 1.34619 | 31.3459 | 29.9997 | -0.0215361 | -0.193807 | 8.80538 | 8.99919 | 1174.866 | 4.48734 | 1227.587 | 0.04389573 | -0.02177139 | -0.02212434 | 0.0389378 | 0.9840466 |  |  |  | 17.37895 | 0.0453747 | 1.36124 | 31.3612 | 29.9999 | -0.0216695 | -0.195027 | 8.80501 | 9.00003 | 1174.253 | 4.53747 | 1227.535 | 0.04437539 | -0.02190773 | -0.02246765 | 0.03948389 | 0.9750787 |  |  |  | 17.66519 | 0.0461596 | 1.38478 | 31.3845 | 29.9998 | -0.0216791 | -0.195113 | 8.80494 | 9.00005 | 1193.594 | 4.61596 | 1248.689 | 0.04512594 | -0.02191754 | -0.02320839 | 0.04012273 | 0.9443802 |  |  |  | 17.58954 | 0.042986 | 1.28961 | 31.2904 | 30.0008 | -0.0193225 | -0.173902 | 8.82609 | 8.99999 | 1188.482 | 4.2986 | 1239.57 | 0.04208775 | -0.01951162 | -0.02257613 | 0.03699374 | 0.8642587 |  |  |  | 17.55876 | 0.0414007 | 1.24202 | 31.242 | 30 | -0.019244 | -0.173197 | 8.82682 | 9.00002 | 1186.403 | 4.14007 | 1235.521 | 0.04056663 | -0.01943158 | -0.02113506 | 0.03516678 | 0.9194002
479 |  | 17.1914 | 0.0485716 | 1.45715 | 31.4571 | 30 | -0.0200623 | -0.18056 | 8.81938 | 8.99994 | 1161.581 | 4.85716 | 1218.001 | 0.04742886 | -0.02026628 | -0.02716258 | 0.04087983 | 0.7461104 |  |  |  | 17.18082 | 0.0489469 | 1.46841 | 31.4684 | 30 | -0.0204197 | -0.183779 | 8.81628 | 9.00006 | 1160.866 | 4.89469 | 1217.687 | 0.04778671 | -0.02063106 | -0.02715564 | 0.0426056 | 0.7597339 |  |  |  | 17.17361 | 0.0474506 | 1.42352 | 31.4235 | 30 | -0.019753 | -0.177768 | 8.8218 | 8.99957 | 1160.379 | 4.74506 | 1215.439 | 0.04635921 | -0.0199507 | -0.02640851 | 0.04111501 | 0.7554646 |  |  |  | 17.1188 | 0.0464501 | 1.39353 | 31.3941 | 30.0006 | -0.0209556 | -0.188599 | 8.81134 | 8.99994 | 1156.676 | 4.64501 | 1210.403 | 0.04540358 | -0.02117829 | -0.02422529 | 0.03999536 | 0.874222 |  |  |  | 17.13716 | 0.0466195 | 1.39858 | 31.3986 | 30 | -0.0215378 | -0.193828 | 8.80562 | 8.99945 | 1157.916 | 4.66195 | 1211.898 | 0.04556545 | -0.02177312 | -0.02379232 | 0.04031565 | 0.9151323 |  |  |  | 17.09795 | 0.0423675 | 1.27103 | 31.271 | 30 | -0.0200949 | -0.180854 | 8.81913 | 8.99998 | 1155.267 | 4.23675 | 1204.212 | 0.04149457 | -0.02029955 | -0.02119502 | 0.03582766 | 0.9577509 |  |  |  | 17.75075 | 0.0528004 | 1.58401 | 31.5839 | 29.9999 | -0.0252964 | -0.22769 | 8.77317 | 9.00086 | 1199.375 | 5.28004 | 1262.703 | 0.05145366 | -0.02562185 | -0.02583181 | 0.04373501 | 0.9918723 |  |  |  | 17.64903 | 0.0411885 | 1.23563 | 31.2351 | 29.9995 | -0.0200407 | -0.176444 | 8.62784 | 8.80429 | 1192.502 | 4.11885 | 1241.619 | 0.04036285 | -0.02024424 | -0.02011861 | 0.03357922 | 1.006244 |  |  |  | 17.69993 | 0.0434983 | 1.30496 | 31.3053 | 30.0003 | -0.0203023 | -0.182721 | 8.81729 | 9.00001 | 1195.941 | 4.34983 | 1247.962 | 0.04257882 | -0.02051122 | -0.02206759 | 0.0364503 | 0.9294726 |  |  |  | 17.13656 | 0.0469262 | 1.40779 | 31.4079 | 30.0001 | -0.0199746 | -0.179769 | 8.82014 | 8.99991 | 1157.875 | 4.69262 | 1212.21 | 0.04585844 | -0.02017679 | -0.02568165 | 0.04009557 | 0.7856499 |  |  |  | 17.19886 | 0.0476867 | 1.4306 | 31.4306 | 30 | -0.020417 | -0.183751 | 8.81615 | 8.9999 | 1162.085 | 4.76867 | 1217.501 | 0.04658459 | -0.02062831 | -0.02595628 | 0.04068155 | 0.7947328 |  |  |  | 17.29276 | 0.0471079 | 1.41324 | 31.4133 | 30 | -0.0196364 | -0.176741 | 8.82396 | 9.0007 | 1168.43 | 4.71079 | 1223.472 | 0.04603198 | -0.01983176 | -0.02620023 | 0.03963967 | 0.7569307 |  |  |  | 17.08983 | 0.0453396 | 1.36017 | 31.3598 | 29.9996 | -0.0198353 | -0.178527 | 8.82192 | 9.00045 | 1154.718 | 4.53396 | 1207.073 | 0.04434181 | -0.02003466 | -0.02430715 | 0.0389904 | 0.8242291 |  |  |  | 17.08288 | 0.047247 | 1.41738 | 31.4168 | 29.9994 | -0.0207701 | -0.186931 | 8.81307 | 9 | 1154.249 | 4.7247 | 1208.783 | 0.04616482 | -0.02098883 | -0.02517598 | 0.04056995 | 0.8336847 |  |  |  | 17.18214 | 0.0470957 | 1.4129 | 31.4134 | 30.0005 | -0.0213055 | -0.191739 | 8.80775 | 8.99949 | 1160.955 | 4.70957 | 1215.631 | 0.04602033 | -0.02153574 | -0.02448459 | 0.04029648 | 0.8795628 |  |  |  | 17.38528 | 0.0455036 | 1.36506 | 31.3641 | 29.9991 | -0.0215336 | -0.193808 | 8.80645 | 9.00026 | 1174.681 | 4.55036 | 1228.134 | 0.04449868 | -0.02176883 | -0.02272985 | 0.0394905 | 0.9577199 |  |  |  | 17.39296 | 0.0452152 | 1.35644 | 31.3561 | 29.9997 | -0.0217288 | -0.195542 | 8.80365 | 8.99919 | 1175.2 | 4.52152 | 1228.337 | 0.0442228 | -0.02196835 | -0.02225445 | 0.03926184 | 0.987144 |  |  |  | 17.3849375 | 0.0457209 | 1.37162 | 31.3715 | 29.9999 | -0.0218615 | -0.196754 | 8.80328 | 9.00003 | 1174.658 | 4.57209 | 1228.364 | 0.0447065 | -0.022104 | -0.0226025 | 0.0398117 | 0.977945 |  |  |  | 17.67071 | 0.0465044 | 1.39512 | 31.3949 | 29.9998 | -0.021864 | -0.196777 | 8.80328 | 9.00005 | 1193.967 | 4.65044 | 1249.492 | 0.04545547 | -0.02210656 | -0.02334891 | 0.04044905 | 0.946792 |  |  |  | 17.59662 | 0.0433243 | 1.29976 | 31.3006 | 30.0008 | -0.0194494 | -0.175045 | 8.82495 | 8.99999 | 1188.961 | 4.33243 | 1240.472 | 0.04241206 | -0.01964103 | -0.02277103 | 0.03731434 | 0.8625446 |  |  |  | 17.56617 | 0.0417426 | 1.25228 | 31.2523 | 30 | -0.0193581 | -0.174224 | 8.82579 | 9.00002 | 1186.903 | 4.17426 | 1236.448 | 0.04089489 | -0.01954792 | -0.02134697 | 0.03549098 | 0.9157236
480 |  | 17.19798 | 0.0489138 | 1.46741 | 31.4674 | 30 | -0.0201722 | -0.181548 | 8.81839 | 8.99994 | 1162.026 | 4.89138 | 1218.865 | 0.04775515 | -0.02037844 | -0.02737672 | 0.04120148 | 0.7443711 |  |  |  | 17.18765625 | 0.0492891 | 1.47867 | 31.4787 | 30 | -0.0205793 | -0.185215 | 8.81485 | 9.00006 | 1161.328125 | 4.92891 | 1218.569 | 0.04811289 | -0.020794 | -0.02731888 | 0.04292802 | 0.7611587 |  |  |  | 17.18084 | 0.0477881 | 1.43364 | 31.4337 | 30 | -0.0198951 | -0.179047 | 8.82052 | 8.99957 | 1160.867 | 4.77881 | 1216.343 | 0.04668137 | -0.02009567 | -0.0265857 | 0.04143327 | 0.7558828 |  |  |  | 17.12466 | 0.0467948 | 1.40387 | 31.4044 | 30.0006 | -0.0211685 | -0.190516 | 8.80943 | 8.99994 | 1157.072 | 4.67948 | 1211.216 | 0.04573292 | -0.02139577 | -0.02433716 | 0.04032108 | 0.8791398 |  |  |  | 17.1444 | 0.0469729 | 1.40919 | 31.4092 | 30 | -0.0218355 | -0.196507 | 8.80294 | 8.99945 | 1158.406 | 4.69729 | 1212.819 | 0.04590305 | -0.02207742 | -0.02382563 | 0.04064926 | 0.9266251 |  |  |  | 17.1065 | 0.0427156 | 1.28147 | 31.2815 | 30 | -0.0202202 | -0.181982 | 8.818 | 8.99998 | 1155.845 | 4.27156 | 1205.217 | 0.04182846 | -0.02042743 | -0.02140104 | 0.03615683 | 0.9545064 |  |  |  | 17.75625 | 0.0531508 | 1.59452 | 31.5944 | 29.9999 | -0.0254869 | -0.229404 | 8.77146 | 9.00086 | 1199.747 | 5.31508 | 1263.514 | 0.05178643 | -0.02581732 | -0.02596912 | 0.04406282 | 0.9941547 |  |  |  | 17.65622 | 0.0415294 | 1.24586 | 31.2453 | 29.9995 | -0.0201751 | -0.177628 | 8.62666 | 8.80429 | 1192.988 | 4.15294 | 1242.532 | 0.04069021 | -0.0203814 | -0.02030881 | 0.03390159 | 1.003574 |  |  |  | 17.70489 | 0.0438469 | 1.31542 | 31.3157 | 30.0003 | -0.0204618 | -0.184156 | 8.81585 | 9.00001 | 1196.277 | 4.38469 | 1248.73 | 0.04291283 | -0.02067404 | -0.02223879 | 0.03678054 | 0.9296389 |  |  |  | 17.14385 | 0.0472728 | 1.41819 | 31.4183 | 30.0001 | -0.0201674 | -0.181504 | 8.8184 | 8.99991 | 1158.368 | 4.72728 | 1213.127 | 0.04618945 | -0.02037354 | -0.02581591 | 0.04042222 | 0.7891852 |  |  |  | 17.20747 | 0.0480231 | 1.44069 | 31.4407 | 30 | -0.0206517 | -0.185864 | 8.81403 | 8.9999 | 1162.667 | 4.80231 | 1218.502 | 0.04690563 | -0.02086793 | -0.0260377 | 0.04099774 | 0.8014506 |  |  |  | 17.30045 | 0.047441 | 1.42323 | 31.4233 | 30 | -0.0198443 | -0.178612 | 8.82209 | 9.0007 | 1168.95 | 4.7441 | 1224.406 | 0.04635005 | -0.02004384 | -0.0263062 | 0.03995286 | 0.7619435 |  |  |  | 17.09603 | 0.0456774 | 1.37031 | 31.3699 | 29.9996 | -0.0200564 | -0.180517 | 8.81993 | 9.00045 | 1155.137 | 4.56774 | 1207.901 | 0.04466491 | -0.02026026 | -0.02440465 | 0.03930982 | 0.8301805 |  |  |  | 17.08968 | 0.0475961 | 1.42785 | 31.4273 | 29.9994 | -0.0209867 | -0.18888 | 8.81112 | 9 | 1154.708 | 4.75961 | 1209.668 | 0.04649811 | -0.02121005 | -0.02528806 | 0.04089915 | 0.8387378 |  |  |  | 17.18767 | 0.0474428 | 1.42331 | 31.4238 | 30.0005 | -0.021573 | -0.194146 | 8.80534 | 8.99949 | 1161.329 | 4.74428 | 1216.426 | 0.04635177 | -0.0218091 | -0.02454267 | 0.04062418 | 0.8886198 |  |  |  | 17.39095 | 0.0458464 | 1.37535 | 31.3744 | 29.9991 | -0.0217733 | -0.195965 | 8.8043 | 9.00026 | 1175.064 | 4.58464 | 1228.937 | 0.04482651 | -0.02201384 | -0.02281267 | 0.03981505 | 0.9649827 |  |  |  | 17.39874 | 0.0455664 | 1.36698 | 31.3667 | 29.9997 | -0.0219438 | -0.197476 | 8.80171 | 8.99919 | 1175.59 | 4.55664 | 1229.158 | 0.04455875 | -0.02218815 | -0.0223706 | 0.03959447 | 0.991844 |  |  |  | 17.39029 | 0.04607 | 1.3821 | 31.382 | 29.9999 | -0.022071 | -0.198639 | 8.80139 | 9.00003 | 1175.019 | 4.607 | 1229.152 | 0.04504029 | -0.02231821 | -0.02272208 | 0.04014234 | 0.9822258 |  |  |  | 17.67646875 | 0.0468498 | 1.40548 | 31.4052 | 29.9998 | -0.0220475 | -0.198428 | 8.80163 | 9.00005 | 1194.356 | 4.68498 | 1250.311 | 0.04578546 | -0.02229418 | -0.02349129 | 0.04077576 | 0.9490404 |  |  |  | 17.604375 | 0.0436673 | 1.31006 | 31.3109 | 30.0008 | -0.0195843 | -0.176259 | 8.82373 | 8.99999 | 1189.485 | 4.36673 | 1241.426 | 0.04274076 | -0.01977861 | -0.02296215 | 0.03763912 | 0.8613573 |  |  |  | 17.5736875 | 0.0420759 | 1.26228 | 31.2623 | 30 | -0.0194922 | -0.17543 | 8.82459 | 9.00002 | 1187.411 | 4.20759 | 1237.373 | 0.04121478 | -0.01968468 | -0.0215301 | 0.03580683 | 0.9142863
481 |  | 17.2036 | 0.0492526 | 1.47758 | 31.4776 | 30 | -0.0203148 | -0.182832 | 8.81711 | 8.99994 | 1162.405 | 4.92526 | 1219.657 | 0.0480781 | -0.02052398 | -0.02755412 | 0.04152017 | 0.7448608 |  |  |  | 17.19486 | 0.0496332 | 1.489 | 31.489 | 30 | -0.0207263 | -0.186538 | 8.81352 | 9.00006 | 1161.815 | 4.96332 | 1219.479 | 0.04844077 | -0.0209441 | -0.02749667 | 0.04325203 | 0.7616962 |  |  |  | 17.18781 | 0.0481304 | 1.44391 | 31.4439 | 30 | -0.0200413 | -0.180363 | 8.8192 | 8.99957 | 1161.338 | 4.81304 | 1217.234 | 0.04700801 | -0.02024485 | -0.02676315 | 0.04175606 | 0.7564449 |  |  |  | 17.13083 | 0.0471459 | 1.4144 | 31.415 | 30.0006 | -0.021371 | -0.192338 | 8.80761 | 8.99994 | 1157.488 | 4.71459 | 1212.059 | 0.04606827 | -0.02160267 | -0.02446561 | 0.04065266 | 0.882981 |  |  |  | 17.15174 | 0.0473152 | 1.41945 | 31.4194 | 30 | -0.0221466 | -0.199307 | 8.80014 | 8.99945 | 1158.901 | 4.73152 | 1213.735 | 0.04622994 | -0.02239552 | -0.02383442 | 0.04097219 | 0.9396293 |  |  |  | 17.11468 | 0.0430647 | 1.29194 | 31.2919 | 30 | -0.0203448 | -0.183103 | 8.81688 | 8.99998 | 1156.397 | 4.30647 | 1206.197 | 0.04216321 | -0.02055461 | -0.0216086 | 0.03648696 | 0.9512234 |  |  |  | 17.7619 | 0.0535013 | 1.60503 | 31.6049 | 29.9999 | -0.0256899 | -0.231232 | 8.76963 | 9.00086 | 1200.128 | 5.35013 | 1264.337 | 0.05211919 | -0.02602565 | -0.02609354 | 0.04439055 | 0.9973981 |  |  |  | 17.66297 | 0.0418755 | 1.25624 | 31.2557 | 29.9995 | -0.0203394 | -0.179074 | 8.62521 | 8.80429 | 1193.444 | 4.18755 | 1243.42 | 0.04102245 | -0.02054909 | -0.02047336 | 0.03422898 | 1.003699 |  |  |  | 17.71184 | 0.0441948 | 1.32586 | 31.3262 | 30.0003 | -0.020608 | -0.185473 | 8.81454 | 9.00001 | 1196.746 | 4.41948 | 1249.636 | 0.04324606 | -0.02082331 | -0.02242275 | 0.03710932 | 0.9286686 |  |  |  | 17.15059375 | 0.0476079 | 1.42824 | 31.4283 | 30.0001 | -0.0203583 | -0.183222 | 8.81668 | 8.99991 | 1158.824 | 4.76079 | 1213.993 | 0.04650937 | -0.02056839 | -0.02594099 | 0.04073803 | 0.7928914 |  |  |  | 17.21609375 | 0.0483542 | 1.45062 | 31.4506 | 30 | -0.0208664 | -0.187796 | 8.8121 | 8.9999 | 1163.25 | 4.83542 | 1219.498 | 0.04722151 | -0.02108718 | -0.02613433 | 0.04130879 | 0.8068768 |  |  |  | 17.30727 | 0.0477691 | 1.43307 | 31.4331 | 30 | -0.0200111 | -0.180114 | 8.82058 | 9.0007 | 1169.41 | 4.77691 | 1225.272 | 0.04666324 | -0.02021403 | -0.0264492 | 0.04026152 | 0.7642587 |  |  |  | 17.10248 | 0.0460079 | 1.38022 | 31.3799 | 29.9996 | -0.0203156 | -0.18285 | 8.8176 | 9.00045 | 1155.573 | 4.60079 | 1208.738 | 0.04498092 | -0.0205248 | -0.02445612 | 0.03962212 | 0.8392501 |  |  |  | 17.09583 | 0.0479326 | 1.43795 | 31.4373 | 29.9994 | -0.0212079 | -0.190871 | 8.80913 | 9 | 1155.124 | 4.79326 | 1210.492 | 0.04681927 | -0.02143602 | -0.02538325 | 0.0412165 | 0.8444946 |  |  |  | 17.19599 | 0.0477962 | 1.43391 | 31.4344 | 30.0005 | -0.0218477 | -0.196618 | 8.80287 | 8.99949 | 1161.891 | 4.77962 | 1217.425 | 0.0466891 | -0.0220899 | -0.02459921 | 0.04095681 | 0.8979922 |  |  |  | 17.39604 | 0.0461955 | 1.38582 | 31.3849 | 29.9991 | -0.0220052 | -0.198052 | 8.80221 | 9.00026 | 1175.408 | 4.61955 | 1229.706 | 0.04516025 | -0.02225093 | -0.02290932 | 0.04014565 | 0.9712607 |  |  |  | 17.40433 | 0.0459106 | 1.3773 | 31.377 | 29.9997 | -0.0221437 | -0.199276 | 8.79991 | 8.99919 | 1175.968 | 4.59106 | 1229.958 | 0.04488789 | -0.02239255 | -0.02249534 | 0.03992039 | 0.9954307 |  |  |  | 17.39572 | 0.0464112 | 1.39233 | 31.3923 | 29.9999 | -0.0222936 | -0.200643 | 8.79939 | 9.00003 | 1175.387 | 4.64112 | 1229.938 | 0.04536641 | -0.02254586 | -0.02282055 | 0.04046533 | 0.9879631 |  |  |  | 17.68213 | 0.0471992 | 1.41596 | 31.4157 | 29.9998 | -0.0222372 | -0.200136 | 8.79992 | 9.00005 | 1194.739 | 4.71992 | 1251.13 | 0.04611917 | -0.02248817 | -0.023631 | 0.04110619 | 0.9516388 |  |  |  | 17.61172 | 0.0440021 | 1.3201 | 31.3209 | 30.0008 | -0.019717 | -0.177453 | 8.82254 | 8.99999 | 1189.981 | 4.40021 | 1242.343 | 0.0430615 | -0.01991397 | -0.02314753 | 0.0379561 | 0.8603067 |  |  |  | 17.58007 | 0.0424301 | 1.2729 | 31.2729 | 30 | -0.0195932 | -0.176339 | 8.82368 | 9.00002 | 1187.842 | 4.24301 | 1238.243 | 0.04155462 | -0.01978769 | -0.02176693 | 0.03614287 | 0.9090713
482 |  | 17.21007 | 0.0495957 | 1.48787 | 31.4879 | 30 | -0.0204569 | -0.184111 | 8.81583 | 8.99994 | 1162.842 | 4.95957 | 1220.514 | 0.04840504 | -0.02066904 | -0.027736 | 0.0418425 | 0.7452062 |  |  |  | 17.20034 | 0.0499738 | 1.49921 | 31.4992 | 30 | -0.020878 | -0.187904 | 8.81216 | 9.00006 | 1162.185 | 4.99738 | 1220.264 | 0.04876521 | -0.02109903 | -0.02766618 | 0.04357313 | 0.7626287 |  |  |  | 17.19465 | 0.0484576 | 1.45373 | 31.4537 | 30 | -0.0201776 | -0.18159 | 8.81798 | 8.99957 | 1161.801 | 4.84576 | 1218.099 | 0.04732013 | -0.02038395 | -0.02693618 | 0.04206446 | 0.7567497 |  |  |  | 17.13814 | 0.0474773 | 1.42435 | 31.4249 | 30.0006 | -0.0216023 | -0.194419 | 8.80552 | 8.99994 | 1157.983 | 4.74773 | 1212.961 | 0.0463847 | -0.02183905 | -0.02454566 | 0.04096506 | 0.8897316 |  |  |  | 17.15871 | 0.0476658 | 1.42997 | 31.4299 | 30 | -0.0224745 | -0.202258 | 8.79719 | 8.99945 | 1159.372 | 4.76658 | 1214.634 | 0.04656464 | -0.0227309 | -0.02383374 | 0.041303 | 0.9537277 |  |  |  | 17.120875 | 0.0434003 | 1.30201 | 31.302 | 30 | -0.0204804 | -0.184324 | 8.81566 | 8.99998 | 1156.816 | 4.34003 | 1207.022 | 0.0424849 | -0.02069303 | -0.02179187 | 0.03680477 | 0.9495759 |  |  |  | 17.76735 | 0.0538463 | 1.61539 | 31.6153 | 29.9999 | -0.0258956 | -0.233083 | 8.76778 | 9.00086 | 1200.496 | 5.38463 | 1265.139 | 0.05244661 | -0.02623679 | -0.02620982 | 0.04471307 | 1.001029 |  |  |  | 17.66964 | 0.042221 | 1.26661 | 31.2661 | 29.9995 | -0.0204866 | -0.18037 | 8.62392 | 8.80429 | 1193.895 | 4.2221 | 1244.302 | 0.04135401 | -0.02069936 | -0.02065465 | 0.03455572 | 1.002165 |  |  |  | 17.71847 | 0.0445472 | 1.33643 | 31.3367 | 30.0003 | -0.02076 | -0.18684 | 8.81317 | 9.00001 | 1197.194 | 4.45472 | 1250.526 | 0.04358349 | -0.02097852 | -0.02260497 | 0.03744238 | 0.9280489 |  |  |  | 17.15672 | 0.0479562 | 1.43869 | 31.4388 | 30.0001 | -0.0205586 | -0.185025 | 8.81488 | 8.99991 | 1159.238 | 4.79562 | 1214.831 | 0.04684179 | -0.02077287 | -0.02606892 | 0.04106647 | 0.7968442 |  |  |  | 17.2243125 | 0.0486852 | 1.46056 | 31.4605 | 30 | -0.0210859 | -0.189771 | 8.81013 | 8.9999 | 1163.805 | 4.86852 | 1220.465 | 0.04753719 | -0.02131138 | -0.02622581 | 0.04161978 | 0.8126112 |  |  |  | 17.31287 | 0.0481108 | 1.44333 | 31.4434 | 30 | -0.0202168 | -0.181966 | 8.81873 | 9.0007 | 1169.789 | 4.81108 | 1226.068 | 0.04698931 | -0.02042396 | -0.02656535 | 0.04058343 | 0.7688194 |  |  |  | 17.10913 | 0.0463529 | 1.39057 | 31.3902 | 29.9996 | -0.0205555 | -0.185009 | 8.81544 | 9.00045 | 1156.022 | 4.63529 | 1209.607 | 0.04531069 | -0.0207697 | -0.02454098 | 0.03994804 | 0.8463273 |  |  |  | 17.10279 | 0.0482757 | 1.44824 | 31.4476 | 29.9994 | -0.0214566 | -0.19311 | 8.80689 | 9 | 1155.594 | 4.82757 | 1211.381 | 0.04714662 | -0.02169014 | -0.02545648 | 0.04153973 | 0.8520477 |  |  |  | 17.20496 | 0.0481384 | 1.44418 | 31.4447 | 30.0005 | -0.0221412 | -0.19926 | 8.80023 | 8.99949 | 1162.497 | 4.81384 | 1218.458 | 0.04701564 | -0.02239 | -0.02462564 | 0.04127848 | 0.9092147 |  |  |  | 17.40047 | 0.0465461 | 1.39634 | 31.3954 | 29.9991 | -0.022279 | -0.200516 | 8.79974 | 9.00026 | 1175.707 | 4.65461 | 1230.432 | 0.04549531 | -0.02253093 | -0.02296439 | 0.04047776 | 0.9811246 |  |  |  | 17.40972 | 0.0462608 | 1.38781 | 31.3875 | 29.9997 | -0.0223903 | -0.201495 | 8.79769 | 8.99919 | 1176.333 | 4.62608 | 1230.751 | 0.04522267 | -0.02264477 | -0.0225779 | 0.04025196 | 1.002962 |  |  |  | 17.40205 | 0.0467635 | 1.4029 | 31.4028 | 29.9999 | -0.0224748 | -0.202274 | 8.79776 | 9.00003 | 1175.814 | 4.67635 | 1230.8 | 0.04570302 | -0.02273121 | -0.02297182 | 0.04079852 | 0.9895259 |  |  |  | 17.68713 | 0.047543 | 1.42628 | 31.426 | 29.9998 | -0.0224518 | -0.202067 | 8.79799 | 9.00005 | 1195.076 | 4.7543 | 1251.894 | 0.04644742 | -0.02270768 | -0.02373974 | 0.04143138 | 0.9565259 |  |  |  | 17.61812 | 0.0443459 | 1.33041 | 31.3312 | 30.0008 | -0.0198617 | -0.178755 | 8.82124 | 8.99999 | 1190.413 | 4.43459 | 1243.203 | 0.04339076 | -0.02006159 | -0.02332916 | 0.03828182 | 0.8599364 |  |  |  | 17.58752 | 0.0427803 | 1.28341 | 31.2834 | 30 | -0.0197237 | -0.177513 | 8.8225 | 9.00002 | 1188.346 | 4.27803 | 1239.183 | 0.04189051 | -0.01992081 | -0.0219697 | 0.03647465 | 0.90674
483 |  | 17.2156 | 0.0499329 | 1.49799 | 31.498 | 30 | -0.0205956 | -0.185359 | 8.81458 | 8.99994 | 1163.216 | 4.99329 | 1221.299 | 0.04872626 | -0.02081065 | -0.02791561 | 0.0421595 | 0.7454842 |  |  |  | 17.20645 | 0.0503187 | 1.50956 | 31.5096 | 30 | -0.0210414 | -0.189374 | 8.81069 | 9.00006 | 1162.598 | 5.03187 | 1221.098 | 0.04909364 | -0.02126593 | -0.02782772 | 0.04389801 | 0.7641994 |  |  |  | 17.20066 | 0.0488024 | 1.46407 | 31.4641 | 30 | -0.0203337 | -0.182995 | 8.81657 | 8.99957 | 1162.207 | 4.88024 | 1218.925 | 0.04764894 | -0.02054328 | -0.02710567 | 0.0423897 | 0.757896 |  |  |  | 17.14496 | 0.0478167 | 1.43453 | 31.4351 | 30.0006 | -0.021841 | -0.196568 | 8.80338 | 8.99994 | 1158.443 | 4.78167 | 1213.836 | 0.04670867 | -0.02208305 | -0.02462562 | 0.04128511 | 0.8967508 |  |  |  | 17.16640625 | 0.0479964 | 1.43989 | 31.4399 | 30 | -0.0227857 | -0.205058 | 8.79439 | 8.99945 | 1159.892 | 4.79964 | 1215.563 | 0.04688015 | -0.02304931 | -0.02383084 | 0.04161448 | 0.9672047 |  |  |  | 17.12749 | 0.0437453 | 1.31236 | 31.3124 | 30 | -0.020619 | -0.18557 | 8.81441 | 8.99998 | 1157.263 | 4.37453 | 1207.888 | 0.04281549 | -0.02083454 | -0.02198095 | 0.03713129 | 0.9478451 |  |  |  | 17.77395 | 0.0541926 | 1.62577 | 31.6257 | 29.9999 | -0.0260948 | -0.234875 | 8.76599 | 9.00086 | 1200.943 | 5.41926 | 1266.025 | 0.05277517 | -0.02644131 | -0.02633386 | 0.04503621 | 1.004081 |  |  |  | 17.676875 | 0.0425663 | 1.27697 | 31.2764 | 29.9995 | -0.0206394 | -0.181715 | 8.62257 | 8.80429 | 1194.383 | 4.25663 | 1245.224 | 0.04168527 | -0.02085537 | -0.0208299 | 0.03488194 | 1.001223 |  |  |  | 17.72636 | 0.0448916 | 1.34676 | 31.3471 | 30.0003 | -0.0209183 | -0.188265 | 8.81175 | 9.00001 | 1197.727 | 4.48916 | 1251.495 | 0.04391315 | -0.02114019 | -0.02277296 | 0.03776728 | 0.9283021 |  |  |  | 17.1637 | 0.0483468 | 1.45041 | 31.4505 | 30.0001 | -0.0207347 | -0.186611 | 8.8133 | 8.99991 | 1159.709 | 4.83468 | 1215.778 | 0.04721445 | -0.02095268 | -0.02626176 | 0.04143462 | 0.7978398 |  |  |  | 17.23228 | 0.0490362 | 1.47109 | 31.4711 | 30 | -0.021303 | -0.191725 | 8.80817 | 8.9999 | 1164.343 | 4.90362 | 1221.438 | 0.04787184 | -0.02153318 | -0.02633865 | 0.04194971 | 0.8175507 |  |  |  | 17.31833 | 0.0484602 | 1.45381 | 31.4538 | 30 | -0.0204114 | -0.183717 | 8.81698 | 9.0007 | 1170.157 | 4.84602 | 1226.863 | 0.04732261 | -0.02062259 | -0.02670002 | 0.04091258 | 0.7723811 |  |  |  | 17.11634 | 0.0466948 | 1.40083 | 31.4005 | 29.9996 | -0.0208334 | -0.18751 | 8.81294 | 9.00045 | 1156.51 | 4.66948 | 1210.513 | 0.04563739 | -0.02105348 | -0.02458391 | 0.04027073 | 0.8563925 |  |  |  | 17.10965 | 0.0486086 | 1.45823 | 31.4576 | 29.9994 | -0.0217016 | -0.195314 | 8.80468 | 9 | 1156.058 | 4.86086 | 1212.252 | 0.04746414 | -0.02194054 | -0.0255236 | 0.04185322 | 0.8596179 |  |  |  | 17.21449 | 0.0484757 | 1.4543 | 31.4548 | 30.0005 | -0.022403 | -0.201615 | 8.79787 | 8.99949 | 1163.141 | 4.84757 | 1219.525 | 0.0473374 | -0.02265776 | -0.02467964 | 0.04159521 | 0.9180751 |  |  |  | 17.40577 | 0.0468957 | 1.40683 | 31.4059 | 29.9991 | -0.0225401 | -0.202867 | 8.79739 | 9.00026 | 1176.065 | 4.68957 | 1231.218 | 0.04582931 | -0.02279801 | -0.0230313 | 0.04080855 | 0.9898709 |  |  |  | 17.41411 | 0.0466086 | 1.39824 | 31.3979 | 29.9997 | -0.0226474 | -0.203808 | 8.79538 | 8.99919 | 1176.629 | 4.66086 | 1231.47 | 0.04555503 | -0.02290779 | -0.02264724 | 0.04058142 | 1.011505 |  |  |  | 17.40819 | 0.0471168 | 1.4135 | 31.4134 | 29.9999 | -0.0227493 | -0.204744 | 8.79529 | 9.00003 | 1176.229 | 4.71168 | 1231.649 | 0.04604048 | -0.02301206 | -0.02302842 | 0.04113259 | 0.9992893 |  |  |  | 17.69304 | 0.0478963 | 1.43688 | 31.4366 | 29.9998 | -0.0226589 | -0.203931 | 8.79612 | 9.00005 | 1195.475 | 4.78963 | 1252.734 | 0.04678463 | -0.02291956 | -0.02386507 | 0.04176522 | 0.9603808 |  |  |  | 17.6248 | 0.0446902 | 1.34074 | 31.3415 | 30.0008 | -0.0200098 | -0.180088 | 8.8199 | 8.99999 | 1190.865 | 4.46902 | 1244.085 | 0.04372038 | -0.02021271 | -0.02350767 | 0.03860782 | 0.8598344 |  |  |  | 17.59491 | 0.0430927 | 1.29278 | 31.2928 | 30 | -0.0198721 | -0.178849 | 8.82117 | 9.00002 | 1188.846 | 4.30927 | 1240.076 | 0.04219005 | -0.02007221 | -0.02211784 | 0.03677029 | 0.9075118
484 |  | 17.22023 | 0.0502745 | 1.50824 | 31.5082 | 30 | -0.0207492 | -0.186741 | 8.8132 | 8.99994 | 1163.529 | 5.02745 | 1222.025 | 0.04905156 | -0.02096749 | -0.02808407 | 0.04248089 | 0.7465973 |  |  |  | 17.21236 | 0.0506655 | 1.51997 | 31.52 | 30 | -0.0211928 | -0.190736 | 8.80932 | 9.00006 | 1162.997 | 5.06655 | 1221.921 | 0.04942377 | -0.02142059 | -0.02800318 | 0.04422465 | 0.7649342 |  |  |  | 17.20588 | 0.0491489 | 1.47447 | 31.4745 | 30 | -0.0204757 | -0.184273 | 8.81529 | 8.99957 | 1162.56 | 4.91489 | 1219.698 | 0.04797926 | -0.02068823 | -0.02729103 | 0.04271669 | 0.7580598 |  |  |  | 17.15275 | 0.048171 | 1.44516 | 31.4457 | 30.0006 | -0.0221027 | -0.198923 | 8.80102 | 8.99994 | 1158.969 | 4.8171 | 1214.798 | 0.04704674 | -0.02235062 | -0.02469612 | 0.04161889 | 0.9050259 |  |  |  | 17.17464 | 0.048365 | 1.45095 | 31.4509 | 30 | -0.0231169 | -0.208039 | 8.79141 | 8.99945 | 1160.448 | 4.8365 | 1216.574 | 0.04723181 | -0.02338829 | -0.02384352 | 0.04196176 | 0.9809074 |  |  |  | 17.134 | 0.0440966 | 1.3229 | 31.3229 | 30 | -0.0207496 | -0.186746 | 8.81323 | 8.99998 | 1157.703 | 4.40966 | 1208.754 | 0.04315201 | -0.0209679 | -0.02218412 | 0.03746374 | 0.9451762 |  |  |  | 17.78128 | 0.0545363 | 1.63608 | 31.636 | 29.9999 | -0.0262854 | -0.236591 | 8.76427 | 9.00086 | 1201.438 | 5.45363 | 1266.96 | 0.05310114 | -0.02663704 | -0.02646411 | 0.04535647 | 1.006534 |  |  |  | 17.68389 | 0.0429104 | 1.28729 | 31.2868 | 29.9995 | -0.0207921 | -0.183059 | 8.62123 | 8.80429 | 1194.857 | 4.29104 | 1246.129 | 0.04201527 | -0.0210113 | -0.02100397 | 0.03520699 | 1.000349 |  |  |  | 17.73301 | 0.0452396 | 1.3572 | 31.3575 | 30.0003 | -0.0210904 | -0.189814 | 8.8102 | 9.00001 | 1198.176 | 4.52396 | 1252.381 | 0.04424614 | -0.02131598 | -0.02293016 | 0.03809592 | 0.9296044 |  |  |  | 17.17074 | 0.048626 | 1.45879 | 31.4589 | 30.0001 | -0.0209743 | -0.188767 | 8.81114 | 8.99991 | 1160.185 | 4.8626 | 1216.6 | 0.04748074 | -0.02119739 | -0.02628335 | 0.041697 | 0.8064948 |  |  |  | 17.24036 | 0.0493661 | 1.48098 | 31.481 | 30 | -0.0214982 | -0.193481 | 8.80642 | 8.9999 | 1164.889 | 4.93661 | 1222.395 | 0.04818627 | -0.02173265 | -0.02645361 | 0.0422595 | 0.8215381 |  |  |  | 17.32474 | 0.0487977 | 1.46393 | 31.464 | 30 | -0.0206189 | -0.185585 | 8.81511 | 9.0007 | 1170.59 | 4.87977 | 1227.713 | 0.04764446 | -0.02083444 | -0.02681002 | 0.04122999 | 0.7771137 |  |  |  | 17.12387 | 0.0470384 | 1.41113 | 31.4108 | 29.9996 | -0.0211007 | -0.189916 | 8.81053 | 9.00045 | 1157.018 | 4.70384 | 1211.443 | 0.04596561 | -0.0213265 | -0.02463911 | 0.04059482 | 0.865555 |  |  |  | 17.11815 | 0.0489456 | 1.46834 | 31.4677 | 29.9994 | -0.0219607 | -0.197646 | 8.80235 | 9 | 1156.632 | 4.89456 | 1213.244 | 0.04778547 | -0.02220543 | -0.02558004 | 0.04216996 | 0.8680762 |  |  |  | 17.22521 | 0.0488192 | 1.4646 | 31.4651 | 30.0005 | -0.0226551 | -0.203884 | 8.7956 | 8.99949 | 1163.865 | 4.88192 | 1220.684 | 0.04766496 | -0.02291567 | -0.02474929 | 0.04191732 | 0.9259122 |  |  |  | 17.41071 | 0.0472445 | 1.41729 | 31.4164 | 29.9991 | -0.0228315 | -0.205489 | 8.79477 | 9.00026 | 1176.4 | 4.72445 | 1231.978 | 0.04616243 | -0.02309618 | -0.02306625 | 0.04113857 | 1.001297 |  |  |  | 17.41877 | 0.0469675 | 1.40901 | 31.4087 | 29.9997 | -0.0228967 | -0.206052 | 8.79314 | 8.99919 | 1176.944 | 4.69675 | 1232.222 | 0.04589789 | -0.0231629 | -0.02273499 | 0.04092124 | 1.018822 |  |  |  | 17.41473 | 0.0474533 | 1.42359 | 31.4235 | 29.9999 | -0.0230229 | -0.207207 | 8.79282 | 9.00003 | 1176.671 | 4.74533 | 1232.508 | 0.04636179 | -0.02329207 | -0.02306972 | 0.04145047 | 1.009638 |  |  |  | 17.69998 | 0.0482445 | 1.44732 | 31.4471 | 29.9998 | -0.0228745 | -0.205871 | 8.79418 | 9.00005 | 1195.945 | 4.82445 | 1253.642 | 0.04711686 | -0.02314018 | -0.02397668 | 0.04209381 | 0.965112 |  |  |  | 17.63123 | 0.0450315 | 1.35098 | 31.3518 | 30.0008 | -0.0201479 | -0.181331 | 8.81866 | 8.99999 | 1191.299 | 4.50315 | 1244.945 | 0.04404703 | -0.02035364 | -0.02369339 | 0.03893093 | 0.8590428 |  |  |  | 17.60241 | 0.0434683 | 1.30405 | 31.3041 | 30 | -0.0199761 | -0.179785 | 8.82023 | 9.00002 | 1189.352 | 4.34683 | 1241.051 | 0.04255007 | -0.02017832 | -0.02237175 | 0.03712604 | 0.9019554
485 |  | 17.22704 | 0.0506188 | 1.51856 | 31.5186 | 30 | -0.0208993 | -0.188092 | 8.81185 | 8.99994 | 1163.989 | 5.06188 | 1222.909 | 0.04937932 | -0.02112078 | -0.02825854 | 0.04280391 | 0.7474123 |  |  |  | 17.21796 | 0.0510152 | 1.53046 | 31.5305 | 30 | -0.0213622 | -0.192261 | 8.8078 | 9.00006 | 1163.376 | 5.10152 | 1222.726 | 0.04975655 | -0.02159367 | -0.02816288 | 0.044554 | 0.7667424 |  |  |  | 17.21221 | 0.0494899 | 1.4847 | 31.4847 | 30 | -0.0206247 | -0.185613 | 8.81395 | 8.99957 | 1162.987 | 4.94899 | 1220.543 | 0.04830424 | -0.02084036 | -0.02746388 | 0.04303801 | 0.758828 |  |  |  | 17.16121 | 0.0485095 | 1.45531 | 31.4559 | 30.0006 | -0.022388 | -0.201491 | 8.79845 | 8.99994 | 1159.541 | 4.85095 | 1215.79 | 0.04736963 | -0.02264242 | -0.02472722 | 0.04193735 | 0.915688 |  |  |  | 17.18145 | 0.0487066 | 1.4612 | 31.4612 | 30 | -0.0234526 | -0.21106 | 8.78839 | 8.99945 | 1160.909 | 4.87066 | 1217.453 | 0.0475576 | -0.02373199 | -0.02382561 | 0.04228374 | 0.9960707 |  |  |  | 17.1411875 | 0.0444454 | 1.33336 | 31.3334 | 30 | -0.0208897 | -0.188007 | 8.81197 | 8.99998 | 1158.188 | 4.44454 | 1209.664 | 0.04348603 | -0.02111098 | -0.02237505 | 0.03779346 | 0.9435052 |  |  |  | 17.78812 | 0.0548839 | 1.64651 | 31.6464 | 29.9999 | -0.0264814 | -0.238355 | 8.76251 | 9.00086 | 1201.9 | 5.48839 | 1267.865 | 0.05343071 | -0.02683835 | -0.02659237 | 0.0456805 | 1.00925 |  |  |  | 17.6909 | 0.0432472 | 1.29739 | 31.2969 | 29.9995 | -0.0209647 | -0.184579 | 8.61971 | 8.80429 | 1195.331 | 4.32472 | 1247.026 | 0.04233816 | -0.02118758 | -0.02115058 | 0.03552498 | 1.00175 |  |  |  | 17.73842 | 0.0455824 | 1.36749 | 31.3678 | 30.0003 | -0.0212415 | -0.191174 | 8.80884 | 9.00001 | 1198.542 | 4.55824 | 1253.175 | 0.04457405 | -0.02147035 | -0.0231037 | 0.03841993 | 0.9293033 |  |  |  | 17.17824 | 0.0489721 | 1.46917 | 31.4693 | 30.0001 | -0.0211482 | -0.190332 | 8.80957 | 8.99991 | 1160.692 | 4.89721 | 1217.533 | 0.04781073 | -0.02137503 | -0.02643571 | 0.04202256 | 0.8085665 |  |  |  | 17.2501 | 0.0497133 | 1.4914 | 31.4914 | 30 | -0.021714 | -0.195423 | 8.80447 | 8.9999 | 1165.547 | 4.97133 | 1223.49 | 0.04851708 | -0.02195322 | -0.02656386 | 0.042585 | 0.8264317 |  |  |  | 17.33208 | 0.0491341 | 1.47402 | 31.474 | 30 | -0.0208494 | -0.18766 | 8.81304 | 9.0007 | 1171.087 | 4.91341 | 1228.627 | 0.04796516 | -0.02106982 | -0.02689534 | 0.04154591 | 0.7834003 |  |  |  | 17.13226 | 0.0473782 | 1.42133 | 31.421 | 29.9996 | -0.021382 | -0.192448 | 8.808 | 9.00045 | 1157.585 | 4.73782 | 1212.43 | 0.04629009 | -0.02161391 | -0.02467618 | 0.04091493 | 0.8759016 |  |  |  | 17.1269 | 0.0492888 | 1.47863 | 31.478 | 29.9994 | -0.022225 | -0.200025 | 8.79997 | 9 | 1157.223 | 4.92888 | 1214.261 | 0.0481126 | -0.0224757 | -0.0256369 | 0.04249238 | 0.8766931 |  |  |  | 17.23614 | 0.0491623 | 1.4749 | 31.4754 | 30.0005 | -0.0229091 | -0.20617 | 8.79331 | 8.99949 | 1164.604 | 4.91623 | 1221.859 | 0.04799204 | -0.02317559 | -0.02481644 | 0.04223887 | 0.9338804 |  |  |  | 17.41614 | 0.0475909 | 1.42768 | 31.4268 | 29.9991 | -0.0231328 | -0.208201 | 8.79206 | 9.00026 | 1176.766 | 4.75909 | 1232.77 | 0.04649315 | -0.02340456 | -0.02308858 | 0.04146606 | 1.013685 |  |  |  | 17.42489 | 0.0473229 | 1.41967 | 31.4194 | 29.9997 | -0.0231717 | -0.208526 | 8.79066 | 8.99919 | 1177.357 | 4.73229 | 1233.073 | 0.04623729 | -0.02344438 | -0.0227929 | 0.0412572 | 1.028583 |  |  |  | 17.42181 | 0.0477959 | 1.43387 | 31.4338 | 29.9999 | -0.0232281 | -0.209054 | 8.79098 | 9.00003 | 1177.15 | 4.77959 | 1233.413 | 0.04668882 | -0.02350212 | -0.02318669 | 0.0417739 | 1.013604 |  |  |  | 17.7078125 | 0.0486012 | 1.45803 | 31.4578 | 29.9998 | -0.0230707 | -0.207638 | 8.79242 | 9.00005 | 1196.474 | 4.86012 | 1254.624 | 0.04745709 | -0.02334099 | -0.02411609 | 0.04243011 | 0.9678597 |  |  |  | 17.6373 | 0.045376 | 1.36132 | 31.3621 | 30.0008 | -0.0203095 | -0.182785 | 8.81721 | 8.99999 | 1191.71 | 4.5376 | 1245.785 | 0.04437663 | -0.02051857 | -0.02385806 | 0.03925708 | 0.8600271 |  |  |  | 17.60883 | 0.0437822 | 1.31347 | 31.3135 | 30 | -0.0201485 | -0.181337 | 8.81868 | 9.00002 | 1189.786 | 4.37822 | 1241.877 | 0.04285085 | -0.02035425 | -0.0224966 | 0.03742321 | 0.9047701
486 |  | 17.23357 | 0.0509647 | 1.52894 | 31.5289 | 30 | -0.021042 | -0.189377 | 8.81056 | 8.99994 | 1164.431 | 5.09647 | 1223.776 | 0.0497085 | -0.02126654 | -0.02844197 | 0.04312843 | 0.7477169 |  |  |  | 17.22328 | 0.0513578 | 1.54074 | 31.5408 | 30 | -0.0215381 | -0.193844 | 8.80622 | 9.00006 | 1163.735 | 5.13578 | 1223.502 | 0.05008247 | -0.02177343 | -0.02830904 | 0.04487662 | 0.7691334 |  |  |  | 17.21704 | 0.0498104 | 1.49431 | 31.4943 | 30 | -0.0207829 | -0.187037 | 8.81253 | 8.99957 | 1163.313 | 4.98104 | 1221.258 | 0.04860958 | -0.0210019 | -0.02760767 | 0.04334027 | 0.7607271 |  |  |  | 17.16973 | 0.0488466 | 1.46543 | 31.466 | 30.0006 | -0.02267 | -0.204029 | 8.79591 | 8.99994 | 1160.117 | 4.88466 | 1216.785 | 0.04769108 | -0.02293092 | -0.02476017 | 0.04225436 | 0.9261211 |  |  |  | 17.18859375 | 0.0490668 | 1.472 | 31.472 | 30 | -0.023759 | -0.213818 | 8.78563 | 8.99945 | 1161.391 | 4.90668 | 1218.377 | 0.04790101 | -0.0240458 | -0.02385521 | 0.04262315 | 1.007989 |  |  |  | 17.14862 | 0.0447721 | 1.34316 | 31.3432 | 30 | -0.0210606 | -0.189545 | 8.81044 | 8.99998 | 1158.691 | 4.47721 | 1210.568 | 0.04379878 | -0.02128554 | -0.02251324 | 0.03810196 | 0.9454677 |  |  |  | 17.79474 | 0.0552393 | 1.65717 | 31.6571 | 29.9999 | -0.0266721 | -0.240072 | 8.76079 | 9.00086 | 1202.347 | 5.52393 | 1268.764 | 0.05376757 | -0.02703425 | -0.02673331 | 0.04601186 | 1.011257 |  |  |  | 17.69809375 | 0.0435841 | 1.3075 | 31.307 | 29.9995 | -0.0211156 | -0.185908 | 8.61838 | 8.80429 | 1195.817 | 4.35841 | 1247.936 | 0.04266104 | -0.02134172 | -0.02131932 | 0.03584289 | 1.001051 |  |  |  | 17.7446 | 0.0459243 | 1.37774 | 31.3781 | 30.0003 | -0.0214276 | -0.192849 | 8.80716 | 9.00001 | 1198.959 | 4.59243 | 1254.021 | 0.04490099 | -0.0216605 | -0.02324049 | 0.03874272 | 0.9320159 |  |  |  | 17.18576 | 0.0492997 | 1.479 | 31.4791 | 30.0001 | -0.0213849 | -0.192462 | 8.80744 | 8.99991 | 1161.2 | 4.92997 | 1218.447 | 0.04812299 | -0.02161687 | -0.02650612 | 0.04233047 | 0.8155426 |  |  |  | 17.25855 | 0.0500014 | 1.50004 | 31.5 | 30 | -0.0219528 | -0.197573 | 8.80233 | 8.9999 | 1166.118 | 5.00014 | 1224.426 | 0.0487915 | -0.02219735 | -0.02659415 | 0.04285489 | 0.8346704 |  |  |  | 17.34021 | 0.0494698 | 1.4841 | 31.4841 | 30 | -0.0210641 | -0.189592 | 8.81111 | 9.0007 | 1171.636 | 4.94698 | 1229.597 | 0.04828508 | -0.02128911 | -0.02699597 | 0.04186077 | 0.7886034 |  |  |  | 17.14112 | 0.0477255 | 1.43175 | 31.4314 | 29.9996 | -0.0216731 | -0.195067 | 8.80538 | 9.00045 | 1158.184 | 4.77255 | 1213.458 | 0.04662162 | -0.02191141 | -0.02471021 | 0.0412419 | 0.886735 |  |  |  | 17.13504 | 0.0496182 | 1.48852 | 31.4879 | 29.9994 | -0.0224689 | -0.20222 | 8.79778 | 9 | 1157.773 | 4.96182 | 1215.22 | 0.04842648 | -0.02272517 | -0.02570131 | 0.04280182 | 0.884203 |  |  |  | 17.24597 | 0.0494846 | 1.48456 | 31.4851 | 30.0005 | -0.0231616 | -0.208443 | 8.79104 | 8.99949 | 1165.268 | 4.94846 | 1222.931 | 0.04829919 | -0.02343404 | -0.02486514 | 0.04254097 | 0.9424457 |  |  |  | 17.42073 | 0.0479441 | 1.43828 | 31.4374 | 29.9991 | -0.0234522 | -0.211075 | 8.78919 | 9.00026 | 1177.076 | 4.79441 | 1233.51 | 0.04683024 | -0.02373158 | -0.02309867 | 0.04180014 | 1.0274 |  |  |  | 17.43217 | 0.0476696 | 1.43007 | 31.4298 | 29.9997 | -0.0234576 | -0.211099 | 8.78809 | 8.99919 | 1177.849 | 4.76696 | 1233.997 | 0.04656827 | -0.02373711 | -0.02283116 | 0.04158445 | 1.03968 |  |  |  | 17.42863 | 0.0481507 | 1.44452 | 31.4444 | 29.9999 | -0.0235002 | -0.211502 | 8.78853 | 9.00003 | 1177.61 | 4.81507 | 1234.313 | 0.04702737 | -0.02378073 | -0.02324664 | 0.04210886 | 1.022975 |  |  |  | 17.71488 | 0.04894 | 1.46819 | 31.4679 | 29.9998 | -0.0232958 | -0.209664 | 8.79039 | 9.00005 | 1196.952 | 4.894 | 1255.53 | 0.04778013 | -0.02357144 | -0.02420869 | 0.04274952 | 0.9736765 |  |  |  | 17.64383 | 0.0457194 | 1.37162 | 31.3724 | 30.0008 | -0.0204647 | -0.184183 | 8.81581 | 8.99999 | 1192.15 | 4.57194 | 1246.655 | 0.04470507 | -0.020677 | -0.02402807 | 0.03958194 | 0.8605355 |  |  |  | 17.61527 | 0.0441266 | 1.3238 | 31.3238 | 30 | -0.0202788 | -0.182509 | 8.81751 | 9.00002 | 1190.221 | 4.41266 | 1242.741 | 0.04318075 | -0.02048724 | -0.02269351 | 0.03774934 | 0.9027796
487 |  | 17.23927 | 0.051301 | 1.53903 | 31.539 | 30 | -0.0212071 | -0.190863 | 8.80908 | 8.99994 | 1164.815 | 5.1301 | 1224.572 | 0.05002844 | -0.0214352 | -0.02859324 | 0.04344409 | 0.7496597 |  |  |  | 17.22914 | 0.0517036 | 1.55111 | 31.5511 | 30 | -0.0217135 | -0.195423 | 8.80464 | 9.00006 | 1164.131 | 5.17036 | 1224.321 | 0.05041133 | -0.02195271 | -0.02845862 | 0.04520199 | 0.7713905 |  |  |  | 17.22368 | 0.0501451 | 1.50435 | 31.5044 | 30 | -0.0209318 | -0.188378 | 8.81119 | 8.99957 | 1163.762 | 5.01451 | 1222.119 | 0.04892835 | -0.02115398 | -0.02777437 | 0.04365532 | 0.7616366 |  |  |  | 17.1773 | 0.049199 | 1.476 | 31.4766 | 30.0006 | -0.0229701 | -0.20673 | 8.79321 | 8.99994 | 1160.629 | 4.9199 | 1217.73 | 0.04802702 | -0.02323802 | -0.02478899 | 0.04258606 | 0.9374332 |  |  |  | 17.19754 | 0.049398 | 1.48194 | 31.4819 | 30 | -0.0240661 | -0.216582 | 8.78286 | 8.99945 | 1161.996 | 4.9398 | 1219.397 | 0.04821667 | -0.02436042 | -0.02385625 | 0.04293439 | 1.021134 |  |  |  | 17.15378125 | 0.0451217 | 1.35365 | 31.3536 | 30 | -0.0211801 | -0.19062 | 8.80936 | 8.99998 | 1159.039 | 4.51217 | 1211.337 | 0.04413334 | -0.02140762 | -0.02272572 | 0.0384329 | 0.9419994 |  |  |  | 17.80197 | 0.0555966 | 1.66789 | 31.6678 | 29.9999 | -0.0268427 | -0.241608 | 8.75926 | 9.00086 | 1202.836 | 5.55966 | 1269.709 | 0.0541061 | -0.02720954 | -0.02689656 | 0.04634462 | 1.011637 |  |  |  | 17.70412 | 0.043931 | 1.31791 | 31.3174 | 29.9995 | -0.0212813 | -0.187367 | 8.61692 | 8.80429 | 1196.224 | 4.3931 | 1248.776 | 0.0429934 | -0.02151101 | -0.02148238 | 0.03617066 | 1.001333 |  |  |  | 17.75076 | 0.0462967 | 1.38891 | 31.3892 | 30.0003 | -0.0215914 | -0.194323 | 8.80569 | 9.00001 | 1199.376 | 4.62967 | 1254.903 | 0.04525698 | -0.0218279 | -0.02342907 | 0.03909437 | 0.9316589 |  |  |  | 17.1943 | 0.0496248 | 1.48875 | 31.4888 | 30.0001 | -0.0215747 | -0.19417 | 8.80574 | 8.99991 | 1161.777 | 4.96248 | 1219.43 | 0.04843277 | -0.02181084 | -0.02662193 | 0.04263557 | 0.8192808 |  |  |  | 17.26585 | 0.0503584 | 1.51075 | 31.5107 | 30 | -0.0221019 | -0.198914 | 8.80098 | 8.9999 | 1166.611 | 5.03584 | 1225.36 | 0.04913144 | -0.02234981 | -0.02678163 | 0.0431903 | 0.8345199 |  |  |  | 17.34921 | 0.0498064 | 1.49419 | 31.4942 | 30 | -0.0212953 | -0.191672 | 8.80903 | 9.0007 | 1172.244 | 4.98064 | 1230.629 | 0.04860577 | -0.02152532 | -0.02708045 | 0.04217606 | 0.7948655 |  |  |  | 17.15019 | 0.0480575 | 1.44171 | 31.4413 | 29.9996 | -0.021944 | -0.197506 | 8.80294 | 9.00045 | 1158.797 | 4.80575 | 1214.485 | 0.04693845 | -0.02218835 | -0.0247501 | 0.04155418 | 0.8964954 |  |  |  | 17.14197 | 0.0499655 | 1.49894 | 31.4983 | 29.9994 | -0.0227291 | -0.204562 | 8.79544 | 9 | 1158.241 | 4.99655 | 1216.113 | 0.04875731 | -0.02299139 | -0.02576592 | 0.04312851 | 0.8923178 |  |  |  | 17.25496 | 0.0498208 | 1.49465 | 31.4952 | 30.0005 | -0.0233871 | -0.210472 | 8.78901 | 8.99949 | 1165.876 | 4.98208 | 1223.96 | 0.04861948 | -0.02366492 | -0.02495456 | 0.04285642 | 0.9483202 |  |  |  | 17.42575 | 0.0483002 | 1.44896 | 31.448 | 29.9991 | -0.0237863 | -0.214083 | 8.78618 | 9.00026 | 1177.416 | 4.83002 | 1234.285 | 0.04717 | -0.02407376 | -0.02309623 | 0.04213673 | 1.042324 |  |  |  | 17.43996 | 0.0480184 | 1.44054 | 31.4402 | 29.9997 | -0.0237413 | -0.213652 | 8.78553 | 8.99919 | 1178.375 | 4.80184 | 1234.959 | 0.04690114 | -0.02402767 | -0.02287348 | 0.04191344 | 1.05046 |  |  |  | 17.43603 | 0.0484886 | 1.45465 | 31.4546 | 29.9999 | -0.0237531 | -0.213779 | 8.78625 | 9.00003 | 1178.11 | 4.84886 | 1235.235 | 0.0473497 | -0.02403975 | -0.02330995 | 0.04242752 | 1.031309 |  |  |  | 17.72138 | 0.049282 | 1.47845 | 31.4782 | 29.9998 | -0.0235277 | -0.21175 | 8.7883 | 9.00005 | 1197.391 | 4.9282 | 1256.401 | 0.04810612 | -0.0238089 | -0.02429723 | 0.04307202 | 0.9799018 |  |  |  | 17.65046 | 0.0460614 | 1.38188 | 31.3827 | 30.0008 | -0.0206245 | -0.18562 | 8.81437 | 8.99999 | 1192.599 | 4.60614 | 1247.531 | 0.04503206 | -0.02084016 | -0.02419191 | 0.03990534 | 0.8614515 |  |  |  | 17.62215 | 0.0444708 | 1.33413 | 31.3341 | 30 | -0.0204307 | -0.183876 | 8.81614 | 9.00002 | 1190.686 | 4.44708 | 1243.637 | 0.04351035 | -0.02064229 | -0.02286805 | 0.03807502 | 0.9026695
488 |  | 17.24521 | 0.0516448 | 1.54935 | 31.5493 | 30 | -0.0213721 | -0.192347 | 8.80759 | 8.99994 | 1165.217 | 5.16448 | 1225.394 | 0.05035541 | -0.02160379 | -0.02875162 | 0.04376664 | 0.7513937 |  |  |  | 17.23565 | 0.0520434 | 1.5613 | 31.5613 | 30 | -0.0218832 | -0.19695 | 8.80311 | 9.00006 | 1164.571 | 5.20434 | 1225.179 | 0.05073437 | -0.02212619 | -0.02860818 | 0.04552138 | 0.7734218 |  |  |  | 17.23115 | 0.050504 | 1.51512 | 31.5151 | 30 | -0.0210783 | -0.189695 | 8.80987 | 8.99957 | 1164.267 | 5.0504 | 1223.067 | 0.04927005 | -0.02130362 | -0.02796643 | 0.04399294 | 0.7617568 |  |  |  | 17.18489 | 0.0495331 | 1.48602 | 31.4866 | 30.0006 | -0.0232617 | -0.209354 | 8.79059 | 8.99994 | 1161.141 | 4.95331 | 1218.656 | 0.0483454 | -0.02353652 | -0.02480887 | 0.04290031 | 0.9487139 |  |  |  | 17.20708 | 0.0497314 | 1.49194 | 31.4919 | 30 | -0.024349 | -0.219127 | 8.78032 | 8.99945 | 1162.64 | 4.97314 | 1220.46 | 0.04853432 | -0.02465034 | -0.02388398 | 0.04324744 | 1.032087 |  |  |  | 17.1598 | 0.0455142 | 1.36543 | 31.3654 | 30 | -0.021344 | -0.192096 | 8.80788 | 8.99998 | 1159.446 | 4.55142 | 1212.217 | 0.04450882 | -0.02157508 | -0.02293374 | 0.03880424 | 0.9407568 |  |  |  | 17.80796 | 0.0559438 | 1.67831 | 31.6782 | 29.9999 | -0.0270407 | -0.24339 | 8.75747 | 9.00086 | 1203.241 | 5.59438 | 1270.554 | 0.05443496 | -0.02741303 | -0.02702194 | 0.04666832 | 1.014473 |  |  |  | 17.71097 | 0.0442763 | 1.32827 | 31.3277 | 29.9995 | -0.0214429 | -0.188789 | 8.6155 | 8.80429 | 1196.687 | 4.42763 | 1249.672 | 0.04332411 | -0.02167614 | -0.02164797 | 0.03649648 | 1.001301 |  |  |  | 17.75644 | 0.0466359 | 1.39909 | 31.3994 | 30.0003 | -0.0217638 | -0.195874 | 8.80414 | 9.00001 | 1199.759 | 4.66359 | 1255.711 | 0.04558112 | -0.02200412 | -0.02357699 | 0.03941454 | 0.9332881 |  |  |  | 17.20277 | 0.0499864 | 1.4996 | 31.4997 | 30.0001 | -0.0217502 | -0.19575 | 8.80416 | 8.99991 | 1162.349 | 4.99864 | 1220.451 | 0.04877721 | -0.02199022 | -0.02678699 | 0.04297517 | 0.8209292 |  |  |  | 17.27502 | 0.0507009 | 1.52103 | 31.521 | 30 | -0.0222788 | -0.200507 | 8.79939 | 8.9999 | 1167.231 | 5.07009 | 1226.411 | 0.04945747 | -0.02253072 | -0.02692674 | 0.04351123 | 0.8367414 |  |  |  | 17.35792 | 0.0501465 | 1.5044 | 31.5044 | 30 | -0.0215297 | -0.193782 | 8.80692 | 9.0007 | 1172.832 | 5.01465 | 1231.646 | 0.04892968 | -0.02176485 | -0.02716483 | 0.04249466 | 0.801214 |  |  |  | 17.15984 | 0.0484028 | 1.45207 | 31.4517 | 29.9996 | -0.0221836 | -0.199663 | 8.80079 | 9.00045 | 1159.449 | 4.84028 | 1215.569 | 0.04726786 | -0.02243336 | -0.02483451 | 0.04187879 | 0.903314 |  |  |  | 17.14829 | 0.0502987 | 1.50893 | 31.5083 | 29.9994 | -0.0229985 | -0.206986 | 8.79301 | 9 | 1158.668 | 5.02987 | 1216.948 | 0.0490746 | -0.02326709 | -0.02580751 | 0.04344194 | 0.9015629 |  |  |  | 17.26286 | 0.0501579 | 1.50476 | 31.5053 | 30.0005 | -0.0236218 | -0.212584 | 8.7869 | 8.99949 | 1166.41 | 5.01579 | 1224.914 | 0.04894053 | -0.02390527 | -0.02503527 | 0.04317298 | 0.9548637 |  |  |  | 17.43292 | 0.0486587 | 1.45971 | 31.4588 | 29.9991 | -0.0241073 | -0.216972 | 8.78329 | 9.00026 | 1177.9 | 4.86587 | 1235.215 | 0.04751192 | -0.02440264 | -0.02310928 | 0.04247486 | 1.055967 |  |  |  | 17.44741 | 0.0483728 | 1.45117 | 31.4509 | 29.9997 | -0.0240326 | -0.216274 | 8.78291 | 8.99919 | 1178.879 | 4.83728 | 1235.905 | 0.04723925 | -0.02432609 | -0.02291315 | 0.04224772 | 1.061665 |  |  |  | 17.44256 | 0.0488473 | 1.46541 | 31.4653 | 29.9999 | -0.0240032 | -0.21603 | 8.784 | 9.00003 | 1178.551 | 4.88473 | 1236.12 | 0.04769175 | -0.02429597 | -0.02339578 | 0.04276604 | 1.038477 |  |  |  | 17.72740625 | 0.0496483 | 1.48944 | 31.4892 | 29.9998 | -0.0237304 | -0.213575 | 8.78648 | 9.00005 | 1197.798 | 4.96483 | 1257.266 | 0.04845516 | -0.0240165 | -0.02443865 | 0.04341759 | 0.982726 |  |  |  | 17.65754 | 0.0464053 | 1.3922 | 31.393 | 30.0008 | -0.0208014 | -0.187213 | 8.81278 | 8.99999 | 1193.077 | 4.64053 | 1248.442 | 0.04536077 | -0.0210208 | -0.02433997 | 0.04023029 | 0.8636328 |  |  |  | 17.62893 | 0.0448164 | 1.34449 | 31.3445 | 30 | -0.0205817 | -0.185236 | 8.81478 | 9.00002 | 1191.144 | 4.48164 | 1244.527 | 0.04384118 | -0.02079645 | -0.02304472 | 0.03840196 | 0.902439
489 |  | 17.25048 | 0.0519916 | 1.55975 | 31.5597 | 30 | -0.0215313 | -0.193781 | 8.80616 | 8.99994 | 1165.573 | 5.19916 | 1226.173 | 0.05068513 | -0.02176648 | -0.02891865 | 0.04409216 | 0.7526797 |  |  |  | 17.24246 | 0.0523853 | 1.57156 | 31.5716 | 30 | -0.0220554 | -0.1985 | 8.80156 | 9.00006 | 1165.031 | 5.23853 | 1226.061 | 0.0510593 | -0.02230226 | -0.02875705 | 0.04584256 | 0.7755406 |  |  |  | 17.23748 | 0.0508441 | 1.52532 | 31.5253 | 30 | -0.0212522 | -0.19126 | 8.8083 | 8.99957 | 1164.694 | 5.08441 | 1223.912 | 0.04959375 | -0.02148128 | -0.02811247 | 0.04431299 | 0.7641193 |  |  |  | 17.19223 | 0.0498853 | 1.49659 | 31.4972 | 30.0006 | -0.0235648 | -0.212082 | 8.78786 | 8.99994 | 1161.637 | 4.98853 | 1219.586 | 0.04868092 | -0.02384689 | -0.02483403 | 0.04323168 | 0.9602505 |  |  |  | 17.21654 | 0.0500622 | 1.50186 | 31.5018 | 30 | -0.0246368 | -0.221717 | 8.77773 | 8.99945 | 1163.28 | 5.00622 | 1221.516 | 0.0488494 | -0.02494536 | -0.02390404 | 0.04355794 | 1.043563 |  |  |  | 17.16612 | 0.0458416 | 1.37525 | 31.3752 | 30 | -0.0214816 | -0.193334 | 8.80665 | 8.99998 | 1159.873 | 4.58416 | 1213.043 | 0.04482192 | -0.02171569 | -0.02310623 | 0.03911345 | 0.9398195 |  |  |  | 17.81299 | 0.0562922 | 1.68876 | 31.6887 | 29.9999 | -0.0272379 | -0.245165 | 8.7557 | 9.00086 | 1203.58 | 5.62922 | 1271.333 | 0.05476485 | -0.02761573 | -0.02714912 | 0.04699345 | 1.017187 |  |  |  | 17.71866 | 0.0446219 | 1.33864 | 31.3381 | 29.9995 | -0.0216041 | -0.190208 | 8.61408 | 8.80429 | 1197.207 | 4.46219 | 1250.628 | 0.043655 | -0.02184089 | -0.02181412 | 0.03682215 | 1.001227 |  |  |  | 17.7621 | 0.0469993 | 1.40999 | 31.4103 | 30.0003 | -0.0219551 | -0.197596 | 8.80241 | 9.00001 | 1200.142 | 4.69993 | 1256.548 | 0.04592826 | -0.0221997 | -0.02372856 | 0.03975758 | 0.9355687 |  |  |  | 17.21134 | 0.0503092 | 1.50928 | 31.5094 | 30.0001 | -0.0219408 | -0.197465 | 8.80244 | 8.99991 | 1162.928 | 5.03092 | 1221.434 | 0.0490846 | -0.02218508 | -0.02689952 | 0.04327788 | 0.8247389 |  |  |  | 17.28259 | 0.0510301 | 1.5309 | 31.5309 | 30 | -0.0224373 | -0.201934 | 8.79796 | 8.9999 | 1167.743 | 5.10301 | 1227.333 | 0.04977073 | -0.02269285 | -0.02707788 | 0.04382003 | 0.8380583 |  |  |  | 17.36736 | 0.0504819 | 1.51446 | 31.5145 | 30 | -0.0217483 | -0.19575 | 8.80495 | 9.0007 | 1173.47 | 5.04819 | 1232.709 | 0.04924901 | -0.02198828 | -0.02726073 | 0.04280844 | 0.8065917 |  |  |  | 17.16877 | 0.0487318 | 1.46194 | 31.4616 | 29.9996 | -0.022454 | -0.202096 | 8.79835 | 9.00045 | 1160.052 | 4.87318 | 1216.583 | 0.04758162 | -0.02270993 | -0.0248717 | 0.04218805 | 0.9130833 |  |  |  | 17.1555 | 0.0506377 | 1.5191 | 31.5185 | 29.9994 | -0.0232522 | -0.20927 | 8.79073 | 9 | 1159.156 | 5.06377 | 1217.853 | 0.04939731 | -0.0235268 | -0.02587052 | 0.04376047 | 0.9094058 |  |  |  | 17.27039 | 0.0505034 | 1.51513 | 31.5157 | 30.0005 | -0.0238471 | -0.214612 | 8.78487 | 8.99949 | 1166.918 | 5.05034 | 1225.851 | 0.04926948 | -0.02413605 | -0.02513343 | 0.04349751 | 0.9603163 |  |  |  | 17.44127 | 0.0489997 | 1.46994 | 31.469 | 29.9991 | -0.0244441 | -0.220003 | 8.78026 | 9.00026 | 1178.464 | 4.89997 | 1236.209 | 0.04783704 | -0.02474782 | -0.02308923 | 0.04279593 | 1.071834 |  |  |  | 17.45688 | 0.0487125 | 1.46136 | 31.4611 | 29.9997 | -0.0243411 | -0.21905 | 8.78014 | 8.99919 | 1179.519 | 4.87125 | 1236.976 | 0.04756322 | -0.02464224 | -0.02292098 | 0.04256737 | 1.075095 |  |  |  | 17.44877 | 0.0491971 | 1.47591 | 31.4758 | 29.9999 | -0.0242586 | -0.218328 | 8.7817 | 9.00003 | 1178.971 | 4.91971 | 1236.973 | 0.0480252 | -0.02455769 | -0.02346752 | 0.0430961 | 1.046454 |  |  |  | 17.73393 | 0.0499793 | 1.49937 | 31.4991 | 29.9998 | -0.0239615 | -0.215655 | 8.7844 | 9.00005 | 1198.239 | 4.99793 | 1258.126 | 0.04877045 | -0.02425325 | -0.0245172 | 0.04372944 | 0.9892338 |  |  |  | 17.66295 | 0.0467569 | 1.40275 | 31.4036 | 30.0008 | -0.0209903 | -0.188912 | 8.81108 | 8.99999 | 1193.443 | 4.67569 | 1249.244 | 0.04569672 | -0.02121373 | -0.02448299 | 0.04056295 | 0.8664681 |  |  |  | 17.63442 | 0.045168 | 1.35504 | 31.3551 | 30 | -0.0207547 | -0.186793 | 8.81322 | 9.00002 | 1191.515 | 4.5168 | 1245.333 | 0.04417764 | -0.02097311 | -0.02320453 | 0.0387349 | 0.9038366
490 |  | 17.25619 | 0.0523399 | 1.5702 | 31.5702 | 30 | -0.0217024 | -0.19532 | 8.80462 | 8.99994 | 1165.959 | 5.23399 | 1226.985 | 0.05101616 | -0.02194136 | -0.0290748 | 0.04441883 | 0.7546522 |  |  |  | 17.24942 | 0.0527365 | 1.5821 | 31.5821 | 30 | -0.0222615 | -0.200355 | 8.7997 | 9.00006 | 1165.501 | 5.27365 | 1226.966 | 0.05139296 | -0.02251303 | -0.02887994 | 0.04617237 | 0.7795386 |  |  |  | 17.24392 | 0.0511813 | 1.53544 | 31.5355 | 30 | -0.0214275 | -0.192838 | 8.80673 | 8.99957 | 1165.13 | 5.11813 | 1224.763 | 0.04991458 | -0.0216604 | -0.02825418 | 0.04463015 | 0.7666265 |  |  |  | 17.19839 | 0.0502403 | 1.50724 | 31.5078 | 30.0006 | -0.023875 | -0.214873 | 8.78507 | 8.99994 | 1162.054 | 5.02403 | 1220.436 | 0.049019 | -0.02416463 | -0.02485437 | 0.04356595 | 0.9722487 |  |  |  | 17.2229 | 0.0504143 | 1.51243 | 31.5124 | 30 | -0.0248559 | -0.22369 | 8.77576 | 8.99945 | 1163.709 | 5.04143 | 1222.377 | 0.04918466 | -0.02517002 | -0.02401463 | 0.04388947 | 1.048112 |  |  |  | 17.17153125 | 0.0461733 | 1.3852 | 31.3852 | 30 | -0.0216766 | -0.195089 | 8.80489 | 8.99998 | 1160.239 | 4.61733 | 1213.811 | 0.04513903 | -0.02191499 | -0.02322404 | 0.03942695 | 0.9436337 |  |  |  | 17.81851 | 0.0566368 | 1.6991 | 31.699 | 29.9999 | -0.0274078 | -0.246694 | 8.75417 | 9.00086 | 1203.953 | 5.66368 | 1272.141 | 0.05509103 | -0.0277904 | -0.02730063 | 0.04731469 | 1.01794 |  |  |  | 17.7256 | 0.0449642 | 1.3489 | 31.3484 | 29.9995 | -0.0217654 | -0.191629 | 8.61266 | 8.80429 | 1197.676 | 4.49642 | 1251.528 | 0.04398263 | -0.02200576 | -0.02197687 | 0.03714485 | 1.001315 |  |  |  | 17.76905 | 0.0473287 | 1.41988 | 31.4202 | 30.0003 | -0.022143 | -0.199287 | 8.80072 | 9.00001 | 1200.612 | 4.73287 | 1257.435 | 0.04624283 | -0.02239184 | -0.02385099 | 0.04006779 | 0.9388221 |  |  |  | 17.21936 | 0.0506427 | 1.51929 | 31.5194 | 30.0001 | -0.022146 | -0.199312 | 8.80059 | 8.99991 | 1163.47 | 5.06427 | 1222.391 | 0.04940207 | -0.0223949 | -0.02700717 | 0.0435908 | 0.8292208 |  |  |  | 17.28916 | 0.0513646 | 1.54094 | 31.5409 | 30 | -0.0226125 | -0.20351 | 8.79639 | 8.9999 | 1168.187 | 5.13646 | 1228.19 | 0.05008894 | -0.02287208 | -0.02721686 | 0.04413408 | 0.8403646 |  |  |  | 17.37596 | 0.0508133 | 1.5244 | 31.5244 | 30 | -0.0219682 | -0.197729 | 8.80297 | 9.0007 | 1174.051 | 5.08133 | 1233.708 | 0.04956444 | -0.02221309 | -0.02735134 | 0.04311864 | 0.8121391 |  |  |  | 17.17732 | 0.0490583 | 1.47173 | 31.4714 | 29.9996 | -0.022704 | -0.204346 | 8.7961 | 9.00045 | 1160.63 | 4.90583 | 1217.568 | 0.0478929 | -0.0229657 | -0.0249272 | 0.04249496 | 0.921311 |  |  |  | 17.16348 | 0.0509654 | 1.52893 | 31.5283 | 29.9994 | -0.0234921 | -0.211429 | 8.78857 | 9 | 1159.695 | 5.09654 | 1218.799 | 0.04970917 | -0.02377244 | -0.02593673 | 0.04406795 | 0.9165549 |  |  |  | 17.27828 | 0.0508355 | 1.52509 | 31.5256 | 30.0005 | -0.0240546 | -0.216479 | 8.78301 | 8.99949 | 1167.452 | 5.08355 | 1226.8 | 0.04958556 | -0.02434864 | -0.02523693 | 0.04380913 | 0.964802 |  |  |  | 17.4495625 | 0.049349 | 1.48042 | 31.4795 | 29.9991 | -0.0247507 | -0.222763 | 8.7775 | 9.00026 | 1179.024 | 4.9349 | 1237.208 | 0.04816997 | -0.02506215 | -0.02310782 | 0.04312478 | 1.084574 |  |  |  | 17.46523 | 0.0490532 | 1.47158 | 31.4713 | 29.9997 | -0.0246323 | -0.221671 | 8.77752 | 8.99919 | 1180.083 | 4.90532 | 1237.97 | 0.04788804 | -0.02494075 | -0.02294729 | 0.04288818 | 1.086871 |  |  |  | 17.45542 | 0.0495486 | 1.48645 | 31.4864 | 29.9999 | -0.0245103 | -0.220593 | 8.77944 | 9.00003 | 1179.421 | 4.95486 | 1237.859 | 0.04836017 | -0.02481568 | -0.02354449 | 0.04342753 | 1.053991 |  |  |  | 17.73952 | 0.0503255 | 1.50975 | 31.5095 | 29.9998 | -0.0241906 | -0.217716 | 8.78234 | 9.00005 | 1198.616 | 5.03255 | 1258.937 | 0.04910012 | -0.024488 | -0.02461212 | 0.04405585 | 0.994957 |  |  |  | 17.66644 | 0.0471032 | 1.41313 | 31.4139 | 30.0008 | -0.0211763 | -0.190587 | 8.80941 | 8.99999 | 1193.678 | 4.71032 | 1249.905 | 0.04602749 | -0.02140373 | -0.02462376 | 0.04089101 | 0.869231 |  |  |  | 17.63916 | 0.0455154 | 1.36546 | 31.3655 | 30 | -0.0209364 | -0.188428 | 8.81159 | 9.00002 | 1191.835 | 4.55154 | 1246.082 | 0.04450997 | -0.02115867 | -0.0233513 | 0.03906396 | 0.9061028
491 |  | 17.2626 | 0.0526814 | 1.58044 | 31.5804 | 30 | -0.021881 | -0.196927 | 8.80301 | 8.99994 | 1166.392 | 5.26814 | 1227.839 | 0.05134062 | -0.02212394 | -0.02921668 | 0.0447387 | 0.7572365 |  |  |  | 17.25509375 | 0.0530842 | 1.59253 | 31.5925 | 30 | -0.0224273 | -0.201847 | 8.79821 | 9.00006 | 1165.885 | 5.30842 | 1227.775 | 0.05172319 | -0.02268262 | -0.02904058 | 0.04649916 | 0.7810664 |  |  |  | 17.24963 | 0.0515253 | 1.54576 | 31.5458 | 30 | -0.0215909 | -0.194308 | 8.80526 | 8.99957 | 1165.516 | 5.15253 | 1225.569 | 0.05024178 | -0.02182739 | -0.02841438 | 0.04495387 | 0.7681812 |  |  |  | 17.20534 | 0.0505767 | 1.51733 | 31.5179 | 30.0006 | -0.0241777 | -0.217598 | 8.78234 | 8.99994 | 1162.523 | 5.05767 | 1221.32 | 0.04933925 | -0.02447478 | -0.02486447 | 0.04388226 | 0.9843273 |  |  |  | 17.22918 | 0.0507524 | 1.52257 | 31.5225 | 30 | -0.025111 | -0.225985 | 8.77346 | 8.99945 | 1164.134 | 5.07524 | 1223.216 | 0.04950648 | -0.02543166 | -0.02407482 | 0.04420766 | 1.056359 |  |  |  | 17.17718 | 0.0465337 | 1.39601 | 31.396 | 30 | -0.02185 | -0.196649 | 8.80333 | 8.99998 | 1160.62 | 4.65337 | 1214.628 | 0.04548346 | -0.02209225 | -0.02339122 | 0.03976754 | 0.9444675 |  |  |  | 17.82481 | 0.0570019 | 1.71005 | 31.71 | 29.9999 | -0.0275829 | -0.24827 | 8.75259 | 9.00086 | 1204.379 | 5.70019 | 1273.031 | 0.0554365 | -0.02797045 | -0.02746605 | 0.04765472 | 1.018364 |  |  |  | 17.73189 | 0.045312 | 1.35934 | 31.3588 | 29.9995 | -0.0219293 | -0.193072 | 8.61122 | 8.80429 | 1198.101 | 4.5312 | 1252.389 | 0.04431541 | -0.02217332 | -0.02214208 | 0.03747293 | 1.001411 |  |  |  | 17.77539 | 0.0476854 | 1.43058 | 31.4309 | 30.0003 | -0.0223204 | -0.200884 | 8.79913 | 9.00001 | 1201.04 | 4.76854 | 1258.312 | 0.04658335 | -0.02257327 | -0.02401008 | 0.040404 | 0.940158 |  |  |  | 17.22552 | 0.0509846 | 1.52954 | 31.5296 | 30.0001 | -0.0223138 | -0.200822 | 8.79908 | 8.99991 | 1163.886 | 5.09846 | 1223.227 | 0.04972744 | -0.02256652 | -0.02716092 | 0.0439122 | 0.8308452 |  |  |  | 17.29487 | 0.0517128 | 1.55138 | 31.5514 | 30 | -0.0227603 | -0.204841 | 8.79506 | 8.9999 | 1168.572 | 5.17128 | 1229.002 | 0.05042007 | -0.02302331 | -0.02739676 | 0.04446127 | 0.8403663 |  |  |  | 17.38348 | 0.0511462 | 1.53439 | 31.5344 | 30 | -0.022188 | -0.199707 | 8.80099 | 9.0007 | 1174.559 | 5.11462 | 1234.634 | 0.04988119 | -0.02243786 | -0.02744333 | 0.04343056 | 0.8176069 |  |  |  | 17.1862 | 0.0493937 | 1.48179 | 31.4814 | 29.9996 | -0.0229322 | -0.2064 | 8.79405 | 9.00045 | 1161.23 | 4.93937 | 1218.587 | 0.04821257 | -0.02319923 | -0.02501334 | 0.04281011 | 0.9274746 |  |  |  | 17.1705625 | 0.0513033 | 1.53907 | 31.5385 | 29.9994 | -0.0237287 | -0.213558 | 8.78644 | 9 | 1160.173 | 5.13033 | 1219.694 | 0.05003063 | -0.02401476 | -0.02601587 | 0.04438527 | 0.9230811 |  |  |  | 17.28483 | 0.0511701 | 1.53513 | 31.5357 | 30.0005 | -0.0242563 | -0.218294 | 8.78119 | 8.99949 | 1167.894 | 5.11701 | 1227.655 | 0.04990392 | -0.02455533 | -0.0253486 | 0.04412346 | 0.9687057 |  |  |  | 17.45727 | 0.0496973 | 1.49087 | 31.4899 | 29.9991 | -0.0250565 | -0.225515 | 8.77475 | 9.00026 | 1179.545 | 4.96973 | 1238.165 | 0.04850184 | -0.02537576 | -0.02312608 | 0.04345275 | 1.097279 |  |  |  | 17.47475 | 0.0494017 | 1.48204 | 31.4817 | 29.9997 | -0.0249014 | -0.224093 | 8.77509 | 8.99919 | 1180.726 | 4.94017 | 1239.056 | 0.04822019 | -0.02521668 | -0.02300351 | 0.04321594 | 1.09621 |  |  |  | 17.46252 | 0.0498846 | 1.49653 | 31.4965 | 29.9999 | -0.0247754 | -0.222979 | 8.77705 | 9.00003 | 1179.9 | 4.98846 | 1238.759 | 0.04868025 | -0.02508748 | -0.02359278 | 0.04374403 | 1.063354 |  |  |  | 17.74586 | 0.0506753 | 1.52025 | 31.52 | 29.9998 | -0.0244224 | -0.219803 | 8.78025 | 9.00005 | 1199.045 | 5.06753 | 1259.806 | 0.0494331 | -0.02472557 | -0.02470753 | 0.04438536 | 1.00073 |  |  |  | 17.67214 | 0.0474423 | 1.42331 | 31.4241 | 30.0008 | -0.0213795 | -0.192415 | 8.80758 | 8.99999 | 1194.063 | 4.74423 | 1250.712 | 0.04635129 | -0.02161135 | -0.02473994 | 0.04121149 | 0.8735412 |  |  |  | 17.64476 | 0.0458647 | 1.37594 | 31.376 | 30 | -0.0211225 | -0.190103 | 8.80991 | 9.00002 | 1192.213 | 4.58647 | 1246.894 | 0.04484401 | -0.02134877 | -0.02349524 | 0.03939445 | 0.9086426
492 |  | 17.26836 | 0.0530228 | 1.59068 | 31.5907 | 30 | -0.0220706 | -0.198634 | 8.80131 | 8.99994 | 1166.781 | 5.30228 | 1228.647 | 0.05166489 | -0.0223178 | -0.02934709 | 0.04505861 | 0.7604775 |  |  |  | 17.2606 | 0.0534303 | 1.60291 | 31.6029 | 30 | -0.0226333 | -0.203701 | 8.79636 | 9.00006 | 1166.257 | 5.34303 | 1228.57 | 0.05205179 | -0.02289336 | -0.02915843 | 0.04682437 | 0.7851372 |  |  |  | 17.25403 | 0.0518656 | 1.55597 | 31.556 | 30 | -0.0217737 | -0.195954 | 8.80361 | 8.99957 | 1165.813 | 5.18656 | 1226.278 | 0.05056535 | -0.02201425 | -0.0285511 | 0.04527438 | 0.7710471 |  |  |  | 17.21252 | 0.0508984 | 1.52698 | 31.5276 | 30.0006 | -0.0244605 | -0.220143 | 8.7798 | 8.99994 | 1163.008 | 5.08984 | 1222.203 | 0.04964542 | -0.02476463 | -0.02488079 | 0.04418448 | 0.9953313 |  |  |  | 17.23546 | 0.0510949 | 1.53284 | 31.5328 | 30 | -0.0253183 | -0.227851 | 8.7716 | 8.99945 | 1164.558 | 5.10949 | 1224.061 | 0.04983238 | -0.02564432 | -0.02418806 | 0.0445299 | 1.060206 |  |  |  | 17.18177 | 0.0468676 | 1.40603 | 31.406 | 30 | -0.0220435 | -0.198391 | 8.80159 | 8.99998 | 1160.931 | 4.68676 | 1215.341 | 0.04580247 | -0.02229009 | -0.02351238 | 0.04008319 | 0.948015 |  |  |  | 17.83064 | 0.0573469 | 1.7204 | 31.7203 | 29.9999 | -0.0277566 | -0.249833 | 8.75103 | 9.00086 | 1204.773 | 5.73469 | 1273.863 | 0.05576285 | -0.02814909 | -0.02761375 | 0.04797597 | 1.019387 |  |  |  | 17.73757 | 0.0456708 | 1.3701 | 31.3696 | 29.9995 | -0.0220932 | -0.194514 | 8.60977 | 8.80429 | 1198.485 | 4.56708 | 1253.221 | 0.04465859 | -0.02234091 | -0.02231768 | 0.03781158 | 1.001041 |  |  |  | 17.78225 | 0.0480283 | 1.44086 | 31.4412 | 30.0003 | -0.0225267 | -0.202741 | 8.79727 | 9.00001 | 1201.504 | 4.80283 | 1259.21 | 0.04691059 | -0.0227843 | -0.02412629 | 0.04072683 | 0.9443766 |  |  |  | 17.23207 | 0.0513174 | 1.53953 | 31.5396 | 30.0001 | -0.0224957 | -0.202459 | 8.79745 | 8.99991 | 1164.329 | 5.13174 | 1224.079 | 0.05004404 | -0.02275259 | -0.02729146 | 0.04422475 | 0.833689 |  |  |  | 17.30028 | 0.0520387 | 1.56116 | 31.5611 | 30 | -0.0229134 | -0.206218 | 8.79368 | 8.9999 | 1168.938 | 5.20387 | 1229.768 | 0.0507299 | -0.02317999 | -0.02754991 | 0.04476739 | 0.8413818 |  |  |  | 17.39184 | 0.0514825 | 1.54448 | 31.5445 | 30 | -0.0224056 | -0.201666 | 8.79903 | 9.0007 | 1175.124 | 5.14825 | 1235.622 | 0.05020107 | -0.02266042 | -0.02754065 | 0.04374528 | 0.8227989 |  |  |  | 17.19390625 | 0.0497359 | 1.49206 | 31.4917 | 29.9996 | -0.0231451 | -0.208316 | 8.79213 | 9.00045 | 1161.75 | 4.97359 | 1219.531 | 0.04853861 | -0.02341715 | -0.02512145 | 0.04313197 | 0.9321575 |  |  |  | 17.17584375 | 0.0516399 | 1.54916 | 31.5486 | 29.9994 | -0.0239591 | -0.215632 | 8.78437 | 9 | 1160.53 | 5.16399 | 1220.46 | 0.05035076 | -0.02425079 | -0.02609997 | 0.04470184 | 0.9291501 |  |  |  | 17.29142 | 0.0515124 | 1.5454 | 31.5459 | 30.0005 | -0.024432 | -0.219875 | 8.77961 | 8.99949 | 1168.339 | 5.15124 | 1228.523 | 0.05022951 | -0.02473541 | -0.0254941 | 0.04444496 | 0.9702409 |  |  |  | 17.46668 | 0.050052 | 1.50151 | 31.5006 | 29.9991 | -0.0253221 | -0.227906 | 8.77236 | 9.00026 | 1180.181 | 5.0052 | 1239.252 | 0.04883969 | -0.02564822 | -0.02319147 | 0.04378617 | 1.105934 |  |  |  | 17.48283 | 0.0497527 | 1.49256 | 31.4923 | 29.9997 | -0.0251601 | -0.226421 | 8.77277 | 8.99919 | 1181.272 | 4.97527 | 1240.044 | 0.04855461 | -0.02548203 | -0.02307259 | 0.04354637 | 1.104429 |  |  |  | 17.46911 | 0.0502266 | 1.50679 | 31.5067 | 29.9999 | -0.0250258 | -0.225233 | 8.7748 | 9.00003 | 1180.345 | 5.02266 | 1239.63 | 0.04900595 | -0.02534427 | -0.02366168 | 0.04406626 | 1.07111 |  |  |  | 17.75338 | 0.051025 | 1.53074 | 31.5305 | 29.9998 | -0.0246263 | -0.221638 | 8.77842 | 9.00005 | 1199.553 | 5.1025 | 1260.76 | 0.04976588 | -0.0249346 | -0.02483128 | 0.04471431 | 1.004161 |  |  |  | 17.67889 | 0.0477932 | 1.43383 | 31.4346 | 30.0008 | -0.0215931 | -0.194338 | 8.80565 | 8.99999 | 1194.52 | 4.77932 | 1251.61 | 0.04668624 | -0.02182964 | -0.0248566 | 0.04154275 | 0.8782233 |  |  |  | 17.64996 | 0.0462169 | 1.38651 | 31.3865 | 30 | -0.0213054 | -0.191749 | 8.80827 | 9.00002 | 1192.565 | 4.62169 | 1247.682 | 0.04518071 | -0.02153564 | -0.02364507 | 0.0397277 | 0.9107876
493 |  | 17.27489 | 0.0533669 | 1.60101 | 31.601 | 30 | -0.0222504 | -0.200252 | 8.79969 | 8.99994 | 1167.222 | 5.33669 | 1229.513 | 0.05199161 | -0.02250167 | -0.02948993 | 0.04538068 | 0.7630291 |  |  |  | 17.2668 | 0.053776 | 1.61328 | 31.6133 | 30 | -0.0228157 | -0.205343 | 8.79472 | 9.00006 | 1166.675 | 5.3776 | 1229.415 | 0.0523799 | -0.02308001 | -0.0292999 | 0.04714889 | 0.7877163 |  |  |  | 17.26009 | 0.0522137 | 1.56641 | 31.5664 | 30 | -0.0219374 | -0.197427 | 8.80214 | 8.99957 | 1166.222 | 5.22137 | 1227.115 | 0.05089623 | -0.0221816 | -0.02871463 | 0.04560165 | 0.7724844 |  |  |  | 17.21893 | 0.0512574 | 1.53775 | 31.5383 | 30.0006 | -0.0247553 | -0.222797 | 8.77715 | 8.99994 | 1163.441 | 5.12574 | 1223.076 | 0.04998697 | -0.02506687 | -0.02492011 | 0.04452213 | 1.005889 |  |  |  | 17.24079 | 0.0514283 | 1.54285 | 31.5428 | 30 | -0.0255328 | -0.229781 | 8.76966 | 8.99945 | 1164.919 | 5.14283 | 1224.828 | 0.05014953 | -0.02586442 | -0.02428511 | 0.04484372 | 1.065032 |  |  |  | 17.18664 | 0.0472231 | 1.41669 | 31.4167 | 30 | -0.0222473 | -0.200226 | 8.79976 | 8.99998 | 1161.259 | 4.72231 | 1216.097 | 0.04614199 | -0.0224985 | -0.02364349 | 0.04041916 | 0.9515729 |  |  |  | 17.83673 | 0.0576891 | 1.73067 | 31.7306 | 29.9999 | -0.0279341 | -0.251431 | 8.74943 | 9.00086 | 1205.184 | 5.76891 | 1274.71 | 0.05608643 | -0.02833168 | -0.02775476 | 0.04829438 | 1.020786 |  |  |  | 17.74291 | 0.0460056 | 1.38014 | 31.3796 | 29.9995 | -0.0222866 | -0.196218 | 8.60807 | 8.80429 | 1198.845 | 4.60056 | 1253.999 | 0.04497872 | -0.0225387 | -0.02244002 | 0.03812745 | 1.004397 |  |  |  | 17.78807 | 0.0483246 | 1.44975 | 31.4501 | 30.0003 | -0.0227294 | -0.204565 | 8.79545 | 9.00001 | 1201.897 | 4.83246 | 1259.978 | 0.04719327 | -0.02299169 | -0.02420158 | 0.04100574 | 0.9500082 |  |  |  | 17.2389 | 0.0516564 | 1.5497 | 31.5498 | 30.0001 | -0.0226658 | -0.20399 | 8.79592 | 8.99991 | 1164.791 | 5.16564 | 1224.96 | 0.05036644 | -0.02292662 | -0.02743983 | 0.04454297 | 0.8355234 |  |  |  | 17.3063 | 0.0523861 | 1.57158 | 31.5716 | 30 | -0.0230521 | -0.207467 | 8.79243 | 8.9999 | 1169.345 | 5.23861 | 1230.602 | 0.05106006 | -0.02332195 | -0.02773811 | 0.0450935 | 0.8407911 |  |  |  | 17.40032 | 0.0518106 | 1.55432 | 31.5543 | 30 | -0.0226214 | -0.203609 | 8.79709 | 9.0007 | 1175.697 | 5.18106 | 1236.611 | 0.05051306 | -0.02288119 | -0.02763187 | 0.0440521 | 0.8280724 |  |  |  | 17.20081 | 0.0500635 | 1.50189 | 31.5015 | 29.9996 | -0.0233361 | -0.210035 | 8.79041 | 9.00045 | 1162.217 | 5.00635 | 1220.401 | 0.04885064 | -0.0236127 | -0.02523794 | 0.04344014 | 0.9356032 |  |  |  | 17.18098 | 0.051994 | 1.55979 | 31.5592 | 29.9994 | -0.0241781 | -0.217603 | 8.7824 | 9 | 1160.877 | 5.1994 | 1221.236 | 0.05068741 | -0.02447519 | -0.02621222 | 0.04503491 | 0.9337319 |  |  |  | 17.29709 | 0.0518572 | 1.55574 | 31.5563 | 30.0005 | -0.0246274 | -0.221634 | 8.77785 | 8.99949 | 1168.722 | 5.18572 | 1229.329 | 0.05055736 | -0.02493573 | -0.02562164 | 0.04476902 | 0.9732293 |  |  |  | 17.47588 | 0.0503804 | 1.51137 | 31.5104 | 29.9991 | -0.0255878 | -0.230297 | 8.76996 | 9.00026 | 1180.803 | 5.03804 | 1240.292 | 0.04915238 | -0.02592086 | -0.02323152 | 0.04409462 | 1.115762 |  |  |  | 17.49055 | 0.0500841 | 1.50251 | 31.5022 | 29.9997 | -0.0254261 | -0.228814 | 8.77037 | 8.99919 | 1181.794 | 5.00841 | 1240.983 | 0.04887026 | -0.02575493 | -0.02311533 | 0.04385822 | 1.114193 |  |  |  | 17.47498 | 0.050579 | 1.51737 | 31.5173 | 29.9999 | -0.025262 | -0.227359 | 8.77267 | 9.00003 | 1180.742 | 5.0579 | 1240.463 | 0.04934144 | -0.02558656 | -0.02375488 | 0.04439843 | 1.077108 |  |  |  | 17.76077 | 0.0513688 | 1.54105 | 31.5408 | 29.9998 | -0.0248711 | -0.223841 | 8.77621 | 9.00005 | 1200.052 | 5.13688 | 1261.697 | 0.05009293 | -0.02518561 | -0.02490732 | 0.04503761 | 1.011173 |  |  |  | 17.68361 | 0.0481419 | 1.4443 | 31.4451 | 30.0008 | -0.0217981 | -0.196182 | 8.80381 | 8.99999 | 1194.839 | 4.81419 | 1252.36 | 0.04701898 | -0.02203919 | -0.02497979 | 0.04187241 | 0.8822808 |  |  |  | 17.65647 | 0.0465605 | 1.39682 | 31.3968 | 30 | -0.0215158 | -0.193642 | 8.80637 | 9.00002 | 1193.005 | 4.65605 | 1248.551 | 0.04550907 | -0.02175064 | -0.02375843 | 0.04005227 | 0.9154913
494 |  | 17.28152 | 0.053711 | 1.61133 | 31.6113 | 30 | -0.0224389 | -0.201949 | 8.79799 | 8.99994 | 1167.67 | 5.3711 | 1230.387 | 0.05231822 | -0.02269448 | -0.02962374 | 0.04570259 | 0.7660912 |  |  |  | 17.27264 | 0.0541151 | 1.62345 | 31.6235 | 30 | -0.0230192 | -0.207174 | 8.79289 | 9.00006 | 1167.07 | 5.41151 | 1230.227 | 0.05270165 | -0.02328828 | -0.02941337 | 0.04746718 | 0.7917583 |  |  |  | 17.2666 | 0.0525552 | 1.57666 | 31.5767 | 30 | -0.0221085 | -0.198967 | 8.8006 | 8.99957 | 1166.662 | 5.25552 | 1227.976 | 0.05122073 | -0.02235656 | -0.02886418 | 0.04592244 | 0.7745434 |  |  |  | 17.2242 | 0.0516055 | 1.5482 | 31.5488 | 30.0006 | -0.0250192 | -0.225171 | 8.77477 | 8.99994 | 1163.797 | 5.16055 | 1223.856 | 0.05031804 | -0.0253375 | -0.02498054 | 0.04484972 | 1.014289 |  |  |  | 17.24678 | 0.0517766 | 1.5533 | 31.5533 | 30 | -0.0256954 | -0.231244 | 8.7682 | 8.99945 | 1165.323 | 5.17766 | 1225.66 | 0.05048073 | -0.02603129 | -0.02444944 | 0.04517133 | 1.064699 |  |  |  | 17.19269 | 0.0475709 | 1.42713 | 31.4271 | 30 | -0.0224705 | -0.202234 | 8.79775 | 8.99998 | 1161.668 | 4.75709 | 1216.93 | 0.04647406 | -0.02272681 | -0.02374725 | 0.0407473 | 0.9570292 |  |  |  | 17.84321 | 0.0580523 | 1.74156 | 31.7415 | 29.9999 | -0.0280846 | -0.252786 | 8.74808 | 9.00086 | 1205.622 | 5.80523 | 1275.611 | 0.05642977 | -0.02848652 | -0.02794325 | 0.04863221 | 1.019442 |  |  |  | 17.74889 | 0.0463649 | 1.39092 | 31.3904 | 29.9995 | -0.0224578 | -0.197725 | 8.60656 | 8.80429 | 1199.249 | 4.63649 | 1254.852 | 0.04532216 | -0.02271382 | -0.02260834 | 0.03846622 | 1.004665 |  |  |  | 17.79293 | 0.0487416 | 1.46226 | 31.4626 | 30.0003 | -0.0229159 | -0.206243 | 8.79377 | 9.00001 | 1202.225 | 4.87416 | 1260.823 | 0.04759097 | -0.02318255 | -0.02440842 | 0.04139929 | 0.9497769 |  |  |  | 17.24646 | 0.0519824 | 1.55948 | 31.5596 | 30.0001 | -0.0228356 | -0.205518 | 8.79439 | 8.99991 | 1165.301 | 5.19824 | 1225.876 | 0.05067638 | -0.02310037 | -0.02757601 | 0.04484855 | 0.837698 |  |  |  | 17.31317 | 0.0527145 | 1.58143 | 31.5814 | 30 | -0.0231802 | -0.208619 | 8.79128 | 8.9999 | 1169.809 | 5.27145 | 1231.474 | 0.05137207 | -0.02345309 | -0.02791898 | 0.04540128 | 0.8400409 |  |  |  | 17.408 | 0.0521353 | 1.56406 | 31.5641 | 30 | -0.0228131 | -0.205334 | 8.79536 | 9.0007 | 1176.216 | 5.21353 | 1237.539 | 0.05082172 | -0.02307735 | -0.02774437 | 0.04435591 | 0.8317847 |  |  |  | 17.20826 | 0.0503839 | 1.5115 | 31.5111 | 29.9996 | -0.0235428 | -0.211896 | 8.78855 | 9.00045 | 1162.72 | 5.03839 | 1221.302 | 0.04915572 | -0.02382436 | -0.02533136 | 0.04374122 | 0.9405086 |  |  |  | 17.18745 | 0.0523285 | 1.56982 | 31.5692 | 29.9994 | -0.0243828 | -0.219445 | 8.78055 | 9 | 1161.314 | 5.23285 | 1222.084 | 0.05100533 | -0.02468498 | -0.02632035 | 0.0453489 | 0.937867 |  |  |  | 17.30240625 | 0.0521879 | 1.56567 | 31.5662 | 30.0005 | -0.0247901 | -0.223098 | 8.77639 | 8.99949 | 1169.082 | 5.21879 | 1230.093 | 0.05087171 | -0.02510255 | -0.02576916 | 0.04507977 | 0.9741314 |  |  |  | 17.48492 | 0.0507341 | 1.52198 | 31.521 | 29.9991 | -0.0257954 | -0.232166 | 8.7681 | 9.00026 | 1181.413 | 5.07341 | 1241.351 | 0.04948906 | -0.02613394 | -0.02335513 | 0.04442698 | 1.118981 |  |  |  | 17.49871 | 0.0504324 | 1.51296 | 31.5127 | 29.9997 | -0.0256751 | -0.231055 | 8.76813 | 8.99919 | 1182.345 | 5.04324 | 1241.974 | 0.04920189 | -0.02601046 | -0.02319143 | 0.04418585 | 1.121555 |  |  |  | 17.48181 | 0.0509268 | 1.5278 | 31.5277 | 29.9999 | -0.025511 | -0.2296 | 8.77043 | 9.00003 | 1181.203 | 5.09268 | 1241.358 | 0.04967244 | -0.02584205 | -0.02383039 | 0.04472586 | 1.084415 |  |  |  | 17.76754 | 0.0517172 | 1.5515 | 31.5513 | 29.9998 | -0.0250721 | -0.22565 | 8.7744 | 9.00005 | 1200.51 | 5.17172 | 1262.597 | 0.05042426 | -0.02539176 | -0.0250325 | 0.04536533 | 1.014352 |  |  |  | 17.68921875 | 0.0484861 | 1.45462 | 31.4554 | 30.0008 | -0.0220344 | -0.198309 | 8.80168 | 8.99999 | 1195.217 | 4.84861 | 1253.169 | 0.04734731 | -0.02228078 | -0.02506653 | 0.04219742 | 0.8888659 |  |  |  | 17.66296875 | 0.0469009 | 1.40703 | 31.407 | 30 | -0.0217325 | -0.195593 | 8.80442 | 9.00002 | 1193.444 | 4.69009 | 1249.417 | 0.04583428 | -0.02197213 | -0.02386215 | 0.04037369 | 0.9207943
495 |  | 17.28753 | 0.0540624 | 1.62187 | 31.6219 | 30 | -0.0226444 | -0.203798 | 8.79614 | 8.99994 | 1168.076 | 5.40624 | 1231.225 | 0.05265165 | -0.02290472 | -0.02974693 | 0.04603152 | 0.7699861 |  |  |  | 17.27965 | 0.0544702 | 1.63411 | 31.6341 | 30 | -0.0231942 | -0.208749 | 8.79131 | 9.00006 | 1167.544 | 5.44702 | 1231.14 | 0.05303846 | -0.02346742 | -0.02957104 | 0.04780011 | 0.7935946 |  |  |  | 17.27289 | 0.0529061 | 1.58718 | 31.5872 | 30 | -0.0222889 | -0.20059 | 8.79897 | 8.99957 | 1167.087 | 5.29061 | 1228.833 | 0.05155406 | -0.02254105 | -0.029013 | 0.04625207 | 0.7769292 |  |  |  | 17.22853 | 0.0519509 | 1.55856 | 31.5591 | 30.0006 | -0.0252842 | -0.227557 | 8.77239 | 8.99994 | 1164.09 | 5.19509 | 1224.565 | 0.05064644 | -0.02560934 | -0.0250371 | 0.04517495 | 1.022855 |  |  |  | 17.25266 | 0.052122 | 1.56366 | 31.5636 | 30 | -0.0258479 | -0.232617 | 8.76683 | 8.99945 | 1165.72 | 5.2122 | 1226.48 | 0.05080908 | -0.02618783 | -0.02462125 | 0.04549612 | 1.063627 |  |  |  | 17.19767 | 0.0479225 | 1.43768 | 31.4377 | 30 | -0.0226839 | -0.204155 | 8.79583 | 8.99998 | 1162.005 | 4.79225 | 1217.691 | 0.04680963 | -0.02294514 | -0.02386449 | 0.0410793 | 0.9614759 |  |  |  | 17.84846 | 0.0584065 | 1.75219 | 31.7521 | 29.9999 | -0.0282436 | -0.254217 | 8.74665 | 9.00086 | 1205.977 | 5.84065 | 1276.414 | 0.05676448 | -0.02865012 | -0.02811435 | 0.04896201 | 1.019057 |  |  |  | 17.75526 | 0.0466975 | 1.4009 | 31.4004 | 29.9995 | -0.0226395 | -0.199325 | 8.60496 | 8.80429 | 1199.68 | 4.66975 | 1255.702 | 0.04563997 | -0.02289971 | -0.02274026 | 0.03877939 | 1.007012 |  |  |  | 17.79765 | 0.0490838 | 1.47253 | 31.4728 | 30.0003 | -0.0231372 | -0.208235 | 8.79177 | 9.00001 | 1202.544 | 4.90838 | 1261.569 | 0.04791721 | -0.02340907 | -0.02450815 | 0.04172187 | 0.9551546 |  |  |  | 17.2535 | 0.0523169 | 1.56951 | 31.5696 | 30.0001 | -0.0230198 | -0.207176 | 8.79273 | 8.99991 | 1165.777 | 5.23169 | 1226.767 | 0.0509943 | -0.02328889 | -0.02770541 | 0.04516223 | 0.8405901 |  |  |  | 17.32045 | 0.053048 | 1.59144 | 31.5914 | 30 | -0.0233127 | -0.209812 | 8.79009 | 8.9999 | 1170.3 | 5.3048 | 1232.382 | 0.05168882 | -0.02358874 | -0.02810008 | 0.04571363 | 0.8394546 |  |  |  | 17.41563 | 0.0524726 | 1.57418 | 31.5742 | 30 | -0.0230199 | -0.207195 | 8.7935 | 9.0007 | 1176.732 | 5.24726 | 1238.478 | 0.05114225 | -0.023289 | -0.02785326 | 0.04467154 | 0.8361319 |  |  |  | 17.21526 | 0.0507343 | 1.52201 | 31.5216 | 29.9996 | -0.0237008 | -0.213318 | 8.78713 | 9.00045 | 1163.193 | 5.07343 | 1222.207 | 0.04948925 | -0.02398618 | -0.02550307 | 0.04407075 | 0.9405213 |  |  |  | 17.19395 | 0.0526656 | 1.57994 | 31.5793 | 29.9994 | -0.0245639 | -0.221075 | 8.77892 | 9 | 1161.753 | 5.26656 | 1222.938 | 0.05132561 | -0.02487063 | -0.02645499 | 0.04566523 | 0.940111 |  |  |  | 17.30779 | 0.0525259 | 1.57581 | 31.5763 | 30.0005 | -0.0249684 | -0.224703 | 8.77478 | 8.99949 | 1169.445 | 5.25259 | 1230.871 | 0.05119289 | -0.0252854 | -0.0259075 | 0.04539729 | 0.9759877 |  |  |  | 17.49329 | 0.0510669 | 1.53196 | 31.531 | 29.9991 | -0.0260073 | -0.234072 | 8.76619 | 9.00026 | 1181.979 | 5.10669 | 1242.339 | 0.04980574 | -0.02635147 | -0.02345427 | 0.04473963 | 1.123525 |  |  |  | 17.50514 | 0.0507707 | 1.52311 | 31.5228 | 29.9997 | -0.0259115 | -0.233182 | 8.766 | 8.99919 | 1182.78 | 5.07707 | 1242.83 | 0.04952389 | -0.02625312 | -0.02327078 | 0.0445044 | 1.128158 |  |  |  | 17.48734375 | 0.0512742 | 1.53822 | 31.5381 | 29.9999 | -0.0257392 | -0.231654 | 8.76838 | 9.00003 | 1181.577 | 5.12742 | 1242.162 | 0.05000295 | -0.02607625 | -0.0239267 | 0.04505317 | 1.089839 |  |  |  | 17.77314 | 0.0520649 | 1.56193 | 31.5617 | 29.9998 | -0.0252759 | -0.227484 | 8.77257 | 9.00005 | 1200.888 | 5.20649 | 1263.412 | 0.0507548 | -0.02560082 | -0.02515398 | 0.04569261 | 1.017764 |  |  |  | 17.69576 | 0.0488319 | 1.465 | 31.4658 | 30.0008 | -0.0222681 | -0.200413 | 8.79958 | 8.99999 | 1195.66 | 4.88319 | 1254.046 | 0.04767707 | -0.02251978 | -0.02515729 | 0.04252357 | 0.8951591 |  |  |  | 17.66811 | 0.0472596 | 1.41779 | 31.4178 | 30 | -0.021972 | -0.197749 | 8.80227 | 9.00002 | 1193.791 | 4.72596 | 1250.21 | 0.04617685 | -0.02221698 | -0.02395987 | 0.0407128 | 0.927258
496 |  | 17.2935 | 0.0544022 | 1.63207 | 31.6321 | 30 | -0.0228328 | -0.205494 | 8.79445 | 8.99994 | 1168.48 | 5.44022 | 1232.048 | 0.05297397 | -0.02309751 | -0.02987647 | 0.04634941 | 0.7731003 |  |  |  | 17.28542 | 0.0548056 | 1.64417 | 31.6442 | 30 | -0.0233966 | -0.210571 | 8.78949 | 9.00006 | 1167.934 | 5.48056 | 1231.943 | 0.05335648 | -0.02367465 | -0.02968184 | 0.04811471 | 0.7976139 |  |  |  | 17.27951 | 0.0532435 | 1.59731 | 31.5973 | 30 | -0.0224709 | -0.202229 | 8.79734 | 8.99957 | 1167.535 | 5.32435 | 1229.698 | 0.05187445 | -0.02272722 | -0.02914723 | 0.04656873 | 0.7797384 |  |  |  | 17.23382 | 0.0522915 | 1.56878 | 31.5694 | 30.0006 | -0.0255226 | -0.229702 | 8.77024 | 8.99994 | 1164.447 | 5.22915 | 1225.338 | 0.05097017 | -0.02585395 | -0.02511622 | 0.04549522 | 1.029373 |  |  |  | 17.25821 | 0.0524631 | 1.57389 | 31.5739 | 30 | -0.0259879 | -0.233877 | 8.76557 | 8.99945 | 1166.095 | 5.24631 | 1227.272 | 0.05113323 | -0.02633155 | -0.02480167 | 0.04581683 | 1.061684 |  |  |  | 17.20284 | 0.0482672 | 1.44801 | 31.448 | 30 | -0.022906 | -0.206154 | 8.79383 | 8.99998 | 1162.354 | 4.82672 | 1218.457 | 0.04713852 | -0.02317242 | -0.0239661 | 0.04140457 | 0.9668833 |  |  |  | 17.85335 | 0.058758 | 1.76273 | 31.7627 | 29.9999 | -0.0284207 | -0.255811 | 8.74505 | 9.00086 | 1206.307 | 5.8758 | 1277.187 | 0.05709652 | -0.02883239 | -0.02826414 | 0.04928933 | 1.020105 |  |  |  | 17.76131 | 0.0470451 | 1.41133 | 31.4108 | 29.9995 | -0.0228035 | -0.200768 | 8.60352 | 8.80429 | 1200.089 | 4.70451 | 1256.547 | 0.04597201 | -0.02306752 | -0.02290449 | 0.03910681 | 1.007118 |  |  |  | 17.80248 | 0.0494386 | 1.48318 | 31.4835 | 30.0003 | -0.0233304 | -0.209974 | 8.79004 | 9.00001 | 1202.87 | 4.94386 | 1262.339 | 0.04825535 | -0.02360686 | -0.02464849 | 0.04205623 | 0.9577406 |  |  |  | 17.26054 | 0.0526579 | 1.57974 | 31.5798 | 30.0001 | -0.0231571 | -0.208412 | 8.79149 | 8.99991 | 1166.252 | 5.26579 | 1227.665 | 0.0513183 | -0.02342944 | -0.02788886 | 0.04548196 | 0.8401002 |  |  |  | 17.32692 | 0.0533693 | 1.60108 | 31.6011 | 30 | -0.0234257 | -0.210829 | 8.78907 | 8.9999 | 1170.738 | 5.33693 | 1233.219 | 0.05199388 | -0.02370444 | -0.02828944 | 0.04601464 | 0.8379255 |  |  |  | 17.42266 | 0.0528124 | 1.58437 | 31.5844 | 30 | -0.0231963 | -0.208782 | 8.79192 | 9.0007 | 1177.207 | 5.28124 | 1239.378 | 0.05146506 | -0.02346957 | -0.02799549 | 0.04498964 | 0.8383339 |  |  |  | 17.22217 | 0.0510762 | 1.53227 | 31.5319 | 29.9996 | -0.0238674 | -0.214817 | 8.78563 | 9.00045 | 1163.66 | 5.10762 | 1223.096 | 0.04981459 | -0.02415684 | -0.02565775 | 0.04439215 | 0.9415027 |  |  |  | 17.20076 | 0.0530095 | 1.59025 | 31.5897 | 29.9994 | -0.0247393 | -0.222654 | 8.77734 | 9 | 1162.213 | 5.30095 | 1223.822 | 0.05165225 | -0.02505046 | -0.0266018 | 0.04598778 | 0.941683 |  |  |  | 17.31425 | 0.0528662 | 1.58601 | 31.5865 | 30.0005 | -0.025097 | -0.22586 | 8.77362 | 8.99949 | 1169.881 | 5.28662 | 1231.729 | 0.05151616 | -0.0254173 | -0.02609886 | 0.04571652 | 0.9738855 |  |  |  | 17.5004 | 0.0514065 | 1.54215 | 31.5412 | 29.9991 | -0.0262043 | -0.235845 | 8.76441 | 9.00026 | 1182.459 | 5.14065 | 1243.245 | 0.05012879 | -0.02655375 | -0.02357504 | 0.04505899 | 1.12635 |  |  |  | 17.51151 | 0.051121 | 1.53362 | 31.5333 | 29.9997 | -0.026136 | -0.235202 | 8.76398 | 8.99919 | 1183.21 | 5.1121 | 1243.697 | 0.04985721 | -0.02648362 | -0.0233736 | 0.04483422 | 1.133057 |  |  |  | 17.49422 | 0.0516212 | 1.54863 | 31.5485 | 29.9999 | -0.0259689 | -0.233721 | 8.76631 | 9.00003 | 1182.042 | 5.16212 | 1243.06 | 0.05033297 | -0.02631205 | -0.02402093 | 0.04537961 | 1.09538 |  |  |  | 17.77752 | 0.0524102 | 1.57229 | 31.572 | 29.9998 | -0.0254905 | -0.229416 | 8.77064 | 9.00005 | 1201.184 | 5.24102 | 1264.138 | 0.05108296 | -0.02582101 | -0.02526195 | 0.04601786 | 1.022131 |  |  |  | 17.70197 | 0.0491667 | 1.47504 | 31.4758 | 30.0008 | -0.02253 | -0.20277 | 8.79722 | 8.99999 | 1196.079 | 4.91667 | 1254.886 | 0.04799623 | -0.02278768 | -0.02520855 | 0.04283928 | 0.9039662 |  |  |  | 17.67345 | 0.0476211 | 1.42863 | 31.4286 | 30 | -0.0221936 | -0.199743 | 8.80027 | 9.00002 | 1194.152 | 4.76211 | 1251.019 | 0.04652197 | -0.02244358 | -0.02407839 | 0.04105439 | 0.9321048
497 |  | 17.29833 | 0.054752 | 1.64256 | 31.6426 | 30 | -0.0230407 | -0.207365 | 8.79257 | 8.99994 | 1168.806 | 5.4752 | 1232.8 | 0.05330567 | -0.02331029 | -0.02999538 | 0.04667707 | 0.7771292 |  |  |  | 17.29117 | 0.0551559 | 1.65468 | 31.6547 | 30 | -0.0235794 | -0.212216 | 8.78784 | 9.00006 | 1168.322 | 5.51559 | 1232.762 | 0.05368853 | -0.02386184 | -0.02982669 | 0.04844327 | 0.8000166 |  |  |  | 17.2859 | 0.0535862 | 1.60759 | 31.6076 | 30 | -0.02266 | -0.20393 | 8.79564 | 8.99957 | 1167.966 | 5.35862 | 1230.553 | 0.05219977 | -0.02292068 | -0.02927909 | 0.04689036 | 0.7828346 |  |  |  | 17.23941 | 0.0526301 | 1.57893 | 31.5795 | 30.0006 | -0.0257664 | -0.231896 | 8.76805 | 8.99994 | 1164.825 | 5.26301 | 1226.13 | 0.05129189 | -0.02610417 | -0.02518772 | 0.04581341 | 1.036385 |  |  |  | 17.26221 | 0.0528121 | 1.58436 | 31.5843 | 30 | -0.0261058 | -0.234938 | 8.76451 | 8.99945 | 1166.365 | 5.28121 | 1227.964 | 0.05146477 | -0.02645261 | -0.02501217 | 0.04614539 | 1.057589 |  |  |  | 17.20834375 | 0.0486239 | 1.45872 | 31.4587 | 30 | -0.02316 | -0.208439 | 8.79154 | 8.99998 | 1162.726 | 4.86239 | 1219.262 | 0.04747873 | -0.02343241 | -0.02404633 | 0.041741 | 0.9744693 |  |  |  | 17.858875 | 0.0590962 | 1.77288 | 31.7728 | 29.9999 | -0.0285683 | -0.257139 | 8.74372 | 9.00086 | 1206.681 | 5.90962 | 1277.991 | 0.0574159 | -0.02898432 | -0.02843159 | 0.0496038 | 1.019441 |  |  |  | 17.7676 | 0.0473819 | 1.42143 | 31.4209 | 29.9995 | -0.022992 | -0.202428 | 8.60186 | 8.80429 | 1200.513 | 4.73819 | 1257.396 | 0.04629362 | -0.02326044 | -0.02303318 | 0.03942379 | 1.009866 |  |  |  | 17.80937 | 0.0497895 | 1.4937 | 31.494 | 30.0003 | -0.0235431 | -0.211888 | 8.78812 | 9.00001 | 1203.336 | 4.97895 | 1263.249 | 0.04858967 | -0.02382467 | -0.024765 | 0.04238608 | 0.9620297 |  |  |  | 17.26649 | 0.0530019 | 1.59006 | 31.5902 | 30.0001 | -0.023291 | -0.209617 | 8.79029 | 8.99991 | 1166.655 | 5.30019 | 1228.49 | 0.05164504 | -0.02356652 | -0.02807852 | 0.04580478 | 0.839308 |  |  |  | 17.33264 | 0.0537285 | 1.61185 | 31.6118 | 30 | -0.0235371 | -0.211831 | 8.78807 | 8.9999 | 1171.125 | 5.37285 | 1234.047 | 0.05233483 | -0.02381852 | -0.0285163 | 0.04635156 | 0.8352598 |  |  |  | 17.42984 | 0.0531284 | 1.59385 | 31.5939 | 30 | -0.0233773 | -0.210412 | 8.79029 | 9.0007 | 1177.692 | 5.31284 | 1240.26 | 0.05176516 | -0.02365488 | -0.02811028 | 0.04528514 | 0.841503 |  |  |  | 17.22833 | 0.051414 | 1.5424 | 31.542 | 29.9996 | -0.0240265 | -0.216249 | 8.7842 | 9.00045 | 1164.076 | 5.1414 | 1223.926 | 0.05013592 | -0.02431984 | -0.02581608 | 0.0447098 | 0.9420425 |  |  |  | 17.20624 | 0.0533499 | 1.60047 | 31.5999 | 29.9994 | -0.0249122 | -0.22421 | 8.77579 | 9 | 1162.584 | 5.33499 | 1224.608 | 0.05197547 | -0.02522776 | -0.02674771 | 0.04630736 | 0.9431747 |  |  |  | 17.32008 | 0.053202 | 1.59609 | 31.5966 | 30.0005 | -0.025243 | -0.227174 | 8.77231 | 8.99949 | 1170.276 | 5.3202 | 1232.537 | 0.05183505 | -0.02556707 | -0.02626798 | 0.0460316 | 0.973317 |  |  |  | 17.50775 | 0.0517482 | 1.5524 | 31.5515 | 29.9991 | -0.0263921 | -0.237535 | 8.76272 | 9.00026 | 1182.956 | 5.17482 | 1244.172 | 0.05045373 | -0.02674662 | -0.02370711 | 0.04538015 | 1.128211 |  |  |  | 17.51758 | 0.0514609 | 1.54381 | 31.5435 | 29.9997 | -0.0263593 | -0.237212 | 8.76198 | 8.99919 | 1183.62 | 5.14609 | 1244.53 | 0.05018053 | -0.02671293 | -0.0234676 | 0.04515417 | 1.13829 |  |  |  | 17.50099 | 0.0519658 | 1.55897 | 31.5589 | 29.9999 | -0.0261815 | -0.235634 | 8.7644 | 9.00003 | 1182.499 | 5.19658 | 1243.949 | 0.0506606 | -0.02653034 | -0.02413027 | 0.0457037 | 1.099463 |  |  |  | 17.78372 | 0.0527624 | 1.58286 | 31.5826 | 29.9998 | -0.025683 | -0.231149 | 8.7689 | 9.00005 | 1201.602 | 5.27624 | 1265.002 | 0.05141757 | -0.02601857 | -0.025399 | 0.04634901 | 1.024393 |  |  |  | 17.70903125 | 0.0495195 | 1.48563 | 31.4864 | 30.0008 | -0.0227545 | -0.20479 | 8.7952 | 8.99999 | 1196.556 | 4.95195 | 1255.809 | 0.04833244 | -0.02301738 | -0.02531506 | 0.0431717 | 0.9092366 |  |  |  | 17.67862 | 0.0479607 | 1.43882 | 31.4388 | 30 | -0.0224551 | -0.202097 | 8.79792 | 9.00002 | 1194.501 | 4.79607 | 1251.79 | 0.04684609 | -0.02271105 | -0.02413503 | 0.04137512 | 0.9409996
498 |  | 17.30312 | 0.0551105 | 1.65331 | 31.6533 | 30 | -0.0232356 | -0.209119 | 8.79082 | 8.99994 | 1169.13 | 5.51105 | 1233.561 | 0.0536455 | -0.0235098 | -0.0301357 | 0.04701281 | 0.7801313 |  |  |  | 17.29718 | 0.0555038 | 1.66511 | 31.6651 | 30 | -0.0237655 | -0.213891 | 8.78617 | 9.00006 | 1168.729 | 5.55038 | 1233.598 | 0.05401819 | -0.02405246 | -0.02996573 | 0.04876938 | 0.8026653 |  |  |  | 17.29176 | 0.0539266 | 1.6178 | 31.6178 | 30 | -0.0228402 | -0.205552 | 8.79401 | 8.99957 | 1168.362 | 5.39266 | 1231.368 | 0.05252281 | -0.02310508 | -0.02941773 | 0.04720988 | 0.7854134 |  |  |  | 17.24495 | 0.052983 | 1.58952 | 31.5901 | 30.0006 | -0.0259645 | -0.233679 | 8.76626 | 8.99994 | 1165.2 | 5.2983 | 1226.935 | 0.05162709 | -0.02630753 | -0.02531956 | 0.04614501 | 1.03902 |  |  |  | 17.26635 | 0.0531631 | 1.59489 | 31.5949 | 30 | -0.0262172 | -0.235941 | 8.7635 | 8.99945 | 1166.645 | 5.31631 | 1228.668 | 0.05179811 | -0.026567 | -0.02523111 | 0.04647567 | 1.052946 |  |  |  | 17.21389 | 0.048965 | 1.46895 | 31.4689 | 30 | -0.0234072 | -0.210664 | 8.78932 | 8.99998 | 1163.101 | 4.8965 | 1220.052 | 0.04780396 | -0.0236855 | -0.02411846 | 0.04206252 | 0.9820484 |  |  |  | 17.86519 | 0.0594645 | 1.78393 | 31.7838 | 29.9999 | -0.0287029 | -0.258351 | 8.74251 | 9.00086 | 1207.108 | 5.94645 | 1278.888 | 0.05776359 | -0.02912288 | -0.02864071 | 0.049946 | 1.016835 |  |  |  | 17.77392 | 0.0477329 | 1.43196 | 31.4314 | 29.9995 | -0.0231641 | -0.203943 | 8.60034 | 8.80429 | 1200.941 | 4.77329 | 1258.265 | 0.04662869 | -0.0234366 | -0.02319208 | 0.03975411 | 1.010543 |  |  |  | 17.81555 | 0.0501331 | 1.50401 | 31.5043 | 30.0003 | -0.023756 | -0.213804 | 8.78621 | 9.00001 | 1203.754 | 5.01331 | 1264.102 | 0.04891692 | -0.02404272 | -0.02487419 | 0.04270914 | 0.966573 |  |  |  | 17.27305 | 0.0533327 | 1.59999 | 31.6001 | 30.0001 | -0.0234441 | -0.210995 | 8.78891 | 8.99991 | 1167.098 | 5.33327 | 1229.343 | 0.05195914 | -0.02372329 | -0.02823585 | 0.04611482 | 0.8401831 |  |  |  | 17.33768 | 0.0540675 | 1.62202 | 31.622 | 30 | -0.0236438 | -0.212792 | 8.78711 | 8.9999 | 1171.465 | 5.40675 | 1234.803 | 0.05265649 | -0.0239278 | -0.02872869 | 0.04666956 | 0.8328887 |  |  |  | 17.43633 | 0.0534695 | 1.60409 | 31.6041 | 30 | -0.0235477 | -0.211945 | 8.78875 | 9.0007 | 1178.131 | 5.34695 | 1241.125 | 0.052089 | -0.02382938 | -0.02825962 | 0.04560446 | 0.8432305 |  |  |  | 17.23313 | 0.0517427 | 1.55226 | 31.5519 | 29.9996 | -0.0241603 | -0.217454 | 8.783 | 9.00045 | 1164.401 | 5.17427 | 1224.65 | 0.0504485 | -0.02445695 | -0.02599155 | 0.04501917 | 0.9409575 |  |  |  | 17.21149 | 0.0536962 | 1.61085 | 31.6103 | 29.9994 | -0.0250573 | -0.225516 | 8.77448 | 9 | 1162.938 | 5.36962 | 1225.384 | 0.05230417 | -0.02537658 | -0.02692759 | 0.04663247 | 0.9424005 |  |  |  | 17.32509 | 0.0535459 | 1.60641 | 31.6069 | 30.0005 | -0.0253793 | -0.2284 | 8.77108 | 8.99949 | 1170.614 | 5.35459 | 1233.295 | 0.05216152 | -0.02570691 | -0.02645461 | 0.0463545 | 0.9717364 |  |  |  | 17.51343 | 0.0521072 | 1.56317 | 31.5622 | 29.9991 | -0.026529 | -0.238768 | 8.76149 | 9.00026 | 1183.34 | 5.21072 | 1245.001 | 0.05079501 | -0.02688724 | -0.02390777 | 0.04571805 | 1.124624 |  |  |  | 17.52185 | 0.0518118 | 1.55434 | 31.554 | 29.9997 | -0.0265632 | -0.239048 | 8.76014 | 8.99919 | 1183.909 | 5.18118 | 1245.249 | 0.0505142 | -0.02692238 | -0.02359182 | 0.04548493 | 1.141174 |  |  |  | 17.50753 | 0.052313 | 1.56939 | 31.5693 | 29.9999 | -0.0263949 | -0.237555 | 8.76248 | 9.00003 | 1182.941 | 5.2313 | 1244.824 | 0.0509906 | -0.0267495 | -0.0242411 | 0.04603021 | 1.103477 |  |  |  | 17.78982 | 0.0531078 | 1.59322 | 31.593 | 29.9998 | -0.0258866 | -0.232981 | 8.76707 | 9.00005 | 1202.015 | 5.31078 | 1265.852 | 0.0517456 | -0.02622756 | -0.02551805 | 0.04667364 | 1.027804 |  |  |  | 17.71569 | 0.0498713 | 1.49618 | 31.497 | 30.0008 | -0.0230032 | -0.207029 | 8.79296 | 8.99999 | 1197.006 | 4.98713 | 1256.702 | 0.04866759 | -0.0232719 | -0.02539568 | 0.04350317 | 0.9163724 |  |  |  | 17.68463 | 0.0483172 | 1.44952 | 31.4495 | 30 | -0.0227127 | -0.204415 | 8.7956 | 9.00002 | 1194.908 | 4.83172 | 1252.642 | 0.04718621 | -0.02297461 | -0.02421161 | 0.04171153 | 0.9489089
499 |  | 17.30954 | 0.0554524 | 1.66357 | 31.6636 | 30 | -0.0234486 | -0.211036 | 8.7889 | 8.99994 | 1169.563 | 5.54524 | 1234.418 | 0.05396949 | -0.02372789 | -0.0302416 | 0.04733219 | 0.7846111 |  |  |  | 17.30339 | 0.0558494 | 1.67548 | 31.6755 | 30 | -0.0239554 | -0.2156 | 8.78446 | 9.00006 | 1169.148 | 5.58494 | 1234.444 | 0.05434556 | -0.024247 | -0.03009856 | 0.04909315 | 0.8055865 |  |  |  | 17.29834 | 0.0542675 | 1.62803 | 31.628 | 30 | -0.0230162 | -0.207136 | 8.79243 | 8.99957 | 1168.807 | 5.42675 | 1232.235 | 0.05284621 | -0.02328521 | -0.029561 | 0.04752954 | 0.7877002 |  |  |  | 17.25032 | 0.0533183 | 1.59958 | 31.6002 | 30.0006 | -0.0261566 | -0.235408 | 8.76453 | 8.99994 | 1165.562 | 5.33183 | 1227.708 | 0.05194547 | -0.02650477 | -0.0254407 | 0.04645993 | 1.041826 |  |  |  | 17.27045 | 0.0535207 | 1.60562 | 31.6056 | 30 | -0.0263081 | -0.236759 | 8.76269 | 8.99945 | 1166.922 | 5.35207 | 1229.377 | 0.0521376 | -0.02666035 | -0.02547725 | 0.04681209 | 1.046437 |  |  |  | 17.21803 | 0.0493219 | 1.47966 | 31.4796 | 30 | -0.0236832 | -0.213148 | 8.78683 | 8.99998 | 1163.38 | 4.93219 | 1220.76 | 0.04814415 | -0.02396816 | -0.02417599 | 0.04239936 | 0.9914032 |  |  |  | 17.87171 | 0.0598 | 1.79399 | 31.7939 | 29.9999 | -0.0288659 | -0.259818 | 8.74104 | 9.00086 | 1207.548 | 5.98 | 1279.759 | 0.05808021 | -0.02929072 | -0.0287895 | 0.05025729 | 1.01741 |  |  |  | 17.77969 | 0.048078 | 1.44232 | 31.4418 | 29.9995 | -0.0233857 | -0.205894 | 8.59839 | 8.80429 | 1201.331 | 4.8078 | 1259.088 | 0.04695801 | -0.02366348 | -0.02329453 | 0.04007893 | 1.015839 |  |  |  | 17.82248 | 0.0504838 | 1.51453 | 31.5148 | 30.0003 | -0.0239667 | -0.2157 | 8.78431 | 9.00001 | 1204.222 | 5.04838 | 1265.016 | 0.04925082 | -0.02425857 | -0.02499225 | 0.04303855 | 0.970644 |  |  |  | 17.27995 | 0.053669 | 1.61007 | 31.6102 | 30.0001 | -0.0235939 | -0.212343 | 8.78756 | 8.99991 | 1167.564 | 5.3669 | 1230.226 | 0.05227836 | -0.02387669 | -0.02840167 | 0.04642984 | 0.8406793 |  |  |  | 17.34475 | 0.0544006 | 1.63202 | 31.632 | 30 | -0.02375 | -0.213747 | 8.78615 | 8.9999 | 1171.943 | 5.44006 | 1235.697 | 0.05297245 | -0.02403658 | -0.02893588 | 0.04698119 | 0.8306843 |  |  |  | 17.44206 | 0.0537937 | 1.61381 | 31.6138 | 30 | -0.0237021 | -0.213335 | 8.78736 | 9.0007 | 1178.517 | 5.37937 | 1241.914 | 0.0523967 | -0.02398751 | -0.02840919 | 0.04590803 | 0.8443576 |  |  |  | 17.23911 | 0.0520942 | 1.56281 | 31.5624 | 29.9996 | -0.0242828 | -0.218557 | 8.78189 | 9.00045 | 1164.805 | 5.20942 | 1225.484 | 0.05078265 | -0.02458249 | -0.02620017 | 0.04534962 | 0.938257 |  |  |  | 17.21729 | 0.0540419 | 1.62123 | 31.6206 | 29.9994 | -0.025197 | -0.226773 | 8.77322 | 9 | 1163.331 | 5.40419 | 1226.199 | 0.0526322 | -0.02551988 | -0.02711232 | 0.04695673 | 0.941265 |  |  |  | 17.33089 | 0.0538879 | 1.61667 | 31.6172 | 30.0005 | -0.0255172 | -0.229641 | 8.76984 | 8.99949 | 1171.006 | 5.38879 | 1234.109 | 0.05248609 | -0.02584841 | -0.02663768 | 0.04667524 | 0.9703703 |  |  |  | 17.51882 | 0.0524567 | 1.57365 | 31.5727 | 29.9991 | -0.026663 | -0.239974 | 8.76029 | 9.00026 | 1183.704 | 5.24567 | 1245.797 | 0.05112715 | -0.02702491 | -0.02410224 | 0.04604693 | 1.121261 |  |  |  | 17.52701 | 0.0521657 | 1.56495 | 31.5646 | 29.9997 | -0.0267537 | -0.240761 | 8.75843 | 8.99919 | 1184.257 | 5.21657 | 1246.035 | 0.05085061 | -0.02711809 | -0.02373252 | 0.04581817 | 1.142656 |  |  |  | 17.51492 | 0.0526598 | 1.57979 | 31.5797 | 29.9999 | -0.0265718 | -0.239147 | 8.76088 | 9.00003 | 1183.441 | 5.26598 | 1245.761 | 0.0513201 | -0.02693121 | -0.02438889 | 0.04635598 | 1.104241 |  |  |  | 17.79505 | 0.053456 | 1.60367 | 31.6034 | 29.9998 | -0.0260782 | -0.234705 | 8.76535 | 9.00005 | 1202.368 | 5.3456 | 1266.642 | 0.05207619 | -0.02642427 | -0.02565192 | 0.04700106 | 1.030109 |  |  |  | 17.72177 | 0.0502207 | 1.50666 | 31.5075 | 30.0008 | -0.023262 | -0.209358 | 8.79063 | 8.99999 | 1197.417 | 5.02207 | 1257.552 | 0.04900033 | -0.02353683 | -0.0254635 | 0.04383243 | 0.924336 |  |  |  | 17.69123 | 0.0486623 | 1.45987 | 31.4599 | 30 | -0.02299 | -0.20691 | 8.79311 | 9.00002 | 1195.353 | 4.86623 | 1253.522 | 0.04751535 | -0.02325839 | -0.02425696 | 0.04203682 | 0.9588337
500 |  | 17.31644 | 0.0558041 | 1.67412 | 31.6741 | 30 | -0.0236368 | -0.21273 | 8.78721 | 8.99994 | 1170.03 | 5.58041 | 1235.322 | 0.05430266 | -0.02392063 | -0.03038203 | 0.04766049 | 0.7873284 |  |  |  | 17.31054 | 0.0561901 | 1.6857 | 31.6857 | 30 | -0.0241424 | -0.217283 | 8.78278 | 9.00006 | 1169.631 | 5.61901 | 1235.353 | 0.05466819 | -0.0244386 | -0.03022958 | 0.04941191 | 0.8084334 |  |  |  | 17.30496875 | 0.0546138 | 1.63841 | 31.6384 | 30 | -0.0232087 | -0.208868 | 8.7907 | 8.99957 | 1169.255 | 5.46138 | 1233.112 | 0.05317463 | -0.02348226 | -0.02969237 | 0.04785418 | 0.7908517 |  |  |  | 17.25559 | 0.0536743 | 1.61026 | 31.6108 | 30.0006 | -0.0263307 | -0.236975 | 8.76297 | 8.99994 | 1165.918 | 5.36743 | 1228.498 | 0.05228339 | -0.02668356 | -0.02559983 | 0.04679432 | 1.042334 |  |  |  | 17.27592 | 0.0538758 | 1.61627 | 31.6162 | 30 | -0.0264138 | -0.237709 | 8.76174 | 8.99945 | 1167.292 | 5.38758 | 1230.181 | 0.05247461 | -0.02676891 | -0.02570569 | 0.04714561 | 1.041361 |  |  |  | 17.2243125 | 0.0496678 | 1.49003 | 31.49 | 30 | -0.0239409 | -0.215468 | 8.78451 | 8.99998 | 1163.805 | 4.96678 | 1221.609 | 0.04847373 | -0.02423214 | -0.02424159 | 0.04272496 | 0.9996101 |  |  |  | 17.87769 | 0.060156 | 1.80468 | 31.8046 | 29.9999 | -0.0290232 | -0.261234 | 8.73963 | 9.00086 | 1207.952 | 6.0156 | 1280.618 | 0.05841607 | -0.0294527 | -0.02896336 | 0.05058791 | 1.016895 |  |  |  | 17.78552 | 0.048425 | 1.45272 | 31.4522 | 29.9995 | -0.0235375 | -0.207231 | 8.59706 | 8.80429 | 1201.725 | 4.8425 | 1259.918 | 0.04728904 | -0.02381893 | -0.02347011 | 0.04040543 | 1.014863 |  |  |  | 17.83086 | 0.0508222 | 1.52468 | 31.525 | 30.0003 | -0.0241806 | -0.217626 | 8.78238 | 9.00001 | 1204.788 | 5.08222 | 1266.018 | 0.04957291 | -0.02447775 | -0.02509515 | 0.04335572 | 0.9753975 |  |  |  | 17.28581 | 0.0540128 | 1.62039 | 31.6205 | 30.0001 | -0.0237212 | -0.213488 | 8.78642 | 8.99991 | 1167.96 | 5.40128 | 1231.045 | 0.05260459 | -0.02400708 | -0.02859752 | 0.04675219 | 0.8394812 |  |  |  | 17.35143 | 0.0547318 | 1.64195 | 31.6419 | 30 | -0.0238494 | -0.214642 | 8.78526 | 8.9999 | 1172.394 | 5.47318 | 1236.561 | 0.05328652 | -0.0241384 | -0.02914812 | 0.04729107 | 0.8281291 |  |  |  | 17.44765 | 0.0541419 | 1.62426 | 31.6243 | 30 | -0.0238595 | -0.214752 | 8.78595 | 9.0007 | 1178.895 | 5.41419 | 1242.723 | 0.05272707 | -0.02414875 | -0.02857832 | 0.04623418 | 0.8450023 |  |  |  | 17.24513 | 0.0524264 | 1.57277 | 31.5724 | 29.9996 | -0.0244143 | -0.219739 | 8.78071 | 9.00045 | 1165.212 | 5.24264 | 1226.299 | 0.05109836 | -0.02471727 | -0.02638108 | 0.04566171 | 0.9369315 |  |  |  | 17.22336 | 0.0543896 | 1.63165 | 31.6311 | 29.9994 | -0.0253228 | -0.227905 | 8.77209 | 9 | 1163.741 | 5.43896 | 1227.036 | 0.05296202 | -0.02564894 | -0.02731308 | 0.04728267 | 0.9390716 |  |  |  | 17.33585 | 0.0542431 | 1.62732 | 31.6278 | 30.0005 | -0.0256209 | -0.230575 | 8.76891 | 8.99949 | 1171.341 | 5.42431 | 1234.878 | 0.05282307 | -0.02595483 | -0.02686824 | 0.0470086 | 0.9660042 |  |  |  | 17.52375 | 0.0527843 | 1.58348 | 31.5826 | 29.9991 | -0.0268075 | -0.241274 | 8.75899 | 9.00026 | 1184.037 | 5.27843 | 1246.536 | 0.05143837 | -0.02717337 | -0.02426499 | 0.04635514 | 1.119859 |  |  |  | 17.53263 | 0.0525146 | 1.57542 | 31.5751 | 29.9997 | -0.0269398 | -0.242436 | 8.75675 | 8.99919 | 1184.637 | 5.25146 | 1246.848 | 0.05118216 | -0.02730933 | -0.02387283 | 0.04614644 | 1.14395 |  |  |  | 17.52073 | 0.0530069 | 1.5902 | 31.5901 | 29.9999 | -0.0267803 | -0.241024 | 8.75901 | 9.00003 | 1183.833 | 5.30069 | 1246.584 | 0.05164979 | -0.02714543 | -0.02450436 | 0.04668238 | 1.107779 |  |  |  | 17.80071 | 0.0538038 | 1.6141 | 31.6139 | 29.9998 | -0.0262614 | -0.236354 | 8.7637 | 9.00005 | 1202.75 | 5.38038 | 1267.463 | 0.05240628 | -0.02661239 | -0.0257939 | 0.04732786 | 1.031732 |  |  |  | 17.72905 | 0.0505665 | 1.51704 | 31.5178 | 30.0008 | -0.0235065 | -0.211559 | 8.78843 | 8.99999 | 1197.909 | 5.05665 | 1258.483 | 0.04932954 | -0.02378719 | -0.02554236 | 0.04415781 | 0.9312839 |  |  |  | 17.69795 | 0.0490126 | 1.47038 | 31.4704 | 30 | -0.0232709 | -0.209439 | 8.79058 | 9.00002 | 1195.808 | 4.90126 | 1254.417 | 0.04784934 | -0.02354594 | -0.0243034 | 0.0423669 | 0.9688334
501 |  | 17.32333 | 0.0561404 | 1.68421 | 31.6842 | 30 | -0.0238354 | -0.214517 | 8.78542 | 8.99994 | 1170.495 | 5.61404 | 1236.207 | 0.05462113 | -0.02412406 | -0.03049707 | 0.04797421 | 0.7910287 |  |  |  | 17.31681 | 0.0565285 | 1.69586 | 31.6959 | 30 | -0.0243072 | -0.218766 | 8.78129 | 9.00006 | 1170.055 | 5.65285 | 1236.196 | 0.05498853 | -0.0246075 | -0.03038104 | 0.04972867 | 0.8099623 |  |  |  | 17.31066 | 0.0549575 | 1.64873 | 31.6487 | 30 | -0.0233983 | -0.210574 | 8.78899 | 8.99957 | 1169.639 | 5.49575 | 1233.92 | 0.05350048 | -0.02367639 | -0.0298241 | 0.04817654 | 0.7938677 |  |  |  | 17.26139 | 0.0540043 | 1.62016 | 31.6207 | 30.0006 | -0.0264892 | -0.238402 | 8.76154 | 8.99994 | 1166.31 | 5.40043 | 1229.296 | 0.05259653 | -0.02684636 | -0.02575017 | 0.0471039 | 1.04257 |  |  |  | 17.28102 | 0.0542225 | 1.62667 | 31.6266 | 30 | -0.0264915 | -0.238409 | 8.76104 | 8.99945 | 1167.637 | 5.42225 | 1230.949 | 0.05280353 | -0.02684872 | -0.02595481 | 0.04747121 | 1.034441 |  |  |  | 17.23197 | 0.0500172 | 1.50051 | 31.5005 | 30 | -0.0242225 | -0.218002 | 8.78198 | 8.99998 | 1164.322 | 5.00172 | 1222.558 | 0.04880654 | -0.02452069 | -0.02428586 | 0.0430533 | 1.00967 |  |  |  | 17.883 | 0.0605006 | 1.81501 | 31.8149 | 29.9999 | -0.02916 | -0.262465 | 8.7384 | 9.00086 | 1208.311 | 6.05006 | 1281.414 | 0.05874106 | -0.0295936 | -0.02914746 | 0.05090803 | 1.015306 |  |  |  | 17.79232 | 0.0487743 | 1.4632 | 31.4627 | 29.9995 | -0.0237131 | -0.208777 | 8.59551 | 8.80429 | 1202.184 | 4.87743 | 1260.819 | 0.04762215 | -0.02399878 | -0.02362337 | 0.04073362 | 1.015892 |  |  |  | 17.83785 | 0.0511631 | 1.53491 | 31.5352 | 30.0003 | -0.0243882 | -0.219494 | 8.78052 | 9.00001 | 1205.26 | 5.11631 | 1266.925 | 0.04989727 | -0.02469052 | -0.02520675 | 0.04367562 | 0.9795202 |  |  |  | 17.29204 | 0.0543534 | 1.63061 | 31.6307 | 30.0001 | -0.0238501 | -0.214649 | 8.78526 | 8.99991 | 1168.381 | 5.43534 | 1231.887 | 0.05292769 | -0.02413912 | -0.02878857 | 0.04707128 | 0.8384966 |  |  |  | 17.35639 | 0.0550808 | 1.65242 | 31.6524 | 30 | -0.0239557 | -0.215599 | 8.7843 | 8.9999 | 1172.729 | 5.50808 | 1237.324 | 0.05361735 | -0.0242473 | -0.02937005 | 0.0476182 | 0.8255793 |  |  |  | 17.45331 | 0.0544684 | 1.63405 | 31.6341 | 30 | -0.0239984 | -0.216002 | 8.7847 | 9.0007 | 1179.278 | 5.44684 | 1243.511 | 0.05303675 | -0.02429105 | -0.0287457 | 0.04653974 | 0.8450326 |  |  |  | 17.25111 | 0.052772 | 1.58314 | 31.5828 | 29.9996 | -0.0245194 | -0.220686 | 8.77976 | 9.00045 | 1165.615 | 5.2772 | 1227.127 | 0.05142669 | -0.02482501 | -0.02660168 | 0.04598637 | 0.933212 |  |  |  | 17.22892 | 0.0547357 | 1.64204 | 31.6414 | 29.9994 | -0.0254455 | -0.229009 | 8.77099 | 9 | 1164.116 | 5.47357 | 1227.835 | 0.05329021 | -0.02577484 | -0.02751538 | 0.04760717 | 0.9367429 |  |  |  | 17.34177 | 0.0545787 | 1.63739 | 31.6379 | 30.0005 | -0.025729 | -0.231547 | 8.76794 | 8.99949 | 1171.741 | 5.45787 | 1235.694 | 0.05314135 | -0.02606578 | -0.02707557 | 0.04732304 | 0.9627047 |  |  |  | 17.52752 | 0.0531479 | 1.59439 | 31.5935 | 29.9991 | -0.0269229 | -0.242313 | 8.75795 | 9.00026 | 1184.292 | 5.31479 | 1247.234 | 0.05178368 | -0.02729196 | -0.02449172 | 0.04669761 | 1.114334 |  |  |  | 17.53797 | 0.0528597 | 1.58578 | 31.5855 | 29.9997 | -0.0270994 | -0.243873 | 8.75531 | 8.99919 | 1184.998 | 5.28597 | 1247.636 | 0.05150999 | -0.02747336 | -0.02403663 | 0.04647108 | 1.142979 |  |  |  | 17.52661 | 0.0533554 | 1.60066 | 31.6006 | 29.9999 | -0.0269316 | -0.242385 | 8.75765 | 9.00003 | 1184.23 | 5.33554 | 1247.415 | 0.05198069 | -0.0273009 | -0.02467979 | 0.04700997 | 1.106205 |  |  |  | 17.80633 | 0.0541579 | 1.62472 | 31.6245 | 29.9998 | -0.0264242 | -0.23782 | 8.76223 | 9.00005 | 1203.131 | 5.41579 | 1268.29 | 0.05274225 | -0.02677959 | -0.02596266 | 0.04766051 | 1.031466 |  |  |  | 17.73589 | 0.050918 | 1.52758 | 31.5284 | 30.0008 | -0.0237538 | -0.213784 | 8.78621 | 8.99999 | 1198.371 | 5.0918 | 1259.39 | 0.04966407 | -0.02404047 | -0.0256236 | 0.04448861 | 0.938216 |  |  |  | 17.70562 | 0.0493636 | 1.48091 | 31.4809 | 30 | -0.0235444 | -0.2119 | 8.78812 | 9.00002 | 1196.326 | 4.93636 | 1255.381 | 0.04818389 | -0.023826 | -0.02435789 | 0.04269723 | 0.9781636
502 |  | 17.32951 | 0.0564873 | 1.69462 | 31.6946 | 30 | -0.0240249 | -0.216223 | 8.78372 | 8.99994 | 1170.913 | 5.64873 | 1237.055 | 0.05494954 | -0.02431821 | -0.03063133 | 0.04829806 | 0.7938997 |  |  |  | 17.32385 | 0.056869 | 1.70607 | 31.7061 | 30 | -0.0244801 | -0.220322 | 8.77974 | 9.00006 | 1170.53 | 5.6869 | 1237.097 | 0.05531076 | -0.02478472 | -0.03052604 | 0.05004706 | 0.8119204 |  |  |  | 17.31741 | 0.0553008 | 1.65903 | 31.659 | 30 | -0.0235672 | -0.212094 | 8.78747 | 8.99957 | 1170.095 | 5.53008 | 1234.802 | 0.05382584 | -0.02384935 | -0.0299765 | 0.0484981 | 0.7956016 |  |  |  | 17.26634 | 0.054343 | 1.63032 | 31.6309 | 30.0006 | -0.0265984 | -0.239384 | 8.76056 | 8.99994 | 1166.645 | 5.4343 | 1230.044 | 0.05291782 | -0.02695854 | -0.02595929 | 0.04742185 | 1.038493 |  |  |  | 17.2861875 | 0.0545746 | 1.63724 | 31.6372 | 30 | -0.0265882 | -0.239279 | 8.76017 | 8.99945 | 1167.986 | 5.45746 | 1231.728 | 0.05313746 | -0.02694806 | -0.0261894 | 0.04780177 | 1.028968 |  |  |  | 17.23868 | 0.0503675 | 1.51102 | 31.511 | 30 | -0.0244837 | -0.220353 | 8.77963 | 8.99998 | 1164.776 | 5.03675 | 1223.442 | 0.0491401 | -0.02478841 | -0.02435169 | 0.0433827 | 1.017934 |  |  |  | 17.8883 | 0.0608486 | 1.82545 | 31.8254 | 29.9999 | -0.0293165 | -0.263874 | 8.73699 | 9.00086 | 1208.669 | 6.08486 | 1282.215 | 0.05906915 | -0.02975482 | -0.02931434 | 0.05123123 | 1.015026 |  |  |  | 17.79926 | 0.0491152 | 1.47343 | 31.4729 | 29.9995 | -0.0239407 | -0.210781 | 8.59351 | 8.80429 | 1202.653 | 4.91152 | 1261.721 | 0.04794714 | -0.02423194 | -0.02371521 | 0.04105368 | 1.021789 |  |  |  | 17.84361 | 0.0515155 | 1.54548 | 31.5458 | 30.0003 | -0.0246081 | -0.221473 | 8.77854 | 9.00001 | 1205.649 | 5.15155 | 1267.759 | 0.05023246 | -0.02491594 | -0.02531652 | 0.04400672 | 0.9841773 |  |  |  | 17.2980625 | 0.0546983 | 1.64095 | 31.641 | 30.0001 | -0.0239597 | -0.215635 | 8.78427 | 8.99991 | 1168.788 | 5.46983 | 1232.719 | 0.05325475 | -0.0242514 | -0.02900335 | 0.04739439 | 0.8361586 |  |  |  | 17.36227 | 0.0554235 | 1.6627 | 31.6627 | 30 | -0.0240186 | -0.216165 | 8.78373 | 8.9999 | 1173.126 | 5.54235 | 1238.145 | 0.05394211 | -0.02431175 | -0.02963036 | 0.04793898 | 0.8205014 |  |  |  | 17.45792 | 0.0548268 | 1.64481 | 31.6448 | 30 | -0.0241316 | -0.217201 | 8.7835 | 9.0007 | 1179.589 | 5.48268 | 1244.262 | 0.05337658 | -0.02442754 | -0.02894905 | 0.04687565 | 0.8438115 |  |  |  | 17.25646 | 0.053117 | 1.59349 | 31.5931 | 29.9996 | -0.0246281 | -0.221664 | 8.77879 | 9.00045 | 1165.977 | 5.3117 | 1227.91 | 0.05175434 | -0.02493644 | -0.02681789 | 0.04631055 | 0.9298435 |  |  |  | 17.23417 | 0.0550813 | 1.65241 | 31.6518 | 29.9994 | -0.0255488 | -0.229939 | 8.77006 | 9 | 1164.471 | 5.50813 | 1228.611 | 0.05361783 | -0.02588084 | -0.02773699 | 0.04793118 | 0.9330804 |  |  |  | 17.34791 | 0.0549206 | 1.64765 | 31.6482 | 30.0005 | -0.0258484 | -0.232623 | 8.76686 | 8.99949 | 1172.156 | 5.49206 | 1236.532 | 0.0534655 | -0.02618834 | -0.02727716 | 0.04764325 | 0.960083 |  |  |  | 17.53277 | 0.0535061 | 1.60513 | 31.6042 | 29.9991 | -0.0270376 | -0.243346 | 8.75692 | 9.00026 | 1184.647 | 5.35061 | 1248.033 | 0.05212374 | -0.02740984 | -0.0247139 | 0.04703442 | 1.109086 |  |  |  | 17.54339 | 0.0532106 | 1.5963 | 31.596 | 29.9997 | -0.027264 | -0.245354 | 8.75383 | 8.99919 | 1185.364 | 5.32106 | 1248.438 | 0.05184321 | -0.02764256 | -0.02420065 | 0.04680107 | 1.142224 |  |  |  | 17.53225 | 0.0536985 | 1.61095 | 31.6109 | 29.9999 | -0.0271239 | -0.244116 | 8.75592 | 9.00003 | 1184.612 | 5.36985 | 1248.224 | 0.05230636 | -0.02749854 | -0.02480781 | 0.04733242 | 1.108463 |  |  |  | 17.81148 | 0.0545051 | 1.63514 | 31.6349 | 29.9998 | -0.0266096 | -0.239488 | 8.76057 | 9.00005 | 1203.478 | 5.45051 | 1269.074 | 0.05307156 | -0.02697004 | -0.02610151 | 0.04798668 | 1.033275 |  |  |  | 17.74351 | 0.0512639 | 1.53796 | 31.5388 | 30.0008 | -0.0239972 | -0.215975 | 8.78402 | 8.99999 | 1198.886 | 5.12639 | 1260.345 | 0.04999315 | -0.02428982 | -0.02570333 | 0.04481377 | 0.9450068 |  |  |  | 17.71365 | 0.0497143 | 1.49143 | 31.4914 | 30 | -0.0238152 | -0.214337 | 8.78568 | 9.00002 | 1196.868 | 4.97143 | 1256.37 | 0.04851803 | -0.02410337 | -0.02441467 | 0.04302706 | 0.9872495
503 |  | 17.33654 | 0.0568308 | 1.70492 | 31.7049 | 30 | -0.0242282 | -0.218052 | 8.78189 | 8.99994 | 1171.388 | 5.68308 | 1237.958 | 0.05527462 | -0.02452653 | -0.03074809 | 0.04861828 | 0.7976604 |  |  |  | 17.33076 | 0.0572153 | 1.71646 | 31.7165 | 30 | -0.0246419 | -0.221778 | 8.77828 | 9.00006 | 1170.998 | 5.72153 | 1237.997 | 0.05563838 | -0.02495059 | -0.03068778 | 0.05037085 | 0.8130465 |  |  |  | 17.32404 | 0.055645 | 1.66935 | 31.6694 | 30 | -0.0237496 | -0.213736 | 8.78583 | 8.99957 | 1170.544 | 5.5645 | 1235.678 | 0.05415195 | -0.02403617 | -0.03011579 | 0.04882043 | 0.7981252 |  |  |  | 17.27135 | 0.0547098 | 1.64133 | 31.6419 | 30.0006 | -0.0267552 | -0.240795 | 8.75915 | 8.99994 | 1166.983 | 5.47098 | 1230.829 | 0.05326566 | -0.02711964 | -0.02614602 | 0.04776618 | 1.037238 |  |  |  | 17.29278125 | 0.0549327 | 1.64798 | 31.6479 | 30 | -0.0266532 | -0.239864 | 8.75958 | 8.99945 | 1168.431 | 5.49327 | 1232.616 | 0.05347697 | -0.02701484 | -0.02646214 | 0.04813743 | 1.020886 |  |  |  | 17.24599 | 0.0507185 | 1.52155 | 31.5215 | 30 | -0.0247892 | -0.223102 | 8.77688 | 8.99998 | 1165.27 | 5.07185 | 1224.37 | 0.04947422 | -0.02510163 | -0.02437259 | 0.04371245 | 1.029912 |  |  |  | 17.89437 | 0.0612055 | 1.83616 | 31.8361 | 29.9999 | -0.029461 | -0.265174 | 8.73569 | 9.00086 | 1209.079 | 6.12055 | 1283.081 | 0.05940553 | -0.02990369 | -0.02950183 | 0.0515623 | 1.013621 |  |  |  | 17.80574 | 0.0494612 | 1.48381 | 31.4833 | 29.9995 | -0.0241271 | -0.212422 | 8.59187 | 8.80429 | 1203.09 | 4.94612 | 1262.597 | 0.04827689 | -0.02442293 | -0.02385396 | 0.04137865 | 1.023852 |  |  |  | 17.84886 | 0.051877 | 1.55633 | 31.5566 | 30.0003 | -0.0248267 | -0.22344 | 8.77657 | 9.00001 | 1206.004 | 5.1877 | 1268.568 | 0.05057619 | -0.02514008 | -0.02543611 | 0.04434648 | 0.9883619 |  |  |  | 17.30443 | 0.0550366 | 1.6511 | 31.6512 | 30.0001 | -0.0240833 | -0.216748 | 8.78316 | 8.99991 | 1169.218 | 5.50366 | 1233.568 | 0.05357546 | -0.02437804 | -0.02919741 | 0.04771105 | 0.8349385 |  |  |  | 17.36907 | 0.0557747 | 1.67324 | 31.6732 | 30 | -0.0241173 | -0.217053 | 8.78284 | 8.9999 | 1173.586 | 5.57747 | 1239.043 | 0.05427481 | -0.02441288 | -0.02986193 | 0.04826733 | 0.8175254 |  |  |  | 17.464125 | 0.055172 | 1.65516 | 31.6552 | 30 | -0.0242626 | -0.21838 | 8.78232 | 9.0007 | 1180.008 | 5.5172 | 1245.112 | 0.05370379 | -0.02456179 | -0.029142 | 0.04719841 | 0.8428312 |  |  |  | 17.26203 | 0.0534713 | 1.60412 | 31.6038 | 29.9996 | -0.0247536 | -0.222794 | 8.77766 | 9.00045 | 1166.353 | 5.34713 | 1228.72 | 0.05209071 | -0.02506512 | -0.02702559 | 0.04664333 | 0.9274588 |  |  |  | 17.23949 | 0.0554285 | 1.66282 | 31.6622 | 29.9994 | -0.0256474 | -0.230826 | 8.76917 | 9 | 1164.831 | 5.54285 | 1229.395 | 0.05394685 | -0.02598203 | -0.02796482 | 0.04825658 | 0.929097 |  |  |  | 17.35526 | 0.0552674 | 1.65805 | 31.6586 | 30.0005 | -0.02594 | -0.233447 | 8.76604 | 8.99949 | 1172.653 | 5.52674 | 1237.462 | 0.05379419 | -0.02628238 | -0.02751182 | 0.04796755 | 0.9553122 |  |  |  | 17.53818 | 0.0538572 | 1.61566 | 31.6147 | 29.9991 | -0.0271393 | -0.244261 | 8.756 | 9.00026 | 1185.012 | 5.38572 | 1248.833 | 0.05245696 | -0.02751437 | -0.02494258 | 0.04736436 | 1.103108 |  |  |  | 17.54789 | 0.0535632 | 1.60688 | 31.6066 | 29.9997 | -0.0273912 | -0.246499 | 8.75269 | 8.99919 | 1185.668 | 5.35632 | 1249.176 | 0.05217794 | -0.02777333 | -0.02440461 | 0.04713282 | 1.138036 |  |  |  | 17.53751 | 0.0540508 | 1.62152 | 31.6214 | 29.9999 | -0.0272674 | -0.245408 | 8.75462 | 9.00003 | 1184.967 | 5.40508 | 1249.015 | 0.05264065 | -0.02764605 | -0.02499459 | 0.04766355 | 1.106081 |  |  |  | 17.81741 | 0.0548509 | 1.64551 | 31.6453 | 29.9998 | -0.0267624 | -0.240863 | 8.75919 | 9.00005 | 1203.879 | 5.48509 | 1269.913 | 0.05339943 | -0.02712703 | -0.0262724 | 0.04831119 | 1.03253 |  |  |  | 17.75044 | 0.0516132 | 1.54844 | 31.5492 | 30.0008 | -0.0242399 | -0.218159 | 8.78183 | 8.99999 | 1199.354 | 5.16132 | 1261.257 | 0.05032537 | -0.02453852 | -0.02578684 | 0.04514223 | 0.9515907 |  |  |  | 17.72053 | 0.050062 | 1.50186 | 31.5019 | 30 | -0.0240843 | -0.216759 | 8.78326 | 9.00002 | 1197.333 | 5.0062 | 1257.274 | 0.04884921 | -0.02437907 | -0.02447014 | 0.04335428 | 0.9962783
504 |  | 17.3429 | 0.0571707 | 1.71512 | 31.7151 | 30 | -0.0244115 | -0.219702 | 8.78024 | 8.99994 | 1171.818 | 5.71707 | 1238.811 | 0.05559619 | -0.0247144 | -0.03088179 | 0.04893527 | 0.8002905 |  |  |  | 17.3377 | 0.0575549 | 1.72665 | 31.7267 | 30 | -0.0248149 | -0.223336 | 8.77672 | 9.00006 | 1171.466 | 5.75549 | 1238.89 | 0.05595955 | -0.02512798 | -0.03083157 | 0.05068822 | 0.8150082 |  |  |  | 17.33125 | 0.0559894 | 1.67968 | 31.6797 | 30 | -0.0239265 | -0.215328 | 8.78424 | 8.99957 | 1171.03 | 5.59894 | 1236.595 | 0.05447815 | -0.02421739 | -0.03026076 | 0.04914267 | 0.8002902 |  |  |  | 17.27673 | 0.0550636 | 1.65194 | 31.6525 | 30.0006 | -0.0268423 | -0.241579 | 8.75836 | 8.99994 | 1167.347 | 5.50636 | 1231.625 | 0.05360105 | -0.02720913 | -0.02639192 | 0.04809801 | 1.030965 |  |  |  | 17.30037 | 0.0552861 | 1.65858 | 31.6585 | 30 | -0.0267335 | -0.240587 | 8.75886 | 8.99945 | 1168.944 | 5.52861 | 1233.57 | 0.05381191 | -0.02709734 | -0.02671458 | 0.04846824 | 1.014328 |  |  |  | 17.2522 | 0.0510691 | 1.53207 | 31.5321 | 30 | -0.0250682 | -0.225613 | 8.77437 | 8.99998 | 1165.689 | 5.10691 | 1225.22 | 0.04980784 | -0.02538776 | -0.02442008 | 0.04404207 | 1.039626 |  |  |  | 17.90095 | 0.0615594 | 1.84678 | 31.8467 | 29.9999 | -0.0295923 | -0.266356 | 8.73451 | 9.00086 | 1209.524 | 6.15594 | 1283.981 | 0.05973896 | -0.03003899 | -0.02969997 | 0.05189023 | 1.011415 |  |  |  | 17.81165625 | 0.0498022 | 1.49404 | 31.4935 | 29.9995 | -0.0243309 | -0.214216 | 8.59007 | 8.80429 | 1203.49 | 4.98022 | 1263.427 | 0.04860177 | -0.02463179 | -0.02396998 | 0.04169899 | 1.02761 |  |  |  | 17.85390625 | 0.0522324 | 1.56699 | 31.5673 | 30.0003 | -0.0250357 | -0.225322 | 8.77469 | 9.00001 | 1206.345 | 5.22324 | 1269.355 | 0.050914 | -0.02535442 | -0.02555958 | 0.04468042 | 0.9919735 |  |  |  | 17.31038 | 0.0553783 | 1.66136 | 31.6614 | 30.0001 | -0.024206 | -0.217852 | 8.78205 | 8.99991 | 1169.62 | 5.53783 | 1234.392 | 0.05389928 | -0.02450378 | -0.0293955 | 0.04803096 | 0.8335895 |  |  |  | 17.37617 | 0.056094 | 1.68282 | 31.6828 | 30 | -0.0242335 | -0.218099 | 8.7818 | 8.9999 | 1174.066 | 5.6094 | 1239.924 | 0.0545772 | -0.02453196 | -0.03004523 | 0.04856544 | 0.816501 |  |  |  | 17.47015 | 0.0555138 | 1.66542 | 31.6654 | 30 | -0.024378 | -0.219419 | 8.78128 | 9.0007 | 1180.416 | 5.55138 | 1245.945 | 0.05402766 | -0.02468006 | -0.0293476 | 0.04751794 | 0.8409568 |  |  |  | 17.26778 | 0.0538268 | 1.61478 | 31.6144 | 29.9996 | -0.0248104 | -0.223305 | 8.77714 | 9.00045 | 1166.742 | 5.38268 | 1229.544 | 0.05242811 | -0.02512337 | -0.02730474 | 0.04697708 | 0.9201099 |  |  |  | 17.24589 | 0.0557701 | 1.67307 | 31.6725 | 29.9994 | -0.0257635 | -0.231871 | 8.76813 | 9 | 1165.263 | 5.57701 | 1230.25 | 0.05427045 | -0.02610119 | -0.02816926 | 0.04857623 | 0.9265842 |  |  |  | 17.3623125 | 0.0556079 | 1.66827 | 31.6688 | 30.0005 | -0.0260148 | -0.234119 | 8.76537 | 8.99949 | 1173.129 | 5.56079 | 1238.364 | 0.05411681 | -0.02635917 | -0.02775764 | 0.04828592 | 0.9496186 |  |  |  | 17.54406 | 0.0542098 | 1.62624 | 31.6253 | 29.9991 | -0.0272507 | -0.245264 | 8.755 | 9.00026 | 1185.409 | 5.42098 | 1249.67 | 0.05279148 | -0.02762889 | -0.02516259 | 0.04769547 | 1.098014 |  |  |  | 17.55203125 | 0.0539139 | 1.6174 | 31.6171 | 29.9997 | -0.0275412 | -0.247848 | 8.75134 | 8.99919 | 1185.948 | 5.39139 | 1249.887 | 0.05251076 | -0.02792757 | -0.02458319 | 0.04746276 | 1.136043 |  |  |  | 17.54371875 | 0.0544093 | 1.63227 | 31.6322 | 29.9999 | -0.0274241 | -0.246818 | 8.75321 | 9.00003 | 1185.386 | 5.44093 | 1249.882 | 0.0529807 | -0.02780716 | -0.02517354 | 0.04800016 | 1.104618 |  |  |  | 17.82347 | 0.0552032 | 1.65608 | 31.6558 | 29.9998 | -0.0269169 | -0.242254 | 8.7578 | 9.00005 | 1204.289 | 5.52032 | 1270.769 | 0.05373336 | -0.02728579 | -0.02644756 | 0.04864169 | 1.031694 |  |  |  | 17.75657 | 0.051962 | 1.5589 | 31.5597 | 30.0008 | -0.024465 | -0.220184 | 8.77981 | 8.99999 | 1199.768 | 5.1962 | 1262.111 | 0.05065699 | -0.02476924 | -0.02588775 | 0.04547035 | 0.9567938 |  |  |  | 17.72731 | 0.0504215 | 1.51264 | 31.5127 | 30 | -0.0243454 | -0.219109 | 8.78091 | 9.00002 | 1197.791 | 5.04215 | 1258.185 | 0.04919151 | -0.02464665 | -0.02454486 | 0.0436926 | 1.004147
505 |  | 17.3495 | 0.0575121 | 1.72536 | 31.7254 | 30 | -0.0245999 | -0.221397 | 8.77854 | 8.99994 | 1172.264 | 5.75121 | 1239.683 | 0.05591907 | -0.02490753 | -0.03101154 | 0.04925346 | 0.8031698 |  |  |  | 17.34364 | 0.0579051 | 1.73716 | 31.7372 | 30 | -0.0249727 | -0.224756 | 8.7753 | 9.00006 | 1171.867 | 5.79051 | 1239.725 | 0.05629063 | -0.02528981 | -0.03100082 | 0.05101575 | 0.8157786 |  |  |  | 17.33712 | 0.0563333 | 1.69 | 31.69 | 30 | -0.024098 | -0.216872 | 8.78269 | 8.99957 | 1171.427 | 5.63333 | 1237.417 | 0.05480376 | -0.02439311 | -0.03041065 | 0.04946473 | 0.8021238 |  |  |  | 17.28286 | 0.0554296 | 1.66292 | 31.6635 | 30.0006 | -0.0269631 | -0.242666 | 8.75728 | 8.99994 | 1167.761 | 5.54296 | 1232.489 | 0.05394789 | -0.02733327 | -0.02661461 | 0.04844099 | 1.027002 |  |  |  | 17.30697 | 0.0556266 | 1.6688 | 31.6688 | 30 | -0.0268172 | -0.24134 | 8.75811 | 8.99945 | 1169.39 | 5.56266 | 1234.439 | 0.05413452 | -0.02718334 | -0.02695118 | 0.04878709 | 1.008614 |  |  |  | 17.25812 | 0.0514272 | 1.54282 | 31.5428 | 30 | -0.0253487 | -0.228138 | 8.77184 | 8.99998 | 1166.089 | 5.14272 | 1226.058 | 0.05014848 | -0.02567551 | -0.02447297 | 0.04437877 | 1.049138 |  |  |  | 17.90631 | 0.0619117 | 1.85735 | 31.8573 | 29.9999 | -0.0297315 | -0.26761 | 8.73325 | 9.00086 | 1209.886 | 6.19117 | 1284.792 | 0.06007077 | -0.03018244 | -0.02988833 | 0.0522171 | 1.00984 |  |  |  | 17.81902 | 0.0501418 | 1.50423 | 31.5037 | 29.9995 | -0.024534 | -0.216005 | 8.58828 | 8.80429 | 1203.988 | 5.01418 | 1264.358 | 0.0489252 | -0.02483997 | -0.02408523 | 0.04201733 | 1.031336 |  |  |  | 17.85868 | 0.052584 | 1.57754 | 31.5779 | 30.0003 | -0.0252478 | -0.22723 | 8.77278 | 9.00001 | 1206.668 | 5.2584 | 1270.119 | 0.05124809 | -0.02557199 | -0.0256761 | 0.04501076 | 0.9959454 |  |  |  | 17.31519 | 0.0557273 | 1.67183 | 31.6719 | 30.0001 | -0.0243188 | -0.218867 | 8.78104 | 8.99991 | 1169.945 | 5.57273 | 1235.143 | 0.05422991 | -0.02461939 | -0.02961053 | 0.04835802 | 0.8314403 |  |  |  | 17.38194 | 0.0564346 | 1.69304 | 31.693 | 30 | -0.0243207 | -0.218884 | 8.78101 | 8.9999 | 1174.456 | 5.64346 | 1240.735 | 0.05489965 | -0.02462133 | -0.03027832 | 0.04888396 | 0.813167 |  |  |  | 17.47553 | 0.055856 | 1.67568 | 31.6757 | 30 | -0.0244873 | -0.220402 | 8.7803 | 9.0007 | 1180.779 | 5.5856 | 1246.733 | 0.05435181 | -0.0247921 | -0.02955971 | 0.04783797 | 0.8387125 |  |  |  | 17.27387 | 0.0541561 | 1.62466 | 31.6243 | 29.9996 | -0.0249127 | -0.224226 | 8.77622 | 9.00045 | 1167.153 | 5.41561 | 1230.362 | 0.05274054 | -0.02522827 | -0.02751227 | 0.04728588 | 0.9169827 |  |  |  | 17.25383 | 0.0561113 | 1.68331 | 31.6827 | 29.9994 | -0.0258463 | -0.232617 | 8.76738 | 9 | 1165.799 | 5.61113 | 1231.214 | 0.05459358 | -0.02618618 | -0.02840739 | 0.04889489 | 0.9218088 |  |  |  | 17.36727 | 0.0559567 | 1.67873 | 31.6793 | 30.0005 | -0.0261431 | -0.235275 | 8.76421 | 8.99949 | 1173.464 | 5.59567 | 1239.127 | 0.05444718 | -0.02649091 | -0.02795627 | 0.0486127 | 0.9475836 |  |  |  | 17.55014 | 0.0545465 | 1.63634 | 31.6354 | 29.9991 | -0.027337 | -0.24604 | 8.75422 | 9.00026 | 1185.82 | 5.45465 | 1250.503 | 0.05311082 | -0.02771761 | -0.02539321 | 0.04801142 | 1.091536 |  |  |  | 17.55796 | 0.0542665 | 1.62798 | 31.6277 | 29.9997 | -0.0276725 | -0.24903 | 8.75016 | 8.99919 | 1186.348 | 5.42665 | 1250.727 | 0.05284526 | -0.0280626 | -0.02478267 | 0.04779387 | 1.132348 |  |  |  | 17.55066 | 0.0547537 | 1.64261 | 31.6425 | 29.9999 | -0.0275629 | -0.248067 | 8.75196 | 9.00003 | 1185.855 | 5.47537 | 1250.785 | 0.05330728 | -0.02794988 | -0.0253574 | 0.04832313 | 1.102238 |  |  |  | 17.82883 | 0.0555444 | 1.66632 | 31.6661 | 29.9998 | -0.0270853 | -0.243769 | 8.75628 | 9.00005 | 1204.651 | 5.55444 | 1271.563 | 0.05405665 | -0.02745887 | -0.02659779 | 0.04896181 | 1.032374 |  |  |  | 17.76397 | 0.0523064 | 1.56923 | 31.57 | 30.0008 | -0.0246974 | -0.222276 | 8.77772 | 8.99999 | 1200.269 | 5.23064 | 1263.05 | 0.05098433 | -0.0250075 | -0.02597683 | 0.04579382 | 0.9626847 |  |  |  | 17.73422 | 0.0507586 | 1.52276 | 31.5228 | 30 | -0.0246078 | -0.221471 | 8.77855 | 9.00002 | 1198.258 | 5.07586 | 1259.08 | 0.04951238 | -0.02491563 | -0.02459675 | 0.04400956 | 1.012965
506 |  | 17.35626 | 0.0578572 | 1.73572 | 31.7357 | 30 | -0.0247753 | -0.222977 | 8.77696 | 8.99994 | 1172.72 | 5.78572 | 1240.571 | 0.05624535 | -0.02508737 | -0.03115798 | 0.04957497 | 0.8051669 |  |  |  | 17.34893 | 0.0582536 | 1.74761 | 31.7476 | 30 | -0.0251215 | -0.226095 | 8.77396 | 9.00006 | 1172.225 | 5.82536 | 1240.512 | 0.05662 | -0.02544243 | -0.03117757 | 0.05134177 | 0.8160492 |  |  |  | 17.34246 | 0.0566796 | 1.70039 | 31.7004 | 30 | -0.0242813 | -0.218521 | 8.78104 | 8.99957 | 1171.788 | 5.66796 | 1238.205 | 0.05513154 | -0.02458095 | -0.03055059 | 0.04978911 | 0.8045983 |  |  |  | 17.28945 | 0.0557768 | 1.67334 | 31.6739 | 30.0006 | -0.0270621 | -0.243557 | 8.75639 | 8.99994 | 1168.206 | 5.57768 | 1233.365 | 0.0542768 | -0.02743502 | -0.02684178 | 0.04876599 | 1.022102 |  |  |  | 17.3137 | 0.0559711 | 1.67913 | 31.6791 | 30 | -0.0269024 | -0.242107 | 8.75734 | 8.99945 | 1169.845 | 5.59711 | 1235.322 | 0.05446082 | -0.02727089 | -0.02718992 | 0.04910955 | 1.002978 |  |  |  | 17.26446 | 0.0517731 | 1.55319 | 31.5532 | 30 | -0.0256183 | -0.230564 | 8.76942 | 8.99998 | 1166.517 | 5.17731 | 1226.912 | 0.05047741 | -0.02595216 | -0.02452524 | 0.04470368 | 1.058182 |  |  |  | 17.91161 | 0.0622657 | 1.86797 | 31.8679 | 29.9999 | -0.0298901 | -0.269036 | 8.73183 | 9.00086 | 1210.244 | 6.22657 | 1285.601 | 0.06040408 | -0.03034591 | -0.03005816 | 0.05254546 | 1.009573 |  |  |  | 17.82605 | 0.0504759 | 1.51425 | 31.5137 | 29.9995 | -0.0247458 | -0.217869 | 8.58642 | 8.80429 | 1204.463 | 5.04759 | 1265.26 | 0.0492433 | -0.02505712 | -0.02418618 | 0.04233051 | 1.03601 |  |  |  | 17.86526 | 0.0529336 | 1.58803 | 31.5883 | 30.0003 | -0.025471 | -0.229239 | 8.77077 | 9.00001 | 1207.112 | 5.29336 | 1271.009 | 0.05158017 | -0.025801 | -0.02577917 | 0.04533847 | 1.000847 |  |  |  | 17.32146 | 0.0560768 | 1.68231 | 31.6824 | 30.0001 | -0.0244234 | -0.219808 | 8.7801 | 8.99991 | 1170.369 | 5.60768 | 1236 | 0.05456091 | -0.0247266 | -0.02983431 | 0.04868495 | 0.8287973 |  |  |  | 17.3872 | 0.0567757 | 1.70327 | 31.7033 | 30 | -0.0244059 | -0.219651 | 8.78025 | 8.9999 | 1174.811 | 5.67757 | 1241.511 | 0.05522248 | -0.02470866 | -0.03051382 | 0.04920303 | 0.8097531 |  |  |  | 17.48215 | 0.056198 | 1.68594 | 31.686 | 30 | -0.0245976 | -0.221395 | 8.7793 | 9.0007 | 1181.227 | 5.6198 | 1247.609 | 0.05467567 | -0.02490518 | -0.02977049 | 0.04815725 | 0.8365725 |  |  |  | 17.28048 | 0.0544928 | 1.63476 | 31.6344 | 29.9996 | -0.0250153 | -0.225149 | 8.7753 | 9.00045 | 1167.6 | 5.44928 | 1231.226 | 0.05305989 | -0.0253335 | -0.02772639 | 0.0476014 | 0.9136962 |  |  |  | 17.26122 | 0.0564555 | 1.69363 | 31.693 | 29.9994 | -0.0259203 | -0.233283 | 8.76672 | 9 | 1166.298 | 5.64555 | 1232.142 | 0.05491944 | -0.02626215 | -0.02865729 | 0.04921645 | 0.9164214 |  |  |  | 17.3731 | 0.0563106 | 1.68935 | 31.6899 | 30.0005 | -0.0262133 | -0.235906 | 8.76358 | 8.99949 | 1173.858 | 5.63106 | 1239.958 | 0.05478227 | -0.02656299 | -0.02821928 | 0.04894388 | 0.9413066 |  |  |  | 17.55491 | 0.054914 | 1.64737 | 31.6464 | 29.9991 | -0.0274216 | -0.246801 | 8.75346 | 9.00026 | 1186.142 | 5.4914 | 1251.278 | 0.05345925 | -0.02780459 | -0.02565466 | 0.04835668 | 1.083803 |  |  |  | 17.56423 | 0.0546231 | 1.63868 | 31.6384 | 29.9997 | -0.0277832 | -0.250026 | 8.74916 | 8.99919 | 1186.772 | 5.46231 | 1251.597 | 0.05318345 | -0.02817645 | -0.025007 | 0.04812855 | 1.126743 |  |  |  | 17.55713 | 0.0551032 | 1.65309 | 31.653 | 29.9999 | -0.0276848 | -0.249164 | 8.75087 | 9.00003 | 1186.293 | 5.51032 | 1251.661 | 0.05363858 | -0.02807525 | -0.02556333 | 0.04865094 | 1.098262 |  |  |  | 17.83515 | 0.0558938 | 1.6768 | 31.6766 | 29.9998 | -0.0272098 | -0.244889 | 8.75516 | 9.00005 | 1205.078 | 5.58938 | 1272.434 | 0.05438761 | -0.02758684 | -0.02680077 | 0.04928927 | 1.02933 |  |  |  | 17.77097 | 0.0526565 | 1.57974 | 31.5805 | 30.0008 | -0.0248887 | -0.223998 | 8.77599 | 8.99999 | 1200.741 | 5.26565 | 1263.968 | 0.05131697 | -0.02520366 | -0.02611331 | 0.04612269 | 0.9651654 |  |  |  | 17.74045 | 0.0510994 | 1.53298 | 31.533 | 30 | -0.0248657 | -0.223791 | 8.77623 | 9.00002 | 1198.679 | 5.10994 | 1259.931 | 0.04983666 | -0.02518007 | -0.02465659 | 0.04433013 | 1.021231
507 |  | 17.36238 | 0.0582025 | 1.74608 | 31.7461 | 30 | -0.0249447 | -0.224501 | 8.77544 | 8.99994 | 1173.134 | 5.82025 | 1241.413 | 0.05657171 | -0.02526109 | -0.03131062 | 0.0498968 | 0.8067898 |  |  |  | 17.35388 | 0.0586079 | 1.75824 | 31.7583 | 30 | -0.0252909 | -0.227619 | 8.77244 | 9.00006 | 1172.56 | 5.86079 | 1241.281 | 0.05695474 | -0.02561621 | -0.03133853 | 0.05167324 | 0.8174031 |  |  |  | 17.34837 | 0.0570251 | 1.71075 | 31.7108 | 30 | -0.0244404 | -0.219953 | 8.77961 | 8.99957 | 1172.187 | 5.70251 | 1239.031 | 0.05545845 | -0.02474402 | -0.03071443 | 0.05011246 | 0.8056156 |  |  |  | 17.2965 | 0.0561203 | 1.68364 | 31.6842 | 30.0006 | -0.0271512 | -0.244359 | 8.75558 | 8.99994 | 1168.682 | 5.61203 | 1234.269 | 0.0546021 | -0.0275266 | -0.02707549 | 0.04908725 | 1.016661 |  |  |  | 17.31935 | 0.056337 | 1.69011 | 31.6901 | 30 | -0.0269521 | -0.242554 | 8.75689 | 8.99945 | 1170.227 | 5.6337 | 1236.154 | 0.05480726 | -0.02732197 | -0.02748529 | 0.0494524 | 0.9940577 |  |  |  | 17.2709 | 0.0521323 | 1.56397 | 31.564 | 30 | -0.0258818 | -0.232936 | 8.76704 | 8.99998 | 1166.952 | 5.21323 | 1227.788 | 0.05081887 | -0.02622263 | -0.02459624 | 0.04504101 | 1.066123 |  |  |  | 17.91641 | 0.0626203 | 1.87861 | 31.8785 | 29.9999 | -0.030014 | -0.270152 | 8.73071 | 9.00086 | 1210.568 | 6.26203 | 1286.374 | 0.06073784 | -0.03047364 | -0.0302642 | 0.05287449 | 1.00692 |  |  |  | 17.8324 | 0.0508412 | 1.52521 | 31.5247 | 29.9995 | -0.024926 | -0.219456 | 8.58483 | 8.80429 | 1204.892 | 5.08412 | 1266.15 | 0.04959099 | -0.02524191 | -0.02434907 | 0.04267333 | 1.036668 |  |  |  | 17.87214 | 0.0532879 | 1.59865 | 31.599 | 30.0003 | -0.0256409 | -0.230768 | 8.76924 | 9.00001 | 1207.577 | 5.32879 | 1271.926 | 0.05191661 | -0.02597536 | -0.02594125 | 0.0456704 | 1.001315 |  |  |  | 17.32765 | 0.0564203 | 1.69261 | 31.6927 | 30.0001 | -0.0245169 | -0.22065 | 8.77926 | 8.99991 | 1170.787 | 5.64203 | 1236.844 | 0.05488612 | -0.02482244 | -0.03006367 | 0.04900614 | 0.8256623 |  |  |  | 17.39303 | 0.0571277 | 1.71383 | 31.7138 | 30 | -0.0244751 | -0.220273 | 8.77962 | 8.9999 | 1175.205 | 5.71277 | 1242.342 | 0.05555551 | -0.02477959 | -0.03077592 | 0.04953204 | 0.8051618 |  |  |  | 17.4885 | 0.0565488 | 1.69647 | 31.6965 | 30 | -0.0246941 | -0.222264 | 8.77843 | 9.0007 | 1181.656 | 5.65488 | 1248.477 | 0.05500775 | -0.02500411 | -0.03000363 | 0.04848479 | 0.8333695 |  |  |  | 17.28701 | 0.0548484 | 1.64543 | 31.6451 | 29.9996 | -0.0250815 | -0.225744 | 8.7747 | 9.00045 | 1168.041 | 5.48484 | 1232.106 | 0.05339706 | -0.0254014 | -0.02799566 | 0.04793467 | 0.9073336 |  |  |  | 17.26729 | 0.0567911 | 1.7037 | 31.7031 | 29.9994 | -0.0260139 | -0.234125 | 8.76587 | 9 | 1166.709 | 5.67911 | 1232.968 | 0.05523705 | -0.02635825 | -0.02887881 | 0.04953025 | 0.9127194 |  |  |  | 17.37854 | 0.0566579 | 1.69977 | 31.7003 | 30.0005 | -0.0263114 | -0.236789 | 8.7627 | 8.99949 | 1174.226 | 5.66579 | 1240.755 | 0.055111 | -0.02666374 | -0.02844726 | 0.04926886 | 0.9373042 |  |  |  | 17.56022 | 0.0552665 | 1.65794 | 31.657 | 29.9991 | -0.0275227 | -0.247711 | 8.75255 | 9.00026 | 1186.501 | 5.52665 | 1252.075 | 0.05379334 | -0.02790855 | -0.0258848 | 0.04868753 | 1.078183 |  |  |  | 17.57068 | 0.0549715 | 1.64913 | 31.6488 | 29.9997 | -0.0279162 | -0.251223 | 8.74796 | 8.99919 | 1187.208 | 5.49715 | 1252.471 | 0.05351375 | -0.02831326 | -0.02520049 | 0.04845532 | 1.12352 |  |  |  | 17.56227 | 0.0554458 | 1.66337 | 31.6633 | 29.9999 | -0.0278271 | -0.250444 | 8.74959 | 9.00003 | 1186.64 | 5.54458 | 1252.434 | 0.05396324 | -0.02822161 | -0.02574163 | 0.04897252 | 1.096341 |  |  |  | 17.8405 | 0.0562482 | 1.68743 | 31.6872 | 29.9998 | -0.0273552 | -0.246198 | 8.75386 | 9.00005 | 1205.439 | 5.62482 | 1273.243 | 0.0547232 | -0.02773632 | -0.02698688 | 0.04962161 | 1.027771 |  |  |  | 17.77783 | 0.0529954 | 1.5899 | 31.5907 | 30.0008 | -0.0251046 | -0.225942 | 8.77405 | 8.99999 | 1201.205 | 5.29954 | 1264.863 | 0.05163886 | -0.0254251 | -0.02621377 | 0.04644091 | 0.9699138 |  |  |  | 17.74817 | 0.0514455 | 1.54337 | 31.5434 | 30 | -0.0250958 | -0.225862 | 8.77415 | 9.00002 | 1199.201 | 5.14455 | 1260.894 | 0.05016588 | -0.02541607 | -0.02474981 | 0.04465514 | 1.02692
508 |  | 17.36901 | 0.0585536 | 1.75661 | 31.7566 | 30 | -0.0251177 | -0.226058 | 8.77388 | 8.99994 | 1173.582 | 5.85536 | 1242.299 | 0.05690345 | -0.02543853 | -0.03146491 | 0.05022377 | 0.808473 |  |  |  | 17.3585 | 0.0589499 | 1.7685 | 31.7685 | 30 | -0.0254525 | -0.229074 | 8.77099 | 9.00006 | 1172.871 | 5.89499 | 1242.012 | 0.05727776 | -0.02578202 | -0.03149574 | 0.05199314 | 0.8185875 |  |  |  | 17.35429 | 0.0573715 | 1.72115 | 31.7212 | 30 | -0.0245939 | -0.221334 | 8.77823 | 8.99957 | 1172.587 | 5.73715 | 1239.86 | 0.05578611 | -0.02490138 | -0.03088473 | 0.05043654 | 0.8062684 |  |  |  | 17.30348 | 0.0564723 | 1.6942 | 31.6948 | 30.0006 | -0.0272376 | -0.245137 | 8.75481 | 8.99994 | 1169.154 | 5.64723 | 1235.179 | 0.05493534 | -0.02761542 | -0.02731992 | 0.04941643 | 1.010816 |  |  |  | 17.32489 | 0.0566776 | 1.70033 | 31.7003 | 30 | -0.0270364 | -0.243312 | 8.75613 | 8.99945 | 1170.601 | 5.66776 | 1236.948 | 0.05512965 | -0.02740861 | -0.02772104 | 0.04977134 | 0.9887295 |  |  |  | 17.27854 | 0.0524845 | 1.57453 | 31.5745 | 30 | -0.0261271 | -0.235143 | 8.76484 | 8.99998 | 1167.469 | 5.24845 | 1228.743 | 0.05115356 | -0.02647448 | -0.02467908 | 0.04537121 | 1.07275 |  |  |  | 17.92203 | 0.06298 | 1.88939 | 31.8893 | 29.9999 | -0.0301744 | -0.271596 | 8.72927 | 9.00086 | 1210.948 | 6.298 | 1287.214 | 0.06107628 | -0.03063902 | -0.03043727 | 0.0532078 | 1.006628 |  |  |  | 17.83891 | 0.0511847 | 1.53551 | 31.535 | 29.9995 | -0.025134 | -0.221287 | 8.583 | 8.80429 | 1205.332 | 5.11847 | 1267.027 | 0.04991781 | -0.02545525 | -0.02446256 | 0.04299537 | 1.04058 |  |  |  | 17.8775 | 0.0536499 | 1.60951 | 31.6098 | 30.0003 | -0.0258203 | -0.232383 | 8.76763 | 9.00001 | 1207.939 | 5.36499 | 1272.745 | 0.05226023 | -0.0261595 | -0.02610074 | 0.04601001 | 1.002251 |  |  |  | 17.33493 | 0.0567615 | 1.70285 | 31.7029 | 30.0001 | -0.0246259 | -0.221631 | 8.77827 | 8.99991 | 1171.279 | 5.67615 | 1237.762 | 0.05520904 | -0.02493419 | -0.03027485 | 0.0493247 | 0.8235941 |  |  |  | 17.39938 | 0.0574695 | 1.72408 | 31.7241 | 30 | -0.0245661 | -0.221092 | 8.77881 | 8.9999 | 1175.634 | 5.74695 | 1243.197 | 0.05587879 | -0.02487288 | -0.03100591 | 0.04985117 | 0.8021981 |  |  |  | 17.49427 | 0.0568931 | 1.70679 | 31.7068 | 30 | -0.0247833 | -0.223067 | 8.77763 | 9.0007 | 1182.045 | 5.68931 | 1249.295 | 0.05533357 | -0.02509558 | -0.03023799 | 0.04880634 | 0.8299353 |  |  |  | 17.29355 | 0.0551728 | 1.65516 | 31.6548 | 29.9996 | -0.0251592 | -0.226444 | 8.77401 | 9.00045 | 1168.483 | 5.51728 | 1232.951 | 0.05370454 | -0.0254811 | -0.02822344 | 0.04823841 | 0.9028347 |  |  |  | 17.27301 | 0.057143 | 1.71426 | 31.7137 | 29.9994 | -0.0261049 | -0.234944 | 8.76505 | 9 | 1167.095 | 5.7143 | 1233.786 | 0.05556999 | -0.02645168 | -0.0291183 | 0.04985939 | 0.9084211 |  |  |  | 17.38361 | 0.0570006 | 1.71005 | 31.7106 | 30.0005 | -0.0263778 | -0.237387 | 8.7621 | 8.99949 | 1174.568 | 5.70006 | 1241.519 | 0.05543527 | -0.02673194 | -0.02870334 | 0.04958953 | 0.931318 |  |  |  | 17.56632 | 0.0556007 | 1.66797 | 31.667 | 29.9991 | -0.0276072 | -0.248472 | 8.75179 | 9.00026 | 1186.913 | 5.56007 | 1252.907 | 0.05410999 | -0.02799544 | -0.02611455 | 0.04900078 | 1.072025 |  |  |  | 17.57707 | 0.0553175 | 1.65951 | 31.6592 | 29.9997 | -0.0280108 | -0.252075 | 8.74711 | 8.99919 | 1187.64 | 5.53175 | 1253.337 | 0.05384167 | -0.02841059 | -0.02543108 | 0.04877974 | 1.11716 |  |  |  | 17.56707 | 0.0557991 | 1.67397 | 31.6739 | 29.9999 | -0.0279503 | -0.251553 | 8.74848 | 9.00003 | 1186.964 | 5.57991 | 1253.196 | 0.05429792 | -0.02834834 | -0.02594958 | 0.04930417 | 1.09244 |  |  |  | 17.84486 | 0.0566009 | 1.69801 | 31.6978 | 29.9998 | -0.0274788 | -0.247311 | 8.75274 | 9.00005 | 1205.733 | 5.66009 | 1273.979 | 0.05505706 | -0.0278634 | -0.02719365 | 0.04995253 | 1.024629 |  |  |  | 17.784 | 0.0533474 | 1.60046 | 31.6013 | 30.0008 | -0.0252832 | -0.227549 | 8.77244 | 8.99999 | 1201.622 | 5.33474 | 1265.725 | 0.05197309 | -0.02560831 | -0.02636478 | 0.0467716 | 0.9713076 |  |  |  | 17.75507 | 0.0517962 | 1.55389 | 31.5539 | 30 | -0.0253208 | -0.227887 | 8.77213 | 9.00002 | 1199.667 | 5.17962 | 1261.805 | 0.05049937 | -0.02564689 | -0.02485248 | 0.04498464 | 1.031965
509 |  | 17.37497 | 0.0588916 | 1.76675 | 31.7667 | 30 | -0.0252938 | -0.227643 | 8.7723 | 8.99994 | 1173.985 | 5.88916 | 1243.122 | 0.0572227 | -0.02561919 | -0.03160351 | 0.0505386 | 0.8106436 |  |  |  | 17.36349 | 0.0592992 | 1.77898 | 31.779 | 30 | -0.0255877 | -0.230291 | 8.76977 | 9.00006 | 1173.209 | 5.92992 | 1242.779 | 0.05760756 | -0.02592076 | -0.0316868 | 0.05231968 | 0.8180302 |  |  |  | 17.35954 | 0.05772 | 1.7316 | 31.7316 | 30 | -0.0247515 | -0.222753 | 8.77681 | 8.99957 | 1172.942 | 5.772 | 1240.644 | 0.05611565 | -0.02506297 | -0.03105268 | 0.0507627 | 0.8071113 |  |  |  | 17.31028 | 0.0568248 | 1.70478 | 31.7054 | 30.0006 | -0.0273341 | -0.246006 | 8.75394 | 8.99994 | 1169.613 | 5.68248 | 1236.077 | 0.05526894 | -0.02771463 | -0.02755431 | 0.04974602 | 1.005818 |  |  |  | 17.33147 | 0.0570297 | 1.71089 | 31.7109 | 30 | -0.0271101 | -0.243976 | 8.75547 | 8.99945 | 1171.046 | 5.70297 | 1237.83 | 0.0554628 | -0.02748436 | -0.02797845 | 0.05010068 | 0.9823404 |  |  |  | 17.28603 | 0.0528264 | 1.58479 | 31.5848 | 30 | -0.0263461 | -0.237114 | 8.76287 | 8.99998 | 1167.975 | 5.28264 | 1229.675 | 0.05147836 | -0.02669938 | -0.02477898 | 0.04569163 | 1.077501 |  |  |  | 17.92736 | 0.0633327 | 1.89998 | 31.8999 | 29.9999 | -0.0302975 | -0.272703 | 8.72816 | 9.00086 | 1211.308 | 6.33327 | 1288.023 | 0.06140803 | -0.03076596 | -0.03064208 | 0.0535346 | 1.004043 |  |  |  | 17.84537 | 0.0515356 | 1.54604 | 31.5455 | 29.9995 | -0.0253328 | -0.223038 | 8.58125 | 8.80429 | 1205.768 | 5.15356 | 1267.908 | 0.05025157 | -0.0256592 | -0.02459237 | 0.04332431 | 1.04338 |  |  |  | 17.88343 | 0.0539954 | 1.61988 | 31.6202 | 30.0003 | -0.0260282 | -0.234254 | 8.76576 | 9.00001 | 1208.34 | 5.39954 | 1273.585 | 0.05258809 | -0.02637293 | -0.02621516 | 0.04633374 | 1.006018 |  |  |  | 17.3411 | 0.0570995 | 1.71299 | 31.7131 | 30.0001 | -0.0247241 | -0.222514 | 8.77739 | 8.99991 | 1171.696 | 5.70995 | 1238.599 | 0.05552884 | -0.02503487 | -0.03049396 | 0.04964052 | 0.820978 |  |  |  | 17.40531 | 0.0578122 | 1.73437 | 31.7344 | 30 | -0.0246309 | -0.221675 | 8.77822 | 8.9999 | 1176.034 | 5.78122 | 1244.023 | 0.05620281 | -0.02493932 | -0.0312635 | 0.05017118 | 0.7977135 |  |  |  | 17.49984 | 0.0572352 | 1.71706 | 31.7171 | 30 | -0.0248719 | -0.223864 | 8.77683 | 9.0007 | 1182.422 | 5.72352 | 1250.098 | 0.0556572 | -0.02518643 | -0.03047077 | 0.04912578 | 0.8265769 |  |  |  | 17.30006 | 0.0555223 | 1.66565 | 31.6653 | 29.9996 | -0.0252516 | -0.227276 | 8.77317 | 9.00045 | 1168.923 | 5.55223 | 1233.824 | 0.05403572 | -0.02557589 | -0.02845982 | 0.04856571 | 0.8986666 |  |  |  | 17.27857 | 0.0574883 | 1.72462 | 31.724 | 29.9994 | -0.0261975 | -0.235777 | 8.76422 | 9 | 1167.471 | 5.74883 | 1234.587 | 0.05589657 | -0.02654677 | -0.0293498 | 0.05018227 | 0.9044957 |  |  |  | 17.38994 | 0.0573558 | 1.7207 | 31.7212 | 30.0005 | -0.0264564 | -0.238094 | 8.76139 | 8.99949 | 1174.996 | 5.73558 | 1242.389 | 0.05577126 | -0.02681267 | -0.02895859 | 0.04992143 | 0.9258967 |  |  |  | 17.57218 | 0.0559643 | 1.67888 | 31.6779 | 29.9991 | -0.0277104 | -0.249401 | 8.75086 | 9.00026 | 1187.31 | 5.59643 | 1253.757 | 0.05445438 | -0.02810158 | -0.0263528 | 0.04934171 | 1.06636 |  |  |  | 17.58345 | 0.0556725 | 1.67016 | 31.6699 | 29.9997 | -0.0281399 | -0.253236 | 8.74595 | 8.99919 | 1188.071 | 5.56725 | 1254.214 | 0.054178 | -0.02854341 | -0.02563459 | 0.04911253 | 1.113473 |  |  |  | 17.57179 | 0.0561518 | 1.68455 | 31.6845 | 29.9999 | -0.0280651 | -0.252587 | 8.74744 | 9.00003 | 1187.283 | 5.61518 | 1253.951 | 0.05463192 | -0.02846645 | -0.02616547 | 0.04963516 | 1.08794 |  |  |  | 17.85042 | 0.0569615 | 1.70883 | 31.7086 | 29.9998 | -0.0276163 | -0.248548 | 8.7515 | 9.00005 | 1206.11 | 5.69615 | 1274.812 | 0.05539828 | -0.0280048 | -0.02739348 | 0.05029042 | 1.022316 |  |  |  | 17.78965 | 0.0536994 | 1.61103 | 31.6118 | 30.0008 | -0.0254782 | -0.229304 | 8.77069 | 8.99999 | 1202.003 | 5.36994 | 1266.55 | 0.05230721 | -0.02580839 | -0.02649882 | 0.04710233 | 0.9739449 |  |  |  | 17.76156 | 0.0521335 | 1.56401 | 31.564 | 30 | -0.025538 | -0.229843 | 8.77017 | 9.00002 | 1200.105 | 5.21335 | 1262.671 | 0.05082001 | -0.02586976 | -0.02495025 | 0.04530149 | 1.036853
510 |  | 17.37995 | 0.0592318 | 1.77695 | 31.7769 | 30 | -0.0254549 | -0.229092 | 8.77085 | 8.99994 | 1174.321 | 5.92318 | 1243.878 | 0.05754393 | -0.02578448 | -0.03175945 | 0.05085576 | 0.8118681 |  |  |  | 17.36876 | 0.0596527 | 1.78958 | 31.7896 | 30 | -0.0257224 | -0.231503 | 8.76856 | 9.00006 | 1173.565 | 5.96527 | 1243.571 | 0.05794121 | -0.02605901 | -0.03188221 | 0.05264996 | 0.8173526 |  |  |  | 17.36509 | 0.0580737 | 1.74221 | 31.7422 | 30 | -0.0249069 | -0.224151 | 8.77541 | 8.99957 | 1173.317 | 5.80737 | 1241.456 | 0.05644999 | -0.02522233 | -0.03122767 | 0.05109354 | 0.8076917 |  |  |  | 17.31674 | 0.0571703 | 1.71514 | 31.7157 | 30.0006 | -0.0274195 | -0.246774 | 8.75317 | 8.99994 | 1170.05 | 5.71703 | 1236.942 | 0.05559581 | -0.02780243 | -0.02779338 | 0.05006902 | 1.000326 |  |  |  | 17.33786 | 0.0573783 | 1.72135 | 31.7213 | 30 | -0.0271696 | -0.244511 | 8.75493 | 8.99945 | 1171.477 | 5.73783 | 1238.694 | 0.05579254 | -0.02754552 | -0.02824702 | 0.05042667 | 0.9751653 |  |  |  | 17.29259 | 0.0531826 | 1.59548 | 31.5955 | 30 | -0.0265722 | -0.239149 | 8.76083 | 8.99998 | 1168.418 | 5.31826 | 1230.558 | 0.05181663 | -0.02693162 | -0.02488501 | 0.04602574 | 1.082243 |  |  |  | 17.93251 | 0.0636876 | 1.91062 | 31.9105 | 29.9999 | -0.0304514 | -0.274089 | 8.72677 | 9.00086 | 1211.656 | 6.36876 | 1288.824 | 0.06174174 | -0.03092468 | -0.03081706 | 0.05386342 | 1.003492 |  |  |  | 17.85103 | 0.0518829 | 1.55646 | 31.5559 | 29.9995 | -0.0255352 | -0.224819 | 8.57947 | 8.80429 | 1206.15 | 5.18829 | 1268.729 | 0.0505818 | -0.02586688 | -0.02471491 | 0.04365005 | 1.04661 |  |  |  | 17.88886 | 0.0543381 | 1.63016 | 31.6305 | 30.0003 | -0.0262118 | -0.235906 | 8.7641 | 9.00001 | 1208.706 | 5.43381 | 1274.385 | 0.05291318 | -0.02656145 | -0.02635172 | 0.0466549 | 1.007959 |  |  |  | 17.34636 | 0.0574379 | 1.72314 | 31.7232 | 30.0001 | -0.0248172 | -0.223352 | 8.77655 | 8.99991 | 1172.051 | 5.74379 | 1239.371 | 0.05584891 | -0.02513034 | -0.03071857 | 0.04995691 | 0.818083 |  |  |  | 17.41156 | 0.0581518 | 1.74455 | 31.7445 | 30 | -0.0247169 | -0.22245 | 8.77745 | 8.9999 | 1176.457 | 5.81518 | 1244.87 | 0.0565238 | -0.02502749 | -0.03149631 | 0.05048807 | 0.7946166 |  |  |  | 17.50513 | 0.057584 | 1.72752 | 31.7275 | 30 | -0.0249707 | -0.224754 | 8.77594 | 9.0007 | 1182.779 | 5.7584 | 1250.889 | 0.05598706 | -0.02528776 | -0.0306993 | 0.04945151 | 0.8237241 |  |  |  | 17.30596 | 0.0558605 | 1.67579 | 31.6754 | 29.9996 | -0.0253369 | -0.228044 | 8.77241 | 9.00045 | 1169.321 | 5.58605 | 1234.64 | 0.05435607 | -0.02566341 | -0.02869267 | 0.04888245 | 0.8944238 |  |  |  | 17.28408 | 0.0578243 | 1.73469 | 31.7341 | 29.9994 | -0.0262875 | -0.236588 | 8.76341 | 9 | 1167.843 | 5.78243 | 1235.373 | 0.05621425 | -0.02663919 | -0.02957506 | 0.05049632 | 0.9007317 |  |  |  | 17.39536 | 0.0577075 | 1.73126 | 31.7318 | 30.0005 | -0.0265249 | -0.23871 | 8.76077 | 8.99949 | 1175.362 | 5.77075 | 1243.189 | 0.05610383 | -0.02688303 | -0.0292208 | 0.05025023 | 0.9199965 |  |  |  | 17.57861 | 0.0563233 | 1.68965 | 31.6887 | 29.9991 | -0.0278047 | -0.25025 | 8.75001 | 9.00026 | 1187.744 | 5.63233 | 1254.642 | 0.05479429 | -0.02819857 | -0.02659572 | 0.04967801 | 1.060267 |  |  |  | 17.58989 | 0.0560088 | 1.68025 | 31.6799 | 29.9997 | -0.0282485 | -0.254213 | 8.74497 | 8.99919 | 1188.506 | 5.60088 | 1255.073 | 0.05449652 | -0.02865517 | -0.02584135 | 0.04942758 | 1.108888 |  |  |  | 17.57742 | 0.0565022 | 1.69506 | 31.695 | 29.9999 | -0.0281755 | -0.25358 | 8.74645 | 9.00003 | 1187.664 | 5.65022 | 1254.769 | 0.05496364 | -0.02858005 | -0.02638359 | 0.04996362 | 1.083251 |  |  |  | 17.85639 | 0.0572955 | 1.71885 | 31.7186 | 29.9998 | -0.0277402 | -0.249663 | 8.75039 | 9.00005 | 1206.513 | 5.72955 | 1275.64 | 0.05571423 | -0.02813223 | -0.02758201 | 0.05060305 | 1.019949 |  |  |  | 17.79468 | 0.0540471 | 1.62146 | 31.6223 | 30.0008 | -0.0256515 | -0.230863 | 8.76913 | 8.99999 | 1202.343 | 5.40471 | 1267.327 | 0.05263714 | -0.02598624 | -0.0266509 | 0.04742906 | 0.9750604 |  |  |  | 17.7668 | 0.0524864 | 1.57459 | 31.5746 | 30 | -0.0257399 | -0.231659 | 8.76836 | 9.00002 | 1200.459 | 5.24864 | 1263.467 | 0.05115536 | -0.02607697 | -0.0250784 | 0.04563337 | 1.039818
511 |  | 17.38477 | 0.0595938 | 1.78781 | 31.7878 | 30 | -0.0256063 | -0.230455 | 8.76949 | 8.99994 | 1174.647 | 5.95938 | 1244.649 | 0.05788563 | -0.02593985 | -0.03194578 | 0.05119332 | 0.8119961 |  |  |  | 17.37426 | 0.0600076 | 1.80023 | 31.8003 | 30 | -0.0258423 | -0.232582 | 8.76748 | 9.00006 | 1173.937 | 6.00076 | 1244.382 | 0.05827608 | -0.02618208 | -0.032094 | 0.05298138 | 0.8157936 |  |  |  | 17.3699 | 0.0584214 | 1.75264 | 31.7527 | 30 | -0.0250622 | -0.225549 | 8.77402 | 8.99957 | 1173.642 | 5.84214 | 1242.208 | 0.05677855 | -0.0253816 | -0.03139695 | 0.05141886 | 0.8084099 |  |  |  | 17.32371 | 0.0575149 | 1.72548 | 31.7261 | 30.0006 | -0.0274986 | -0.247486 | 8.75246 | 8.99994 | 1170.521 | 5.75149 | 1237.843 | 0.05592172 | -0.02788376 | -0.02803796 | 0.0503909 | 0.9945005 |  |  |  | 17.34378 | 0.0577365 | 1.73209 | 31.7321 | 30 | -0.0272495 | -0.24523 | 8.75422 | 8.99945 | 1171.877 | 5.77365 | 1239.537 | 0.05613125 | -0.02762765 | -0.02850359 | 0.05076173 | 0.9692691 |  |  |  | 17.29792 | 0.0535364 | 1.60609 | 31.6061 | 30 | -0.0267842 | -0.241057 | 8.75892 | 8.99998 | 1168.778 | 5.35364 | 1231.35 | 0.05215251 | -0.02714943 | -0.02500307 | 0.04635789 | 1.085844 |  |  |  | 17.93749 | 0.0640415 | 1.92124 | 31.9212 | 29.9999 | -0.0305771 | -0.27522 | 8.72564 | 9.00086 | 1211.993 | 6.40415 | 1289.611 | 0.06207439 | -0.03105433 | -0.03102006 | 0.05419126 | 1.001105 |  |  |  | 17.85528 | 0.0522313 | 1.56691 | 31.5664 | 29.9995 | -0.0257295 | -0.22653 | 8.57776 | 8.80429 | 1206.438 | 5.22313 | 1269.452 | 0.05091296 | -0.02606629 | -0.02484666 | 0.04397726 | 1.049086 |  |  |  | 17.89482 | 0.0546931 | 1.64081 | 31.6411 | 30.0003 | -0.026411 | -0.237699 | 8.76231 | 9.00001 | 1209.109 | 5.46931 | 1275.239 | 0.05324982 | -0.02676604 | -0.02648379 | 0.04698735 | 1.010657 |  |  |  | 17.35253125 | 0.0577851 | 1.73356 | 31.7337 | 30.0001 | -0.0249074 | -0.224164 | 8.77574 | 8.99991 | 1172.468 | 5.77851 | 1240.22 | 0.05617719 | -0.02522284 | -0.03095436 | 0.05028117 | 0.8148397 |  |  |  | 17.41842 | 0.058498 | 1.75494 | 31.7549 | 30 | -0.0247893 | -0.223101 | 8.7768 | 8.9999 | 1176.92 | 5.8498 | 1245.768 | 0.05685092 | -0.02510173 | -0.03174919 | 0.05081083 | 0.7906257 |  |  |  | 17.51065625 | 0.0579236 | 1.73771 | 31.7377 | 30 | -0.0250536 | -0.2255 | 8.7752 | 9.0007 | 1183.152 | 5.79236 | 1251.685 | 0.05630812 | -0.02537278 | -0.03093534 | 0.0497684 | 0.8201878 |  |  |  | 17.31148 | 0.0562134 | 1.68638 | 31.686 | 29.9996 | -0.0253967 | -0.228582 | 8.77187 | 9.00045 | 1169.695 | 5.62134 | 1235.447 | 0.05469025 | -0.02572476 | -0.02896549 | 0.04921304 | 0.8881178 |  |  |  | 17.28978125 | 0.0581704 | 1.74508 | 31.7445 | 29.9994 | -0.0263519 | -0.237167 | 8.76283 | 9 | 1168.228 | 5.81704 | 1236.185 | 0.05654138 | -0.02670533 | -0.02983604 | 0.05081968 | 0.8950695 |  |  |  | 17.39966 | 0.058049 | 1.7415 | 31.742 | 30.0005 | -0.0266228 | -0.239592 | 8.75989 | 8.99949 | 1175.653 | 5.8049 | 1243.898 | 0.05642665 | -0.0269836 | -0.02944304 | 0.0505697 | 0.916468 |  |  |  | 17.58512 | 0.0566643 | 1.69988 | 31.699 | 29.9991 | -0.0278915 | -0.251031 | 8.74923 | 9.00026 | 1188.183 | 5.66643 | 1255.511 | 0.05511706 | -0.02828786 | -0.0268292 | 0.04999724 | 1.054368 |  |  |  | 17.59506 | 0.0563691 | 1.69106 | 31.6908 | 29.9997 | -0.0283365 | -0.255006 | 8.74418 | 8.99919 | 1188.855 | 5.63691 | 1255.87 | 0.05483765 | -0.02874573 | -0.02609192 | 0.04976549 | 1.10171 |  |  |  | 17.58287 | 0.056853 | 1.70559 | 31.7055 | 29.9999 | -0.0282875 | -0.254588 | 8.74544 | 9.00003 | 1188.032 | 5.6853 | 1255.575 | 0.05529562 | -0.0286953 | -0.02660032 | 0.05029239 | 1.078758 |  |  |  | 17.86289 | 0.0576609 | 1.72981 | 31.7296 | 29.9998 | -0.0278616 | -0.250756 | 8.7493 | 9.00005 | 1206.952 | 5.76609 | 1276.546 | 0.05605977 | -0.0282571 | -0.02780267 | 0.05094496 | 1.016345 |  |  |  | 17.8004 | 0.0543792 | 1.63142 | 31.6322 | 30.0008 | -0.0258291 | -0.232462 | 8.76753 | 8.99999 | 1202.73 | 5.43792 | 1268.133 | 0.05295216 | -0.02616853 | -0.02678363 | 0.04774077 | 0.9770345 |  |  |  | 17.77272 | 0.0528222 | 1.58467 | 31.5847 | 30 | -0.0259228 | -0.233306 | 8.76671 | 9.00002 | 1200.86 | 5.28222 | 1264.292 | 0.05147437 | -0.02626472 | -0.02520965 | 0.04594877 | 1.041852
512 |  | 17.38944 | 0.0599415 | 1.79825 | 31.7982 | 30 | -0.0257489 | -0.231738 | 8.7682 | 8.99994 | 1174.962 | 5.99415 | 1245.391 | 0.05821372 | -0.02608621 | -0.03212751 | 0.05151742 | 0.8119585 |  |  |  | 17.3793 | 0.0603598 | 1.8108 | 31.8108 | 30 | -0.026 | -0.234002 | 8.76606 | 9.00006 | 1174.277 | 6.03598 | 1245.156 | 0.05860828 | -0.02634398 | -0.03226431 | 0.05331029 | 0.8165052 |  |  |  | 17.37626 | 0.058759 | 1.76277 | 31.7628 | 30 | -0.0252239 | -0.227005 | 8.77256 | 8.99957 | 1174.072 | 5.8759 | 1243.059 | 0.05709747 | -0.02554748 | -0.03154999 | 0.0517341 | 0.8097459 |  |  |  | 17.32972 | 0.0578644 | 1.73596 | 31.7365 | 30.0006 | -0.0275754 | -0.248177 | 8.75177 | 8.99994 | 1170.927 | 5.78644 | 1238.682 | 0.05625216 | -0.02796274 | -0.02828942 | 0.05071759 | 0.9884522 |  |  |  | 17.35035 | 0.0580865 | 1.74259 | 31.7426 | 30 | -0.0272951 | -0.245641 | 8.7538 | 8.99945 | 1172.321 | 5.80865 | 1240.417 | 0.05646209 | -0.02767453 | -0.02878756 | 0.05108876 | 0.9613366 |  |  |  | 17.303 | 0.0538739 | 1.61622 | 31.6162 | 30 | -0.0269854 | -0.242868 | 8.75711 | 8.99998 | 1169.121 | 5.38739 | 1232.106 | 0.0524728 | -0.02735619 | -0.02511661 | 0.04667463 | 1.089167 |  |  |  | 17.94271 | 0.0643907 | 1.93172 | 31.9316 | 29.9999 | -0.0307213 | -0.276518 | 8.72435 | 9.00086 | 1212.345 | 6.43907 | 1290.409 | 0.06240252 | -0.03120309 | -0.03119943 | 0.05451451 | 1.000117 |  |  |  | 17.86066 | 0.0525877 | 1.5776 | 31.5771 | 29.9995 | -0.0259393 | -0.228377 | 8.57591 | 8.80429 | 1206.801 | 5.25877 | 1270.264 | 0.05125161 | -0.02628166 | -0.02496995 | 0.04431147 | 1.052531 |  |  |  | 17.90098 | 0.055042 | 1.65128 | 31.6516 | 30.0003 | -0.0265693 | -0.239124 | 8.76089 | 9.00001 | 1209.526 | 5.5042 | 1276.101 | 0.05358058 | -0.02692864 | -0.02665193 | 0.04731387 | 1.010382 |  |  |  | 17.35984 | 0.0581446 | 1.74434 | 31.7444 | 30.0001 | -0.0249921 | -0.224926 | 8.77498 | 8.99991 | 1172.962 | 5.81446 | 1241.163 | 0.056517 | -0.02530971 | -0.03120729 | 0.05061649 | 0.811019 |  |  |  | 17.4237 | 0.0588411 | 1.76523 | 31.7652 | 30 | -0.0248721 | -0.223847 | 8.77605 | 8.9999 | 1177.277 | 5.88411 | 1246.549 | 0.05717501 | -0.02518664 | -0.03198837 | 0.05113113 | 0.7873685 |  |  |  | 17.51712 | 0.0582654 | 1.74796 | 31.748 | 30 | -0.0251362 | -0.226244 | 8.77445 | 9.0007 | 1183.589 | 5.82654 | 1252.551 | 0.05663115 | -0.02545751 | -0.03117364 | 0.05008691 | 0.8166357 |  |  |  | 17.31562 | 0.0565562 | 1.69667 | 31.6963 | 29.9996 | -0.0254842 | -0.229369 | 8.77108 | 9.00045 | 1169.974 | 5.65562 | 1236.143 | 0.05501475 | -0.02581455 | -0.0292002 | 0.04953446 | 0.8840536 |  |  |  | 17.29604 | 0.0585079 | 1.7552 | 31.7546 | 29.9994 | -0.0264247 | -0.237822 | 8.76218 | 9 | 1168.651 | 5.85079 | 1237.026 | 0.05686027 | -0.02678011 | -0.03008017 | 0.05113468 | 0.8902912 |  |  |  | 17.40432 | 0.0584048 | 1.75218 | 31.7527 | 30.0005 | -0.0266991 | -0.240278 | 8.75921 | 8.99949 | 1175.968 | 5.84048 | 1244.65 | 0.05676287 | -0.02706199 | -0.02970087 | 0.05090239 | 0.9111515 |  |  |  | 17.59071 | 0.0570336 | 1.71096 | 31.71 | 29.9991 | -0.0279582 | -0.251631 | 8.74863 | 9.00026 | 1188.562 | 5.70336 | 1256.349 | 0.05546649 | -0.02835647 | -0.02711002 | 0.05034325 | 1.045977 |  |  |  | 17.59927 | 0.0567476 | 1.70241 | 31.7021 | 29.9997 | -0.0284535 | -0.256058 | 8.74313 | 8.99919 | 1189.14 | 5.67476 | 1256.621 | 0.05519589 | -0.02886615 | -0.02632974 | 0.0501207 | 1.096332 |  |  |  | 17.58829 | 0.057205 | 1.71614 | 31.7161 | 29.9999 | -0.0283915 | -0.255525 | 8.74451 | 9.00003 | 1188.398 | 5.7205 | 1256.38 | 0.05562863 | -0.02880233 | -0.0268263 | 0.05062219 | 1.07366 |  |  |  | 17.86928 | 0.0580039 | 1.7401 | 31.7399 | 29.9998 | -0.0279969 | -0.251974 | 8.74808 | 9.00005 | 1207.384 | 5.80039 | 1277.417 | 0.05638402 | -0.02839629 | -0.02798773 | 0.05126572 | 1.014597 |  |  |  | 17.80606 | 0.0547638 | 1.64296 | 31.6438 | 30.0008 | -0.0259808 | -0.233827 | 8.76616 | 8.99999 | 1203.112 | 5.47638 | 1268.999 | 0.05331686 | -0.02632426 | -0.02699259 | 0.04810191 | 0.9752403 |  |  |  | 17.77923 | 0.0531784 | 1.59535 | 31.5954 | 30 | -0.0261093 | -0.234984 | 8.76503 | 9.00002 | 1201.3 | 5.31784 | 1265.183 | 0.05181264 | -0.0264562 | -0.02535644 | 0.04628315 | 1.043372
513 |  | 17.39459 | 0.0602903 | 1.80871 | 31.8087 | 30 | -0.0259047 | -0.233141 | 8.7668 | 8.99994 | 1175.31 | 6.02903 | 1246.17 | 0.05854274 | -0.02624614 | -0.0322966 | 0.05184225 | 0.8126594 |  |  |  | 17.38357 | 0.0607 | 1.821 | 31.821 | 30 | -0.0261172 | -0.235056 | 8.765 | 9.00006 | 1174.566 | 6.07 | 1245.862 | 0.05892907 | -0.02646431 | -0.03246476 | 0.05362807 | 0.8151705 |  |  |  | 17.38228 | 0.0591027 | 1.77308 | 31.7731 | 30 | -0.0253521 | -0.228158 | 8.77141 | 8.99957 | 1174.478 | 5.91027 | 1243.893 | 0.05742204 | -0.025679 | -0.03174304 | 0.05205507 | 0.8089648 |  |  |  | 17.33641 | 0.0582129 | 1.74642 | 31.747 | 30.0006 | -0.0276482 | -0.248833 | 8.75111 | 8.99994 | 1171.379 | 5.82129 | 1239.568 | 0.05658154 | -0.02803761 | -0.02854394 | 0.05104301 | 0.9822614 |  |  |  | 17.35627 | 0.0584347 | 1.75304 | 31.753 | 30 | -0.0273519 | -0.246152 | 8.75329 | 8.99945 | 1172.721 | 5.84347 | 1241.248 | 0.05679112 | -0.02773293 | -0.02905819 | 0.05141418 | 0.9543927 |  |  |  | 17.3081 | 0.0542331 | 1.62699 | 31.627 | 30 | -0.0271748 | -0.244573 | 8.75541 | 8.99998 | 1169.466 | 5.42331 | 1232.89 | 0.05281358 | -0.02755086 | -0.02526272 | 0.04701172 | 1.090574 |  |  |  | 17.94842 | 0.064742 | 1.94225 | 31.9422 | 29.9999 | -0.0308656 | -0.277817 | 8.72305 | 9.00086 | 1212.731 | 6.4742 | 1291.246 | 0.06273252 | -0.03135198 | -0.03138054 | 0.05483938 | 0.9990898 |  |  |  | 17.86659 | 0.0529376 | 1.5881 | 31.5876 | 29.9995 | -0.0261301 | -0.230057 | 8.57423 | 8.80429 | 1207.202 | 5.29376 | 1271.108 | 0.05158397 | -0.02647756 | -0.02510641 | 0.04463922 | 1.054613 |  |  |  | 17.90578125 | 0.0554027 | 1.6621 | 31.6624 | 30.0003 | -0.0267255 | -0.24053 | 8.75948 | 9.00001 | 1209.85 | 5.54027 | 1276.879 | 0.0539224 | -0.02708912 | -0.02683328 | 0.04765187 | 1.009534 |  |  |  | 17.36573 | 0.0584827 | 1.75449 | 31.7546 | 30.0001 | -0.0251012 | -0.225909 | 8.774 | 8.99991 | 1173.36 | 5.84827 | 1241.981 | 0.05683647 | -0.02542161 | -0.03141486 | 0.05093207 | 0.8092224 |  |  |  | 17.42929 | 0.0591852 | 1.77555 | 31.7755 | 30 | -0.0249429 | -0.224484 | 8.77541 | 8.9999 | 1177.655 | 5.91852 | 1247.354 | 0.05749993 | -0.02525925 | -0.03224069 | 0.05145215 | 0.7834586 |  |  |  | 17.52334 | 0.0586085 | 1.75826 | 31.7583 | 30 | -0.0252025 | -0.22684 | 8.77386 | 9.0007 | 1184.009 | 5.86085 | 1253.402 | 0.05695531 | -0.02552552 | -0.03142979 | 0.05040662 | 0.8121443 |  |  |  | 17.31991 | 0.0569046 | 1.70712 | 31.7067 | 29.9996 | -0.0255461 | -0.229926 | 8.77052 | 9.00045 | 1170.264 | 5.69046 | 1236.858 | 0.05534445 | -0.02587807 | -0.02946638 | 0.04986099 | 0.8782235 |  |  |  | 17.30161 | 0.0588445 | 1.7653 | 31.7647 | 29.9994 | -0.0265116 | -0.238604 | 8.76139 | 9 | 1169.028 | 5.88445 | 1237.819 | 0.05717822 | -0.02686937 | -0.03030885 | 0.05144896 | 0.886519 |  |  |  | 17.4095 | 0.0587573 | 1.76275 | 31.7633 | 30.0005 | -0.0267902 | -0.241098 | 8.75839 | 8.99949 | 1176.318 | 5.87573 | 1245.435 | 0.05709586 | -0.0271556 | -0.02994026 | 0.05123168 | 0.9069926 |  |  |  | 17.59629 | 0.0573762 | 1.72123 | 31.7203 | 29.9991 | -0.0280633 | -0.252577 | 8.74768 | 9.00026 | 1188.939 | 5.73762 | 1257.155 | 0.05579056 | -0.0284646 | -0.02732596 | 0.05066403 | 1.041669 |  |  |  | 17.60423 | 0.0570949 | 1.71283 | 31.7125 | 29.9997 | -0.0285449 | -0.256881 | 8.74231 | 8.99919 | 1189.475 | 5.70949 | 1257.388 | 0.05552449 | -0.02896023 | -0.02656426 | 0.05044619 | 1.090195 |  |  |  | 17.59419 | 0.0575532 | 1.72659 | 31.7265 | 29.9999 | -0.0284915 | -0.256425 | 8.74361 | 9.00003 | 1188.797 | 5.75532 | 1257.216 | 0.05595794 | -0.02890526 | -0.02705268 | 0.05094817 | 1.068481 |  |  |  | 17.87486 | 0.0583475 | 1.75041 | 31.7502 | 29.9998 | -0.0281026 | -0.252925 | 8.74713 | 9.00005 | 1207.761 | 5.83475 | 1278.23 | 0.05670873 | -0.02850504 | -0.02820369 | 0.05158717 | 1.010684 |  |  |  | 17.81172 | 0.0550864 | 1.65264 | 31.6534 | 30.0008 | -0.0261589 | -0.23543 | 8.76456 | 8.99999 | 1203.495 | 5.50864 | 1269.791 | 0.05362266 | -0.02650713 | -0.02711553 | 0.04840446 | 0.9775627 |  |  |  | 17.78529 | 0.0535134 | 1.6054 | 31.6054 | 30 | -0.0262637 | -0.236373 | 8.76364 | 9.00002 | 1201.708 | 5.35134 | 1266.016 | 0.05213067 | -0.02661475 | -0.02551592 | 0.04659754 | 1.043064
514 |  | 17.40016 | 0.0606371 | 1.81911 | 31.8191 | 30 | -0.0260339 | -0.234304 | 8.76564 | 8.99994 | 1175.686 | 6.06371 | 1246.977 | 0.05886977 | -0.02637878 | -0.03249098 | 0.05216494 | 0.81188 |  |  |  | 17.38845 | 0.0610516 | 1.83155 | 31.8316 | 30 | -0.0262447 | -0.236204 | 8.76386 | 9.00006 | 1174.895 | 6.10516 | 1246.625 | 0.05926049 | -0.02659524 | -0.03266525 | 0.05395625 | 0.8141752 |  |  |  | 17.38754 | 0.05945 | 1.7835 | 31.7835 | 30 | -0.0255031 | -0.229517 | 8.77005 | 8.99957 | 1174.834 | 5.945 | 1244.678 | 0.05774991 | -0.02583394 | -0.03191596 | 0.05237955 | 0.8094363 |  |  |  | 17.34277 | 0.0585555 | 1.7567 | 31.7573 | 30.0006 | -0.0277206 | -0.249483 | 8.75046 | 8.99994 | 1171.809 | 5.85555 | 1240.425 | 0.05690524 | -0.02811207 | -0.02879318 | 0.05136289 | 0.9763448 |  |  |  | 17.36051 | 0.058787 | 1.76361 | 31.7636 | 30 | -0.0274303 | -0.246858 | 8.75259 | 8.99945 | 1173.007 | 5.8787 | 1241.965 | 0.05712391 | -0.02781354 | -0.02931038 | 0.05174387 | 0.9489313 |  |  |  | 17.31367 | 0.0545862 | 1.63759 | 31.6376 | 30 | -0.0273434 | -0.24609 | 8.75389 | 8.99998 | 1169.843 | 5.45862 | 1233.7 | 0.05314846 | -0.02772419 | -0.02542427 | 0.04734279 | 1.090461 |  |  |  | 17.95367 | 0.0651041 | 1.95312 | 31.953 | 29.9999 | -0.0310142 | -0.279154 | 8.72171 | 9.00086 | 1213.086 | 6.51041 | 1292.063 | 0.06307254 | -0.03150532 | -0.03156722 | 0.05517442 | 0.9980392 |  |  |  | 17.87288 | 0.0532848 | 1.59852 | 31.598 | 29.9995 | -0.026334 | -0.231852 | 8.57244 | 8.80429 | 1207.627 | 5.32848 | 1271.976 | 0.05191366 | -0.02668695 | -0.02522671 | 0.04496418 | 1.057885 |  |  |  | 17.91145 | 0.0557564 | 1.67271 | 31.673 | 30.0003 | -0.0268941 | -0.242047 | 8.75796 | 9.00001 | 1210.233 | 5.57564 | 1277.711 | 0.05425748 | -0.02726236 | -0.02699511 | 0.04798286 | 1.0099 |  |  |  | 17.37179 | 0.0588083 | 1.76425 | 31.7643 | 30.0001 | -0.0251799 | -0.226617 | 8.77329 | 8.99991 | 1173.77 | 5.88083 | 1242.797 | 0.05714403 | -0.02550234 | -0.03164169 | 0.05123575 | 0.8059726 |  |  |  | 17.43582 | 0.0595293 | 1.78588 | 31.7859 | 30 | -0.0250282 | -0.225251 | 8.77465 | 8.9999 | 1178.096 | 5.95293 | 1248.227 | 0.05782475 | -0.02534673 | -0.03247802 | 0.05177274 | 0.7804272 |  |  |  | 17.52962 | 0.0589504 | 1.76851 | 31.7685 | 30 | -0.0252931 | -0.227656 | 8.77304 | 9.0007 | 1184.433 | 5.89504 | 1254.256 | 0.05727823 | -0.02561847 | -0.03165976 | 0.05072508 | 0.8091807 |  |  |  | 17.32569 | 0.0572491 | 1.71745 | 31.7171 | 29.9996 | -0.0256238 | -0.230626 | 8.76982 | 9.00045 | 1170.655 | 5.72491 | 1237.674 | 0.05567035 | -0.02595781 | -0.02971254 | 0.05018327 | 0.8736314 |  |  |  | 17.30753 | 0.0591867 | 1.77556 | 31.775 | 29.9994 | -0.0265876 | -0.239288 | 8.76071 | 9 | 1169.427 | 5.91867 | 1238.642 | 0.05750135 | -0.02694744 | -0.03055391 | 0.05176828 | 0.8819639 |  |  |  | 17.41351 | 0.0591077 | 1.77326 | 31.7738 | 30.0005 | -0.0268457 | -0.241597 | 8.75789 | 8.99949 | 1176.589 | 5.91077 | 1246.134 | 0.05742676 | -0.02721263 | -0.03021413 | 0.05155929 | 0.9006589 |  |  |  | 17.60172 | 0.0576783 | 1.7303 | 31.7294 | 29.9991 | -0.0281131 | -0.253025 | 8.74724 | 9.00026 | 1189.305 | 5.76783 | 1257.902 | 0.05607622 | -0.02851584 | -0.02756038 | 0.05094665 | 1.034668 |  |  |  | 17.60937 | 0.0574479 | 1.72342 | 31.7231 | 29.9997 | -0.0286274 | -0.257624 | 8.74156 | 8.99919 | 1189.822 | 5.74479 | 1258.175 | 0.05585836 | -0.02904516 | -0.02681321 | 0.05077689 | 1.083241 |  |  |  | 17.59928 | 0.057912 | 1.73736 | 31.7373 | 29.9999 | -0.0285905 | -0.257316 | 8.74272 | 9.00003 | 1189.14 | 5.7912 | 1258.006 | 0.05629715 | -0.02900717 | -0.02728998 | 0.05128424 | 1.062924 |  |  |  | 17.879625 | 0.0587045 | 1.76112 | 31.7609 | 29.9998 | -0.0282243 | -0.25402 | 8.74603 | 9.00005 | 1208.083 | 5.87045 | 1279.003 | 0.05704599 | -0.02863026 | -0.02841573 | 0.05192133 | 1.00755 |  |  |  | 17.81723 | 0.0554441 | 1.66337 | 31.6642 | 30.0008 | -0.0262682 | -0.236414 | 8.76358 | 8.99999 | 1203.867 | 5.54441 | 1270.614 | 0.05396163 | -0.02661937 | -0.02734225 | 0.04874004 | 0.9735618 |  |  |  | 17.79095 | 0.0538605 | 1.61582 | 31.6158 | 30 | -0.0264196 | -0.237777 | 8.76224 | 9.00002 | 1202.091 | 5.38605 | 1266.836 | 0.05246009 | -0.02677487 | -0.02568522 | 0.04692337 | 1.042423
515 |  | 17.40651 | 0.0609844 | 1.82953 | 31.8295 | 30 | -0.0261613 | -0.23545 | 8.76449 | 8.99994 | 1176.115 | 6.09844 | 1247.84 | 0.05919716 | -0.02650959 | -0.03268756 | 0.05248769 | 0.8109995 |  |  |  | 17.39401 | 0.0613991 | 1.84198 | 31.842 | 30 | -0.0263692 | -0.237325 | 8.76274 | 9.00006 | 1175.271 | 6.13991 | 1247.431 | 0.05958794 | -0.0267231 | -0.03286484 | 0.05428027 | 0.8131213 |  |  |  | 17.39294 | 0.0597938 | 1.79381 | 31.7938 | 30 | -0.0256304 | -0.230663 | 8.7689 | 8.99957 | 1175.199 | 5.97938 | 1245.468 | 0.05807436 | -0.02596458 | -0.03210978 | 0.0527006 | 0.8086191 |  |  |  | 17.34753 | 0.0589125 | 1.76741 | 31.768 | 30.0006 | -0.0277976 | -0.250176 | 8.74977 | 8.99994 | 1172.13 | 5.89125 | 1241.183 | 0.05724244 | -0.02819127 | -0.02905117 | 0.05169669 | 0.9704003 |  |  |  | 17.36595 | 0.0591314 | 1.77394 | 31.7739 | 30 | -0.0274901 | -0.247395 | 8.75205 | 8.99945 | 1173.375 | 5.91314 | 1242.758 | 0.05744914 | -0.02787502 | -0.02957411 | 0.05206566 | 0.942548 |  |  |  | 17.31907 | 0.0549436 | 1.64831 | 31.6483 | 30 | -0.027504 | -0.247536 | 8.75244 | 8.99998 | 1170.207 | 5.49436 | 1234.503 | 0.05348731 | -0.02788932 | -0.02559799 | 0.04767785 | 1.089512 |  |  |  | 17.95872 | 0.0654521 | 1.96356 | 31.9635 | 29.9999 | -0.0311547 | -0.280419 | 8.72044 | 9.00086 | 1213.427 | 6.54521 | 1292.848 | 0.06339922 | -0.03165033 | -0.03174889 | 0.05549629 | 0.9968957 |  |  |  | 17.8787 | 0.0536297 | 1.60886 | 31.6083 | 29.9995 | -0.0265296 | -0.233574 | 8.57071 | 8.80429 | 1208.02 | 5.36297 | 1272.806 | 0.05224106 | -0.02688786 | -0.0253532 | 0.04528704 | 1.060531 |  |  |  | 17.91712 | 0.056116 | 1.6835 | 31.6838 | 30.0003 | -0.0270643 | -0.243579 | 8.75643 | 9.00001 | 1210.616 | 5.6116 | 1278.551 | 0.05459803 | -0.02743728 | -0.02716074 | 0.04831929 | 1.010182 |  |  |  | 17.37767 | 0.0591573 | 1.77473 | 31.7748 | 30.0001 | -0.0252811 | -0.227527 | 8.77238 | 8.99991 | 1174.167 | 5.91573 | 1243.627 | 0.05747359 | -0.02560616 | -0.03186743 | 0.05156137 | 0.8035211 |  |  |  | 17.44346 | 0.0598562 | 1.79569 | 31.7957 | 30 | -0.0251102 | -0.225989 | 8.77391 | 8.9999 | 1178.612 | 5.98562 | 1249.16 | 0.05813324 | -0.02543084 | -0.0327024 | 0.0520767 | 0.7776445 |  |  |  | 17.53536 | 0.0592871 | 1.77862 | 31.7786 | 30 | -0.0253757 | -0.228399 | 8.7723 | 9.0007 | 1184.822 | 5.92871 | 1255.066 | 0.05759613 | -0.02570322 | -0.03189292 | 0.05103875 | 0.8059223 |  |  |  | 17.33188 | 0.0575982 | 1.72792 | 31.7276 | 29.9996 | -0.0256944 | -0.231261 | 8.76919 | 9.00045 | 1171.073 | 5.75982 | 1238.525 | 0.05600049 | -0.02603027 | -0.02997022 | 0.05050964 | 0.8685377 |  |  |  | 17.31292 | 0.0595365 | 1.78606 | 31.7855 | 29.9994 | -0.0266499 | -0.239849 | 8.76015 | 9 | 1169.792 | 5.95365 | 1239.437 | 0.05783155 | -0.02701145 | -0.0308201 | 0.0520948 | 0.876423 |  |  |  | 17.41878 | 0.0594627 | 1.78391 | 31.7844 | 30.0005 | -0.0269227 | -0.242291 | 8.75719 | 8.99949 | 1176.945 | 5.94627 | 1246.929 | 0.05776189 | -0.02729175 | -0.03047014 | 0.05189068 | 0.8956886 |  |  |  | 17.60614 | 0.0580667 | 1.74195 | 31.741 | 29.9991 | -0.0282075 | -0.253875 | 8.74639 | 9.00026 | 1189.604 | 5.80667 | 1258.681 | 0.05644337 | -0.02861297 | -0.0278304 | 0.05131062 | 1.028119 |  |  |  | 17.61476 | 0.057795 | 1.73383 | 31.7335 | 29.9997 | -0.0287226 | -0.25848 | 8.74071 | 8.99919 | 1190.187 | 5.7795 | 1258.973 | 0.05618655 | -0.02914317 | -0.02704339 | 0.05110186 | 1.077645 |  |  |  | 17.6035 | 0.0582585 | 1.74775 | 31.7477 | 29.9999 | -0.028693 | -0.258238 | 8.74179 | 9.00003 | 1189.425 | 5.82585 | 1258.72 | 0.05662463 | -0.02911269 | -0.02751194 | 0.05160887 | 1.058184 |  |  |  | 17.88393 | 0.059058 | 1.77172 | 31.7715 | 29.9998 | -0.0283391 | -0.255054 | 8.745 | 9.00005 | 1208.373 | 5.9058 | 1279.738 | 0.05737983 | -0.0287484 | -0.02863143 | 0.05225223 | 1.004085 |  |  |  | 17.82253125 | 0.0557975 | 1.67397 | 31.6748 | 30.0008 | -0.0263963 | -0.237567 | 8.76243 | 8.99999 | 1204.225 | 5.57975 | 1271.418 | 0.05429641 | -0.02675094 | -0.02754547 | 0.04907152 | 0.9711556 |  |  |  | 17.79542 | 0.0542087 | 1.62626 | 31.6263 | 30 | -0.0265782 | -0.239205 | 8.76081 | 9.00002 | 1202.393 | 5.42087 | 1267.573 | 0.05279044 | -0.02693779 | -0.02585265 | 0.0472505 | 1.041974
516 |  | 17.41205 | 0.0613302 | 1.83991 | 31.8399 | 30 | -0.0263006 | -0.236704 | 8.76324 | 8.99994 | 1176.49 | 6.13302 | 1248.644 | 0.05952303 | -0.02665265 | -0.03287038 | 0.05280923 | 0.8108409 |  |  |  | 17.40107 | 0.061746 | 1.85238 | 31.8524 | 30 | -0.0264781 | -0.238304 | 8.76175 | 9.00006 | 1175.748 | 6.1746 | 1248.346 | 0.05991472 | -0.02683496 | -0.03307976 | 0.05460316 | 0.8112197 |  |  |  | 17.39903 | 0.0601485 | 1.80446 | 31.8045 | 30 | -0.0257807 | -0.232015 | 8.76755 | 8.99957 | 1175.61 | 6.01485 | 1246.321 | 0.05840899 | -0.02611885 | -0.03229015 | 0.05303155 | 0.8088798 |  |  |  | 17.35321 | 0.0592595 | 1.77782 | 31.7784 | 30.0006 | -0.0278777 | -0.250897 | 8.74905 | 8.99994 | 1172.514 | 5.92595 | 1241.997 | 0.05757008 | -0.02827366 | -0.02929642 | 0.0520207 | 0.9650892 |  |  |  | 17.37193 | 0.0594878 | 1.78463 | 31.7846 | 30 | -0.0275491 | -0.247926 | 8.75152 | 8.99945 | 1173.779 | 5.94878 | 1243.604 | 0.05778558 | -0.02793569 | -0.02984989 | 0.05239844 | 0.9358725 |  |  |  | 17.32519 | 0.0552893 | 1.65868 | 31.6587 | 30 | -0.0276669 | -0.249002 | 8.75098 | 8.99998 | 1170.621 | 5.52893 | 1235.344 | 0.05381495 | -0.02805684 | -0.02575811 | 0.04800154 | 1.089243 |  |  |  | 17.96372 | 0.0658215 | 1.97464 | 31.9746 | 29.9999 | -0.031283 | -0.281574 | 8.71929 | 9.00086 | 1213.765 | 6.58215 | 1293.656 | 0.06374586 | -0.03178276 | -0.0319631 | 0.055838 | 0.994358 |  |  |  | 17.8846 | 0.0539876 | 1.6196 | 31.6191 | 29.9995 | -0.0267276 | -0.235317 | 8.56897 | 8.80429 | 1208.419 | 5.39876 | 1273.658 | 0.05258069 | -0.02709128 | -0.02548941 | 0.04562201 | 1.062844 |  |  |  | 17.92152 | 0.0564653 | 1.69398 | 31.6943 | 30.0003 | -0.027228 | -0.245052 | 8.75496 | 9.00001 | 1210.913 | 5.64653 | 1279.288 | 0.05492871 | -0.02760555 | -0.02732316 | 0.04864636 | 1.010335 |  |  |  | 17.38415 | 0.0595073 | 1.78523 | 31.7853 | 30.0001 | -0.0253643 | -0.228276 | 8.77163 | 8.99991 | 1174.605 | 5.95073 | 1244.503 | 0.05780399 | -0.02569152 | -0.03211247 | 0.0518876 | 0.800048 |  |  |  | 17.45125 | 0.0602037 | 1.80611 | 31.8061 | 30 | -0.0251635 | -0.226469 | 8.77343 | 8.9999 | 1179.139 | 6.02037 | 1250.127 | 0.05846106 | -0.02548551 | -0.03297555 | 0.05239983 | 0.772861 |  |  |  | 17.54174 | 0.0596396 | 1.78919 | 31.7892 | 30 | -0.0254389 | -0.228968 | 8.77173 | 9.0007 | 1185.253 | 5.96396 | 1255.941 | 0.05792885 | -0.02576806 | -0.03216079 | 0.0513669 | 0.8012261 |  |  |  | 17.33752 | 0.0579382 | 1.73812 | 31.7378 | 29.9996 | -0.0257715 | -0.231955 | 8.76849 | 9.00045 | 1171.454 | 5.79382 | 1239.326 | 0.05632192 | -0.0261094 | -0.03021252 | 0.05082752 | 0.8641916 |  |  |  | 17.31776 | 0.0598719 | 1.79612 | 31.7955 | 29.9994 | -0.0267329 | -0.240596 | 8.7594 | 9 | 1170.119 | 5.98719 | 1240.176 | 0.05814805 | -0.02709672 | -0.03105133 | 0.05240788 | 0.8726429 |  |  |  | 17.42556 | 0.0598037 | 1.79414 | 31.7947 | 30.0005 | -0.0269967 | -0.242956 | 8.75653 | 8.99949 | 1177.403 | 5.98037 | 1247.816 | 0.0580837 | -0.02736781 | -0.0307159 | 0.05220831 | 0.8909981 |  |  |  | 17.61088 | 0.0584285 | 1.7528 | 31.7519 | 29.9991 | -0.028305 | -0.254753 | 8.74551 | 9.00026 | 1189.925 | 5.84285 | 1259.45 | 0.05678526 | -0.02871331 | -0.02807195 | 0.05164937 | 1.022847 |  |  |  | 17.62022 | 0.0581434 | 1.74428 | 31.744 | 29.9997 | -0.0288323 | -0.259467 | 8.73972 | 8.99919 | 1190.556 | 5.81434 | 1259.779 | 0.05651586 | -0.02925612 | -0.02725975 | 0.05142792 | 1.073235 |  |  |  | 17.60731 | 0.0586093 | 1.75827 | 31.7582 | 29.9999 | -0.0287939 | -0.259146 | 8.74089 | 9.00003 | 1189.683 | 5.86093 | 1259.41 | 0.05695607 | -0.02921658 | -0.02773949 | 0.05193755 | 1.053249 |  |  |  | 17.88855 | 0.0594171 | 1.7825 | 31.7823 | 29.9998 | -0.0284482 | -0.256036 | 8.74402 | 9.00005 | 1208.686 | 5.94171 | 1280.502 | 0.05771885 | -0.02886069 | -0.02885816 | 0.05258818 | 1.000088 |  |  |  | 17.8276 | 0.0561328 | 1.68403 | 31.6848 | 30.0008 | -0.0265342 | -0.238808 | 8.76118 | 8.99999 | 1204.568 | 5.61328 | 1272.183 | 0.05461393 | -0.02689259 | -0.02772135 | 0.0493859 | 0.9701038 |  |  |  | 17.80089 | 0.0545662 | 1.63699 | 31.637 | 30 | -0.0267012 | -0.240311 | 8.75971 | 9.00002 | 1202.763 | 5.45662 | 1268.393 | 0.0531295 | -0.02706415 | -0.02606535 | 0.04758597 | 1.038319
517 |  | 17.41657 | 0.0616756 | 1.85027 | 31.8503 | 30 | -0.0264519 | -0.238066 | 8.76187 | 8.99994 | 1176.795 | 6.16756 | 1249.375 | 0.05984841 | -0.02680805 | -0.03304037 | 0.05313069 | 0.8113725 |  |  |  | 17.40695 | 0.0620903 | 1.86271 | 31.8627 | 30 | -0.0265956 | -0.239362 | 8.7607 | 9.00006 | 1176.145 | 6.20903 | 1249.172 | 0.06023895 | -0.02695566 | -0.03328329 | 0.05492387 | 0.8098858 |  |  |  | 17.40440625 | 0.0604763 | 1.81429 | 31.8143 | 30 | -0.0259347 | -0.233401 | 8.76616 | 8.99957 | 1175.973 | 6.04763 | 1247.092 | 0.05871815 | -0.02627693 | -0.03244121 | 0.05333738 | 0.8099862 |  |  |  | 17.35874 | 0.0596157 | 1.7885 | 31.7891 | 30.0006 | -0.027956 | -0.251602 | 8.74834 | 8.99994 | 1172.888 | 5.96157 | 1242.81 | 0.0579063 | -0.02835421 | -0.02955209 | 0.05235328 | 0.9594655 |  |  |  | 17.37871 | 0.0598323 | 1.79497 | 31.7949 | 30 | -0.0276166 | -0.248534 | 8.75091 | 8.99945 | 1174.237 | 5.98323 | 1244.495 | 0.05811069 | -0.02800511 | -0.03010558 | 0.05271969 | 0.9302298 |  |  |  | 17.33147 | 0.0556368 | 1.6691 | 31.6691 | 30 | -0.0278069 | -0.250261 | 8.74972 | 8.99998 | 1171.045 | 5.56368 | 1236.199 | 0.05414419 | -0.02820083 | -0.02594336 | 0.04832675 | 1.087016 |  |  |  | 17.96896 | 0.0661777 | 1.98532 | 31.9852 | 29.9999 | -0.0314361 | -0.282952 | 8.71791 | 9.00086 | 1214.119 | 6.61777 | 1294.467 | 0.06408001 | -0.03194082 | -0.03213919 | 0.05616719 | 0.9938278 |  |  |  | 17.89156 | 0.0543262 | 1.62976 | 31.6292 | 29.9995 | -0.0268947 | -0.236789 | 8.5675 | 8.80429 | 1208.889 | 5.43262 | 1274.564 | 0.05290189 | -0.02726298 | -0.02563891 | 0.04593826 | 1.063344 |  |  |  | 17.92745 | 0.0568077 | 1.70425 | 31.7046 | 30.0003 | -0.0273512 | -0.246161 | 8.75385 | 9.00001 | 1211.314 | 5.68077 | 1280.126 | 0.05525276 | -0.02773221 | -0.02752055 | 0.04896629 | 1.007691 |  |  |  | 17.39063 | 0.0598382 | 1.79515 | 31.7952 | 30.0001 | -0.0254488 | -0.229037 | 8.77087 | 8.99991 | 1175.043 | 5.98382 | 1245.355 | 0.05811625 | -0.02577822 | -0.03233803 | 0.05219581 | 0.7971487 |  |  |  | 17.45903125 | 0.0605016 | 1.81505 | 31.815 | 30 | -0.0252719 | -0.227445 | 8.77245 | 8.9999 | 1179.664 | 6.05016 | 1251.036 | 0.058742 | -0.02559672 | -0.03314529 | 0.05267637 | 0.7722582 |  |  |  | 17.54803125 | 0.0599846 | 1.79954 | 31.7996 | 30 | -0.0255189 | -0.229688 | 8.77101 | 9.0007 | 1185.678 | 5.99846 | 1256.8 | 0.05825438 | -0.02585015 | -0.03240422 | 0.05168794 | 0.7977403 |  |  |  | 17.34301 | 0.0582914 | 1.74872 | 31.7484 | 29.9996 | -0.0258124 | -0.232323 | 8.76813 | 9.00045 | 1171.825 | 5.82914 | 1240.132 | 0.05665572 | -0.02615139 | -0.03050433 | 0.05115775 | 0.8573007 |  |  |  | 17.32305 | 0.0602235 | 1.80667 | 31.8061 | 29.9994 | -0.0267997 | -0.241197 | 8.7588 | 9 | 1170.476 | 6.02235 | 1240.966 | 0.05847973 | -0.02716536 | -0.03131438 | 0.05273591 | 0.8675045 |  |  |  | 17.43195 | 0.0601475 | 1.80446 | 31.805 | 30.0005 | -0.0270583 | -0.243511 | 8.75597 | 8.99949 | 1177.835 | 6.01475 | 1248.678 | 0.05840805 | -0.02743112 | -0.03097693 | 0.0525286 | 0.8855336 |  |  |  | 17.61558 | 0.0587884 | 1.7636 | 31.7627 | 29.9991 | -0.0283621 | -0.255266 | 8.74499 | 9.00026 | 1190.242 | 5.87884 | 1260.215 | 0.05712524 | -0.02877207 | -0.02835316 | 0.05198623 | 1.014775 |  |  |  | 17.62516 | 0.0584965 | 1.75488 | 31.7546 | 29.9997 | -0.0289248 | -0.2603 | 8.73889 | 8.99919 | 1190.889 | 5.84965 | 1260.552 | 0.05684951 | -0.02935137 | -0.02749814 | 0.05175844 | 1.067395 |  |  |  | 17.61085 | 0.0589683 | 1.76905 | 31.769 | 29.9999 | -0.0288918 | -0.260027 | 8.74 | 9.00003 | 1189.923 | 5.89683 | 1260.09 | 0.05729513 | -0.02931739 | -0.02797775 | 0.05227391 | 1.047882 |  |  |  | 17.8937 | 0.0597695 | 1.79307 | 31.7928 | 29.9998 | -0.0285635 | -0.257073 | 8.74298 | 9.00005 | 1209.034 | 5.97695 | 1281.297 | 0.05805143 | -0.02897938 | -0.02907206 | 0.05291758 | 0.996812 |  |  |  | 17.83223 | 0.0565022 | 1.69511 | 31.6959 | 30.0008 | -0.0266454 | -0.239809 | 8.76018 | 8.99999 | 1204.881 | 5.65022 | 1272.959 | 0.05496364 | -0.02700682 | -0.02795682 | 0.04973242 | 0.9660192 |  |  |  | 17.80595 | 0.0549168 | 1.64751 | 31.6475 | 30 | -0.026838 | -0.241542 | 8.75847 | 9.00002 | 1203.104 | 5.49168 | 1269.175 | 0.0534619 | -0.02720472 | -0.02625719 | 0.04791496 | 1.036086
518 |  | 17.42009 | 0.0620296 | 1.86089 | 31.8609 | 30 | -0.0265599 | -0.239037 | 8.7609 | 8.99994 | 1177.033 | 6.20296 | 1250.044 | 0.06018179 | -0.02691899 | -0.03326281 | 0.05346047 | 0.8092819 |  |  |  | 17.41153 | 0.0624522 | 1.87357 | 31.8736 | 30 | -0.0267137 | -0.240425 | 8.75963 | 9.00006 | 1176.455 | 6.24522 | 1249.927 | 0.06057963 | -0.027077 | -0.03350264 | 0.05526134 | 0.8082049 |  |  |  | 17.4093 | 0.0608256 | 1.82477 | 31.8248 | 30 | -0.026047 | -0.234412 | 8.76515 | 8.99957 | 1176.304 | 6.08256 | 1247.854 | 0.05904747 | -0.02639223 | -0.03265524 | 0.05366342 | 0.8082081 |  |  |  | 17.36402 | 0.059951 | 1.79857 | 31.7991 | 30.0006 | -0.028014 | -0.252125 | 8.74782 | 8.99994 | 1173.244 | 5.9951 | 1243.581 | 0.05822268 | -0.02841388 | -0.0298088 | 0.05266622 | 0.9532043 |  |  |  | 17.3853 | 0.0601866 | 1.8056 | 31.8056 | 30 | -0.027675 | -0.24906 | 8.75039 | 8.99945 | 1174.682 | 6.01866 | 1245.382 | 0.05844493 | -0.02806517 | -0.03037976 | 0.05305009 | 0.9238113 |  |  |  | 17.33671 | 0.055982 | 1.67946 | 31.6795 | 30 | -0.0279323 | -0.25139 | 8.74859 | 8.99998 | 1171.399 | 5.5982 | 1236.977 | 0.05447114 | -0.02832983 | -0.02614131 | 0.04865005 | 1.083719 |  |  |  | 17.97418 | 0.0665286 | 1.99585 | 31.9958 | 29.9999 | -0.0315675 | -0.284134 | 8.71673 | 9.00086 | 1214.471 | 6.65286 | 1295.268 | 0.06440908 | -0.03207649 | -0.03233258 | 0.05649136 | 0.9920796 |  |  |  | 17.89812 | 0.0546741 | 1.64019 | 31.6397 | 29.9995 | -0.0271005 | -0.238601 | 8.56569 | 8.80429 | 1209.332 | 5.46741 | 1275.451 | 0.05323181 | -0.02747449 | -0.02575732 | 0.04626333 | 1.066667 |  |  |  | 17.93318 | 0.0571718 | 1.71517 | 31.7155 | 30.0003 | -0.0275187 | -0.247669 | 8.75234 | 9.00001 | 1211.701 | 5.71718 | 1280.977 | 0.05559723 | -0.02790443 | -0.0276928 | 0.04930658 | 1.007642 |  |  |  | 17.39701 | 0.0601741 | 1.80523 | 31.8053 | 30.0001 | -0.0255456 | -0.229908 | 8.77 | 8.99991 | 1175.474 | 6.01741 | 1246.207 | 0.05843314 | -0.02587755 | -0.03255559 | 0.05250865 | 0.794873 |  |  |  | 17.46671 | 0.0608877 | 1.82663 | 31.8266 | 30 | -0.0253474 | -0.228124 | 8.77177 | 8.9999 | 1180.183 | 6.08877 | 1252.042 | 0.05910601 | -0.02567418 | -0.03343183 | 0.0530355 | 0.7679561 |  |  |  | 17.55414 | 0.0603266 | 1.8098 | 31.8098 | 30 | -0.0255958 | -0.23038 | 8.77032 | 9.0007 | 1186.09 | 6.03266 | 1257.643 | 0.05857697 | -0.02592907 | -0.0326479 | 0.05200613 | 0.7942033 |  |  |  | 17.34857 | 0.0586323 | 1.75895 | 31.7586 | 29.9996 | -0.0258964 | -0.233079 | 8.76737 | 9.00045 | 1172.2 | 5.86323 | 1240.929 | 0.05697779 | -0.02623762 | -0.03074018 | 0.05147628 | 0.8535285 |  |  |  | 17.32829 | 0.0605431 | 1.81626 | 31.8157 | 29.9994 | -0.0268707 | -0.241836 | 8.75816 | 9 | 1170.831 | 6.05431 | 1241.716 | 0.05878114 | -0.02723832 | -0.03154282 | 0.05303384 | 0.8635347 |  |  |  | 17.4381 | 0.0604933 | 1.81483 | 31.8154 | 30.0005 | -0.0271457 | -0.244297 | 8.75519 | 8.99949 | 1178.25 | 6.04933 | 1249.526 | 0.05873418 | -0.02752095 | -0.03121323 | 0.05285073 | 0.881708 |  |  |  | 17.61929 | 0.0591409 | 1.77417 | 31.7732 | 29.9991 | -0.0284652 | -0.256194 | 8.74407 | 9.00026 | 1190.493 | 5.91409 | 1260.899 | 0.05745811 | -0.02887819 | -0.02857992 | 0.05231631 | 1.010436 |  |  |  | 17.62912 | 0.0588695 | 1.76607 | 31.7658 | 29.9997 | -0.0290166 | -0.261126 | 8.73806 | 8.99919 | 1191.157 | 5.88695 | 1261.28 | 0.05720183 | -0.02944591 | -0.02775592 | 0.05210782 | 1.060887 |  |  |  | 17.61479 | 0.0593253 | 1.77975 | 31.7797 | 29.9999 | -0.0290024 | -0.261022 | 8.73901 | 9.00003 | 1190.188 | 5.93253 | 1260.796 | 0.0576322 | -0.02943128 | -0.02820091 | 0.05260816 | 1.043629 |  |  |  | 17.89907 | 0.0601278 | 1.80382 | 31.8036 | 29.9998 | -0.0286698 | -0.25803 | 8.74202 | 9.00005 | 1209.397 | 6.01278 | 1282.115 | 0.05838947 | -0.02908881 | -0.02930066 | 0.05325234 | 0.9927697 |  |  |  | 17.83616 | 0.0568532 | 1.70564 | 31.7064 | 30.0008 | -0.0267696 | -0.240926 | 8.75907 | 8.99999 | 1205.146 | 5.68532 | 1273.662 | 0.05529581 | -0.02713443 | -0.02816138 | 0.0500617 | 0.9635334 |  |  |  | 17.81009375 | 0.0552659 | 1.65798 | 31.658 | 30 | -0.0269582 | -0.242624 | 8.75739 | 9.00002 | 1203.385 | 5.52659 | 1269.891 | 0.05379277 | -0.02732824 | -0.02646454 | 0.0482427 | 1.032636
519 |  | 17.42478125 | 0.0623827 | 1.87148 | 31.8715 | 30 | -0.0266673 | -0.240004 | 8.75994 | 8.99994 | 1177.35 | 6.23827 | 1250.796 | 0.06051422 | -0.02702932 | -0.03348489 | 0.05378885 | 0.8072095 |  |  |  | 17.41589 | 0.0628036 | 1.88411 | 31.8841 | 30 | -0.0268126 | -0.241315 | 8.75875 | 9.00006 | 1176.749 | 6.28036 | 1250.653 | 0.06091032 | -0.02717862 | -0.03373171 | 0.05558894 | 0.805729 |  |  |  | 17.41396 | 0.0611716 | 1.83515 | 31.8352 | 30 | -0.026176 | -0.235573 | 8.76399 | 8.99957 | 1176.619 | 6.11716 | 1248.594 | 0.05937358 | -0.02652469 | -0.03284889 | 0.05398633 | 0.807476 |  |  |  | 17.37058 | 0.0602917 | 1.80879 | 31.8094 | 30.0006 | -0.0280862 | -0.252774 | 8.74717 | 8.99994 | 1173.688 | 6.02917 | 1244.451 | 0.05854406 | -0.02848816 | -0.0300559 | 0.05298371 | 0.9478393 |  |  |  | 17.39099 | 0.0605244 | 1.81573 | 31.8157 | 30 | -0.0277512 | -0.249745 | 8.7497 | 8.99945 | 1175.067 | 6.05244 | 1246.187 | 0.0587635 | -0.02814354 | -0.03061996 | 0.05336517 | 0.9191239 |  |  |  | 17.34205 | 0.0563439 | 1.69032 | 31.6903 | 30 | -0.0280579 | -0.252521 | 8.74746 | 8.99998 | 1171.76 | 5.63439 | 1237.782 | 0.0548138 | -0.02845904 | -0.02635475 | 0.04898891 | 1.079845 |  |  |  | 17.97985 | 0.0668887 | 2.00665 | 32.0066 | 29.9999 | -0.0317088 | -0.285407 | 8.71546 | 9.00086 | 1214.855 | 6.68887 | 1296.115 | 0.06474666 | -0.03222241 | -0.03252425 | 0.05682376 | 0.9907197 |  |  |  | 17.90342 | 0.0550306 | 1.65089 | 31.6504 | 29.9995 | -0.0272868 | -0.240241 | 8.56405 | 8.80429 | 1209.691 | 5.50306 | 1276.261 | 0.05356977 | -0.027666 | -0.02590377 | 0.04659687 | 1.06803 |  |  |  | 17.93826 | 0.057528 | 1.72586 | 31.7262 | 30.0003 | -0.0276687 | -0.249018 | 8.75099 | 9.00001 | 1212.045 | 5.7528 | 1281.771 | 0.05593411 | -0.02805869 | -0.02787542 | 0.04963956 | 1.006575 |  |  |  | 17.40256 | 0.0605375 | 1.81613 | 31.8162 | 30.0001 | -0.0256247 | -0.23062 | 8.76929 | 8.99991 | 1175.849 | 6.05375 | 1247.032 | 0.05877586 | -0.02595873 | -0.03281712 | 0.05284744 | 0.7910118 |  |  |  | 17.47412 | 0.0611978 | 1.83593 | 31.8359 | 30 | -0.0254142 | -0.228726 | 8.77117 | 8.9999 | 1180.683 | 6.11978 | 1252.939 | 0.05939827 | -0.02574272 | -0.03365555 | 0.05332341 | 0.7648877 |  |  |  | 17.55893 | 0.060663 | 1.81989 | 31.8199 | 30 | -0.0256651 | -0.231003 | 8.76969 | 9.0007 | 1186.414 | 6.0663 | 1258.386 | 0.05889418 | -0.02600019 | -0.03289399 | 0.05231946 | 0.7904239 |  |  |  | 17.35692 | 0.0589774 | 1.7693 | 31.7689 | 29.9996 | -0.0259483 | -0.233546 | 8.7669 | 9.00045 | 1172.765 | 5.89774 | 1241.931 | 0.05730373 | -0.0262909 | -0.03101283 | 0.05179778 | 0.8477426 |  |  |  | 17.33529 | 0.0608711 | 1.8261 | 31.8255 | 29.9994 | -0.0269661 | -0.242694 | 8.7573 | 9 | 1171.303 | 6.08711 | 1242.602 | 0.05909036 | -0.02733636 | -0.03175401 | 0.05333897 | 0.860879 |  |  |  | 17.44408 | 0.060841 | 1.82526 | 31.8258 | 30.0005 | -0.0272014 | -0.244798 | 8.75469 | 8.99949 | 1178.654 | 6.0841 | 1250.364 | 0.05906199 | -0.02757821 | -0.03148378 | 0.0531746 | 0.8759496 |  |  |  | 17.62365 | 0.0595115 | 1.78529 | 31.7844 | 29.9991 | -0.0285439 | -0.256902 | 8.74336 | 9.00026 | 1190.787 | 5.95115 | 1261.653 | 0.05780795 | -0.0289592 | -0.02884875 | 0.05266308 | 1.003828 |  |  |  | 17.63438 | 0.0592117 | 1.77633 | 31.776 | 29.9997 | -0.0290985 | -0.261863 | 8.73732 | 8.99919 | 1191.512 | 5.92117 | 1262.063 | 0.05752495 | -0.02953026 | -0.02799469 | 0.05242778 | 1.054852 |  |  |  | 17.61971 | 0.0596894 | 1.79068 | 31.7906 | 29.9999 | -0.0290852 | -0.261768 | 8.73826 | 9.00003 | 1190.521 | 5.96894 | 1261.582 | 0.05797585 | -0.02951656 | -0.02845929 | 0.05294868 | 1.03715 |  |  |  | 17.90424 | 0.0604809 | 1.81441 | 31.8142 | 29.9998 | -0.0287845 | -0.259062 | 8.74099 | 9.00005 | 1209.746 | 6.04809 | 1282.913 | 0.05872248 | -0.0292069 | -0.02951559 | 0.05358216 | 0.9895416 |  |  |  | 17.84173 | 0.0572069 | 1.71625 | 31.7171 | 30.0008 | -0.0268804 | -0.241923 | 8.75807 | 8.99999 | 1205.523 | 5.72069 | 1274.487 | 0.05563043 | -0.02724829 | -0.02838214 | 0.05039293 | 0.9600503 |  |  |  | 17.81533 | 0.0556299 | 1.6689 | 31.6689 | 30 | -0.0270794 | -0.243715 | 8.7563 | 9.00002 | 1203.738 | 5.56299 | 1270.702 | 0.05413765 | -0.0274528 | -0.02668485 | 0.04858404 | 1.028779
520 |  | 17.42963 | 0.062736 | 1.88208 | 31.8821 | 30 | -0.0267879 | -0.241089 | 8.75885 | 8.99994 | 1177.677 | 6.2736 | 1251.56 | 0.06084671 | -0.02715323 | -0.03369348 | 0.05411724 | 0.8058899 |  |  |  | 17.42002 | 0.0631603 | 1.89481 | 31.8948 | 30 | -0.0269345 | -0.242412 | 8.75765 | 9.00006 | 1177.028 | 6.31603 | 1251.37 | 0.06124589 | -0.02730388 | -0.03394201 | 0.05592146 | 0.8044275 |  |  |  | 17.41847 | 0.0615299 | 1.8459 | 31.8459 | 30 | -0.0262798 | -0.236506 | 8.76306 | 8.99957 | 1176.924 | 6.15299 | 1249.34 | 0.05971117 | -0.02663129 | -0.03307988 | 0.0543207 | 0.8050598 |  |  |  | 17.37724 | 0.0606523 | 1.81961 | 31.8202 | 30.0006 | -0.0281404 | -0.253262 | 8.74668 | 8.99994 | 1174.138 | 6.06523 | 1245.352 | 0.0588841 | -0.02854393 | -0.03034017 | 0.05331973 | 0.9407967 |  |  |  | 17.397 | 0.0608666 | 1.826 | 31.826 | 30 | -0.0277959 | -0.250147 | 8.7493 | 8.99945 | 1175.473 | 6.08666 | 1247.02 | 0.05908612 | -0.02818952 | -0.0308966 | 0.05368418 | 0.9123824 |  |  |  | 17.34666 | 0.0566961 | 1.70088 | 31.7009 | 30 | -0.0281832 | -0.253648 | 8.74633 | 8.99998 | 1172.072 | 5.66961 | 1238.524 | 0.05514715 | -0.02858797 | -0.02655918 | 0.04931878 | 1.076387 |  |  |  | 17.98682 | 0.0672474 | 2.01742 | 32.0173 | 29.9999 | -0.0318615 | -0.286781 | 8.71408 | 9.00086 | 1215.325 | 6.72474 | 1297.053 | 0.06508281 | -0.03238012 | -0.03270269 | 0.05715418 | 0.9901365 |  |  |  | 17.90793 | 0.0553805 | 1.66139 | 31.6609 | 29.9995 | -0.0274549 | -0.241721 | 8.56257 | 8.80429 | 1209.995 | 5.53805 | 1277.006 | 0.05390137 | -0.02783883 | -0.02606254 | 0.0469244 | 1.068155 |  |  |  | 17.94355 | 0.0578879 | 1.73666 | 31.737 | 30.0003 | -0.0277757 | -0.249982 | 8.75003 | 9.00001 | 1212.402 | 5.78879 | 1282.585 | 0.05627437 | -0.02816874 | -0.02810563 | 0.04997582 | 1.002245 |  |  |  | 17.40863 | 0.0608744 | 1.82624 | 31.8263 | 30.0001 | -0.0257209 | -0.231486 | 8.76842 | 8.99991 | 1176.259 | 6.08744 | 1247.863 | 0.05909347 | -0.02605747 | -0.03303601 | 0.05316111 | 0.7887595 |  |  |  | 17.48102 | 0.0615256 | 1.84577 | 31.8458 | 30 | -0.0255051 | -0.229544 | 8.77035 | 8.9999 | 1181.15 | 6.15256 | 1253.821 | 0.05970712 | -0.02583599 | -0.03387113 | 0.05362799 | 0.7627734 |  |  |  | 17.56472 | 0.0610073 | 1.83022 | 31.8302 | 30 | -0.025735 | -0.231633 | 8.76906 | 9.0007 | 1186.806 | 6.10073 | 1259.209 | 0.05921874 | -0.02607194 | -0.0331468 | 0.05263971 | 0.7865597 |  |  |  | 17.36467 | 0.0593168 | 1.77948 | 31.7791 | 29.9996 | -0.0260318 | -0.234297 | 8.76615 | 9.00045 | 1173.289 | 5.93168 | 1242.885 | 0.05762417 | -0.02637662 | -0.03124755 | 0.052114 | 0.8441182 |  |  |  | 17.34076 | 0.0612122 | 1.83633 | 31.8357 | 29.9994 | -0.0270117 | -0.243105 | 8.75689 | 9 | 1171.673 | 6.12122 | 1243.393 | 0.05941184 | -0.02738322 | -0.03202862 | 0.05365678 | 0.8549611 |  |  |  | 17.44991 | 0.0611881 | 1.83568 | 31.8362 | 30.0005 | -0.0272874 | -0.245572 | 8.75391 | 8.99949 | 1179.048 | 6.11881 | 1251.192 | 0.05938913 | -0.02766662 | -0.03172251 | 0.05349784 | 0.8721445 |  |  |  | 17.62813 | 0.0598562 | 1.79563 | 31.7947 | 29.9991 | -0.0286306 | -0.257682 | 8.74258 | 9.00026 | 1191.09 | 5.98562 | 1262.384 | 0.05813324 | -0.02904845 | -0.02908479 | 0.05298539 | 0.9987506 |  |  |  | 17.64001 | 0.0595718 | 1.78713 | 31.7868 | 29.9997 | -0.0291777 | -0.262576 | 8.73661 | 8.99919 | 1191.893 | 5.95718 | 1262.896 | 0.05786486 | -0.02961183 | -0.02825303 | 0.05276433 | 1.048094 |  |  |  | 17.62602 | 0.0600388 | 1.80116 | 31.8011 | 29.9999 | -0.0291815 | -0.262634 | 8.7374 | 9.00003 | 1190.948 | 6.00388 | 1262.451 | 0.05830551 | -0.02961575 | -0.02868976 | 0.05327488 | 1.032276 |  |  |  | 17.91043 | 0.0608281 | 1.82483 | 31.8246 | 29.9998 | -0.0288899 | -0.260011 | 8.74004 | 9.00005 | 1210.164 | 6.08281 | 1283.776 | 0.05904983 | -0.02931543 | -0.0297344 | 0.05390604 | 0.9859095 |  |  |  | 17.84853 | 0.0575652 | 1.727 | 31.7278 | 30.0008 | -0.0269962 | -0.242966 | 8.75703 | 8.99999 | 1205.982 | 5.75652 | 1275.405 | 0.05596928 | -0.02736729 | -0.02860199 | 0.05072801 | 0.9568316 |  |  |  | 17.82123 | 0.0559743 | 1.67923 | 31.6792 | 30 | -0.0271824 | -0.244642 | 8.75537 | 9.00002 | 1204.137 | 5.59743 | 1271.538 | 0.05446385 | -0.02755868 | -0.02690517 | 0.04890658 | 1.024289
521 |  | 17.43504 | 0.0630774 | 1.89232 | 31.8923 | 30 | -0.0269107 | -0.242195 | 8.75774 | 8.99994 | 1178.043 | 6.30774 | 1252.351 | 0.06116791 | -0.02727942 | -0.03388849 | 0.05443418 | 0.8049761 |  |  |  | 17.4244 | 0.0635072 | 1.90522 | 31.9052 | 30 | -0.027035 | -0.243317 | 8.75674 | 9.00006 | 1177.324 | 6.35072 | 1252.093 | 0.06157213 | -0.02740717 | -0.03416496 | 0.05624462 | 0.8022012 |  |  |  | 17.4235 | 0.0618741 | 1.85622 | 31.8562 | 30 | -0.026421 | -0.237778 | 8.76179 | 8.99957 | 1177.264 | 6.18741 | 1250.106 | 0.06003537 | -0.02677631 | -0.03325906 | 0.05464159 | 0.8050831 |  |  |  | 17.38507 | 0.0609847 | 1.82958 | 31.8302 | 30.0006 | -0.0282171 | -0.253952 | 8.74599 | 8.99994 | 1174.667 | 6.09847 | 1246.303 | 0.05919744 | -0.02862285 | -0.03057459 | 0.05362882 | 0.9361649 |  |  |  | 17.4026 | 0.0612081 | 1.83624 | 31.8362 | 30 | -0.0278787 | -0.250893 | 8.74855 | 8.99945 | 1175.851 | 6.12081 | 1247.823 | 0.05940798 | -0.02827469 | -0.03113329 | 0.05400256 | 0.9081819 |  |  |  | 17.35033 | 0.0570497 | 1.71149 | 31.7115 | 30 | -0.0282923 | -0.25463 | 8.74535 | 8.99998 | 1172.32 | 5.70497 | 1239.2 | 0.05548173 | -0.02870024 | -0.02678149 | 0.04965017 | 1.071645 |  |  |  | 17.99379 | 0.0675942 | 2.02782 | 32.0277 | 29.9999 | -0.0320117 | -0.288133 | 8.71273 | 9.00086 | 1215.796 | 6.75942 | 1297.977 | 0.06540771 | -0.03253528 | -0.03287243 | 0.05747343 | 0.9897437 |  |  |  | 17.91193 | 0.0557325 | 1.67195 | 31.6714 | 29.9995 | -0.027653 | -0.243465 | 8.56082 | 8.80429 | 1210.266 | 5.57325 | 1277.717 | 0.05423484 | -0.02804254 | -0.0261923 | 0.04725398 | 1.070641 |  |  |  | 17.94839 | 0.0582445 | 1.74735 | 31.7477 | 30.0003 | -0.0279351 | -0.251416 | 8.74859 | 9.00001 | 1212.729 | 5.82445 | 1283.364 | 0.0566114 | -0.02833271 | -0.0282787 | 0.05030903 | 1.00191 |  |  |  | 17.41509 | 0.0612054 | 1.83617 | 31.8363 | 30.0001 | -0.0257953 | -0.232155 | 8.76775 | 8.99991 | 1176.695 | 6.12054 | 1248.716 | 0.05940543 | -0.02613383 | -0.0332716 | 0.05346902 | 0.7854697 |  |  |  | 17.48903 | 0.0618494 | 1.85548 | 31.8555 | 30 | -0.0255803 | -0.23022 | 8.76968 | 8.9999 | 1181.691 | 6.18494 | 1254.778 | 0.0600121 | -0.02591316 | -0.03409894 | 0.05392833 | 0.7599405 |  |  |  | 17.57108 | 0.0613474 | 1.84042 | 31.8404 | 30 | -0.0258064 | -0.232276 | 8.76842 | 9.0007 | 1187.235 | 6.13474 | 1260.069 | 0.05953923 | -0.02614523 | -0.03339401 | 0.05295571 | 0.7829317 |  |  |  | 17.37204 | 0.0596409 | 1.7892 | 31.7888 | 29.9996 | -0.026081 | -0.234741 | 8.76571 | 9.00045 | 1173.787 | 5.96409 | 1243.792 | 0.05793008 | -0.02642714 | -0.03150294 | 0.05241588 | 0.8388787 |  |  |  | 17.34541 | 0.0615748 | 1.84721 | 31.8466 | 29.9994 | -0.0270705 | -0.243634 | 8.75636 | 9 | 1171.987 | 6.15748 | 1244.152 | 0.05975347 | -0.02744366 | -0.03230981 | 0.05399489 | 0.8493908 |  |  |  | 17.45605 | 0.0615235 | 1.84574 | 31.8463 | 30.0005 | -0.0273477 | -0.246115 | 8.75337 | 8.99949 | 1179.463 | 6.15235 | 1252.028 | 0.05970514 | -0.02772861 | -0.03197653 | 0.05380992 | 0.867155 |  |  |  | 17.63214 | 0.0602074 | 1.80617 | 31.8052 | 29.9991 | -0.0287217 | -0.258503 | 8.74176 | 9.00026 | 1191.361 | 6.02074 | 1263.09 | 0.05846455 | -0.02914224 | -0.02932231 | 0.05331382 | 0.993859 |  |  |  | 17.64541 | 0.0599208 | 1.79761 | 31.7973 | 29.9997 | -0.0292582 | -0.2633 | 8.73589 | 8.99919 | 1192.257 | 5.99208 | 1263.698 | 0.05819419 | -0.02969476 | -0.02849943 | 0.05309041 | 1.041942 |  |  |  | 17.6325 | 0.0603893 | 1.81167 | 31.8116 | 29.9999 | -0.0292721 | -0.26345 | 8.73658 | 9.00003 | 1191.385 | 6.03893 | 1263.332 | 0.0586361 | -0.02970908 | -0.02892703 | 0.05360196 | 1.027035 |  |  |  | 17.9166 | 0.061178 | 1.83532 | 31.8351 | 29.9998 | -0.0289947 | -0.260954 | 8.7391 | 9.00005 | 1210.581 | 6.1178 | 1284.642 | 0.05937961 | -0.02942335 | -0.02995626 | 0.05423236 | 0.9822105 |  |  |  | 17.85377 | 0.0579187 | 1.73761 | 31.7384 | 30.0008 | -0.0270984 | -0.243885 | 8.75611 | 8.99999 | 1206.336 | 5.79187 | 1276.205 | 0.05630349 | -0.02747233 | -0.02883115 | 0.05105893 | 0.9528696 |  |  |  | 17.82682 | 0.0563277 | 1.68983 | 31.6898 | 30 | -0.0272986 | -0.245688 | 8.75433 | 9.00002 | 1204.515 | 5.63277 | 1272.363 | 0.05479846 | -0.02767813 | -0.02712033 | 0.04923759 | 1.020568
522 |  | 17.44103 | 0.0634287 | 1.90286 | 31.9029 | 30 | -0.0270071 | -0.243062 | 8.75688 | 8.99994 | 1178.448 | 6.34287 | 1253.195 | 0.06149831 | -0.02737849 | -0.03411982 | 0.05476005 | 0.8024221 |  |  |  | 17.4291 | 0.0638562 | 1.91569 | 31.9157 | 30 | -0.0271353 | -0.24422 | 8.75584 | 9.00006 | 1177.642 | 6.38562 | 1252.842 | 0.06190023 | -0.02751026 | -0.03438997 | 0.05656954 | 0.7999501 |  |  |  | 17.4286875 | 0.0622225 | 1.86668 | 31.8667 | 30 | -0.026532 | -0.238776 | 8.76079 | 8.99957 | 1177.614 | 6.22225 | 1250.888 | 0.06036341 | -0.02689033 | -0.03347309 | 0.05496626 | 0.8033417 |  |  |  | 17.39117 | 0.0612989 | 1.839 | 31.8396 | 30.0006 | -0.0282872 | -0.254583 | 8.74536 | 8.99994 | 1175.079 | 6.12989 | 1247.11 | 0.05949354 | -0.02869499 | -0.03079854 | 0.05392131 | 0.9316996 |  |  |  | 17.40819 | 0.0615527 | 1.84658 | 31.8465 | 30 | -0.0279322 | -0.251375 | 8.74807 | 8.99945 | 1176.229 | 6.15527 | 1248.629 | 0.05973265 | -0.02832972 | -0.03140292 | 0.05432374 | 0.9021365 |  |  |  | 17.35504 | 0.0574191 | 1.72257 | 31.7226 | 30 | -0.0284167 | -0.255749 | 8.74423 | 8.99998 | 1172.638 | 5.74191 | 1239.969 | 0.05583113 | -0.02882827 | -0.02700286 | 0.04999595 | 1.067601 |  |  |  | 17.99934 | 0.0679524 | 2.03857 | 32.0385 | 29.9999 | -0.0321652 | -0.289515 | 8.71135 | 9.00086 | 1216.171 | 6.79524 | 1298.813 | 0.06574317 | -0.03269387 | -0.0330493 | 0.05780378 | 0.9892453 |  |  |  | 17.91668 | 0.0560847 | 1.68251 | 31.682 | 29.9995 | -0.0278243 | -0.244973 | 8.55931 | 8.80429 | 1210.586 | 5.60847 | 1278.482 | 0.05456839 | -0.02821873 | -0.02634966 | 0.04758336 | 1.070933 |  |  |  | 17.95295 | 0.0586014 | 1.75806 | 31.7584 | 30.0003 | -0.0280632 | -0.252569 | 8.74744 | 9.00001 | 1213.037 | 5.86014 | 1284.123 | 0.0569486 | -0.0284645 | -0.02848411 | 0.05064251 | 0.9993116 |  |  |  | 17.42135 | 0.0615126 | 1.84538 | 31.8455 | 30.0001 | -0.0258993 | -0.233092 | 8.76681 | 8.99991 | 1177.118 | 6.15126 | 1249.526 | 0.05969487 | -0.02624059 | -0.03345428 | 0.0537546 | 0.7843718 |  |  |  | 17.4981 | 0.0621666 | 1.865 | 31.865 | 30 | -0.0256743 | -0.231066 | 8.76883 | 8.9999 | 1182.304 | 6.21666 | 1255.804 | 0.06031078 | -0.02600964 | -0.03430115 | 0.05422204 | 0.7582731 |  |  |  | 17.57865 | 0.0616855 | 1.85057 | 31.8506 | 30 | -0.0258766 | -0.232907 | 8.76779 | 9.0007 | 1187.747 | 6.16855 | 1261.013 | 0.05985774 | -0.02621729 | -0.03364045 | 0.05326929 | 0.7793382 |  |  |  | 17.37824 | 0.0599901 | 1.79968 | 31.7993 | 29.9996 | -0.0261613 | -0.235463 | 8.76499 | 9.00045 | 1174.205 | 5.99901 | 1244.646 | 0.05825957 | -0.02650959 | -0.03174997 | 0.05274158 | 0.8349486 |  |  |  | 17.3517 | 0.0618906 | 1.85668 | 31.8561 | 29.9994 | -0.0271401 | -0.244261 | 8.75574 | 9 | 1172.412 | 6.18906 | 1244.974 | 0.0600509 | -0.02751519 | -0.03253571 | 0.05428853 | 0.8456922 |  |  |  | 17.46232 | 0.0618641 | 1.85596 | 31.8565 | 30.0005 | -0.0274368 | -0.246917 | 8.75257 | 8.99949 | 1179.887 | 6.18641 | 1252.879 | 0.06002595 | -0.02782022 | -0.03220573 | 0.05412672 | 0.8638282 |  |  |  | 17.63733 | 0.0605586 | 1.8167 | 31.8158 | 29.9991 | -0.0287925 | -0.25914 | 8.74112 | 9.00026 | 1191.712 | 6.05586 | 1263.88 | 0.05879575 | -0.02921514 | -0.02958061 | 0.0536418 | 0.9876447 |  |  |  | 17.65085 | 0.0602769 | 1.80829 | 31.808 | 29.9997 | -0.0293463 | -0.264093 | 8.73509 | 8.99919 | 1192.625 | 6.02769 | 1264.513 | 0.0585301 | -0.02978552 | -0.02874458 | 0.05342303 | 1.036213 |  |  |  | 17.63774 | 0.0607423 | 1.82226 | 31.8222 | 29.9999 | -0.0293613 | -0.264253 | 8.73578 | 9.00003 | 1191.739 | 6.07423 | 1264.128 | 0.05896895 | -0.02980097 | -0.02916798 | 0.05393163 | 1.021702 |  |  |  | 17.92292 | 0.0615265 | 1.84578 | 31.8455 | 29.9998 | -0.029099 | -0.261893 | 8.73816 | 9.00005 | 1211.008 | 6.15265 | 1285.517 | 0.05970797 | -0.02953077 | -0.03017719 | 0.05455721 | 0.9785791 |  |  |  | 17.85762 | 0.0582693 | 1.74813 | 31.7489 | 30.0008 | -0.0272082 | -0.244873 | 8.75512 | 8.99999 | 1206.596 | 5.82693 | 1276.904 | 0.05663484 | -0.0275852 | -0.02904964 | 0.05138741 | 0.9495882 |  |  |  | 17.83257 | 0.0566768 | 1.7003 | 31.7003 | 30 | -0.0273933 | -0.24654 | 8.75348 | 9.00002 | 1204.904 | 5.66768 | 1273.194 | 0.05512889 | -0.02777549 | -0.0273534 | 0.04956439 | 1.015431
523 |  | 17.44515 | 0.0637837 | 1.91351 | 31.9135 | 30 | -0.0271101 | -0.243989 | 8.75595 | 8.99994 | 1178.726 | 6.37837 | 1253.91 | 0.06183208 | -0.02748436 | -0.03434772 | 0.05508998 | 0.8001799 |  |  |  | 17.43506 | 0.0642099 | 1.9263 | 31.9263 | 30 | -0.0272329 | -0.245098 | 8.75496 | 9.00006 | 1178.044 | 6.42099 | 1253.687 | 0.06223265 | -0.02761059 | -0.03462206 | 0.05689836 | 0.7974855 |  |  |  | 17.43323 | 0.0625773 | 1.87732 | 31.8773 | 30 | -0.0266318 | -0.239674 | 8.75989 | 8.99957 | 1177.921 | 6.25773 | 1251.632 | 0.06069737 | -0.02699285 | -0.03370452 | 0.05529701 | 0.8008674 |  |  |  | 17.39652 | 0.0616441 | 1.84936 | 31.8499 | 30.0006 | -0.028365 | -0.255283 | 8.74466 | 8.99994 | 1175.44 | 6.16441 | 1247.899 | 0.05981874 | -0.02877506 | -0.03104368 | 0.05424299 | 0.9269215 |  |  |  | 17.41415625 | 0.0619041 | 1.85712 | 31.8571 | 30 | -0.0279918 | -0.251911 | 8.74753 | 8.99945 | 1176.632 | 6.19041 | 1249.471 | 0.06006362 | -0.02839104 | -0.03167258 | 0.05465106 | 0.8963917 |  |  |  | 17.36063 | 0.0577521 | 1.73256 | 31.7326 | 30 | -0.02852 | -0.256679 | 8.7433 | 8.99998 | 1173.015 | 5.77521 | 1240.76 | 0.056146 | -0.0289346 | -0.0272114 | 0.0503071 | 1.063326 |  |  |  | 18.00489 | 0.068306 | 2.04917 | 32.0491 | 29.9999 | -0.0323065 | -0.290786 | 8.71008 | 9.00086 | 1216.547 | 6.8306 | 1299.644 | 0.06607422 | -0.03283987 | -0.03323434 | 0.05812975 | 0.9881307 |  |  |  | 17.92227 | 0.0564415 | 1.69322 | 31.6927 | 29.9995 | -0.0280005 | -0.246525 | 8.55776 | 8.80429 | 1210.964 | 5.64415 | 1279.313 | 0.05490619 | -0.02839999 | -0.0265062 | 0.04791661 | 1.071447 |  |  |  | 17.95828 | 0.0589608 | 1.76884 | 31.7692 | 30.0003 | -0.0282088 | -0.253879 | 8.74613 | 9.00001 | 1213.397 | 5.89608 | 1284.94 | 0.05728805 | -0.02861431 | -0.02867374 | 0.05097794 | 0.9979275 |  |  |  | 17.42787 | 0.0618832 | 1.8565 | 31.8566 | 30.0001 | -0.0259632 | -0.233666 | 8.76624 | 8.99991 | 1177.559 | 6.18832 | 1250.43 | 0.06004394 | -0.02630619 | -0.03373774 | 0.05409937 | 0.779726 |  |  |  | 17.5062 | 0.062493 | 1.87479 | 31.8748 | 30 | -0.0257567 | -0.231808 | 8.76809 | 8.9999 | 1182.851 | 6.2493 | 1256.771 | 0.06061803 | -0.02609421 | -0.03452382 | 0.0545246 | 0.7558321 |  |  |  | 17.58671 | 0.0620317 | 1.86095 | 31.861 | 30 | -0.0259414 | -0.233491 | 8.76721 | 9.0007 | 1188.291 | 6.20317 | 1262.003 | 0.06018377 | -0.02628381 | -0.03389996 | 0.05359015 | 0.7753347 |  |  |  | 17.3844 | 0.0603354 | 1.81004 | 31.8097 | 29.9996 | -0.0262251 | -0.236038 | 8.76441 | 9.00045 | 1174.622 | 6.03354 | 1245.493 | 0.05858527 | -0.02657511 | -0.03201016 | 0.05306353 | 0.8302086 |  |  |  | 17.35812 | 0.0622182 | 1.86651 | 31.8659 | 29.9994 | -0.0272196 | -0.244976 | 8.75502 | 9 | 1172.846 | 6.22182 | 1245.818 | 0.06035936 | -0.02759692 | -0.03276245 | 0.05459308 | 0.8423338 |  |  |  | 17.47104 | 0.062212 | 1.86639 | 31.8669 | 30.0005 | -0.0274969 | -0.247457 | 8.75203 | 8.99949 | 1180.475 | 6.2212 | 1253.915 | 0.06035353 | -0.02788202 | -0.03247151 | 0.05444942 | 0.8586609 |  |  |  | 17.64265 | 0.0609175 | 1.82747 | 31.8265 | 29.9991 | -0.0288784 | -0.259914 | 8.74035 | 9.00026 | 1192.071 | 6.09175 | 1264.689 | 0.0591341 | -0.02930359 | -0.02983051 | 0.05397685 | 0.982336 |  |  |  | 17.65548 | 0.0606314 | 1.81892 | 31.8186 | 29.9997 | -0.0294261 | -0.264811 | 8.73438 | 8.99919 | 1192.938 | 6.06314 | 1265.267 | 0.05886439 | -0.02986773 | -0.02899666 | 0.05375428 | 1.030041 |  |  |  | 17.64224 | 0.0610921 | 1.83276 | 31.8327 | 29.9999 | -0.0294516 | -0.265066 | 8.73497 | 9.00003 | 1192.043 | 6.10921 | 1264.867 | 0.05929866 | -0.02989401 | -0.02940465 | 0.0542584 | 1.016642 |  |  |  | 17.92836 | 0.0618791 | 1.85636 | 31.8561 | 29.9998 | -0.0291921 | -0.262731 | 8.73732 | 9.00005 | 1211.376 | 6.18791 | 1286.334 | 0.06004007 | -0.02962667 | -0.03041341 | 0.05488604 | 0.9741318 |  |  |  | 17.86163 | 0.0586231 | 1.75874 | 31.7595 | 30.0008 | -0.0273149 | -0.245834 | 8.75416 | 8.99999 | 1206.867 | 5.86231 | 1277.617 | 0.0569691 | -0.02769489 | -0.02927421 | 0.05171874 | 0.9460506 |  |  |  | 17.83604 | 0.0570352 | 1.71106 | 31.7111 | 30 | -0.0274889 | -0.247401 | 8.75262 | 9.00002 | 1205.138 | 5.70352 | 1273.873 | 0.05546801 | -0.02787379 | -0.02759422 | 0.04990053 | 1.010132
524 |  | 17.44955 | 0.0641338 | 1.92401 | 31.924 | 30 | -0.0272195 | -0.244974 | 8.75497 | 8.99994 | 1179.023 | 6.41338 | 1254.639 | 0.06216113 | -0.02759681 | -0.03456432 | 0.05541511 | 0.7984191 |  |  |  | 17.44072 | 0.0645575 | 1.93673 | 31.9367 | 30 | -0.0273291 | -0.245964 | 8.7541 | 9.00006 | 1178.427 | 6.45575 | 1254.504 | 0.06255922 | -0.02770949 | -0.03484973 | 0.05722146 | 0.7951133 |  |  |  | 17.4384 | 0.0629243 | 1.88773 | 31.8877 | 30 | -0.0267452 | -0.240696 | 8.75887 | 8.99957 | 1178.27 | 6.29243 | 1252.412 | 0.06102388 | -0.02710936 | -0.03391452 | 0.05562016 | 0.7993437 |  |  |  | 17.40033 | 0.0620068 | 1.86024 | 31.8608 | 30.0006 | -0.0284111 | -0.255698 | 8.74424 | 8.99994 | 1175.698 | 6.20068 | 1248.599 | 0.06016033 | -0.02882251 | -0.03133782 | 0.05458145 | 0.9197355 |  |  |  | 17.41999 | 0.0622378 | 1.86713 | 31.8671 | 30 | -0.0280568 | -0.252496 | 8.74695 | 8.99945 | 1177.027 | 6.22378 | 1250.282 | 0.06037781 | -0.02845791 | -0.0319199 | 0.05496175 | 0.8915413 |  |  |  | 17.3647 | 0.0581163 | 1.74349 | 31.7435 | 30 | -0.0286285 | -0.257656 | 8.74232 | 8.99998 | 1173.29 | 5.81163 | 1241.478 | 0.05649025 | -0.02904629 | -0.02744396 | 0.05064798 | 1.058385 |  |  |  | 18.00991 | 0.0686642 | 2.05992 | 32.0598 | 29.9999 | -0.0324684 | -0.292243 | 8.70862 | 9.00086 | 1216.886 | 6.86642 | 1300.443 | 0.06640946 | -0.03300719 | -0.03340226 | 0.05846011 | 0.9881723 |  |  |  | 17.92796 | 0.0567803 | 1.70338 | 31.7029 | 29.9995 | -0.0281696 | -0.248013 | 8.55627 | 8.80429 | 1211.349 | 5.67803 | 1280.129 | 0.05522683 | -0.02857398 | -0.02665286 | 0.0482328 | 1.072079 |  |  |  | 17.96365 | 0.0593107 | 1.77934 | 31.7797 | 30.0003 | -0.0283246 | -0.254922 | 8.74509 | 9.00001 | 1213.76 | 5.93107 | 1285.749 | 0.05761841 | -0.02873348 | -0.02888493 | 0.05130433 | 0.9947567 |  |  |  | 17.43578 | 0.062217 | 1.86652 | 31.8666 | 30.0001 | -0.0260777 | -0.234697 | 8.76521 | 8.99991 | 1178.093 | 6.2217 | 1251.391 | 0.06035823 | -0.02642375 | -0.03393448 | 0.0544091 | 0.7786697 |  |  |  | 17.5145 | 0.0628326 | 1.88498 | 31.885 | 30 | -0.0258533 | -0.232677 | 8.76722 | 8.9999 | 1183.412 | 6.28326 | 1257.769 | 0.06093761 | -0.02619337 | -0.03474424 | 0.05483933 | 0.7538911 |  |  |  | 17.5934 | 0.0623641 | 1.87093 | 31.871 | 30 | -0.0260124 | -0.23413 | 8.76657 | 9.0007 | 1188.744 | 6.23641 | 1262.878 | 0.06049671 | -0.02635671 | -0.03414 | 0.05389851 | 0.7720183 |  |  |  | 17.39294 | 0.060676 | 1.82026 | 31.8199 | 29.9996 | -0.0262879 | -0.236603 | 8.76385 | 9.00045 | 1175.199 | 6.0676 | 1246.505 | 0.05890644 | -0.0266396 | -0.03226684 | 0.05338021 | 0.8256032 |  |  |  | 17.36442 | 0.0625476 | 1.87639 | 31.8758 | 29.9994 | -0.0272713 | -0.245441 | 8.75456 | 9 | 1173.271 | 6.25476 | 1246.657 | 0.06066942 | -0.02765006 | -0.03301936 | 0.05489926 | 0.8373895 |  |  |  | 17.4811 | 0.0625417 | 1.87628 | 31.8768 | 30.0005 | -0.0275692 | -0.248109 | 8.75138 | 8.99949 | 1181.156 | 6.25417 | 1255.027 | 0.06066387 | -0.02795636 | -0.03270751 | 0.05475452 | 0.8547385 |  |  |  | 17.64734 | 0.0612602 | 1.83775 | 31.8368 | 29.9991 | -0.0289669 | -0.26071 | 8.73955 | 9.00026 | 1192.388 | 6.12602 | 1265.434 | 0.05945707 | -0.02939472 | -0.03006235 | 0.05429678 | 0.977792 |  |  |  | 17.66073 | 0.0609889 | 1.82965 | 31.8293 | 29.9997 | -0.0295156 | -0.265616 | 8.73357 | 8.99919 | 1193.293 | 6.09889 | 1266.07 | 0.0592014 | -0.02995995 | -0.02924145 | 0.05408804 | 1.024571 |  |  |  | 17.64811 | 0.0614393 | 1.84317 | 31.8431 | 29.9999 | -0.0295497 | -0.265948 | 8.73408 | 9.00003 | 1192.44 | 6.14393 | 1265.702 | 0.05962582 | -0.02999509 | -0.02963073 | 0.05458223 | 1.012297 |  |  |  | 17.93253 | 0.0622257 | 1.86676 | 31.8665 | 29.9998 | -0.0292958 | -0.263664 | 8.73639 | 9.00005 | 1211.657 | 6.22257 | 1287.054 | 0.06036642 | -0.02973349 | -0.03063293 | 0.05520951 | 0.9706381 |  |  |  | 17.86633 | 0.0589814 | 1.76949 | 31.7703 | 30.0008 | -0.0274048 | -0.246643 | 8.75335 | 8.99999 | 1207.184 | 5.89814 | 1278.386 | 0.0573075 | -0.02778732 | -0.02952019 | 0.05205398 | 0.9412988 |  |  |  | 17.84105 | 0.0573936 | 1.72181 | 31.7218 | 30 | -0.0275903 | -0.248313 | 8.7517 | 9.00002 | 1205.476 | 5.73936 | 1274.663 | 0.05580701 | -0.02797806 | -0.02782895 | 0.05023609 | 1.005358
525 |  | 17.45546 | 0.0644852 | 1.93456 | 31.9345 | 30 | -0.0273308 | -0.245976 | 8.75396 | 8.99994 | 1179.423 | 6.44852 | 1255.478 | 0.0624913 | -0.02771123 | -0.03478007 | 0.05574076 | 0.7967562 |  |  |  | 17.4457 | 0.0649019 | 1.94706 | 31.9471 | 30 | -0.0274241 | -0.246819 | 8.75324 | 9.00006 | 1178.763 | 6.49019 | 1255.267 | 0.06288268 | -0.02780716 | -0.03507552 | 0.05754167 | 0.7927797 |  |  |  | 17.44324 | 0.0632738 | 1.89821 | 31.8982 | 30 | -0.0268541 | -0.241675 | 8.75789 | 8.99957 | 1178.598 | 6.32738 | 1253.172 | 0.06135264 | -0.02722126 | -0.03413138 | 0.05594564 | 0.7975435 |  |  |  | 17.40416 | 0.0623492 | 1.87051 | 31.8711 | 30.0006 | -0.0284753 | -0.256277 | 8.74367 | 8.99994 | 1175.957 | 6.23492 | 1249.277 | 0.06048268 | -0.02888859 | -0.0315941 | 0.05490078 | 0.9143666 |  |  |  | 17.42398 | 0.0625908 | 1.87772 | 31.8777 | 30 | -0.0281115 | -0.252988 | 8.74646 | 8.99945 | 1177.296 | 6.25908 | 1250.984 | 0.06071008 | -0.02851419 | -0.03219588 | 0.05529097 | 0.8856472 |  |  |  | 17.3698 | 0.0584766 | 1.7543 | 31.7543 | 30 | -0.028726 | -0.258534 | 8.74145 | 8.99998 | 1173.635 | 5.84766 | 1242.265 | 0.0568307 | -0.02914667 | -0.02768404 | 0.05098472 | 1.052833 |  |  |  | 18.01429 | 0.069025 | 2.07075 | 32.0707 | 29.9999 | -0.0326267 | -0.293668 | 8.70719 | 9.00086 | 1217.182 | 6.9025 | 1301.198 | 0.06674702 | -0.03317082 | -0.0335762 | 0.05879306 | 0.9879265 |  |  |  | 17.93381 | 0.0571425 | 1.71425 | 31.7137 | 29.9995 | -0.0283168 | -0.249309 | 8.55498 | 8.80429 | 1211.744 | 5.71425 | 1280.986 | 0.05556951 | -0.02872545 | -0.02684406 | 0.0485708 | 1.070086 |  |  |  | 17.96807 | 0.0596773 | 1.79034 | 31.7907 | 30.0003 | -0.0284508 | -0.256058 | 8.74395 | 9.00001 | 1214.059 | 5.96773 | 1286.51 | 0.05796443 | -0.02886337 | -0.02910106 | 0.0516466 | 0.9918322 |  |  |  | 17.44326 | 0.0625416 | 1.87626 | 31.8763 | 30.0001 | -0.0261633 | -0.235467 | 8.76444 | 8.99991 | 1178.598 | 6.25416 | 1252.31 | 0.06066377 | -0.02651165 | -0.03415213 | 0.05471027 | 0.7762811 |  |  |  | 17.52152 | 0.0631216 | 1.89365 | 31.8936 | 30 | -0.0259427 | -0.233482 | 8.76642 | 8.9999 | 1183.886 | 6.31216 | 1258.615 | 0.06120949 | -0.02628515 | -0.03492434 | 0.05510711 | 0.7526312 |  |  |  | 17.59907 | 0.0626949 | 1.88085 | 31.8809 | 30 | -0.026088 | -0.23481 | 8.76589 | 9.0007 | 1189.126 | 6.26949 | 1263.679 | 0.06080804 | -0.02643433 | -0.03437371 | 0.05420566 | 0.7690275 |  |  |  | 17.40111 | 0.0609773 | 1.8293 | 31.8289 | 29.9996 | -0.0263637 | -0.237285 | 8.76316 | 9.00045 | 1175.751 | 6.09773 | 1247.445 | 0.05919046 | -0.02671745 | -0.03247301 | 0.05366007 | 0.8227587 |  |  |  | 17.37155 | 0.0628726 | 1.88614 | 31.8855 | 29.9994 | -0.0273282 | -0.245954 | 8.75404 | 9 | 1173.753 | 6.28726 | 1247.55 | 0.06097524 | -0.02770856 | -0.03326668 | 0.05520094 | 0.8329223 |  |  |  | 17.49014 | 0.0628713 | 1.88617 | 31.8867 | 30.0005 | -0.0276297 | -0.248653 | 8.75083 | 8.99949 | 1181.766 | 6.28713 | 1256.065 | 0.06097402 | -0.02801858 | -0.03295544 | 0.05505979 | 0.8501959 |  |  |  | 17.65199 | 0.0616329 | 1.84893 | 31.848 | 29.9991 | -0.0290433 | -0.261397 | 8.73886 | 9.00026 | 1192.702 | 6.16329 | 1266.212 | 0.05980819 | -0.0294734 | -0.03033479 | 0.05464473 | 0.9716041 |  |  |  | 17.66698 | 0.0613448 | 1.84032 | 31.84 | 29.9997 | -0.0296056 | -0.266426 | 8.73276 | 8.99919 | 1193.715 | 6.13448 | 1266.943 | 0.05953678 | -0.03005269 | -0.02948409 | 0.0544199 | 1.019285 |  |  |  | 17.65386 | 0.0617915 | 1.85374 | 31.8537 | 29.9999 | -0.0296462 | -0.266817 | 8.73321 | 9.00003 | 1192.828 | 6.17915 | 1266.535 | 0.05995758 | -0.03009453 | -0.02986304 | 0.05491067 | 1.007752 |  |  |  | 17.93728 | 0.0625844 | 1.87752 | 31.8773 | 29.9998 | -0.0294164 | -0.264749 | 8.7353 | 9.00005 | 1211.978 | 6.25844 | 1287.829 | 0.06070405 | -0.02985774 | -0.03084632 | 0.05554403 | 0.9679516 |  |  |  | 17.87262 | 0.0593357 | 1.78012 | 31.7809 | 30.0008 | -0.0275189 | -0.24767 | 8.75232 | 8.99999 | 1207.609 | 5.93357 | 1279.264 | 0.05764201 | -0.02790464 | -0.02973738 | 0.05238488 | 0.9383692 |  |  |  | 17.84702 | 0.0577425 | 1.73228 | 31.7323 | 30 | -0.0276805 | -0.249125 | 8.75089 | 9.00002 | 1205.88 | 5.77425 | 1275.51 | 0.05613692 | -0.02807082 | -0.0280661 | 0.05056229 | 1.000169
526 |  | 17.4595 | 0.06484 | 1.9452 | 31.9452 | 30 | -0.02741 | -0.246688 | 8.75325 | 8.99994 | 1179.696 | 6.484 | 1256.187 | 0.06282455 | -0.02779266 | -0.03503189 | 0.0560702 | 0.7933532 |  |  |  | 17.45104 | 0.0652457 | 1.95737 | 31.9574 | 30 | -0.0275335 | -0.247803 | 8.75226 | 9.00006 | 1179.124 | 6.52457 | 1256.057 | 0.06320548 | -0.02791965 | -0.03528583 | 0.0578611 | 0.7912427 |  |  |  | 17.44733 | 0.0636242 | 1.90873 | 31.9087 | 30 | -0.0269507 | -0.242545 | 8.75702 | 8.99957 | 1178.874 | 6.36242 | 1253.878 | 0.06168213 | -0.02732053 | -0.0343616 | 0.05627208 | 0.7950889 |  |  |  | 17.40826 | 0.0626863 | 1.88063 | 31.8812 | 30.0006 | -0.0285341 | -0.256805 | 8.74314 | 8.99994 | 1176.234 | 6.26863 | 1249.967 | 0.06079995 | -0.02894911 | -0.03185084 | 0.05521496 | 0.9088964 |  |  |  | 17.42822 | 0.062946 | 1.88838 | 31.8883 | 30 | -0.02817 | -0.253515 | 8.74593 | 8.99945 | 1177.583 | 6.2946 | 1251.707 | 0.0610443 | -0.02857439 | -0.03246991 | 0.05562206 | 0.8800266 |  |  |  | 17.37575 | 0.0588186 | 1.76456 | 31.7645 | 30 | -0.0288402 | -0.259561 | 8.74042 | 8.99998 | 1174.037 | 5.88186 | 1243.092 | 0.05715376 | -0.02926425 | -0.02788951 | 0.05130389 | 1.049293 |  |  |  | 18.01891 | 0.0693676 | 2.08102 | 32.0809 | 29.9999 | -0.0327813 | -0.29506 | 8.7058 | 9.00086 | 1217.494 | 6.93676 | 1301.948 | 0.06706745 | -0.03333065 | -0.0337368 | 0.05910889 | 0.9879611 |  |  |  | 17.93923 | 0.0574956 | 1.72484 | 31.7243 | 29.9995 | -0.0284893 | -0.250828 | 8.55346 | 8.80429 | 1212.11 | 5.74956 | 1281.801 | 0.05590347 | -0.028903 | -0.02700047 | 0.0489003 | 1.070463 |  |  |  | 17.97298 | 0.0600348 | 1.80106 | 31.8014 | 30.0003 | -0.0285737 | -0.257164 | 8.74285 | 9.00001 | 1214.391 | 6.00348 | 1287.296 | 0.05830174 | -0.02898988 | -0.02931186 | 0.05198005 | 0.9890151 |  |  |  | 17.45134 | 0.0628728 | 1.88619 | 31.8863 | 30.0001 | -0.0262546 | -0.236289 | 8.76362 | 8.99991 | 1179.145 | 6.28728 | 1253.281 | 0.06097543 | -0.02660541 | -0.03437003 | 0.05501731 | 0.7740875 |  |  |  | 17.5276 | 0.0634433 | 1.9033 | 31.9033 | 30 | -0.0260489 | -0.234437 | 8.76546 | 8.9999 | 1184.297 | 6.34433 | 1259.433 | 0.06151204 | -0.02639418 | -0.03511786 | 0.0554057 | 0.7515886 |  |  |  | 17.60697 | 0.0630186 | 1.89056 | 31.8906 | 30 | -0.0261435 | -0.235309 | 8.76539 | 9.0007 | 1189.66 | 6.30186 | 1264.631 | 0.0611126 | -0.02649132 | -0.03462128 | 0.05450524 | 0.7651744 |  |  |  | 17.4093 | 0.0613492 | 1.84045 | 31.8401 | 29.9996 | -0.0264064 | -0.23767 | 8.76278 | 9.00045 | 1176.304 | 6.13492 | 1248.469 | 0.05954093 | -0.02676131 | -0.03277962 | 0.05400599 | 0.8164009 |  |  |  | 17.37843 | 0.0632022 | 1.89603 | 31.8954 | 29.9994 | -0.0274053 | -0.246647 | 8.75335 | 9 | 1174.218 | 6.32022 | 1248.432 | 0.0612853 | -0.02778783 | -0.03349747 | 0.05550692 | 0.8295502 |  |  |  | 17.49917 | 0.0631899 | 1.89573 | 31.8963 | 30.0005 | -0.0277144 | -0.249416 | 8.75007 | 8.99949 | 1182.376 | 6.31899 | 1257.091 | 0.06127373 | -0.02810569 | -0.03316804 | 0.05535467 | 0.8473727 |  |  |  | 17.65716 | 0.0619932 | 1.85974 | 31.8588 | 29.9991 | -0.0291317 | -0.262193 | 8.73807 | 9.00026 | 1193.051 | 6.19932 | 1267.012 | 0.06014752 | -0.02956445 | -0.03058307 | 0.05498079 | 0.9666936 |  |  |  | 17.67358 | 0.0616875 | 1.85061 | 31.8503 | 29.9997 | -0.029688 | -0.267168 | 8.73202 | 8.99919 | 1194.161 | 6.16875 | 1267.825 | 0.05985962 | -0.03013761 | -0.02972201 | 0.05473918 | 1.013983 |  |  |  | 17.65995 | 0.0621466 | 1.86439 | 31.8643 | 29.9999 | -0.029738 | -0.267643 | 8.73239 | 9.00003 | 1193.24 | 6.21466 | 1267.396 | 0.06029195 | -0.03018914 | -0.03010281 | 0.05524162 | 1.002868 |  |  |  | 17.94305 | 0.0629355 | 1.88805 | 31.8878 | 29.9998 | -0.0295214 | -0.265694 | 8.73436 | 9.00005 | 1212.368 | 6.29355 | 1288.669 | 0.06103442 | -0.02996593 | -0.03106849 | 0.05587103 | 0.9645118 |  |  |  | 17.87882 | 0.0596923 | 1.79082 | 31.7916 | 30.0008 | -0.0275976 | -0.248378 | 8.75161 | 8.99999 | 1208.029 | 5.96923 | 1280.139 | 0.05797858 | -0.02798557 | -0.02999301 | 0.05271786 | 0.9330695 |  |  |  | 17.85298 | 0.0581017 | 1.74305 | 31.7431 | 30 | -0.0277716 | -0.249944 | 8.75007 | 9.00002 | 1206.283 | 5.81017 | 1276.37 | 0.05647645 | -0.02816452 | -0.02831193 | 0.05089807 | 0.9947934
527 |  | 17.46391 | 0.0651827 | 1.95548 | 31.9555 | 30 | -0.0275256 | -0.247729 | 8.75221 | 8.99994 | 1179.994 | 6.51827 | 1256.909 | 0.06314633 | -0.02791153 | -0.03523481 | 0.0563881 | 0.7921578 |  |  |  | 17.45599 | 0.065597 | 1.96791 | 31.9679 | 30 | -0.027619 | -0.248573 | 8.75149 | 9.00006 | 1179.459 | 6.5597 | 1256.828 | 0.06353521 | -0.02800758 | -0.03552763 | 0.05818755 | 0.7883322 |  |  |  | 17.45324 | 0.0639645 | 1.91893 | 31.919 | 30 | -0.0270733 | -0.243648 | 8.75592 | 8.99957 | 1179.273 | 6.39645 | 1254.704 | 0.06200203 | -0.02744653 | -0.03455549 | 0.05658841 | 0.7942741 |  |  |  | 17.41282 | 0.0630218 | 1.89069 | 31.8913 | 30.0006 | -0.0286043 | -0.257437 | 8.74251 | 8.99994 | 1176.542 | 6.30218 | 1250.689 | 0.06111561 | -0.02902138 | -0.03209423 | 0.05552739 | 0.9042552 |  |  |  | 17.43359 | 0.0632819 | 1.89846 | 31.8984 | 30 | -0.0282632 | -0.254353 | 8.74509 | 8.99945 | 1177.945 | 6.32819 | 1252.488 | 0.06136026 | -0.02867029 | -0.03268996 | 0.05593463 | 0.8770365 |  |  |  | 17.38021 | 0.0591848 | 1.77554 | 31.7755 | 30 | -0.0289522 | -0.260569 | 8.73941 | 8.99998 | 1174.338 | 5.91848 | 1243.841 | 0.05749956 | -0.02937958 | -0.02811997 | 0.05164616 | 1.044794 |  |  |  | 18.02341 | 0.0697302 | 2.0919 | 32.0918 | 29.9999 | -0.0329413 | -0.2965 | 8.70436 | 9.00086 | 1217.798 | 6.97302 | 1302.715 | 0.06740647 | -0.03349608 | -0.03391038 | 0.05944323 | 0.9877824 |  |  |  | 17.94386 | 0.0578489 | 1.73544 | 31.7349 | 29.9995 | -0.0286393 | -0.252149 | 8.55214 | 8.80429 | 1212.423 | 5.78489 | 1282.56 | 0.05623751 | -0.02905741 | -0.0271801 | 0.04923019 | 1.069069 |  |  |  | 17.9784 | 0.0603925 | 1.81179 | 31.8121 | 30.0003 | -0.0286845 | -0.258161 | 8.74185 | 9.00001 | 1214.757 | 6.03925 | 1288.119 | 0.05863912 | -0.02910394 | -0.02953518 | 0.0523134 | 0.9853991 |  |  |  | 17.45851 | 0.0631924 | 1.89578 | 31.8959 | 30.0001 | -0.0263721 | -0.237346 | 8.76256 | 8.99991 | 1179.629 | 6.31924 | 1254.172 | 0.06127608 | -0.02672608 | -0.03455 | 0.05531372 | 0.773548 |  |  |  | 17.53463 | 0.0637568 | 1.9127 | 31.9127 | 30 | -0.026152 | -0.235365 | 8.76453 | 8.9999 | 1184.772 | 6.37568 | 1260.31 | 0.06180679 | -0.02650005 | -0.03530675 | 0.0556962 | 0.750566 |  |  |  | 17.61494 | 0.063353 | 1.90059 | 31.9006 | 30 | -0.0262129 | -0.235934 | 8.76476 | 9.0007 | 1190.198 | 6.3353 | 1265.601 | 0.06142712 | -0.02656258 | -0.03486454 | 0.0548147 | 0.7618796 |  |  |  | 17.41868 | 0.0616543 | 1.84961 | 31.8492 | 29.9996 | -0.0265052 | -0.238559 | 8.76189 | 9.00045 | 1176.938 | 6.16543 | 1249.501 | 0.05982835 | -0.0268628 | -0.03296556 | 0.05428884 | 0.8148746 |  |  |  | 17.38441 | 0.0635245 | 1.9057 | 31.9051 | 29.9994 | -0.0274782 | -0.247304 | 8.75269 | 9 | 1174.622 | 6.35245 | 1249.239 | 0.06158839 | -0.02786279 | -0.03372561 | 0.05580627 | 0.8261612 |  |  |  | 17.50821 | 0.0635084 | 1.90529 | 31.9058 | 30.0005 | -0.0277917 | -0.250111 | 8.74937 | 8.99949 | 1182.987 | 6.35084 | 1258.117 | 0.06157325 | -0.0281852 | -0.03338806 | 0.05564936 | 0.84417 |  |  |  | 17.66366 | 0.0623322 | 1.86991 | 31.869 | 29.9991 | -0.0292324 | -0.2631 | 8.73716 | 9.00026 | 1193.491 | 6.23322 | 1267.884 | 0.06046668 | -0.02966818 | -0.0307985 | 0.0552964 | 0.9632995 |  |  |  | 17.68083 | 0.0620402 | 1.86119 | 31.8609 | 29.9997 | -0.0297635 | -0.267848 | 8.73134 | 8.99919 | 1194.651 | 6.20402 | 1268.767 | 0.06019178 | -0.03021542 | -0.02997635 | 0.05506753 | 1.007975 |  |  |  | 17.6664 | 0.0624924 | 1.87477 | 31.8747 | 29.9999 | -0.0298411 | -0.268571 | 8.73146 | 9.00003 | 1193.676 | 6.24924 | 1268.272 | 0.06061747 | -0.03029541 | -0.03032206 | 0.05556364 | 0.9991209 |  |  |  | 17.94844 | 0.0632938 | 1.8988 | 31.8986 | 29.9998 | -0.0296395 | -0.266757 | 8.7333 | 9.00005 | 1212.732 | 6.32938 | 1289.491 | 0.06137145 | -0.03008763 | -0.03128382 | 0.05620477 | 0.9617632 |  |  |  | 17.88361 | 0.0600346 | 1.80109 | 31.8019 | 30.0008 | -0.0276956 | -0.24926 | 8.75073 | 8.99999 | 1208.352 | 6.00346 | 1280.895 | 0.05830155 | -0.02808635 | -0.03021519 | 0.05303771 | 0.9295441 |  |  |  | 17.8585 | 0.0584479 | 1.75344 | 31.7534 | 30 | -0.0278699 | -0.25083 | 8.74919 | 9.00002 | 1206.655 | 5.84479 | 1277.182 | 0.05680359 | -0.02826564 | -0.02853795 | 0.05122166 | 0.9904577
528 |  | 17.46989 | 0.065534 | 1.96602 | 31.966 | 30 | -0.0276153 | -0.248536 | 8.7514 | 8.99994 | 1180.398 | 6.5534 | 1257.754 | 0.06347608 | -0.02800377 | -0.03547231 | 0.0567133 | 0.7894544 |  |  |  | 17.46169 | 0.0659468 | 1.9784 | 31.9784 | 30 | -0.0277149 | -0.249436 | 8.75062 | 9.00006 | 1179.844 | 6.59468 | 1257.651 | 0.06386342 | -0.0281062 | -0.03575721 | 0.05851226 | 0.7860289 |  |  |  | 17.4579 | 0.064313 | 1.92939 | 31.9294 | 30 | -0.0271954 | -0.244747 | 8.75482 | 8.99957 | 1179.588 | 6.4313 | 1255.451 | 0.06232952 | -0.02757204 | -0.03475748 | 0.05691269 | 0.7932692 |  |  |  | 17.41792 | 0.0633694 | 1.90112 | 31.9017 | 30.0006 | -0.0286664 | -0.257996 | 8.74195 | 8.99994 | 1176.886 | 6.33694 | 1251.465 | 0.06144255 | -0.02908531 | -0.03235724 | 0.05585086 | 0.898881 |  |  |  | 17.43931 | 0.0636251 | 1.90875 | 31.9087 | 30 | -0.0283205 | -0.254869 | 8.74458 | 8.99945 | 1178.332 | 6.36251 | 1253.303 | 0.06168298 | -0.02872926 | -0.03295372 | 0.05625382 | 0.8718064 |  |  |  | 17.38574 | 0.0595445 | 1.78633 | 31.7863 | 30 | -0.0290343 | -0.261308 | 8.73867 | 8.99998 | 1174.712 | 5.95445 | 1244.66 | 0.0578391 | -0.02946414 | -0.02837496 | 0.05198185 | 1.038385 |  |  |  | 18.02775 | 0.0700816 | 2.10244 | 32.1024 | 29.9999 | -0.0331031 | -0.297956 | 8.70291 | 9.00086 | 1218.091 | 7.00816 | 1303.457 | 0.06773491 | -0.03366341 | -0.0340715 | 0.05976713 | 0.9880225 |  |  |  | 17.94978 | 0.0582097 | 1.74626 | 31.7457 | 29.9995 | -0.0287921 | -0.253494 | 8.55079 | 8.80429 | 1212.823 | 5.82097 | 1283.421 | 0.05657852 | -0.02921472 | -0.02736379 | 0.0495665 | 1.067642 |  |  |  | 17.98303 | 0.06076 | 1.82282 | 31.8231 | 30.0003 | -0.0288173 | -0.259356 | 8.74065 | 9.00001 | 1215.069 | 6.076 | 1288.897 | 0.05898563 | -0.02924067 | -0.02974496 | 0.05265609 | 0.9830462 |  |  |  | 17.46554 | 0.0635188 | 1.90557 | 31.9057 | 30.0001 | -0.026456 | -0.238102 | 8.7618 | 8.99991 | 1180.104 | 6.35188 | 1255.063 | 0.06158303 | -0.02681226 | -0.03477078 | 0.05561644 | 0.7711147 |  |  |  | 17.5406875 | 0.0640683 | 1.92205 | 31.922 | 30 | -0.0262718 | -0.236443 | 8.76346 | 8.9999 | 1185.182 | 6.40683 | 1261.114 | 0.06209958 | -0.02662307 | -0.03547651 | 0.05598509 | 0.7504422 |  |  |  | 17.62463 | 0.0636696 | 1.91009 | 31.9101 | 30 | -0.0262868 | -0.2366 | 8.7641 | 9.0007 | 1190.853 | 6.36696 | 1266.675 | 0.06172482 | -0.02663847 | -0.03508634 | 0.05510678 | 0.7592263 |  |  |  | 17.42801 | 0.0619856 | 1.85955 | 31.8592 | 29.9996 | -0.0265773 | -0.239208 | 8.76124 | 9.00045 | 1177.568 | 6.19856 | 1250.561 | 0.06014036 | -0.02693686 | -0.0332035 | 0.05459616 | 0.8112657 |  |  |  | 17.3898 | 0.063857 | 1.91567 | 31.9151 | 29.9994 | -0.0275567 | -0.24801 | 8.75199 | 9 | 1174.987 | 6.3857 | 1250.018 | 0.06190098 | -0.02794351 | -0.03395747 | 0.05611526 | 0.8228971 |  |  |  | 17.51629 | 0.0638221 | 1.9147 | 31.9152 | 30.0005 | -0.0278782 | -0.250889 | 8.7486 | 8.99949 | 1183.533 | 6.38221 | 1259.068 | 0.06186818 | -0.02827417 | -0.033594 | 0.05593981 | 0.8416435 |  |  |  | 17.66955 | 0.0626918 | 1.8807 | 31.8798 | 29.9991 | -0.0293182 | -0.263871 | 8.73639 | 9.00026 | 1193.889 | 6.26918 | 1268.736 | 0.06080512 | -0.02975657 | -0.03104856 | 0.05563137 | 0.9583882 |  |  |  | 17.68672 | 0.0623766 | 1.87128 | 31.871 | 29.9997 | -0.0298479 | -0.268607 | 8.73058 | 8.99919 | 1195.048 | 6.23766 | 1269.591 | 0.06050847 | -0.03030242 | -0.03020606 | 0.0553809 | 1.00319 |  |  |  | 17.67242 | 0.0628454 | 1.88536 | 31.8853 | 29.9999 | -0.0299307 | -0.269378 | 8.73065 | 9.00003 | 1194.083 | 6.28454 | 1269.125 | 0.06094965 | -0.03038777 | -0.03056188 | 0.05589242 | 0.9943028 |  |  |  | 17.95382 | 0.0636243 | 1.90871 | 31.9085 | 29.9998 | -0.0297375 | -0.267639 | 8.73241 | 9.00005 | 1213.096 | 6.36243 | 1290.278 | 0.06168223 | -0.03018863 | -0.0314936 | 0.05651239 | 0.9585638 |  |  |  | 17.88868 | 0.0604044 | 1.81218 | 31.813 | 30.0008 | -0.0277866 | -0.250079 | 8.74991 | 8.99999 | 1208.695 | 6.04044 | 1281.705 | 0.05865034 | -0.02817995 | -0.03047039 | 0.05338318 | 0.9248306 |  |  |  | 17.86418 | 0.0588007 | 1.76402 | 31.764 | 30 | -0.0279549 | -0.251594 | 8.74842 | 9.00002 | 1207.039 | 5.88007 | 1278.014 | 0.05713685 | -0.02835308 | -0.02878378 | 0.05155128 | 0.9850367
529 |  | 17.47462 | 0.0658885 | 1.97665 | 31.9766 | 30 | -0.0277068 | -0.249359 | 8.75058 | 8.99994 | 1180.717 | 6.58885 | 1258.513 | 0.06380872 | -0.02809787 | -0.03571085 | 0.05704187 | 0.7868162 |  |  |  | 17.46754 | 0.0662949 | 1.98885 | 31.9889 | 30 | -0.027821 | -0.25039 | 8.74967 | 9.00006 | 1180.239 | 6.62949 | 1258.483 | 0.06418993 | -0.02821534 | -0.03597459 | 0.05883524 | 0.7843128 |  |  |  | 17.46364 | 0.0646642 | 1.93993 | 31.9399 | 30 | -0.0272833 | -0.245538 | 8.75403 | 8.99957 | 1179.975 | 6.46642 | 1256.278 | 0.06265944 | -0.0276624 | -0.03499704 | 0.05723904 | 0.7904211 |  |  |  | 17.42204 | 0.0637079 | 1.91127 | 31.9119 | 30.0006 | -0.0287264 | -0.258536 | 8.74141 | 8.99994 | 1177.165 | 6.37079 | 1252.16 | 0.06176082 | -0.02914708 | -0.03261374 | 0.05616604 | 0.8937054 |  |  |  | 17.44603 | 0.0639769 | 1.9193 | 31.9193 | 30 | -0.0283798 | -0.255403 | 8.74404 | 8.99945 | 1178.785 | 6.39769 | 1254.201 | 0.06201368 | -0.02879029 | -0.03322339 | 0.05658064 | 0.866567 |  |  |  | 17.39098 | 0.0599094 | 1.79728 | 31.7973 | 30 | -0.0291257 | -0.262131 | 8.73785 | 8.99998 | 1175.066 | 5.99094 | 1245.464 | 0.05818343 | -0.02955827 | -0.02862516 | 0.0523224 | 1.032598 |  |  |  | 18.03205 | 0.0704371 | 2.11311 | 32.113 | 29.9999 | -0.0332622 | -0.299389 | 8.70147 | 9.00086 | 1218.382 | 7.04371 | 1304.201 | 0.06806707 | -0.03382797 | -0.0342391 | 0.06009475 | 0.9879923 |  |  |  | 17.95533 | 0.0585365 | 1.75606 | 31.7555 | 29.9995 | -0.0289525 | -0.254906 | 8.54938 | 8.80429 | 1213.198 | 5.85365 | 1284.214 | 0.05688729 | -0.02937989 | -0.0275074 | 0.04987094 | 1.068072 |  |  |  | 17.98799 | 0.0611055 | 1.83318 | 31.8335 | 30.0003 | -0.0289421 | -0.260479 | 8.73953 | 9.00001 | 1215.405 | 6.11055 | 1289.673 | 0.05931129 | -0.02936918 | -0.02994211 | 0.05297793 | 0.9808656 |  |  |  | 17.47222 | 0.0638447 | 1.91535 | 31.9154 | 30.0001 | -0.0265719 | -0.239144 | 8.76076 | 8.99991 | 1180.556 | 6.38447 | 1255.928 | 0.06188942 | -0.02693131 | -0.03495811 | 0.05591872 | 0.7703882 |  |  |  | 17.54581 | 0.0643835 | 1.9315 | 31.9315 | 30 | -0.0263971 | -0.237571 | 8.76233 | 8.9999 | 1185.528 | 6.43835 | 1261.856 | 0.06239576 | -0.02675176 | -0.035644 | 0.05627766 | 0.7505263 |  |  |  | 17.634375 | 0.063996 | 1.91988 | 31.9199 | 30 | -0.0263556 | -0.237218 | 8.76348 | 9.0007 | 1191.512 | 6.3996 | 1267.764 | 0.06203163 | -0.02670913 | -0.0353225 | 0.05540791 | 0.7561508 |  |  |  | 17.43613 | 0.0623108 | 1.8693 | 31.8689 | 29.9996 | -0.0266476 | -0.23984 | 8.76061 | 9.00045 | 1178.117 | 6.23108 | 1251.526 | 0.06044654 | -0.02700908 | -0.03343745 | 0.05489805 | 0.8077495 |  |  |  | 17.39528125 | 0.0641889 | 1.92563 | 31.925 | 29.9994 | -0.0276086 | -0.248478 | 8.75152 | 9 | 1175.357 | 6.41889 | 1250.802 | 0.06221291 | -0.02799688 | -0.03421603 | 0.05642356 | 0.8182387 |  |  |  | 17.52575 | 0.0641362 | 1.92412 | 31.9246 | 30.0005 | -0.0279745 | -0.251757 | 8.74773 | 8.99949 | 1184.172 | 6.41362 | 1260.121 | 0.06216339 | -0.02837324 | -0.03379015 | 0.05623006 | 0.8396897 |  |  |  | 17.67695 | 0.0630383 | 1.89109 | 31.8902 | 29.9991 | -0.0293992 | -0.264601 | 8.73566 | 9.00026 | 1194.389 | 6.30383 | 1269.681 | 0.06113113 | -0.02984002 | -0.03129111 | 0.05595352 | 0.953626 |  |  |  | 17.69151 | 0.0627488 | 1.88245 | 31.8821 | 29.9997 | -0.0299373 | -0.269411 | 8.72978 | 8.99919 | 1195.372 | 6.27488 | 1270.381 | 0.06085876 | -0.03039457 | -0.03046419 | 0.05572799 | 0.9977147 |  |  |  | 17.67805 | 0.0631978 | 1.89593 | 31.8958 | 29.9999 | -0.0300324 | -0.270292 | 8.72974 | 9.00003 | 1194.463 | 6.31978 | 1269.95 | 0.06128116 | -0.03049261 | -0.03078855 | 0.05622064 | 0.990388 |  |  |  | 17.95911 | 0.0639925 | 1.91976 | 31.9195 | 29.9998 | -0.029852 | -0.268669 | 8.73138 | 9.00005 | 1213.453 | 6.39925 | 1291.105 | 0.06202834 | -0.03030664 | -0.0317217 | 0.05685519 | 0.9553915 |  |  |  | 17.8938 | 0.0607557 | 1.82272 | 31.8235 | 30.0008 | -0.0278796 | -0.250916 | 8.74908 | 8.99999 | 1209.04 | 6.07557 | 1282.496 | 0.05898158 | -0.02827561 | -0.03070596 | 0.05371116 | 0.9208509 |  |  |  | 17.8690625 | 0.0591563 | 1.77469 | 31.7747 | 30 | -0.0280357 | -0.252321 | 8.7477 | 9.00002 | 1207.369 | 5.91563 | 1278.793 | 0.05747265 | -0.0284362 | -0.02903644 | 0.05188367 | 0.979328
530 |  | 17.47934375 | 0.0662413 | 1.98724 | 31.9872 | 30 | -0.0277995 | -0.250194 | 8.74975 | 8.99994 | 1181.037 | 6.62413 | 1259.27 | 0.06413966 | -0.02819322 | -0.03594644 | 0.05736873 | 0.7843119 |  |  |  | 17.47307 | 0.0666441 | 1.99933 | 31.9993 | 30 | -0.0279233 | -0.251312 | 8.74875 | 9.00006 | 1180.613 | 6.66441 | 1259.294 | 0.06451736 | -0.02832057 | -0.0361968 | 0.05915922 | 0.7824054 |  |  |  | 17.4701 | 0.0650072 | 1.95022 | 31.9502 | 30 | -0.0273892 | -0.246491 | 8.75307 | 8.99957 | 1180.412 | 6.50072 | 1257.147 | 0.06298156 | -0.02777128 | -0.03521028 | 0.0575574 | 0.7887263 |  |  |  | 17.427125 | 0.0640533 | 1.92164 | 31.9222 | 30.0006 | -0.0287863 | -0.259075 | 8.74087 | 8.99994 | 1177.508 | 6.40533 | 1252.932 | 0.06208548 | -0.02920875 | -0.03287673 | 0.05648725 | 0.8884324 |  |  |  | 17.45235 | 0.0643136 | 1.92941 | 31.9294 | 30 | -0.0284658 | -0.256177 | 8.74327 | 8.99945 | 1179.213 | 6.43136 | 1255.052 | 0.06233008 | -0.02887881 | -0.03345128 | 0.05689335 | 0.8633096 |  |  |  | 17.39659 | 0.060261 | 1.80783 | 31.8078 | 30 | -0.029205 | -0.262844 | 8.73714 | 8.99998 | 1175.445 | 6.0261 | 1246.279 | 0.0585151 | -0.02963996 | -0.02887515 | 0.05265024 | 1.026487 |  |  |  | 18.03591 | 0.0707997 | 2.12399 | 32.1239 | 29.9999 | -0.0334246 | -0.30085 | 8.70001 | 9.00086 | 1218.642 | 7.07997 | 1304.922 | 0.06840575 | -0.03399597 | -0.03440978 | 0.06042902 | 0.987974 |  |  |  | 17.96103 | 0.0588991 | 1.76694 | 31.7664 | 29.9995 | -0.0291018 | -0.25622 | 8.54807 | 8.80429 | 1213.583 | 5.88991 | 1285.062 | 0.05722978 | -0.02953366 | -0.02769613 | 0.0502088 | 1.066346 |  |  |  | 17.99337 | 0.0614624 | 1.84389 | 31.8442 | 30.0003 | -0.0290592 | -0.261533 | 8.73848 | 9.00001 | 1215.768 | 6.14624 | 1290.492 | 0.05964758 | -0.02948978 | -0.0301578 | 0.0533102 | 0.9778492 |  |  |  | 17.47838 | 0.0641471 | 1.92442 | 31.9245 | 30.0001 | -0.0266824 | -0.240139 | 8.75977 | 8.99991 | 1180.972 | 6.41471 | 1256.728 | 0.06217363 | -0.02704484 | -0.0351288 | 0.05619913 | 0.7698766 |  |  |  | 17.55056 | 0.0646985 | 1.94095 | 31.9409 | 30 | -0.0265418 | -0.238874 | 8.76102 | 8.9999 | 1185.848 | 6.46985 | 1262.571 | 0.06269166 | -0.02690039 | -0.03579127 | 0.0565701 | 0.751591 |  |  |  | 17.64096 | 0.0643106 | 1.92932 | 31.9293 | 30 | -0.0264318 | -0.237905 | 8.76279 | 9.0007 | 1191.957 | 6.43106 | 1268.612 | 0.06232727 | -0.0267874 | -0.03553987 | 0.05569911 | 0.7537282 |  |  |  | 17.44436 | 0.062629 | 1.87885 | 31.8785 | 29.9996 | -0.0267206 | -0.240498 | 8.75995 | 9.00045 | 1178.673 | 6.2629 | 1252.492 | 0.06074603 | -0.02708408 | -0.03366194 | 0.05519326 | 0.8045907 |  |  |  | 17.39989 | 0.0645239 | 1.93568 | 31.9351 | 29.9994 | -0.0276897 | -0.249207 | 8.75079 | 9 | 1175.668 | 6.45239 | 1251.527 | 0.06252766 | -0.02808029 | -0.03444737 | 0.05673495 | 0.8151649 |  |  |  | 17.53406 | 0.0644393 | 1.93321 | 31.9337 | 30.0005 | -0.0280551 | -0.252482 | 8.747 | 8.99949 | 1184.734 | 6.44393 | 1261.077 | 0.06244818 | -0.02845616 | -0.03399202 | 0.05651035 | 0.8371425 |  |  |  | 17.68519 | 0.0633815 | 1.90139 | 31.9005 | 29.9991 | -0.0295087 | -0.265586 | 8.73467 | 9.00026 | 1194.945 | 6.33815 | 1270.682 | 0.06145392 | -0.02995284 | -0.03150108 | 0.05627223 | 0.9508511 |  |  |  | 17.69816 | 0.0630976 | 1.89291 | 31.8926 | 29.9997 | -0.0300085 | -0.270052 | 8.72914 | 8.99919 | 1195.822 | 6.30976 | 1271.275 | 0.06118691 | -0.03046797 | -0.03071894 | 0.05605253 | 0.9918301 |  |  |  | 17.68402 | 0.0635459 | 1.90637 | 31.9063 | 29.9999 | -0.030134 | -0.271207 | 8.72882 | 9.00003 | 1194.866 | 6.35459 | 1270.795 | 0.06160851 | -0.03059736 | -0.03101115 | 0.05654463 | 0.9866567 |  |  |  | 17.96326 | 0.0643317 | 1.92994 | 31.9297 | 29.9998 | -0.0299598 | -0.26964 | 8.73041 | 9.00005 | 1213.734 | 6.43317 | 1291.815 | 0.06234709 | -0.03041777 | -0.03192933 | 0.0571711 | 0.9526592 |  |  |  | 17.89873 | 0.0611236 | 1.83376 | 31.8346 | 30.0008 | -0.0279726 | -0.251753 | 8.74824 | 8.99999 | 1209.373 | 6.11236 | 1283.295 | 0.05932835 | -0.02837129 | -0.03095706 | 0.05405465 | 0.9164722 |  |  |  | 17.8747 | 0.0595154 | 1.78546 | 31.7855 | 30 | -0.0281265 | -0.253139 | 8.74688 | 9.00002 | 1207.75 | 5.95154 | 1279.63 | 0.05781163 | -0.02852963 | -0.02928201 | 0.052219 | 0.9743057
531 |  | 17.48415 | 0.0665883 | 1.99765 | 31.9976 | 30 | -0.0278886 | -0.250996 | 8.74894 | 8.99994 | 1181.362 | 6.65883 | 1260.027 | 0.06446505 | -0.02828487 | -0.03618018 | 0.05769006 | 0.7817781 |  |  |  | 17.47806 | 0.0669961 | 2.00989 | 32.0099 | 30 | -0.028023 | -0.252208 | 8.74785 | 9.00006 | 1180.95 | 6.69961 | 1260.069 | 0.06484732 | -0.02842314 | -0.03642418 | 0.05948587 | 0.7803371 |  |  |  | 17.47506 | 0.0653554 | 1.96066 | 31.9607 | 30 | -0.0274818 | -0.247325 | 8.75224 | 8.99957 | 1180.748 | 6.53554 | 1257.916 | 0.06330845 | -0.02786649 | -0.03544196 | 0.05788098 | 0.7862569 |  |  |  | 17.432 | 0.0643884 | 1.93169 | 31.9323 | 30.0006 | -0.0288473 | -0.259624 | 8.74032 | 8.99994 | 1177.838 | 6.43884 | 1253.677 | 0.06240036 | -0.02927156 | -0.0331288 | 0.0567988 | 0.8835685 |  |  |  | 17.4591 | 0.064646 | 1.93938 | 31.9393 | 30 | -0.028548 | -0.256916 | 8.74253 | 8.99945 | 1179.669 | 6.4646 | 1255.93 | 0.06264235 | -0.02896342 | -0.03367893 | 0.05720181 | 0.8599863 |  |  |  | 17.40122 | 0.0606078 | 1.81823 | 31.8182 | 30 | -0.0293358 | -0.264022 | 8.73596 | 8.99998 | 1175.758 | 6.06078 | 1247.018 | 0.05884214 | -0.0297747 | -0.02906744 | 0.05297379 | 1.024332 |  |  |  | 18.04169 | 0.0711551 | 2.13465 | 32.1346 | 29.9999 | -0.0335865 | -0.302308 | 8.69855 | 9.00086 | 1219.033 | 7.11551 | 1305.773 | 0.0687376 | -0.03416348 | -0.03457412 | 0.06075567 | 0.9881231 |  |  |  | 17.96608 | 0.0592511 | 1.7775 | 31.777 | 29.9995 | -0.0292431 | -0.257464 | 8.54682 | 8.80429 | 1213.924 | 5.92511 | 1285.851 | 0.05756215 | -0.0296792 | -0.02788295 | 0.05053686 | 1.064421 |  |  |  | 17.99935 | 0.061819 | 1.85459 | 31.8549 | 30.0003 | -0.0291629 | -0.262466 | 8.73754 | 9.00001 | 1216.172 | 6.1819 | 1291.355 | 0.05998348 | -0.02959659 | -0.03038689 | 0.05364186 | 0.9739922 |  |  |  | 17.48555 | 0.0644869 | 1.93461 | 31.9347 | 30.0001 | -0.0267942 | -0.241145 | 8.75876 | 8.99991 | 1181.456 | 6.44869 | 1257.645 | 0.0624929 | -0.02715971 | -0.03533319 | 0.05651403 | 0.7686741 |  |  |  | 17.55414 | 0.0650133 | 1.9504 | 31.9504 | 30 | -0.0266964 | -0.240265 | 8.75963 | 8.9999 | 1186.091 | 6.50133 | 1263.202 | 0.06298729 | -0.02705922 | -0.03592807 | 0.05686267 | 0.7531499 |  |  |  | 17.64862 | 0.0646192 | 1.93858 | 31.9386 | 30 | -0.0265031 | -0.238547 | 8.76215 | 9.0007 | 1192.474 | 6.46192 | 1269.531 | 0.06261718 | -0.02686064 | -0.03575654 | 0.05598422 | 0.7512092 |  |  |  | 17.45169 | 0.0629369 | 1.88808 | 31.8877 | 29.9996 | -0.0268008 | -0.241219 | 8.75923 | 9.00045 | 1179.168 | 6.29369 | 1253.382 | 0.06103574 | -0.02716649 | -0.03386925 | 0.05547902 | 0.802099 |  |  |  | 17.40461 | 0.0648495 | 1.94545 | 31.9448 | 29.9994 | -0.0277689 | -0.24992 | 8.75008 | 9 | 1175.987 | 6.48495 | 1252.249 | 0.06283347 | -0.02816175 | -0.03467173 | 0.05703742 | 0.8122394 |  |  |  | 17.54191 | 0.0647462 | 1.94242 | 31.9429 | 30.0005 | -0.0281618 | -0.253442 | 8.74604 | 8.99949 | 1185.264 | 6.47462 | 1262.006 | 0.06273646 | -0.02856595 | -0.03417051 | 0.05679426 | 0.8359825 |  |  |  | 17.69285 | 0.0637255 | 1.91171 | 31.9108 | 29.9991 | -0.0296089 | -0.266488 | 8.73377 | 9.00026 | 1195.463 | 6.37255 | 1271.644 | 0.06177737 | -0.03005609 | -0.03172128 | 0.05659176 | 0.9475058 |  |  |  | 17.7049 | 0.0634459 | 1.90336 | 31.9031 | 29.9997 | -0.030088 | -0.270767 | 8.72842 | 8.99919 | 1196.277 | 6.34459 | 1272.176 | 0.06151448 | -0.03054993 | -0.03096455 | 0.05637647 | 0.9866099 |  |  |  | 17.69126 | 0.063884 | 1.91652 | 31.9164 | 29.9999 | -0.0302308 | -0.272078 | 8.72795 | 9.00003 | 1195.355 | 6.3884 | 1271.719 | 0.06192636 | -0.03069717 | -0.03122919 | 0.0568588 | 0.9829642 |  |  |  | 17.96901 | 0.0646841 | 1.94051 | 31.9403 | 29.9998 | -0.0300576 | -0.27052 | 8.72953 | 9.00005 | 1214.122 | 6.46841 | 1292.656 | 0.06267814 | -0.03051859 | -0.03215954 | 0.05749877 | 0.9489746 |  |  |  | 17.90266 | 0.0614648 | 1.84399 | 31.8448 | 30.0008 | -0.0280599 | -0.252539 | 8.74745 | 8.99999 | 1209.639 | 6.14648 | 1283.989 | 0.05964984 | -0.0284611 | -0.03118874 | 0.05437329 | 0.9125442 |  |  |  | 17.88014 | 0.0598699 | 1.7961 | 31.7961 | 30 | -0.0282228 | -0.254006 | 8.74601 | 9.00002 | 1208.118 | 5.98699 | 1280.448 | 0.05814616 | -0.02862872 | -0.02951745 | 0.05254996 | 0.9698915
532 |  | 17.48877 | 0.0669384 | 2.00815 | 32.0081 | 30 | -0.0279785 | -0.251805 | 8.74813 | 8.99994 | 1181.674 | 6.69384 | 1260.773 | 0.06479324 | -0.02837736 | -0.03641588 | 0.05801423 | 0.7792576 |  |  |  | 17.48411 | 0.0673389 | 2.02017 | 32.0202 | 30 | -0.0281104 | -0.252995 | 8.74706 | 9.00006 | 1181.359 | 6.73389 | 1260.91 | 0.06516854 | -0.02851306 | -0.03665548 | 0.05980352 | 0.7778663 |  |  |  | 17.48123 | 0.0656979 | 1.97094 | 31.971 | 30 | -0.0275913 | -0.24831 | 8.75126 | 8.99957 | 1181.164 | 6.56979 | 1258.764 | 0.06362989 | -0.02797909 | -0.0356508 | 0.05819876 | 0.7848096 |  |  |  | 17.43699 | 0.064738 | 1.94218 | 31.9428 | 30.0006 | -0.0289075 | -0.260166 | 8.73978 | 8.99994 | 1178.175 | 6.4738 | 1254.447 | 0.06272876 | -0.02933355 | -0.03339521 | 0.05712375 | 0.8783761 |  |  |  | 17.46543 | 0.0649897 | 1.94969 | 31.9497 | 30 | -0.0286372 | -0.257719 | 8.74173 | 8.99945 | 1180.097 | 6.49897 | 1256.791 | 0.06296513 | -0.02905525 | -0.03390988 | 0.05752086 | 0.8568371 |  |  |  | 17.4058 | 0.060967 | 1.82901 | 31.829 | 30 | -0.0294227 | -0.264804 | 8.73518 | 8.99998 | 1176.067 | 6.0967 | 1247.769 | 0.05918076 | -0.02986423 | -0.02931653 | 0.05330888 | 1.018682 |  |  |  | 18.04697 | 0.0715143 | 2.14542 | 32.1453 | 29.9999 | -0.0337674 | -0.303936 | 8.69693 | 9.00086 | 1219.39 | 7.15143 | 1306.594 | 0.06907288 | -0.03435069 | -0.03472219 | 0.06108593 | 0.9893006 |  |  |  | 17.97041 | 0.0595947 | 1.78781 | 31.7873 | 29.9995 | -0.0293997 | -0.258843 | 8.54545 | 8.80429 | 1214.217 | 5.95947 | 1286.578 | 0.05788648 | -0.02984053 | -0.02804594 | 0.05085721 | 1.063987 |  |  |  | 18.00445 | 0.0621691 | 1.86509 | 31.8654 | 30.0003 | -0.0293081 | -0.263773 | 8.73624 | 9.00001 | 1216.517 | 6.21691 | 1292.147 | 0.06031314 | -0.02974616 | -0.03056698 | 0.05396763 | 0.9731471 |  |  |  | 17.49048 | 0.0648101 | 1.94431 | 31.9444 | 30.0001 | -0.0269181 | -0.24226 | 8.75765 | 8.99991 | 1181.789 | 6.48101 | 1258.381 | 0.06279647 | -0.02728703 | -0.03550945 | 0.05681411 | 0.7684442 |  |  |  | 17.55684 | 0.0653404 | 1.96021 | 31.9602 | 30 | -0.0268661 | -0.241792 | 8.75811 | 8.9999 | 1186.273 | 6.53404 | 1263.784 | 0.06329437 | -0.02723359 | -0.03606078 | 0.05716693 | 0.7552135 |  |  |  | 17.65544 | 0.0649393 | 1.94818 | 31.9482 | 30 | -0.0265805 | -0.239243 | 8.76146 | 9.0007 | 1192.935 | 6.49393 | 1270.404 | 0.0629178 | -0.02694015 | -0.03597765 | 0.05628029 | 0.7488023 |  |  |  | 17.45818 | 0.0632537 | 1.89759 | 31.8972 | 29.9996 | -0.0268983 | -0.242097 | 8.75835 | 9.00045 | 1179.606 | 6.32537 | 1254.221 | 0.06133374 | -0.02726668 | -0.03406705 | 0.0557733 | 0.8003827 |  |  |  | 17.40929 | 0.0651835 | 1.95547 | 31.9549 | 29.9994 | -0.0278594 | -0.250734 | 8.74926 | 9 | 1176.303 | 6.51835 | 1252.979 | 0.06314708 | -0.02825483 | -0.03489225 | 0.05734766 | 0.8097739 |  |  |  | 17.54983 | 0.0650562 | 1.95172 | 31.9523 | 30.0005 | -0.0282685 | -0.254402 | 8.74508 | 8.99949 | 1185.799 | 6.50562 | 1262.943 | 0.06302757 | -0.02867575 | -0.03435182 | 0.05708095 | 0.8347665 |  |  |  | 17.69968 | 0.0640638 | 1.92185 | 31.9209 | 29.9991 | -0.029711 | -0.267406 | 8.73285 | 9.00026 | 1195.924 | 6.40638 | 1272.54 | 0.06209535 | -0.03016131 | -0.03193404 | 0.05690609 | 0.9444879 |  |  |  | 17.7109 | 0.0637947 | 1.91382 | 31.9135 | 29.9997 | -0.0301841 | -0.271632 | 8.72756 | 8.99919 | 1196.682 | 6.37947 | 1273.024 | 0.06184242 | -0.03064902 | -0.0311934 | 0.05670098 | 0.9825482 |  |  |  | 17.69848 | 0.0642352 | 1.92705 | 31.927 | 29.9999 | -0.0303428 | -0.273086 | 8.72694 | 9.00003 | 1195.843 | 6.42352 | 1272.659 | 0.06225642 | -0.03081267 | -0.03144375 | 0.05718511 | 0.97993 |  |  |  | 17.9755 | 0.0650285 | 1.95084 | 31.9506 | 29.9998 | -0.0301868 | -0.271683 | 8.72837 | 9.00005 | 1214.561 | 6.50285 | 1293.542 | 0.06300156 | -0.0306518 | -0.03234976 | 0.05781865 | 0.9475127 |  |  |  | 17.90794 | 0.0618361 | 1.85513 | 31.8559 | 30.0008 | -0.028144 | -0.253296 | 8.7467 | 8.99999 | 1209.996 | 6.18361 | 1284.817 | 0.05999958 | -0.02854763 | -0.03145195 | 0.05471962 | 0.9076587 |  |  |  | 17.88546 | 0.0602238 | 1.80671 | 31.8067 | 30 | -0.0283163 | -0.254847 | 8.74517 | 9.00002 | 1208.477 | 6.02238 | 1281.256 | 0.05848002 | -0.02872494 | -0.02975508 | 0.05288028 | 0.9653794
533 |  | 17.49514 | 0.067295 | 2.01885 | 32.0188 | 30 | -0.0280564 | -0.252506 | 8.74743 | 8.99994 | 1182.104 | 6.7295 | 1261.654 | 0.06512741 | -0.0284575 | -0.03666991 | 0.05834367 | 0.776045 |  |  |  | 17.48917 | 0.0676897 | 2.03069 | 32.0307 | 30 | -0.028213 | -0.253919 | 8.74614 | 9.00006 | 1181.701 | 6.76897 | 1261.69 | 0.06549716 | -0.02861863 | -0.03687852 | 0.06012882 | 0.7760245 |  |  |  | 17.48599 | 0.0660449 | 1.98135 | 31.9814 | 30 | -0.0276893 | -0.249192 | 8.75037 | 8.99957 | 1181.486 | 6.60449 | 1259.517 | 0.06395544 | -0.02807988 | -0.03587557 | 0.05852106 | 0.7827019 |  |  |  | 17.44286 | 0.0650789 | 1.9524 | 31.953 | 30.0006 | -0.028968 | -0.26071 | 8.73923 | 8.99994 | 1178.572 | 6.50789 | 1255.272 | 0.06304888 | -0.02939586 | -0.03365303 | 0.05744019 | 0.8734982 |  |  |  | 17.47083 | 0.0653352 | 1.96005 | 31.96 | 30 | -0.0287241 | -0.258501 | 8.74094 | 8.99945 | 1180.462 | 6.53352 | 1257.587 | 0.06328949 | -0.02914471 | -0.03414478 | 0.05784178 | 0.8535627 |  |  |  | 17.41002 | 0.0613243 | 1.83973 | 31.8397 | 30 | -0.029513 | -0.265617 | 8.73436 | 8.99998 | 1176.352 | 6.13243 | 1248.491 | 0.05951747 | -0.02995727 | -0.0295602 | 0.05364219 | 1.013433 |  |  |  | 18.05195 | 0.0718654 | 2.15595 | 32.1559 | 29.9999 | -0.0339351 | -0.305445 | 8.69542 | 9.00086 | 1219.726 | 7.18654 | 1307.382 | 0.0694005 | -0.03452426 | -0.03487623 | 0.06140873 | 0.989908 |  |  |  | 17.97509 | 0.0599548 | 1.79861 | 31.7981 | 29.9995 | -0.0295213 | -0.259914 | 8.54437 | 8.80429 | 1214.533 | 5.99548 | 1287.35 | 0.05822627 | -0.02996582 | -0.02826044 | 0.05119278 | 1.060345 |  |  |  | 18.00917 | 0.0625278 | 1.87585 | 31.8762 | 30.0003 | -0.0294194 | -0.264775 | 8.73523 | 9.00001 | 1216.836 | 6.25278 | 1292.922 | 0.06065079 | -0.02986083 | -0.03078996 | 0.05430148 | 0.9698237 |  |  |  | 17.4947 | 0.0651479 | 1.95444 | 31.9545 | 30.0001 | -0.0270473 | -0.243423 | 8.75648 | 8.99991 | 1182.075 | 6.51479 | 1259.084 | 0.06311366 | -0.02741981 | -0.03569385 | 0.05712795 | 0.7681942 |  |  |  | 17.55828125 | 0.0656644 | 1.96993 | 31.9699 | 30 | -0.027054 | -0.243484 | 8.75641 | 8.9999 | 1186.37 | 6.56644 | 1264.273 | 0.06359845 | -0.0274267 | -0.03617176 | 0.05746865 | 0.7582351 |  |  |  | 17.6622 | 0.0652499 | 1.9575 | 31.9575 | 30 | -0.0266655 | -0.240008 | 8.76069 | 9.0007 | 1193.392 | 6.52499 | 1271.261 | 0.06320942 | -0.02702747 | -0.03618195 | 0.05656743 | 0.7469878 |  |  |  | 17.46439 | 0.0635648 | 1.90692 | 31.9066 | 29.9996 | -0.0270103 | -0.243105 | 8.75734 | 9.00045 | 1180.026 | 6.35648 | 1255.035 | 0.06162628 | -0.02738178 | -0.0342445 | 0.05606224 | 0.7995965 |  |  |  | 17.41449 | 0.0655221 | 1.96562 | 31.965 | 29.9994 | -0.0279325 | -0.251392 | 8.74861 | 9 | 1176.655 | 6.55221 | 1253.752 | 0.06346491 | -0.02833003 | -0.03513488 | 0.05766191 | 0.8063221 |  |  |  | 17.55581 | 0.0653666 | 1.96103 | 31.9616 | 30.0005 | -0.028376 | -0.25537 | 8.74411 | 8.99949 | 1186.203 | 6.53666 | 1263.741 | 0.06331897 | -0.02878638 | -0.03453258 | 0.05736859 | 0.8336005 |  |  |  | 17.706 | 0.0644082 | 1.93219 | 31.9313 | 29.9991 | -0.0298273 | -0.268454 | 8.73181 | 9.00026 | 1196.352 | 6.44082 | 1273.406 | 0.06241896 | -0.03028118 | -0.03213778 | 0.05722616 | 0.94223 |  |  |  | 17.71833 | 0.0641321 | 1.92394 | 31.9236 | 29.9997 | -0.0302462 | -0.272191 | 8.727 | 8.99919 | 1197.184 | 6.41321 | 1273.962 | 0.06215954 | -0.03071305 | -0.03144648 | 0.05701431 | 0.9766769 |  |  |  | 17.70569 | 0.0645569 | 1.9367 | 31.9366 | 29.9999 | -0.0304462 | -0.274017 | 8.72602 | 9.00003 | 1196.331 | 6.45569 | 1273.562 | 0.06255866 | -0.03091931 | -0.03163934 | 0.05748375 | 0.9772426 |  |  |  | 17.98124 | 0.0653675 | 1.96101 | 31.9608 | 29.9998 | -0.0303097 | -0.272789 | 8.72726 | 9.00005 | 1214.948 | 6.53675 | 1294.367 | 0.06331981 | -0.03077854 | -0.03254127 | 0.05813359 | 0.9458307 |  |  |  | 17.91302 | 0.0621931 | 1.86584 | 31.8667 | 30.0008 | -0.0282336 | -0.254103 | 8.74589 | 8.99999 | 1210.339 | 6.21931 | 1285.614 | 0.06033573 | -0.02863983 | -0.0316959 | 0.05505251 | 0.9035816 |  |  |  | 17.8901 | 0.0605855 | 1.81757 | 31.8176 | 30 | -0.0283838 | -0.255454 | 8.74456 | 9.00002 | 1208.791 | 6.05855 | 1282.026 | 0.05882111 | -0.02879441 | -0.03002671 | 0.05321801 | 0.95896
534 |  | 17.50184 | 0.0676351 | 2.02905 | 32.029 | 30 | -0.0281553 | -0.253396 | 8.74654 | 8.99994 | 1182.557 | 6.76351 | 1262.539 | 0.06544602 | -0.02855926 | -0.03688675 | 0.05865751 | 0.7742416 |  |  |  | 17.49375 | 0.0680329 | 2.04099 | 32.041 | 30 | -0.0283126 | -0.254815 | 8.74524 | 9.00006 | 1182.01 | 6.80329 | 1262.426 | 0.06581855 | -0.02872113 | -0.03709741 | 0.06044707 | 0.7742084 |  |  |  | 17.48995 | 0.0663922 | 1.99177 | 31.9918 | 30 | -0.0277996 | -0.250184 | 8.74938 | 8.99957 | 1181.753 | 6.63922 | 1260.212 | 0.06428118 | -0.02819332 | -0.03608785 | 0.05884379 | 0.7812414 |  |  |  | 17.44971 | 0.0654194 | 1.96262 | 31.9632 | 30.0006 | -0.0290465 | -0.261417 | 8.73853 | 8.99994 | 1179.035 | 6.54194 | 1256.167 | 0.06336852 | -0.0294767 | -0.03389182 | 0.05775583 | 0.869729 |  |  |  | 17.47507 | 0.0656804 | 1.97041 | 31.9704 | 30 | -0.0288224 | -0.259385 | 8.74006 | 8.99945 | 1180.748 | 6.56804 | 1258.3 | 0.06361347 | -0.02924592 | -0.03436755 | 0.05816267 | 0.850975 |  |  |  | 17.41414 | 0.0616824 | 1.85047 | 31.8505 | 30 | -0.0296211 | -0.26659 | 8.73339 | 8.99998 | 1176.631 | 6.16824 | 1249.209 | 0.05985482 | -0.03006867 | -0.02978615 | 0.05397616 | 1.009485 |  |  |  | 18.05704 | 0.0722176 | 2.16652 | 32.1664 | 29.9999 | -0.0341346 | -0.307241 | 8.69362 | 9.00086 | 1220.07 | 7.22176 | 1308.181 | 0.06972903 | -0.03473079 | -0.03499824 | 0.06173238 | 0.9923584 |  |  |  | 17.98031 | 0.060307 | 1.80918 | 31.8087 | 29.9995 | -0.0296547 | -0.261089 | 8.5432 | 8.80429 | 1214.886 | 6.0307 | 1288.152 | 0.05855849 | -0.03010329 | -0.0284552 | 0.05152062 | 1.057919 |  |  |  | 18.01446 | 0.0628888 | 1.88668 | 31.887 | 30.0003 | -0.0295366 | -0.26583 | 8.73418 | 9.00001 | 1217.193 | 6.28888 | 1293.741 | 0.06099048 | -0.02998159 | -0.03100889 | 0.05463715 | 0.9668706 |  |  |  | 17.49925 | 0.0654485 | 1.96346 | 31.9636 | 30.0001 | -0.0272063 | -0.244855 | 8.75505 | 8.99991 | 1182.382 | 6.54485 | 1259.767 | 0.06339584 | -0.02758324 | -0.03581259 | 0.05740688 | 0.7702107 |  |  |  | 17.5599375 | 0.0659791 | 1.97937 | 31.9794 | 30 | -0.0272742 | -0.245465 | 8.75443 | 8.9999 | 1186.482 | 6.59791 | 1264.765 | 0.06389372 | -0.02765305 | -0.03624067 | 0.05776152 | 0.7630389 |  |  |  | 17.66996 | 0.0655594 | 1.96678 | 31.9668 | 30 | -0.0267429 | -0.240705 | 8.75999 | 9.0007 | 1193.916 | 6.55594 | 1272.189 | 0.06349992 | -0.027107 | -0.03639292 | 0.05685308 | 0.7448426 |  |  |  | 17.46984 | 0.0638816 | 1.91642 | 31.9161 | 29.9996 | -0.0270962 | -0.243878 | 8.75657 | 9.00045 | 1180.395 | 6.38816 | 1255.8 | 0.06192411 | -0.02747007 | -0.03445404 | 0.05635667 | 0.7972962 |  |  |  | 17.41964 | 0.065867 | 1.97597 | 31.9754 | 29.9994 | -0.0280072 | -0.252064 | 8.74793 | 9 | 1177.002 | 6.5867 | 1254.528 | 0.06378855 | -0.02840688 | -0.03538167 | 0.05798195 | 0.80287 |  |  |  | 17.56205 | 0.065663 | 1.96993 | 31.9705 | 30.0005 | -0.0285155 | -0.256625 | 8.74286 | 8.99949 | 1186.625 | 6.5663 | 1264.542 | 0.06359714 | -0.02892997 | -0.03466718 | 0.05764299 | 0.834506 |  |  |  | 17.71151 | 0.0647537 | 1.94255 | 31.9416 | 29.9991 | -0.0299455 | -0.269517 | 8.73074 | 9.00026 | 1196.724 | 6.47537 | 1274.216 | 0.0627435 | -0.03040302 | -0.03234048 | 0.0575474 | 0.9400919 |  |  |  | 17.72503125 | 0.0644769 | 1.93429 | 31.934 | 29.9997 | -0.0303335 | -0.272977 | 8.72621 | 8.99919 | 1197.637 | 6.44769 | 1274.857 | 0.0624835 | -0.03080308 | -0.03168042 | 0.05733466 | 0.9723065 |  |  |  | 17.71245 | 0.0649118 | 1.94735 | 31.9473 | 29.9999 | -0.0305649 | -0.275085 | 8.72495 | 9.00003 | 1196.787 | 6.49118 | 1274.473 | 0.06289198 | -0.03104175 | -0.03185023 | 0.05781344 | 0.9746161 |  |  |  | 17.9865 | 0.0657128 | 1.97137 | 31.9711 | 29.9998 | -0.0304283 | -0.273856 | 8.7262 | 9.00005 | 1215.304 | 6.57128 | 1295.165 | 0.06364387 | -0.03090085 | -0.03274302 | 0.05845445 | 0.9437386 |  |  |  | 17.91758 | 0.0625544 | 1.87668 | 31.8775 | 30.0008 | -0.0283019 | -0.254717 | 8.74527 | 8.99999 | 1210.647 | 6.25544 | 1286.379 | 0.06067582 | -0.02871012 | -0.0319657 | 0.05538945 | 0.8981539 |  |  |  | 17.89449 | 0.0609409 | 1.82823 | 31.8282 | 30 | -0.0284778 | -0.256301 | 8.74372 | 9.00002 | 1209.087 | 6.09409 | 1282.77 | 0.05915616 | -0.02889116 | -0.030265 | 0.0535498 | 0.9546064
535 |  | 17.50696 | 0.0679848 | 2.03954 | 32.0395 | 30 | -0.0282378 | -0.254139 | 8.7458 | 8.99994 | 1182.903 | 6.79848 | 1263.322 | 0.06577351 | -0.02864415 | -0.03712935 | 0.05898079 | 0.7714693 |  |  |  | 17.49973 | 0.0683788 | 2.05137 | 32.0514 | 30 | -0.0284313 | -0.255884 | 8.74418 | 9.00006 | 1182.414 | 6.83788 | 1263.266 | 0.06614236 | -0.0288433 | -0.03729906 | 0.06076731 | 0.7732982 |  |  |  | 17.4956 | 0.0667439 | 2.00232 | 32.0023 | 30 | -0.0278961 | -0.251052 | 8.74851 | 8.99957 | 1182.135 | 6.67439 | 1261.035 | 0.06461092 | -0.02829259 | -0.03631834 | 0.05916999 | 0.7790166 |  |  |  | 17.45487 | 0.0657663 | 1.97303 | 31.9736 | 30.0006 | -0.0291175 | -0.262056 | 8.73789 | 8.99994 | 1179.383 | 6.57663 | 1256.947 | 0.06369407 | -0.02954983 | -0.03414424 | 0.05807789 | 0.865441 |  |  |  | 17.47954 | 0.0660149 | 1.98044 | 31.9804 | 30 | -0.0289403 | -0.260446 | 8.739 | 8.99945 | 1181.05 | 6.60149 | 1259.017 | 0.0639273 | -0.02936733 | -0.03455997 | 0.0584734 | 0.8497498 |  |  |  | 17.419125 | 0.0620437 | 1.86131 | 31.8613 | 30 | -0.0296985 | -0.267286 | 8.73269 | 8.99998 | 1176.968 | 6.20437 | 1249.991 | 0.06019507 | -0.03014843 | -0.03004664 | 0.05431273 | 1.003388 |  |  |  | 18.06024 | 0.0725761 | 2.17728 | 32.1772 | 29.9999 | -0.0343107 | -0.308826 | 8.69204 | 9.00086 | 1220.286 | 7.25761 | 1308.85 | 0.07006333 | -0.03491313 | -0.03515019 | 0.06206258 | 0.9932558 |  |  |  | 17.98646 | 0.0606682 | 1.82001 | 31.8195 | 29.9995 | -0.0297865 | -0.262249 | 8.54204 | 8.80429 | 1215.301 | 6.06682 | 1289.031 | 0.05889909 | -0.03023913 | -0.02865996 | 0.05185642 | 1.0551 |  |  |  | 18.01905 | 0.0632535 | 1.89762 | 31.8979 | 30.0003 | -0.029663 | -0.266967 | 8.73304 | 9.00001 | 1217.503 | 6.32535 | 1294.515 | 0.06133355 | -0.03011185 | -0.0312217 | 0.05497642 | 0.9644524 |  |  |  | 17.50346 | 0.0657852 | 1.97356 | 31.9736 | 30.0001 | -0.0273722 | -0.246348 | 8.75356 | 8.99991 | 1182.666 | 6.57852 | 1260.468 | 0.0637118 | -0.0277538 | -0.03595801 | 0.05771952 | 0.7718392 |  |  |  | 17.56002 | 0.0663265 | 1.98979 | 31.9898 | 30 | -0.0274998 | -0.247495 | 8.7524 | 8.9999 | 1186.488 | 6.63265 | 1265.184 | 0.06421956 | -0.027885 | -0.03633457 | 0.05808534 | 0.767451 |  |  |  | 17.67649 | 0.0658691 | 1.97607 | 31.9761 | 30 | -0.0268461 | -0.241633 | 8.75906 | 9.0007 | 1194.357 | 6.58691 | 1273.029 | 0.06379052 | -0.02721304 | -0.03657748 | 0.05713929 | 0.7439833 |  |  |  | 17.47578 | 0.0641882 | 1.92562 | 31.9253 | 29.9996 | -0.0272195 | -0.244988 | 8.75546 | 9.00045 | 1180.796 | 6.41882 | 1256.589 | 0.06221225 | -0.02759681 | -0.03461544 | 0.05664132 | 0.79724 |  |  |  | 17.42355 | 0.0661932 | 1.98576 | 31.9852 | 29.9994 | -0.0281052 | -0.252946 | 8.74705 | 9 | 1177.267 | 6.61932 | 1255.194 | 0.06409455 | -0.02850771 | -0.03558684 | 0.05828487 | 0.8010746 |  |  |  | 17.56729 | 0.0659694 | 1.97912 | 31.9796 | 30.0005 | -0.0286322 | -0.257675 | 8.74181 | 8.99949 | 1186.979 | 6.59694 | 1265.283 | 0.06388462 | -0.0290501 | -0.03483452 | 0.05792698 | 0.8339456 |  |  |  | 17.71602 | 0.0650877 | 1.95257 | 31.9516 | 29.9991 | -0.0300802 | -0.27073 | 8.72953 | 9.00026 | 1197.029 | 6.50877 | 1274.94 | 0.06305714 | -0.03054189 | -0.03251525 | 0.05785809 | 0.9393097 |  |  |  | 17.73244 | 0.0648069 | 1.94419 | 31.9439 | 29.9997 | -0.0304426 | -0.273959 | 8.72523 | 8.99919 | 1198.138 | 6.48069 | 1275.786 | 0.06279347 | -0.0309156 | -0.03187787 | 0.05764087 | 0.9698139 |  |  |  | 17.71855 | 0.0652465 | 1.95739 | 31.9573 | 29.9999 | -0.0306976 | -0.27628 | 8.72375 | 9.00003 | 1197.199 | 6.52465 | 1275.312 | 0.06320623 | -0.03117864 | -0.03202759 | 0.05812435 | 0.9734933 |  |  |  | 17.99065 | 0.0660552 | 1.98164 | 31.9814 | 29.9998 | -0.0305499 | -0.274951 | 8.7251 | 9.00005 | 1215.585 | 6.60552 | 1295.88 | 0.06396511 | -0.03102628 | -0.03293883 | 0.05877282 | 0.9419361 |  |  |  | 17.92302 | 0.0629077 | 1.88728 | 31.8881 | 30.0008 | -0.0284002 | -0.255601 | 8.74439 | 8.99999 | 1211.015 | 6.29077 | 1287.197 | 0.06100827 | -0.02881129 | -0.03219698 | 0.05571853 | 0.8948445 |  |  |  | 17.8995 | 0.0613047 | 1.83914 | 31.8392 | 30 | -0.0285616 | -0.257055 | 8.74296 | 9.00002 | 1209.426 | 6.13047 | 1283.569 | 0.059499 | -0.02897742 | -0.03052158 | 0.05388915 | 0.9494075
536 |  | 17.5121 | 0.0683362 | 2.05009 | 32.0501 | 30 | -0.0283206 | -0.254883 | 8.74506 | 8.99994 | 1183.25 | 6.83362 | 1264.109 | 0.06610249 | -0.02872936 | -0.03737312 | 0.05930554 | 0.7687173 |  |  |  | 17.50537 | 0.0687224 | 2.06167 | 32.0617 | 30 | -0.0285097 | -0.256589 | 8.74347 | 9.00006 | 1182.795 | 6.87224 | 1264.08 | 0.06646392 | -0.02892399 | -0.03753992 | 0.06108541 | 0.7704863 |  |  |  | 17.50163 | 0.0670867 | 2.0126 | 32.0126 | 30 | -0.0279918 | -0.251914 | 8.74765 | 8.99957 | 1182.543 | 6.70867 | 1261.876 | 0.06493222 | -0.02839104 | -0.03654119 | 0.05948767 | 0.7769599 |  |  |  | 17.45963 | 0.0661092 | 1.98331 | 31.9839 | 30.0006 | -0.0291869 | -0.26268 | 8.73726 | 8.99994 | 1179.705 | 6.61092 | 1257.694 | 0.06401576 | -0.02962131 | -0.03439445 | 0.05839624 | 0.8612236 |  |  |  | 17.48452 | 0.0663591 | 1.99077 | 31.9907 | 30 | -0.0290539 | -0.261469 | 8.73798 | 8.99945 | 1181.387 | 6.63591 | 1259.782 | 0.06425014 | -0.02948432 | -0.03476581 | 0.05879291 | 0.8480838 |  |  |  | 17.42404 | 0.0623883 | 1.87165 | 31.8716 | 30 | -0.0298157 | -0.26834 | 8.73164 | 8.99998 | 1177.3 | 6.23883 | 1250.749 | 0.06051949 | -0.03026923 | -0.03025026 | 0.05463358 | 1.000627 |  |  |  | 18.06449 | 0.0729303 | 2.1879 | 32.1878 | 29.9999 | -0.0344957 | -0.310491 | 8.69037 | 9.00086 | 1220.574 | 7.29303 | 1309.591 | 0.0703935 | -0.03510472 | -0.03528878 | 0.06238824 | 0.9947843 |  |  |  | 17.99104 | 0.0610196 | 1.83056 | 31.83 | 29.9995 | -0.0299321 | -0.263531 | 8.54076 | 8.80429 | 1215.611 | 6.10196 | 1289.787 | 0.05923033 | -0.03038921 | -0.02884112 | 0.05218353 | 1.053676 |  |  |  | 18.02392 | 0.063604 | 1.90814 | 31.9085 | 30.0003 | -0.0297796 | -0.268017 | 8.73199 | 9.00001 | 1217.832 | 6.3604 | 1295.291 | 0.06166314 | -0.03023202 | -0.03143112 | 0.0553022 | 0.9618497 |  |  |  | 17.50734 | 0.0661005 | 1.98302 | 31.9831 | 30.0001 | -0.0275332 | -0.247796 | 8.75211 | 8.99991 | 1182.928 | 6.61005 | 1261.121 | 0.0640076 | -0.02791934 | -0.03608826 | 0.05801221 | 0.7736407 |  |  |  | 17.56078 | 0.0666626 | 1.99988 | 31.9999 | 30 | -0.0277574 | -0.249814 | 8.75008 | 8.9999 | 1186.539 | 6.66626 | 1265.637 | 0.06453471 | -0.02814992 | -0.03638479 | 0.05839829 | 0.7736726 |  |  |  | 17.68085 | 0.0661848 | 1.98554 | 31.9856 | 30 | -0.0269393 | -0.242473 | 8.75823 | 9.0007 | 1194.652 | 6.61848 | 1273.72 | 0.06408667 | -0.02730881 | -0.03677785 | 0.05743183 | 0.7425342 |  |  |  | 17.48141 | 0.0644925 | 1.93475 | 31.9344 | 29.9996 | -0.0273506 | -0.246168 | 8.75428 | 9.00045 | 1181.176 | 6.44925 | 1257.353 | 0.06249816 | -0.02773159 | -0.03476657 | 0.05692384 | 0.7976511 |  |  |  | 17.42684 | 0.0665341 | 1.99598 | 31.9954 | 29.9994 | -0.0282012 | -0.253811 | 8.74619 | 9 | 1177.489 | 6.65341 | 1255.832 | 0.06441423 | -0.02860649 | -0.03580774 | 0.0586016 | 0.7988913 |  |  |  | 17.57152 | 0.0662805 | 1.98845 | 31.989 | 30.0005 | -0.0287878 | -0.259076 | 8.74041 | 8.99949 | 1187.265 | 6.62805 | 1265.957 | 0.06417642 | -0.0292103 | -0.03496613 | 0.05821561 | 0.8353884 |  |  |  | 17.72157 | 0.0654346 | 1.96298 | 31.9621 | 29.9991 | -0.0302222 | -0.272007 | 8.72825 | 9.00026 | 1197.404 | 6.54346 | 1275.755 | 0.06338279 | -0.03068831 | -0.03269449 | 0.05818041 | 0.9386386 |  |  |  | 17.74086 | 0.0651301 | 1.95388 | 31.9536 | 29.9997 | -0.030544 | -0.274871 | 8.72432 | 8.99919 | 1198.707 | 6.51301 | 1276.779 | 0.06309695 | -0.03102019 | -0.03207676 | 0.05794035 | 0.9670611 |  |  |  | 17.72354 | 0.0655862 | 1.96758 | 31.9675 | 29.9999 | -0.0308175 | -0.277358 | 8.72267 | 9.00003 | 1197.537 | 6.55862 | 1276.079 | 0.06352507 | -0.03130235 | -0.03222272 | 0.05844013 | 0.971437 |  |  |  | 17.99488 | 0.0663978 | 1.99192 | 31.9917 | 29.9998 | -0.0306806 | -0.276127 | 8.72393 | 9.00005 | 1215.87 | 6.63978 | 1296.601 | 0.06428643 | -0.0311611 | -0.03312532 | 0.05909125 | 0.9407034 |  |  |  | 17.92885 | 0.0632661 | 1.89803 | 31.8988 | 30.0008 | -0.0284948 | -0.256453 | 8.74354 | 8.99999 | 1211.409 | 6.32661 | 1288.05 | 0.0613454 | -0.02890866 | -0.03243674 | 0.05605216 | 0.8912319 |  |  |  | 17.9046 | 0.0616553 | 1.84966 | 31.8497 | 30 | -0.0286496 | -0.257846 | 8.74217 | 9.00002 | 1209.771 | 6.16553 | 1284.359 | 0.05982929 | -0.02906801 | -0.03076128 | 0.05421599 | 0.9449544
537 |  | 17.51708 | 0.0686835 | 2.06051 | 32.0605 | 30 | -0.0284287 | -0.255856 | 8.74408 | 8.99994 | 1183.587 | 6.86835 | 1264.88 | 0.06642752 | -0.02884062 | -0.0375869 | 0.05962643 | 0.7673052 |  |  |  | 17.51075 | 0.0690618 | 2.07185 | 32.0719 | 30 | -0.0286127 | -0.257516 | 8.74254 | 9.00006 | 1183.159 | 6.90618 | 1264.87 | 0.06678144 | -0.02903002 | -0.03775142 | 0.06139957 | 0.7689783 |  |  |  | 17.5072 | 0.0674289 | 2.02287 | 32.0229 | 30 | -0.028104 | -0.252924 | 8.74664 | 8.99957 | 1182.919 | 6.74289 | 1262.682 | 0.06525286 | -0.02850648 | -0.03674638 | 0.05980483 | 0.7757628 |  |  |  | 17.46518 | 0.0664563 | 1.99373 | 31.9943 | 30.0006 | -0.0292538 | -0.263283 | 8.73666 | 8.99994 | 1180.08 | 6.64563 | 1258.504 | 0.06434128 | -0.02969022 | -0.03465106 | 0.05871815 | 0.8568346 |  |  |  | 17.4894 | 0.066706 | 2.00118 | 32.0011 | 30 | -0.0292064 | -0.262842 | 8.7366 | 8.99945 | 1181.717 | 6.6706 | 1260.544 | 0.0645754 | -0.0296414 | -0.034934 | 0.05911487 | 0.8484972 |  |  |  | 17.4289 | 0.0627516 | 1.88255 | 31.8825 | 30 | -0.0298777 | -0.268899 | 8.73108 | 8.99998 | 1177.628 | 6.27516 | 1251.526 | 0.06086139 | -0.03033313 | -0.03052826 | 0.05497183 | 0.9936083 |  |  |  | 18.06843 | 0.0732808 | 2.19842 | 32.1983 | 29.9999 | -0.0346809 | -0.312158 | 8.6887 | 9.00086 | 1220.84 | 7.32808 | 1310.304 | 0.07072013 | -0.03529656 | -0.03542357 | 0.0627105 | 0.9964146 |  |  |  | 17.99617 | 0.0613748 | 1.84121 | 31.8407 | 29.9995 | -0.0300671 | -0.264719 | 8.53957 | 8.80429 | 1215.958 | 6.13748 | 1290.587 | 0.05956505 | -0.03052839 | -0.02903666 | 0.05251388 | 1.051374 |  |  |  | 18.02865 | 0.063958 | 1.91876 | 31.9191 | 30.0003 | -0.0299158 | -0.269242 | 8.73077 | 9.00001 | 1218.152 | 6.3958 | 1296.062 | 0.06199592 | -0.03037241 | -0.03162351 | 0.05563118 | 0.9604376 |  |  |  | 17.51022 | 0.0664381 | 1.99315 | 31.9932 | 30.0001 | -0.0277199 | -0.249476 | 8.75043 | 8.99991 | 1183.123 | 6.64381 | 1261.727 | 0.06432422 | -0.02811135 | -0.03621287 | 0.05832594 | 0.7762806 |  |  |  | 17.56313 | 0.0670147 | 2.01044 | 32.0104 | 30 | -0.0280444 | -0.252397 | 8.7475 | 8.9999 | 1186.698 | 6.70147 | 1266.224 | 0.06486475 | -0.02844515 | -0.03641959 | 0.05872548 | 0.7810398 |  |  |  | 17.68489 | 0.0665005 | 1.99502 | 31.995 | 30 | -0.0270392 | -0.243372 | 8.75733 | 9.0007 | 1194.925 | 6.65005 | 1274.388 | 0.06438273 | -0.02741149 | -0.03697124 | 0.0577244 | 0.7414272 |  |  |  | 17.48463 | 0.0648119 | 1.94433 | 31.944 | 29.9996 | -0.0274818 | -0.247349 | 8.7531 | 9.00045 | 1181.394 | 6.48119 | 1257.962 | 0.06279816 | -0.02786649 | -0.03493167 | 0.05722114 | 0.7977427 |  |  |  | 17.43084 | 0.0668737 | 2.00617 | 32.0056 | 29.9994 | -0.02829 | -0.25461 | 8.74539 | 9 | 1177.759 | 6.68737 | 1256.52 | 0.0647326 | -0.02869787 | -0.03603472 | 0.05891678 | 0.796395 |  |  |  | 17.57328 | 0.0666002 | 1.99804 | 31.9986 | 30.0005 | -0.0289629 | -0.260651 | 8.73883 | 8.99949 | 1187.383 | 6.66002 | 1266.463 | 0.06447621 | -0.0293906 | -0.0350856 | 0.05851301 | 0.8376827 |  |  |  | 17.72696 | 0.0657689 | 1.97301 | 31.9721 | 29.9991 | -0.0303737 | -0.273371 | 8.72689 | 9.00026 | 1197.768 | 6.57689 | 1276.544 | 0.06369651 | -0.03084454 | -0.03285197 | 0.05849092 | 0.9388946 |  |  |  | 17.74877 | 0.0654624 | 1.96385 | 31.9635 | 29.9997 | -0.0306479 | -0.275806 | 8.72338 | 8.99919 | 1199.241 | 6.54624 | 1277.746 | 0.06340888 | -0.03112737 | -0.03228151 | 0.05824837 | 0.9642475 |  |  |  | 17.72647 | 0.0659234 | 1.9777 | 31.9776 | 29.9999 | -0.0309469 | -0.278523 | 8.72151 | 9.00003 | 1197.735 | 6.59234 | 1276.693 | 0.06384147 | -0.03143587 | -0.0324056 | 0.05875408 | 0.9700754 |  |  |  | 17.99796 | 0.0667435 | 2.00229 | 32.002 | 29.9998 | -0.0308164 | -0.27735 | 8.7227 | 9.00005 | 1216.078 | 6.67435 | 1297.244 | 0.06461055 | -0.03130121 | -0.03330934 | 0.0594128 | 0.9397128 |  |  |  | 17.93404 | 0.0636137 | 1.90846 | 31.9093 | 30.0008 | -0.028584 | -0.257256 | 8.74274 | 8.99999 | 1211.759 | 6.36137 | 1288.844 | 0.06167226 | -0.02900048 | -0.03267178 | 0.05637576 | 0.8876307 |  |  |  | 17.90962 | 0.0620089 | 1.86027 | 31.8603 | 30 | -0.028733 | -0.258597 | 8.74142 | 9.00002 | 1210.109 | 6.20089 | 1285.147 | 0.0601623 | -0.02915387 | -0.03100843 | 0.05454556 | 0.9401919
538 |  | 17.52218 | 0.0690251 | 2.07075 | 32.0707 | 30 | -0.0285084 | -0.256574 | 8.74337 | 8.99994 | 1183.931 | 6.90251 | 1265.652 | 0.06674711 | -0.02892266 | -0.03782446 | 0.05994187 | 0.7646549 |  |  |  | 17.51623 | 0.0694058 | 2.08217 | 32.0822 | 30 | -0.0287254 | -0.25853 | 8.74153 | 9.00006 | 1183.529 | 6.94058 | 1265.673 | 0.06710317 | -0.02914605 | -0.03795712 | 0.06171788 | 0.7678678 |  |  |  | 17.51306 | 0.0677679 | 2.03304 | 32.0331 | 30 | -0.0282023 | -0.253808 | 8.74576 | 8.99957 | 1183.315 | 6.77679 | 1263.506 | 0.06557039 | -0.02860762 | -0.03696277 | 0.06011881 | 0.7739578 |  |  |  | 17.47039 | 0.0668063 | 2.00423 | 32.0048 | 30.0006 | -0.0293223 | -0.263899 | 8.73604 | 8.99994 | 1180.432 | 6.68063 | 1259.292 | 0.06466942 | -0.02976079 | -0.03490863 | 0.05904276 | 0.852534 |  |  |  | 17.49508 | 0.0670471 | 2.01141 | 32.0114 | 30 | -0.0293629 | -0.26425 | 8.7352 | 8.99945 | 1182.1 | 6.70471 | 1261.357 | 0.06489511 | -0.02980262 | -0.03509249 | 0.05943107 | 0.8492591 |  |  |  | 17.43409 | 0.0631107 | 1.89332 | 31.8933 | 30 | -0.0299685 | -0.269716 | 8.73026 | 8.99998 | 1177.979 | 6.31107 | 1252.322 | 0.06119923 | -0.03042673 | -0.0307725 | 0.05530593 | 0.9887638 |  |  |  | 18.07207 | 0.0736363 | 2.20908 | 32.209 | 29.9999 | -0.0348696 | -0.313856 | 8.68701 | 9.00086 | 1221.086 | 7.36363 | 1311.002 | 0.0710513 | -0.03549206 | -0.03555924 | 0.0630374 | 0.9981107 |  |  |  | 18.00176 | 0.0617301 | 1.85187 | 31.8514 | 29.9995 | -0.0301892 | -0.265794 | 8.53849 | 8.80429 | 1216.335 | 6.17301 | 1291.419 | 0.05989975 | -0.03065428 | -0.02924547 | 0.05284403 | 1.048172 |  |  |  | 18.03399 | 0.0643115 | 1.92936 | 31.9297 | 30.0003 | -0.0300391 | -0.270353 | 8.72966 | 9.00001 | 1218.513 | 6.43115 | 1296.877 | 0.06232811 | -0.03049952 | -0.03182859 | 0.05595938 | 0.9582427 |  |  |  | 17.51187 | 0.0667725 | 2.00318 | 32.0033 | 30.0001 | -0.0279257 | -0.251329 | 8.74858 | 8.99991 | 1183.235 | 6.67725 | 1262.242 | 0.06463773 | -0.02832304 | -0.0363147 | 0.05863701 | 0.7799332 |  |  |  | 17.56514 | 0.0673624 | 2.02087 | 32.0209 | 30 | -0.0283693 | -0.255321 | 8.74458 | 8.9999 | 1186.834 | 6.73624 | 1266.782 | 0.06519056 | -0.02877948 | -0.03641107 | 0.05904858 | 0.7904047 |  |  |  | 17.688 | 0.0668214 | 2.00464 | 32.0047 | 30 | -0.0271461 | -0.244333 | 8.75636 | 9.0007 | 1195.135 | 6.68214 | 1274.996 | 0.06468357 | -0.02752136 | -0.03716221 | 0.05802207 | 0.7405739 |  |  |  | 17.48648 | 0.0651369 | 1.95408 | 31.9537 | 29.9996 | -0.0276236 | -0.248625 | 8.75182 | 9.00045 | 1181.519 | 6.51369 | 1258.48 | 0.06310334 | -0.02801231 | -0.03509103 | 0.05752402 | 0.7982754 |  |  |  | 17.43499 | 0.0672251 | 2.01671 | 32.0161 | 29.9994 | -0.0283876 | -0.255488 | 8.74451 | 9 | 1178.04 | 6.72251 | 1257.234 | 0.06506192 | -0.02879832 | -0.0362636 | 0.05924279 | 0.7941386 |  |  |  | 17.57299 | 0.0669236 | 2.00774 | 32.0083 | 30.0005 | -0.0291704 | -0.262518 | 8.73697 | 8.99949 | 1187.364 | 6.69236 | 1266.827 | 0.06477937 | -0.02960432 | -0.03517505 | 0.05881446 | 0.8416282 |  |  |  | 17.7329 | 0.0661068 | 1.98314 | 31.9822 | 29.9991 | -0.0305256 | -0.274738 | 8.72552 | 9.00026 | 1198.169 | 6.61068 | 1277.376 | 0.06401351 | -0.03100121 | -0.0330123 | 0.05880452 | 0.9390806 |  |  |  | 17.75589 | 0.0657846 | 1.97352 | 31.9732 | 29.9997 | -0.0307477 | -0.276704 | 8.72248 | 8.99919 | 1199.722 | 6.57846 | 1278.646 | 0.06371124 | -0.03123033 | -0.03248091 | 0.0585471 | 0.9614979 |  |  |  | 17.73042 | 0.0662607 | 1.98782 | 31.9877 | 29.9999 | -0.0311015 | -0.279915 | 8.72012 | 9.00003 | 1198.002 | 6.62607 | 1277.382 | 0.06415785 | -0.03159542 | -0.03256244 | 0.05906772 | 0.9703027 |  |  |  | 18.00053 | 0.0670882 | 2.01263 | 32.0124 | 29.9998 | -0.0309528 | -0.278577 | 8.72148 | 9.00005 | 1216.252 | 6.70882 | 1297.848 | 0.06493363 | -0.03144196 | -0.03349167 | 0.05973346 | 0.9387993 |  |  |  | 17.93893 | 0.0639711 | 1.91918 | 31.92 | 30.0008 | -0.0286721 | -0.258049 | 8.74194 | 8.99999 | 1212.09 | 6.39711 | 1289.628 | 0.06200823 | -0.02909117 | -0.03291705 | 0.0567085 | 0.8837721 |  |  |  | 17.91536 | 0.0623666 | 1.871 | 31.871 | 30 | -0.0288148 | -0.259334 | 8.74068 | 9.00002 | 1210.498 | 6.23666 | 1285.992 | 0.06049906 | -0.0292381 | -0.03126096 | 0.05487862 | 0.935291
539 |  | 17.52766 | 0.0693841 | 2.08152 | 32.0815 | 30 | -0.0286021 | -0.257417 | 8.74252 | 8.99994 | 1184.301 | 6.93841 | 1266.473 | 0.06708288 | -0.02901911 | -0.03806376 | 0.06027322 | 0.7623815 |  |  |  | 17.52082 | 0.0697524 | 2.09257 | 32.0926 | 30 | -0.0288304 | -0.259475 | 8.74058 | 9.00006 | 1183.839 | 6.97524 | 1266.415 | 0.06742722 | -0.02925416 | -0.03817306 | 0.06203878 | 0.7663562 |  |  |  | 17.51857 | 0.068104 | 2.04312 | 32.0431 | 30 | -0.0283106 | -0.254783 | 8.74478 | 8.99957 | 1183.687 | 6.8104 | 1264.301 | 0.06588511 | -0.02871907 | -0.03716604 | 0.06043009 | 0.7727235 |  |  |  | 17.47529 | 0.0671483 | 2.01449 | 32.0151 | 30.0006 | -0.0294021 | -0.264617 | 8.73533 | 8.99994 | 1180.763 | 6.71483 | 1260.049 | 0.06498995 | -0.02984301 | -0.03514694 | 0.05935991 | 0.8490925 |  |  |  | 17.49979 | 0.0673959 | 2.02187 | 32.0218 | 30 | -0.029533 | -0.265781 | 8.73366 | 8.99945 | 1182.418 | 6.73959 | 1262.108 | 0.06522194 | -0.02997788 | -0.03524406 | 0.05975465 | 0.8505796 |  |  |  | 17.43936 | 0.0634682 | 1.90405 | 31.904 | 30 | -0.0300846 | -0.270761 | 8.72922 | 8.99998 | 1178.335 | 6.34682 | 1253.122 | 0.06153545 | -0.03054643 | -0.03098903 | 0.05563838 | 0.9857176 |  |  |  | 18.07624 | 0.0739933 | 2.21979 | 32.2197 | 29.9999 | -0.0350755 | -0.31571 | 8.68515 | 9.00086 | 1221.367 | 7.39933 | 1311.74 | 0.07138376 | -0.03570542 | -0.03567834 | 0.06336535 | 1.000759 |  |  |  | 18.00631 | 0.062076 | 1.86225 | 31.8617 | 29.9995 | -0.0303432 | -0.26715 | 8.53714 | 8.80429 | 1216.642 | 6.2076 | 1292.167 | 0.06022548 | -0.03081308 | -0.0294124 | 0.05316568 | 1.047622 |  |  |  | 18.03922 | 0.0646891 | 1.94069 | 31.941 | 30.0003 | -0.0301472 | -0.271325 | 8.72868 | 9.00001 | 1218.866 | 6.46891 | 1297.713 | 0.06268283 | -0.03061097 | -0.03207186 | 0.05630999 | 0.9544495 |  |  |  | 17.51266 | 0.0671151 | 2.01346 | 32.0135 | 30.0001 | -0.0281505 | -0.253352 | 8.74655 | 8.99991 | 1183.288 | 6.71151 | 1262.704 | 0.06495884 | -0.02855432 | -0.03640452 | 0.05895592 | 0.7843621 |  |  |  | 17.56713 | 0.0677152 | 2.03146 | 32.0314 | 30 | -0.0287038 | -0.258331 | 8.74157 | 8.9999 | 1186.968 | 6.77152 | 1267.344 | 0.06552104 | -0.02912381 | -0.03639723 | 0.05937634 | 0.8001656 |  |  |  | 17.69055 | 0.0671469 | 2.01441 | 32.0144 | 30 | -0.0272518 | -0.245285 | 8.75541 | 9.0007 | 1195.307 | 6.71469 | 1275.569 | 0.06498864 | -0.02763002 | -0.03735862 | 0.05832414 | 0.7395888 |  |  |  | 17.48662 | 0.0654713 | 1.96411 | 31.9637 | 29.9996 | -0.0278112 | -0.250313 | 8.75014 | 9.00045 | 1181.528 | 6.54713 | 1258.884 | 0.06341724 | -0.02820525 | -0.03521198 | 0.05783613 | 0.801013 |  |  |  | 17.43904 | 0.0675663 | 2.02695 | 32.0263 | 29.9994 | -0.0285026 | -0.256524 | 8.74347 | 9 | 1178.314 | 6.75663 | 1257.928 | 0.06538157 | -0.02891669 | -0.03646489 | 0.05955924 | 0.7930009 |  |  |  | 17.56978125 | 0.0672594 | 2.01782 | 32.0183 | 30.0005 | -0.0293971 | -0.264559 | 8.73493 | 8.99949 | 1187.147 | 6.72594 | 1266.994 | 0.06509405 | -0.02983785 | -0.0352562 | 0.05912836 | 0.8463151 |  |  |  | 17.74041 | 0.0664337 | 1.99295 | 31.992 | 29.9991 | -0.0307102 | -0.2764 | 8.72386 | 9.00026 | 1198.676 | 6.64337 | 1278.309 | 0.06432009 | -0.03119164 | -0.03312845 | 0.0591073 | 0.9415364 |  |  |  | 17.76240625 | 0.0661112 | 1.98332 | 31.983 | 29.9997 | -0.0308638 | -0.277749 | 8.72144 | 8.99919 | 1200.163 | 6.61112 | 1279.507 | 0.06401764 | -0.03135012 | -0.03266752 | 0.05885001 | 0.9596726 |  |  |  | 17.73443 | 0.0666081 | 1.99824 | 31.9982 | 29.9999 | -0.0312537 | -0.281284 | 8.71875 | 9.00003 | 1198.272 | 6.66081 | 1278.087 | 0.06448361 | -0.03175252 | -0.0327311 | 0.05939067 | 0.9701025 |  |  |  | 18.00402 | 0.0674361 | 2.02307 | 32.0228 | 29.9998 | -0.0310892 | -0.279804 | 8.72025 | 9.00005 | 1216.488 | 6.74361 | 1298.523 | 0.0652596 | -0.03158272 | -0.03367688 | 0.06005673 | 0.9378162 |  |  |  | 17.94568 | 0.0643238 | 1.92977 | 31.9306 | 30.0008 | -0.0287583 | -0.258824 | 8.74117 | 8.99999 | 1212.546 | 6.43238 | 1290.541 | 0.06233967 | -0.02917992 | -0.03315974 | 0.05703619 | 0.8799803 |  |  |  | 17.92134 | 0.0627237 | 1.88171 | 31.8817 | 30 | -0.0288988 | -0.26009 | 8.73993 | 9.00002 | 1210.901 | 6.27237 | 1286.854 | 0.06083514 | -0.02932459 | -0.03151055 | 0.05521094 | 0.9306279
540 |  | 17.53392 | 0.0697222 | 2.09167 | 32.0917 | 30 | -0.0286897 | -0.258206 | 8.74173 | 8.99994 | 1184.724 | 6.97222 | 1267.326 | 0.06739899 | -0.02910929 | -0.03828969 | 0.06058475 | 0.7602384 |  |  |  | 17.52561 | 0.070091 | 2.10273 | 32.1028 | 30 | -0.0289388 | -0.260451 | 8.73961 | 9.00006 | 1184.163 | 7.0091 | 1267.162 | 0.06774369 | -0.02936578 | -0.03837791 | 0.06235207 | 0.7651742 |  |  |  | 17.52283 | 0.0684561 | 2.05368 | 32.0537 | 30 | -0.0284094 | -0.255673 | 8.74389 | 8.99957 | 1183.975 | 6.84561 | 1265.025 | 0.06621471 | -0.02882076 | -0.03739395 | 0.06075656 | 0.7707331 |  |  |  | 17.47898 | 0.0674844 | 2.02457 | 32.0252 | 30.0006 | -0.0294906 | -0.265413 | 8.73453 | 8.99994 | 1181.012 | 6.74844 | 1260.712 | 0.06530485 | -0.02993419 | -0.03537066 | 0.05967185 | 0.8463 |  |  |  | 17.50441 | 0.0677356 | 2.03207 | 32.032 | 30 | -0.0297481 | -0.267716 | 8.73173 | 8.99945 | 1182.731 | 6.77356 | 1262.844 | 0.06554014 | -0.03019955 | -0.03534059 | 0.06006966 | 0.8545287 |  |  |  | 17.44449 | 0.0638274 | 1.91482 | 31.9148 | 30 | -0.0301696 | -0.271526 | 8.72845 | 8.99998 | 1178.682 | 6.38274 | 1253.914 | 0.06187316 | -0.03063407 | -0.03123909 | 0.05597236 | 0.9806325 |  |  |  | 18.08092 | 0.0743536 | 2.2306 | 32.2305 | 29.9999 | -0.0352798 | -0.317548 | 8.68331 | 9.00086 | 1221.684 | 7.43536 | 1312.521 | 0.07171918 | -0.03591717 | -0.03580201 | 0.063696 | 1.003217 |  |  |  | 18.010125 | 0.0624497 | 1.87346 | 31.8729 | 29.9995 | -0.0304486 | -0.268078 | 8.53621 | 8.80429 | 1216.9 | 6.24497 | 1292.895 | 0.06057728 | -0.03092179 | -0.02965549 | 0.0535135 | 1.0427 |  |  |  | 18.04371 | 0.0650346 | 1.95106 | 31.9514 | 30.0003 | -0.0302762 | -0.272486 | 8.72752 | 9.00001 | 1219.169 | 6.50346 | 1298.457 | 0.06300729 | -0.03074399 | -0.0322633 | 0.05663079 | 0.9529091 |  |  |  | 17.51443 | 0.0674651 | 2.02396 | 32.024 | 30.0001 | -0.0283855 | -0.255467 | 8.74444 | 8.99991 | 1183.407 | 6.74651 | 1263.246 | 0.06528677 | -0.02879616 | -0.03649061 | 0.05928128 | 0.7891388 |  |  |  | 17.57158 | 0.0680685 | 2.04206 | 32.042 | 30 | -0.0290407 | -0.261364 | 8.73853 | 8.9999 | 1187.269 | 6.80685 | 1268.085 | 0.06585188 | -0.02947073 | -0.03638115 | 0.05970359 | 0.8100549 |  |  |  | 17.69277 | 0.0674772 | 2.02432 | 32.0243 | 30 | -0.0273651 | -0.246305 | 8.75439 | 9.0007 | 1195.458 | 6.74772 | 1276.124 | 0.06529811 | -0.0277465 | -0.03755161 | 0.05863071 | 0.7388897 |  |  |  | 17.48518 | 0.0658078 | 1.97421 | 31.9738 | 29.9996 | -0.028013 | -0.25213 | 8.74832 | 9.00045 | 1181.431 | 6.58078 | 1259.179 | 0.06373301 | -0.02841285 | -0.03532016 | 0.0581506 | 0.8044372 |  |  |  | 17.44392 | 0.0679139 | 2.03738 | 32.0368 | 29.9994 | -0.0286349 | -0.257714 | 8.74228 | 9 | 1178.643 | 6.79139 | 1258.689 | 0.06570712 | -0.02905288 | -0.03665424 | 0.05988126 | 0.7926198 |  |  |  | 17.56509 | 0.0676041 | 2.02816 | 32.0287 | 30.0005 | -0.0296609 | -0.266933 | 8.73255 | 8.99949 | 1186.83 | 6.76041 | 1267.065 | 0.06541698 | -0.03010968 | -0.0353073 | 0.05945095 | 0.8527892 |  |  |  | 17.7456 | 0.066779 | 2.00331 | 32.0024 | 29.9991 | -0.0308728 | -0.277863 | 8.7224 | 9.00026 | 1199.027 | 6.6779 | 1279.097 | 0.06464383 | -0.03135941 | -0.03328442 | 0.05942782 | 0.9421647 |  |  |  | 17.76763 | 0.0664308 | 1.9929 | 31.9926 | 29.9997 | -0.0309778 | -0.278775 | 8.72041 | 8.99919 | 1200.516 | 6.64308 | 1280.267 | 0.06431737 | -0.03146776 | -0.03284961 | 0.05914668 | 0.9579338 |  |  |  | 17.73804 | 0.0669422 | 2.00826 | 32.0082 | 29.9999 | -0.0314238 | -0.282815 | 8.71722 | 9.00003 | 1198.517 | 6.69422 | 1278.748 | 0.0647968 | -0.03192812 | -0.03286868 | 0.05970123 | 0.9713844 |  |  |  | 18.00821 | 0.0677815 | 2.03343 | 32.0332 | 29.9998 | -0.0312571 | -0.281316 | 8.71874 | 9.00005 | 1216.771 | 6.77815 | 1299.245 | 0.06558313 | -0.03175603 | -0.0338271 | 0.06037737 | 0.9387746 |  |  |  | 17.95219 | 0.0646711 | 1.94018 | 31.941 | 30.0008 | -0.0288428 | -0.259585 | 8.74041 | 8.99999 | 1212.986 | 6.46711 | 1291.431 | 0.06266593 | -0.02926693 | -0.033399 | 0.05735879 | 0.8762817 |  |  |  | 17.92679 | 0.0630747 | 1.89224 | 31.8923 | 30 | -0.0289806 | -0.260826 | 8.73919 | 9.00002 | 1211.269 | 6.30747 | 1287.67 | 0.06116537 | -0.02940883 | -0.03175654 | 0.0555376 | 0.9260717
541 |  | 17.53903 | 0.0700611 | 2.10183 | 32.1018 | 30 | -0.0287835 | -0.25905 | 8.74089 | 8.99994 | 1185.069 | 7.00611 | 1268.097 | 0.06771575 | -0.02920587 | -0.03850988 | 0.06089736 | 0.7583994 |  |  |  | 17.5304 | 0.0704236 | 2.11271 | 32.1127 | 30 | -0.0290615 | -0.261556 | 8.7385 | 9.00006 | 1184.486 | 7.04236 | 1267.902 | 0.06805446 | -0.02949215 | -0.03856231 | 0.06265969 | 0.7647921 |  |  |  | 17.52871 | 0.0687898 | 2.0637 | 32.0637 | 30 | -0.0285212 | -0.256678 | 8.74289 | 8.99957 | 1184.372 | 6.87898 | 1265.845 | 0.06652698 | -0.02893583 | -0.03759115 | 0.0610653 | 0.7697512 |  |  |  | 17.482875 | 0.0678503 | 2.03555 | 32.0361 | 30.0006 | -0.0295825 | -0.266241 | 8.7337 | 8.99994 | 1181.275 | 6.78503 | 1261.425 | 0.06564756 | -0.03002889 | -0.03561867 | 0.06001138 | 0.8430658 |  |  |  | 17.50855 | 0.0681018 | 2.04305 | 32.043 | 30 | -0.0299709 | -0.269722 | 8.72972 | 8.99945 | 1183.01 | 6.81018 | 1263.575 | 0.06588305 | -0.03042921 | -0.03545385 | 0.0604094 | 0.8582766 |  |  |  | 17.44909 | 0.0641911 | 1.92573 | 31.9257 | 30 | -0.0302759 | -0.272483 | 8.7275 | 8.99998 | 1178.992 | 6.41911 | 1254.673 | 0.06221498 | -0.03074368 | -0.0314713 | 0.05631061 | 0.9768799 |  |  |  | 18.08559 | 0.0747135 | 2.2414 | 32.2413 | 29.9999 | -0.0354995 | -0.319526 | 8.68134 | 9.00086 | 1221.999 | 7.47135 | 1313.299 | 0.07205411 | -0.03614493 | -0.03590919 | 0.06402618 | 1.006565 |  |  |  | 18.01465 | 0.0628007 | 1.88399 | 31.8835 | 29.9995 | -0.0305808 | -0.269242 | 8.53505 | 8.80429 | 1217.206 | 6.28007 | 1293.648 | 0.06090759 | -0.03105815 | -0.02984944 | 0.0538397 | 1.040493 |  |  |  | 18.04814 | 0.0653941 | 1.96184 | 31.9622 | 30.0003 | -0.0304114 | -0.273703 | 8.72631 | 9.00001 | 1219.469 | 6.53941 | 1299.215 | 0.06334478 | -0.03088342 | -0.03246136 | 0.05696456 | 0.9513903 |  |  |  | 17.51671 | 0.0678054 | 2.03417 | 32.0343 | 30.0001 | -0.0286472 | -0.257822 | 8.74208 | 8.99991 | 1183.561 | 6.78054 | 1263.813 | 0.06560551 | -0.02906554 | -0.03653997 | 0.05959733 | 0.795445 |  |  |  | 17.57761 | 0.0684277 | 2.05283 | 32.0528 | 30 | -0.0293799 | -0.264416 | 8.73548 | 8.9999 | 1187.677 | 6.84277 | 1268.947 | 0.06618813 | -0.02982013 | -0.036368 | 0.06003566 | 0.8199554 |  |  |  | 17.69386 | 0.0678163 | 2.03449 | 32.0345 | 30 | -0.0274896 | -0.247425 | 8.75327 | 9.0007 | 1195.531 | 6.78163 | 1276.608 | 0.06561572 | -0.02787451 | -0.03774121 | 0.05894579 | 0.7385695 |  |  |  | 17.48403 | 0.066148 | 1.98442 | 31.984 | 29.9996 | -0.0282523 | -0.254284 | 8.74617 | 9.00045 | 1181.354 | 6.6148 | 1259.498 | 0.06405215 | -0.02865908 | -0.03539308 | 0.05846832 | 0.8097368 |  |  |  | 17.44881 | 0.0682622 | 2.04782 | 32.0472 | 29.9994 | -0.0287872 | -0.259085 | 8.74091 | 9 | 1178.974 | 6.82622 | 1259.453 | 0.06603322 | -0.02920968 | -0.03682354 | 0.06020382 | 0.7932339 |  |  |  | 17.55989 | 0.0679547 | 2.03868 | 32.0392 | 30.0005 | -0.0299734 | -0.269745 | 8.72974 | 8.99949 | 1186.479 | 6.79547 | 1267.106 | 0.06574532 | -0.03043179 | -0.03531354 | 0.05977911 | 0.8617597 |  |  |  | 17.75 | 0.0671187 | 2.0135 | 32.0126 | 29.9991 | -0.0310738 | -0.279672 | 8.72059 | 9.00026 | 1199.325 | 6.71187 | 1279.822 | 0.06496221 | -0.03156683 | -0.03339538 | 0.05974325 | 0.9452454 |  |  |  | 17.77398 | 0.0667552 | 2.00264 | 32.0023 | 29.9997 | -0.0310937 | -0.279818 | 8.71937 | 8.99919 | 1200.944 | 6.67552 | 1281.114 | 0.06462152 | -0.03158737 | -0.03303415 | 0.0594474 | 0.9562035 |  |  |  | 17.74142 | 0.0672832 | 2.01849 | 32.0184 | 29.9999 | -0.0316171 | -0.284555 | 8.71548 | 9.00003 | 1198.745 | 6.72832 | 1279.4 | 0.06511635 | -0.03212771 | -0.03298864 | 0.06001818 | 0.9739022 |  |  |  | 18.01247 | 0.0681333 | 2.04398 | 32.0437 | 29.9998 | -0.0314194 | -0.282776 | 8.71728 | 9.00005 | 1217.059 | 6.81333 | 1299.981 | 0.06591255 | -0.03192358 | -0.03398897 | 0.06070383 | 0.9392335 |  |  |  | 17.95928 | 0.0650098 | 1.95034 | 31.9512 | 30.0008 | -0.0289307 | -0.260376 | 8.73962 | 8.99999 | 1213.465 | 6.50098 | 1292.352 | 0.062984 | -0.02935744 | -0.03362656 | 0.05767308 | 0.8730434 |  |  |  | 17.93248 | 0.0634247 | 1.90274 | 31.9028 | 30 | -0.0290817 | -0.261736 | 8.73828 | 9.00002 | 1211.654 | 6.34247 | 1288.503 | 0.06149455 | -0.02951295 | -0.03198159 | 0.05586314 | 0.9228106
542 |  | 17.54419 | 0.070398 | 2.11194 | 32.1119 | 30 | -0.028873 | -0.259855 | 8.74008 | 8.99994 | 1185.418 | 7.0398 | 1268.869 | 0.06803054 | -0.02929803 | -0.03873252 | 0.061208 | 0.7564194 |  |  |  | 17.53607 | 0.070758 | 2.12274 | 32.1228 | 30 | -0.0291818 | -0.262638 | 8.73742 | 9.00006 | 1184.87 | 7.0758 | 1268.709 | 0.06836681 | -0.02961606 | -0.03875075 | 0.0629686 | 0.7642706 |  |  |  | 17.53432 | 0.0691208 | 2.07363 | 32.0736 | 30 | -0.0286326 | -0.257681 | 8.74188 | 8.99957 | 1184.752 | 6.91208 | 1266.643 | 0.06683663 | -0.02905051 | -0.03778612 | 0.0613715 | 0.7688143 |  |  |  | 17.48684 | 0.0681869 | 2.04565 | 32.0462 | 30.0006 | -0.029694 | -0.267244 | 8.7327 | 8.99994 | 1181.543 | 6.81869 | 1262.109 | 0.06596273 | -0.03014379 | -0.03581893 | 0.06032348 | 0.8415604 |  |  |  | 17.51071 | 0.0684554 | 2.05366 | 32.0536 | 30 | -0.0302214 | -0.271976 | 8.72747 | 8.99945 | 1183.156 | 6.84554 | 1264.149 | 0.06621405 | -0.03068748 | -0.03552657 | 0.06073791 | 0.8637895 |  |  |  | 17.45464 | 0.0645307 | 1.93592 | 31.9359 | 30 | -0.0303579 | -0.273221 | 8.72676 | 8.99998 | 1179.368 | 6.45307 | 1255.473 | 0.06253404 | -0.03082824 | -0.0317058 | 0.05662591 | 0.9723219 |  |  |  | 18.0896 | 0.0750724 | 2.25217 | 32.2521 | 29.9999 | -0.03573 | -0.321601 | 8.67926 | 9.00086 | 1222.27 | 7.50724 | 1314.029 | 0.07238801 | -0.03638394 | -0.03600407 | 0.06435561 | 1.010551 |  |  |  | 18.0208125 | 0.0631536 | 1.89458 | 31.8941 | 29.9995 | -0.0307138 | -0.270413 | 8.53388 | 8.80429 | 1217.622 | 6.31536 | 1294.52 | 0.06123959 | -0.03119535 | -0.03004423 | 0.05416693 | 1.038314 |  |  |  | 18.05257 | 0.0657565 | 1.97272 | 31.973 | 30.0003 | -0.0305507 | -0.274956 | 8.72505 | 9.00001 | 1219.768 | 6.57565 | 1299.976 | 0.06368488 | -0.0310271 | -0.03265777 | 0.05730093 | 0.9500678 |  |  |  | 17.52067 | 0.0681452 | 2.04436 | 32.0445 | 30.0001 | -0.0289031 | -0.260126 | 8.73978 | 8.99991 | 1183.829 | 6.81452 | 1264.502 | 0.06592369 | -0.02932902 | -0.03659466 | 0.05991222 | 0.8014562 |  |  |  | 17.58507 | 0.0687733 | 2.0632 | 32.0632 | 30 | -0.0297132 | -0.267416 | 8.73248 | 8.9999 | 1188.181 | 6.87733 | 1269.896 | 0.06651154 | -0.03016358 | -0.03634796 | 0.06035447 | 0.8298562 |  |  |  | 17.69396875 | 0.0681571 | 2.04471 | 32.0447 | 30 | -0.0276218 | -0.248615 | 8.75208 | 9.0007 | 1195.538 | 6.81571 | 1277.023 | 0.06593483 | -0.02801046 | -0.03792437 | 0.05926273 | 0.7385872 |  |  |  | 17.48376 | 0.0664888 | 1.99464 | 31.9943 | 29.9996 | -0.0285301 | -0.256783 | 8.74367 | 9.00045 | 1181.335 | 6.64888 | 1259.88 | 0.06437176 | -0.02894499 | -0.03542676 | 0.05878623 | 0.8170375 |  |  |  | 17.45333 | 0.0686201 | 2.05856 | 32.058 | 29.9994 | -0.0289819 | -0.260837 | 8.73916 | 9 | 1179.279 | 6.86201 | 1260.201 | 0.06636819 | -0.02941017 | -0.03695802 | 0.06053534 | 0.7957724 |  |  |  | 17.55571 | 0.0683466 | 2.05043 | 32.051 | 30.0005 | -0.0303147 | -0.272816 | 8.72667 | 8.99949 | 1186.196 | 6.83466 | 1267.269 | 0.06611222 | -0.03078369 | -0.03532853 | 0.06014523 | 0.8713551 |  |  |  | 17.75482 | 0.0674646 | 2.02388 | 32.0229 | 29.9991 | -0.0312805 | -0.281533 | 8.71873 | 9.00026 | 1199.65 | 6.74646 | 1280.584 | 0.0652863 | -0.03178018 | -0.03350612 | 0.06006423 | 0.9484889 |  |  |  | 17.77934 | 0.0670692 | 2.01206 | 32.0117 | 29.9997 | -0.0312438 | -0.281169 | 8.71802 | 8.99919 | 1201.307 | 6.70692 | 1281.877 | 0.06491582 | -0.0317423 | -0.03317353 | 0.05973863 | 0.9568563 |  |  |  | 17.74527 | 0.0676306 | 2.02891 | 32.0288 | 29.9999 | -0.031826 | -0.286435 | 8.7136 | 9.00003 | 1199.004 | 6.76306 | 1280.094 | 0.0654418 | -0.03234346 | -0.03309834 | 0.06034086 | 0.9771925 |  |  |  | 18.01573 | 0.0684757 | 2.05426 | 32.054 | 29.9998 | -0.031595 | -0.284357 | 8.7157 | 9.00005 | 1217.279 | 6.84757 | 1300.633 | 0.06623305 | -0.03210489 | -0.03412816 | 0.06102173 | 0.9407155 |  |  |  | 17.96725 | 0.0653566 | 1.96075 | 31.9616 | 30.0008 | -0.0290232 | -0.261208 | 8.73878 | 8.99999 | 1214.003 | 6.53566 | 1293.347 | 0.06330958 | -0.0294527 | -0.03385687 | 0.05799457 | 0.869918 |  |  |  | 17.93851 | 0.0637843 | 1.91353 | 31.9135 | 30 | -0.0291652 | -0.262487 | 8.73753 | 9.00002 | 1212.061 | 6.37843 | 1289.372 | 0.06183264 | -0.02959896 | -0.03223369 | 0.05619744 | 0.9182617
543 |  | 17.55016 | 0.0707344 | 2.12203 | 32.122 | 30 | -0.0289897 | -0.260906 | 8.73903 | 8.99994 | 1185.822 | 7.07344 | 1269.7 | 0.06834477 | -0.0294182 | -0.03892657 | 0.06151776 | 0.7557359 |  |  |  | 17.5411 | 0.0710931 | 2.13279 | 32.1328 | 30 | -0.02931 | -0.263792 | 8.73627 | 9.00006 | 1185.209 | 7.10931 | 1269.47 | 0.06867972 | -0.02974812 | -0.0389316 | 0.06327827 | 0.7641125 |  |  |  | 17.53981 | 0.0694623 | 2.08387 | 32.0839 | 30 | -0.0287412 | -0.258658 | 8.74091 | 8.99957 | 1185.122 | 6.94623 | 1267.444 | 0.067156 | -0.02916232 | -0.03799368 | 0.06168742 | 0.767557 |  |  |  | 17.48978 | 0.0685523 | 2.05661 | 32.0572 | 30.0006 | -0.0297697 | -0.267925 | 8.73202 | 8.99994 | 1181.742 | 6.85523 | 1262.753 | 0.06630474 | -0.03022181 | -0.03608293 | 0.06066262 | 0.8375654 |  |  |  | 17.51353 | 0.0688096 | 2.06429 | 32.0643 | 30 | -0.0305252 | -0.27471 | 8.72474 | 8.99945 | 1183.346 | 6.88096 | 1264.772 | 0.06654551 | -0.0310008 | -0.03554471 | 0.06106667 | 0.8721635 |  |  |  | 17.46008 | 0.0648891 | 1.94667 | 31.9467 | 30 | -0.0304524 | -0.274071 | 8.72591 | 8.99998 | 1179.735 | 6.48891 | 1256.287 | 0.06287066 | -0.03092571 | -0.03194495 | 0.0569587 | 0.9680937 |  |  |  | 18.09319 | 0.0754389 | 2.26316 | 32.2631 | 29.9999 | -0.0359559 | -0.323634 | 8.67723 | 9.00086 | 1222.513 | 7.54389 | 1314.738 | 0.07272886 | -0.03661824 | -0.03611062 | 0.06469212 | 1.014057 |  |  |  | 18.02667 | 0.0635001 | 1.90497 | 31.9045 | 29.9995 | -0.0308333 | -0.271465 | 8.53282 | 8.80429 | 1218.019 | 6.35001 | 1295.363 | 0.06156545 | -0.03131865 | -0.0302468 | 0.05448819 | 1.035437 |  |  |  | 18.0574375 | 0.0661185 | 1.98358 | 31.9839 | 30.0003 | -0.0306828 | -0.276145 | 8.72386 | 9.00001 | 1220.097 | 6.61185 | 1300.768 | 0.06402448 | -0.03116337 | -0.03286111 | 0.05763664 | 0.948336 |  |  |  | 17.52626 | 0.0684954 | 2.05487 | 32.055 | 30.0001 | -0.0291785 | -0.262604 | 8.7373 | 8.99991 | 1184.207 | 6.84954 | 1265.32 | 0.06625149 | -0.02961266 | -0.03663883 | 0.06023614 | 0.8082315 |  |  |  | 17.59365 | 0.0691264 | 2.07379 | 32.0738 | 30 | -0.0300371 | -0.270331 | 8.72957 | 8.9999 | 1188.76 | 6.91264 | 1270.935 | 0.06684187 | -0.03049746 | -0.03634441 | 0.06067976 | 0.8391237 |  |  |  | 17.69385 | 0.0685092 | 2.05528 | 32.0553 | 30 | -0.027773 | -0.249976 | 8.75072 | 9.0007 | 1195.53 | 6.85092 | 1277.435 | 0.06626441 | -0.02816596 | -0.03809844 | 0.05959015 | 0.7392943 |  |  |  | 17.48342 | 0.0668481 | 2.00542 | 32.0051 | 29.9996 | -0.0288528 | -0.259688 | 8.74076 | 9.00045 | 1181.312 | 6.68481 | 1260.28 | 0.0647086 | -0.02927723 | -0.03543137 | 0.0591213 | 0.8263079 |  |  |  | 17.45809 | 0.0689484 | 2.06841 | 32.0678 | 29.9994 | -0.029241 | -0.263169 | 8.73683 | 9 | 1179.601 | 6.89484 | 1260.932 | 0.06667536 | -0.02967704 | -0.03699832 | 0.06083912 | 0.8021185 |  |  |  | 17.55468 | 0.0687002 | 2.06104 | 32.0616 | 30.0005 | -0.0306742 | -0.276052 | 8.72343 | 8.99949 | 1186.127 | 6.87002 | 1267.614 | 0.06644314 | -0.0311545 | -0.03528864 | 0.06047453 | 0.8828478 |  |  |  | 17.75783 | 0.0678041 | 2.03406 | 32.0331 | 29.9991 | -0.0315127 | -0.283623 | 8.71664 | 9.00026 | 1199.854 | 6.78041 | 1281.209 | 0.0656043 | -0.03201991 | -0.03358439 | 0.06037968 | 0.9534165 |  |  |  | 17.78196 | 0.067387 | 2.02159 | 32.0213 | 29.9997 | -0.0314301 | -0.282845 | 8.71634 | 8.99919 | 1201.484 | 6.7387 | 1282.448 | 0.06521361 | -0.03193463 | -0.03327898 | 0.0600341 | 0.9596035 |  |  |  | 17.74851 | 0.0679687 | 2.03906 | 32.039 | 29.9999 | -0.0320521 | -0.28847 | 8.71156 | 9.00003 | 1199.224 | 6.79687 | 1280.733 | 0.06575843 | -0.03257702 | -0.03318142 | 0.06065495 | 0.9817849 |  |  |  | 18.01839 | 0.068829 | 2.06485 | 32.0646 | 29.9998 | -0.0317595 | -0.285837 | 8.71422 | 9.00005 | 1217.459 | 6.8829 | 1301.255 | 0.06656366 | -0.03227477 | -0.03428888 | 0.06134984 | 0.9412605 |  |  |  | 17.97455 | 0.0657028 | 1.97114 | 31.9719 | 30.0008 | -0.0291149 | -0.262034 | 8.73796 | 8.99999 | 1214.497 | 6.57028 | 1294.293 | 0.06363449 | -0.02954715 | -0.03408734 | 0.0583156 | 0.8668072 |  |  |  | 17.94406 | 0.0641379 | 1.92414 | 31.9241 | 30 | -0.0292522 | -0.263271 | 8.73675 | 9.00002 | 1212.436 | 6.41379 | 1290.2 | 0.06216499 | -0.02968858 | -0.03247641 | 0.05652616 | 0.9141582
544 |  | 17.55588 | 0.0710782 | 2.13234 | 32.1323 | 30 | -0.0290916 | -0.261823 | 8.73812 | 8.99994 | 1186.208 | 7.10782 | 1270.522 | 0.0686658 | -0.02952315 | -0.03914265 | 0.06183438 | 0.754245 |  |  |  | 17.5458 | 0.0714348 | 2.14304 | 32.1431 | 30 | -0.0294277 | -0.264851 | 8.73521 | 9.00006 | 1185.527 | 7.14348 | 1270.215 | 0.06899868 | -0.02986938 | -0.0391293 | 0.06359407 | 0.7633507 |  |  |  | 17.54526 | 0.0697922 | 2.09377 | 32.0938 | 30 | -0.0288516 | -0.259652 | 8.73991 | 8.99957 | 1185.491 | 6.97922 | 1268.229 | 0.06746442 | -0.02927599 | -0.03818843 | 0.06199246 | 0.7666193 |  |  |  | 17.49356 | 0.0688982 | 2.06699 | 32.0676 | 30.0006 | -0.0299061 | -0.269153 | 8.73079 | 8.99994 | 1181.997 | 6.88982 | 1263.435 | 0.0666284 | -0.03036241 | -0.03626599 | 0.06098323 | 0.8372144 |  |  |  | 17.51749 | 0.0691615 | 2.07484 | 32.0748 | 30 | -0.0308376 | -0.277522 | 8.72192 | 8.99945 | 1183.614 | 6.91615 | 1265.475 | 0.0668747 | -0.03132309 | -0.03555161 | 0.06139281 | 0.8810595 |  |  |  | 17.46605 | 0.0652424 | 1.95727 | 31.9573 | 30 | -0.0305486 | -0.274937 | 8.72504 | 8.99998 | 1180.139 | 6.52424 | 1257.134 | 0.06320238 | -0.03102493 | -0.03217744 | 0.05728643 | 0.9641827 |  |  |  | 18.09653 | 0.0757975 | 2.27392 | 32.2738 | 29.9999 | -0.0361998 | -0.32583 | 8.67503 | 9.00086 | 1222.738 | 7.57975 | 1315.419 | 0.07306225 | -0.03687127 | -0.03619098 | 0.06502135 | 1.018797 |  |  |  | 18.03245 | 0.0638425 | 1.91524 | 31.9147 | 29.9995 | -0.0309659 | -0.272633 | 8.53166 | 8.80429 | 1218.408 | 6.38425 | 1296.195 | 0.06188735 | -0.03145548 | -0.03043188 | 0.05480555 | 1.033636 |  |  |  | 18.06281 | 0.0664683 | 1.99407 | 31.9944 | 30.0003 | -0.0308083 | -0.277275 | 8.72273 | 9.00001 | 1220.46 | 6.64683 | 1301.582 | 0.06435254 | -0.03129285 | -0.03305968 | 0.0579607 | 0.9465564 |  |  |  | 17.53104 | 0.0688527 | 2.06559 | 32.0657 | 30.0001 | -0.0294475 | -0.265025 | 8.73488 | 8.99991 | 1184.53 | 6.88527 | 1266.088 | 0.06658583 | -0.02988978 | -0.03669605 | 0.06056683 | 0.8145232 |  |  |  | 17.60193 | 0.0694686 | 2.08406 | 32.084 | 30 | -0.0303376 | -0.273035 | 8.72686 | 8.9999 | 1189.319 | 6.94686 | 1271.94 | 0.06716189 | -0.03080731 | -0.03635458 | 0.06099491 | 0.847412 |  |  |  | 17.69322 | 0.0688425 | 2.06528 | 32.0653 | 30 | -0.0279456 | -0.25153 | 8.74917 | 9.0007 | 1195.488 | 6.88425 | 1277.788 | 0.06657629 | -0.02834351 | -0.03823278 | 0.05990019 | 0.7413406 |  |  |  | 17.4852 | 0.0672084 | 2.01623 | 32.0159 | 29.9996 | -0.0291885 | -0.262709 | 8.73774 | 9.00045 | 1181.432 | 6.72084 | 1260.834 | 0.06504627 | -0.02962296 | -0.03542331 | 0.05945651 | 0.8362562 |  |  |  | 17.46268 | 0.0693406 | 2.08018 | 32.0796 | 29.9994 | -0.0294566 | -0.265109 | 8.73489 | 9 | 1179.911 | 6.93406 | 1261.726 | 0.0670422 | -0.02989916 | -0.03714304 | 0.06120228 | 0.8049734 |  |  |  | 17.55674 | 0.0690693 | 2.07212 | 32.0726 | 30.0005 | -0.0310458 | -0.279396 | 8.72009 | 8.99949 | 1186.266 | 6.90693 | 1268.201 | 0.06678846 | -0.03153793 | -0.03525052 | 0.06081708 | 0.8946799 |  |  |  | 17.7615 | 0.0681488 | 2.0444 | 32.0435 | 29.9991 | -0.0317369 | -0.285641 | 8.71462 | 9.00026 | 1200.101 | 6.81488 | 1281.887 | 0.06592706 | -0.03225143 | -0.03367563 | 0.06069968 | 0.9577084 |  |  |  | 17.78313 | 0.0677105 | 2.03129 | 32.031 | 29.9997 | -0.0315927 | -0.284309 | 8.71488 | 8.99919 | 1201.563 | 6.77105 | 1282.921 | 0.06551664 | -0.03210252 | -0.03341412 | 0.06033522 | 0.960747 |  |  |  | 17.75206 | 0.0683239 | 2.04971 | 32.0496 | 29.9999 | -0.0322817 | -0.290536 | 8.7095 | 9.00003 | 1199.463 | 6.83239 | 1281.415 | 0.06609097 | -0.03281425 | -0.03327673 | 0.06098477 | 0.986102 |  |  |  | 18.0194 | 0.0691825 | 2.07546 | 32.0752 | 29.9998 | -0.0319509 | -0.28756 | 8.71249 | 9.00005 | 1217.527 | 6.91825 | 1301.759 | 0.06689434 | -0.03247247 | -0.03442187 | 0.0616785 | 0.9433675 |  |  |  | 17.97992 | 0.0660467 | 1.98145 | 31.9823 | 30.0008 | -0.0292165 | -0.262948 | 8.73704 | 8.99999 | 1214.859 | 6.60467 | 1295.097 | 0.06395713 | -0.0296518 | -0.03430533 | 0.05863494 | 0.8643496 |  |  |  | 17.94948 | 0.0644903 | 1.93471 | 31.9347 | 30 | -0.0293503 | -0.264153 | 8.73586 | 9.00002 | 1212.803 | 6.44903 | 1291.017 | 0.06249609 | -0.02978964 | -0.03270646 | 0.05685369 | 0.9108183
545 |  | 17.56151 | 0.0714123 | 2.14237 | 32.1424 | 30 | -0.0291936 | -0.262741 | 8.7372 | 8.99994 | 1186.588 | 7.14123 | 1271.325 | 0.06897768 | -0.02962821 | -0.03934947 | 0.06214194 | 0.7529507 |  |  |  | 17.55026 | 0.0717704 | 2.15311 | 32.1531 | 30 | -0.0295688 | -0.266121 | 8.73394 | 9.00006 | 1185.828 | 7.17704 | 1270.935 | 0.06931186 | -0.03001477 | -0.03929709 | 0.06390418 | 0.7637912 |  |  |  | 17.54992 | 0.0701295 | 2.10389 | 32.1039 | 30 | -0.0289816 | -0.260822 | 8.73874 | 8.99957 | 1185.806 | 7.01295 | 1268.966 | 0.06777967 | -0.02940986 | -0.03836981 | 0.06230452 | 0.7664845 |  |  |  | 17.49693 | 0.0692482 | 2.07748 | 32.0781 | 30.0006 | -0.0300384 | -0.270344 | 8.7296 | 8.99994 | 1182.225 | 6.92482 | 1264.092 | 0.06695578 | -0.0304988 | -0.03645699 | 0.06130768 | 0.8365693 |  |  |  | 17.52178 | 0.0695166 | 2.0855 | 32.0855 | 30 | -0.0312024 | -0.280805 | 8.71864 | 8.99945 | 1183.904 | 6.95166 | 1266.205 | 0.06720677 | -0.03169956 | -0.03550721 | 0.06172173 | 0.8927642 |  |  |  | 17.47332 | 0.0655957 | 1.96787 | 31.9679 | 30 | -0.0306471 | -0.275823 | 8.72416 | 8.99998 | 1180.629 | 6.55957 | 1258.074 | 0.06353399 | -0.03112654 | -0.03240744 | 0.05761361 | 0.9604752 |  |  |  | 18.1004 | 0.076155 | 2.28464 | 32.2846 | 29.9999 | -0.0364404 | -0.327995 | 8.67287 | 9.00086 | 1223 | 7.6155 | 1316.137 | 0.0733945 | -0.03712094 | -0.03627357 | 0.06534922 | 1.02336 |  |  |  | 18.03859 | 0.0642052 | 1.92612 | 31.9256 | 29.9995 | -0.0310845 | -0.273677 | 8.53061 | 8.80429 | 1218.823 | 6.42052 | 1297.078 | 0.06222823 | -0.03157787 | -0.03065036 | 0.05514159 | 1.030261 |  |  |  | 18.06777 | 0.0668266 | 2.00482 | 32.0051 | 30.0003 | -0.0309569 | -0.278612 | 8.7214 | 9.00001 | 1220.795 | 6.68266 | 1302.377 | 0.06468845 | -0.03144619 | -0.03324226 | 0.05829271 | 0.9459703 |  |  |  | 17.53694 | 0.0692033 | 2.07611 | 32.0762 | 30.0001 | -0.0297395 | -0.267653 | 8.73225 | 8.99991 | 1184.928 | 6.92033 | 1266.929 | 0.06691379 | -0.03019069 | -0.0367231 | 0.06089079 | 0.8221169 |  |  |  | 17.60962 | 0.0698235 | 2.0947 | 32.0947 | 30 | -0.0306217 | -0.275592 | 8.72431 | 8.9999 | 1189.839 | 6.98235 | 1272.918 | 0.06749368 | -0.03110034 | -0.03639334 | 0.06132196 | 0.8545613 |  |  |  | 17.69484 | 0.0692052 | 2.07616 | 32.0762 | 30 | -0.0281223 | -0.253121 | 8.74758 | 9.0007 | 1195.597 | 6.92052 | 1278.339 | 0.06691557 | -0.02852531 | -0.03839026 | 0.06023659 | 0.7430349 |  |  |  | 17.48948 | 0.0675684 | 2.02703 | 32.0267 | 29.9996 | -0.0295848 | -0.266277 | 8.73417 | 9.00045 | 1181.722 | 6.75684 | 1261.569 | 0.06538354 | -0.03003126 | -0.03535228 | 0.05979053 | 0.8494857 |  |  |  | 17.46913 | 0.069692 | 2.09072 | 32.0901 | 29.9994 | -0.0297016 | -0.267314 | 8.73268 | 9 | 1180.347 | 6.9692 | 1262.607 | 0.06737076 | -0.03015163 | -0.03721913 | 0.06152676 | 0.810111 |  |  |  | 17.56258 | 0.0694412 | 2.08327 | 32.0838 | 30.0005 | -0.0314067 | -0.282644 | 8.71684 | 8.99949 | 1186.661 | 6.94412 | 1269.064 | 0.06713627 | -0.03191047 | -0.0352258 | 0.06116083 | 0.9058833 |  |  |  | 17.7656 | 0.0684985 | 2.05489 | 32.054 | 29.9991 | -0.0320014 | -0.288021 | 8.71224 | 9.00026 | 1200.378 | 6.84985 | 1282.603 | 0.06625439 | -0.03252464 | -0.03372975 | 0.06102409 | 0.9642714 |  |  |  | 17.78203125 | 0.0680358 | 2.04105 | 32.0407 | 29.9997 | -0.0318075 | -0.286242 | 8.71295 | 8.99919 | 1201.489 | 6.80358 | 1283.233 | 0.06582126 | -0.03232435 | -0.03349691 | 0.06063859 | 0.9649948 |  |  |  | 17.7548 | 0.068676 | 2.06027 | 32.0602 | 29.9999 | -0.0325316 | -0.292786 | 8.70725 | 9.00003 | 1199.648 | 6.8676 | 1282.035 | 0.0664205 | -0.03307252 | -0.03334798 | 0.06131183 | 0.9917396 |  |  |  | 18.02232 | 0.0695417 | 2.08624 | 32.086 | 29.9998 | -0.0321599 | -0.289441 | 8.71061 | 9.00005 | 1217.724 | 6.95417 | 1302.407 | 0.06723024 | -0.03268839 | -0.03454185 | 0.06201181 | 0.9463417 |  |  |  | 17.985875 | 0.0663919 | 1.99181 | 31.9926 | 30.0008 | -0.0293119 | -0.263807 | 8.73619 | 8.99999 | 1215.262 | 6.63919 | 1295.945 | 0.06428089 | -0.02975008 | -0.03453082 | 0.05895521 | 0.8615515 |  |  |  | 17.9543 | 0.0648401 | 1.9452 | 31.9452 | 30 | -0.0294291 | -0.264863 | 8.73515 | 9.00002 | 1213.128 | 6.48401 | 1291.788 | 0.06282465 | -0.02987082 | -0.03295382 | 0.05717888 | 0.9064449
546 |  | 17.56587 | 0.0717478 | 2.15243 | 32.1524 | 30 | -0.0293001 | -0.2637 | 8.73624 | 8.99994 | 1186.883 | 7.17478 | 1272.039 | 0.06929077 | -0.02973792 | -0.03955285 | 0.06245119 | 0.7518528 |  |  |  | 17.5550625 | 0.0721094 | 2.16328 | 32.1633 | 30 | -0.0296966 | -0.267271 | 8.73279 | 9.00006 | 1186.153 | 7.21094 | 1271.686 | 0.06962811 | -0.03014647 | -0.03948164 | 0.06421724 | 0.7635568 |  |  |  | 17.55435 | 0.070465 | 2.11395 | 32.114 | 30 | -0.0290981 | -0.26187 | 8.73769 | 8.99957 | 1186.105 | 7.0465 | 1269.684 | 0.06809313 | -0.02952985 | -0.03856329 | 0.06261489 | 0.7657502 |  |  |  | 17.50006 | 0.0696255 | 2.08881 | 32.0894 | 30.0006 | -0.0301798 | -0.271617 | 8.72833 | 8.99994 | 1182.437 | 6.96255 | 1264.765 | 0.06730859 | -0.03064459 | -0.036664 | 0.06165748 | 0.8358222 |  |  |  | 17.52602 | 0.0698788 | 2.09636 | 32.0963 | 30 | -0.0315838 | -0.284237 | 8.71521 | 8.99945 | 1184.191 | 6.98788 | 1266.941 | 0.06754537 | -0.03209333 | -0.03545205 | 0.06205714 | 0.9052602 |  |  |  | 17.48036 | 0.0659519 | 1.97856 | 31.9785 | 30 | -0.0307138 | -0.276424 | 8.72356 | 8.99998 | 1181.105 | 6.59519 | 1259.002 | 0.0638682 | -0.03119535 | -0.03267285 | 0.05794346 | 0.9547792 |  |  |  | 18.10449 | 0.0765171 | 2.29551 | 32.2954 | 29.9999 | -0.0366865 | -0.33021 | 8.67065 | 9.00086 | 1223.276 | 7.65171 | 1316.878 | 0.07373092 | -0.03737637 | -0.03635455 | 0.06568111 | 1.028107 |  |  |  | 18.04388 | 0.0645508 | 1.93649 | 31.936 | 29.9995 | -0.0312325 | -0.27498 | 8.52931 | 8.80429 | 1219.181 | 6.45508 | 1297.88 | 0.06255293 | -0.03173063 | -0.03082229 | 0.05546191 | 1.02947 |  |  |  | 18.0733125 | 0.0671798 | 2.01542 | 32.0157 | 30.0003 | -0.0311074 | -0.279967 | 8.72004 | 9.00001 | 1221.17 | 6.71798 | 1303.208 | 0.06501947 | -0.03160151 | -0.03341796 | 0.05861965 | 0.9456445 |  |  |  | 17.54369 | 0.0695498 | 2.0865 | 32.0866 | 30.0001 | -0.0300118 | -0.270103 | 8.7298 | 8.99991 | 1185.384 | 6.95498 | 1267.828 | 0.06723781 | -0.03047137 | -0.03676644 | 0.06121054 | 0.8287822 |  |  |  | 17.61605 | 0.0701672 | 2.10502 | 32.105 | 30 | -0.0309021 | -0.278116 | 8.72178 | 8.9999 | 1190.274 | 7.01672 | 1273.792 | 0.0678149 | -0.03138964 | -0.03642526 | 0.06163893 | 0.8617548 |  |  |  | 17.69768 | 0.0695661 | 2.08699 | 32.087 | 30 | -0.0283232 | -0.254929 | 8.74577 | 9.0007 | 1195.789 | 6.95661 | 1278.975 | 0.06725305 | -0.02873204 | -0.03852101 | 0.06057075 | 0.7458797 |  |  |  | 17.49415 | 0.067927 | 2.03779 | 32.0374 | 29.9996 | -0.0299801 | -0.269835 | 8.73061 | 9.00045 | 1182.037 | 6.7927 | 1262.329 | 0.06571939 | -0.03043869 | -0.03528069 | 0.060123 | 0.8627578 |  |  |  | 17.47619 | 0.0700323 | 2.10093 | 32.1003 | 29.9994 | -0.0300653 | -0.270588 | 8.72941 | 9 | 1180.824 | 7.00323 | 1263.52 | 0.06768883 | -0.03052653 | -0.03716231 | 0.06184062 | 0.821438 |  |  |  | 17.5714 | 0.0697814 | 2.09348 | 32.094 | 30.0005 | -0.0317497 | -0.285731 | 8.71375 | 8.99949 | 1187.257 | 6.97814 | 1270.105 | 0.06745433 | -0.03226465 | -0.03518968 | 0.06147399 | 0.9168783 |  |  |  | 17.76846 | 0.0688487 | 2.0654 | 32.0645 | 29.9991 | -0.03227 | -0.290438 | 8.70982 | 9.00026 | 1200.572 | 6.88487 | 1283.23 | 0.06658209 | -0.03280216 | -0.03377993 | 0.06134923 | 0.9710545 |  |  |  | 17.77878125 | 0.0683773 | 2.0513 | 32.051 | 29.9997 | -0.0320404 | -0.288337 | 8.71085 | 8.99919 | 1201.269 | 6.83773 | 1283.409 | 0.06614096 | -0.03256493 | -0.03357603 | 0.06095757 | 0.9698863 |  |  |  | 17.75738 | 0.0690204 | 2.07061 | 32.0705 | 29.9999 | -0.0328172 | -0.295356 | 8.70468 | 9.00003 | 1199.823 | 6.90204 | 1282.635 | 0.06674272 | -0.03336776 | -0.03337495 | 0.06163165 | 0.9997846 |  |  |  | 18.02727 | 0.0698909 | 2.09671 | 32.0965 | 29.9998 | -0.0323814 | -0.291434 | 8.70862 | 9.00005 | 1218.059 | 6.98909 | 1303.19 | 0.06755668 | -0.03291728 | -0.0346394 | 0.06233511 | 0.9502842 |  |  |  | 17.9915 | 0.0667288 | 2.00192 | 32.0027 | 30.0008 | -0.0294142 | -0.264728 | 8.73526 | 8.99999 | 1215.642 | 6.67288 | 1296.76 | 0.06459677 | -0.02985547 | -0.0347413 | 0.05926774 | 0.8593655 |  |  |  | 17.95915625 | 0.0651913 | 1.95574 | 31.9558 | 30 | -0.029544 | -0.265896 | 8.73412 | 9.00002 | 1213.457 | 6.51913 | 1292.563 | 0.06315441 | -0.02998921 | -0.03316519 | 0.05750525 | 0.9042376
547 |  | 17.57029 | 0.0720814 | 2.16244 | 32.1624 | 30 | -0.0294132 | -0.264717 | 8.73522 | 8.99994 | 1187.182 | 7.20814 | 1272.756 | 0.06960199 | -0.02985444 | -0.03974755 | 0.06275856 | 0.7511014 |  |  |  | 17.55988 | 0.0724523 | 2.17357 | 32.1736 | 30 | -0.0298479 | -0.268633 | 8.73143 | 9.00006 | 1186.479 | 7.24523 | 1272.442 | 0.0699479 | -0.03030242 | -0.03964548 | 0.06453381 | 0.7643347 |  |  |  | 17.56 | 0.0708018 | 2.12405 | 32.1241 | 30 | -0.0292309 | -0.263066 | 8.7365 | 8.99957 | 1186.486 | 7.08018 | 1270.492 | 0.06840771 | -0.02966664 | -0.03874108 | 0.06292598 | 0.7657669 |  |  |  | 17.5042 | 0.0699854 | 2.0996 | 32.1002 | 30.0006 | -0.0303817 | -0.273434 | 8.72651 | 8.99994 | 1182.716 | 6.99854 | 1265.489 | 0.067645 | -0.03085279 | -0.03679221 | 0.06199066 | 0.8385685 |  |  |  | 17.52954 | 0.0702283 | 2.10685 | 32.1068 | 30 | -0.0320284 | -0.288238 | 8.71121 | 8.99945 | 1184.429 | 7.02283 | 1267.609 | 0.06787199 | -0.03255253 | -0.03531946 | 0.06238086 | 0.9216599 |  |  |  | 17.48611 | 0.066285 | 1.98855 | 31.9885 | 30 | -0.03084 | -0.277559 | 8.72242 | 8.99998 | 1181.494 | 6.6285 | 1259.809 | 0.06418064 | -0.03132556 | -0.03285508 | 0.0582521 | 0.9534465 |  |  |  | 18.10846875 | 0.0768846 | 2.30653 | 32.3064 | 29.9999 | -0.0369311 | -0.332412 | 8.66845 | 9.00086 | 1223.545 | 7.68846 | 1317.617 | 0.07407224 | -0.03763032 | -0.03644192 | 0.06601791 | 1.032611 |  |  |  | 18.04826 | 0.0649079 | 1.9472 | 31.9467 | 29.9995 | -0.0313524 | -0.276036 | 8.52825 | 8.80429 | 1219.477 | 6.49079 | 1298.631 | 0.06288832 | -0.03185441 | -0.03103391 | 0.0557932 | 1.026439 |  |  |  | 18.07771 | 0.067544 | 2.02634 | 32.0267 | 30.0003 | -0.0312372 | -0.281135 | 8.71887 | 9.00001 | 1221.467 | 6.7544 | 1303.97 | 0.06536068 | -0.03173549 | -0.0336252 | 0.05895712 | 0.9438007 |  |  |  | 17.54947 | 0.069905 | 2.09716 | 32.0972 | 30.0001 | -0.0302832 | -0.272546 | 8.72736 | 8.99991 | 1185.775 | 6.9905 | 1268.667 | 0.06756986 | -0.03075121 | -0.03681865 | 0.0615386 | 0.8352074 |  |  |  | 17.6223125 | 0.0705278 | 2.11583 | 32.1158 | 30 | -0.0311616 | -0.280451 | 8.71945 | 8.9999 | 1190.697 | 7.05278 | 1274.674 | 0.0681518 | -0.03165745 | -0.03649435 | 0.06197156 | 0.8674618 |  |  |  | 17.7007 | 0.0699186 | 2.09756 | 32.0976 | 30 | -0.0285417 | -0.256895 | 8.7438 | 9.0007 | 1195.993 | 6.99186 | 1279.615 | 0.06758257 | -0.02895693 | -0.03862564 | 0.06089693 | 0.7496817 |  |  |  | 17.50013 | 0.0682788 | 2.04834 | 32.048 | 29.9996 | -0.0303777 | -0.273413 | 8.72704 | 9.00045 | 1182.441 | 6.82788 | 1263.177 | 0.06604876 | -0.03084866 | -0.03520009 | 0.06044861 | 0.8763803 |  |  |  | 17.48317 | 0.0703914 | 2.1117 | 32.1111 | 29.9994 | -0.0304207 | -0.273786 | 8.72621 | 9 | 1181.295 | 7.03914 | 1264.448 | 0.06802438 | -0.03089301 | -0.03713136 | 0.06217186 | 0.8319924 |  |  |  | 17.58089 | 0.0701586 | 2.10479 | 32.1053 | 30.0005 | -0.0320546 | -0.288475 | 8.71101 | 8.99949 | 1187.898 | 7.01586 | 1271.239 | 0.06780686 | -0.0325796 | -0.03522726 | 0.06182118 | 0.9248404 |  |  |  | 17.77068 | 0.0691983 | 2.07588 | 32.075 | 29.9991 | -0.0325504 | -0.292962 | 8.7073 | 9.00026 | 1200.721 | 6.91983 | 1283.809 | 0.06690912 | -0.03309195 | -0.03381717 | 0.06167389 | 0.9785547 |  |  |  | 17.77597 | 0.0687218 | 2.06163 | 32.0613 | 29.9997 | -0.0323215 | -0.290867 | 8.70832 | 8.99919 | 1201.079 | 6.87218 | 1283.62 | 0.06646335 | -0.03285537 | -0.03360798 | 0.06127912 | 0.9776064 |  |  |  | 17.76036 | 0.0693829 | 2.08148 | 32.0814 | 29.9999 | -0.0330868 | -0.297783 | 8.70225 | 9.00003 | 1200.024 | 6.93829 | 1283.285 | 0.06708175 | -0.03364655 | -0.0334352 | 0.0619681 | 1.006321 |  |  |  | 18.03217 | 0.0702474 | 2.1074 | 32.1072 | 29.9998 | -0.0326054 | -0.293451 | 8.7066 | 9.00005 | 1218.39 | 7.02474 | 1303.978 | 0.06788984 | -0.0331488 | -0.03474104 | 0.06266511 | 0.9541684 |  |  |  | 17.99853 | 0.0670664 | 2.01205 | 32.0129 | 30.0008 | -0.0295259 | -0.265733 | 8.73426 | 8.99999 | 1216.117 | 6.70664 | 1297.677 | 0.0649132 | -0.02997056 | -0.03494264 | 0.0595804 | 0.8577076 |  |  |  | 17.96568 | 0.0655463 | 1.96639 | 31.9664 | 30 | -0.0296392 | -0.266753 | 8.73326 | 9.00002 | 1213.897 | 6.55463 | 1293.463 | 0.06348763 | -0.03008732 | -0.03340031 | 0.05783453 | 0.9008096
548 |  | 17.574875 | 0.0724116 | 2.17235 | 32.1723 | 30 | -0.029528 | -0.26575 | 8.73419 | 8.99994 | 1187.492 | 7.24116 | 1273.48 | 0.06990994 | -0.02997273 | -0.03993722 | 0.06306261 | 0.7504962 |  |  |  | 17.5626 | 0.0727925 | 2.18378 | 32.1838 | 30 | -0.0300217 | -0.270197 | 8.72986 | 9.00006 | 1186.662 | 7.27925 | 1273.042 | 0.07026506 | -0.03048158 | -0.03978348 | 0.06484842 | 0.7661868 |  |  |  | 17.5645 | 0.0711324 | 2.13397 | 32.134 | 30 | -0.029348 | -0.264119 | 8.73545 | 8.99957 | 1186.79 | 7.11324 | 1271.21 | 0.06871641 | -0.02978727 | -0.03892914 | 0.06323158 | 0.7651664 |  |  |  | 17.51113 | 0.070335 | 2.11009 | 32.1107 | 30.0006 | -0.030633 | -0.275695 | 8.72425 | 8.99994 | 1183.184 | 7.0335 | 1266.404 | 0.06797168 | -0.031112 | -0.03685969 | 0.06231325 | 0.8440657 |  |  |  | 17.53334375 | 0.0705631 | 2.11689 | 32.1169 | 30 | -0.0325079 | -0.292553 | 8.70689 | 8.99945 | 1184.685 | 7.05631 | 1268.28 | 0.06818477 | -0.03304802 | -0.03513675 | 0.06269074 | 0.9405542 |  |  |  | 17.49153 | 0.0666317 | 1.99895 | 31.9989 | 30 | -0.030947 | -0.278523 | 8.72146 | 8.99998 | 1181.86 | 6.66317 | 1260.609 | 0.06450574 | -0.03143597 | -0.03306977 | 0.05857343 | 0.9505956 |  |  |  | 18.11426 | 0.0772482 | 2.31744 | 32.3174 | 29.9999 | -0.0371932 | -0.334771 | 8.66609 | 9.00086 | 1223.937 | 7.72482 | 1318.484 | 0.07440983 | -0.03790251 | -0.03650732 | 0.0663502 | 1.038217 |  |  |  | 18.0526 | 0.0652622 | 1.95783 | 31.9573 | 29.9995 | -0.0314866 | -0.277217 | 8.52707 | 8.80429 | 1219.77 | 6.52622 | 1299.375 | 0.06322097 | -0.03199296 | -0.03122801 | 0.05612178 | 1.024496 |  |  |  | 18.0829375 | 0.0679101 | 2.03732 | 32.0376 | 30.0003 | -0.0313776 | -0.282399 | 8.71761 | 9.00001 | 1221.82 | 6.79101 | 1304.794 | 0.06570356 | -0.03188042 | -0.03382314 | 0.05929595 | 0.9425626 |  |  |  | 17.5564 | 0.0702529 | 2.10759 | 32.1077 | 30.0001 | -0.0305426 | -0.27488 | 8.72503 | 8.99991 | 1186.243 | 7.02529 | 1269.58 | 0.06789498 | -0.03101875 | -0.03687623 | 0.06185937 | 0.8411583 |  |  |  | 17.62912 | 0.0708799 | 2.1264 | 32.1264 | 30 | -0.0314015 | -0.28261 | 8.71729 | 8.9999 | 1191.157 | 7.08799 | 1275.586 | 0.06848065 | -0.0319051 | -0.03657555 | 0.06229599 | 0.8723067 |  |  |  | 17.70615 | 0.0702826 | 2.10848 | 32.1085 | 30 | -0.0287702 | -0.258952 | 8.74175 | 9.0007 | 1196.362 | 7.02826 | 1280.445 | 0.06792273 | -0.02919218 | -0.03873055 | 0.06123275 | 0.7537248 |  |  |  | 17.50651 | 0.0686487 | 2.05943 | 32.0591 | 29.9996 | -0.0307495 | -0.276759 | 8.72369 | 9.00045 | 1182.872 | 6.86487 | 1264.075 | 0.06639495 | -0.03123219 | -0.03516277 | 0.06079083 | 0.8882176 |  |  |  | 17.48923 | 0.0707418 | 2.12221 | 32.1216 | 29.9994 | -0.0308038 | -0.277234 | 8.72276 | 9 | 1181.705 | 7.07418 | 1265.301 | 0.06835168 | -0.03128821 | -0.03706347 | 0.06249522 | 0.8441792 |  |  |  | 17.5873 | 0.0704834 | 2.11454 | 32.1151 | 30.0005 | -0.032421 | -0.291772 | 8.70771 | 8.99949 | 1188.331 | 7.04834 | 1272.089 | 0.06811032 | -0.0329582 | -0.03515212 | 0.06212064 | 0.937588 |  |  |  | 17.77199 | 0.0695574 | 2.08666 | 32.0857 | 29.9991 | -0.0328624 | -0.295771 | 8.70449 | 9.00026 | 1200.81 | 6.95574 | 1284.336 | 0.06724492 | -0.0334145 | -0.03383042 | 0.06200755 | 0.9877057 |  |  |  | 17.77452 | 0.0690776 | 2.07231 | 32.072 | 29.9997 | -0.0326464 | -0.293791 | 8.7054 | 8.99919 | 1200.981 | 6.90776 | 1283.942 | 0.06679622 | -0.03319118 | -0.03360504 | 0.06161068 | 0.9876848 |  |  |  | 17.76462 | 0.0697427 | 2.09227 | 32.0922 | 29.9999 | -0.0333559 | -0.300204 | 8.69983 | 9.00003 | 1200.312 | 6.97427 | 1284.025 | 0.06741815 | -0.0339249 | -0.03349326 | 0.06230155 | 1.012887 |  |  |  | 18.03773 | 0.0705945 | 2.11782 | 32.1176 | 29.9998 | -0.0328451 | -0.295608 | 8.70445 | 9.00005 | 1218.766 | 7.05945 | 1304.804 | 0.0682141 | -0.03339661 | -0.03481749 | 0.06298606 | 0.9591906 |  |  |  | 18.00563 | 0.0673945 | 2.02189 | 32.0227 | 30.0008 | -0.0296232 | -0.266609 | 8.73338 | 8.99999 | 1216.597 | 6.73945 | 1298.589 | 0.06522063 | -0.03007083 | -0.0351498 | 0.05988409 | 0.8555049 |  |  |  | 17.97298 | 0.0658922 | 1.97677 | 31.9768 | 30 | -0.0297396 | -0.267657 | 8.73236 | 9.00002 | 1214.391 | 6.58922 | 1294.41 | 0.06381219 | -0.03019079 | -0.03362141 | 0.05815497 | 0.8979634
549 |  | 17.57968 | 0.0727521 | 2.18256 | 32.1826 | 30 | -0.0296499 | -0.266847 | 8.73309 | 8.99994 | 1187.816 | 7.27521 | 1274.232 | 0.0702274 | -0.03009834 | -0.04012906 | 0.06337603 | 0.7500387 |  |  |  | 17.56506 | 0.0731408 | 2.19423 | 32.1942 | 30 | -0.030163 | -0.271468 | 8.72859 | 9.00006 | 1186.829 | 7.31408 | 1273.634 | 0.07058968 | -0.03062726 | -0.03996241 | 0.06517051 | 0.7664017 |  |  |  | 17.56833 | 0.0714659 | 2.14398 | 32.144 | 30 | -0.0294988 | -0.265477 | 8.73409 | 8.99957 | 1187.05 | 7.14659 | 1271.883 | 0.06902771 | -0.02994264 | -0.03908507 | 0.06353997 | 0.7660889 |  |  |  | 17.51907 | 0.0706953 | 2.1209 | 32.1215 | 30.0006 | -0.0309115 | -0.278202 | 8.72174 | 8.99994 | 1183.721 | 7.06953 | 1267.405 | 0.06830825 | -0.03139934 | -0.03690891 | 0.06264535 | 0.8507252 |  |  |  | 17.53794 | 0.0709392 | 2.12817 | 32.1281 | 30 | -0.0329449 | -0.296486 | 8.70296 | 8.99945 | 1184.996 | 7.09392 | 1269.059 | 0.06853602 | -0.0334998 | -0.03503622 | 0.06303861 | 0.9561479 |  |  |  | 17.4963 | 0.0669791 | 2.00937 | 32.0094 | 30 | -0.031055 | -0.279494 | 8.72049 | 8.99998 | 1182.182 | 6.69791 | 1261.364 | 0.06483138 | -0.03154743 | -0.03328396 | 0.05889553 | 0.9478269 |  |  |  | 18.11896 | 0.0776001 | 2.328 | 32.3279 | 29.9999 | -0.0374574 | -0.337149 | 8.66371 | 9.00086 | 1224.254 | 7.76001 | 1319.256 | 0.07473644 | -0.03817695 | -0.03655948 | 0.06667209 | 1.044242 |  |  |  | 18.0569 | 0.0656187 | 1.96853 | 31.968 | 29.9995 | -0.0316242 | -0.278429 | 8.52586 | 8.80429 | 1220.061 | 6.56187 | 1300.12 | 0.06355557 | -0.03213504 | -0.03142053 | 0.05645232 | 1.02274 |  |  |  | 18.0878 | 0.0682447 | 2.04736 | 32.0477 | 30.0003 | -0.0315797 | -0.284218 | 8.71579 | 9.00001 | 1222.149 | 6.82447 | 1305.554 | 0.06601683 | -0.03208909 | -0.03392774 | 0.05960549 | 0.9458069 |  |  |  | 17.56454 | 0.0706136 | 2.11842 | 32.1185 | 30.0001 | -0.0308163 | -0.277344 | 8.72256 | 8.99991 | 1186.793 | 7.06136 | 1270.597 | 0.06823194 | -0.03130111 | -0.03693083 | 0.0621915 | 0.8475603 |  |  |  | 17.63586 | 0.0712273 | 2.13682 | 32.1368 | 30 | -0.0316287 | -0.284655 | 8.71524 | 8.9999 | 1191.612 | 7.12273 | 1276.487 | 0.068805 | -0.03213969 | -0.03666531 | 0.06261597 | 0.8765695 |  |  |  | 17.71313 | 0.0706386 | 2.11916 | 32.1192 | 30 | -0.0290459 | -0.261433 | 8.73927 | 9.0007 | 1196.833 | 7.06386 | 1281.376 | 0.06825529 | -0.02947608 | -0.03877921 | 0.06156045 | 0.7601001 |  |  |  | 17.51373 | 0.0689966 | 2.06987 | 32.0695 | 29.9996 | -0.0311336 | -0.280217 | 8.72023 | 9.00045 | 1183.36 | 6.89966 | 1265.008 | 0.06672045 | -0.03162855 | -0.0350919 | 0.06111219 | 0.9013063 |  |  |  | 17.494 | 0.0710933 | 2.13276 | 32.1322 | 29.9994 | -0.0312026 | -0.280823 | 8.71917 | 9 | 1182.027 | 7.10933 | 1266.061 | 0.0686799 | -0.03169977 | -0.03698013 | 0.06281992 | 0.8572109 |  |  |  | 17.59396 | 0.0708482 | 2.12548 | 32.126 | 30.0005 | -0.0327366 | -0.294612 | 8.70487 | 8.99949 | 1188.781 | 7.08482 | 1273.004 | 0.06845104 | -0.03328443 | -0.03516661 | 0.06245706 | 0.9464782 |  |  |  | 17.77337 | 0.0699121 | 2.0973 | 32.0964 | 29.9991 | -0.0331968 | -0.29878 | 8.70148 | 9.00026 | 1200.903 | 6.99121 | 1284.861 | 0.0675765 | -0.03376032 | -0.03381618 | 0.06233699 | 0.9983483 |  |  |  | 17.77453 | 0.0694408 | 2.0832 | 32.0829 | 29.9997 | -0.0329964 | -0.29694 | 8.70225 | 8.99919 | 1200.982 | 6.94408 | 1284.379 | 0.0671359 | -0.03355306 | -0.03358283 | 0.06194859 | 0.9991134 |  |  |  | 17.76941 | 0.070102 | 2.10306 | 32.103 | 29.9999 | -0.0336517 | -0.302867 | 8.69716 | 9.00003 | 1200.636 | 7.0102 | 1284.803 | 0.06775397 | -0.03423095 | -0.03352302 | 0.06263427 | 1.021118 |  |  |  | 18.0427 | 0.0709529 | 2.12857 | 32.1283 | 29.9998 | -0.0330749 | -0.297676 | 8.70238 | 9.00005 | 1219.101 | 7.09529 | 1305.6 | 0.06854881 | -0.03363424 | -0.03491457 | 0.06331759 | 0.9633297 |  |  |  | 18.0116 | 0.0677371 | 2.03217 | 32.033 | 30.0008 | -0.0297543 | -0.267788 | 8.7322 | 8.99999 | 1217 | 6.77371 | 1299.436 | 0.06554155 | -0.03020594 | -0.03533561 | 0.06020152 | 0.8548301 |  |  |  | 17.97946 | 0.0662375 | 1.98713 | 31.9871 | 30 | -0.0298598 | -0.268738 | 8.73128 | 9.00002 | 1214.828 | 6.62375 | 1295.295 | 0.0641361 | -0.03031468 | -0.03382141 | 0.058475 | 0.8963162
550 |  | 17.58445 | 0.0730863 | 2.19259 | 32.1926 | 30 | -0.0297776 | -0.267997 | 8.73194 | 8.99994 | 1188.138 | 7.30863 | 1274.975 | 0.07053889 | -0.03022996 | -0.04030893 | 0.06368352 | 0.7499567 |  |  |  | 17.56718 | 0.0734918 | 2.20475 | 32.2048 | 30 | -0.0303411 | -0.273072 | 8.72699 | 9.00006 | 1186.972 | 7.34918 | 1274.204 | 0.0709167 | -0.03081092 | -0.04010578 | 0.06549511 | 0.7682413 |  |  |  | 17.57282 | 0.071809 | 2.15427 | 32.1543 | 30 | -0.0296263 | -0.266624 | 8.73294 | 8.99957 | 1187.353 | 7.1809 | 1272.616 | 0.06934788 | -0.03007402 | -0.03927385 | 0.06385698 | 0.7657518 |  |  |  | 17.52564 | 0.0710383 | 2.13119 | 32.1318 | 30.0006 | -0.0312376 | -0.281136 | 8.71881 | 8.99994 | 1184.165 | 7.10383 | 1268.286 | 0.06862855 | -0.0317359 | -0.03689265 | 0.06296171 | 0.8602227 |  |  |  | 17.54278125 | 0.0713332 | 2.13999 | 32.14 | 30 | -0.0333932 | -0.300521 | 8.69893 | 8.99945 | 1185.323 | 7.13332 | 1269.876 | 0.06890385 | -0.03396348 | -0.03494037 | 0.06340291 | 0.9720414 |  |  |  | 17.50194 | 0.0673291 | 2.01987 | 32.0199 | 30 | -0.0311723 | -0.28055 | 8.71943 | 8.99998 | 1182.563 | 6.73291 | 1262.184 | 0.06515936 | -0.0316685 | -0.03349086 | 0.05921964 | 0.9455861 |  |  |  | 18.12321 | 0.0779533 | 2.33859 | 32.3385 | 29.9999 | -0.0377234 | -0.339543 | 8.66132 | 9.00086 | 1224.541 | 7.79533 | 1319.998 | 0.07506415 | -0.03845334 | -0.03661081 | 0.06699526 | 1.050328 |  |  |  | 18.06188 | 0.0659631 | 1.97886 | 31.9783 | 29.9995 | -0.0317655 | -0.279673 | 8.52462 | 8.80429 | 1220.397 | 6.59631 | 1300.899 | 0.06387871 | -0.03228097 | -0.03159774 | 0.0567712 | 1.021623 |  |  |  | 18.09128 | 0.0686093 | 2.0583 | 32.0586 | 30.0003 | -0.0317298 | -0.285569 | 8.71444 | 9.00001 | 1222.383 | 6.86093 | 1306.25 | 0.06635808 | -0.0322441 | -0.03411399 | 0.05994332 | 0.9451871 |  |  |  | 17.57091 | 0.0709516 | 2.12855 | 32.1286 | 30.0001 | -0.0310508 | -0.279454 | 8.72045 | 8.99991 | 1187.224 | 7.09516 | 1271.459 | 0.0685476 | -0.03154309 | -0.03700451 | 0.06250306 | 0.8524122 |  |  |  | 17.64373 | 0.0715789 | 2.14737 | 32.1474 | 30 | -0.031823 | -0.286404 | 8.71349 | 8.9999 | 1192.144 | 7.15789 | 1277.476 | 0.06913317 | -0.03234036 | -0.03679281 | 0.06293934 | 0.8789858 |  |  |  | 17.72104 | 0.0709865 | 2.1296 | 32.1296 | 30 | -0.0293313 | -0.264002 | 8.7367 | 9.0007 | 1197.368 | 7.09865 | 1282.365 | 0.06858019 | -0.02977006 | -0.03881012 | 0.06188018 | 0.7670696 |  |  |  | 17.52206 | 0.0693521 | 2.08054 | 32.0802 | 29.9996 | -0.0314691 | -0.283236 | 8.71721 | 9.00045 | 1183.923 | 6.93521 | 1266.03 | 0.06705295 | -0.03197489 | -0.03507806 | 0.06144016 | 0.9115354 |  |  |  | 17.5 | 0.0714472 | 2.14337 | 32.1428 | 29.9994 | -0.0316168 | -0.284551 | 8.71545 | 9 | 1182.432 | 7.14472 | 1266.914 | 0.06901026 | -0.0321274 | -0.03688286 | 0.06314633 | 0.871066 |  |  |  | 17.60079 | 0.0712155 | 2.1365 | 32.137 | 30.0005 | -0.0330448 | -0.297386 | 8.7021 | 8.99949 | 1189.242 | 7.12155 | 1273.935 | 0.06879399 | -0.03360311 | -0.03519087 | 0.06279561 | 0.9548815 |  |  |  | 17.77656 | 0.0702689 | 2.108 | 32.1071 | 29.9991 | -0.0335603 | -0.302051 | 8.69821 | 9.00026 | 1201.119 | 7.02689 | 1285.52 | 0.06790993 | -0.03413637 | -0.03377355 | 0.06266773 | 1.010743 |  |  |  | 17.77653 | 0.0698114 | 2.09432 | 32.094 | 29.9997 | -0.0333814 | -0.300405 | 8.69878 | 8.99919 | 1201.117 | 6.98114 | 1284.968 | 0.06748237 | -0.03395128 | -0.03353109 | 0.06229269 | 1.012531 |  |  |  | 17.77371 | 0.0704516 | 2.11354 | 32.1135 | 29.9999 | -0.0339364 | -0.305428 | 8.6946 | 9.00003 | 1200.927 | 7.04516 | 1285.534 | 0.06808062 | -0.03452561 | -0.03355501 | 0.062958 | 1.028926 |  |  |  | 18.04714 | 0.0713032 | 2.13908 | 32.1388 | 29.9998 | -0.033332 | -0.29999 | 8.70006 | 9.00005 | 1219.402 | 7.13032 | 1306.349 | 0.06887585 | -0.03390017 | -0.03497568 | 0.06364162 | 0.9692499 |  |  |  | 18.01701 | 0.068071 | 2.04218 | 32.043 | 30.0008 | -0.0298826 | -0.268943 | 8.73105 | 8.99999 | 1217.366 | 6.8071 | 1300.233 | 0.06585422 | -0.03033818 | -0.03551603 | 0.06051091 | 0.8542109 |  |  |  | 17.98490625 | 0.066587 | 1.99761 | 31.9976 | 30 | -0.0299654 | -0.269689 | 8.73033 | 9.00002 | 1215.196 | 6.6587 | 1296.113 | 0.06446383 | -0.03042354 | -0.03404029 | 0.05879916 | 0.8937508
551 |  | 17.58903 | 0.073426 | 2.20278 | 32.2028 | 30 | -0.0299146 | -0.269229 | 8.73071 | 8.99994 | 1188.448 | 7.3426 | 1275.711 | 0.0708554 | -0.03037117 | -0.04048423 | 0.06399608 | 0.7501975 |  |  |  | 17.56993 | 0.0738383 | 2.21515 | 32.2152 | 30 | -0.0305453 | -0.274909 | 8.72515 | 9.00006 | 1187.158 | 7.38383 | 1274.815 | 0.07123943 | -0.03102153 | -0.0402179 | 0.06581524 | 0.7713365 |  |  |  | 17.57596 | 0.0721453 | 2.16436 | 32.1644 | 30 | -0.0297788 | -0.267996 | 8.73157 | 8.99957 | 1187.565 | 7.21453 | 1273.242 | 0.06966159 | -0.03023119 | -0.0394304 | 0.064168 | 0.7666975 |  |  |  | 17.53137 | 0.0713904 | 2.14175 | 32.1423 | 30.0006 | -0.0315918 | -0.284324 | 8.71562 | 8.99994 | 1184.552 | 7.13904 | 1269.118 | 0.06895724 | -0.03210159 | -0.03685566 | 0.06328669 | 0.8710084 |  |  |  | 17.54902 | 0.071669 | 2.15007 | 32.15 | 30 | -0.0338896 | -0.304987 | 8.69446 | 8.99945 | 1185.745 | 7.1669 | 1270.726 | 0.06921725 | -0.03447717 | -0.03474008 | 0.06371262 | 0.9924319 |  |  |  | 17.50813 | 0.0676729 | 2.03019 | 32.0302 | 30 | -0.0312856 | -0.28157 | 8.71841 | 8.99998 | 1182.982 | 6.76729 | 1263.038 | 0.06548142 | -0.03178545 | -0.03369597 | 0.05953769 | 0.9433011 |  |  |  | 18.12742 | 0.0783226 | 2.34967 | 32.3496 | 29.9999 | -0.037987 | -0.341916 | 8.65895 | 9.00086 | 1224.826 | 7.83226 | 1320.757 | 0.07540669 | -0.03872731 | -0.03667937 | 0.06733316 | 1.055834 |  |  |  | 18.06763 | 0.0663233 | 1.98966 | 31.9891 | 29.9995 | -0.0319054 | -0.280905 | 8.52338 | 8.80429 | 1220.786 | 6.63233 | 1301.753 | 0.06421656 | -0.03242547 | -0.03179109 | 0.05710439 | 1.019954 |  |  |  | 18.09508 | 0.0689728 | 2.06921 | 32.0695 | 30.0003 | -0.0318902 | -0.287012 | 8.713 | 9.00001 | 1222.641 | 6.89728 | 1306.97 | 0.06669819 | -0.03240977 | -0.03428842 | 0.06027989 | 0.9452103 |  |  |  | 17.57671 | 0.071317 | 2.13952 | 32.1396 | 30.0001 | -0.0313302 | -0.281969 | 8.71794 | 8.99991 | 1187.616 | 7.1317 | 1272.313 | 0.06888873 | -0.03183149 | -0.03705724 | 0.06284014 | 0.8589816 |  |  |  | 17.650875 | 0.0719319 | 2.15795 | 32.1579 | 30 | -0.0320084 | -0.288072 | 8.71183 | 8.9999 | 1192.627 | 7.19319 | 1278.415 | 0.06946253 | -0.03253187 | -0.03693067 | 0.06326416 | 0.8808904 |  |  |  | 17.72954 | 0.0713538 | 2.14062 | 32.1406 | 30 | -0.0296352 | -0.266738 | 8.73396 | 9.0007 | 1197.942 | 7.13538 | 1283.42 | 0.06892308 | -0.0300832 | -0.03883989 | 0.06221756 | 0.7745439 |  |  |  | 17.5306 | 0.0697133 | 2.09137 | 32.091 | 29.9996 | -0.0318226 | -0.286417 | 8.71403 | 9.00045 | 1184.5 | 6.97133 | 1267.075 | 0.06739067 | -0.03233994 | -0.03505072 | 0.06177325 | 0.9226612 |  |  |  | 17.50642 | 0.0717899 | 2.15365 | 32.1531 | 29.9994 | -0.0320385 | -0.288346 | 8.71165 | 9 | 1182.866 | 7.17899 | 1267.784 | 0.06933005 | -0.03256297 | -0.03676709 | 0.0634621 | 0.8856552 |  |  |  | 17.607 | 0.0715787 | 2.1474 | 32.1479 | 30.0005 | -0.0333032 | -0.299712 | 8.69977 | 8.99949 | 1189.662 | 7.15787 | 1274.817 | 0.06913298 | -0.03387038 | -0.0352626 | 0.06313046 | 0.9605185 |  |  |  | 17.78044 | 0.070634 | 2.11895 | 32.118 | 29.9991 | -0.0339434 | -0.3055 | 8.69476 | 9.00026 | 1201.381 | 7.0634 | 1286.24 | 0.068251 | -0.03453285 | -0.03371814 | 0.06300586 | 1.024162 |  |  |  | 17.77976 | 0.070178 | 2.10532 | 32.105 | 29.9997 | -0.033779 | -0.303984 | 8.6952 | 8.99919 | 1201.335 | 7.0178 | 1285.642 | 0.06782499 | -0.03436269 | -0.0334623 | 0.06263259 | 1.026908 |  |  |  | 17.77698 | 0.0708047 | 2.12414 | 32.1241 | 29.9999 | -0.0342368 | -0.308132 | 8.6919 | 9.00003 | 1201.147 | 7.08047 | 1286.194 | 0.06841042 | -0.03483661 | -0.03357381 | 0.06328518 | 1.037613 |  |  |  | 18.0521 | 0.0716626 | 2.14986 | 32.1496 | 29.9998 | -0.0336041 | -0.302439 | 8.69761 | 9.00005 | 1219.736 | 7.16626 | 1307.146 | 0.06921127 | -0.03418169 | -0.03502958 | 0.06397385 | 0.9757952 |  |  |  | 18.02101 | 0.0684101 | 2.05236 | 32.0532 | 30.0008 | -0.0300118 | -0.270106 | 8.72989 | 8.99999 | 1217.636 | 6.84101 | 1300.934 | 0.06617166 | -0.03047137 | -0.03570028 | 0.06082547 | 0.8535331 |  |  |  | 17.98909 | 0.0669289 | 2.00787 | 32.0079 | 30 | -0.0300885 | -0.270797 | 8.72922 | 9.00002 | 1215.479 | 6.69289 | 1296.829 | 0.06478433 | -0.03055045 | -0.03423389 | 0.05911653 | 0.8924038
552 |  | 17.59216 | 0.0737587 | 2.21276 | 32.2128 | 30 | -0.0300551 | -0.270494 | 8.72945 | 8.99994 | 1188.66 | 7.37587 | 1276.334 | 0.0711653 | -0.03051601 | -0.04064928 | 0.06430262 | 0.7507147 |  |  |  | 17.57366 | 0.0741863 | 2.22559 | 32.2256 | 30 | -0.030723 | -0.276509 | 8.72355 | 9.00006 | 1187.409 | 7.41863 | 1275.499 | 0.07156344 | -0.03120485 | -0.0403586 | 0.06613635 | 0.7731895 |  |  |  | 17.57935 | 0.0724872 | 2.17462 | 32.1746 | 30 | -0.0299445 | -0.269487 | 8.73008 | 8.99957 | 1187.794 | 7.24872 | 1273.894 | 0.06998044 | -0.03040199 | -0.03957844 | 0.06448402 | 0.7681452 |  |  |  | 17.53647 | 0.071757 | 2.15275 | 32.1533 | 30.0006 | -0.0319678 | -0.287708 | 8.71223 | 8.99994 | 1184.896 | 7.1757 | 1269.921 | 0.06929936 | -0.03248993 | -0.03680943 | 0.06362521 | 0.8826523 |  |  |  | 17.556125 | 0.0720331 | 2.16099 | 32.161 | 30 | -0.0343613 | -0.309233 | 8.69021 | 8.99945 | 1186.225 | 7.20331 | 1271.672 | 0.06955694 | -0.03496553 | -0.03459141 | 0.06404821 | 1.010816 |  |  |  | 17.51398 | 0.0680152 | 2.04046 | 32.0404 | 30 | -0.0314013 | -0.282611 | 8.71737 | 8.99998 | 1183.377 | 6.80152 | 1263.865 | 0.06580197 | -0.03190489 | -0.03389708 | 0.05985435 | 0.9412283 |  |  |  | 18.13076 | 0.0786825 | 2.36047 | 32.3604 | 29.9999 | -0.0382572 | -0.344347 | 8.65652 | 9.00086 | 1225.051 | 7.86825 | 1321.441 | 0.07574039 | -0.03900822 | -0.03673217 | 0.06766268 | 1.061964 |  |  |  | 18.07309 | 0.0666777 | 2.0003 | 31.9998 | 29.9995 | -0.0320371 | -0.282064 | 8.52222 | 8.80429 | 1221.155 | 6.66777 | 1302.579 | 0.06454886 | -0.03256152 | -0.03198735 | 0.05743218 | 1.01795 |  |  |  | 18.09848 | 0.0693274 | 2.07984 | 32.0802 | 30.0003 | -0.0320625 | -0.288563 | 8.71145 | 9.00001 | 1222.871 | 6.93274 | 1307.649 | 0.06702985 | -0.03258776 | -0.03444209 | 0.06060822 | 0.9461609 |  |  |  | 17.58346 | 0.0716402 | 2.14921 | 32.1493 | 30.0001 | -0.0315508 | -0.283954 | 8.71595 | 8.99991 | 1188.072 | 7.16402 | 1273.186 | 0.06919037 | -0.03205925 | -0.03713112 | 0.06313763 | 0.8634064 |  |  |  | 17.65651 | 0.0722869 | 2.16861 | 32.1686 | 30 | -0.03219 | -0.289707 | 8.71019 | 8.9999 | 1193.007 | 7.22869 | 1279.246 | 0.06979366 | -0.03271949 | -0.03707417 | 0.06359125 | 0.8825416 |  |  |  | 17.73786 | 0.0716928 | 2.15079 | 32.1508 | 30 | -0.029947 | -0.269544 | 8.73115 | 9.0007 | 1198.504 | 7.16928 | 1284.428 | 0.06923945 | -0.03040457 | -0.03883488 | 0.06252866 | 0.782919 |  |  |  | 17.53729 | 0.0700664 | 2.10197 | 32.1016 | 29.9996 | -0.0321545 | -0.289405 | 8.71104 | 9.00045 | 1184.952 | 7.00664 | 1267.978 | 0.0677207 | -0.03268281 | -0.03503789 | 0.06209928 | 0.9327848 |  |  |  | 17.51217 | 0.0721576 | 2.16468 | 32.1641 | 29.9994 | -0.0324654 | -0.292188 | 8.70781 | 9 | 1183.255 | 7.21576 | 1268.636 | 0.06967307 | -0.03300409 | -0.03666897 | 0.06380117 | 0.900055 |  |  |  | 17.61419 | 0.0719405 | 2.15825 | 32.1588 | 30.0005 | -0.0335647 | -0.302065 | 8.69742 | 8.99949 | 1190.148 | 7.19405 | 1275.768 | 0.06947056 | -0.03414093 | -0.03532963 | 0.06346355 | 0.9663538 |  |  |  | 17.78438 | 0.0709917 | 2.12969 | 32.1288 | 29.9991 | -0.0343357 | -0.30903 | 8.69123 | 9.00026 | 1201.648 | 7.09917 | 1286.955 | 0.06858504 | -0.03493902 | -0.03364602 | 0.06333699 | 1.038429 |  |  |  | 17.78279 | 0.07054 | 2.11618 | 32.1159 | 29.9997 | -0.0341773 | -0.307568 | 8.69162 | 8.99919 | 1201.54 | 7.054 | 1286.296 | 0.06816319 | -0.034775 | -0.03338819 | 0.06296815 | 1.041536 |  |  |  | 17.78013 | 0.0711669 | 2.135 | 32.1349 | 29.9999 | -0.0345531 | -0.310979 | 8.68905 | 9.00003 | 1201.36 | 7.11669 | 1286.857 | 0.06874861 | -0.03516418 | -0.03358444 | 0.06362073 | 1.047038 |  |  |  | 18.05664 | 0.0720265 | 2.16078 | 32.1605 | 29.9998 | -0.0338691 | -0.304824 | 8.69523 | 9.00005 | 1220.043 | 7.20265 | 1307.919 | 0.06955078 | -0.03445595 | -0.03509484 | 0.06431026 | 0.9817954 |  |  |  | 18.02481 | 0.0687483 | 2.0625 | 32.0633 | 30.0008 | -0.0301782 | -0.271603 | 8.72839 | 8.99999 | 1217.893 | 6.87483 | 1301.621 | 0.06648815 | -0.03064294 | -0.03584521 | 0.06113914 | 0.8548682 |  |  |  | 17.99371 | 0.0672748 | 2.01824 | 32.0183 | 30 | -0.0302217 | -0.271996 | 8.72802 | 9.00002 | 1215.792 | 6.72748 | 1297.584 | 0.06510848 | -0.03068779 | -0.03442069 | 0.05943738 | 0.8915506
553 |  | 17.59559 | 0.074103 | 2.22309 | 32.2231 | 30 | -0.0302057 | -0.271849 | 8.72809 | 8.99994 | 1188.891 | 7.4103 | 1276.992 | 0.07148589 | -0.03067129 | -0.0408146 | 0.06461968 | 0.7514784 |  |  |  | 17.57721 | 0.0745384 | 2.23616 | 32.2362 | 30 | -0.030922 | -0.2783 | 8.72176 | 9.00006 | 1187.649 | 7.45384 | 1276.174 | 0.07189117 | -0.03141017 | -0.040481 | 0.0664612 | 0.7759239 |  |  |  | 17.58229 | 0.0728311 | 2.18493 | 32.1849 | 30 | -0.0301013 | -0.270898 | 8.72867 | 8.99957 | 1187.993 | 7.28311 | 1274.516 | 0.07030104 | -0.03056365 | -0.0397374 | 0.06480195 | 0.7691406 |  |  |  | 17.54269 | 0.0721008 | 2.16307 | 32.1636 | 30.0006 | -0.032379 | -0.291409 | 8.70853 | 8.99994 | 1185.317 | 7.21008 | 1270.779 | 0.06962009 | -0.0329148 | -0.03670529 | 0.06394211 | 0.8967317 |  |  |  | 17.56266 | 0.0723936 | 2.17181 | 32.1718 | 30 | -0.0348069 | -0.313243 | 8.6862 | 8.99945 | 1186.666 | 7.23936 | 1272.573 | 0.06989316 | -0.03542709 | -0.03446607 | 0.06438053 | 1.027883 |  |  |  | 17.51982 | 0.0683582 | 2.05075 | 32.0507 | 30 | -0.0315211 | -0.283689 | 8.71629 | 8.99998 | 1183.772 | 6.83582 | 1264.692 | 0.06612308 | -0.03202858 | -0.03409449 | 0.06017156 | 0.9394063 |  |  |  | 18.13496 | 0.0790505 | 2.37151 | 32.3714 | 29.9999 | -0.0385207 | -0.346719 | 8.65414 | 9.00086 | 1225.335 | 7.90505 | 1322.199 | 0.07608149 | -0.03928224 | -0.03679924 | 0.06799915 | 1.067474 |  |  |  | 18.0788 | 0.0670221 | 2.01063 | 32.0101 | 29.9995 | -0.0322049 | -0.283541 | 8.52075 | 8.80429 | 1221.54 | 6.70221 | 1303.411 | 0.06487168 | -0.03273489 | -0.0321368 | 0.05775045 | 1.018611 |  |  |  | 18.10339 | 0.0696934 | 2.09082 | 32.0911 | 30.0003 | -0.0322393 | -0.290154 | 8.70986 | 9.00001 | 1223.202 | 6.96934 | 1308.451 | 0.06737207 | -0.03277043 | -0.03460163 | 0.06094649 | 0.9470777 |  |  |  | 17.59015625 | 0.0720164 | 2.1605 | 32.1606 | 30.0001 | -0.0317937 | -0.286141 | 8.71377 | 8.99991 | 1188.524 | 7.20164 | 1274.117 | 0.06954136 | -0.03231009 | -0.03723127 | 0.06348419 | 0.8678215 |  |  |  | 17.66265 | 0.0726311 | 2.17893 | 32.1789 | 30 | -0.0323585 | -0.291223 | 8.70867 | 8.9999 | 1193.422 | 7.26311 | 1280.102 | 0.0701146 | -0.03289361 | -0.03722099 | 0.06390804 | 0.8837382 |  |  |  | 17.74591 | 0.0720442 | 2.16133 | 32.1614 | 30 | -0.0302784 | -0.272526 | 8.72817 | 9.0007 | 1199.048 | 7.20442 | 1285.433 | 0.06956729 | -0.03074626 | -0.03882103 | 0.06285125 | 0.792 |  |  |  | 17.54337 | 0.0704348 | 2.11302 | 32.1127 | 29.9996 | -0.0324367 | -0.291945 | 8.7085 | 9.00045 | 1185.363 | 7.04348 | 1268.854 | 0.06806492 | -0.03297443 | -0.03509049 | 0.06243961 | 0.939697 |  |  |  | 17.51817 | 0.0725052 | 2.17511 | 32.1745 | 29.9994 | -0.032893 | -0.296037 | 8.70396 | 9 | 1183.66 | 7.25052 | 1269.482 | 0.06999722 | -0.03344614 | -0.03655108 | 0.06412141 | 0.9150519 |  |  |  | 17.6222 | 0.0722891 | 2.16871 | 32.1692 | 30.0005 | -0.0338369 | -0.304514 | 8.69497 | 8.99949 | 1190.689 | 7.22891 | 1276.763 | 0.06979571 | -0.03442262 | -0.03537309 | 0.06378402 | 0.9731301 |  |  |  | 17.78939 | 0.0713503 | 2.14044 | 32.1395 | 29.9991 | -0.0347431 | -0.312697 | 8.68756 | 9.00026 | 1201.986 | 7.13503 | 1287.748 | 0.06891982 | -0.035361 | -0.03355882 | 0.06366853 | 1.053702 |  |  |  | 17.78582 | 0.0709129 | 2.12737 | 32.1271 | 29.9997 | -0.0345531 | -0.31095 | 8.68824 | 8.99919 | 1201.744 | 7.09129 | 1286.964 | 0.06851146 | -0.03516418 | -0.03334729 | 0.06331372 | 1.054484 |  |  |  | 17.78346 | 0.0715239 | 2.14571 | 32.1456 | 29.9999 | -0.0348687 | -0.313819 | 8.68621 | 9.00003 | 1201.585 | 7.15239 | 1287.527 | 0.06908184 | -0.03549112 | -0.03359072 | 0.06395128 | 1.056575 |  |  |  | 18.06177 | 0.072388 | 2.17162 | 32.1714 | 29.9998 | -0.0341532 | -0.307381 | 8.69267 | 9.00005 | 1220.39 | 7.2388 | 1308.732 | 0.06988794 | -0.03475005 | -0.03513789 | 0.06464416 | 0.9889624 |  |  |  | 18.02837 | 0.0690748 | 2.0723 | 32.0731 | 30.0008 | -0.0303613 | -0.273251 | 8.72674 | 8.99999 | 1218.133 | 6.90748 | 1302.275 | 0.0667936 | -0.03083175 | -0.03596185 | 0.0614419 | 0.8573461 |  |  |  | 17.99847 | 0.0676167 | 2.0285 | 32.0285 | 30 | -0.0303623 | -0.273261 | 8.72676 | 9.00002 | 1216.113 | 6.76167 | 1298.342 | 0.06542878 | -0.03083278 | -0.034596 | 0.05975437 | 0.8912239
554 |  | 17.59791 | 0.0744452 | 2.23335 | 32.2333 | 30 | -0.0303806 | -0.273424 | 8.72652 | 8.99994 | 1189.048 | 7.44452 | 1277.567 | 0.07180444 | -0.03085166 | -0.04095278 | 0.06493513 | 0.753347 |  |  |  | 17.58063 | 0.0748939 | 2.24682 | 32.2468 | 30 | -0.0311324 | -0.280193 | 8.71987 | 9.00006 | 1187.88 | 7.48939 | 1276.845 | 0.07222196 | -0.03162731 | -0.04059465 | 0.06678914 | 0.7791006 |  |  |  | 17.58507 | 0.0731803 | 2.19541 | 32.1954 | 30 | -0.0302838 | -0.272541 | 8.72702 | 8.99957 | 1188.18 | 7.31803 | 1275.132 | 0.07062648 | -0.03075183 | -0.03987466 | 0.06512473 | 0.7712124 |  |  |  | 17.54855 | 0.0724615 | 2.17389 | 32.1745 | 30.0006 | -0.0328045 | -0.295238 | 8.7047 | 8.99994 | 1185.713 | 7.24615 | 1271.632 | 0.06995647 | -0.03335463 | -0.03660184 | 0.06427468 | 0.9112829 |  |  |  | 17.56782 | 0.0727572 | 2.18271 | 32.1827 | 30 | -0.035265 | -0.317365 | 8.68208 | 8.99945 | 1187.015 | 7.27572 | 1273.379 | 0.07023216 | -0.03590183 | -0.03433033 | 0.06471604 | 1.045776 |  |  |  | 17.52547 | 0.0686727 | 2.06018 | 32.0602 | 30 | -0.0317192 | -0.285472 | 8.71451 | 8.99998 | 1184.153 | 6.86727 | 1265.472 | 0.06641741 | -0.03223315 | -0.03418426 | 0.06046222 | 0.9429238 |  |  |  | 18.14007 | 0.0794028 | 2.38208 | 32.382 | 29.9999 | -0.0387854 | -0.349102 | 8.65176 | 9.00086 | 1225.68 | 7.94028 | 1323.003 | 0.07640793 | -0.03955759 | -0.03685034 | 0.06832067 | 1.073466 |  |  |  | 18.0839375 | 0.0673588 | 2.02073 | 32.0202 | 29.9995 | -0.0323381 | -0.284714 | 8.51957 | 8.80429 | 1221.888 | 6.73588 | 1304.193 | 0.06518719 | -0.03287253 | -0.03231466 | 0.05806168 | 1.017264 |  |  |  | 18.10716 | 0.0700515 | 2.10157 | 32.1019 | 30.0003 | -0.0324426 | -0.291984 | 8.70803 | 9.00001 | 1223.457 | 7.00515 | 1309.162 | 0.06770678 | -0.03298053 | -0.03472625 | 0.06127772 | 0.949729 |  |  |  | 17.59718 | 0.0723473 | 2.17043 | 32.1705 | 30.0001 | -0.0320214 | -0.288189 | 8.71172 | 8.99991 | 1188.998 | 7.23473 | 1275.019 | 0.06984998 | -0.0325453 | -0.03730468 | 0.06378852 | 0.8724186 |  |  |  | 17.66973 | 0.0729848 | 2.18954 | 32.1895 | 30 | -0.0325115 | -0.2926 | 8.7073 | 8.9999 | 1193.901 | 7.29848 | 1281.037 | 0.0704443 | -0.03305174 | -0.03739256 | 0.06423321 | 0.8839123 |  |  |  | 17.75397 | 0.0723999 | 2.172 | 32.172 | 30 | -0.0306205 | -0.275606 | 8.72509 | 9.0007 | 1199.593 | 7.23999 | 1286.443 | 0.06989903 | -0.0310991 | -0.03879993 | 0.06317772 | 0.8015247 |  |  |  | 17.55004 | 0.070768 | 2.12302 | 32.1226 | 29.9996 | -0.0327549 | -0.294809 | 8.70564 | 9.00045 | 1185.814 | 7.0768 | 1269.731 | 0.06837615 | -0.03330335 | -0.0350728 | 0.06274695 | 0.9495494 |  |  |  | 17.52348 | 0.072851 | 2.18549 | 32.1849 | 29.9994 | -0.0333219 | -0.299897 | 8.7001 | 9 | 1184.019 | 7.2851 | 1270.276 | 0.07031959 | -0.03388972 | -0.03642987 | 0.0644401 | 0.9302731 |  |  |  | 17.63018 | 0.0726509 | 2.17956 | 32.1801 | 30.0005 | -0.03409 | -0.306792 | 8.69269 | 8.99949 | 1191.228 | 7.26509 | 1277.772 | 0.07013306 | -0.03468462 | -0.03544844 | 0.06411662 | 0.9784524 |  |  |  | 17.7939375 | 0.0717098 | 2.15123 | 32.1503 | 29.9991 | -0.0351584 | -0.316435 | 8.68383 | 9.00026 | 1202.293 | 7.17098 | 1288.509 | 0.06925532 | -0.03579134 | -0.03346398 | 0.06400093 | 1.069548 |  |  |  | 17.79087 | 0.0712916 | 2.13873 | 32.1384 | 29.9997 | -0.0349462 | -0.314488 | 8.6847 | 8.99919 | 1202.085 | 7.12916 | 1287.784 | 0.06886502 | -0.03557143 | -0.0332936 | 0.06366397 | 1.068417 |  |  |  | 17.7875 | 0.071886 | 2.15657 | 32.1565 | 29.9999 | -0.0351973 | -0.316776 | 8.68326 | 9.00003 | 1201.858 | 7.1886 | 1288.255 | 0.06941971 | -0.03583165 | -0.03358806 | 0.06428626 | 1.066797 |  |  |  | 18.0681 | 0.0727471 | 2.18239 | 32.1821 | 29.9998 | -0.0344416 | -0.309976 | 8.69008 | 9.00005 | 1220.818 | 7.27471 | 1309.629 | 0.07022274 | -0.03504869 | -0.03517405 | 0.06497537 | 0.9964361 |  |  |  | 18.03099 | 0.0694377 | 2.08319 | 32.084 | 30.0008 | -0.0304877 | -0.274389 | 8.7256 | 8.99999 | 1218.31 | 6.94377 | 1302.907 | 0.067133 | -0.03096212 | -0.03617088 | 0.0617787 | 0.8559957 |  |  |  | 18.00175 | 0.0679569 | 2.03871 | 32.0387 | 30 | -0.0305311 | -0.274781 | 8.72524 | 9.00002 | 1216.334 | 6.79569 | 1298.992 | 0.06574738 | -0.03100688 | -0.0347405 | 0.06007013 | 0.8925284
555 |  | 17.59954 | 0.0747925 | 2.24377 | 32.2438 | 30 | -0.0305286 | -0.274756 | 8.72518 | 8.99994 | 1189.158 | 7.47925 | 1278.099 | 0.07212762 | -0.0310043 | -0.04112332 | 0.06525545 | 0.7539349 |  |  |  | 17.58255 | 0.0752399 | 2.2572 | 32.2572 | 30 | -0.0313661 | -0.282297 | 8.71776 | 9.00006 | 1188.01 | 7.52399 | 1277.396 | 0.0725438 | -0.03186855 | -0.04067525 | 0.06710863 | 0.7834875 |  |  |  | 17.58874 | 0.0735231 | 2.20569 | 32.2057 | 30 | -0.0304615 | -0.27414 | 8.72542 | 8.99957 | 1188.428 | 7.35231 | 1275.805 | 0.07094586 | -0.03093509 | -0.04001076 | 0.0654412 | 0.7731693 |  |  |  | 17.55443 | 0.0728094 | 2.18432 | 32.1849 | 30.0006 | -0.0332516 | -0.299263 | 8.70068 | 8.99994 | 1186.11 | 7.28094 | 1272.47 | 0.07028082 | -0.033817 | -0.03646381 | 0.06459528 | 0.9274127 |  |  |  | 17.57365625 | 0.0731169 | 2.1935 | 32.1935 | 30 | -0.0356945 | -0.321231 | 8.67822 | 8.99945 | 1187.409 | 7.31169 | 1274.229 | 0.0705674 | -0.03634713 | -0.03422028 | 0.0650476 | 1.062152 |  |  |  | 17.53067 | 0.0690168 | 2.0705 | 32.0705 | 30 | -0.0318199 | -0.286378 | 8.7136 | 8.99998 | 1184.505 | 6.90168 | 1266.256 | 0.06673935 | -0.03233716 | -0.03440219 | 0.06078047 | 0.9399737 |  |  |  | 18.14516 | 0.0797602 | 2.3928 | 32.3927 | 29.9999 | -0.0390537 | -0.351517 | 8.64935 | 9.00086 | 1226.025 | 7.97602 | 1323.813 | 0.07673898 | -0.03983675 | -0.03690223 | 0.06864678 | 1.079522 |  |  |  | 18.08793 | 0.0677253 | 2.03172 | 32.0312 | 29.9995 | -0.032492 | -0.286069 | 8.51822 | 8.80429 | 1222.157 | 6.77253 | 1304.928 | 0.0655305 | -0.03303159 | -0.03249891 | 0.05840097 | 1.01639 |  |  |  | 18.11063 | 0.0704048 | 2.11217 | 32.1125 | 30.0003 | -0.0326281 | -0.293653 | 8.70636 | 9.00001 | 1223.692 | 7.04048 | 1309.845 | 0.06803689 | -0.03317227 | -0.03486463 | 0.06160448 | 0.951459 |  |  |  | 17.60321 | 0.0726969 | 2.18091 | 32.181 | 30.0001 | -0.0322481 | -0.29023 | 8.70968 | 8.99991 | 1189.406 | 7.26969 | 1275.872 | 0.07017594 | -0.03277953 | -0.03739642 | 0.06411043 | 0.8765419 |  |  |  | 17.67681 | 0.0733275 | 2.19982 | 32.1998 | 30 | -0.0326455 | -0.293806 | 8.70609 | 8.9999 | 1194.379 | 7.33275 | 1281.96 | 0.07076364 | -0.03319025 | -0.03757338 | 0.06454807 | 0.8833448 |  |  |  | 17.76146 | 0.072755 | 2.18265 | 32.1827 | 30 | -0.0309684 | -0.278737 | 8.72196 | 9.0007 | 1200.098 | 7.2755 | 1287.412 | 0.07023011 | -0.03145806 | -0.03877205 | 0.06350373 | 0.8113591 |  |  |  | 17.55738 | 0.0711326 | 2.13395 | 32.1336 | 29.9996 | -0.0330018 | -0.297031 | 8.70342 | 9.00045 | 1186.309 | 7.11326 | 1270.695 | 0.06871659 | -0.03355864 | -0.03515795 | 0.06308312 | 0.9545109 |  |  |  | 17.52802 | 0.0732104 | 2.19627 | 32.1957 | 29.9994 | -0.0337576 | -0.303818 | 8.69618 | 9 | 1184.325 | 7.32104 | 1271.03 | 0.07065453 | -0.03434054 | -0.03631399 | 0.06477155 | 0.9456562 |  |  |  | 17.63811 | 0.073011 | 2.19037 | 32.1909 | 30.0005 | -0.0343452 | -0.309089 | 8.6904 | 8.99949 | 1191.764 | 7.3011 | 1278.776 | 0.07046872 | -0.03494886 | -0.03551986 | 0.06444755 | 0.9839245 |  |  |  | 17.79878 | 0.0720805 | 2.16235 | 32.1614 | 29.9991 | -0.035571 | -0.320148 | 8.68011 | 9.00026 | 1202.62 | 7.20805 | 1289.306 | 0.06960115 | -0.03621906 | -0.03338209 | 0.06434352 | 1.084985 |  |  |  | 17.79582 | 0.0716727 | 2.15016 | 32.1499 | 29.9997 | -0.0353008 | -0.317679 | 8.68151 | 8.99919 | 1202.42 | 7.16727 | 1288.601 | 0.0692207 | -0.03593894 | -0.03328176 | 0.06401635 | 1.079839 |  |  |  | 17.79156 | 0.0722506 | 2.16751 | 32.1674 | 29.9999 | -0.0355399 | -0.31986 | 8.68017 | 9.00003 | 1202.132 | 7.22506 | 1288.987 | 0.0697598 | -0.03618682 | -0.03357299 | 0.06462343 | 1.077855 |  |  |  | 18.07326 | 0.0731066 | 2.19318 | 32.1929 | 29.9998 | -0.0347286 | -0.31256 | 8.68749 | 9.00005 | 1221.166 | 7.31066 | 1310.441 | 0.07055781 | -0.03534597 | -0.03521183 | 0.06530718 | 1.00381 |  |  |  | 18.03308 | 0.0697822 | 2.09352 | 32.0943 | 30.0008 | -0.0306756 | -0.27608 | 8.72391 | 8.99999 | 1218.452 | 6.97822 | 1303.478 | 0.06745508 | -0.03115594 | -0.03629913 | 0.06209844 | 0.858311 |  |  |  | 18.00528 | 0.0682991 | 2.04897 | 32.049 | 30 | -0.0306808 | -0.276128 | 8.72389 | 9.00002 | 1216.573 | 6.82991 | 1299.664 | 0.06606776 | -0.03116131 | -0.03490645 | 0.06038757 | 0.8927093
556 |  | 17.60194 | 0.0751444 | 2.25433 | 32.2543 | 30 | -0.0307181 | -0.276461 | 8.72348 | 8.99994 | 1189.32 | 7.51444 | 1278.691 | 0.07245498 | -0.03119979 | -0.04125519 | 0.06557963 | 0.7562635 |  |  |  | 17.58588 | 0.0756047 | 2.26814 | 32.2682 | 30 | -0.0315783 | -0.284207 | 8.71585 | 9.00006 | 1188.235 | 7.56047 | 1278.072 | 0.07288302 | -0.03208765 | -0.04079537 | 0.06744497 | 0.7865512 |  |  |  | 17.59188 | 0.0738715 | 2.21615 | 32.2162 | 30 | -0.0306539 | -0.275871 | 8.72369 | 8.99957 | 1188.64 | 7.38715 | 1276.447 | 0.07127034 | -0.03113356 | -0.04013678 | 0.06576292 | 0.7756864 |  |  |  | 17.56103125 | 0.0731512 | 2.19458 | 32.1952 | 30.0006 | -0.0337096 | -0.303385 | 8.69656 | 8.99994 | 1186.556 | 7.31512 | 1273.354 | 0.07059937 | -0.03429087 | -0.0363085 | 0.06490988 | 0.9444309 |  |  |  | 17.58 | 0.0734658 | 2.20397 | 32.2039 | 30 | -0.0361203 | -0.325063 | 8.67438 | 8.99945 | 1187.838 | 7.34658 | 1275.103 | 0.07089248 | -0.03678878 | -0.03410369 | 0.06536889 | 1.078733 |  |  |  | 17.53559 | 0.0693589 | 2.08077 | 32.0808 | 30 | -0.0319829 | -0.287845 | 8.71214 | 8.99998 | 1184.837 | 6.93589 | 1267.016 | 0.06705931 | -0.03250553 | -0.03455378 | 0.06109686 | 0.9407226 |  |  |  | 18.15022 | 0.0801251 | 2.40375 | 32.4037 | 29.9999 | -0.0392987 | -0.353722 | 8.64714 | 9.00086 | 1226.366 | 8.01251 | 1324.629 | 0.07707687 | -0.04009174 | -0.03698513 | 0.06897967 | 1.083996 |  |  |  | 18.09119 | 0.0680624 | 2.04184 | 32.0413 | 29.9995 | -0.0326499 | -0.287459 | 8.51683 | 8.80429 | 1222.378 | 6.80624 | 1305.576 | 0.06584617 | -0.0331948 | -0.03265136 | 0.0587131 | 1.016644 |  |  |  | 18.11354 | 0.0707549 | 2.12267 | 32.123 | 30.0003 | -0.0328413 | -0.295572 | 8.70444 | 9.00001 | 1223.888 | 7.07549 | 1310.484 | 0.06836391 | -0.03339268 | -0.03497123 | 0.06192836 | 0.9548614 |  |  |  | 17.60951 | 0.0730492 | 2.19148 | 32.1916 | 30.0001 | -0.0324548 | -0.29209 | 8.70782 | 8.99991 | 1189.831 | 7.30492 | 1276.748 | 0.07050432 | -0.03299314 | -0.03751118 | 0.06443463 | 0.8795548 |  |  |  | 17.68312 | 0.0736851 | 2.21055 | 32.2105 | 30 | -0.0327838 | -0.295051 | 8.70485 | 8.9999 | 1194.805 | 7.36851 | 1282.845 | 0.07109675 | -0.03333323 | -0.03776352 | 0.06487689 | 0.8826834 |  |  |  | 17.76803 | 0.0731056 | 2.19317 | 32.1932 | 30 | -0.0313227 | -0.281926 | 8.71877 | 9.0007 | 1200.542 | 7.31056 | 1288.309 | 0.07055687 | -0.03182375 | -0.03873313 | 0.06382581 | 0.8216157 |  |  |  | 17.56629 | 0.0714813 | 2.14441 | 32.144 | 29.9996 | -0.0332722 | -0.299465 | 8.70098 | 9.00045 | 1186.911 | 7.14813 | 1271.753 | 0.06904208 | -0.03383831 | -0.03520377 | 0.06340392 | 0.9612127 |  |  |  | 17.53233 | 0.0735671 | 2.20697 | 32.2064 | 29.9994 | -0.0341634 | -0.307471 | 8.69253 | 9 | 1184.617 | 7.35671 | 1271.766 | 0.07098684 | -0.03476061 | -0.03622623 | 0.06510046 | 0.9595425 |  |  |  | 17.64541 | 0.0733708 | 2.20116 | 32.2017 | 30.0005 | -0.0345668 | -0.311084 | 8.6884 | 8.99949 | 1192.257 | 7.33708 | 1279.734 | 0.07080398 | -0.03517837 | -0.03562561 | 0.0647783 | 0.987446 |  |  |  | 17.80358 | 0.0724444 | 2.17326 | 32.1723 | 29.9991 | -0.03598 | -0.323829 | 8.67643 | 9.00026 | 1202.945 | 7.24444 | 1290.091 | 0.06994053 | -0.03664324 | -0.03329729 | 0.06467969 | 1.100487 |  |  |  | 17.80211 | 0.0720176 | 2.16051 | 32.1602 | 29.9997 | -0.0356596 | -0.320908 | 8.67828 | 8.99919 | 1202.845 | 7.20176 | 1289.471 | 0.06954248 | -0.03631093 | -0.03323155 | 0.06433461 | 1.092665 |  |  |  | 17.79561 | 0.0726171 | 2.17851 | 32.1784 | 29.9999 | -0.0358631 | -0.322769 | 8.67726 | 9.00003 | 1202.406 | 7.26171 | 1289.721 | 0.07010155 | -0.03652198 | -0.03357957 | 0.06496225 | 1.087625 |  |  |  | 18.07839 | 0.0734649 | 2.20393 | 32.2037 | 29.9998 | -0.0350272 | -0.315247 | 8.68481 | 9.00005 | 1221.513 | 7.34649 | 1311.251 | 0.07089164 | -0.03565536 | -0.03523628 | 0.06563777 | 1.011894 |  |  |  | 18.03445 | 0.0701233 | 2.10376 | 32.1046 | 30.0008 | -0.0308817 | -0.277935 | 8.72206 | 8.99999 | 1218.544 | 7.01233 | 1303.992 | 0.06777388 | -0.03136859 | -0.03640529 | 0.06241512 | 0.8616493 |  |  |  | 18.00929 | 0.0686461 | 2.05939 | 32.0594 | 30 | -0.0308472 | -0.277625 | 8.72239 | 9.00002 | 1216.844 | 6.86461 | 1300.376 | 0.06639252 | -0.03133299 | -0.03505953 | 0.06070922 | 0.8937083
557 |  | 17.60465 | 0.0754941 | 2.26482 | 32.2648 | 30 | -0.0309069 | -0.27816 | 8.72178 | 8.99994 | 1189.504 | 7.54941 | 1279.304 | 0.07278018 | -0.03139459 | -0.04138559 | 0.06590154 | 0.7585875 |  |  |  | 17.59044 | 0.07596 | 2.2788 | 32.2788 | 30 | -0.0318069 | -0.286264 | 8.7138 | 9.00006 | 1188.543 | 7.596 | 1278.825 | 0.07321329 | -0.03232373 | -0.04088956 | 0.06777204 | 0.790513 |  |  |  | 17.59504 | 0.0742247 | 2.22674 | 32.2268 | 30 | -0.0308445 | -0.277587 | 8.72198 | 8.99957 | 1188.854 | 7.42247 | 1277.097 | 0.07159919 | -0.03133021 | -0.04026899 | 0.06608896 | 0.7780232 |  |  |  | 17.56646 | 0.0735011 | 2.20508 | 32.2057 | 30.0006 | -0.0341706 | -0.307533 | 8.69241 | 8.99994 | 1186.923 | 7.35011 | 1274.163 | 0.07092536 | -0.03476806 | -0.0361573 | 0.06523226 | 0.9615781 |  |  |  | 17.58633 | 0.0738177 | 2.21453 | 32.2145 | 30 | -0.0365093 | -0.328563 | 8.67088 | 8.99945 | 1188.266 | 7.38177 | 1275.981 | 0.07122024 | -0.03719244 | -0.0340278 | 0.06569285 | 1.093002 |  |  |  | 17.53955 | 0.0696884 | 2.09065 | 32.0906 | 30 | -0.0321617 | -0.289454 | 8.71053 | 8.99998 | 1185.105 | 6.96884 | 1267.693 | 0.06736739 | -0.03269025 | -0.03467714 | 0.06140175 | 0.9427032 |  |  |  | 18.15423 | 0.0804992 | 2.41497 | 32.4149 | 29.9999 | -0.0395458 | -0.355946 | 8.64492 | 9.00086 | 1226.637 | 8.04992 | 1325.381 | 0.07742316 | -0.04034898 | -0.03707418 | 0.06932137 | 1.088331 |  |  |  | 18.09504 | 0.0684334 | 2.05297 | 32.0524 | 29.9995 | -0.0328131 | -0.288896 | 8.51539 | 8.80429 | 1222.638 | 6.84334 | 1306.307 | 0.06619346 | -0.03336352 | -0.03282994 | 0.05905641 | 1.016253 |  |  |  | 18.11689 | 0.0711252 | 2.13378 | 32.1341 | 30.0003 | -0.0330557 | -0.297502 | 8.70251 | 9.00001 | 1224.114 | 7.11252 | 1311.179 | 0.06870968 | -0.03361439 | -0.0350953 | 0.06227072 | 0.9578031 |  |  |  | 17.61564 | 0.0734003 | 2.20202 | 32.2021 | 30.0001 | -0.0326477 | -0.293826 | 8.70608 | 8.99991 | 1190.246 | 7.34003 | 1277.61 | 0.07083146 | -0.03319253 | -0.03763893 | 0.06475768 | 0.8818668 |  |  |  | 17.68917 | 0.0740311 | 2.22093 | 32.2209 | 30 | -0.0329017 | -0.296112 | 8.70379 | 8.9999 | 1195.214 | 7.40311 | 1283.697 | 0.07141895 | -0.03345513 | -0.03796382 | 0.06519496 | 0.8812373 |  |  |  | 17.77406 | 0.0734653 | 2.20396 | 32.204 | 30 | -0.0316835 | -0.285174 | 8.71552 | 9.0007 | 1200.95 | 7.34653 | 1289.178 | 0.07089201 | -0.03219628 | -0.03869573 | 0.06415641 | 0.8320371 |  |  |  | 17.57401 | 0.0718376 | 2.1551 | 32.1547 | 29.9996 | -0.0334848 | -0.301378 | 8.69907 | 9.00045 | 1187.433 | 7.18376 | 1272.735 | 0.06937456 | -0.03405825 | -0.03531631 | 0.06373204 | 0.9643776 |  |  |  | 17.53694 | 0.0739236 | 2.21766 | 32.2171 | 29.9994 | -0.0345701 | -0.311131 | 8.68887 | 9 | 1184.928 | 7.39236 | 1272.523 | 0.07131886 | -0.03518178 | -0.03613707 | 0.06542897 | 0.9735649 |  |  |  | 17.65287 | 0.0737164 | 2.21153 | 32.2121 | 30.0005 | -0.0347918 | -0.313109 | 8.68638 | 8.99949 | 1192.761 | 7.37164 | 1280.687 | 0.0711259 | -0.03541145 | -0.03571445 | 0.06509573 | 0.991516 |  |  |  | 17.80949 | 0.0728039 | 2.18405 | 32.1831 | 29.9991 | -0.0363619 | -0.327266 | 8.67299 | 9.00026 | 1203.344 | 7.28039 | 1290.952 | 0.07027569 | -0.03703947 | -0.03323622 | 0.06501134 | 1.114431 |  |  |  | 17.80958 | 0.0723845 | 2.17151 | 32.1712 | 29.9997 | -0.0360006 | -0.323977 | 8.67521 | 8.99919 | 1203.35 | 7.23845 | 1290.454 | 0.06988467 | -0.03666461 | -0.03322007 | 0.06467284 | 1.103689 |  |  |  | 17.8 | 0.0729756 | 2.18926 | 32.1892 | 29.9999 | -0.0362164 | -0.325948 | 8.67408 | 9.00003 | 1202.703 | 7.29756 | 1290.471 | 0.07043572 | -0.03688849 | -0.03354723 | 0.06529344 | 1.099599 |  |  |  | 18.083 | 0.0738195 | 2.21457 | 32.2143 | 29.9998 | -0.0353256 | -0.317932 | 8.68212 | 9.00005 | 1221.824 | 7.38195 | 1312.019 | 0.07122192 | -0.03596464 | -0.03525727 | 0.06596497 | 1.020063 |  |  |  | 18.03611 | 0.0704726 | 2.11424 | 32.115 | 30.0008 | -0.0311156 | -0.28004 | 8.71995 | 8.99999 | 1218.656 | 7.04726 | 1304.538 | 0.06810023 | -0.03160997 | -0.03649026 | 0.06273924 | 0.8662578 |  |  |  | 18.01108 | 0.0689886 | 2.06966 | 32.0697 | 30 | -0.031066 | -0.279594 | 8.72042 | 9.00002 | 1216.965 | 6.89886 | 1300.922 | 0.06671297 | -0.03155878 | -0.03515419 | 0.06102728 | 0.8977247
558 |  | 17.60713 | 0.0758398 | 2.27519 | 32.2752 | 30 | -0.0311117 | -0.280003 | 8.71994 | 8.99994 | 1189.671 | 7.58398 | 1279.895 | 0.07310157 | -0.03160595 | -0.04149562 | 0.06621974 | 0.7616695 |  |  |  | 17.59544 | 0.0763159 | 2.28948 | 32.2895 | 30 | -0.0320571 | -0.288515 | 8.71154 | 9.00006 | 1188.881 | 7.63159 | 1279.611 | 0.07354401 | -0.03258218 | -0.04096182 | 0.06809941 | 0.795428 |  |  |  | 17.59869 | 0.074574 | 2.23722 | 32.2372 | 30 | -0.0310497 | -0.279433 | 8.72013 | 8.99957 | 1189.1 | 7.4574 | 1277.776 | 0.0719243 | -0.03154196 | -0.04038235 | 0.06641114 | 0.7810829 |  |  |  | 17.57119 | 0.0738719 | 2.2162 | 32.2168 | 30.0006 | -0.0346124 | -0.311509 | 8.68843 | 8.99994 | 1187.243 | 7.38719 | 1274.947 | 0.07127072 | -0.0352256 | -0.03604511 | 0.06557411 | 0.9772642 |  |  |  | 17.59273 | 0.0741815 | 2.22544 | 32.2254 | 30 | -0.0368559 | -0.331683 | 8.66776 | 8.99945 | 1188.698 | 7.41815 | 1276.878 | 0.07155898 | -0.03755224 | -0.03400673 | 0.0660277 | 1.104259 |  |  |  | 17.54268 | 0.0700404 | 2.10121 | 32.1012 | 30 | -0.0323541 | -0.291187 | 8.70879 | 8.99998 | 1185.316 | 7.00404 | 1268.336 | 0.0676964 | -0.03288906 | -0.03480734 | 0.06172774 | 0.9448888 |  |  |  | 18.15974 | 0.0808579 | 2.42573 | 32.4256 | 29.9999 | -0.0397997 | -0.358231 | 8.64263 | 9.00086 | 1227.01 | 8.08579 | 1326.223 | 0.07775508 | -0.04061337 | -0.03714171 | 0.06964814 | 1.093471 |  |  |  | 18.09899 | 0.0687806 | 2.06338 | 32.0629 | 29.9995 | -0.0329841 | -0.290401 | 8.51389 | 8.80429 | 1222.905 | 6.87806 | 1307.017 | 0.06651837 | -0.03354034 | -0.03297803 | 0.05937744 | 1.017051 |  |  |  | 18.1201 | 0.0714783 | 2.14437 | 32.1447 | 30.0003 | -0.0332549 | -0.299294 | 8.70072 | 9.00001 | 1224.331 | 7.14783 | 1311.844 | 0.06903928 | -0.03382042 | -0.03521887 | 0.06259705 | 0.9602926 |  |  |  | 17.62139 | 0.0737604 | 2.21282 | 32.2129 | 30.0001 | -0.0328666 | -0.295797 | 8.70411 | 8.99991 | 1190.635 | 7.37604 | 1278.456 | 0.07116688 | -0.03341884 | -0.03774804 | 0.06508908 | 0.8853133 |  |  |  | 17.69484 | 0.0743871 | 2.23161 | 32.2316 | 30 | -0.0330268 | -0.297238 | 8.70266 | 8.9999 | 1195.597 | 7.43871 | 1284.534 | 0.07175036 | -0.0335845 | -0.03816586 | 0.06552231 | 0.8799618 |  |  |  | 17.78004 | 0.0738166 | 2.2145 | 32.2145 | 30 | -0.0320641 | -0.288599 | 8.7121 | 9.0007 | 1201.354 | 7.38166 | 1290.034 | 0.07121922 | -0.03258941 | -0.03862981 | 0.06447914 | 0.8436339 |  |  |  | 17.58007 | 0.0721902 | 2.16568 | 32.1653 | 29.9996 | -0.033705 | -0.30336 | 8.69709 | 9.00045 | 1187.843 | 7.21902 | 1273.593 | 0.06970347 | -0.03428611 | -0.03541736 | 0.06405715 | 0.9680593 |  |  |  | 17.5411 | 0.0742736 | 2.22816 | 32.2276 | 29.9994 | -0.034979 | -0.31481 | 8.68519 | 9 | 1185.21 | 7.42736 | 1273.239 | 0.07164471 | -0.03560542 | -0.0360393 | 0.06575151 | 0.9879609 |  |  |  | 17.66038 | 0.074062 | 2.2219 | 32.2224 | 30.0005 | -0.0350562 | -0.315488 | 8.684 | 8.99949 | 1193.269 | 7.4062 | 1281.645 | 0.07144772 | -0.03568542 | -0.0357623 | 0.06541305 | 0.99785 |  |  |  | 17.8157 | 0.0731585 | 2.19469 | 32.1938 | 29.9991 | -0.0367444 | -0.330709 | 8.66955 | 9.00026 | 1203.763 | 7.31585 | 1291.829 | 0.07060617 | -0.03743648 | -0.03316969 | 0.06533824 | 1.128635 |  |  |  | 17.81633 | 0.072737 | 2.18209 | 32.1818 | 29.9997 | -0.0363157 | -0.326811 | 8.67238 | 8.99919 | 1203.806 | 7.2737 | 1291.367 | 0.07021333 | -0.03699153 | -0.0332218 | 0.0649978 | 1.113472 |  |  |  | 17.8045 | 0.0733454 | 2.20036 | 32.2003 | 29.9999 | -0.036564 | -0.329077 | 8.67095 | 9.00003 | 1203.007 | 7.33454 | 1291.242 | 0.07078031 | -0.03724922 | -0.0335311 | 0.06563496 | 1.110886 |  |  |  | 18.08795 | 0.0741829 | 2.22547 | 32.2252 | 29.9998 | -0.0356293 | -0.320665 | 8.67939 | 9.00005 | 1222.159 | 7.41829 | 1312.822 | 0.07156028 | -0.03627951 | -0.03528076 | 0.06630011 | 1.028309 |  |  |  | 18.03558 | 0.0708264 | 2.12485 | 32.1257 | 30.0008 | -0.0313754 | -0.282379 | 8.71761 | 8.99999 | 1218.62 | 7.08264 | 1304.931 | 0.06843069 | -0.03187815 | -0.03655253 | 0.06306808 | 0.8721188 |  |  |  | 18.01371 | 0.0693332 | 2.08 | 32.08 | 30 | -0.0312935 | -0.281642 | 8.71838 | 9.00002 | 1217.142 | 6.93332 | 1301.531 | 0.06703528 | -0.0317936 | -0.03524167 | 0.06134693 | 0.9021593
559 |  | 17.60973 | 0.0761881 | 2.28564 | 32.2856 | 30 | -0.0313296 | -0.281964 | 8.71798 | 8.99994 | 1189.847 | 7.61881 | 1280.499 | 0.07342526 | -0.03183087 | -0.04159439 | 0.06654019 | 0.7652683 |  |  |  | 17.60005 | 0.0766907 | 2.30072 | 32.3007 | 30 | -0.0322942 | -0.29065 | 8.70941 | 9.00006 | 1189.193 | 7.66907 | 1280.393 | 0.07389217 | -0.03282716 | -0.04106501 | 0.06844425 | 0.7993951 |  |  |  | 17.60261 | 0.0749293 | 2.24788 | 32.2479 | 30 | -0.0312585 | -0.281313 | 8.71825 | 8.99957 | 1189.366 | 7.49293 | 1278.484 | 0.07225489 | -0.03175747 | -0.04049742 | 0.06673868 | 0.7841851 |  |  |  | 17.5756 | 0.0742269 | 2.22685 | 32.2274 | 30.0006 | -0.0350864 | -0.315776 | 8.68417 | 8.99994 | 1187.541 | 7.42269 | 1275.688 | 0.07160124 | -0.03571672 | -0.03588452 | 0.06590133 | 0.9953236 |  |  |  | 17.59876 | 0.074532 | 2.23596 | 32.2359 | 30 | -0.0371957 | -0.33474 | 8.66471 | 8.99945 | 1189.105 | 7.4532 | 1277.732 | 0.07188522 | -0.03790511 | -0.03398011 | 0.06635024 | 1.115509 |  |  |  | 17.54424 | 0.0703989 | 2.11197 | 32.112 | 30 | -0.0325314 | -0.292782 | 8.7072 | 8.99998 | 1185.422 | 7.03989 | 1268.874 | 0.06803138 | -0.03307231 | -0.03495907 | 0.06206018 | 0.9460293 |  |  |  | 18.16523 | 0.0812211 | 2.43663 | 32.4365 | 29.9999 | -0.0400443 | -0.360433 | 8.64043 | 9.00086 | 1227.38 | 8.12211 | 1327.069 | 0.07809105 | -0.04086814 | -0.03722291 | 0.06997894 | 1.09793 |  |  |  | 18.10190625 | 0.0691405 | 2.07418 | 32.0737 | 29.9995 | -0.0331579 | -0.291932 | 8.51236 | 8.80429 | 1223.102 | 6.91405 | 1307.668 | 0.06685505 | -0.03372009 | -0.03313497 | 0.05971056 | 1.017659 |  |  |  | 18.12374 | 0.0718292 | 2.1549 | 32.1552 | 30.0003 | -0.0334772 | -0.301295 | 8.69872 | 9.00001 | 1224.577 | 7.18292 | 1312.537 | 0.06936672 | -0.03405039 | -0.03531633 | 0.06292108 | 0.9641542 |  |  |  | 17.62613 | 0.0741097 | 2.2233 | 32.2234 | 30.0001 | -0.0330468 | -0.297418 | 8.70249 | 8.99991 | 1190.955 | 7.41097 | 1279.216 | 0.07149213 | -0.03360518 | -0.03788695 | 0.06541072 | 0.8869857 |  |  |  | 17.70066 | 0.0747405 | 2.24221 | 32.2422 | 30 | -0.0331521 | -0.298366 | 8.70153 | 8.9999 | 1195.99 | 7.47405 | 1285.379 | 0.07207924 | -0.03371409 | -0.03836515 | 0.06584709 | 0.8787685 |  |  |  | 17.78493 | 0.0741739 | 2.22522 | 32.2252 | 30 | -0.0324296 | -0.291889 | 8.70881 | 9.0007 | 1201.685 | 7.41739 | 1290.818 | 0.0715519 | -0.03296709 | -0.03858481 | 0.06480772 | 0.854406 |  |  |  | 17.58584 | 0.0725435 | 2.17628 | 32.1759 | 29.9996 | -0.0339029 | -0.305141 | 8.69531 | 9.00045 | 1188.232 | 7.25435 | 1274.431 | 0.07003293 | -0.03449093 | -0.035542 | 0.0643829 | 0.9704275 |  |  |  | 17.54578 | 0.0746376 | 2.23908 | 32.2385 | 29.9994 | -0.0353341 | -0.318007 | 8.68199 | 9 | 1185.526 | 7.46376 | 1274.011 | 0.07198349 | -0.03597346 | -0.03601003 | 0.06608672 | 0.9989842 |  |  |  | 17.66817 | 0.0744156 | 2.23251 | 32.233 | 30.0005 | -0.0352487 | -0.31722 | 8.68227 | 8.99949 | 1193.795 | 7.44156 | 1282.632 | 0.07177689 | -0.03588493 | -0.03589195 | 0.06573756 | 0.9998043 |  |  |  | 17.82272 | 0.0735257 | 2.2057 | 32.2048 | 29.9991 | -0.0370981 | -0.333893 | 8.66637 | 9.00026 | 1204.238 | 7.35257 | 1292.781 | 0.07094828 | -0.03780374 | -0.03314454 | 0.06567647 | 1.140572 |  |  |  | 17.8226 | 0.0731071 | 2.19319 | 32.1929 | 29.9997 | -0.0366094 | -0.329454 | 8.66973 | 8.99919 | 1204.23 | 7.31071 | 1292.268 | 0.07055827 | -0.03729634 | -0.03326193 | 0.06533911 | 1.121292 |  |  |  | 17.81029 | 0.0737071 | 2.21121 | 32.2111 | 29.9999 | -0.0368911 | -0.332021 | 8.66801 | 9.00003 | 1203.398 | 7.37071 | 1292.097 | 0.07111724 | -0.03758879 | -0.03352845 | 0.06596847 | 1.121101 |  |  |  | 18.09333 | 0.0745377 | 2.23611 | 32.2359 | 29.9998 | -0.0359355 | -0.323421 | 8.67663 | 9.00005 | 1222.523 | 7.45377 | 1313.647 | 0.07189052 | -0.03659708 | -0.03529344 | 0.06662705 | 1.036937 |  |  |  | 18.03412 | 0.0711917 | 2.13581 | 32.1366 | 30.0008 | -0.0316386 | -0.284747 | 8.71524 | 8.99999 | 1218.522 | 7.11917 | 1305.27 | 0.06877177 | -0.03214991 | -0.03662185 | 0.06340776 | 0.8778888 |  |  |  | 18.0153 | 0.0696875 | 2.09063 | 32.0906 | 30 | -0.0315308 | -0.283777 | 8.71624 | 9.00002 | 1217.25 | 6.96875 | 1302.077 | 0.06736655 | -0.0320386 | -0.03532795 | 0.06167581 | 0.9068909
560 |  | 17.61176 | 0.0765455 | 2.29637 | 32.2964 | 30 | -0.0315658 | -0.28409 | 8.71585 | 8.99994 | 1189.984 | 7.65455 | 1281.072 | 0.0737573 | -0.03207474 | -0.04168256 | 0.06686915 | 0.7695001 |  |  |  | 17.60456 | 0.0770302 | 2.31091 | 32.3109 | 30 | -0.032528 | -0.292754 | 8.70731 | 9.00006 | 1189.497 | 7.70302 | 1281.124 | 0.07420744 | -0.0330688 | -0.04113864 | 0.06875641 | 0.8038378 |  |  |  | 17.6061 | 0.0752827 | 2.25848 | 32.2585 | 30 | -0.0314944 | -0.283436 | 8.71613 | 8.99957 | 1189.601 | 7.52827 | 1279.158 | 0.0725836 | -0.03200101 | -0.04058259 | 0.06706448 | 0.7885405 |  |  |  | 17.5785 | 0.0746002 | 2.23805 | 32.2386 | 30.0006 | -0.0355708 | -0.320135 | 8.67981 | 8.99994 | 1187.736 | 7.46002 | 1276.342 | 0.07194869 | -0.03621886 | -0.03572983 | 0.06624585 | 1.013687 |  |  |  | 17.60398 | 0.0749015 | 2.24704 | 32.247 | 30 | -0.0374663 | -0.337176 | 8.66227 | 8.99945 | 1189.458 | 7.49015 | 1278.55 | 0.07222903 | -0.0381862 | -0.03404283 | 0.06669051 | 1.121711 |  |  |  | 17.54436 | 0.0707449 | 2.12235 | 32.1223 | 30 | -0.0327668 | -0.294901 | 8.70508 | 8.99998 | 1185.43 | 7.07449 | 1269.293 | 0.06835457 | -0.03331565 | -0.03503892 | 0.0623814 | 0.9508185 |  |  |  | 18.17078 | 0.0815948 | 2.44784 | 32.4478 | 29.9999 | -0.0402685 | -0.362452 | 8.63841 | 9.00086 | 1227.755 | 8.15948 | 1327.934 | 0.07843662 | -0.04110172 | -0.0373349 | 0.07031922 | 1.100893 |  |  |  | 18.10558 | 0.0694888 | 2.08463 | 32.0841 | 29.9995 | -0.0333351 | -0.293492 | 8.5108 | 8.80429 | 1223.35 | 6.94888 | 1308.359 | 0.06718078 | -0.03390338 | -0.0332774 | 0.06003251 | 1.018811 |  |  |  | 18.12746 | 0.0721873 | 2.16564 | 32.166 | 30.0003 | -0.0337268 | -0.303542 | 8.69647 | 9.00001 | 1224.828 | 7.21873 | 1313.245 | 0.06970077 | -0.03430867 | -0.0353921 | 0.06325165 | 0.9693878 |  |  |  | 17.63093 | 0.0744657 | 2.23398 | 32.2341 | 30.0001 | -0.0332417 | -0.299172 | 8.70073 | 8.99991 | 1191.279 | 7.44657 | 1279.988 | 0.07182351 | -0.03380676 | -0.03801675 | 0.06573843 | 0.8892596 |  |  |  | 17.70549 | 0.0750938 | 2.25281 | 32.2528 | 30 | -0.0332792 | -0.299509 | 8.70039 | 8.9999 | 1196.317 | 7.50938 | 1286.153 | 0.07240791 | -0.03384555 | -0.03856236 | 0.06617202 | 0.8776837 |  |  |  | 17.79033 | 0.0745256 | 2.23577 | 32.2358 | 30 | -0.0327799 | -0.295042 | 8.70566 | 9.0007 | 1202.049 | 7.45256 | 1291.633 | 0.07187926 | -0.0333292 | -0.03855006 | 0.06513083 | 0.8645692 |  |  |  | 17.5916875 | 0.0729008 | 2.187 | 32.1866 | 29.9996 | -0.0340813 | -0.306747 | 8.6937 | 9.00045 | 1188.628 | 7.29008 | 1275.279 | 0.07036601 | -0.03467561 | -0.0356904 | 0.06471221 | 0.9715669 |  |  |  | 17.55024 | 0.074993 | 2.24974 | 32.2491 | 29.9994 | -0.0356579 | -0.320921 | 8.67908 | 9 | 1185.827 | 7.4993 | 1274.756 | 0.07231415 | -0.03630917 | -0.03600498 | 0.06641393 | 1.008449 |  |  |  | 17.67561 | 0.0747614 | 2.24288 | 32.2434 | 30.0005 | -0.0354655 | -0.319171 | 8.68031 | 8.99949 | 1194.298 | 7.47614 | 1283.585 | 0.07209868 | -0.03610968 | -0.03598901 | 0.06605487 | 1.003353 |  |  |  | 17.82871 | 0.0738853 | 2.21649 | 32.2156 | 29.9991 | -0.0374116 | -0.336714 | 8.66355 | 9.00026 | 1204.643 | 7.38853 | 1293.648 | 0.07128319 | -0.03812937 | -0.03315382 | 0.06600785 | 1.150075 |  |  |  | 17.82901 | 0.0734722 | 2.20414 | 32.2038 | 29.9997 | -0.0369072 | -0.332134 | 8.66705 | 8.99919 | 1204.663 | 7.34722 | 1293.172 | 0.07089844 | -0.03760551 | -0.03329294 | 0.06567563 | 1.129534 |  |  |  | 17.81611 | 0.0740712 | 2.22213 | 32.222 | 29.9999 | -0.0372188 | -0.334971 | 8.66506 | 9.00003 | 1203.791 | 7.40712 | 1292.957 | 0.07145629 | -0.0379291 | -0.03352719 | 0.06630409 | 1.131294 |  |  |  | 18.09794 | 0.0748916 | 2.24673 | 32.2465 | 29.9998 | -0.0362465 | -0.32622 | 8.67383 | 9.00005 | 1222.834 | 7.48916 | 1314.414 | 0.07221982 | -0.03691972 | -0.0353001 | 0.06695328 | 1.045882 |  |  |  | 18.03378 | 0.0715582 | 2.1468 | 32.1476 | 30.0008 | -0.0319461 | -0.287515 | 8.71248 | 8.99999 | 1218.498 | 7.15582 | 1305.692 | 0.06911385 | -0.03246751 | -0.03664634 | 0.06374811 | 0.8859687 |  |  |  | 18.01552 | 0.0700412 | 2.10124 | 32.1012 | 30 | -0.0317871 | -0.286084 | 8.71393 | 9.00002 | 1217.265 | 7.00412 | 1302.523 | 0.06769715 | -0.03230328 | -0.03539387 | 0.06200446 | 0.9126799
561 |  | 17.61527 | 0.076903 | 2.30709 | 32.3071 | 30 | -0.0317854 | -0.286067 | 8.71387 | 8.99994 | 1190.221 | 7.6903 | 1281.753 | 0.07408933 | -0.03230152 | -0.04178781 | 0.06719752 | 0.7729892 |  |  |  | 17.60774 | 0.077401 | 2.32203 | 32.3221 | 30 | -0.0327722 | -0.294952 | 8.70511 | 9.00006 | 1189.712 | 7.7401 | 1281.797 | 0.07455166 | -0.03332124 | -0.04123042 | 0.06909777 | 0.8081711 |  |  |  | 17.60848 | 0.0756434 | 2.2693 | 32.2693 | 30 | -0.031709 | -0.285367 | 8.7142 | 8.99957 | 1189.762 | 7.56434 | 1279.76 | 0.07291899 | -0.03222262 | -0.04069638 | 0.06739727 | 0.791781 |  |  |  | 17.5826 | 0.0749404 | 2.24825 | 32.2488 | 30.0006 | -0.0360466 | -0.324418 | 8.67553 | 8.99994 | 1188.013 | 7.49404 | 1277.044 | 0.07226522 | -0.03671233 | -0.03555289 | 0.06655925 | 1.032612 |  |  |  | 17.60838 | 0.0752507 | 2.25752 | 32.2575 | 30 | -0.0376989 | -0.339269 | 8.66018 | 8.99945 | 1189.755 | 7.52507 | 1279.285 | 0.07255384 | -0.03842788 | -0.03412596 | 0.06701214 | 1.12606 |  |  |  | 17.54417 | 0.0710987 | 2.13296 | 32.133 | 30 | -0.0330109 | -0.297097 | 8.70288 | 8.99998 | 1185.417 | 7.10987 | 1269.698 | 0.06868494 | -0.03356806 | -0.03511689 | 0.06270987 | 0.9558949 |  |  |  | 18.17583 | 0.0819496 | 2.45848 | 32.4584 | 29.9999 | -0.0404803 | -0.364358 | 8.63651 | 9.00086 | 1228.096 | 8.19496 | 1328.739 | 0.0787646 | -0.04132243 | -0.03744217 | 0.07064228 | 1.103634 |  |  |  | 18.10754 | 0.0698511 | 2.0955 | 32.095 | 29.9995 | -0.0335228 | -0.295144 | 8.50914 | 8.80429 | 1223.483 | 6.98511 | 1308.944 | 0.06751948 | -0.03409757 | -0.03342191 | 0.06036801 | 1.020216 |  |  |  | 18.13108 | 0.0725657 | 2.17699 | 32.1773 | 30.0003 | -0.0339704 | -0.305734 | 8.69428 | 9.00001 | 1225.073 | 7.25657 | 1313.971 | 0.07005363 | -0.0345608 | -0.03549283 | 0.06360095 | 0.9737406 |  |  |  | 17.63539 | 0.0748167 | 2.24451 | 32.2446 | 30.0001 | -0.0334052 | -0.300644 | 8.69926 | 8.99991 | 1191.58 | 7.48167 | 1280.73 | 0.07215014 | -0.0339759 | -0.03817424 | 0.06606152 | 0.8900217 |  |  |  | 17.71016 | 0.0754467 | 2.2634 | 32.2634 | 30 | -0.0333664 | -0.300294 | 8.6996 | 8.9999 | 1196.633 | 7.54467 | 1286.915 | 0.07273611 | -0.03393576 | -0.03880035 | 0.06649652 | 0.8746251 |  |  |  | 17.79585 | 0.0748912 | 2.24674 | 32.2468 | 30 | -0.0331192 | -0.298096 | 8.7026 | 9.0007 | 1202.423 | 7.48912 | 1292.473 | 0.07221945 | -0.03368006 | -0.03853939 | 0.06546662 | 0.8739127 |  |  |  | 17.59853 | 0.0732469 | 2.19738 | 32.197 | 29.9996 | -0.0342759 | -0.308499 | 8.69195 | 9.00045 | 1189.09 | 7.32469 | 1276.187 | 0.07068854 | -0.0348771 | -0.03581144 | 0.06503072 | 0.9739093 |  |  |  | 17.5548125 | 0.0753426 | 2.26023 | 32.2596 | 29.9994 | -0.0359406 | -0.323465 | 8.67653 | 9 | 1186.136 | 7.53426 | 1275.503 | 0.07263931 | -0.03660237 | -0.03603694 | 0.06673563 | 1.01569 |  |  |  | 17.68127 | 0.0751368 | 2.25414 | 32.2547 | 30.0005 | -0.0356485 | -0.320818 | 8.67867 | 8.99949 | 1194.68 | 7.51368 | 1284.445 | 0.07244791 | -0.03629942 | -0.03614849 | 0.06640005 | 1.004176 |  |  |  | 17.83419 | 0.0742329 | 2.22692 | 32.226 | 29.9991 | -0.0377234 | -0.339521 | 8.66074 | 9.00026 | 1205.013 | 7.42329 | 1294.464 | 0.07160683 | -0.03845334 | -0.03315348 | 0.06632815 | 1.159858 |  |  |  | 17.83675 | 0.0738311 | 2.21491 | 32.2146 | 29.9997 | -0.0371865 | -0.334649 | 8.66454 | 8.99919 | 1205.186 | 7.38311 | 1294.166 | 0.07123272 | -0.03789555 | -0.03333717 | 0.06600589 | 1.136736 |  |  |  | 17.8224 | 0.0744354 | 2.23306 | 32.233 | 29.9999 | -0.0375338 | -0.337805 | 8.66223 | 9.00003 | 1204.216 | 7.44354 | 1293.853 | 0.07179531 | -0.03825633 | -0.03353898 | 0.06663955 | 1.140653 |  |  |  | 18.10266 | 0.0752467 | 2.25738 | 32.2571 | 29.9998 | -0.0365543 | -0.328991 | 8.67106 | 9.00005 | 1223.153 | 7.52467 | 1315.191 | 0.07255012 | -0.03723915 | -0.03531097 | 0.06728047 | 1.054606 |  |  |  | 18.0345 | 0.0719237 | 2.15777 | 32.1586 | 30.0008 | -0.0322686 | -0.290417 | 8.70958 | 8.99999 | 1218.547 | 7.19237 | 1306.19 | 0.06945488 | -0.03280071 | -0.03665418 | 0.0640871 | 0.8948697 |  |  |  | 18.01666 | 0.0703731 | 2.11119 | 32.1112 | 30 | -0.0320882 | -0.288794 | 8.71122 | 9.00002 | 1217.342 | 7.03731 | 1303.01 | 0.06800728 | -0.03261431 | -0.03539297 | 0.06231246 | 0.9214913
562 |  | 17.62011 | 0.0772591 | 2.31777 | 32.3178 | 30 | -0.0320307 | -0.288275 | 8.71167 | 8.99994 | 1190.548 | 7.72591 | 1282.529 | 0.07441994 | -0.03255491 | -0.04186504 | 0.06752396 | 0.7776156 |  |  |  | 17.6113125 | 0.0777597 | 2.33279 | 32.3328 | 30 | -0.0330274 | -0.297248 | 8.70281 | 9.00006 | 1189.954 | 7.77597 | 1282.484 | 0.07488453 | -0.03358512 | -0.04129942 | 0.06942772 | 0.8132105 |  |  |  | 17.61154 | 0.0760013 | 2.28004 | 32.2801 | 30 | -0.0319396 | -0.287443 | 8.71212 | 8.99957 | 1189.969 | 7.60013 | 1280.408 | 0.07325167 | -0.0324608 | -0.04079087 | 0.06772715 | 0.7957858 |  |  |  | 17.58833 | 0.0753136 | 2.25945 | 32.26 | 30.0006 | -0.0365008 | -0.328505 | 8.67144 | 8.99994 | 1188.401 | 7.53136 | 1277.903 | 0.07261234 | -0.03718362 | -0.03542872 | 0.06690253 | 1.049533 |  |  |  | 17.61313 | 0.0756259 | 2.26877 | 32.2687 | 30 | -0.0378952 | -0.341036 | 8.65841 | 8.99945 | 1190.076 | 7.56259 | 1280.077 | 0.07290272 | -0.03863189 | -0.03427083 | 0.06735759 | 1.127253 |  |  |  | 17.5434 | 0.0714483 | 2.14345 | 32.1434 | 30 | -0.0333055 | -0.299749 | 8.70023 | 8.99998 | 1185.365 | 7.14483 | 1270.057 | 0.06901128 | -0.03387276 | -0.03513853 | 0.06303452 | 0.9639778 |  |  |  | 18.17934 | 0.0823144 | 2.46943 | 32.4693 | 29.9999 | -0.0407125 | -0.366448 | 8.63442 | 9.00086 | 1228.334 | 8.23144 | 1329.443 | 0.07910171 | -0.04156446 | -0.03753725 | 0.07097509 | 1.107286 |  |  |  | 18.10964 | 0.0702032 | 2.10606 | 32.1055 | 29.9995 | -0.0337075 | -0.29677 | 8.50752 | 8.80429 | 1223.625 | 7.02032 | 1309.527 | 0.06784854 | -0.0342887 | -0.03355984 | 0.06069389 | 1.021718 |  |  |  | 18.13406 | 0.0729213 | 2.18766 | 32.188 | 30.0003 | -0.0342334 | -0.308101 | 8.69191 | 9.00001 | 1225.274 | 7.29213 | 1314.623 | 0.07038512 | -0.03483309 | -0.03555203 | 0.06392924 | 0.9797779 |  |  |  | 17.640375 | 0.0751686 | 2.25507 | 32.2552 | 30.0001 | -0.0335751 | -0.302173 | 8.69773 | 8.99991 | 1191.917 | 7.51686 | 1281.512 | 0.07247749 | -0.03415169 | -0.0383258 | 0.06638516 | 0.8910887 |  |  |  | 17.71443 | 0.0758047 | 2.27414 | 32.2741 | 30 | -0.0334958 | -0.301459 | 8.69844 | 8.9999 | 1196.921 | 7.58047 | 1287.653 | 0.07306894 | -0.03406963 | -0.0389993 | 0.06682577 | 0.8735959 |  |  |  | 17.80268 | 0.0752451 | 2.25736 | 32.2574 | 30 | -0.0334506 | -0.301078 | 8.69962 | 9.0007 | 1202.883 | 7.52451 | 1293.395 | 0.07254864 | -0.03402287 | -0.03852577 | 0.065791 | 0.8831199 |  |  |  | 17.6055 | 0.0735912 | 2.20771 | 32.2073 | 29.9996 | -0.0344366 | -0.309945 | 8.6905 | 9.00045 | 1189.561 | 7.35912 | 1277.102 | 0.07100929 | -0.03504351 | -0.03596578 | 0.06534742 | 0.9743572 |  |  |  | 17.56072 | 0.0757048 | 2.2711 | 32.2705 | 29.9994 | -0.0362321 | -0.326089 | 8.67391 | 9 | 1186.535 | 7.57048 | 1276.362 | 0.07297607 | -0.03690478 | -0.03607129 | 0.06706842 | 1.023107 |  |  |  | 17.68501 | 0.075479 | 2.26441 | 32.2649 | 30.0005 | -0.0358566 | -0.322691 | 8.67679 | 8.99949 | 1194.933 | 7.5479 | 1285.125 | 0.07276614 | -0.03651524 | -0.0362509 | 0.06671508 | 1.007292 |  |  |  | 17.83966 | 0.0745954 | 2.23779 | 32.2369 | 29.9991 | -0.037991 | -0.341929 | 8.65833 | 9.00026 | 1205.383 | 7.45954 | 1295.299 | 0.07194422 | -0.03873147 | -0.03321275 | 0.06666214 | 1.166163 |  |  |  | 17.84427 | 0.0741921 | 2.22574 | 32.2254 | 29.9997 | -0.0374378 | -0.33691 | 8.66228 | 8.99919 | 1205.694 | 7.41921 | 1295.147 | 0.07156884 | -0.03815659 | -0.03341225 | 0.06633805 | 1.141994 |  |  |  | 17.82798 | 0.0747893 | 2.24367 | 32.2436 | 29.9999 | -0.0378218 | -0.340397 | 8.65963 | 9.00003 | 1204.593 | 7.47893 | 1294.684 | 0.07212464 | -0.03855561 | -0.03356904 | 0.06696557 | 1.148547 |  |  |  | 18.1069 | 0.0756062 | 2.26817 | 32.2679 | 29.9998 | -0.0368469 | -0.331624 | 8.66843 | 9.00005 | 1223.439 | 7.56062 | 1315.939 | 0.07288441 | -0.0375429 | -0.03534151 | 0.06761176 | 1.062289 |  |  |  | 18.03664 | 0.0722899 | 2.16875 | 32.1696 | 30.0008 | -0.0326159 | -0.293543 | 8.70645 | 8.99999 | 1218.692 | 7.22899 | 1306.791 | 0.06979646 | -0.03315965 | -0.0366368 | 0.0644262 | 0.9050914 |  |  |  | 18.01795 | 0.0707845 | 2.12353 | 32.1235 | 30 | -0.0323652 | -0.291287 | 8.70873 | 9.00002 | 1217.429 | 7.07845 | 1303.604 | 0.06839156 | -0.03290054 | -0.03549102 | 0.06269414 | 0.9270101
563 |  | 17.62349 | 0.0776251 | 2.32875 | 32.3287 | 30 | -0.0322792 | -0.290511 | 8.70943 | 8.99994 | 1190.776 | 7.76251 | 1283.211 | 0.07475964 | -0.03281166 | -0.04194798 | 0.06785999 | 0.782199 |  |  |  | 17.61642 | 0.0781183 | 2.34355 | 32.3436 | 30 | -0.0332958 | -0.299664 | 8.7004 | 9.00006 | 1190.298 | 7.81183 | 1283.282 | 0.07521721 | -0.03386272 | -0.04135448 | 0.06975699 | 0.8188405 |  |  |  | 17.61557 | 0.0763645 | 2.29094 | 32.291 | 30 | -0.0321742 | -0.289554 | 8.71001 | 8.99957 | 1190.242 | 7.63645 | 1281.134 | 0.07358916 | -0.03270317 | -0.04088599 | 0.06806151 | 0.7998624 |  |  |  | 17.59412 | 0.0756712 | 2.27018 | 32.2708 | 30.0006 | -0.0369497 | -0.332546 | 8.6674 | 8.99994 | 1188.792 | 7.56712 | 1278.749 | 0.07294484 | -0.03764964 | -0.0352952 | 0.06723125 | 1.066707 |  |  |  | 17.61752 | 0.0759851 | 2.27955 | 32.2795 | 30 | -0.0380822 | -0.342718 | 8.65673 | 8.99945 | 1190.373 | 7.59851 | 1280.824 | 0.07323661 | -0.03882628 | -0.03441034 | 0.06768824 | 1.128332 |  |  |  | 17.54416 | 0.0718121 | 2.15436 | 32.1544 | 30 | -0.0336044 | -0.302439 | 8.69754 | 8.99998 | 1185.416 | 7.18121 | 1270.544 | 0.06935077 | -0.034182 | -0.03516876 | 0.06337171 | 0.9719422 |  |  |  | 18.18235 | 0.0826841 | 2.48052 | 32.4804 | 29.9999 | -0.0409264 | -0.368373 | 8.63249 | 9.00086 | 1228.537 | 8.26841 | 1330.118 | 0.07944324 | -0.04178746 | -0.03765578 | 0.07131249 | 1.109722 |  |  |  | 18.11321 | 0.0705619 | 2.11682 | 32.1163 | 29.9995 | -0.0339072 | -0.298529 | 8.50576 | 8.80429 | 1223.866 | 7.05619 | 1310.224 | 0.06818365 | -0.03449538 | -0.03368827 | 0.06102519 | 1.023958 |  |  |  | 18.1362 | 0.0732948 | 2.19887 | 32.1992 | 30.0003 | -0.0344909 | -0.310418 | 8.68959 | 9.00001 | 1225.419 | 7.32948 | 1315.235 | 0.07073317 | -0.03509975 | -0.03563342 | 0.06427428 | 0.9850235 |  |  |  | 17.64616 | 0.075527 | 2.26582 | 32.2659 | 30.0001 | -0.0337271 | -0.303541 | 8.69637 | 8.99991 | 1192.308 | 7.5527 | 1282.36 | 0.07281077 | -0.03430898 | -0.03850179 | 0.06671441 | 0.8911008 |  |  |  | 17.71836 | 0.0761599 | 2.2848 | 32.2848 | 30 | -0.0336057 | -0.302448 | 8.69745 | 8.9999 | 1197.186 | 7.61599 | 1288.364 | 0.07339906 | -0.03418335 | -0.03921571 | 0.06715244 | 0.871675 |  |  |  | 17.80979 | 0.0755914 | 2.26775 | 32.2678 | 30 | -0.033751 | -0.303783 | 8.69692 | 9.0007 | 1203.364 | 7.55914 | 1294.328 | 0.07287065 | -0.03433371 | -0.03853694 | 0.06610813 | 0.89093 |  |  |  | 17.61188 | 0.073957 | 2.21868 | 32.2183 | 29.9996 | -0.0345479 | -0.310946 | 8.6895 | 9.00045 | 1189.992 | 7.3957 | 1278 | 0.07134996 | -0.03515879 | -0.03619117 | 0.0656841 | 0.9714743 |  |  |  | 17.56594 | 0.0760592 | 2.28173 | 32.2811 | 29.9994 | -0.0364749 | -0.328274 | 8.67172 | 9 | 1186.888 | 7.60592 | 1277.162 | 0.07330548 | -0.03715674 | -0.03614874 | 0.06739412 | 1.027885 |  |  |  | 17.68874 | 0.075839 | 2.27521 | 32.2757 | 30.0005 | -0.0360265 | -0.32422 | 8.67526 | 8.99949 | 1195.185 | 7.5839 | 1285.827 | 0.07310082 | -0.03669147 | -0.03640935 | 0.06704646 | 1.007749 |  |  |  | 17.84436 | 0.0749376 | 2.24806 | 32.2471 | 29.9991 | -0.0382798 | -0.344528 | 8.65573 | 9.00026 | 1205.7 | 7.49376 | 1296.052 | 0.07226261 | -0.03903172 | -0.03323089 | 0.06697747 | 1.174561 |  |  |  | 17.8524 | 0.0745466 | 2.23638 | 32.2361 | 29.9997 | -0.0377061 | -0.339325 | 8.65986 | 8.99919 | 1206.243 | 7.45466 | 1296.165 | 0.07189881 | -0.03843537 | -0.03346344 | 0.0666639 | 1.148578 |  |  |  | 17.83369 | 0.0751524 | 2.25457 | 32.2545 | 29.9999 | -0.0381067 | -0.342962 | 8.65707 | 9.00003 | 1204.979 | 7.51524 | 1295.536 | 0.07246242 | -0.03885175 | -0.03361067 | 0.06729995 | 1.155935 |  |  |  | 18.11128 | 0.0759672 | 2.279 | 32.2788 | 29.9998 | -0.0371519 | -0.334369 | 8.66568 | 9.00005 | 1223.735 | 7.59672 | 1316.699 | 0.07321998 | -0.03785962 | -0.03536036 | 0.06794428 | 1.07068 |  |  |  | 18.04012 | 0.072651 | 2.17959 | 32.1804 | 30.0008 | -0.0329589 | -0.296629 | 8.70336 | 8.99999 | 1218.927 | 7.2651 | 1307.483 | 0.07013315 | -0.03351428 | -0.03661887 | 0.06476006 | 0.9152188 |  |  |  | 18.0195625 | 0.0711266 | 2.1338 | 32.1338 | 30 | -0.0327509 | -0.294759 | 8.70526 | 9.00002 | 1217.538 | 7.11266 | 1304.137 | 0.06871099 | -0.03329922 | -0.03541178 | 0.06301125 | 0.940343
564 |  | 17.62721875 | 0.0779838 | 2.33951 | 32.3395 | 30 | -0.0325449 | -0.292902 | 8.70704 | 8.99994 | 1191.028 | 7.79838 | 1283.909 | 0.07509244 | -0.03308626 | -0.04200618 | 0.06818904 | 0.7876523 |  |  |  | 17.622125 | 0.0784694 | 2.35408 | 32.3541 | 30 | -0.033541 | -0.301871 | 8.69819 | 9.00006 | 1190.684 | 7.84694 | 1284.116 | 0.07554281 | -0.0341164 | -0.04142641 | 0.07007905 | 0.8235423 |  |  |  | 17.62109 | 0.0767197 | 2.30159 | 32.3016 | 30 | -0.0323985 | -0.291572 | 8.70799 | 8.99957 | 1190.614 | 7.67197 | 1281.958 | 0.0739191 | -0.03293495 | -0.04098415 | 0.0683879 | 0.803602 |  |  |  | 17.59944 | 0.0760277 | 2.28088 | 32.2815 | 30.0006 | -0.0373601 | -0.336239 | 8.6637 | 8.99994 | 1189.151 | 7.60277 | 1279.56 | 0.0732762 | -0.03807587 | -0.03520033 | 0.06755899 | 1.081691 |  |  |  | 17.62228 | 0.0763349 | 2.29005 | 32.29 | 30 | -0.0382224 | -0.34398 | 8.65547 | 8.99945 | 1190.694 | 7.63349 | 1281.586 | 0.07356166 | -0.03897204 | -0.03458962 | 0.06800999 | 1.126698 |  |  |  | 17.54485 | 0.0721741 | 2.16522 | 32.1652 | 30 | -0.0339277 | -0.305349 | 8.69463 | 8.99998 | 1185.463 | 7.21741 | 1271.023 | 0.06968846 | -0.0345166 | -0.03517185 | 0.06370715 | 0.98137 |  |  |  | 18.18522 | 0.0830411 | 2.49123 | 32.4911 | 29.9999 | -0.0411161 | -0.37008 | 8.63078 | 9.00086 | 1228.731 | 8.30411 | 1330.766 | 0.07977292 | -0.04198528 | -0.03778764 | 0.07163821 | 1.111085 |  |  |  | 18.11603 | 0.0709207 | 2.12759 | 32.1271 | 29.9995 | -0.03411 | -0.300314 | 8.50397 | 8.80429 | 1224.056 | 7.09207 | 1310.867 | 0.06851875 | -0.03470532 | -0.03381342 | 0.06135677 | 1.026377 |  |  |  | 18.13931 | 0.07365 | 2.20952 | 32.2098 | 30.0003 | -0.0347595 | -0.312836 | 8.68717 | 9.00001 | 1225.629 | 7.365 | 1315.896 | 0.07106406 | -0.03537799 | -0.03568607 | 0.06460192 | 0.9913668 |  |  |  | 17.65115 | 0.0758824 | 2.27648 | 32.2766 | 30.0001 | -0.0338676 | -0.304805 | 8.6951 | 8.99991 | 1192.645 | 7.58824 | 1283.146 | 0.07314116 | -0.03445439 | -0.03868677 | 0.06704106 | 0.8905989 |  |  |  | 17.72394 | 0.0765238 | 2.29571 | 32.2957 | 30 | -0.0337027 | -0.303321 | 8.69658 | 8.9999 | 1197.563 | 7.65238 | 1289.206 | 0.07373715 | -0.03428373 | -0.03945342 | 0.06748645 | 0.8689672 |  |  |  | 17.81608 | 0.0759422 | 2.27827 | 32.2783 | 30 | -0.0340275 | -0.306271 | 8.69443 | 9.0007 | 1203.789 | 7.59422 | 1295.208 | 0.07319674 | -0.03461991 | -0.03857683 | 0.06642963 | 0.8974276 |  |  |  | 17.61859 | 0.074306 | 2.22915 | 32.2288 | 29.9996 | -0.0346988 | -0.312305 | 8.68814 | 9.00045 | 1190.445 | 7.4306 | 1278.902 | 0.07167487 | -0.0353151 | -0.03635977 | 0.06600502 | 0.9712686 |  |  |  | 17.57098 | 0.0764208 | 2.29258 | 32.292 | 29.9994 | -0.0366831 | -0.330148 | 8.66985 | 9 | 1187.228 | 7.64208 | 1277.957 | 0.07364146 | -0.03737285 | -0.03626862 | 0.06772642 | 1.030446 |  |  |  | 17.69322 | 0.0762082 | 2.28629 | 32.2868 | 30.0005 | -0.0361972 | -0.325757 | 8.67373 | 8.99949 | 1195.488 | 7.62082 | 1286.594 | 0.07344394 | -0.03686857 | -0.03657537 | 0.06738596 | 1.008016 |  |  |  | 17.84916 | 0.0753024 | 2.259 | 32.2581 | 29.9991 | -0.0384803 | -0.346333 | 8.65393 | 9.00026 | 1206.024 | 7.53024 | 1296.841 | 0.07260192 | -0.03924023 | -0.0333617 | 0.06731356 | 1.176206 |  |  |  | 17.86022 | 0.0749029 | 2.24706 | 32.2468 | 29.9997 | -0.0379526 | -0.341543 | 8.65764 | 8.99919 | 1206.772 | 7.49029 | 1297.163 | 0.07223033 | -0.03869156 | -0.03353877 | 0.0669914 | 1.153637 |  |  |  | 17.83995 | 0.0755141 | 2.26542 | 32.2653 | 29.9999 | -0.0383595 | -0.345237 | 8.65479 | 9.00003 | 1205.402 | 7.55141 | 1296.427 | 0.07279878 | -0.0391146 | -0.03368418 | 0.06763276 | 1.161216 |  |  |  | 18.11459 | 0.0763335 | 2.28999 | 32.2897 | 29.9998 | -0.0374558 | -0.337104 | 8.66295 | 9.00005 | 1223.959 | 7.63335 | 1317.388 | 0.07356036 | -0.03817529 | -0.03538507 | 0.0682819 | 1.078853 |  |  |  | 18.04398 | 0.0730276 | 2.19089 | 32.1917 | 30.0008 | -0.0333177 | -0.299859 | 8.70013 | 8.99999 | 1219.188 | 7.30276 | 1308.222 | 0.07048419 | -0.03388538 | -0.03659881 | 0.06510805 | 0.9258602 |  |  |  | 18.02175 | 0.0714891 | 2.14467 | 32.1447 | 30 | -0.0331054 | -0.297949 | 8.70207 | 9.00002 | 1217.686 | 7.14891 | 1304.737 | 0.06904936 | -0.03366579 | -0.03538358 | 0.063347 | 0.9514523
565 |  | 17.63182 | 0.0783485 | 2.35046 | 32.3504 | 30 | -0.0328044 | -0.295238 | 8.7047 | 8.99994 | 1191.339 | 7.83485 | 1284.679 | 0.0754307 | -0.03335453 | -0.04207618 | 0.06852316 | 0.7927177 |  |  |  | 17.62776 | 0.0788309 | 2.36493 | 32.365 | 30 | -0.0337862 | -0.304078 | 8.69598 | 9.00006 | 1191.065 | 7.88309 | 1284.957 | 0.07587795 | -0.03437014 | -0.04150781 | 0.07041062 | 0.8280404 |  |  |  | 17.62634 | 0.0770703 | 2.31211 | 32.3121 | 30 | -0.032638 | -0.293728 | 8.70584 | 8.99957 | 1190.969 | 7.70703 | 1282.757 | 0.07424467 | -0.0331825 | -0.04106217 | 0.06871002 | 0.8081039 |  |  |  | 17.60314 | 0.0763828 | 2.29153 | 32.2921 | 30.0006 | -0.0377674 | -0.339905 | 8.66004 | 8.99994 | 1189.402 | 7.63828 | 1280.251 | 0.07360616 | -0.03849907 | -0.03510709 | 0.06788586 | 1.096618 |  |  |  | 17.6271 | 0.0766979 | 2.30094 | 32.3009 | 30 | -0.0383657 | -0.34527 | 8.65417 | 8.99945 | 1191.021 | 7.66979 | 1282.369 | 0.07389886 | -0.03912105 | -0.03477781 | 0.06834379 | 1.124885 |  |  |  | 17.5475 | 0.0725332 | 2.176 | 32.176 | 30 | -0.0342747 | -0.308472 | 8.69151 | 8.99998 | 1185.642 | 7.25332 | 1271.64 | 0.07002333 | -0.03487585 | -0.03514747 | 0.06403911 | 0.992272 |  |  |  | 18.18822 | 0.083415 | 2.50244 | 32.5024 | 29.9999 | -0.0413219 | -0.371933 | 8.62893 | 9.00086 | 1228.934 | 8.3415 | 1331.445 | 0.08011809 | -0.04219992 | -0.03791817 | 0.07197923 | 1.112921 |  |  |  | 18.11935 | 0.071255 | 2.13761 | 32.1371 | 29.9995 | -0.0343248 | -0.302206 | 8.50208 | 8.80429 | 1224.28 | 7.1255 | 1311.516 | 0.06883086 | -0.03492773 | -0.03390313 | 0.06166534 | 1.030222 |  |  |  | 18.1436875 | 0.0740176 | 2.22055 | 32.2209 | 30.0003 | -0.0350325 | -0.315293 | 8.68472 | 9.00001 | 1225.925 | 7.40176 | 1316.665 | 0.07140638 | -0.03566086 | -0.03574553 | 0.06494048 | 0.9976313 |  |  |  | 17.65632 | 0.0762336 | 2.28701 | 32.2871 | 30.0001 | -0.0340035 | -0.306028 | 8.69388 | 8.99991 | 1192.995 | 7.62336 | 1283.941 | 0.07346754 | -0.03459507 | -0.03887247 | 0.06736366 | 0.8899632 |  |  |  | 17.72933 | 0.0768725 | 2.30618 | 32.3062 | 30 | -0.0337969 | -0.304168 | 8.69573 | 8.9999 | 1197.928 | 7.68725 | 1290.015 | 0.07406101 | -0.03438122 | -0.03967979 | 0.06780638 | 0.8664668 |  |  |  | 17.82127 | 0.076306 | 2.28918 | 32.2892 | 30 | -0.0342905 | -0.308638 | 8.69206 | 9.0007 | 1204.14 | 7.6306 | 1296.023 | 0.07353481 | -0.03489221 | -0.03864259 | 0.06676344 | 0.902947 |  |  |  | 17.62373 | 0.0746551 | 2.23963 | 32.2393 | 29.9996 | -0.034824 | -0.313432 | 8.68702 | 9.00045 | 1190.793 | 7.46551 | 1279.692 | 0.07199977 | -0.03544481 | -0.03655496 | 0.06632642 | 0.9696306 |  |  |  | 17.57729 | 0.076762 | 2.30281 | 32.3022 | 29.9994 | -0.0368763 | -0.331887 | 8.66811 | 9 | 1187.655 | 7.6762 | 1278.822 | 0.07395839 | -0.03757342 | -0.03638497 | 0.06803935 | 1.032663 |  |  |  | 17.69742 | 0.0765632 | 2.29694 | 32.2975 | 30.0005 | -0.0363636 | -0.327254 | 8.67223 | 8.99949 | 1195.771 | 7.65632 | 1287.323 | 0.07377374 | -0.03704123 | -0.03673251 | 0.06771233 | 1.008405 |  |  |  | 17.85433 | 0.0756582 | 2.26967 | 32.2687 | 29.9991 | -0.0386826 | -0.348153 | 8.65211 | 9.00026 | 1206.374 | 7.56582 | 1297.646 | 0.07293275 | -0.03945064 | -0.03348211 | 0.06764111 | 1.17826 |  |  |  | 17.86722 | 0.0752636 | 2.25788 | 32.2576 | 29.9997 | -0.0381843 | -0.343628 | 8.65556 | 8.99919 | 1207.245 | 7.52636 | 1298.107 | 0.07256584 | -0.03893243 | -0.03363341 | 0.0673231 | 1.157552 |  |  |  | 17.84571 | 0.0758735 | 2.2762 | 32.2761 | 29.9999 | -0.0386042 | -0.347439 | 8.65259 | 9.00003 | 1205.791 | 7.58735 | 1297.278 | 0.07313289 | -0.03936909 | -0.0337638 | 0.06796348 | 1.166015 |  |  |  | 18.11738 | 0.0766943 | 2.30081 | 32.3006 | 29.9998 | -0.037751 | -0.339761 | 8.66029 | 9.00005 | 1224.148 | 7.66943 | 1318.033 | 0.07389551 | -0.03848203 | -0.03541349 | 0.06861447 | 1.086649 |  |  |  | 18.04919 | 0.0733912 | 2.2018 | 32.2026 | 30.0008 | -0.033685 | -0.303165 | 8.69683 | 8.99999 | 1219.54 | 7.33912 | 1309.043 | 0.07082298 | -0.03426541 | -0.03655757 | 0.06544347 | 0.9373 |  |  |  | 18.02528 | 0.0718568 | 2.15571 | 32.1557 | 30 | -0.0334754 | -0.301279 | 8.69874 | 9.00002 | 1217.925 | 7.18568 | 1305.441 | 0.06939247 | -0.03404853 | -0.03534394 | 0.06368703 | 0.9633483
566 |  | 17.63572 | 0.078709 | 2.36127 | 32.3613 | 30 | -0.0330757 | -0.297679 | 8.70226 | 8.99994 | 1191.603 | 7.8709 | 1285.393 | 0.07576496 | -0.03363507 | -0.04212989 | 0.06885357 | 0.798366 |  |  |  | 17.63325 | 0.0791893 | 2.37568 | 32.3757 | 30 | -0.0340133 | -0.306121 | 8.69394 | 9.00006 | 1191.436 | 7.91893 | 1285.785 | 0.07621011 | -0.03460521 | -0.0416049 | 0.07073925 | 0.8317581 |  |  |  | 17.63122 | 0.0774282 | 2.32285 | 32.3229 | 30 | -0.0328681 | -0.295798 | 8.70377 | 8.99957 | 1191.299 | 7.74282 | 1283.539 | 0.07457691 | -0.03342039 | -0.04115651 | 0.06903888 | 0.8120317 |  |  |  | 17.60838 | 0.0767349 | 2.30209 | 32.3027 | 30.0006 | -0.0381197 | -0.343075 | 8.65687 | 8.99994 | 1189.756 | 7.67349 | 1281.051 | 0.07393322 | -0.03886526 | -0.03506796 | 0.06820934 | 1.108284 |  |  |  | 17.632 | 0.0770428 | 2.31128 | 32.3112 | 30 | -0.0385205 | -0.346663 | 8.65278 | 8.99945 | 1191.351 | 7.70428 | 1283.136 | 0.07421914 | -0.03928204 | -0.0349371 | 0.06866075 | 1.124364 |  |  |  | 17.55016 | 0.0728901 | 2.1867 | 32.1867 | 30 | -0.0346447 | -0.311801 | 8.68818 | 8.99998 | 1185.822 | 7.28901 | 1272.256 | 0.07035604 | -0.03525906 | -0.03509698 | 0.06436892 | 1.004618 |  |  |  | 18.19207 | 0.0837769 | 2.5133 | 32.5132 | 29.9999 | -0.0414899 | -0.373445 | 8.62742 | 9.00086 | 1229.194 | 8.37769 | 1332.172 | 0.08045207 | -0.04237518 | -0.03807689 | 0.07230877 | 1.112884 |  |  |  | 18.12361 | 0.071639 | 2.14913 | 32.1486 | 29.9995 | -0.0345304 | -0.304016 | 8.50027 | 8.80429 | 1224.568 | 7.1639 | 1312.295 | 0.06918925 | -0.03514066 | -0.03404859 | 0.06201948 | 1.032074 |  |  |  | 18.14818 | 0.074389 | 2.23169 | 32.232 | 30.0003 | -0.0352852 | -0.317567 | 8.68244 | 9.00001 | 1226.228 | 7.4389 | 1317.446 | 0.07175213 | -0.03592277 | -0.03582936 | 0.06528238 | 1.002607 |  |  |  | 17.66117 | 0.0765818 | 2.29746 | 32.2976 | 30.0001 | -0.0341512 | -0.307358 | 8.69255 | 8.99991 | 1193.322 | 7.65818 | 1284.709 | 0.07379102 | -0.03474798 | -0.03904304 | 0.06768349 | 0.8899916 |  |  |  | 17.73426 | 0.0772357 | 2.31707 | 32.3171 | 30 | -0.0339116 | -0.305201 | 8.6947 | 8.9999 | 1198.261 | 7.72357 | 1290.809 | 0.07439822 | -0.03449994 | -0.03989829 | 0.06813975 | 0.8646972 |  |  |  | 17.82487 | 0.0766597 | 2.29979 | 32.2998 | 30 | -0.0345216 | -0.310719 | 8.68998 | 9.0007 | 1204.383 | 7.66597 | 1296.71 | 0.07386338 | -0.03513155 | -0.03873183 | 0.06708842 | 0.907046 |  |  |  | 17.62806 | 0.0749916 | 2.24972 | 32.2494 | 29.9996 | -0.0349833 | -0.314866 | 8.68558 | 9.00045 | 1191.085 | 7.49916 | 1280.406 | 0.07231285 | -0.03560987 | -0.03670298 | 0.06663632 | 0.9702176 |  |  |  | 17.58240625 | 0.0771165 | 2.31345 | 32.3128 | 29.9994 | -0.0370314 | -0.333283 | 8.66672 | 9 | 1188 | 7.71165 | 1279.615 | 0.07428756 | -0.03773447 | -0.03655309 | 0.06836485 | 1.03232 |  |  |  | 17.7022 | 0.0769216 | 2.30769 | 32.3082 | 30.0005 | -0.036514 | -0.328607 | 8.67088 | 8.99949 | 1196.095 | 7.69216 | 1288.1 | 0.0741066 | -0.03719732 | -0.03690928 | 0.06804153 | 1.007804 |  |  |  | 17.85904 | 0.0760187 | 2.28049 | 32.2796 | 29.9991 | -0.0388668 | -0.349812 | 8.65045 | 9.00026 | 1206.692 | 7.60187 | 1298.423 | 0.07326784 | -0.03964227 | -0.03362557 | 0.06797303 | 1.178933 |  |  |  | 17.87215 | 0.07562 | 2.26858 | 32.2683 | 29.9997 | -0.0384175 | -0.345726 | 8.65346 | 8.99919 | 1207.577 | 7.562 | 1298.894 | 0.07289724 | -0.03917491 | -0.03372233 | 0.06765131 | 1.161691 |  |  |  | 17.85084 | 0.0762242 | 2.28672 | 32.2866 | 29.9999 | -0.0388281 | -0.349454 | 8.65058 | 9.00003 | 1206.138 | 7.62242 | 1298.074 | 0.0734588 | -0.03960201 | -0.03385679 | 0.06828622 | 1.169692 |  |  |  | 18.121375 | 0.0770606 | 2.3118 | 32.3116 | 29.9998 | -0.0380404 | -0.342366 | 8.65769 | 9.00005 | 1224.417 | 7.70606 | 1318.772 | 0.07423566 | -0.03878283 | -0.03545284 | 0.06895166 | 1.093927 |  |  |  | 18.05496 | 0.0737583 | 2.21281 | 32.2136 | 30.0008 | -0.0340335 | -0.306302 | 8.69369 | 8.99999 | 1219.93 | 7.37583 | 1309.91 | 0.07116492 | -0.03462612 | -0.0365388 | 0.06578185 | 0.9476536 |  |  |  | 18.03018 | 0.0722208 | 2.16663 | 32.1666 | 30 | -0.0338467 | -0.304621 | 8.6954 | 9.00002 | 1218.255 | 7.22208 | 1306.238 | 0.06973201 | -0.03443276 | -0.03529925 | 0.06402309 | 0.9754531
567 |  | 17.63936 | 0.0790784 | 2.37235 | 32.3723 | 30 | -0.0333372 | -0.300033 | 8.69991 | 8.99994 | 1191.849 | 7.90784 | 1286.098 | 0.07610734 | -0.03390555 | -0.04220179 | 0.06919217 | 0.803415 |  |  |  | 17.63771 | 0.0795476 | 2.38643 | 32.3865 | 30 | -0.0342623 | -0.308362 | 8.6917 | 9.00006 | 1191.737 | 7.95476 | 1286.537 | 0.07654206 | -0.03486301 | -0.04167905 | 0.071068 | 0.8364637 |  |  |  | 17.63621 | 0.077791 | 2.33373 | 32.3337 | 30 | -0.0330936 | -0.297828 | 8.70174 | 8.99957 | 1191.636 | 7.7791 | 1284.334 | 0.07491358 | -0.03365358 | -0.04125999 | 0.06937212 | 0.8156468 |  |  |  | 17.61554 | 0.0771215 | 2.31369 | 32.3143 | 30.0006 | -0.0384598 | -0.346136 | 8.65381 | 8.99994 | 1190.239 | 7.71215 | 1282.032 | 0.07429221 | -0.03921891 | -0.0350733 | 0.06856395 | 1.118198 |  |  |  | 17.63611 | 0.0774183 | 2.32255 | 32.3225 | 30 | -0.0386179 | -0.347539 | 8.65191 | 8.99945 | 1191.629 | 7.74183 | 1283.883 | 0.07456772 | -0.03938334 | -0.03518437 | 0.06900609 | 1.119342 |  |  |  | 17.552 | 0.0732705 | 2.19811 | 32.1981 | 30 | -0.0350084 | -0.315075 | 8.68491 | 8.99998 | 1185.946 | 7.32705 | 1272.841 | 0.07071053 | -0.03563588 | -0.03507465 | 0.06472066 | 1.016001 |  |  |  | 18.19496 | 0.0841429 | 2.52428 | 32.5242 | 29.9999 | -0.0416757 | -0.375117 | 8.62575 | 9.00086 | 1229.389 | 8.41429 | 1332.834 | 0.08078972 | -0.04256904 | -0.03822068 | 0.07264237 | 1.11377 |  |  |  | 18.12659375 | 0.0719947 | 2.1598 | 32.1593 | 29.9995 | -0.0347637 | -0.306069 | 8.49822 | 8.80429 | 1224.77 | 7.19947 | 1312.947 | 0.06952112 | -0.03538234 | -0.03413878 | 0.06234778 | 1.036426 |  |  |  | 18.15229 | 0.0747428 | 2.24231 | 32.2426 | 30.0003 | -0.0355689 | -0.320121 | 8.67989 | 9.00001 | 1226.506 | 7.47428 | 1318.179 | 0.07208138 | -0.03621689 | -0.03586449 | 0.06560804 | 1.009826 |  |  |  | 17.66534 | 0.076936 | 2.30809 | 32.3082 | 30.0001 | -0.0342678 | -0.308407 | 8.6915 | 8.99991 | 1193.604 | 7.6936 | 1285.435 | 0.07411997 | -0.03486871 | -0.03925126 | 0.06800899 | 0.8883462 |  |  |  | 17.73911 | 0.0775644 | 2.32693 | 32.3269 | 30 | -0.0340111 | -0.306096 | 8.6938 | 8.9999 | 1198.589 | 7.75644 | 1291.556 | 0.07470331 | -0.03460294 | -0.04010037 | 0.06844122 | 0.8629081 |  |  |  | 17.82926 | 0.0770015 | 2.31005 | 32.3101 | 30 | -0.0347282 | -0.312578 | 8.68812 | 9.0007 | 1204.68 | 7.70015 | 1297.442 | 0.07418079 | -0.03534556 | -0.03883523 | 0.06740201 | 0.9101416 |  |  |  | 17.63182 | 0.0753521 | 2.26054 | 32.2602 | 29.9996 | -0.0350832 | -0.315765 | 8.68468 | 9.00045 | 1191.339 | 7.53521 | 1281.109 | 0.07264814 | -0.0357134 | -0.03693474 | 0.0669685 | 0.9669324 |  |  |  | 17.58693 | 0.0774775 | 2.32428 | 32.3237 | 29.9994 | -0.0371737 | -0.334563 | 8.66543 | 9 | 1188.306 | 7.74775 | 1280.373 | 0.07462266 | -0.03788226 | -0.0367404 | 0.06869644 | 1.031079 |  |  |  | 17.70623 | 0.0772773 | 2.31836 | 32.3189 | 30.0005 | -0.0366697 | -0.330008 | 8.66948 | 8.99949 | 1196.367 | 7.72773 | 1288.819 | 0.07443684 | -0.03735894 | -0.0370779 | 0.06836838 | 1.007579 |  |  |  | 17.86408 | 0.0763749 | 2.29118 | 32.2902 | 29.9991 | -0.0390411 | -0.35138 | 8.64888 | 9.00026 | 1207.032 | 7.63749 | 1299.219 | 0.07359882 | -0.03982364 | -0.03377518 | 0.06830076 | 1.17908 |  |  |  | 17.87596 | 0.0759835 | 2.27948 | 32.2792 | 29.9997 | -0.0386365 | -0.347697 | 8.65149 | 8.99919 | 1207.835 | 7.59835 | 1299.611 | 0.07323513 | -0.03940269 | -0.03383244 | 0.06798631 | 1.164642 |  |  |  | 17.85509 | 0.0765853 | 2.29755 | 32.2975 | 29.9999 | -0.0390379 | -0.351343 | 8.64869 | 9.00003 | 1206.425 | 7.65853 | 1298.819 | 0.07379427 | -0.03982031 | -0.03397396 | 0.06861872 | 1.172083 |  |  |  | 18.12523 | 0.0774283 | 2.32283 | 32.3226 | 29.9998 | -0.038316 | -0.344846 | 8.65521 | 9.00005 | 1224.678 | 7.74283 | 1319.503 | 0.074577 | -0.03906936 | -0.03550763 | 0.06929007 | 1.100309 |  |  |  | 18.06021875 | 0.0741241 | 2.22378 | 32.2246 | 30.0008 | -0.0343754 | -0.309378 | 8.69061 | 8.99999 | 1220.285 | 7.41241 | 1310.738 | 0.07150554 | -0.03498013 | -0.03652541 | 0.06611907 | 0.9576932 |  |  |  | 18.03592 | 0.0725757 | 2.17727 | 32.1773 | 30 | -0.0342299 | -0.30807 | 8.69195 | 9.00002 | 1218.644 | 7.25757 | 1307.087 | 0.07006295 | -0.03482946 | -0.03523349 | 0.06435032 | 0.988533
568 |  | 17.64434 | 0.0794304 | 2.38291 | 32.3829 | 30 | -0.0336118 | -0.302504 | 8.69744 | 8.99994 | 1192.185 | 7.94304 | 1286.881 | 0.07643349 | -0.03418966 | -0.04224383 | 0.06951411 | 0.8093409 |  |  |  | 17.64257 | 0.0799112 | 2.39734 | 32.3974 | 30 | -0.0344847 | -0.310365 | 8.6897 | 9.00006 | 1192.065 | 7.99112 | 1287.325 | 0.07687882 | -0.03509333 | -0.04178549 | 0.0714014 | 0.839845 |  |  |  | 17.64131 | 0.0781663 | 2.34499 | 32.345 | 30 | -0.0332975 | -0.299663 | 8.6999 | 8.99957 | 1191.98 | 7.81663 | 1285.153 | 0.07526173 | -0.03386448 | -0.04139724 | 0.06971674 | 0.8180371 |  |  |  | 17.62137 | 0.0774514 | 2.32359 | 32.3242 | 30.0006 | -0.038726 | -0.348531 | 8.65141 | 8.99994 | 1190.633 | 7.74514 | 1282.849 | 0.07459844 | -0.03949579 | -0.03510265 | 0.06886653 | 1.125151 |  |  |  | 17.64211 | 0.0777761 | 2.33328 | 32.3332 | 30 | -0.0387254 | -0.348507 | 8.65094 | 8.99945 | 1192.034 | 7.77761 | 1284.746 | 0.07489975 | -0.03949517 | -0.03540458 | 0.06933439 | 1.115538 |  |  |  | 17.55537 | 0.0736368 | 2.2091 | 32.2091 | 30 | -0.0354181 | -0.318762 | 8.68122 | 8.99998 | 1186.174 | 7.36368 | 1273.52 | 0.07105176 | -0.03606054 | -0.03499123 | 0.0650587 | 1.030559 |  |  |  | 18.19877 | 0.0845061 | 2.53518 | 32.5351 | 29.9999 | -0.0418562 | -0.376742 | 8.62412 | 9.00086 | 1229.647 | 8.45061 | 1333.559 | 0.08112468 | -0.04275741 | -0.03836727 | 0.07297289 | 1.114424 |  |  |  | 18.13001 | 0.0723578 | 2.1707 | 32.1702 | 29.9995 | -0.0349819 | -0.30799 | 8.4963 | 8.80429 | 1225.001 | 7.23578 | 1313.639 | 0.06985978 | -0.03560842 | -0.03425135 | 0.06268266 | 1.039621 |  |  |  | 18.15612 | 0.0751033 | 2.25312 | 32.2534 | 30.0003 | -0.0358433 | -0.32259 | 8.67742 | 9.00001 | 1226.765 | 7.51033 | 1318.899 | 0.07241675 | -0.03650145 | -0.0359153 | 0.06593987 | 1.01632 |  |  |  | 17.67034 | 0.0772772 | 2.31832 | 32.3184 | 30.0001 | -0.0343759 | -0.30938 | 8.69053 | 8.99991 | 1193.942 | 7.72772 | 1286.206 | 0.07443675 | -0.03498065 | -0.0394561 | 0.0683221 | 0.8865715 |  |  |  | 17.74386 | 0.0779359 | 2.33808 | 32.3381 | 30 | -0.0340955 | -0.306856 | 8.69304 | 8.9999 | 1198.909 | 7.79359 | 1292.347 | 0.07504801 | -0.03469031 | -0.0403577 | 0.06878208 | 0.8595711 |  |  |  | 17.8366875 | 0.0773679 | 2.32104 | 32.3211 | 30 | -0.0348983 | -0.314109 | 8.68659 | 9.0007 | 1205.182 | 7.73679 | 1298.424 | 0.07452094 | -0.03552179 | -0.03899914 | 0.06773702 | 0.9108353 |  |  |  | 17.63554 | 0.0757237 | 2.27168 | 32.2713 | 29.9996 | -0.0352019 | -0.316833 | 8.68362 | 9.00045 | 1191.59 | 7.57237 | 1281.822 | 0.07299364 | -0.03583642 | -0.03715722 | 0.06731084 | 0.9644538 |  |  |  | 17.59252 | 0.0778274 | 2.33478 | 32.3342 | 29.9994 | -0.0373097 | -0.335787 | 8.66421 | 9 | 1188.684 | 7.78274 | 1281.196 | 0.07494735 | -0.03802352 | -0.03692383 | 0.06901732 | 1.029783 |  |  |  | 17.70952 | 0.0776395 | 2.32923 | 32.3298 | 30.0005 | -0.0367902 | -0.331093 | 8.66839 | 8.99949 | 1196.589 | 7.76395 | 1289.492 | 0.074773 | -0.03748403 | -0.03728897 | 0.06870138 | 1.005231 |  |  |  | 17.86823 | 0.076735 | 2.30198 | 32.3011 | 29.9991 | -0.0391905 | -0.352724 | 8.64754 | 9.00026 | 1207.313 | 7.6735 | 1299.956 | 0.07393331 | -0.03997912 | -0.03395419 | 0.06863225 | 1.177443 |  |  |  | 17.87953 | 0.0763525 | 2.29055 | 32.2902 | 29.9997 | -0.0388545 | -0.349659 | 8.64953 | 8.99919 | 1208.076 | 7.63525 | 1300.316 | 0.07357801 | -0.03962948 | -0.03394853 | 0.06832634 | 1.16734 |  |  |  | 17.86002 | 0.0769432 | 2.30829 | 32.3082 | 29.9999 | -0.0392204 | -0.352985 | 8.64705 | 9.00003 | 1206.758 | 7.69432 | 1299.61 | 0.07412666 | -0.04001024 | -0.03411642 | 0.06894795 | 1.172756 |  |  |  | 18.13102 | 0.0777958 | 2.33385 | 32.3336 | 29.9998 | -0.0385772 | -0.347197 | 8.65286 | 9.00005 | 1225.069 | 7.77958 | 1320.374 | 0.07491803 | -0.03934101 | -0.03557702 | 0.06962761 | 1.105798 |  |  |  | 18.06595 | 0.0744853 | 2.23462 | 32.2354 | 30.0008 | -0.0347119 | -0.312407 | 8.68758 | 8.99999 | 1220.673 | 7.44853 | 1311.595 | 0.07184176 | -0.03532867 | -0.03651308 | 0.06645176 | 0.967562 |  |  |  | 18.04183 | 0.0729376 | 2.18813 | 32.1881 | 30 | -0.0345945 | -0.311351 | 8.68867 | 9.00002 | 1219.043 | 7.29376 | 1307.957 | 0.07040031 | -0.03520706 | -0.03519325 | 0.06468387 | 1.000392
569 |  | 17.64974 | 0.0797908 | 2.39372 | 32.3937 | 30 | -0.0338601 | -0.304739 | 8.6952 | 8.99994 | 1192.55 | 7.97908 | 1287.704 | 0.07676732 | -0.03444663 | -0.04232069 | 0.0698435 | 0.8139431 |  |  |  | 17.64869 | 0.0802638 | 2.40792 | 32.4079 | 30 | -0.0347259 | -0.312535 | 8.68752 | 9.00006 | 1192.479 | 8.02638 | 1288.192 | 0.07720527 | -0.03534318 | -0.04186209 | 0.07172417 | 0.8442764 |  |  |  | 17.6476 | 0.0784879 | 2.35464 | 32.3547 | 30 | -0.0335421 | -0.301864 | 8.6977 | 8.99957 | 1192.405 | 7.84879 | 1285.994 | 0.07555997 | -0.03411754 | -0.04144243 | 0.07001135 | 0.8232515 |  |  |  | 17.62531 | 0.0778396 | 2.33523 | 32.3358 | 30.0006 | -0.0389613 | -0.35065 | 8.64929 | 8.99994 | 1190.9 | 7.78396 | 1283.599 | 0.07495867 | -0.0397406 | -0.03521807 | 0.06922341 | 1.128415 |  |  |  | 17.64771 | 0.0781311 | 2.34393 | 32.3439 | 30 | -0.0388303 | -0.349451 | 8.64999 | 8.99945 | 1192.413 | 7.81311 | 1285.577 | 0.07522908 | -0.0396043 | -0.03562478 | 0.06966012 | 1.111706 |  |  |  | 17.5593 | 0.0740038 | 2.22011 | 32.2201 | 30 | -0.0357703 | -0.321932 | 8.67805 | 8.99998 | 1186.439 | 7.40038 | 1274.24 | 0.07139353 | -0.03642573 | -0.0349678 | 0.06539708 | 1.041694 |  |  |  | 18.20284 | 0.0848732 | 2.54619 | 32.5461 | 29.9999 | -0.0420186 | -0.378203 | 8.62266 | 9.00086 | 1229.921 | 8.48732 | 1334.309 | 0.08146311 | -0.04292692 | -0.0385362 | 0.07330675 | 1.113938 |  |  |  | 18.1335 | 0.0727191 | 2.18154 | 32.181 | 29.9995 | -0.0352185 | -0.310073 | 8.49422 | 8.80429 | 1225.237 | 7.27191 | 1314.335 | 0.07019664 | -0.03585363 | -0.03434301 | 0.06301572 | 1.043986 |  |  |  | 18.16075 | 0.0754673 | 2.26404 | 32.2644 | 30.0003 | -0.0361049 | -0.324944 | 8.67507 | 9.00001 | 1227.078 | 7.54673 | 1319.682 | 0.07275526 | -0.03677281 | -0.03598246 | 0.06627454 | 1.021965 |  |  |  | 17.67456 | 0.0776579 | 2.32975 | 32.3298 | 30.0001 | -0.0345022 | -0.310517 | 8.68939 | 8.99991 | 1194.227 | 7.76579 | 1286.968 | 0.07479008 | -0.03511146 | -0.03967862 | 0.06867181 | 0.8848961 |  |  |  | 17.74896 | 0.0782927 | 2.34878 | 32.3488 | 30 | -0.0341915 | -0.30772 | 8.69218 | 8.9999 | 1199.254 | 7.82927 | 1293.147 | 0.07537896 | -0.0347897 | -0.04058925 | 0.06910915 | 0.8571162 |  |  |  | 17.8421 | 0.0777001 | 2.33101 | 32.331 | 30 | -0.0350829 | -0.31577 | 8.68493 | 9.0007 | 1205.547 | 7.77001 | 1299.219 | 0.07482923 | -0.03571309 | -0.03911615 | 0.06804117 | 0.9130012 |  |  |  | 17.63889 | 0.0760763 | 2.28226 | 32.2819 | 29.9996 | -0.035315 | -0.317851 | 8.6826 | 9.00045 | 1191.817 | 7.60763 | 1282.486 | 0.07332137 | -0.03595366 | -0.03736771 | 0.06763563 | 0.9621583 |  |  |  | 17.59669 | 0.0781883 | 2.3456 | 32.345 | 29.9994 | -0.0374208 | -0.336787 | 8.66321 | 9 | 1188.966 | 7.81883 | 1281.929 | 0.07528213 | -0.03813893 | -0.0371432 | 0.06934871 | 1.026808 |  |  |  | 17.71302 | 0.0780133 | 2.34044 | 32.341 | 30.0005 | -0.0369211 | -0.332271 | 8.66721 | 8.99949 | 1196.826 | 7.80133 | 1290.194 | 0.07511981 | -0.03761994 | -0.03749987 | 0.06904488 | 1.003202 |  |  |  | 17.87153 | 0.0770847 | 2.31247 | 32.3115 | 29.9991 | -0.0393362 | -0.354036 | 8.64622 | 9.00026 | 1207.536 | 7.70847 | 1300.618 | 0.07425804 | -0.04013078 | -0.03412726 | 0.06895427 | 1.175915 |  |  |  | 17.88371 | 0.0767134 | 2.30138 | 32.3011 | 29.9997 | -0.0390701 | -0.351599 | 8.64759 | 8.99919 | 1208.359 | 7.67134 | 1301.056 | 0.07391325 | -0.03985382 | -0.03405944 | 0.0686586 | 1.170126 |  |  |  | 17.86477 | 0.0773026 | 2.31907 | 32.319 | 29.9999 | -0.0393997 | -0.354599 | 8.64543 | 9.00003 | 1207.079 | 7.73026 | 1300.389 | 0.07446032 | -0.04019688 | -0.03426345 | 0.06927851 | 1.173171 |  |  |  | 18.13597 | 0.0781551 | 2.34463 | 32.3444 | 29.9998 | -0.0388253 | -0.34943 | 8.65062 | 9.00005 | 1225.403 | 7.81551 | 1321.175 | 0.07525134 | -0.0395991 | -0.03565224 | 0.06995771 | 1.110704 |  |  |  | 18.07164 | 0.0748598 | 2.24585 | 32.2467 | 30.0008 | -0.0350115 | -0.315104 | 8.68489 | 8.99999 | 1221.057 | 7.48598 | 1312.465 | 0.07219023 | -0.03563909 | -0.03655114 | 0.06679666 | 0.9750474 |  |  |  | 18.0470625 | 0.0733012 | 2.19904 | 32.199 | 30 | -0.0349752 | -0.314777 | 8.68524 | 9.00002 | 1219.396 | 7.33012 | 1308.779 | 0.07073913 | -0.03560148 | -0.03513765 | 0.0650191 | 1.0132
570 |  | 17.6561 | 0.0801471 | 2.40441 | 32.4044 | 30 | -0.0341346 | -0.30721 | 8.69273 | 8.99994 | 1192.98 | 8.01471 | 1288.593 | 0.07709724 | -0.03473079 | -0.04236644 | 0.07016864 | 0.8197712 |  |  |  | 17.65404 | 0.0806161 | 2.41848 | 32.4185 | 30 | -0.0349407 | -0.314469 | 8.68559 | 9.00006 | 1192.84 | 8.06161 | 1289.003 | 0.07753134 | -0.03556573 | -0.04196561 | 0.07204679 | 0.8474969 |  |  |  | 17.65233 | 0.0788525 | 2.36558 | 32.3656 | 30 | -0.0337524 | -0.303757 | 8.69581 | 8.99957 | 1192.725 | 7.88525 | 1286.775 | 0.07589798 | -0.03433516 | -0.04156281 | 0.07034599 | 0.826103 |  |  |  | 17.63042 | 0.0781437 | 2.34436 | 32.3449 | 30.0006 | -0.0392203 | -0.352981 | 8.64696 | 8.99994 | 1191.244 | 7.81437 | 1284.333 | 0.07524077 | -0.04001014 | -0.03523063 | 0.06950223 | 1.135663 |  |  |  | 17.65057 | 0.0785006 | 2.35501 | 32.355 | 30 | -0.0389428 | -0.350464 | 8.64898 | 8.99945 | 1192.606 | 7.85006 | 1286.226 | 0.07557174 | -0.03972135 | -0.03585039 | 0.06999997 | 1.107975 |  |  |  | 17.56369 | 0.0743713 | 2.23114 | 32.2311 | 30 | -0.0361391 | -0.325252 | 8.67473 | 8.99998 | 1186.736 | 7.43713 | 1274.995 | 0.07173565 | -0.03680829 | -0.03492736 | 0.06573565 | 1.053852 |  |  |  | 18.20664 | 0.0852381 | 2.55713 | 32.557 | 29.9999 | -0.0421829 | -0.379683 | 8.62118 | 9.00086 | 1230.178 | 8.52381 | 1335.036 | 0.08179941 | -0.04309844 | -0.03870097 | 0.0736386 | 1.113627 |  |  |  | 18.13762 | 0.0730757 | 2.19223 | 32.1917 | 29.9995 | -0.0354856 | -0.312426 | 8.49186 | 8.80429 | 1225.515 | 7.30757 | 1315.07 | 0.07052901 | -0.03613052 | -0.03439849 | 0.06334407 | 1.050352 |  |  |  | 18.16491 | 0.0758215 | 2.27467 | 32.275 | 30.0003 | -0.0363662 | -0.327296 | 8.67271 | 9.00001 | 1227.359 | 7.58215 | 1320.419 | 0.07308456 | -0.03704393 | -0.03604062 | 0.06660021 | 1.027838 |  |  |  | 17.67951 | 0.0780185 | 2.34056 | 32.3407 | 30.0001 | -0.0346129 | -0.311513 | 8.68839 | 8.99991 | 1194.561 | 7.80185 | 1287.759 | 0.07512463 | -0.03522612 | -0.03989852 | 0.0690026 | 0.882893 |  |  |  | 17.75335 | 0.0786471 | 2.35941 | 32.3594 | 30 | -0.0342886 | -0.308594 | 8.6913 | 8.9999 | 1199.55 | 7.86471 | 1293.892 | 0.07570757 | -0.03489025 | -0.04081732 | 0.06943416 | 0.8547902 |  |  |  | 17.847 | 0.0780749 | 2.34225 | 32.3423 | 30 | -0.0352306 | -0.3171 | 8.6836 | 9.0007 | 1205.878 | 7.80749 | 1300.027 | 0.07517695 | -0.03586617 | -0.03931078 | 0.06838466 | 0.9123749 |  |  |  | 17.64304 | 0.0764335 | 2.29298 | 32.2926 | 29.9996 | -0.0354084 | -0.318691 | 8.68176 | 9.00045 | 1192.097 | 7.64335 | 1283.213 | 0.07365326 | -0.03605048 | -0.03760278 | 0.06796429 | 0.9587184 |  |  |  | 17.60135 | 0.078556 | 2.35663 | 32.356 | 29.9994 | -0.0375297 | -0.337767 | 8.66223 | 9 | 1189.281 | 7.8556 | 1282.706 | 0.07562311 | -0.03825207 | -0.03737104 | 0.06968609 | 1.023575 |  |  |  | 17.7163125 | 0.0783701 | 2.35114 | 32.3517 | 30.0005 | -0.0370736 | -0.333643 | 8.66584 | 8.99949 | 1197.048 | 7.83701 | 1290.861 | 0.07545073 | -0.0377783 | -0.03767244 | 0.06937267 | 1.00281 |  |  |  | 17.87457 | 0.0774508 | 2.32345 | 32.3225 | 29.9991 | -0.0394721 | -0.355259 | 8.645 | 9.00026 | 1207.742 | 7.74508 | 1301.282 | 0.07459788 | -0.04027225 | -0.03432563 | 0.06929141 | 1.173241 |  |  |  | 17.88856 | 0.0770725 | 2.31215 | 32.3118 | 29.9997 | -0.0392616 | -0.353322 | 8.64587 | 8.99919 | 1208.687 | 7.70725 | 1301.843 | 0.07424671 | -0.04005312 | -0.03419359 | 0.06898888 | 1.171364 |  |  |  | 17.87068 | 0.0776602 | 2.3298 | 32.3297 | 29.9999 | -0.0395664 | -0.356099 | 8.64393 | 9.00003 | 1207.478 | 7.76602 | 1301.251 | 0.07479221 | -0.04037043 | -0.03442178 | 0.06960696 | 1.172816 |  |  |  | 18.13961 | 0.0785062 | 2.35517 | 32.3549 | 29.9998 | -0.039072 | -0.35165 | 8.6484 | 9.00005 | 1225.649 | 7.85062 | 1321.87 | 0.07557694 | -0.03985579 | -0.03572114 | 0.07028052 | 1.115748 |  |  |  | 18.07825 | 0.0752123 | 2.25643 | 32.2572 | 30.0008 | -0.0353219 | -0.317896 | 8.6821 | 8.99999 | 1221.503 | 7.52123 | 1313.375 | 0.07251813 | -0.03596081 | -0.03655732 | 0.06712082 | 0.9836828 |  |  |  | 18.05223 | 0.0736625 | 2.20987 | 32.2099 | 30 | -0.0353219 | -0.317898 | 8.68212 | 9.00002 | 1219.746 | 7.36625 | 1309.595 | 0.0710757 | -0.03596081 | -0.03511489 | 0.0653521 | 1.02409
571 |  | 17.66242 | 0.080507 | 2.41521 | 32.4152 | 30 | -0.0343815 | -0.309431 | 8.69051 | 8.99994 | 1193.407 | 8.0507 | 1289.484 | 0.07743038 | -0.03498645 | -0.04244393 | 0.07049699 | 0.8242982 |  |  |  | 17.65879 | 0.0809757 | 2.42927 | 32.4293 | 30 | -0.0351519 | -0.316369 | 8.68369 | 9.00006 | 1193.161 | 8.09757 | 1289.778 | 0.07786406 | -0.0357846 | -0.04207946 | 0.07237621 | 0.8504054 |  |  |  | 17.65776 | 0.0792166 | 2.3765 | 32.3765 | 30 | -0.0339726 | -0.305738 | 8.69383 | 8.99957 | 1193.092 | 7.92166 | 1287.605 | 0.07623541 | -0.03456308 | -0.04167233 | 0.07067984 | 0.8294013 |  |  |  | 17.63512 | 0.0785192 | 2.35562 | 32.3562 | 30.0006 | -0.0394045 | -0.354638 | 8.6453 | 8.99994 | 1191.562 | 7.85192 | 1285.122 | 0.07558899 | -0.04020187 | -0.03538711 | 0.06984692 | 1.13606 |  |  |  | 17.65285 | 0.0788618 | 2.36585 | 32.3658 | 30 | -0.0390482 | -0.351412 | 8.64803 | 8.99945 | 1192.76 | 7.88618 | 1286.823 | 0.0759066 | -0.03983103 | -0.03607557 | 0.07033224 | 1.1041 |  |  |  | 17.56928 | 0.0747411 | 2.24223 | 32.2422 | 30 | -0.0364958 | -0.328462 | 8.67152 | 8.99998 | 1187.113 | 7.47411 | 1275.839 | 0.0720798 | -0.03717843 | -0.03490136 | 0.06607582 | 1.065243 |  |  |  | 18.21015625 | 0.0856118 | 2.56835 | 32.5683 | 29.9999 | -0.0423469 | -0.381159 | 8.6197 | 9.00086 | 1230.416 | 8.56118 | 1335.754 | 0.0821437 | -0.04326968 | -0.03887402 | 0.0739785 | 1.113074 |  |  |  | 18.14166 | 0.0734416 | 2.20321 | 32.2027 | 29.9995 | -0.0357096 | -0.314398 | 8.48989 | 8.80429 | 1225.788 | 7.34416 | 1315.812 | 0.07086994 | -0.03636278 | -0.03450715 | 0.06368095 | 1.053775 |  |  |  | 18.17157 | 0.0761818 | 2.28548 | 32.2858 | 30.0003 | -0.0366148 | -0.329534 | 8.67048 | 9.00001 | 1227.809 | 7.61818 | 1321.346 | 0.07341941 | -0.03730195 | -0.03611746 | 0.06693051 | 1.032795 |  |  |  | 17.68507 | 0.0783611 | 2.35084 | 32.3509 | 30.0001 | -0.0347254 | -0.312525 | 8.68738 | 8.99991 | 1194.937 | 7.83611 | 1288.574 | 0.07544239 | -0.03534266 | -0.04009973 | 0.06931649 | 0.881369 |  |  |  | 17.75841 | 0.0790049 | 2.37015 | 32.3701 | 30 | -0.03438 | -0.309416 | 8.69048 | 8.9999 | 1199.893 | 7.90049 | 1294.69 | 0.07603923 | -0.0349849 | -0.04105433 | 0.06976194 | 0.8521609 |  |  |  | 17.85236 | 0.0784292 | 2.35288 | 32.3529 | 30 | -0.0353693 | -0.318348 | 8.68235 | 9.0007 | 1206.241 | 7.84292 | 1300.845 | 0.07550554 | -0.03600995 | -0.03949559 | 0.06870897 | 0.9117459 |  |  |  | 17.64847 | 0.0767902 | 2.30368 | 32.3033 | 29.9996 | -0.035515 | -0.319651 | 8.6808 | 9.00045 | 1192.464 | 7.67902 | 1284.034 | 0.07398458 | -0.036161 | -0.03782358 | 0.06829197 | 0.9560438 |  |  |  | 17.60593 | 0.0789196 | 2.36754 | 32.3669 | 29.9994 | -0.037612 | -0.338508 | 8.66149 | 9 | 1189.59 | 7.89196 | 1283.472 | 0.07596017 | -0.03833758 | -0.03762259 | 0.07001961 | 1.019004 |  |  |  | 17.72074 | 0.0787387 | 2.3622 | 32.3627 | 30.0005 | -0.0371948 | -0.334734 | 8.66475 | 8.99949 | 1197.347 | 7.87387 | 1291.625 | 0.07579249 | -0.03790417 | -0.03788832 | 0.06971082 | 1.000418 |  |  |  | 17.87855 | 0.0778327 | 2.33491 | 32.334 | 29.9991 | -0.0395878 | -0.3563 | 8.64396 | 9.00026 | 1208.01 | 7.78327 | 1302.033 | 0.07495227 | -0.04039271 | -0.03455955 | 0.06964273 | 1.168786 |  |  |  | 17.89246 | 0.0774373 | 2.3231 | 32.3228 | 29.9997 | -0.039456 | -0.355072 | 8.64412 | 8.99919 | 1208.95 | 7.74373 | 1302.567 | 0.07458535 | -0.04025549 | -0.03432986 | 0.06932459 | 1.172608 |  |  |  | 17.8753 | 0.0780281 | 2.34084 | 32.3408 | 29.9999 | -0.0397107 | -0.357397 | 8.64263 | 9.00003 | 1207.791 | 7.80281 | 1302.032 | 0.07513354 | -0.04052069 | -0.03461285 | 0.06994518 | 1.170683 |  |  |  | 18.1426875 | 0.0788653 | 2.36594 | 32.3657 | 29.9998 | -0.0393019 | -0.353719 | 8.64633 | 9.00005 | 1225.857 | 7.88653 | 1322.535 | 0.07590984 | -0.04009507 | -0.03581477 | 0.07061076 | 1.119512 |  |  |  | 18.0849 | 0.075583 | 2.26755 | 32.2684 | 30.0008 | -0.0355958 | -0.320362 | 8.67963 | 8.99999 | 1221.952 | 7.5583 | 1314.311 | 0.07286284 | -0.03624478 | -0.03661806 | 0.06746168 | 0.989806 |  |  |  | 18.05792 | 0.074025 | 2.22075 | 32.2208 | 30 | -0.0356683 | -0.321016 | 8.679 | 9.00002 | 1220.13 | 7.4025 | 1310.45 | 0.07141327 | -0.03631996 | -0.03509332 | 0.06568594 | 1.034954
572 |  | 17.66723 | 0.0808704 | 2.42611 | 32.4261 | 30 | -0.0346316 | -0.311682 | 8.68826 | 8.99994 | 1193.732 | 8.08704 | 1290.269 | 0.07776664 | -0.03524549 | -0.04252115 | 0.07082904 | 0.8288931 |  |  |  | 17.66408 | 0.0813337 | 2.44001 | 32.44 | 30 | -0.0353652 | -0.318289 | 8.68177 | 9.00006 | 1193.519 | 8.13337 | 1290.592 | 0.07819519 | -0.03600569 | -0.04218949 | 0.07270387 | 0.853428 |  |  |  | 17.66373 | 0.0795667 | 2.387 | 32.387 | 30 | -0.0341853 | -0.307652 | 8.69191 | 8.99957 | 1193.495 | 7.95667 | 1288.457 | 0.07655976 | -0.03478329 | -0.04177647 | 0.07100051 | 0.8326047 |  |  |  | 17.6392 | 0.0788602 | 2.36585 | 32.3664 | 30.0006 | -0.0395866 | -0.356277 | 8.64367 | 8.99994 | 1191.838 | 7.88602 | 1285.826 | 0.07590511 | -0.04039146 | -0.03551365 | 0.0701599 | 1.13735 |  |  |  | 17.65777 | 0.0792308 | 2.37692 | 32.3769 | 30 | -0.0391282 | -0.352132 | 8.64731 | 8.99945 | 1193.093 | 7.92308 | 1287.622 | 0.07624857 | -0.03991428 | -0.03633428 | 0.07067074 | 1.098529 |  |  |  | 17.57578 | 0.0750991 | 2.25297 | 32.253 | 30 | -0.0368156 | -0.33134 | 8.66864 | 8.99998 | 1187.553 | 7.50991 | 1276.737 | 0.07241284 | -0.0375104 | -0.03490244 | 0.06640464 | 1.074721 |  |  |  | 18.21257 | 0.0859755 | 2.57926 | 32.5792 | 29.9999 | -0.0424991 | -0.382529 | 8.61833 | 9.00086 | 1230.579 | 8.59755 | 1336.379 | 0.08247866 | -0.04342862 | -0.03905004 | 0.07430964 | 1.112127 |  |  |  | 18.147 | 0.0737978 | 2.2139 | 32.2134 | 29.9995 | -0.0359617 | -0.316617 | 8.48767 | 8.80429 | 1226.149 | 7.37978 | 1316.636 | 0.07120171 | -0.03662425 | -0.03457746 | 0.06400822 | 1.059195 |  |  |  | 18.17707 | 0.0765437 | 2.29633 | 32.2967 | 30.0003 | -0.0368555 | -0.3317 | 8.66831 | 9.00001 | 1228.181 | 7.65437 | 1322.19 | 0.07375563 | -0.03755183 | -0.0362038 | 0.06726259 | 1.037234 |  |  |  | 17.68944 | 0.0787224 | 2.36168 | 32.3618 | 30.0001 | -0.0348293 | -0.31346 | 8.68645 | 8.99991 | 1195.233 | 7.87224 | 1289.324 | 0.07577738 | -0.0354503 | -0.04032708 | 0.06964791 | 0.8790695 |  |  |  | 17.76354 | 0.0793587 | 2.38076 | 32.3807 | 30 | -0.0344788 | -0.310306 | 8.68959 | 8.9999 | 1200.239 | 7.93587 | 1295.488 | 0.07636707 | -0.03508722 | -0.04127985 | 0.07008591 | 0.8499842 |  |  |  | 17.85772 | 0.0787892 | 2.36368 | 32.3637 | 30 | -0.035485 | -0.31939 | 8.68131 | 9.0007 | 1206.603 | 7.87892 | 1301.67 | 0.0758393 | -0.03612989 | -0.03970941 | 0.06903843 | 0.9098573 |  |  |  | 17.65346 | 0.0771443 | 2.3143 | 32.3139 | 29.9996 | -0.035605 | -0.320461 | 8.67999 | 9.00045 | 1192.802 | 7.71443 | 1284.82 | 0.07431337 | -0.03625432 | -0.03805906 | 0.06861728 | 0.9525806 |  |  |  | 17.60921 | 0.0792872 | 2.37857 | 32.378 | 29.9994 | -0.0377326 | -0.339593 | 8.6604 | 9 | 1189.812 | 7.92872 | 1284.148 | 0.07630082 | -0.0384629 | -0.03783792 | 0.07035713 | 1.016517 |  |  |  | 17.72569 | 0.0790975 | 2.37297 | 32.3735 | 30.0005 | -0.0373039 | -0.335716 | 8.66377 | 8.99949 | 1197.682 | 7.90975 | 1292.416 | 0.07612504 | -0.03801749 | -0.03810755 | 0.07003965 | 0.9976368 |  |  |  | 17.88326 | 0.0781873 | 2.34555 | 32.3446 | 29.9991 | -0.0397114 | -0.357413 | 8.64285 | 9.00026 | 1208.329 | 7.81873 | 1302.805 | 0.07528121 | -0.04052141 | -0.03475979 | 0.06996852 | 1.165755 |  |  |  | 17.89598 | 0.0777908 | 2.3337 | 32.3334 | 29.9997 | -0.0396483 | -0.356802 | 8.64238 | 8.99919 | 1209.188 | 7.77908 | 1303.252 | 0.07491339 | -0.04045571 | -0.03445768 | 0.06964987 | 1.174069 |  |  |  | 17.87942 | 0.0783896 | 2.35168 | 32.3516 | 29.9999 | -0.0398663 | -0.358798 | 8.64123 | 9.00003 | 1208.069 | 7.83896 | 1302.769 | 0.07546882 | -0.04068273 | -0.03478608 | 0.07027752 | 1.169512 |  |  |  | 18.14583 | 0.0792365 | 2.37707 | 32.3768 | 29.9998 | -0.0395103 | -0.355595 | 8.64446 | 9.00005 | 1226.069 | 7.92365 | 1323.219 | 0.07625385 | -0.04031202 | -0.03594183 | 0.07095202 | 1.121591 |  |  |  | 18.09072 | 0.0759426 | 2.27834 | 32.2791 | 30.0008 | -0.0358642 | -0.322777 | 8.67721 | 8.99999 | 1222.346 | 7.59426 | 1315.174 | 0.07319711 | -0.03652312 | -0.03667399 | 0.06779241 | 0.9958862 |  |  |  | 18.064 | 0.0743906 | 2.23172 | 32.2317 | 30 | -0.0359996 | -0.323997 | 8.67602 | 9.00002 | 1220.541 | 7.43906 | 1311.337 | 0.07175362 | -0.03666357 | -0.03509005 | 0.06602241 | 1.044842
573 |  | 17.67228 | 0.0812296 | 2.43689 | 32.4369 | 30 | -0.0348931 | -0.314036 | 8.6859 | 8.99994 | 1194.073 | 8.12296 | 1291.067 | 0.07809891 | -0.03551641 | -0.04258251 | 0.07115702 | 0.834061 |  |  |  | 17.66833 | 0.0816974 | 2.45092 | 32.4509 | 30 | -0.0355735 | -0.320163 | 8.6799 | 9.00006 | 1193.806 | 8.16974 | 1291.337 | 0.07853147 | -0.03622165 | -0.04230982 | 0.07303699 | 0.8561052 |  |  |  | 17.66896 | 0.0799416 | 2.39825 | 32.3983 | 30 | -0.0344177 | -0.309744 | 8.68982 | 8.99957 | 1193.848 | 7.99416 | 1289.287 | 0.07690697 | -0.03502394 | -0.04188303 | 0.07134414 | 0.8362323 |  |  |  | 17.64371 | 0.0792291 | 2.37692 | 32.3775 | 30.0006 | -0.0397168 | -0.357449 | 8.64249 | 8.99994 | 1192.142 | 7.92291 | 1286.595 | 0.07624699 | -0.04052704 | -0.03571995 | 0.07049834 | 1.134577 |  |  |  | 17.66376 | 0.0795885 | 2.38765 | 32.3876 | 30 | -0.0392286 | -0.353035 | 8.64641 | 8.99945 | 1193.497 | 7.95885 | 1288.486 | 0.07657995 | -0.04001878 | -0.03656117 | 0.07099839 | 1.09457 |  |  |  | 17.58246 | 0.0754502 | 2.26351 | 32.2635 | 30 | -0.0371507 | -0.334356 | 8.66562 | 8.99998 | 1188.004 | 7.54502 | 1277.639 | 0.07273936 | -0.03785837 | -0.034881 | 0.06672692 | 1.085358 |  |  |  | 18.2158 | 0.0863521 | 2.59056 | 32.5905 | 29.9999 | -0.0426631 | -0.384005 | 8.61686 | 9.00086 | 1230.798 | 8.63521 | 1337.08 | 0.08282539 | -0.04359991 | -0.03922547 | 0.07465208 | 1.11152 |  |  |  | 18.15205 | 0.0741567 | 2.22466 | 32.2241 | 29.9995 | -0.0362069 | -0.318776 | 8.48551 | 8.80429 | 1226.49 | 7.41567 | 1317.442 | 0.07153589 | -0.03687863 | -0.03465725 | 0.06433799 | 1.064096 |  |  |  | 18.18 | 0.0768996 | 2.30701 | 32.3073 | 30.0003 | -0.0371072 | -0.333965 | 8.66605 | 9.00001 | 1228.379 | 7.68996 | 1322.84 | 0.07408617 | -0.03781319 | -0.03627298 | 0.06758994 | 1.042462 |  |  |  | 17.69401 | 0.0790751 | 2.37226 | 32.3724 | 30.0001 | -0.0349374 | -0.314434 | 8.68547 | 8.99991 | 1195.541 | 7.90751 | 1290.079 | 0.07610429 | -0.03556231 | -0.04054198 | 0.06997123 | 0.8771726 |  |  |  | 17.76896 | 0.0797079 | 2.39124 | 32.3912 | 30 | -0.0345502 | -0.310948 | 8.68895 | 8.9999 | 1200.606 | 7.97079 | 1296.303 | 0.07669054 | -0.03516117 | -0.04152937 | 0.07040543 | 0.846658 |  |  |  | 17.86296 | 0.0791387 | 2.37416 | 32.3742 | 30 | -0.0356108 | -0.320522 | 8.68018 | 9.0007 | 1206.957 | 7.91387 | 1302.474 | 0.07616322 | -0.03626033 | -0.03990289 | 0.06935815 | 0.9087144 |  |  |  | 17.65887 | 0.0774968 | 2.32488 | 32.3245 | 29.9996 | -0.0357011 | -0.321326 | 8.67912 | 9.00045 | 1193.167 | 7.74968 | 1285.634 | 0.07464057 | -0.03635397 | -0.0382866 | 0.06894087 | 0.949522 |  |  |  | 17.61344 | 0.0796325 | 2.38893 | 32.3883 | 29.9994 | -0.0378198 | -0.340378 | 8.65962 | 9 | 1190.097 | 7.96325 | 1284.867 | 0.07662071 | -0.03855353 | -0.03806718 | 0.07067368 | 1.012776 |  |  |  | 17.73093 | 0.0794606 | 2.38386 | 32.3844 | 30.0005 | -0.0374265 | -0.336819 | 8.66267 | 8.99949 | 1198.036 | 7.94606 | 1293.233 | 0.07646147 | -0.03814485 | -0.03831662 | 0.07037223 | 0.9955171 |  |  |  | 17.88864 | 0.0785498 | 2.35642 | 32.3555 | 29.9991 | -0.0398343 | -0.358519 | 8.64174 | 9.00026 | 1208.692 | 7.85498 | 1303.635 | 0.07561736 | -0.04064941 | -0.03496796 | 0.07030129 | 1.162476 |  |  |  | 17.89974 | 0.0781563 | 2.34466 | 32.3444 | 29.9997 | -0.0398127 | -0.358282 | 8.64091 | 8.99919 | 1209.442 | 7.81563 | 1303.968 | 0.07525245 | -0.04062691 | -0.03462554 | 0.06998604 | 1.173322 |  |  |  | 17.88249 | 0.0787561 | 2.36268 | 32.3626 | 29.9999 | -0.0400095 | -0.360087 | 8.63995 | 9.00003 | 1208.276 | 7.87561 | 1303.435 | 0.07580862 | -0.04083189 | -0.03497673 | 0.07061467 | 1.167402 |  |  |  | 18.15089 | 0.079604 | 2.3881 | 32.3879 | 29.9998 | -0.0397093 | -0.357386 | 8.64267 | 9.00005 | 1226.412 | 7.9604 | 1324.039 | 0.07659431 | -0.04051923 | -0.03607508 | 0.0712892 | 1.123192 |  |  |  | 18.09447 | 0.0763245 | 2.2898 | 32.2906 | 30.0008 | -0.0361033 | -0.32493 | 8.67506 | 8.99999 | 1222.6 | 7.63245 | 1315.914 | 0.073552 | -0.03677115 | -0.03678085 | 0.06814425 | 0.9997363 |  |  |  | 18.06829 | 0.074752 | 2.24256 | 32.2426 | 30 | -0.0363266 | -0.32694 | 8.67308 | 9.00002 | 1220.83 | 7.4752 | 1312.09 | 0.07208994 | -0.03700284 | -0.0350871 | 0.06635544 | 1.0546
574 |  | 17.67736 | 0.0815938 | 2.44781 | 32.4478 | 30 | -0.0351329 | -0.316194 | 8.68375 | 8.99994 | 1194.416 | 8.15938 | 1291.873 | 0.07843569 | -0.03576491 | -0.04267079 | 0.07148947 | 0.8381591 |  |  |  | 17.67378 | 0.0820637 | 2.46191 | 32.4619 | 30 | -0.0357616 | -0.321856 | 8.6782 | 9.00006 | 1194.174 | 8.20637 | 1292.173 | 0.07887005 | -0.03641671 | -0.04245334 | 0.07337201 | 0.8578056 |  |  |  | 17.67318 | 0.0802848 | 2.40855 | 32.4086 | 30 | -0.0346069 | -0.311447 | 8.68812 | 8.99957 | 1194.133 | 8.02848 | 1290.004 | 0.07722471 | -0.0352199 | -0.04200481 | 0.07165879 | 0.8384732 |  |  |  | 17.64798 | 0.0796035 | 2.38815 | 32.3887 | 30.0006 | -0.0398559 | -0.358701 | 8.64124 | 8.99994 | 1192.431 | 7.96035 | 1287.353 | 0.07659384 | -0.0406719 | -0.03592194 | 0.07084181 | 1.13223 |  |  |  | 17.66881 | 0.079942 | 2.39826 | 32.3982 | 30 | -0.0393221 | -0.353877 | 8.64557 | 8.99945 | 1193.838 | 7.9942 | 1289.276 | 0.07690734 | -0.0401161 | -0.03679124 | 0.07132235 | 1.090371 |  |  |  | 17.59004 | 0.0758253 | 2.27476 | 32.2747 | 30 | -0.0374434 | -0.336989 | 8.66299 | 8.99998 | 1188.516 | 7.58253 | 1278.636 | 0.07308809 | -0.03816241 | -0.03492568 | 0.06707095 | 1.092675 |  |  |  | 18.21931 | 0.086724 | 2.60171 | 32.6016 | 29.9999 | -0.0428283 | -0.385491 | 8.61537 | 9.00086 | 1231.034 | 8.6724 | 1337.795 | 0.08316767 | -0.04377249 | -0.03939518 | 0.07498999 | 1.111113 |  |  |  | 18.15802 | 0.0745147 | 2.2354 | 32.2349 | 29.9995 | -0.0364682 | -0.321076 | 8.48321 | 8.80429 | 1226.893 | 7.45147 | 1318.315 | 0.07186912 | -0.03714979 | -0.03471933 | 0.06466646 | 1.070003 |  |  |  | 18.18474 | 0.0772672 | 2.31804 | 32.3184 | 30.0003 | -0.0373647 | -0.336283 | 8.66373 | 9.00001 | 1228.699 | 7.72672 | 1323.637 | 0.07442746 | -0.03808065 | -0.03634681 | 0.06792732 | 1.047703 |  |  |  | 17.69835 | 0.0794326 | 2.38299 | 32.3831 | 30.0001 | -0.0350432 | -0.315385 | 8.68452 | 8.99991 | 1195.835 | 7.94326 | 1290.823 | 0.07643553 | -0.03567195 | -0.04076359 | 0.07029894 | 0.8750934 |  |  |  | 17.77409 | 0.0800656 | 2.40197 | 32.402 | 30 | -0.0346558 | -0.311899 | 8.688 | 8.9999 | 1200.952 | 8.00656 | 1297.107 | 0.07702178 | -0.03527056 | -0.04175122 | 0.07073278 | 0.844779 |  |  |  | 17.86782 | 0.0794859 | 2.38458 | 32.3846 | 30 | -0.0357227 | -0.321529 | 8.67917 | 9.0007 | 1207.285 | 7.94859 | 1303.248 | 0.07648491 | -0.03637637 | -0.04010854 | 0.06967579 | 0.9069483 |  |  |  | 17.66429 | 0.0778611 | 2.3358 | 32.3354 | 29.9996 | -0.0357952 | -0.322173 | 8.67828 | 9.00045 | 1193.533 | 7.78611 | 1286.463 | 0.07497861 | -0.03645156 | -0.03852706 | 0.06927524 | 0.9461288 |  |  |  | 17.61815625 | 0.0799899 | 2.39965 | 32.399 | 29.9994 | -0.037902 | -0.341118 | 8.65888 | 9 | 1190.416 | 7.99899 | 1285.637 | 0.07695169 | -0.03863896 | -0.03831273 | 0.0710011 | 1.008515 |  |  |  | 17.73658 | 0.0798222 | 2.39471 | 32.3952 | 30.0005 | -0.0375148 | -0.337613 | 8.66187 | 8.99949 | 1198.417 | 7.98222 | 1294.078 | 0.0767964 | -0.03823659 | -0.03855981 | 0.07070318 | 0.9916177 |  |  |  | 17.89332 | 0.0789147 | 2.36737 | 32.3664 | 29.9991 | -0.03994 | -0.359471 | 8.64079 | 9.00026 | 1209.008 | 7.89147 | 1304.417 | 0.07595563 | -0.0407595 | -0.03519613 | 0.07063637 | 1.158067 |  |  |  | 17.90364 | 0.0785252 | 2.35573 | 32.3554 | 29.9997 | -0.0399811 | -0.359797 | 8.63939 | 8.99919 | 1209.705 | 7.85252 | 1304.698 | 0.07559455 | -0.04080231 | -0.03479225 | 0.07032519 | 1.172741 |  |  |  | 17.88608 | 0.0791123 | 2.37336 | 32.3733 | 29.9999 | -0.0401617 | -0.361456 | 8.63858 | 9.00003 | 1208.519 | 7.91123 | 1304.128 | 0.07613876 | -0.04099045 | -0.03514831 | 0.07094205 | 1.166214 |  |  |  | 18.1554 | 0.0799598 | 2.39878 | 32.3985 | 29.9998 | -0.0398961 | -0.359067 | 8.64099 | 9.00005 | 1226.717 | 7.99598 | 1324.805 | 0.07692382 | -0.04071377 | -0.03621005 | 0.07161564 | 1.124378 |  |  |  | 18.09842 | 0.0766728 | 2.30025 | 32.3011 | 30.0008 | -0.0363506 | -0.327155 | 8.67284 | 8.99999 | 1222.866 | 7.66728 | 1316.627 | 0.07387555 | -0.03702774 | -0.0368478 | 0.06846487 | 1.004883 |  |  |  | 18.07281 | 0.0751188 | 2.25357 | 32.2536 | 30 | -0.0366274 | -0.329647 | 8.67037 | 9.00002 | 1221.136 | 7.51188 | 1312.866 | 0.07243117 | -0.03731503 | -0.03511614 | 0.06669327 | 1.062618
575 |  | 17.68265625 | 0.0819491 | 2.45847 | 32.4585 | 30 | -0.035351 | -0.318156 | 8.68178 | 8.99994 | 1194.774 | 8.19491 | 1292.685 | 0.07876414 | -0.03599097 | -0.04277316 | 0.07181354 | 0.8414382 |  |  |  | 17.67806 | 0.0824264 | 2.47279 | 32.4728 | 30 | -0.0359507 | -0.323559 | 8.6765 | 9.00006 | 1194.464 | 8.24264 | 1292.919 | 0.07920519 | -0.03661284 | -0.04259234 | 0.07370397 | 0.8596109 |  |  |  | 17.67753 | 0.0806472 | 2.41942 | 32.4194 | 30 | -0.0348144 | -0.313315 | 8.68625 | 8.99957 | 1194.427 | 8.06472 | 1290.755 | 0.07756012 | -0.03543486 | -0.04212526 | 0.07199096 | 0.8411786 |  |  |  | 17.65194 | 0.0799591 | 2.39882 | 32.3994 | 30.0006 | -0.0399714 | -0.35974 | 8.6402 | 8.99994 | 1192.699 | 7.99591 | 1288.066 | 0.07692317 | -0.0407922 | -0.03613097 | 0.07116795 | 1.129009 |  |  |  | 17.67383 | 0.0803139 | 2.40941 | 32.4094 | 30 | -0.0394027 | -0.354603 | 8.64484 | 8.99945 | 1194.178 | 8.03139 | 1290.087 | 0.07725165 | -0.0402 | -0.03705165 | 0.07166315 | 1.084972 |  |  |  | 17.59729 | 0.0761843 | 2.28553 | 32.2855 | 30 | -0.0377266 | -0.339538 | 8.66044 | 8.99998 | 1189.006 | 7.61843 | 1279.59 | 0.07342173 | -0.03845667 | -0.03496506 | 0.0674001 | 1.09986 |  |  |  | 18.22247 | 0.0870906 | 2.61271 | 32.6126 | 29.9999 | -0.0429789 | -0.386847 | 8.61402 | 9.00086 | 1231.248 | 8.70906 | 1338.478 | 0.08350495 | -0.04392984 | -0.03957511 | 0.0753231 | 1.110037 |  |  |  | 18.1635 | 0.0748754 | 2.24622 | 32.2457 | 29.9995 | -0.0367203 | -0.323296 | 8.48099 | 8.80429 | 1227.263 | 7.48754 | 1319.155 | 0.07220475 | -0.03741146 | -0.03479329 | 0.06499749 | 1.07525 |  |  |  | 18.18916 | 0.0776303 | 2.32894 | 32.3293 | 30.0003 | -0.0376039 | -0.338436 | 8.66157 | 9.00001 | 1228.998 | 7.76303 | 1324.405 | 0.07476446 | -0.03832917 | -0.0364353 | 0.06826055 | 1.051979 |  |  |  | 17.70173 | 0.0797985 | 2.39396 | 32.3941 | 30.0001 | -0.0351237 | -0.31611 | 8.6838 | 8.99991 | 1196.063 | 7.97985 | 1291.507 | 0.07677445 | -0.03575537 | -0.04101908 | 0.0706346 | 0.8716767 |  |  |  | 17.77781 | 0.0804287 | 2.41286 | 32.4128 | 30 | -0.0347376 | -0.312635 | 8.68726 | 8.9999 | 1201.203 | 8.04287 | 1297.814 | 0.07735791 | -0.0353553 | -0.04200261 | 0.07106547 | 0.8417405 |  |  |  | 17.87122 | 0.0798742 | 2.39623 | 32.3963 | 30 | -0.0358075 | -0.322292 | 8.67841 | 9.0007 | 1207.515 | 7.98742 | 1303.964 | 0.07684455 | -0.03646432 | -0.04038024 | 0.07003169 | 0.9030238 |  |  |  | 17.66978 | 0.0782071 | 2.34618 | 32.3458 | 29.9996 | -0.0358948 | -0.323069 | 8.67738 | 9.00045 | 1193.904 | 7.82071 | 1287.276 | 0.07529957 | -0.03655486 | -0.03874471 | 0.06959259 | 0.9434801 |  |  |  | 17.62305 | 0.0803451 | 2.4103 | 32.4097 | 29.9994 | -0.0379978 | -0.34198 | 8.65802 | 9 | 1190.747 | 8.03451 | 1286.417 | 0.07728053 | -0.03873854 | -0.03854199 | 0.07132633 | 1.0051 |  |  |  | 17.74264 | 0.0801898 | 2.40574 | 32.4063 | 30.0005 | -0.0376446 | -0.338782 | 8.6607 | 8.99949 | 1198.827 | 8.01898 | 1294.961 | 0.07713677 | -0.03837146 | -0.03876531 | 0.07103939 | 0.9898401 |  |  |  | 17.89758 | 0.0792813 | 2.37837 | 32.3774 | 29.9991 | -0.0400578 | -0.360531 | 8.63973 | 9.00026 | 1209.296 | 7.92813 | 1305.17 | 0.07629536 | -0.0408822 | -0.03541315 | 0.07097303 | 1.154436 |  |  |  | 17.90817 | 0.0788935 | 2.36678 | 32.3665 | 29.9997 | -0.0401383 | -0.361212 | 8.63797 | 8.99919 | 1210.011 | 7.88935 | 1305.473 | 0.07593598 | -0.04096607 | -0.03496991 | 0.07066348 | 1.171466 |  |  |  | 17.89183 | 0.0794973 | 2.38491 | 32.3848 | 29.9999 | -0.0402643 | -0.36238 | 8.63765 | 9.00003 | 1208.908 | 7.94973 | 1305.012 | 0.07649547 | -0.04109734 | -0.03539812 | 0.07129524 | 1.161003 |  |  |  | 18.15907 | 0.0803301 | 2.40988 | 32.4096 | 29.9998 | -0.0400177 | -0.360161 | 8.63989 | 9.00005 | 1226.964 | 8.03301 | 1325.526 | 0.07726664 | -0.04084043 | -0.03642621 | 0.07195558 | 1.121183 |  |  |  | 18.10315 | 0.0770381 | 2.31121 | 32.312 | 30.0008 | -0.0365626 | -0.329063 | 8.67093 | 8.99999 | 1223.186 | 7.70381 | 1317.417 | 0.07421477 | -0.03724776 | -0.03696701 | 0.06880085 | 1.007595 |  |  |  | 18.07896 | 0.075482 | 2.26446 | 32.2645 | 30 | -0.0369224 | -0.332303 | 8.66771 | 9.00002 | 1221.551 | 7.5482 | 1313.756 | 0.07276893 | -0.03762129 | -0.03514764 | 0.06702715 | 1.070379
576 |  | 17.68767 | 0.0823084 | 2.46925 | 32.4692 | 30 | -0.0355877 | -0.320287 | 8.67965 | 8.99994 | 1195.113 | 8.23084 | 1293.481 | 0.07909617 | -0.03623638 | -0.04285979 | 0.07214129 | 0.8454633 |  |  |  | 17.68101 | 0.0827859 | 2.48358 | 32.4836 | 30 | -0.036134 | -0.325208 | 8.67485 | 9.00006 | 1194.663 | 8.27859 | 1293.564 | 0.07953726 | -0.036803 | -0.04273426 | 0.0740333 | 0.861206 |  |  |  | 17.6815 | 0.0810034 | 2.4301 | 32.4301 | 30 | -0.0350009 | -0.314993 | 8.68457 | 8.99957 | 1194.696 | 8.10034 | 1291.47 | 0.07788968 | -0.03562811 | -0.04226157 | 0.07231744 | 0.8430379 |  |  |  | 17.65704 | 0.0803293 | 2.40993 | 32.4105 | 30.0006 | -0.0400835 | -0.360749 | 8.63919 | 8.99994 | 1193.043 | 8.03293 | 1288.88 | 0.0772659 | -0.04090898 | -0.03635692 | 0.07150705 | 1.125205 |  |  |  | 17.6785 | 0.0806732 | 2.42019 | 32.4202 | 30 | -0.0394916 | -0.355402 | 8.64404 | 8.99945 | 1194.494 | 8.06732 | 1290.857 | 0.07758418 | -0.04029255 | -0.03729163 | 0.07199235 | 1.080472 |  |  |  | 17.60245 | 0.0765421 | 2.29626 | 32.2963 | 30 | -0.0379887 | -0.341898 | 8.65808 | 8.99998 | 1189.355 | 7.65421 | 1280.391 | 0.07375415 | -0.03872908 | -0.03502506 | 0.06772875 | 1.105753 |  |  |  | 18.22653 | 0.0874512 | 2.62353 | 32.6234 | 29.9999 | -0.0431249 | -0.388161 | 8.6127 | 9.00086 | 1231.523 | 8.74512 | 1339.221 | 0.08383661 | -0.04408241 | -0.0397542 | 0.07565022 | 1.108874 |  |  |  | 18.16694 | 0.0752449 | 2.25731 | 32.2568 | 29.9995 | -0.0369902 | -0.325672 | 8.47862 | 8.80429 | 1227.496 | 7.52449 | 1319.859 | 0.07254845 | -0.03769169 | -0.03485676 | 0.06533735 | 1.081331 |  |  |  | 18.19325 | 0.0780022 | 2.34009 | 32.3404 | 30.0003 | -0.0378179 | -0.340362 | 8.65965 | 9.00001 | 1229.274 | 7.80022 | 1325.16 | 0.07510951 | -0.03855155 | -0.03655796 | 0.06860189 | 1.054532 |  |  |  | 17.70594 | 0.080159 | 2.40478 | 32.4049 | 30.0001 | -0.0352305 | -0.317071 | 8.68283 | 8.99991 | 1196.347 | 8.0159 | 1292.245 | 0.07710825 | -0.03586607 | -0.04124219 | 0.0709649 | 0.8696451 |  |  |  | 17.78093 | 0.0807737 | 2.42321 | 32.4232 | 30 | -0.0348265 | -0.313435 | 8.68646 | 8.9999 | 1201.414 | 8.07737 | 1298.457 | 0.07767717 | -0.0354474 | -0.04222977 | 0.07138162 | 0.8393936 |  |  |  | 17.87607 | 0.0802319 | 2.40696 | 32.407 | 30 | -0.0359105 | -0.323219 | 8.67748 | 9.0007 | 1207.842 | 8.02319 | 1304.75 | 0.07717574 | -0.03657115 | -0.04060459 | 0.07035877 | 0.9006652 |  |  |  | 17.67506 | 0.0785678 | 2.35701 | 32.3566 | 29.9996 | -0.035986 | -0.32389 | 8.67656 | 9.00045 | 1194.261 | 7.85678 | 1288.091 | 0.07563405 | -0.03664946 | -0.03898459 | 0.06992346 | 0.9401013 |  |  |  | 17.6282 | 0.0807062 | 2.42114 | 32.4205 | 29.9994 | -0.0380886 | -0.342798 | 8.6572 | 9 | 1191.094 | 8.07062 | 1287.223 | 0.07761472 | -0.03883293 | -0.03878178 | 0.07165679 | 1.001319 |  |  |  | 17.74752 | 0.0805433 | 2.41634 | 32.4169 | 30.0005 | -0.0377489 | -0.33972 | 8.65976 | 8.99949 | 1199.157 | 8.05433 | 1295.741 | 0.07746397 | -0.03847984 | -0.03898413 | 0.07136292 | 0.9870644 |  |  |  | 17.90204 | 0.079638 | 2.38907 | 32.3881 | 29.9991 | -0.0401575 | -0.361428 | 8.63883 | 9.00026 | 1209.597 | 7.9638 | 1305.927 | 0.0766258 | -0.04098607 | -0.03563973 | 0.07130038 | 1.150011 |  |  |  | 17.91243 | 0.0792728 | 2.37816 | 32.3779 | 29.9997 | -0.0402878 | -0.362557 | 8.63663 | 8.99919 | 1210.3 | 7.92728 | 1306.243 | 0.07628748 | -0.04112183 | -0.03516565 | 0.07101187 | 1.169375 |  |  |  | 17.89783 | 0.0798455 | 2.39536 | 32.3953 | 29.9999 | -0.0404 | -0.363601 | 8.63643 | 9.00003 | 1209.313 | 7.98455 | 1305.871 | 0.07681798 | -0.04123875 | -0.03557923 | 0.07161432 | 1.159068 |  |  |  | 18.16341 | 0.0806915 | 2.42073 | 32.4205 | 29.9998 | -0.0402322 | -0.362092 | 8.63796 | 9.00005 | 1227.257 | 8.06915 | 1326.287 | 0.07760111 | -0.0410639 | -0.03653722 | 0.072287 | 1.123892 |  |  |  | 18.1084 | 0.0774045 | 2.3222 | 32.323 | 30.0008 | -0.036774 | -0.330966 | 8.66903 | 8.99999 | 1223.541 | 7.74045 | 1318.248 | 0.07455491 | -0.03746721 | -0.0370877 | 0.06913757 | 1.010233 |  |  |  | 18.08454 | 0.0758428 | 2.27528 | 32.2753 | 30 | -0.0371944 | -0.33475 | 8.66527 | 9.00002 | 1221.928 | 7.58428 | 1314.602 | 0.07310435 | -0.03790376 | -0.0352006 | 0.06735887 | 1.076793
577 |  | 17.69337 | 0.0826642 | 2.47993 | 32.4799 | 30 | -0.0357968 | -0.322169 | 8.67777 | 8.99994 | 1195.498 | 8.26642 | 1294.323 | 0.07942486 | -0.03645322 | -0.04297164 | 0.07246545 | 0.8483088 |  |  |  | 17.68513 | 0.0831452 | 2.49436 | 32.4944 | 30 | -0.0363142 | -0.32683 | 8.67323 | 9.00006 | 1194.941 | 8.31452 | 1294.295 | 0.07986903 | -0.03698997 | -0.04287906 | 0.07436196 | 0.8626582 |  |  |  | 17.68594 | 0.0813626 | 2.44088 | 32.4409 | 30 | -0.0352145 | -0.316916 | 8.68265 | 8.99957 | 1194.996 | 8.13626 | 1292.224 | 0.07822191 | -0.03584948 | -0.04237243 | 0.07264641 | 0.8460568 |  |  |  | 17.66165625 | 0.0806767 | 2.42035 | 32.4209 | 30.0006 | -0.0401661 | -0.361493 | 8.63845 | 8.99994 | 1193.355 | 8.06767 | 1289.631 | 0.07758742 | -0.04099503 | -0.03659239 | 0.07182521 | 1.120316 |  |  |  | 17.68281 | 0.0810461 | 2.43138 | 32.4313 | 30 | -0.0395886 | -0.356275 | 8.64317 | 8.99945 | 1194.784 | 8.10461 | 1291.617 | 0.07792918 | -0.04039354 | -0.03753564 | 0.07233406 | 1.076138 |  |  |  | 17.60703 | 0.0769046 | 2.30714 | 32.3071 | 30 | -0.0382537 | -0.344283 | 8.6557 | 8.99998 | 1189.664 | 7.69046 | 1281.155 | 0.07409081 | -0.03900458 | -0.03508623 | 0.06806182 | 1.111678 |  |  |  | 18.23068 | 0.0878197 | 2.63458 | 32.6345 | 29.9999 | -0.0432828 | -0.389583 | 8.61128 | 9.00086 | 1231.803 | 8.78197 | 1339.979 | 0.08417542 | -0.04424744 | -0.03992798 | 0.07598439 | 1.108181 |  |  |  | 18.17231 | 0.0755992 | 2.26794 | 32.2674 | 29.9995 | -0.0372515 | -0.327973 | 8.47632 | 8.80429 | 1227.859 | 7.55992 | 1320.684 | 0.0728779 | -0.03796306 | -0.03491484 | 0.0656623 | 1.087305 |  |  |  | 18.1979 | 0.0783595 | 2.35081 | 32.3511 | 30.0003 | -0.0380447 | -0.342403 | 8.65761 | 9.00001 | 1229.588 | 7.83595 | 1325.937 | 0.0754409 | -0.0387873 | -0.03665361 | 0.06892946 | 1.058212 |  |  |  | 17.7114 | 0.0805105 | 2.41532 | 32.4154 | 30.0001 | -0.0353381 | -0.318039 | 8.68187 | 8.99991 | 1196.717 | 8.05105 | 1293.065 | 0.07743361 | -0.0359776 | -0.04145601 | 0.07128636 | 0.86785 |  |  |  | 17.78423 | 0.0811403 | 2.43421 | 32.4342 | 30 | -0.0349099 | -0.314186 | 8.68571 | 8.9999 | 1201.637 | 8.11403 | 1299.139 | 0.07801632 | -0.03553381 | -0.0424825 | 0.07171746 | 0.8364341 |  |  |  | 17.88219 | 0.0805778 | 2.41734 | 32.4174 | 30 | -0.0360103 | -0.324118 | 8.67658 | 9.0007 | 1208.256 | 8.05778 | 1305.615 | 0.0774959 | -0.03667467 | -0.04082123 | 0.07067441 | 0.8984215 |  |  |  | 17.67962 | 0.078928 | 2.36781 | 32.3674 | 29.9996 | -0.036079 | -0.324727 | 8.67572 | 9.00045 | 1194.569 | 7.8928 | 1288.854 | 0.07596796 | -0.03674594 | -0.03922202 | 0.07025398 | 0.9368702 |  |  |  | 17.63284375 | 0.0810606 | 2.43177 | 32.4312 | 29.9994 | -0.0381698 | -0.343528 | 8.65647 | 9 | 1191.408 | 8.10606 | 1287.985 | 0.0779426 | -0.03891735 | -0.03902525 | 0.07198114 | 0.9972353 |  |  |  | 17.75195 | 0.0809121 | 2.42741 | 32.4279 | 30.0005 | -0.0378492 | -0.340624 | 8.65886 | 8.99949 | 1199.456 | 8.09121 | 1296.506 | 0.07780522 | -0.03858408 | -0.03922114 | 0.07170057 | 0.9837574 |  |  |  | 17.9056875 | 0.0800111 | 2.40026 | 32.3993 | 29.9991 | -0.0402646 | -0.362392 | 8.63787 | 9.00026 | 1209.84375 | 8.00111 | 1306.645 | 0.07697132 | -0.04109766 | -0.03587366 | 0.07164298 | 1.145622 |  |  |  | 17.91575 | 0.0796158 | 2.38845 | 32.3881 | 29.9997 | -0.040419 | -0.363738 | 8.63545 | 8.99919 | 1210.524 | 7.96158 | 1306.9 | 0.07660524 | -0.04125855 | -0.03534669 | 0.07132698 | 1.167254 |  |  |  | 17.90328 | 0.0802025 | 2.40607 | 32.406 | 29.9999 | -0.0405399 | -0.364861 | 8.63517 | 9.00003 | 1209.681 | 8.02025 | 1306.7 | 0.07714852 | -0.04138455 | -0.03576398 | 0.07194157 | 1.157157 |  |  |  | 18.16765 | 0.0810494 | 2.43146 | 32.4312 | 29.9998 | -0.0403839 | -0.363457 | 8.6366 | 9.00005 | 1227.544 | 8.10494 | 1327.036 | 0.07793224 | -0.04122197 | -0.03671027 | 0.07261512 | 1.1229 |  |  |  | 18.11358 | 0.0777565 | 2.33276 | 32.3336 | 30.0008 | -0.0369484 | -0.332535 | 8.66746 | 8.99999 | 1223.891 | 7.77565 | 1319.056 | 0.07488157 | -0.03764829 | -0.03723328 | 0.06946091 | 1.011146 |  |  |  | 18.08961 | 0.0762012 | 2.28604 | 32.286 | 30 | -0.0374419 | -0.336978 | 8.66304 | 9.00002 | 1222.271 | 7.62012 | 1315.409 | 0.07343743 | -0.03816085 | -0.03527658 | 0.06768843 | 1.081762
578 |  | 17.69834 | 0.0830237 | 2.49071 | 32.4907 | 30 | -0.0360056 | -0.324048 | 8.67589 | 8.99994 | 1195.834 | 8.30237 | 1295.116 | 0.07975685 | -0.03666979 | -0.04308706 | 0.07279319 | 0.8510628 |  |  |  | 17.68915 | 0.0835081 | 2.50525 | 32.5053 | 30 | -0.0364943 | -0.328451 | 8.67161 | 9.00006 | 1195.213 | 8.35081 | 1295.023 | 0.08020402 | -0.03717688 | -0.04302714 | 0.07469385 | 0.8640331 |  |  |  | 17.69185 | 0.0817192 | 2.45158 | 32.4516 | 30 | -0.0353988 | -0.318574 | 8.68099 | 8.99957 | 1195.395 | 8.17192 | 1293.082 | 0.07855163 | -0.03604053 | -0.0425111 | 0.07297243 | 0.847791 |  |  |  | 17.66599 | 0.0810499 | 2.43154 | 32.4321 | 30.0006 | -0.0402897 | -0.362605 | 8.63734 | 8.99994 | 1193.648 | 8.10499 | 1290.393 | 0.0779327 | -0.04112381 | -0.03680889 | 0.07216708 | 1.117225 |  |  |  | 17.68759 | 0.0814042 | 2.44212 | 32.4421 | 30 | -0.0396731 | -0.357036 | 8.64241 | 8.99945 | 1195.107 | 8.14042 | 1292.394 | 0.07826038 | -0.04048153 | -0.03777885 | 0.07266189 | 1.07154 |  |  |  | 17.61204 | 0.0772619 | 2.31786 | 32.3178 | 30 | -0.038478 | -0.346301 | 8.65368 | 8.99998 | 1190.003 | 7.72619 | 1281.945 | 0.07442254 | -0.03923783 | -0.03518471 | 0.06838984 | 1.115196 |  |  |  | 18.23408 | 0.0881896 | 2.64568 | 32.6456 | 29.9999 | -0.0434193 | -0.390811 | 8.61005 | 9.00086 | 1232.033 | 8.81896 | 1340.685 | 0.0845154 | -0.04439012 | -0.04012527 | 0.07632005 | 1.106288 |  |  |  | 18.17713 | 0.0759586 | 2.27872 | 32.2782 | 29.9995 | -0.0375095 | -0.330245 | 8.47404 | 8.80429 | 1228.184 | 7.59586 | 1321.476 | 0.07321199 | -0.03823108 | -0.0349809 | 0.06599205 | 1.092913 |  |  |  | 18.20104 | 0.0787283 | 2.36188 | 32.3622 | 30.0003 | -0.0382573 | -0.344316 | 8.65569 | 9.00001 | 1229.8 | 7.87283 | 1326.62 | 0.07578285 | -0.03900833 | -0.03677452 | 0.06926805 | 1.060743 |  |  |  | 17.71539 | 0.0808686 | 2.42606 | 32.4262 | 30.0001 | -0.035433 | -0.318894 | 8.68101 | 8.99991 | 1196.986 | 8.08686 | 1293.784 | 0.07776498 | -0.03607598 | -0.04168899 | 0.07161431 | 0.8653599 |  |  |  | 17.7883 | 0.0815025 | 2.44507 | 32.4451 | 30 | -0.0350031 | -0.315024 | 8.68487 | 8.9999 | 1201.912 | 8.15025 | 1299.871 | 0.07835128 | -0.03563039 | -0.04272089 | 0.07204887 | 0.8340274 |  |  |  | 17.88783 | 0.080939 | 2.42817 | 32.4282 | 30 | -0.0361049 | -0.324969 | 8.67573 | 9.0007 | 1208.637 | 8.0939 | 1306.463 | 0.07783011 | -0.03677281 | -0.0410573 | 0.07100419 | 0.895646 |  |  |  | 17.68436 | 0.0792851 | 2.37852 | 32.3782 | 29.9996 | -0.036181 | -0.325645 | 8.6748 | 9.00045 | 1194.889 | 7.92851 | 1289.626 | 0.07629888 | -0.03685176 | -0.03944712 | 0.07058148 | 0.9342067 |  |  |  | 17.63753125 | 0.0814226 | 2.44263 | 32.442 | 29.9994 | -0.0382347 | -0.344112 | 8.65589 | 9 | 1191.725 | 8.14226 | 1288.758 | 0.0782774 | -0.03898483 | -0.03929257 | 0.07231236 | 0.992168 |  |  |  | 17.7555 | 0.0812946 | 2.43888 | 32.4394 | 30.0005 | -0.037941 | -0.341449 | 8.65804 | 8.99949 | 1199.696 | 8.12946 | 1297.224 | 0.07815903 | -0.0386795 | -0.03947953 | 0.07205099 | 0.9797356 |  |  |  | 17.91075 | 0.0803721 | 2.41109 | 32.4102 | 29.9991 | -0.0403739 | -0.363376 | 8.63688 | 9.00026 | 1210.186 | 8.03721 | 1307.451 | 0.07730552 | -0.04121155 | -0.03609397 | 0.07197389 | 1.141785 |  |  |  | 17.91985 | 0.0799888 | 2.39964 | 32.3993 | 29.9997 | -0.0405868 | -0.365248 | 8.63394 | 8.99919 | 1210.801 | 7.99888 | 1307.651 | 0.07695067 | -0.04143343 | -0.03551724 | 0.07166938 | 1.166572 |  |  |  | 17.90783 | 0.0805628 | 2.41688 | 32.4168 | 29.9999 | -0.0406755 | -0.36608 | 8.63395 | 9.00003 | 1209.989 | 8.05628 | 1307.469 | 0.07748202 | -0.04152589 | -0.03595613 | 0.072272 | 1.154904 |  |  |  | 18.17104 | 0.0814153 | 2.44244 | 32.4422 | 29.9998 | -0.0405248 | -0.364725 | 8.63533 | 9.00005 | 1227.773 | 8.14153 | 1327.733 | 0.07827065 | -0.04136881 | -0.03690184 | 0.07295074 | 1.12105 |  |  |  | 18.11873 | 0.0781673 | 2.34508 | 32.3459 | 30.0008 | -0.0371607 | -0.334446 | 8.66555 | 8.99999 | 1224.238 | 7.81673 | 1319.934 | 0.07526266 | -0.03786876 | -0.0373939 | 0.06983839 | 1.012699 |  |  |  | 18.09466 | 0.0765625 | 2.29688 | 32.2969 | 30 | -0.0376834 | -0.339151 | 8.66087 | 9.00002 | 1222.612 | 7.65625 | 1316.219 | 0.07377309 | -0.03841178 | -0.03536132 | 0.06802055 | 1.086265
579 |  | 17.70301 | 0.0833868 | 2.5016 | 32.5016 | 30 | -0.0362003 | -0.3258 | 8.67414 | 8.99994 | 1196.149 | 8.33868 | 1295.892 | 0.08009206 | -0.03687179 | -0.04322027 | 0.07312422 | 0.8531132 |  |  |  | 17.69415 | 0.0838648 | 2.51595 | 32.516 | 30 | -0.036655 | -0.329897 | 8.67016 | 9.00006 | 1195.551 | 8.38648 | 1295.815 | 0.08053317 | -0.03734368 | -0.0431895 | 0.07501963 | 0.8646472 |  |  |  | 17.69682 | 0.0820766 | 2.4623 | 32.4623 | 30 | -0.0355911 | -0.320304 | 8.67926 | 8.99957 | 1195.731 | 8.20766 | 1293.873 | 0.07888197 | -0.0362399 | -0.04264207 | 0.07329936 | 0.8498627 |  |  |  | 17.66974 | 0.0813792 | 2.44142 | 32.442 | 30.0006 | -0.0403861 | -0.363472 | 8.63647 | 8.99994 | 1193.901 | 8.13792 | 1291.06 | 0.07823726 | -0.04122426 | -0.037013 | 0.07246866 | 1.113778 |  |  |  | 17.69256 | 0.0817705 | 2.45311 | 32.4531 | 30 | -0.0397603 | -0.35782 | 8.64163 | 8.99945 | 1195.443 | 8.17705 | 1293.195 | 0.07859905 | -0.04057234 | -0.03802671 | 0.07299709 | 1.066943 |  |  |  | 17.61786 | 0.0776306 | 2.32892 | 32.3289 | 30 | -0.038715 | -0.348435 | 8.65155 | 8.99998 | 1190.396 | 7.76306 | 1282.807 | 0.07476474 | -0.03948435 | -0.03528039 | 0.06872798 | 1.119158 |  |  |  | 18.23694 | 0.0885624 | 2.65686 | 32.6568 | 29.9999 | -0.0435516 | -0.392002 | 8.60886 | 9.00086 | 1232.226 | 8.85624 | 1341.354 | 0.08485793 | -0.04452844 | -0.04032949 | 0.07665849 | 1.104116 |  |  |  | 18.18241 | 0.0763128 | 2.28934 | 32.2888 | 29.9995 | -0.0377641 | -0.332486 | 8.4718 | 8.80429 | 1228.541 | 7.63128 | 1322.295 | 0.07354113 | -0.03849564 | -0.03504549 | 0.06631672 | 1.098448 |  |  |  | 18.20513 | 0.0790912 | 2.37276 | 32.3731 | 30.0003 | -0.0384707 | -0.346237 | 8.65377 | 9.00001 | 1230.076 | 7.90912 | 1327.364 | 0.07611921 | -0.03923024 | -0.03688896 | 0.06960075 | 1.063468 |  |  |  | 17.71921 | 0.081229 | 2.43688 | 32.437 | 30.0001 | -0.0355128 | -0.319612 | 8.68029 | 8.99991 | 1197.244 | 8.1229 | 1294.495 | 0.07809836 | -0.03615872 | -0.04193964 | 0.07194431 | 0.8621609 |  |  |  | 17.79238 | 0.0818595 | 2.45579 | 32.4558 | 30 | -0.0350951 | -0.315852 | 8.68405 | 8.9999 | 1202.188 | 8.18595 | 1300.599 | 0.07868132 | -0.03572573 | -0.04295559 | 0.07237538 | 0.83169 |  |  |  | 17.89252 | 0.0812961 | 2.43888 | 32.4389 | 30 | -0.0361846 | -0.325686 | 8.67501 | 9.0007 | 1208.954 | 8.12961 | 1307.237 | 0.07816041 | -0.0368555 | -0.04130492 | 0.07133045 | 0.8922787 |  |  |  | 17.68923 | 0.0796377 | 2.3891 | 32.3887 | 29.9996 | -0.036275 | -0.326491 | 8.67396 | 9.00045 | 1195.218 | 7.96377 | 1290.403 | 0.07662552 | -0.03694929 | -0.03967623 | 0.07090468 | 0.9312704 |  |  |  | 17.64243 | 0.0817808 | 2.45337 | 32.4528 | 29.9994 | -0.0383273 | -0.344945 | 8.65505 | 9 | 1192.056 | 8.17808 | 1289.543 | 0.07860857 | -0.03908111 | -0.03952746 | 0.07263991 | 0.988708 |  |  |  | 17.7593125 | 0.0816334 | 2.44905 | 32.4496 | 30.0005 | -0.0380674 | -0.342587 | 8.6569 | 8.99949 | 1199.954 | 8.16334 | 1297.91 | 0.07847231 | -0.03881089 | -0.03966141 | 0.07236105 | 0.9785555 |  |  |  | 17.91632 | 0.0807409 | 2.42215 | 32.4212 | 29.9991 | -0.0404756 | -0.364291 | 8.63597 | 9.00026 | 1210.562 | 8.07409 | 1308.304 | 0.07764682 | -0.04131753 | -0.03632929 | 0.07231172 | 1.137306 |  |  |  | 17.92383 | 0.0803526 | 2.41055 | 32.4102 | 29.9997 | -0.0407219 | -0.366464 | 8.63272 | 8.99919 | 1211.069 | 8.03526 | 1308.382 | 0.07728747 | -0.04157426 | -0.03571321 | 0.07200323 | 1.164114 |  |  |  | 17.91223 | 0.0809266 | 2.42779 | 32.4277 | 29.9999 | -0.0407959 | -0.367165 | 8.63287 | 9.00003 | 1210.286 | 8.09266 | 1308.23 | 0.07781864 | -0.0416514 | -0.03616724 | 0.07260558 | 1.151634 |  |  |  | 18.17412 | 0.0817792 | 2.45336 | 32.4531 | 29.9998 | -0.0406647 | -0.365985 | 8.63407 | 9.00005 | 1227.981 | 8.17792 | 1328.404 | 0.07860709 | -0.04151463 | -0.03709246 | 0.07328449 | 1.11922 |  |  |  | 18.12363 | 0.0785082 | 2.35531 | 32.3561 | 30.0008 | -0.0373144 | -0.33583 | 8.66416 | 8.99999 | 1224.57 | 7.85082 | 1320.709 | 0.07557879 | -0.0380284 | -0.03755039 | 0.07015134 | 1.01273 |  |  |  | 18.09917 | 0.0769287 | 2.30786 | 32.3079 | 30 | -0.0378963 | -0.341068 | 8.65895 | 9.00002 | 1222.917 | 7.69287 | 1316.994 | 0.07411319 | -0.03863304 | -0.03548016 | 0.06835726 | 1.088863
580 |  | 17.70728125 | 0.083746 | 2.51238 | 32.5124 | 30 | -0.0364102 | -0.327689 | 8.67225 | 8.99994 | 1196.438 | 8.3746 | 1296.635 | 0.08042356 | -0.03708959 | -0.04333396 | 0.07345173 | 0.8559012 |  |  |  | 17.69839 | 0.0842234 | 2.5267 | 32.5267 | 30 | -0.036807 | -0.331265 | 8.66879 | 9.00006 | 1195.837 | 8.42234 | 1296.555 | 0.08086397 | -0.03750147 | -0.0433625 | 0.07534729 | 0.8648365 |  |  |  | 17.69996 | 0.0824365 | 2.4731 | 32.4731 | 30 | -0.0357788 | -0.321993 | 8.67757 | 8.99957 | 1195.943 | 8.24365 | 1294.532 | 0.07921452 | -0.03643455 | -0.04277997 | 0.07362906 | 0.8516731 |  |  |  | 17.67287 | 0.0817623 | 2.45292 | 32.4535 | 30.0006 | -0.0404629 | -0.364164 | 8.63578 | 8.99994 | 1194.113 | 8.17623 | 1291.746 | 0.07859147 | -0.0413043 | -0.03728717 | 0.07281981 | 1.107735 |  |  |  | 17.69751 | 0.0821337 | 2.46401 | 32.464 | 30 | -0.0398382 | -0.358522 | 8.64092 | 8.99945 | 1195.777 | 8.21337 | 1293.991 | 0.07893474 | -0.04065347 | -0.03828127 | 0.07332933 | 1.061967 |  |  |  | 17.62261 | 0.0779908 | 2.33972 | 32.3397 | 30 | -0.038912 | -0.350207 | 8.64977 | 8.99998 | 1190.717 | 7.79908 | 1283.582 | 0.07509894 | -0.0396893 | -0.03540964 | 0.06905853 | 1.120862 |  |  |  | 18.23919 | 0.0889243 | 2.66772 | 32.6676 | 29.9999 | -0.0437136 | -0.39346 | 8.6074 | 9.00086 | 1232.378 | 8.89243 | 1341.966 | 0.08519033 | -0.04469783 | -0.0404925 | 0.07698715 | 1.103855 |  |  |  | 18.18729 | 0.0766696 | 2.30005 | 32.2995 | 29.9995 | -0.0380247 | -0.334781 | 8.46951 | 8.80429 | 1228.871 | 7.66696 | 1323.088 | 0.07387257 | -0.0387665 | -0.03510607 | 0.06664383 | 1.104268 |  |  |  | 18.20989 | 0.0794594 | 2.38381 | 32.3841 | 30.0003 | -0.0386703 | -0.348033 | 8.65198 | 9.00001 | 1230.398 | 7.94594 | 1328.165 | 0.07646036 | -0.03943785 | -0.03702251 | 0.06993798 | 1.06524 |  |  |  | 17.72397 | 0.081583 | 2.4475 | 32.4476 | 30.0001 | -0.0355979 | -0.320378 | 8.67953 | 8.99991 | 1197.566 | 8.1583 | 1295.267 | 0.07842571 | -0.03624696 | -0.04217875 | 0.07226799 | 0.8593653 |  |  |  | 17.79681 | 0.0822199 | 2.46659 | 32.4666 | 30 | -0.0351809 | -0.316625 | 8.68327 | 8.9999 | 1202.487 | 8.22199 | 1301.355 | 0.07901439 | -0.03581466 | -0.04319974 | 0.07270479 | 0.829048 |  |  |  | 17.89658 | 0.0816565 | 2.4497 | 32.4497 | 30 | -0.0362734 | -0.326486 | 8.67421 | 9.0007 | 1209.229 | 8.16565 | 1307.97 | 0.07849366 | -0.03694763 | -0.04154603 | 0.07165987 | 0.8893181 |  |  |  | 17.69296 | 0.0800079 | 2.40021 | 32.3998 | 29.9996 | -0.0363533 | -0.327196 | 8.67325 | 9.00045 | 1195.47 | 8.00079 | 1291.117 | 0.07696836 | -0.03703055 | -0.03993781 | 0.07124435 | 0.9272052 |  |  |  | 17.64721 | 0.0821346 | 2.46399 | 32.4634 | 29.9994 | -0.0383979 | -0.345581 | 8.65442 | 9 | 1192.379 | 8.21346 | 1290.314 | 0.07893557 | -0.03915453 | -0.03978104 | 0.07296334 | 0.9842511 |  |  |  | 17.76379 | 0.0819969 | 2.45995 | 32.4605 | 30.0005 | -0.0381666 | -0.34348 | 8.656 | 8.99949 | 1200.256 | 8.19969 | 1298.673 | 0.07880832 | -0.03891402 | -0.03989429 | 0.07269346 | 0.9754284 |  |  |  | 17.92111 | 0.0810985 | 2.43288 | 32.432 | 29.9991 | -0.0405818 | -0.365247 | 8.63501 | 9.00026 | 1210.886 | 8.10985 | 1309.087 | 0.07797765 | -0.04142822 | -0.03654943 | 0.07263935 | 1.133485 |  |  |  | 17.9267 | 0.0807125 | 2.42135 | 32.421 | 29.9997 | -0.0408583 | -0.367691 | 8.6315 | 8.99919 | 1211.263 | 8.07125 | 1309.027 | 0.07762055 | -0.04171646 | -0.03590409 | 0.0723337 | 1.161886 |  |  |  | 17.91711 | 0.0812901 | 2.4387 | 32.4386 | 29.9999 | -0.0409093 | -0.368185 | 8.63185 | 9.00003 | 1210.616 | 8.12901 | 1309.027 | 0.07815487 | -0.04176963 | -0.03638523 | 0.07293864 | 1.147983 |  |  |  | 18.1767 | 0.0821492 | 2.46446 | 32.4642 | 29.9998 | -0.040805 | -0.367247 | 8.63281 | 9.00005 | 1228.155 | 8.21492 | 1329.047 | 0.07894906 | -0.04166089 | -0.03728818 | 0.07362389 | 1.117268 |  |  |  | 18.12863 | 0.0788977 | 2.36699 | 32.3678 | 30.0008 | -0.0375121 | -0.337609 | 8.66238 | 8.99999 | 1224.907 | 7.88977 | 1321.55 | 0.07593987 | -0.03823378 | -0.03770609 | 0.07050897 | 1.013995 |  |  |  | 18.10264 | 0.0772891 | 2.31867 | 32.3187 | 30 | -0.0381057 | -0.342952 | 8.65706 | 9.00002 | 1223.151 | 7.72891 | 1317.688 | 0.07444779 | -0.03885071 | -0.03559708 | 0.06868883 | 1.091401
581 |  | 17.71092 | 0.0841077 | 2.52323 | 32.5232 | 30 | -0.036603 | -0.329424 | 8.67052 | 8.99994 | 1196.684 | 8.41077 | 1297.334 | 0.08075725 | -0.0372897 | -0.04346755 | 0.07378166 | 0.8578743 |  |  |  | 17.70198 | 0.0845891 | 2.53767 | 32.5377 | 30 | -0.0369838 | -0.332857 | 8.6672 | 9.00006 | 1196.08 | 8.45891 | 1297.255 | 0.08120121 | -0.03768504 | -0.04351616 | 0.07568154 | 0.8660011 |  |  |  | 17.70372 | 0.0828025 | 2.48408 | 32.4841 | 30 | -0.035954 | -0.32357 | 8.67599 | 8.99957 | 1196.197 | 8.28025 | 1295.245 | 0.07955259 | -0.03661627 | -0.04293632 | 0.07396405 | 0.8528041 |  |  |  | 17.67699 | 0.0821289 | 2.46392 | 32.4645 | 30.0006 | -0.040554 | -0.364983 | 8.63496 | 8.99994 | 1194.391 | 8.21289 | 1292.485 | 0.0789303 | -0.04139924 | -0.03753106 | 0.07315534 | 1.103066 |  |  |  | 17.70195 | 0.0825002 | 2.475 | 32.475 | 30 | -0.0399235 | -0.359289 | 8.64016 | 8.99945 | 1196.078 | 8.25002 | 1294.755 | 0.07927337 | -0.04074231 | -0.03853106 | 0.07366465 | 1.057389 |  |  |  | 17.62636 | 0.0783552 | 2.35066 | 32.3506 | 30 | -0.0390924 | -0.351831 | 8.64815 | 8.99998 | 1190.97 | 7.83552 | 1284.289 | 0.07543692 | -0.03987702 | -0.03555989 | 0.06939318 | 1.121405 |  |  |  | 18.24255 | 0.0892924 | 2.67876 | 32.6787 | 29.9999 | -0.0438525 | -0.39471 | 8.60615 | 9.00086 | 1232.605 | 8.92924 | 1342.667 | 0.08552831 | -0.04484309 | -0.04068522 | 0.07732085 | 1.102196 |  |  |  | 18.19148 | 0.0770306 | 2.31088 | 32.3104 | 29.9995 | -0.0382916 | -0.33713 | 8.46716 | 8.80429 | 1229.154 | 7.70306 | 1323.837 | 0.07420781 | -0.03904399 | -0.03516382 | 0.06697498 | 1.110346 |  |  |  | 18.21426 | 0.079829 | 2.3949 | 32.3952 | 30.0003 | -0.0388559 | -0.349703 | 8.65031 | 9.00001 | 1230.693 | 7.9829 | 1328.938 | 0.0768027 | -0.03963093 | -0.03717176 | 0.07027652 | 1.066157 |  |  |  | 17.72846 | 0.0819454 | 2.45837 | 32.4585 | 30.0001 | -0.035707 | -0.321359 | 8.67855 | 8.99991 | 1197.869 | 8.19454 | 1296.029 | 0.07876072 | -0.03636009 | -0.04240063 | 0.07259937 | 0.8575366 |  |  |  | 17.80147 | 0.0825769 | 2.47731 | 32.4773 | 30 | -0.0352651 | -0.317383 | 8.68252 | 8.9999 | 1202.802 | 8.25769 | 1302.126 | 0.07934422 | -0.03590193 | -0.04344229 | 0.07303088 | 0.8264282 |  |  |  | 17.90093 | 0.0820138 | 2.46041 | 32.4604 | 30 | -0.0363615 | -0.327279 | 8.67342 | 9.0007 | 1209.522 | 8.20138 | 1308.72 | 0.07882393 | -0.03703905 | -0.04178488 | 0.07198623 | 0.8864224 |  |  |  | 17.69579 | 0.0803701 | 2.41107 | 32.4107 | 29.9996 | -0.0364389 | -0.327967 | 8.67248 | 9.00045 | 1195.662 | 8.03701 | 1291.757 | 0.07730367 | -0.03711938 | -0.04018429 | 0.07157682 | 0.9237286 |  |  |  | 17.65211 | 0.0825208 | 2.47557 | 32.475 | 29.9994 | -0.0384586 | -0.346127 | 8.65387 | 9 | 1192.71 | 8.25208 | 1291.133 | 0.0792924 | -0.03921766 | -0.04007474 | 0.07331637 | 0.9786129 |  |  |  | 17.76807 | 0.0823645 | 2.47098 | 32.4715 | 30.0005 | -0.0382653 | -0.344368 | 8.65512 | 8.99949 | 1200.546 | 8.23645 | 1299.428 | 0.079148 | -0.03901665 | -0.04013135 | 0.07302959 | 0.9722235 |  |  |  | 17.92639 | 0.0814666 | 2.44392 | 32.443 | 29.9991 | -0.0406808 | -0.366138 | 8.63412 | 9.00026 | 1211.243 | 8.14666 | 1309.918 | 0.07831808 | -0.04153141 | -0.03678667 | 0.07297639 | 1.12898 |  |  |  | 17.92915625 | 0.0810827 | 2.43246 | 32.4321 | 29.9997 | -0.0409764 | -0.368754 | 8.63043 | 8.99919 | 1211.429 | 8.10827 | 1309.655 | 0.07796304 | -0.0418396 | -0.03612344 | 0.07267365 | 1.158239 |  |  |  | 17.92264 | 0.0816509 | 2.44952 | 32.4494 | 29.9999 | -0.0410386 | -0.369349 | 8.63068 | 9.00003 | 1210.989 | 8.16509 | 1309.867 | 0.07848849 | -0.04190446 | -0.03658403 | 0.07326891 | 1.14543 |  |  |  | 18.18008 | 0.082513 | 2.47537 | 32.4751 | 29.9998 | -0.0409418 | -0.368479 | 8.63157 | 9.00005 | 1228.384 | 8.2513 | 1329.741 | 0.07928519 | -0.04180352 | -0.03748167 | 0.07395723 | 1.115306 |  |  |  | 18.13367 | 0.0792447 | 2.37741 | 32.3782 | 30.0008 | -0.0376336 | -0.338702 | 8.66129 | 8.99999 | 1225.248 | 7.92447 | 1322.343 | 0.07626144 | -0.03836003 | -0.03790142 | 0.07082728 | 1.0121 |  |  |  | 18.10769 | 0.0776485 | 2.32946 | 32.3295 | 30 | -0.038289 | -0.344602 | 8.65541 | 9.00002 | 1223.493 | 7.76485 | 1318.495 | 0.07478135 | -0.03904129 | -0.03574006 | 0.06901886 | 1.092368
582 |  | 17.71476 | 0.0844756 | 2.53427 | 32.5343 | 30 | -0.0367804 | -0.331022 | 8.66892 | 8.99994 | 1196.943 | 8.44756 | 1298.055 | 0.08109655 | -0.03747386 | -0.0436227 | 0.07411708 | 0.8590449 |  |  |  | 17.70555 | 0.0849541 | 2.54863 | 32.5486 | 30 | -0.0371277 | -0.334151 | 8.66591 | 9.00006 | 1196.321 | 8.49541 | 1297.954 | 0.08153768 | -0.03783448 | -0.0437032 | 0.07601504 | 0.8657142 |  |  |  | 17.7082 | 0.0831581 | 2.49474 | 32.4948 | 30 | -0.0361234 | -0.325095 | 8.67447 | 8.99957 | 1196.5 | 8.31581 | 1295.999 | 0.07988094 | -0.036792 | -0.04308894 | 0.07428915 | 0.8538618 |  |  |  | 17.68144 | 0.0824969 | 2.47496 | 32.4755 | 30.0006 | -0.0406537 | -0.365881 | 8.63406 | 8.99994 | 1194.692 | 8.24969 | 1293.251 | 0.07927032 | -0.04150316 | -0.03776715 | 0.07349193 | 1.098922 |  |  |  | 17.70662 | 0.08287 | 2.4861 | 32.4861 | 30 | -0.0399841 | -0.359835 | 8.63961 | 8.99945 | 1196.393 | 8.287 | 1295.538 | 0.07961492 | -0.04080543 | -0.03880949 | 0.07400281 | 1.051429 |  |  |  | 17.63183 | 0.0787124 | 2.36137 | 32.3614 | 30 | -0.0392939 | -0.353644 | 8.64634 | 8.99998 | 1191.34 | 7.87124 | 1285.113 | 0.07576811 | -0.04008674 | -0.03568136 | 0.06972049 | 1.123464 |  |  |  | 18.24695 | 0.0896653 | 2.68995 | 32.6899 | 29.9999 | -0.0440156 | -0.396179 | 8.60468 | 9.00086 | 1232.902 | 8.96653 | 1343.45 | 0.08587058 | -0.04501368 | -0.0408569 | 0.07765834 | 1.10174 |  |  |  | 18.19552 | 0.0774021 | 2.32202 | 32.3215 | 29.9995 | -0.0385372 | -0.339293 | 8.465 | 8.80429 | 1229.427 | 7.74021 | 1324.587 | 0.07455268 | -0.0392994 | -0.03525328 | 0.06731575 | 1.114773 |  |  |  | 18.21738 | 0.0802065 | 2.40622 | 32.4065 | 30.0003 | -0.0390507 | -0.351457 | 8.64855 | 9.00001 | 1230.904 | 8.02065 | 1329.63 | 0.07715223 | -0.03983363 | -0.0373186 | 0.07062265 | 1.067394 |  |  |  | 17.7341 | 0.0822995 | 2.46899 | 32.4691 | 30.0001 | -0.0357924 | -0.322129 | 8.67778 | 8.99991 | 1198.25 | 8.22995 | 1296.865 | 0.07908794 | -0.03644865 | -0.04263929 | 0.07292262 | 0.8548138 |  |  |  | 17.80614 | 0.0829281 | 2.48784 | 32.4878 | 30 | -0.0353487 | -0.318134 | 8.68176 | 8.9999 | 1203.117 | 8.29281 | 1302.89 | 0.07966858 | -0.03598859 | -0.04367999 | 0.07335153 | 0.8239149 |  |  |  | 17.90625 | 0.0823678 | 2.47104 | 32.4711 | 30 | -0.0364458 | -0.328038 | 8.67266 | 9.0007 | 1209.882 | 8.23678 | 1309.537 | 0.07915105 | -0.03712654 | -0.04202451 | 0.07230907 | 0.8834497 |  |  |  | 17.69996 | 0.0807351 | 2.42202 | 32.4217 | 29.9996 | -0.0365416 | -0.328891 | 8.67156 | 9.00045 | 1195.943 | 8.07351 | 1292.498 | 0.07764146 | -0.03722597 | -0.04041549 | 0.07191133 | 0.9210817 |  |  |  | 17.65632 | 0.0828579 | 2.48569 | 32.4851 | 29.9994 | -0.0385225 | -0.346702 | 8.6533 | 9 | 1192.995 | 8.28579 | 1291.844 | 0.07960375 | -0.03928412 | -0.04031963 | 0.07362444 | 0.9743172 |  |  |  | 17.77357 | 0.0827209 | 2.48167 | 32.4822 | 30.0005 | -0.038368 | -0.345292 | 8.65419 | 8.99949 | 1200.917 | 8.27209 | 1300.258 | 0.07947722 | -0.03912344 | -0.04035379 | 0.07335491 | 0.9695109 |  |  |  | 17.9319375 | 0.0818221 | 2.45459 | 32.4537 | 29.9991 | -0.0407983 | -0.367195 | 8.63307 | 9.00026 | 1211.617 | 8.18221 | 1310.754 | 0.07864675 | -0.0416539 | -0.03699285 | 0.07330165 | 1.125999 |  |  |  | 17.93295 | 0.0814569 | 2.44368 | 32.4434 | 29.9997 | -0.0411038 | -0.369901 | 8.62929 | 8.99919 | 1211.686 | 8.14569 | 1310.386 | 0.07830911 | -0.04197245 | -0.03633667 | 0.07301678 | 1.155099 |  |  |  | 17.92669 | 0.0820081 | 2.46024 | 32.4602 | 29.9999 | -0.0411627 | -0.370466 | 8.62957 | 9.00003 | 1211.263 | 8.20081 | 1310.596 | 0.07881867 | -0.04203387 | -0.03678479 | 0.07359618 | 1.142697 |  |  |  | 18.18512 | 0.0828801 | 2.48638 | 32.4861 | 29.9998 | -0.0410671 | -0.369606 | 8.63045 | 9.00005 | 1228.724 | 8.28801 | 1330.561 | 0.07962425 | -0.04193418 | -0.03769008 | 0.07429301 | 1.112605 |  |  |  | 18.1388 | 0.0796082 | 2.38831 | 32.3891 | 30.0008 | -0.0377741 | -0.339967 | 8.66003 | 8.99999 | 1225.595 | 7.96082 | 1323.162 | 0.0765982 | -0.03850603 | -0.03809216 | 0.07116066 | 1.010865 |  |  |  | 18.11263 | 0.0780066 | 2.3402 | 32.3402 | 30 | -0.0384499 | -0.34605 | 8.65397 | 9.00002 | 1223.826 | 7.80066 | 1319.293 | 0.07511359 | -0.03920861 | -0.03590499 | 0.06934761 | 1.09201
583 |  | 17.71846 | 0.0848408 | 2.54522 | 32.5452 | 30 | -0.0369589 | -0.332628 | 8.66731 | 8.99994 | 1197.193 | 8.48408 | 1298.764 | 0.08143325 | -0.03765919 | -0.04377406 | 0.07444997 | 0.8603084 |  |  |  | 17.70912 | 0.0853159 | 2.55948 | 32.5595 | 30 | -0.0372746 | -0.335474 | 8.66459 | 9.00006 | 1196.562 | 8.53159 | 1298.648 | 0.0818711 | -0.03798706 | -0.04388404 | 0.07634551 | 0.8656236 |  |  |  | 17.7124 | 0.083519 | 2.50557 | 32.5056 | 30 | -0.0362917 | -0.326609 | 8.67296 | 8.99957 | 1196.784 | 8.3519 | 1296.738 | 0.08021408 | -0.03696662 | -0.04324745 | 0.0746191 | 0.8547699 |  |  |  | 17.68690625 | 0.0828212 | 2.48468 | 32.4853 | 30.0006 | -0.0407721 | -0.366946 | 8.633 | 8.99994 | 1195.061 | 8.28212 | 1294.038 | 0.07956986 | -0.04162659 | -0.03794327 | 0.07378795 | 1.097074 |  |  |  | 17.71005 | 0.0832352 | 2.49705 | 32.497 | 30 | -0.0400641 | -0.360555 | 8.63889 | 8.99945 | 1196.625 | 8.32352 | 1296.227 | 0.07995212 | -0.04088877 | -0.03906335 | 0.07433702 | 1.04673 |  |  |  | 17.63741 | 0.0790773 | 2.37232 | 32.3723 | 30 | -0.0394697 | -0.355226 | 8.64475 | 8.99998 | 1191.717 | 7.90773 | 1285.955 | 0.07610632 | -0.04026975 | -0.03583657 | 0.07005475 | 1.123705 |  |  |  | 18.25039 | 0.0900271 | 2.70081 | 32.7007 | 29.9999 | -0.0441421 | -0.397317 | 8.60355 | 9.00086 | 1233.134 | 9.00271 | 1344.15 | 0.08620256 | -0.04514602 | -0.04105654 | 0.07798604 | 1.099606 |  |  |  | 18.19887 | 0.0777491 | 2.33243 | 32.3319 | 29.9995 | -0.0387972 | -0.341582 | 8.46271 | 8.80429 | 1229.653 | 7.77491 | 1325.258 | 0.0748747 | -0.03956986 | -0.03530484 | 0.0676341 | 1.120806 |  |  |  | 18.22107 | 0.0805484 | 2.41648 | 32.4168 | 30.0003 | -0.0392444 | -0.3532 | 8.64681 | 9.00001 | 1231.154 | 8.05484 | 1330.321 | 0.07746869 | -0.04003522 | -0.03743347 | 0.07093572 | 1.069503 |  |  |  | 17.73977 | 0.0826558 | 2.47968 | 32.4798 | 30.0001 | -0.0358929 | -0.323033 | 8.67687 | 8.99991 | 1198.633 | 8.26558 | 1297.707 | 0.0794171 | -0.03655289 | -0.04286421 | 0.07324778 | 0.8527603 |  |  |  | 17.81029 | 0.0832929 | 2.49879 | 32.4988 | 30 | -0.0354444 | -0.318996 | 8.6809 | 8.9999 | 1203.398 | 8.32929 | 1303.632 | 0.08000538 | -0.0360878 | -0.04391758 | 0.07368474 | 0.8217165 |  |  |  | 17.91131 | 0.0827244 | 2.48173 | 32.4818 | 30 | -0.0365286 | -0.328782 | 8.67192 | 9.0007 | 1210.224 | 8.27244 | 1310.339 | 0.07948046 | -0.03721248 | -0.04226798 | 0.07263429 | 0.8803939 |  |  |  | 17.70398 | 0.0811021 | 2.43303 | 32.4327 | 29.9996 | -0.0366181 | -0.32958 | 8.67087 | 9.00045 | 1196.215 | 8.11021 | 1293.23 | 0.07798098 | -0.03730537 | -0.04067561 | 0.07224761 | 0.9171435 |  |  |  | 17.66041 | 0.0832133 | 2.49635 | 32.4957 | 29.9994 | -0.0386239 | -0.347615 | 8.65238 | 9 | 1193.271 | 8.32133 | 1292.567 | 0.0799319 | -0.03938958 | -0.04054232 | 0.07394924 | 0.9715671 |  |  |  | 17.77978 | 0.0830764 | 2.49234 | 32.4929 | 30.0005 | -0.0384688 | -0.3462 | 8.65329 | 8.99949 | 1201.336 | 8.30764 | 1301.139 | 0.07980551 | -0.03922827 | -0.04057725 | 0.07367905 | 0.9667553 |  |  |  | 17.93633 | 0.0821913 | 2.46566 | 32.4647 | 29.9991 | -0.0408915 | -0.368034 | 8.63223 | 9.00026 | 1211.914 | 8.21913 | 1311.523 | 0.07898797 | -0.04175107 | -0.0372369 | 0.07363973 | 1.121229 |  |  |  | 17.93755 | 0.0818209 | 2.4546 | 32.4543 | 29.9997 | -0.041233 | -0.371063 | 8.62812 | 8.99919 | 1211.997 | 8.18209 | 1311.164 | 0.07864564 | -0.0421072 | -0.03653844 | 0.07335016 | 1.152408 |  |  |  | 17.92981 | 0.0823806 | 2.47141 | 32.4713 | 29.9999 | -0.0412921 | -0.37163 | 8.6284 | 9.00003 | 1211.474 | 8.23806 | 1311.276 | 0.07916287 | -0.04216884 | -0.03699404 | 0.07393768 | 1.139882 |  |  |  | 18.18991 | 0.0832445 | 2.49731 | 32.4971 | 29.9998 | -0.0411971 | -0.370776 | 8.62928 | 9.00005 | 1229.048 | 8.32445 | 1331.359 | 0.0799607 | -0.04206975 | -0.03789095 | 0.07462627 | 1.110285 |  |  |  | 18.14358 | 0.0799577 | 2.3988 | 32.3996 | 30.0008 | -0.0379541 | -0.341587 | 8.65841 | 8.99999 | 1225.917 | 7.99577 | 1323.939 | 0.07692187 | -0.03869312 | -0.03822876 | 0.07148115 | 1.012147 |  |  |  | 18.11717 | 0.0783667 | 2.351 | 32.351 | 30 | -0.038617 | -0.347554 | 8.65246 | 9.00002 | 1224.133 | 7.83667 | 1320.064 | 0.07544758 | -0.03938241 | -0.03606518 | 0.06967823 | 1.091979
584 |  | 17.72281 | 0.0851936 | 2.55581 | 32.5558 | 30 | -0.0371257 | -0.334129 | 8.66581 | 8.99994 | 1197.487 | 8.51936 | 1299.505 | 0.0817584 | -0.03783241 | -0.043926 | 0.07477114 | 0.8612759 |  |  |  | 17.71324 | 0.0856774 | 2.57032 | 32.5703 | 30 | -0.0374027 | -0.336627 | 8.66343 | 9.00006 | 1196.84 | 8.56774 | 1299.382 | 0.08220412 | -0.03812013 | -0.044084 | 0.07667541 | 0.8647158 |  |  |  | 17.71716 | 0.0838795 | 2.51639 | 32.5164 | 30 | -0.0364635 | -0.328156 | 8.67141 | 8.99957 | 1197.106 | 8.38795 | 1297.518 | 0.08054673 | -0.03714491 | -0.04340183 | 0.07494839 | 0.8558375 |  |  |  | 17.69243 | 0.0832081 | 2.49629 | 32.4969 | 30.0006 | -0.0408314 | -0.36748 | 8.63246 | 8.99994 | 1195.434 | 8.32081 | 1294.904 | 0.0799271 | -0.04168841 | -0.03823869 | 0.07414133 | 1.090215 |  |  |  | 17.71386 | 0.0836084 | 2.50825 | 32.5082 | 30 | -0.0401407 | -0.361244 | 8.6382 | 8.99945 | 1196.882 | 8.36084 | 1296.952 | 0.08029658 | -0.04096857 | -0.03932802 | 0.07467835 | 1.041715 |  |  |  | 17.64139 | 0.079431 | 2.38293 | 32.3829 | 30 | -0.0396337 | -0.356703 | 8.64328 | 8.99998 | 1191.986 | 7.9431 | 1286.666 | 0.07643405 | -0.0404405 | -0.03599355 | 0.07037912 | 1.123549 |  |  |  | 18.25367 | 0.0903895 | 2.71168 | 32.7116 | 29.9999 | -0.0442849 | -0.398603 | 8.60226 | 9.00086 | 1233.356 | 9.03895 | 1344.839 | 0.08653497 | -0.04529542 | -0.04123955 | 0.07831424 | 1.098349 |  |  |  | 18.2032 | 0.0781255 | 2.34373 | 32.3432 | 29.9995 | -0.0390442 | -0.343757 | 8.46053 | 8.80429 | 1229.946 | 7.81255 | 1326.036 | 0.07522389 | -0.03982686 | -0.03539702 | 0.06797904 | 1.125147 |  |  |  | 18.22394 | 0.0809151 | 2.42748 | 32.4278 | 30.0003 | -0.0394375 | -0.354938 | 8.64507 | 9.00001 | 1231.347 | 8.09151 | 1330.982 | 0.077808 | -0.04023623 | -0.03757177 | 0.07127178 | 1.070917 |  |  |  | 17.74436 | 0.0830133 | 2.49041 | 32.4905 | 30.0001 | -0.0359812 | -0.323827 | 8.67608 | 8.99991 | 1198.943 | 8.30133 | 1298.471 | 0.07974725 | -0.03664448 | -0.04310277 | 0.07357429 | 0.8501654 |  |  |  | 17.8143125 | 0.0836573 | 2.50972 | 32.5097 | 30 | -0.0355207 | -0.319683 | 8.68021 | 8.9999 | 1203.67 | 8.36573 | 1304.366 | 0.08034171 | -0.03616691 | -0.0441748 | 0.07401751 | 0.8187226 |  |  |  | 17.91571 | 0.0830942 | 2.49283 | 32.4929 | 30 | -0.0366135 | -0.329547 | 8.67115 | 9.0007 | 1210.521 | 8.30942 | 1311.108 | 0.07982194 | -0.0373006 | -0.04252135 | 0.07297176 | 0.8772205 |  |  |  | 17.70865625 | 0.0814638 | 2.44388 | 32.4435 | 29.9996 | -0.0366986 | -0.330304 | 8.67015 | 9.00045 | 1196.531 | 8.14638 | 1294.005 | 0.07831549 | -0.03738894 | -0.04092656 | 0.07257868 | 0.9135617 |  |  |  | 17.66477 | 0.0835782 | 2.5073 | 32.5067 | 29.9994 | -0.0386883 | -0.348195 | 8.6518 | 9 | 1193.565 | 8.35782 | 1293.321 | 0.08026871 | -0.03945657 | -0.04081214 | 0.07428256 | 0.9667852 |  |  |  | 17.785625 | 0.0834295 | 2.50293 | 32.5035 | 30.0005 | -0.0385731 | -0.347138 | 8.65235 | 8.99949 | 1201.731 | 8.34295 | 1301.991 | 0.08013147 | -0.03933674 | -0.04079473 | 0.074001 | 0.9642605 |  |  |  | 17.94033 | 0.0825583 | 2.47667 | 32.4757 | 29.9991 | -0.0409889 | -0.36891 | 8.63135 | 9.00026 | 1212.184 | 8.25583 | 1312.26 | 0.07932704 | -0.04185263 | -0.03747441 | 0.0739758 | 1.116832 |  |  |  | 17.94186 | 0.0821855 | 2.46554 | 32.4652 | 29.9997 | -0.041349 | -0.372108 | 8.62708 | 8.99919 | 1212.288 | 8.21855 | 1311.921 | 0.07898261 | -0.04222819 | -0.03675442 | 0.07368407 | 1.148928 |  |  |  | 17.93335 | 0.0827502 | 2.4825 | 32.4824 | 29.9999 | -0.0414193 | -0.372775 | 8.62726 | 9.00003 | 1211.713 | 8.27502 | 1311.982 | 0.07950429 | -0.04230153 | -0.03720276 | 0.07427628 | 1.137053 |  |  |  | 18.1937 | 0.0836041 | 2.5081 | 32.5079 | 29.9998 | -0.0413134 | -0.371823 | 8.62823 | 9.00005 | 1229.304 | 8.36041 | 1332.079 | 0.08029261 | -0.04219106 | -0.03810156 | 0.07495529 | 1.107332 |  |  |  | 18.14759 | 0.0803275 | 2.40989 | 32.4107 | 30.0008 | -0.0380972 | -0.342875 | 8.65712 | 8.99999 | 1226.189 | 8.03275 | 1324.685 | 0.07726424 | -0.03884187 | -0.03842236 | 0.07182044 | 1.010918 |  |  |  | 18.12158 | 0.0787323 | 2.36197 | 32.362 | 30 | -0.0387699 | -0.348929 | 8.65109 | 9.00002 | 1224.431 | 7.87323 | 1320.833 | 0.07578656 | -0.03954146 | -0.03624509 | 0.07001384 | 1.090947
585 |  | 17.72686 | 0.085561 | 2.56683 | 32.5668 | 30 | -0.0372912 | -0.335619 | 8.66432 | 8.99994 | 1197.761 | 8.5561 | 1300.242 | 0.0820969 | -0.0380043 | -0.0440926 | 0.07510568 | 0.8619201 |  |  |  | 17.71714 | 0.0860392 | 2.58118 | 32.5812 | 30 | -0.0375393 | -0.337856 | 8.6622 | 9.00006 | 1197.104 | 8.60392 | 1300.102 | 0.08253732 | -0.03826204 | -0.04427527 | 0.07700554 | 0.8641854 |  |  |  | 17.72118 | 0.0842367 | 2.5271 | 32.5271 | 30 | -0.036628 | -0.329636 | 8.66993 | 8.99957 | 1197.377 | 8.42367 | 1298.24 | 0.08087624 | -0.03731565 | -0.04356059 | 0.07527478 | 0.8566379 |  |  |  | 17.69658 | 0.0835633 | 2.50695 | 32.5075 | 30.0006 | -0.0408943 | -0.368047 | 8.6319 | 8.99994 | 1195.715 | 8.35633 | 1295.632 | 0.08025496 | -0.04175399 | -0.03850097 | 0.07446593 | 1.084492 |  |  |  | 17.71806 | 0.0839721 | 2.51916 | 32.5191 | 30 | -0.0402211 | -0.361968 | 8.63748 | 8.99945 | 1197.166 | 8.39721 | 1297.695 | 0.08063216 | -0.04105233 | -0.03957983 | 0.07501071 | 1.037203 |  |  |  | 17.6451 | 0.0798138 | 2.39441 | 32.3944 | 30 | -0.039791 | -0.358118 | 8.64186 | 8.99998 | 1192.236 | 7.98138 | 1287.393 | 0.07678862 | -0.04060431 | -0.03618431 | 0.07073027 | 1.122152 |  |  |  | 18.25764 | 0.0907642 | 2.72292 | 32.7228 | 29.9999 | -0.0444214 | -0.399831 | 8.60103 | 9.00086 | 1233.624 | 9.07642 | 1345.593 | 0.08687855 | -0.04543826 | -0.04144029 | 0.07865321 | 1.096475 |  |  |  | 18.20812 | 0.0784816 | 2.35441 | 32.3539 | 29.9995 | -0.0392964 | -0.345977 | 8.45831 | 8.80429 | 1230.278 | 7.84816 | 1326.832 | 0.07555413 | -0.04008935 | -0.03546478 | 0.06830493 | 1.130399 |  |  |  | 18.22724 | 0.0812679 | 2.43806 | 32.4384 | 30.0003 | -0.0396098 | -0.356489 | 8.64352 | 9.00001 | 1231.57 | 8.12679 | 1331.657 | 0.07813433 | -0.04041562 | -0.03771872 | 0.0715948 | 1.0715 |  |  |  | 17.74912 | 0.0833805 | 2.50142 | 32.5015 | 30.0001 | -0.0360716 | -0.324641 | 8.67527 | 8.99991 | 1199.265 | 8.33805 | 1299.26 | 0.08008625 | -0.03673826 | -0.04334798 | 0.07390954 | 0.8475195 |  |  |  | 17.81787 | 0.0840183 | 2.52055 | 32.5205 | 30 | -0.0356036 | -0.320429 | 8.67947 | 8.9999 | 1203.91 | 8.40183 | 1305.061 | 0.08067478 | -0.03625287 | -0.04442192 | 0.07434722 | 0.8161031 |  |  |  | 17.92051 | 0.0834469 | 2.50341 | 32.5034 | 30 | -0.0366932 | -0.330265 | 8.67043 | 9.0007 | 1210.846 | 8.34469 | 1311.887 | 0.08014753 | -0.03738333 | -0.0427642 | 0.07329328 | 0.8741734 |  |  |  | 17.71341 | 0.0818177 | 2.4545 | 32.4541 | 29.9996 | -0.0367997 | -0.331213 | 8.66924 | 9.00045 | 1196.852 | 8.18177 | 1294.776 | 0.07864268 | -0.03749389 | -0.04114879 | 0.07290245 | 0.9111785 |  |  |  | 17.66811 | 0.0839358 | 2.51802 | 32.5174 | 29.9994 | -0.0387515 | -0.348764 | 8.65123 | 9 | 1193.791 | 8.39358 | 1293.993 | 0.08059868 | -0.03952232 | -0.04107636 | 0.07460941 | 0.9621671 |  |  |  | 17.79063 | 0.0837963 | 2.51393 | 32.5145 | 30.0005 | -0.038677 | -0.348073 | 8.65141 | 8.99949 | 1202.07 | 8.37963 | 1302.799 | 0.08046997 | -0.03944482 | -0.04102515 | 0.07433569 | 0.9614789 |  |  |  | 17.94379 | 0.0829179 | 2.48746 | 32.4865 | 29.9991 | -0.0411001 | -0.369912 | 8.63035 | 9.00026 | 1212.418 | 8.29179 | 1312.949 | 0.07965916 | -0.04196859 | -0.03769057 | 0.07430511 | 1.113504 |  |  |  | 17.94784 | 0.0825431 | 2.47627 | 32.476 | 29.9997 | -0.041519 | -0.373637 | 8.62555 | 8.99919 | 1212.692 | 8.25431 | 1312.791 | 0.079313 | -0.04240554 | -0.03690746 | 0.07401094 | 1.148969 |  |  |  | 17.93582 | 0.0831134 | 2.4934 | 32.4933 | 29.9999 | -0.0415364 | -0.373829 | 8.6262 | 9.00003 | 1211.879 | 8.31134 | 1312.603 | 0.07983967 | -0.04242369 | -0.03741598 | 0.07460919 | 1.133839 |  |  |  | 18.19662 | 0.0839659 | 2.51896 | 32.5187 | 29.9998 | -0.0414369 | -0.372934 | 8.62712 | 9.00005 | 1229.501 | 8.39659 | 1332.738 | 0.08062644 | -0.04231989 | -0.03830656 | 0.07528648 | 1.104769 |  |  |  | 18.15182 | 0.0806979 | 2.421 | 32.4218 | 30.0008 | -0.0382413 | -0.344172 | 8.65582 | 8.99999 | 1226.474 | 8.06979 | 1325.448 | 0.07760704 | -0.03899169 | -0.03861534 | 0.07216011 | 1.009746 |  |  |  | 18.12489 | 0.0790988 | 2.37297 | 32.373 | 30 | -0.0389152 | -0.350238 | 8.64978 | 9.00002 | 1224.655 | 7.90988 | 1321.523 | 0.07612625 | -0.03969263 | -0.03643362 | 0.07035052 | 1.089451
586 |  | 17.729875 | 0.085921 | 2.57763 | 32.5776 | 30 | -0.0374429 | -0.336984 | 8.66296 | 8.99994 | 1197.965 | 8.5921 | 1300.895 | 0.08242847 | -0.03816189 | -0.04426658 | 0.07543374 | 0.8620925 |  |  |  | 17.7207 | 0.0864083 | 2.59225 | 32.5923 | 30 | -0.0376734 | -0.339062 | 8.661 | 9.00006 | 1197.344 | 8.64083 | 1300.805 | 0.08287712 | -0.03840138 | -0.04447573 | 0.07734235 | 0.8634233 |  |  |  | 17.72542 | 0.0846003 | 2.53801 | 32.538 | 30 | -0.0367838 | -0.331038 | 8.66853 | 8.99957 | 1197.664 | 8.46003 | 1298.986 | 0.08121153 | -0.03747739 | -0.04373415 | 0.07560686 | 0.8569365 |  |  |  | 17.70021 | 0.0839306 | 2.51797 | 32.5185 | 30.0006 | -0.0409873 | -0.368883 | 8.63106 | 8.99994 | 1195.96 | 8.39306 | 1296.337 | 0.08059388 | -0.04185096 | -0.03874292 | 0.0748017 | 1.080222 |  |  |  | 17.72442 | 0.084334 | 2.53002 | 32.53 | 30 | -0.0402936 | -0.362621 | 8.63682 | 8.99945 | 1197.596 | 8.4334 | 1298.594 | 0.08096597 | -0.04112787 | -0.0398381 | 0.07534063 | 1.032375 |  |  |  | 17.64798 | 0.080181 | 2.40543 | 32.4054 | 30 | -0.0399422 | -0.359479 | 8.6405 | 8.99998 | 1192.431 | 8.0181 | 1288.042 | 0.07712862 | -0.04076179 | -0.03636683 | 0.07106722 | 1.120851 |  |  |  | 18.2611 | 0.0911314 | 2.73393 | 32.7338 | 29.9999 | -0.0445775 | -0.401236 | 8.59963 | 9.00086 | 1233.858 | 9.11314 | 1346.301 | 0.08721514 | -0.04560163 | -0.04161351 | 0.07898547 | 1.095837 |  |  |  | 18.21226 | 0.0788392 | 2.36513 | 32.3646 | 29.9995 | -0.039541 | -0.34813 | 8.45616 | 8.80429 | 1230.558 | 7.88392 | 1327.574 | 0.07588565 | -0.04034398 | -0.03554166 | 0.0686324 | 1.135118 |  |  |  | 18.23191 | 0.0816536 | 2.44963 | 32.45 | 30.0003 | -0.0397869 | -0.358083 | 8.64193 | 9.00001 | 1231.886 | 8.16536 | 1332.474 | 0.07849098 | -0.04060004 | -0.03789094 | 0.07194744 | 1.071497 |  |  |  | 17.75331 | 0.0837396 | 2.51219 | 32.5123 | 30.0001 | -0.0361656 | -0.325487 | 8.67442 | 8.99991 | 1199.548 | 8.37396 | 1299.998 | 0.08041765 | -0.03683578 | -0.04358187 | 0.07423744 | 0.8452089 |  |  |  | 17.8218 | 0.0843759 | 2.53128 | 32.5313 | 30 | -0.0356936 | -0.321239 | 8.67866 | 8.9999 | 1204.176 | 8.43759 | 1305.779 | 0.08100461 | -0.03634619 | -0.04465842 | 0.07467356 | 0.813871 |  |  |  | 17.92395 | 0.0838086 | 2.51426 | 32.5143 | 30 | -0.036776 | -0.331009 | 8.66969 | 9.0007 | 1211.077 | 8.38086 | 1312.576 | 0.08048132 | -0.03746929 | -0.04301203 | 0.07362346 | 0.871135 |  |  |  | 17.71740625 | 0.0821861 | 2.46555 | 32.4652 | 29.9996 | -0.0368842 | -0.331974 | 8.66848 | 9.00045 | 1197.122 | 8.21861 | 1295.509 | 0.07898316 | -0.03758163 | -0.04140154 | 0.07323968 | 0.907735 |  |  |  | 17.67191 | 0.0843078 | 2.52918 | 32.5286 | 29.9994 | -0.0388231 | -0.349407 | 8.65059 | 9 | 1194.048 | 8.43078 | 1294.716 | 0.08094181 | -0.03959681 | -0.041345 | 0.07494921 | 0.9577169 |  |  |  | 17.7953 | 0.0841638 | 2.52496 | 32.5255 | 30.0005 | -0.0387666 | -0.34888 | 8.65061 | 8.99949 | 1202.385 | 8.41638 | 1303.582 | 0.080809 | -0.03953803 | -0.04127097 | 0.07467103 | 0.9580106 |  |  |  | 17.94749 | 0.083289 | 2.49859 | 32.4977 | 29.9991 | -0.0412025 | -0.370833 | 8.62943 | 9.00026 | 1212.668 | 8.3289 | 1313.67 | 0.08000178 | -0.04207538 | -0.0379264 | 0.07464479 | 1.109396 |  |  |  | 17.9534375 | 0.0829092 | 2.48725 | 32.4869 | 29.9997 | -0.0415937 | -0.374309 | 8.62488 | 8.99919 | 1213.07 | 8.29092 | 1313.645 | 0.07965112 | -0.04248348 | -0.03716765 | 0.07434562 | 1.143023 |  |  |  | 17.93701 | 0.0834759 | 2.50427 | 32.5042 | 29.9999 | -0.0416836 | -0.375154 | 8.62488 | 9.00003 | 1211.96 | 8.34759 | 1313.13 | 0.0801743 | -0.04257728 | -0.03759701 | 0.07494172 | 1.132464 |  |  |  | 18.19957 | 0.0843333 | 2.52998 | 32.5297 | 29.9998 | -0.0415729 | -0.374159 | 8.62589 | 9.00005 | 1229.7 | 8.43333 | 1333.405 | 0.08096533 | -0.04246178 | -0.03850355 | 0.07562269 | 1.102802 |  |  |  | 18.15535 | 0.0810551 | 2.43172 | 32.4325 | 30.0008 | -0.0383897 | -0.345507 | 8.65449 | 8.99999 | 1226.713 | 8.10551 | 1326.144 | 0.07793751 | -0.039146 | -0.0387915 | 0.07248772 | 1.009139 |  |  |  | 18.12903 | 0.0794814 | 2.38444 | 32.3845 | 30 | -0.0390482 | -0.351435 | 8.64858 | 9.00002 | 1224.934 | 7.94814 | 1322.294 | 0.07648074 | -0.03983103 | -0.03664971 | 0.07070164 | 1.086803
587 |  | 17.73395 | 0.086288 | 2.58864 | 32.5886 | 30 | -0.0375735 | -0.338159 | 8.66178 | 8.99994 | 1198.24 | 8.6288 | 1301.634 | 0.08276638 | -0.03829758 | -0.0444688 | 0.07576767 | 0.8612236 |  |  |  | 17.72427 | 0.0867758 | 2.60327 | 32.6033 | 30 | -0.0378055 | -0.340252 | 8.65981 | 9.00006 | 1197.586 | 8.67758 | 1301.508 | 0.08321533 | -0.03853867 | -0.04467667 | 0.07767757 | 0.8626129 |  |  |  | 17.72918 | 0.0849625 | 2.54888 | 32.5489 | 30 | -0.0369512 | -0.332544 | 8.66702 | 8.99957 | 1197.918 | 8.49625 | 1299.696 | 0.08154542 | -0.03765119 | -0.04389423 | 0.07593769 | 0.8577709 |  |  |  | 17.70435 | 0.0842928 | 2.52883 | 32.5294 | 30.0006 | -0.0410622 | -0.369558 | 8.63039 | 8.99994 | 1196.24 | 8.42928 | 1297.075 | 0.08092798 | -0.04192907 | -0.03899891 | 0.07513251 | 1.075134 |  |  |  | 17.72963 | 0.0846938 | 2.54081 | 32.5408 | 30 | -0.0403556 | -0.363178 | 8.63627 | 8.99945 | 1197.948 | 8.46938 | 1299.407 | 0.08129774 | -0.04119248 | -0.04010526 | 0.07566886 | 1.027109 |  |  |  | 17.65195 | 0.0805513 | 2.41654 | 32.4165 | 30 | -0.0400954 | -0.360858 | 8.63912 | 8.99998 | 1192.699 | 8.05513 | 1288.773 | 0.07747137 | -0.04092137 | -0.03655 | 0.07140653 | 1.1196 |  |  |  | 18.26446 | 0.0915066 | 2.74519 | 32.7451 | 29.9999 | -0.0447262 | -0.402574 | 8.59829 | 9.00086 | 1234.085 | 9.15066 | 1347.012 | 0.08755894 | -0.04575728 | -0.04180167 | 0.07932493 | 1.094628 |  |  |  | 18.21627 | 0.0791957 | 2.37583 | 32.3753 | 29.9995 | -0.0397736 | -0.350178 | 8.45411 | 8.80429 | 1230.829 | 7.91957 | 1328.305 | 0.07621604 | -0.04058619 | -0.03562985 | 0.0689588 | 1.139106 |  |  |  | 18.23587 | 0.0820291 | 2.4609 | 32.4612 | 30.0003 | -0.0399568 | -0.359612 | 8.6404 | 9.00001 | 1232.153 | 8.20291 | 1333.225 | 0.07883807 | -0.040777 | -0.03806108 | 0.07229084 | 1.071357 |  |  |  | 17.75708 | 0.084104 | 2.52313 | 32.5232 | 30.0001 | -0.0362629 | -0.326363 | 8.67354 | 8.99991 | 1199.803 | 8.4104 | 1300.711 | 0.08075384 | -0.03693674 | -0.0438171 | 0.07457024 | 0.8429754 |  |  |  | 17.82638 | 0.0847371 | 2.54211 | 32.5421 | 30 | -0.035785 | -0.322061 | 8.67784 | 8.9999 | 1204.485 | 8.47371 | 1306.55 | 0.08133765 | -0.03644098 | -0.04489667 | 0.07500286 | 0.8116633 |  |  |  | 17.92692 | 0.084185 | 2.52555 | 32.5256 | 30 | -0.0368433 | -0.331615 | 8.66908 | 9.0007 | 1211.279 | 8.4185 | 1313.25 | 0.08082855 | -0.03753916 | -0.04328939 | 0.07396718 | 0.8671676 |  |  |  | 17.72128 | 0.0825488 | 2.47643 | 32.4761 | 29.9996 | -0.0369642 | -0.332695 | 8.66776 | 9.00045 | 1197.384 | 8.25488 | 1296.226 | 0.07931826 | -0.03766469 | -0.04165357 | 0.0735716 | 0.9042369 |  |  |  | 17.67609 | 0.0846568 | 2.53965 | 32.5391 | 29.9994 | -0.0389031 | -0.350128 | 8.64987 | 9 | 1194.331 | 8.46568 | 1295.439 | 0.08126362 | -0.03968004 | -0.04158358 | 0.07526767 | 0.9542238 |  |  |  | 17.79933 | 0.0845289 | 2.53591 | 32.5364 | 30.0005 | -0.038872 | -0.349828 | 8.64966 | 8.99949 | 1202.657 | 8.45289 | 1304.317 | 0.0811457 | -0.03964768 | -0.04149801 | 0.07500427 | 0.9554116 |  |  |  | 17.95234 | 0.0836582 | 2.50967 | 32.5087 | 29.9991 | -0.0413081 | -0.371784 | 8.62848 | 9.00026 | 1212.996 | 8.36582 | 1314.473 | 0.08034254 | -0.04218553 | -0.03815701 | 0.07498228 | 1.105577 |  |  |  | 17.95867 | 0.0832858 | 2.49855 | 32.4982 | 29.9997 | -0.0417099 | -0.375355 | 8.62383 | 8.99919 | 1213.424 | 8.32858 | 1314.484 | 0.07999883 | -0.04260473 | -0.0373941 | 0.07468994 | 1.139344 |  |  |  | 17.93955 | 0.0838475 | 2.51542 | 32.5153 | 29.9999 | -0.0418015 | -0.376215 | 8.62382 | 9.00003 | 1212.132 | 8.38475 | 1313.766 | 0.08051721 | -0.04270032 | -0.03781689 | 0.0752821 | 1.129134 |  |  |  | 18.2042 | 0.0847034 | 2.54108 | 32.5408 | 29.9998 | -0.0416875 | -0.37519 | 8.62486 | 9.00005 | 1230.014 | 8.47034 | 1334.2 | 0.08130659 | -0.04258135 | -0.03872523 | 0.07596076 | 1.099576 |  |  |  | 18.15821 | 0.0814341 | 2.44309 | 32.4439 | 30.0008 | -0.0385171 | -0.346654 | 8.65334 | 8.99999 | 1226.906 | 8.14341 | 1326.818 | 0.07828803 | -0.0392785 | -0.03900953 | 0.07283547 | 1.006895 |  |  |  | 18.13145 | 0.0798212 | 2.39464 | 32.3946 | 30 | -0.0391957 | -0.352762 | 8.64725 | 9.00002 | 1225.098 | 7.98212 | 1322.887 | 0.07679547 | -0.03998453 | -0.03681094 | 0.07101378 | 1.086213
588 |  | 17.73801 | 0.0866483 | 2.59945 | 32.5994 | 30 | -0.0377496 | -0.339744 | 8.6602 | 8.99994 | 1198.514 | 8.66483 | 1302.364 | 0.083098 | -0.03848057 | -0.04461743 | 0.07609537 | 0.862456 |  |  |  | 17.72779 | 0.0871566 | 2.6147 | 32.6147 | 30 | -0.0379295 | -0.341368 | 8.65869 | 9.00006 | 1197.823 | 8.71566 | 1302.222 | 0.08356566 | -0.03866755 | -0.04489812 | 0.07802487 | 0.8612287 |  |  |  | 17.73176 | 0.085336 | 2.56008 | 32.5601 | 30 | -0.0370862 | -0.33376 | 8.6658 | 8.99957 | 1198.092 | 8.5336 | 1300.332 | 0.08188962 | -0.03779138 | -0.04409823 | 0.07627913 | 0.8569818 |  |  |  | 17.708125 | 0.0846629 | 2.53993 | 32.5405 | 30.0006 | -0.0411291 | -0.370159 | 8.62978 | 8.99994 | 1196.495 | 8.46629 | 1297.794 | 0.08126925 | -0.04199883 | -0.03927041 | 0.07547056 | 1.069478 |  |  |  | 17.73483 | 0.0850456 | 2.55137 | 32.5513 | 30 | -0.0404357 | -0.363899 | 8.63555 | 8.99945 | 1198.299 | 8.50456 | 1300.209 | 0.08162201 | -0.04127595 | -0.04034606 | 0.07598967 | 1.023048 |  |  |  | 17.65605 | 0.0809178 | 2.42753 | 32.4275 | 30 | -0.0402459 | -0.362212 | 8.63777 | 8.99998 | 1192.977 | 8.09178 | 1289.51 | 0.0778105 | -0.04107817 | -0.03673232 | 0.07174219 | 1.118311 |  |  |  | 18.26883 | 0.0918798 | 2.75639 | 32.7563 | 29.9999 | -0.0448616 | -0.403793 | 8.59707 | 9.00086 | 1234.381 | 9.18798 | 1347.795 | 0.0879008 | -0.04589903 | -0.04200177 | 0.07966199 | 1.092788 |  |  |  | 18.22033 | 0.0795719 | 2.38712 | 32.3866 | 29.9995 | -0.0400141 | -0.352295 | 8.45199 | 8.80429 | 1231.103 | 7.95719 | 1329.065 | 0.07656457 | -0.04083668 | -0.03572789 | 0.06930318 | 1.142992 |  |  |  | 18.2394 | 0.0824042 | 2.47215 | 32.4725 | 30.0003 | -0.0401316 | -0.361185 | 8.63883 | 9.00001 | 1232.392 | 8.24042 | 1333.946 | 0.07918468 | -0.04095909 | -0.03822559 | 0.0726339 | 1.07151 |  |  |  | 17.76028 | 0.0844631 | 2.5339 | 32.534 | 30.0001 | -0.036371 | -0.327335 | 8.67257 | 8.99991 | 1200.019 | 8.44631 | 1301.376 | 0.08108503 | -0.03704891 | -0.04403611 | 0.07489826 | 0.8413302 |  |  |  | 17.83161 | 0.085102 | 2.55306 | 32.553 | 30 | -0.0358666 | -0.322796 | 8.6771 | 8.9999 | 1204.839 | 8.5102 | 1307.373 | 0.08167399 | -0.03652561 | -0.04514838 | 0.07533521 | 0.8090127 |  |  |  | 17.92964 | 0.0845469 | 2.53641 | 32.5364 | 30 | -0.0369241 | -0.332343 | 8.66835 | 9.0007 | 1211.462 | 8.45469 | 1313.888 | 0.0811623 | -0.03762305 | -0.04353924 | 0.07429759 | 0.8641183 |  |  |  | 17.72597 | 0.0829081 | 2.48721 | 32.4868 | 29.9996 | -0.0370523 | -0.333488 | 8.66696 | 9.00045 | 1197.701 | 8.29081 | 1297 | 0.07965011 | -0.03775618 | -0.04189393 | 0.07390002 | 0.9012327 |  |  |  | 17.68059375 | 0.0850186 | 2.55051 | 32.5499 | 29.9994 | -0.0389554 | -0.350599 | 8.6494 | 9 | 1194.635 | 8.50186 | 1296.201 | 0.08159713 | -0.03973446 | -0.04186267 | 0.07559765 | 0.9491622 |  |  |  | 17.80287 | 0.0848963 | 2.54693 | 32.5475 | 30.0005 | -0.0389851 | -0.350846 | 8.64864 | 8.99949 | 1202.897 | 8.48963 | 1305.018 | 0.08148441 | -0.03976537 | -0.04171904 | 0.07533968 | 0.9531707 |  |  |  | 17.95638 | 0.0840222 | 2.52059 | 32.5197 | 29.9991 | -0.0413979 | -0.372592 | 8.62767 | 9.00026 | 1213.269 | 8.40222 | 1315.21 | 0.08067838 | -0.0422792 | -0.03839918 | 0.07531511 | 1.101044 |  |  |  | 17.96352 | 0.0836511 | 2.50951 | 32.5092 | 29.9997 | -0.0418335 | -0.376467 | 8.62272 | 8.99919 | 1213.751 | 8.36511 | 1315.283 | 0.08033599 | -0.04273372 | -0.03760227 | 0.07502387 | 1.136466 |  |  |  | 17.94307 | 0.0842148 | 2.52644 | 32.5264 | 29.9999 | -0.0419203 | -0.377284 | 8.62275 | 9.00003 | 1212.369 | 8.42148 | 1314.469 | 0.08085604 | -0.04282431 | -0.03803173 | 0.07561812 | 1.126015 |  |  |  | 18.20917 | 0.0850748 | 2.55222 | 32.552 | 29.9998 | -0.0417893 | -0.376106 | 8.62395 | 9.00005 | 1230.35 | 8.50748 | 1335.021 | 0.08164892 | -0.04268759 | -0.03896134 | 0.07629981 | 1.09564 |  |  |  | 18.16261 | 0.0818117 | 2.45442 | 32.4552 | 30.0008 | -0.0386562 | -0.347906 | 8.65209 | 8.99999 | 1227.203 | 8.18117 | 1327.603 | 0.07863714 | -0.03942318 | -0.03921395 | 0.07318135 | 1.005336 |  |  |  | 18.13353 | 0.080198 | 2.40594 | 32.406 | 30 | -0.0392833 | -0.35355 | 8.64647 | 9.00002 | 1225.238 | 8.0198 | 1323.5 | 0.07714436 | -0.04007571 | -0.03706865 | 0.07135999 | 1.081121
589 |  | 17.74141 | 0.0870157 | 2.61047 | 32.6105 | 30 | -0.0378699 | -0.340827 | 8.65911 | 8.99994 | 1198.744 | 8.70157 | 1303.053 | 0.08343605 | -0.0386056 | -0.04483045 | 0.07642971 | 0.8611467 |  |  |  | 17.73025 | 0.0875161 | 2.62549 | 32.6255 | 30 | -0.0380527 | -0.342477 | 8.65758 | 9.00006 | 1197.99 | 8.75161 | 1302.833 | 0.08389629 | -0.03879561 | -0.04510068 | 0.07835289 | 0.8602002 |  |  |  | 17.73399 | 0.0856997 | 2.57099 | 32.571 | 30 | -0.0372381 | -0.335126 | 8.66444 | 8.99957 | 1198.242 | 8.56997 | 1300.931 | 0.08222466 | -0.03794915 | -0.04427552 | 0.0766116 | 0.8571135 |  |  |  | 17.71182 | 0.085026 | 2.55083 | 32.5514 | 30.0006 | -0.0412129 | -0.370914 | 8.62903 | 8.99994 | 1196.744 | 8.5026 | 1298.499 | 0.08160395 | -0.04208623 | -0.03951772 | 0.07580211 | 1.064996 |  |  |  | 17.73802 | 0.0853985 | 2.56195 | 32.5619 | 30 | -0.0405003 | -0.36448 | 8.63496 | 8.99945 | 1198.515 | 8.53985 | 1300.866 | 0.0819472 | -0.04134328 | -0.04060392 | 0.07631201 | 1.018209 |  |  |  | 17.65927 | 0.0812874 | 2.43862 | 32.4386 | 30 | -0.0403727 | -0.363354 | 8.63663 | 8.99998 | 1193.194 | 8.12874 | 1290.186 | 0.07815237 | -0.0412103 | -0.03694207 | 0.07208088 | 1.115538 |  |  |  | 18.2725 | 0.0922541 | 2.76761 | 32.7675 | 29.9999 | -0.0450245 | -0.405259 | 8.5956 | 9.00086 | 1234.629 | 9.22541 | 1348.528 | 0.08824354 | -0.04606959 | -0.04217395 | 0.08000026 | 1.092371 |  |  |  | 18.2230625 | 0.0799367 | 2.39806 | 32.3975 | 29.9995 | -0.0402501 | -0.354373 | 8.44991 | 8.80429 | 1231.288 | 7.99367 | 1329.713 | 0.07690243 | -0.04108255 | -0.03581988 | 0.06963749 | 1.14692 |  |  |  | 18.24345 | 0.0827621 | 2.48289 | 32.4832 | 30.0003 | -0.040293 | -0.362638 | 8.63737 | 9.00001 | 1232.666 | 8.27621 | 1334.684 | 0.07951528 | -0.04112725 | -0.03838803 | 0.07296088 | 1.071356 |  |  |  | 17.76398 | 0.0848196 | 2.5446 | 32.5447 | 30.0001 | -0.0364342 | -0.327905 | 8.672 | 8.99991 | 1200.269 | 8.48196 | 1302.075 | 0.08141371 | -0.0371145 | -0.04429921 | 0.07522362 | 0.8378141 |  |  |  | 17.83489 | 0.0854501 | 2.5635 | 32.5635 | 30 | -0.0359681 | -0.323709 | 8.67619 | 8.9999 | 1205.06 | 8.54501 | 1308.032 | 0.08199474 | -0.03663089 | -0.04536385 | 0.07565276 | 0.8074909 |  |  |  | 17.93194 | 0.0849105 | 2.54732 | 32.5473 | 30 | -0.037 | -0.333026 | 8.66767 | 9.0007 | 1211.618 | 8.49105 | 1314.497 | 0.0814975 | -0.03770187 | -0.04379563 | 0.07462961 | 0.8608592 |  |  |  | 17.73072 | 0.0832743 | 2.4982 | 32.4978 | 29.9996 | -0.0371408 | -0.334284 | 8.66617 | 9.00045 | 1198.022 | 8.32743 | 1297.786 | 0.07998821 | -0.03784809 | -0.04214013 | 0.07423464 | 0.8981484 |  |  |  | 17.68273 | 0.0853774 | 2.56127 | 32.5607 | 29.9994 | -0.0390254 | -0.351229 | 8.64877 | 9 | 1194.779 | 8.53774 | 1296.787 | 0.08192776 | -0.0398073 | -0.04212046 | 0.07592557 | 0.9450823 |  |  |  | 17.80829 | 0.0852526 | 2.55762 | 32.5582 | 30.0005 | -0.0390828 | -0.351725 | 8.64776 | 8.99949 | 1203.263 | 8.52526 | 1305.844 | 0.08181277 | -0.03986703 | -0.04194574 | 0.07566415 | 0.950443 |  |  |  | 17.95941 | 0.0843868 | 2.53153 | 32.5306 | 29.9991 | -0.0415076 | -0.373579 | 8.62668 | 9.00026 | 1213.474 | 8.43868 | 1315.875 | 0.08101467 | -0.04239365 | -0.03862102 | 0.07564868 | 1.097683 |  |  |  | 17.96690625 | 0.0840275 | 2.5208 | 32.5205 | 29.9997 | -0.0419525 | -0.377539 | 8.62165 | 8.99919 | 1213.98 | 8.40275 | 1315.988 | 0.08068327 | -0.04285792 | -0.03782535 | 0.07536831 | 1.133047 |  |  |  | 17.94814 | 0.0845797 | 2.53738 | 32.5373 | 29.9999 | -0.0420472 | -0.378426 | 8.62161 | 9.00003 | 1212.712 | 8.45797 | 1315.283 | 0.08119254 | -0.04295677 | -0.03823577 | 0.07595138 | 1.123471 |  |  |  | 18.21264 | 0.0854359 | 2.56306 | 32.5628 | 29.9998 | -0.0419184 | -0.377268 | 8.62279 | 9.00005 | 1230.584 | 8.54359 | 1335.72 | 0.08198166 | -0.04282233 | -0.03915933 | 0.07662975 | 1.093541 |  |  |  | 18.16698 | 0.0821651 | 2.46502 | 32.4658 | 30.0008 | -0.038804 | -0.349236 | 8.65076 | 8.99999 | 1227.499 | 8.21651 | 1328.356 | 0.07896376 | -0.03957694 | -0.03938682 | 0.07350488 | 1.004827 |  |  |  | 18.13777 | 0.0805608 | 2.41682 | 32.4168 | 30 | -0.0394343 | -0.354909 | 8.64511 | 9.00002 | 1225.525 | 8.05608 | 1324.254 | 0.07748017 | -0.0402329 | -0.03724727 | 0.0716925 | 1.080157
590 |  | 17.7456 | 0.087375 | 2.62125 | 32.6212 | 30 | -0.0380263 | -0.342234 | 8.65771 | 8.99994 | 1199.027 | 8.7375 | 1303.792 | 0.08376653 | -0.03876817 | -0.04499837 | 0.07675622 | 0.8615461 |  |  |  | 17.7315 | 0.0878822 | 2.63647 | 32.6365 | 30 | -0.0381804 | -0.343626 | 8.65643 | 9.00006 | 1198.074 | 8.78822 | 1303.363 | 0.08423287 | -0.03892837 | -0.0453045 | 0.07868721 | 0.8592606 |  |  |  | 17.73662 | 0.0860722 | 2.58217 | 32.5822 | 30 | -0.0373787 | -0.336392 | 8.66317 | 8.99957 | 1198.42 | 8.60722 | 1301.571 | 0.0825677 | -0.03809519 | -0.04447251 | 0.07695187 | 0.856601 |  |  |  | 17.71639 | 0.0853842 | 2.56158 | 32.5622 | 30.0006 | -0.0412848 | -0.371561 | 8.62838 | 8.99994 | 1197.054 | 8.53842 | 1299.263 | 0.08193403 | -0.04216122 | -0.0397728 | 0.07612877 | 1.060052 |  |  |  | 17.74066 | 0.0857646 | 2.57293 | 32.5729 | 30 | -0.0405932 | -0.365317 | 8.63413 | 8.99945 | 1198.694 | 8.57646 | 1301.499 | 0.08228444 | -0.0414401 | -0.04084434 | 0.07664651 | 1.014586 |  |  |  | 17.66208 | 0.0816553 | 2.44966 | 32.4496 | 30 | -0.0405347 | -0.364811 | 8.63517 | 8.99998 | 1193.384 | 8.16553 | 1290.83 | 0.07849255 | -0.04137913 | -0.03711342 | 0.07241803 | 1.114937 |  |  |  | 18.27594 | 0.0926054 | 2.77815 | 32.7781 | 29.9999 | -0.0451386 | -0.406286 | 8.59458 | 9.00086 | 1234.861 | 9.26054 | 1349.216 | 0.08856512 | -0.04618908 | -0.04237604 | 0.08031763 | 1.089981 |  |  |  | 18.2256 | 0.0803072 | 2.40917 | 32.4087 | 29.9995 | -0.0404836 | -0.356429 | 8.44786 | 8.80429 | 1231.459 | 8.03072 | 1330.354 | 0.07724545 | -0.04132587 | -0.03591957 | 0.069977 | 1.150511 |  |  |  | 18.24658 | 0.0831348 | 2.49407 | 32.4944 | 30.0003 | -0.0404358 | -0.363922 | 8.63609 | 9.00001 | 1232.877 | 8.31348 | 1335.372 | 0.07985943 | -0.04127606 | -0.03858337 | 0.07330165 | 1.069789 |  |  |  | 17.76778 | 0.0851921 | 2.55577 | 32.5559 | 30.0001 | -0.0365438 | -0.328891 | 8.67101 | 8.99991 | 1200.525 | 8.51921 | 1302.801 | 0.08175702 | -0.03722825 | -0.04452877 | 0.07556349 | 0.8360494 |  |  |  | 17.83945 | 0.085818 | 2.57454 | 32.5745 | 30 | -0.0360548 | -0.32449 | 8.67541 | 8.9999 | 1205.368 | 8.5818 | 1308.81 | 0.08233362 | -0.03672083 | -0.04561279 | 0.07598787 | 0.8050557 |  |  |  | 17.9356 | 0.0852697 | 2.55809 | 32.5581 | 30 | -0.0370853 | -0.333793 | 8.6669 | 9.0007 | 1211.865 | 8.52697 | 1315.2 | 0.08182853 | -0.03779045 | -0.04403808 | 0.07495696 | 0.8581312 |  |  |  | 17.7353 | 0.083633 | 2.50896 | 32.5086 | 29.9996 | -0.0372237 | -0.33503 | 8.66542 | 9.00045 | 1198.331 | 8.3633 | 1298.551 | 0.08031928 | -0.03793419 | -0.0423851 | 0.07456232 | 0.8949889 |  |  |  | 17.68474 | 0.0857417 | 2.5722 | 32.5716 | 29.9994 | -0.0390759 | -0.351683 | 8.64831 | 9 | 1194.915 | 8.57417 | 1297.369 | 0.08226335 | -0.03985985 | -0.04240349 | 0.07625846 | 0.9400134 |  |  |  | 17.81326 | 0.0856224 | 2.56872 | 32.5692 | 30.0005 | -0.0391755 | -0.352559 | 8.64692 | 8.99949 | 1203.599 | 8.56224 | 1306.654 | 0.08215346 | -0.03996351 | -0.04218995 | 0.07600103 | 0.9472281 |  |  |  | 17.96308 | 0.0847525 | 2.5425 | 32.5416 | 29.9991 | -0.0416143 | -0.374539 | 8.62572 | 9.00026 | 1213.722 | 8.47525 | 1316.588 | 0.08135185 | -0.04250497 | -0.03884688 | 0.07598296 | 1.094167 |  |  |  | 17.97048 | 0.084391 | 2.5317 | 32.5314 | 29.9997 | -0.0420971 | -0.37884 | 8.62035 | 8.99919 | 1214.221 | 8.4391 | 1316.691 | 0.08101854 | -0.04300886 | -0.03800968 | 0.07570074 | 1.131524 |  |  |  | 17.95267 | 0.0849368 | 2.5481 | 32.548 | 29.9999 | -0.0421546 | -0.379393 | 8.62064 | 9.00003 | 1213.018 | 8.49368 | 1316.048 | 0.08152174 | -0.04306889 | -0.03845284 | 0.07627753 | 1.120044 |  |  |  | 18.21616 | 0.0858026 | 2.57406 | 32.5738 | 29.9998 | -0.0420393 | -0.378356 | 8.6217 | 9.00005 | 1230.822 | 8.58026 | 1336.43 | 0.08231944 | -0.04294852 | -0.03937091 | 0.07696468 | 1.090869 |  |  |  | 18.17195 | 0.0825378 | 2.4762 | 32.477 | 30.0008 | -0.0389482 | -0.350533 | 8.64946 | 8.99999 | 1227.834 | 8.25378 | 1329.177 | 0.0793081 | -0.03972697 | -0.03958113 | 0.07384585 | 1.003685 |  |  |  | 18.14238 | 0.0809205 | 2.42762 | 32.4276 | 30 | -0.0395715 | -0.356144 | 8.64387 | 9.00002 | 1225.836 | 8.09205 | 1325.032 | 0.07781299 | -0.04037574 | -0.03743725 | 0.07202193 | 1.078491
591 |  | 17.74876 | 0.0877402 | 2.63221 | 32.6322 | 30 | -0.0381684 | -0.343513 | 8.65643 | 8.99994 | 1199.241 | 8.77402 | 1304.462 | 0.08410233 | -0.0389159 | -0.04518644 | 0.07708841 | 0.8612296 |  |  |  | 17.73445 | 0.0882544 | 2.64763 | 32.6477 | 30 | -0.0383247 | -0.344925 | 8.65514 | 9.00006 | 1198.274 | 8.82544 | 1304.027 | 0.08457494 | -0.03907841 | -0.04549653 | 0.07902647 | 0.8589316 |  |  |  | 17.74007 | 0.0864343 | 2.59303 | 32.593 | 30 | -0.0375217 | -0.337679 | 8.66189 | 8.99957 | 1198.653 | 8.64343 | 1302.258 | 0.08290105 | -0.03824376 | -0.04465729 | 0.07728226 | 0.8563833 |  |  |  | 17.72138 | 0.0857471 | 2.57246 | 32.573 | 30.0006 | -0.041366 | -0.372291 | 8.62765 | 8.99994 | 1197.391 | 8.57471 | 1300.064 | 0.08226832 | -0.04224592 | -0.0400224 | 0.07645949 | 1.055557 |  |  |  | 17.74558 | 0.0861317 | 2.58395 | 32.5839 | 30 | -0.0406512 | -0.365838 | 8.63361 | 8.99945 | 1199.026 | 8.61317 | 1302.3 | 0.08262248 | -0.04150056 | -0.04112193 | 0.07698108 | 1.009208 |  |  |  | 17.6661875 | 0.0820289 | 2.46087 | 32.4609 | 30 | -0.0406562 | -0.365905 | 8.63408 | 8.99998 | 1193.661 | 8.20289 | 1291.576 | 0.07883789 | -0.04150577 | -0.03733212 | 0.07275986 | 1.111798 |  |  |  | 18.27892 | 0.0929844 | 2.78953 | 32.7894 | 29.9999 | -0.0453189 | -0.40791 | 8.59295 | 9.00086 | 1235.062 | 9.29844 | 1349.904 | 0.08891194 | -0.04637792 | -0.04253402 | 0.08066024 | 1.090373 |  |  |  | 18.22899 | 0.0806822 | 2.42042 | 32.4199 | 29.9995 | -0.0407035 | -0.358366 | 8.44592 | 8.80429 | 1231.689 | 8.06822 | 1331.064 | 0.07759251 | -0.04155508 | -0.03603743 | 0.07032019 | 1.153109 |  |  |  | 18.24832 | 0.0835058 | 2.5052 | 32.5055 | 30.0003 | -0.0406057 | -0.365452 | 8.63456 | 9.00001 | 1232.994 | 8.35058 | 1335.957 | 0.0802019 | -0.04145313 | -0.03874876 | 0.07364125 | 1.069792 |  |  |  | 17.77284 | 0.0855572 | 2.56672 | 32.5668 | 30.0001 | -0.0366232 | -0.329605 | 8.6703 | 8.99991 | 1200.867 | 8.55572 | 1303.61 | 0.0820934 | -0.03731067 | -0.04478274 | 0.07589602 | 0.8331484 |  |  |  | 17.8438 | 0.086186 | 2.58558 | 32.5856 | 30 | -0.0361474 | -0.325323 | 8.67457 | 8.9999 | 1205.662 | 8.6186 | 1309.573 | 0.08267248 | -0.0368169 | -0.04585558 | 0.07632303 | 0.8028882 |  |  |  | 17.93989 | 0.0856377 | 2.56913 | 32.5692 | 30 | -0.0371373 | -0.334261 | 8.66644 | 9.0007 | 1212.155 | 8.56377 | 1315.961 | 0.08216756 | -0.03784445 | -0.0443231 | 0.07529201 | 0.8538313 |  |  |  | 17.74125 | 0.0839877 | 2.5196 | 32.5192 | 29.9996 | -0.0373084 | -0.335793 | 8.66466 | 9.00045 | 1198.733 | 8.39877 | 1299.412 | 0.08064656 | -0.03802217 | -0.04262439 | 0.07488577 | 0.8920285 |  |  |  | 17.68733 | 0.0861078 | 2.58318 | 32.5826 | 29.9994 | -0.0391417 | -0.352275 | 8.64772 | 9 | 1195.09 | 8.61078 | 1297.996 | 0.08260048 | -0.03992833 | -0.04267215 | 0.07659269 | 0.9357 |  |  |  | 17.81698 | 0.0859832 | 2.57954 | 32.5801 | 30.0005 | -0.0392905 | -0.353594 | 8.64589 | 8.99949 | 1203.85 | 8.59832 | 1307.361 | 0.08248575 | -0.0400832 | -0.04240255 | 0.07632999 | 0.9453018 |  |  |  | 17.96724 | 0.085113 | 2.55331 | 32.5524 | 29.9991 | -0.0417172 | -0.375466 | 8.62479 | 9.00026 | 1214.002 | 8.5113 | 1317.33 | 0.08168413 | -0.04261235 | -0.03907178 | 0.07631221 | 1.090617 |  |  |  | 17.97434 | 0.0847631 | 2.54287 | 32.5426 | 29.9997 | -0.0422004 | -0.379769 | 8.61942 | 8.99919 | 1214.482 | 8.47631 | 1317.426 | 0.08136162 | -0.04311671 | -0.03824491 | 0.07604085 | 1.127384 |  |  |  | 17.95599 | 0.0853097 | 2.55928 | 32.5592 | 29.9999 | -0.0422828 | -0.380547 | 8.61948 | 9.00003 | 1213.243 | 8.53097 | 1316.744 | 0.08186538 | -0.04320274 | -0.03866264 | 0.0766184 | 1.117429 |  |  |  | 18.21998 | 0.0861714 | 2.58512 | 32.5849 | 29.9998 | -0.0421532 | -0.379381 | 8.62067 | 9.00005 | 1231.08 | 8.61714 | 1337.164 | 0.08265904 | -0.04306743 | -0.03959161 | 0.07730134 | 1.087792 |  |  |  | 18.17672 | 0.0829016 | 2.48712 | 32.4879 | 30.0008 | -0.0390611 | -0.35155 | 8.64844 | 8.99999 | 1228.157 | 8.29016 | 1329.973 | 0.07964411 | -0.03984445 | -0.03979965 | 0.07417858 | 1.001126 |  |  |  | 18.14668 | 0.0812919 | 2.43876 | 32.4388 | 30 | -0.0396852 | -0.357167 | 8.64285 | 9.00002 | 1226.127 | 8.12919 | 1325.801 | 0.07815653 | -0.04049413 | -0.0376624 | 0.0723621 | 1.075187
592 |  | 17.75156 | 0.0881146 | 2.64344 | 32.6434 | 30 | -0.038299 | -0.344688 | 8.65525 | 8.99994 | 1199.43 | 8.81146 | 1305.117 | 0.08444647 | -0.03905169 | -0.04539479 | 0.07742904 | 0.8602681 |  |  |  | 17.73899 | 0.0886162 | 2.65849 | 32.6585 | 30 | -0.0384249 | -0.345826 | 8.65423 | 9.00006 | 1198.58 | 8.86162 | 1304.794 | 0.08490735 | -0.03918261 | -0.04572474 | 0.07935561 | 0.8569237 |  |  |  | 17.74424 | 0.0868037 | 2.60411 | 32.6041 | 30 | -0.0376605 | -0.338928 | 8.66064 | 8.99957 | 1198.935 | 8.68037 | 1303.007 | 0.083241 | -0.03838798 | -0.04485302 | 0.07761898 | 0.8558616 |  |  |  | 17.72486 | 0.0861074 | 2.58327 | 32.5839 | 30.0006 | -0.0414193 | -0.372772 | 8.62717 | 8.99994 | 1197.625 | 8.61074 | 1300.75 | 0.08260011 | -0.04230153 | -0.04029859 | 0.07678822 | 1.049702 |  |  |  | 17.749625 | 0.0864953 | 2.59486 | 32.5948 | 30 | -0.0407124 | -0.366389 | 8.63306 | 8.99945 | 1199.299 | 8.64953 | 1303.033 | 0.08295719 | -0.04156435 | -0.04139284 | 0.07731262 | 1.004144 |  |  |  | 17.67079 | 0.0823945 | 2.47183 | 32.4718 | 30 | -0.0407846 | -0.367061 | 8.63292 | 8.99998 | 1193.972 | 8.23945 | 1292.349 | 0.07917572 | -0.04163962 | -0.0375361 | 0.07309405 | 1.109322 |  |  |  | 18.28142 | 0.0933587 | 2.80075 | 32.8007 | 29.9999 | -0.0454386 | -0.408987 | 8.59188 | 9.00086 | 1235.231 | 9.33587 | 1350.551 | 0.08925433 | -0.04650331 | -0.04275102 | 0.08099869 | 1.087771 |  |  |  | 18.23231 | 0.0810367 | 2.43106 | 32.4305 | 29.9995 | -0.0409155 | -0.360232 | 8.44406 | 8.80429 | 1231.913 | 8.10367 | 1331.743 | 0.07792049 | -0.0417761 | -0.03614439 | 0.07064446 | 1.155811 |  |  |  | 18.25093 | 0.083883 | 2.51652 | 32.5168 | 30.0003 | -0.0407605 | -0.366845 | 8.63317 | 9.00001 | 1233.171 | 8.3883 | 1336.613 | 0.08054996 | -0.0416145 | -0.03893547 | 0.07398609 | 1.068807 |  |  |  | 17.77766 | 0.0859191 | 2.57758 | 32.5777 | 30.0001 | -0.0367152 | -0.330433 | 8.66947 | 8.99991 | 1201.193 | 8.59191 | 1304.399 | 0.08242673 | -0.03740617 | -0.04502056 | 0.07622559 | 0.8308686 |  |  |  | 17.8474 | 0.0865403 | 2.59621 | 32.5962 | 30 | -0.0362485 | -0.326233 | 8.67367 | 8.9999 | 1205.905 | 8.65403 | 1310.265 | 0.08299861 | -0.0369218 | -0.04607681 | 0.07664581 | 0.8013097 |  |  |  | 17.94379 | 0.0859981 | 2.57995 | 32.58 | 30 | -0.0372047 | -0.334869 | 8.66583 | 9.0007 | 1212.418 | 8.59981 | 1316.684 | 0.08249947 | -0.03791445 | -0.04458502 | 0.07562015 | 0.8503856 |  |  |  | 17.74616 | 0.0843334 | 2.52997 | 32.5296 | 29.9996 | -0.0374008 | -0.336624 | 8.66383 | 9.00045 | 1199.065 | 8.43334 | 1300.186 | 0.08096542 | -0.03811815 | -0.04284727 | 0.0752012 | 0.8896286 |  |  |  | 17.68942 | 0.086459 | 2.59372 | 32.5931 | 29.9994 | -0.0392075 | -0.352867 | 8.64713 | 9 | 1195.231 | 8.6459 | 1298.57 | 0.08292378 | -0.03999681 | -0.04292697 | 0.07691334 | 0.9317409 |  |  |  | 17.82116 | 0.0863347 | 2.59009 | 32.5906 | 30.0005 | -0.0394031 | -0.354608 | 8.64488 | 8.99949 | 1204.132 | 8.63347 | 1308.091 | 0.08280937 | -0.04020042 | -0.04260895 | 0.07665017 | 0.9434735 |  |  |  | 17.97104 | 0.0854826 | 2.5644 | 32.5635 | 29.9991 | -0.0418178 | -0.376371 | 8.62389 | 9.00026 | 1214.26 | 8.54826 | 1318.058 | 0.08202468 | -0.04271733 | -0.03930735 | 0.0766498 | 1.086752 |  |  |  | 17.97817 | 0.0851275 | 2.5538 | 32.5535 | 29.9997 | -0.0423401 | -0.381026 | 8.61816 | 8.99919 | 1214.741 | 8.51275 | 1318.149 | 0.08169749 | -0.04326257 | -0.03843492 | 0.0763738 | 1.125606 |  |  |  | 17.95805 | 0.085673 | 2.57018 | 32.5701 | 29.9999 | -0.0424214 | -0.381794 | 8.61824 | 9.00003 | 1213.382 | 8.5673 | 1317.336 | 0.08220007 | -0.04334747 | -0.0388526 | 0.07695073 | 1.11569 |  |  |  | 18.223125 | 0.0865412 | 2.59621 | 32.596 | 29.9998 | -0.0422744 | -0.380472 | 8.61958 | 9.00005 | 1231.292 | 8.65412 | 1337.85 | 0.08299944 | -0.04319397 | -0.03980547 | 0.077639 | 1.085127 |  |  |  | 18.18042 | 0.0832679 | 2.4981 | 32.4989 | 30.0008 | -0.0391971 | -0.352773 | 8.64722 | 8.99999 | 1228.407 | 8.32679 | 1330.693 | 0.07998231 | -0.03998599 | -0.03999632 | 0.07451382 | 0.9997418 |  |  |  | 18.15051 | 0.0816592 | 2.44978 | 32.4498 | 30 | -0.0397993 | -0.358195 | 8.64182 | 9.00002 | 1226.386 | 8.16592 | 1326.532 | 0.07849616 | -0.04061295 | -0.0378832 | 0.07269854 | 1.072057
593 |  | 17.75493 | 0.0884844 | 2.65453 | 32.6545 | 30 | -0.0384247 | -0.34582 | 8.65412 | 8.99994 | 1199.658 | 8.84844 | 1305.809 | 0.08478627 | -0.0391824 | -0.04560387 | 0.07776511 | 0.8591903 |  |  |  | 17.74329 | 0.0889875 | 2.66963 | 32.6696 | 30 | -0.0385564 | -0.34701 | 8.65305 | 9.00006 | 1198.871 | 8.89875 | 1305.555 | 0.08524837 | -0.03931937 | -0.04592899 | 0.07969338 | 0.8560905 |  |  |  | 17.74825 | 0.0871731 | 2.6152 | 32.6152 | 30 | -0.0377889 | -0.340084 | 8.65948 | 8.99957 | 1199.206 | 8.71731 | 1303.745 | 0.08358084 | -0.03852141 | -0.04505943 | 0.07795563 | 0.8549024 |  |  |  | 17.72847 | 0.0864672 | 2.59406 | 32.5946 | 30.0006 | -0.0414956 | -0.373458 | 8.62648 | 8.99994 | 1197.87 | 8.64672 | 1301.446 | 0.08293133 | -0.04238113 | -0.04055021 | 0.07711633 | 1.045152 |  |  |  | 17.75257 | 0.086857 | 2.60571 | 32.6057 | 30 | -0.040784 | -0.367034 | 8.63241 | 8.99945 | 1199.498 | 8.6857 | 1303.683 | 0.08329004 | -0.04163899 | -0.04165105 | 0.07764265 | 0.9997106 |  |  |  | 17.67494 | 0.082773 | 2.48319 | 32.4832 | 30 | -0.0409232 | -0.368308 | 8.63167 | 8.99998 | 1194.253 | 8.2773 | 1293.105 | 0.07952534 | -0.04178412 | -0.03774122 | 0.07344012 | 1.107122 |  |  |  | 18.28391 | 0.0937172 | 2.81151 | 32.8114 | 29.9999 | -0.0456079 | -0.410511 | 8.59035 | 9.00086 | 1235.399 | 9.37172 | 1351.178 | 0.08958217 | -0.04668069 | -0.04290148 | 0.08132269 | 1.08809 |  |  |  | 18.23554 | 0.081418 | 2.4425 | 32.442 | 29.9995 | -0.0411291 | -0.362112 | 8.44218 | 8.80429 | 1232.131 | 8.1418 | 1332.449 | 0.07827314 | -0.04199883 | -0.03627431 | 0.07099326 | 1.157812 |  |  |  | 18.25336 | 0.0842493 | 2.52751 | 32.5278 | 30.0003 | -0.0409306 | -0.368376 | 8.63163 | 9.00001 | 1233.335 | 8.42493 | 1337.243 | 0.08088786 | -0.04179184 | -0.03909602 | 0.0743209 | 1.068954 |  |  |  | 17.78168 | 0.0862759 | 2.58828 | 32.5884 | 30.0001 | -0.0368091 | -0.331278 | 8.66863 | 8.99991 | 1201.465 | 8.62759 | 1305.122 | 0.08275524 | -0.03750365 | -0.04525159 | 0.07655067 | 0.8287809 |  |  |  | 17.85157 | 0.0869057 | 2.60717 | 32.6072 | 30 | -0.0363365 | -0.327024 | 8.67287 | 8.9999 | 1206.187 | 8.69057 | 1311.011 | 0.08333485 | -0.03701311 | -0.04632174 | 0.07697843 | 0.7990441 |  |  |  | 17.94726 | 0.0863628 | 2.59089 | 32.5909 | 30 | -0.037266 | -0.33542 | 8.66528 | 9.0007 | 1212.652 | 8.63628 | 1317.38 | 0.08283524 | -0.03797813 | -0.04485711 | 0.07595228 | 0.8466467 |  |  |  | 17.75157 | 0.0847037 | 2.54108 | 32.5407 | 29.9996 | -0.0374855 | -0.337386 | 8.66306 | 9.00045 | 1199.43 | 8.47037 | 1301.026 | 0.08130686 | -0.03820615 | -0.04310071 | 0.07553892 | 0.8864389 |  |  |  | 17.69231 | 0.0868183 | 2.6045 | 32.6039 | 29.9994 | -0.0392653 | -0.353388 | 8.64661 | 9 | 1195.426 | 8.68183 | 1299.211 | 0.08325444 | -0.04005697 | -0.04319746 | 0.07724102 | 0.9272993 |  |  |  | 17.82513 | 0.086714 | 2.60146 | 32.602 | 30.0005 | -0.0395142 | -0.355608 | 8.64388 | 8.99949 | 1204.401 | 8.6714 | 1308.839 | 0.08315846 | -0.04031608 | -0.04284238 | 0.07699574 | 0.9410326 |  |  |  | 17.97515 | 0.0858461 | 2.5753 | 32.5744 | 29.9991 | -0.0419245 | -0.377332 | 8.62293 | 9.00026 | 1214.537 | 8.58461 | 1318.8 | 0.0823595 | -0.04282869 | -0.0395308 | 0.07698159 | 1.083426 |  |  |  | 17.98279 | 0.0854915 | 2.56472 | 32.5644 | 29.9997 | -0.0424678 | -0.382176 | 8.61701 | 8.99919 | 1215.054 | 8.54915 | 1318.93 | 0.08203288 | -0.04339593 | -0.03863695 | 0.07670603 | 1.123172 |  |  |  | 17.96064 | 0.0860452 | 2.58135 | 32.5813 | 29.9999 | -0.0425471 | -0.382925 | 8.61711 | 9.00003 | 1213.557 | 8.60452 | 1317.977 | 0.08254284 | -0.04347875 | -0.03906409 | 0.07729095 | 1.113011 |  |  |  | 18.22554 | 0.0869156 | 2.60745 | 32.6072 | 29.9998 | -0.0423828 | -0.381447 | 8.61861 | 9.00005 | 1231.456 | 8.69156 | 1338.488 | 0.08334396 | -0.04330716 | -0.0400368 | 0.07798096 | 1.081684 |  |  |  | 18.18334 | 0.0836401 | 2.50927 | 32.5101 | 30.0008 | -0.0393259 | -0.353933 | 8.64606 | 8.99999 | 1228.604 | 8.36401 | 1331.364 | 0.08032584 | -0.04012005 | -0.04020578 | 0.0748546 | 0.9978677 |  |  |  | 18.15484 | 0.0820195 | 2.46059 | 32.4606 | 30 | -0.039915 | -0.359235 | 8.64078 | 9.00002 | 1226.678 | 8.20195 | 1327.29 | 0.0788292 | -0.04073346 | -0.03809575 | 0.07302827 | 1.069239
594 |  | 17.75801 | 0.0888405 | 2.66521 | 32.6652 | 30 | -0.0385522 | -0.346968 | 8.65297 | 8.99994 | 1199.866 | 8.88405 | 1306.462 | 0.08511337 | -0.03931501 | -0.04579836 | 0.07808869 | 0.8584369 |  |  |  | 17.74694 | 0.089352 | 2.68056 | 32.6806 | 30 | -0.038659 | -0.347933 | 8.65213 | 9.00006 | 1199.118 | 8.9352 | 1306.261 | 0.08558302 | -0.03942609 | -0.04615693 | 0.08002504 | 0.854175 |  |  |  | 17.7514 | 0.0875276 | 2.62583 | 32.6258 | 30 | -0.0379318 | -0.341369 | 8.6582 | 8.99957 | 1199.419 | 8.75276 | 1304.401 | 0.08390686 | -0.03866994 | -0.04523693 | 0.07827882 | 0.8548312 |  |  |  | 17.73061 | 0.0868218 | 2.6047 | 32.6053 | 30.0006 | -0.0415547 | -0.37399 | 8.62595 | 8.99994 | 1198.014 | 8.68218 | 1302.028 | 0.08325766 | -0.04244279 | -0.04081487 | 0.07744005 | 1.039885 |  |  |  | 17.75577 | 0.0872209 | 2.61662 | 32.6166 | 30 | -0.0408619 | -0.367734 | 8.63171 | 8.99945 | 1199.714 | 8.72209 | 1304.354 | 0.08362481 | -0.04172021 | -0.0419046 | 0.0779745 | 0.9955998 |  |  |  | 17.67837 | 0.0831385 | 2.49415 | 32.4941 | 30 | -0.041051 | -0.369458 | 8.63052 | 8.99998 | 1194.485 | 8.31385 | 1293.792 | 0.07986285 | -0.04191739 | -0.03794546 | 0.07377438 | 1.104675 |  |  |  | 18.2868 | 0.094093 | 2.82278 | 32.8227 | 29.9999 | -0.0457252 | -0.411566 | 8.5893 | 9.00086 | 1235.595 | 9.4093 | 1351.856 | 0.08992571 | -0.0468036 | -0.04312211 | 0.08166208 | 1.085374 |  |  |  | 18.23935 | 0.081762 | 2.45282 | 32.4523 | 29.9995 | -0.0413458 | -0.36402 | 8.44027 | 8.80429 | 1232.388 | 8.1762 | 1333.151 | 0.07859119 | -0.04222485 | -0.03636634 | 0.07130747 | 1.161097 |  |  |  | 18.25714 | 0.0846236 | 2.53873 | 32.5391 | 30.0003 | -0.041081 | -0.369729 | 8.63028 | 9.00001 | 1233.591 | 8.46236 | 1337.982 | 0.08123301 | -0.04194867 | -0.03928434 | 0.07466242 | 1.067822 |  |  |  | 17.78478 | 0.0866355 | 2.59907 | 32.5992 | 30.0001 | -0.0369123 | -0.332208 | 8.6677 | 8.99991 | 1201.674 | 8.66355 | 1305.782 | 0.08308623 | -0.0376108 | -0.04547542 | 0.07687852 | 0.8270578 |  |  |  | 17.85556 | 0.0872676 | 2.61803 | 32.618 | 30 | -0.0364447 | -0.327998 | 8.6719 | 8.9999 | 1206.457 | 8.72676 | 1311.741 | 0.08366776 | -0.0371254 | -0.04654236 | 0.0773078 | 0.797669 |  |  |  | 17.9505 | 0.0867269 | 2.60181 | 32.6018 | 30 | -0.0373402 | -0.336088 | 8.66461 | 9.0007 | 1212.872 | 8.67269 | 1318.06 | 0.08317033 | -0.0380552 | -0.04511513 | 0.07628383 | 0.843513 |  |  |  | 17.75512 | 0.085062 | 2.55183 | 32.5515 | 29.9996 | -0.0375701 | -0.338148 | 8.6623 | 9.00045 | 1199.67 | 8.5062 | 1301.717 | 0.08163713 | -0.03829405 | -0.04334308 | 0.07586613 | 0.88351 |  |  |  | 17.69478 | 0.087179 | 2.61532 | 32.6147 | 29.9994 | -0.0393308 | -0.353977 | 8.64602 | 9 | 1195.593 | 8.7179 | 1299.824 | 0.08358627 | -0.04012515 | -0.04346111 | 0.07757002 | 0.9232427 |  |  |  | 17.82958 | 0.0870776 | 2.61237 | 32.6129 | 30.0005 | -0.0396199 | -0.356558 | 8.64293 | 8.99949 | 1204.701 | 8.70776 | 1309.604 | 0.08349299 | -0.04042614 | -0.04306686 | 0.07732667 | 0.9386832 |  |  |  | 17.97973 | 0.0861985 | 2.58588 | 32.5849 | 29.9991 | -0.0420246 | -0.378233 | 8.62203 | 9.00026 | 1214.847 | 8.61985 | 1319.565 | 0.08268399 | -0.04293318 | -0.03975081 | 0.07730296 | 1.080058 |  |  |  | 17.98683 | 0.0858549 | 2.57562 | 32.5753 | 29.9997 | -0.042588 | -0.383257 | 8.61593 | 8.99919 | 1215.326 | 8.58549 | 1319.668 | 0.0823676 | -0.04352147 | -0.03884613 | 0.07703778 | 1.120355 |  |  |  | 17.96342 | 0.0864227 | 2.59267 | 32.5926 | 29.9999 | -0.0426701 | -0.384033 | 8.616 | 9.00003 | 1213.744 | 8.64227 | 1318.639 | 0.08289037 | -0.04360722 | -0.03928315 | 0.07763584 | 1.110075 |  |  |  | 18.22843 | 0.0872876 | 2.6186 | 32.6184 | 29.9998 | -0.0424901 | -0.382414 | 8.61764 | 9.00005 | 1231.651 | 8.72876 | 1339.158 | 0.08368615 | -0.04341922 | -0.04026694 | 0.07832047 | 1.078285 |  |  |  | 18.18753125 | 0.0840122 | 2.52043 | 32.5212 | 30.0008 | -0.0394496 | -0.355046 | 8.64495 | 8.99999 | 1228.887 | 8.40122 | 1332.129 | 0.08066916 | -0.04024883 | -0.04042033 | 0.07519478 | 0.9957569 |  |  |  | 18.15756 | 0.0823909 | 2.47173 | 32.4717 | 30 | -0.0400268 | -0.360242 | 8.63978 | 9.00002 | 1226.862 | 8.23909 | 1327.944 | 0.07917239 | -0.04084991 | -0.03832248 | 0.0733686 | 1.065952
595 |  | 17.76052 | 0.0892138 | 2.67641 | 32.6764 | 30 | -0.0386707 | -0.348034 | 8.65191 | 8.99994 | 1200.035 | 8.92138 | 1307.095 | 0.08545615 | -0.03943826 | -0.04601789 | 0.07842808 | 0.8570203 |  |  |  | 17.74967 | 0.0897224 | 2.69167 | 32.6917 | 30 | -0.0387793 | -0.349016 | 8.65104 | 9.00006 | 1199.302 | 8.97224 | 1306.906 | 0.08592298 | -0.03955124 | -0.04637175 | 0.08036226 | 0.8529168 |  |  |  | 17.75479 | 0.087897 | 2.63691 | 32.6369 | 30 | -0.038052 | -0.342452 | 8.65711 | 8.99957 | 1199.648 | 8.7897 | 1305.093 | 0.08424647 | -0.03879488 | -0.04545159 | 0.07861545 | 0.8535429 |  |  |  | 17.73394 | 0.0871861 | 2.61563 | 32.6162 | 30.0006 | -0.0416285 | -0.374654 | 8.62529 | 8.99994 | 1198.239 | 8.71861 | 1302.709 | 0.0835928 | -0.04251979 | -0.04107301 | 0.07777215 | 1.035225 |  |  |  | 17.75751 | 0.087581 | 2.62743 | 32.6274 | 30 | -0.0409243 | -0.368296 | 8.63115 | 8.99945 | 1199.832 | 8.7581 | 1304.914 | 0.08395596 | -0.04178527 | -0.04217069 | 0.07830324 | 0.9908604 |  |  |  | 17.6811 | 0.0834868 | 2.5046 | 32.5046 | 30 | -0.0411788 | -0.370608 | 8.62937 | 8.99998 | 1194.669 | 8.34868 | 1294.408 | 0.08018436 | -0.04205067 | -0.03813369 | 0.074093 | 1.102717 |  |  |  | 18.28968 | 0.0944625 | 2.83387 | 32.8338 | 29.9999 | -0.0459007 | -0.413146 | 8.58772 | 9.00086 | 1235.789 | 9.44625 | 1352.525 | 0.09026338 | -0.04698752 | -0.04327585 | 0.08199566 | 1.085768 |  |  |  | 18.24176 | 0.0821488 | 2.46442 | 32.4639 | 29.9995 | -0.0415336 | -0.365674 | 8.43861 | 8.80429 | 1232.551 | 8.21488 | 1333.804 | 0.07894869 | -0.04242077 | -0.03652792 | 0.07166141 | 1.161325 |  |  |  | 18.26081 | 0.0849862 | 2.54961 | 32.5499 | 30.0003 | -0.0412224 | -0.371002 | 8.62901 | 9.00001 | 1233.839 | 8.49862 | 1338.698 | 0.08156727 | -0.04209614 | -0.03947113 | 0.07499316 | 1.066505 |  |  |  | 17.78823 | 0.086998 | 2.60995 | 32.61 | 30.0001 | -0.0370015 | -0.33301 | 8.6669 | 8.99991 | 1201.907 | 8.6998 | 1306.471 | 0.08341977 | -0.03770342 | -0.04571634 | 0.07720878 | 0.8247253 |  |  |  | 17.85938 | 0.0875929 | 2.62779 | 32.6278 | 30 | -0.0365951 | -0.329352 | 8.67055 | 8.9999 | 1206.715 | 8.75929 | 1312.414 | 0.08396691 | -0.0372815 | -0.04668541 | 0.07760368 | 0.7985686 |  |  |  | 17.95308 | 0.0870928 | 2.61279 | 32.6128 | 30 | -0.0374073 | -0.336691 | 8.66401 | 9.0007 | 1213.046 | 8.70928 | 1318.693 | 0.08350698 | -0.03812491 | -0.04538207 | 0.07661716 | 0.8400874 |  |  |  | 17.75735 | 0.0854014 | 2.56201 | 32.5616 | 29.9996 | -0.037654 | -0.338903 | 8.66155 | 9.00045 | 1199.821 | 8.54014 | 1302.287 | 0.08194987 | -0.03838123 | -0.04356865 | 0.07617634 | 0.8809368 |  |  |  | 17.69768 | 0.0875455 | 2.62631 | 32.6257 | 29.9994 | -0.0393815 | -0.354434 | 8.64556 | 9 | 1195.789 | 8.75455 | 1300.475 | 0.08392332 | -0.04017793 | -0.04374539 | 0.07790406 | 0.9184495 |  |  |  | 17.83484 | 0.0874532 | 2.62364 | 32.6242 | 30.0005 | -0.0397288 | -0.357539 | 8.64195 | 8.99949 | 1205.057 | 8.74532 | 1310.443 | 0.08383845 | -0.04053953 | -0.04329891 | 0.07766818 | 0.9362714 |  |  |  | 17.9833 | 0.0865665 | 2.59692 | 32.596 | 29.9991 | -0.0421291 | -0.379173 | 8.62109 | 9.00026 | 1215.088 | 8.65665 | 1320.274 | 0.08302272 | -0.04304227 | -0.03998045 | 0.07763881 | 1.076583 |  |  |  | 17.98984 | 0.0862235 | 2.58668 | 32.5864 | 29.9997 | -0.0427134 | -0.384386 | 8.6148 | 8.99919 | 1215.53 | 8.62235 | 1320.337 | 0.082707 | -0.04365245 | -0.03905455 | 0.07737447 | 1.11773 |  |  |  | 17.966 | 0.0867858 | 2.60357 | 32.6035 | 29.9999 | -0.0428118 | -0.385307 | 8.61472 | 9.00003 | 1213.919 | 8.67858 | 1319.27 | 0.08322453 | -0.04375525 | -0.03946928 | 0.07796749 | 1.10859 |  |  |  | 18.23218 | 0.0876557 | 2.62965 | 32.6294 | 29.9998 | -0.0426098 | -0.38349 | 8.61656 | 9.00005 | 1231.904 | 8.76557 | 1339.887 | 0.08402465 | -0.04354424 | -0.04048041 | 0.07865604 | 1.075687 |  |  |  | 18.19192 | 0.0843772 | 2.53139 | 32.5322 | 30.0008 | -0.0395674 | -0.356106 | 8.64389 | 8.99999 | 1229.184 | 8.43772 | 1332.899 | 0.08100581 | -0.04037147 | -0.04063434 | 0.07552827 | 0.9935308 |  |  |  | 18.16057 | 0.0827489 | 2.48247 | 32.4825 | 30 | -0.0401411 | -0.361271 | 8.63875 | 9.00002 | 1227.066 | 8.27489 | 1328.604 | 0.07950309 | -0.04096898 | -0.0385341 | 0.07369641 | 1.063188
596 |  | 17.76286 | 0.0895984 | 2.68795 | 32.6879 | 30 | -0.0387868 | -0.349079 | 8.65086 | 8.99994 | 1200.193 | 8.95984 | 1307.729 | 0.08580919 | -0.03955904 | -0.04625015 | 0.0787777 | 0.855328 |  |  |  | 17.7514 | 0.0900906 | 2.70272 | 32.7027 | 30 | -0.0388905 | -0.350017 | 8.65004 | 9.00006 | 1199.419 | 9.00906 | 1307.475 | 0.08626081 | -0.03966693 | -0.04659388 | 0.08069766 | 0.8513335 |  |  |  | 17.75772 | 0.0882665 | 2.64799 | 32.648 | 30 | -0.0381793 | -0.343597 | 8.65597 | 8.99957 | 1199.846 | 8.82665 | 1305.752 | 0.08458606 | -0.03892723 | -0.04565884 | 0.07895219 | 0.8525673 |  |  |  | 17.73823 | 0.0875429 | 2.62634 | 32.6269 | 30.0006 | -0.0417007 | -0.375303 | 8.62464 | 8.99994 | 1198.529 | 8.75429 | 1303.452 | 0.08392093 | -0.04259513 | -0.0413258 | 0.07809697 | 1.030715 |  |  |  | 17.75875 | 0.087942 | 2.63826 | 32.6382 | 30 | -0.0409886 | -0.368874 | 8.63057 | 8.99945 | 1199.916 | 8.7942 | 1305.439 | 0.08428784 | -0.04185232 | -0.04243552 | 0.07863284 | 0.9862567 |  |  |  | 17.68414 | 0.0838753 | 2.51626 | 32.5163 | 30 | -0.0413042 | -0.371737 | 8.62824 | 8.99998 | 1194.874 | 8.38753 | 1295.095 | 0.08054286 | -0.04218146 | -0.0383614 | 0.07444827 | 1.099581 |  |  |  | 18.29396875 | 0.0948381 | 2.84513 | 32.8451 | 29.9999 | -0.0460283 | -0.414294 | 8.58657 | 9.00086 | 1236.079 | 9.48381 | 1353.306 | 0.0906065 | -0.04712127 | -0.04348523 | 0.082334 | 1.083616 |  |  |  | 18.24425 | 0.0825088 | 2.47522 | 32.4747 | 29.9995 | -0.0417261 | -0.367369 | 8.43692 | 8.80429 | 1232.719 | 8.25088 | 1334.43 | 0.07928131 | -0.04262163 | -0.03665968 | 0.0719906 | 1.16263 |  |  |  | 18.26382 | 0.085362 | 2.56089 | 32.5612 | 30.0003 | -0.0413744 | -0.37237 | 8.62764 | 9.00001 | 1234.042 | 8.5362 | 1339.382 | 0.08191357 | -0.04225469 | -0.03965888 | 0.07533611 | 1.065453 |  |  |  | 17.79239 | 0.0873487 | 2.62047 | 32.6206 | 30.0001 | -0.0370947 | -0.333849 | 8.66606 | 8.99991 | 1202.189 | 8.73487 | 1307.198 | 0.08374235 | -0.03780021 | -0.04594214 | 0.0775279 | 0.8227787 |  |  |  | 17.86354 | 0.0879716 | 2.63915 | 32.6391 | 30 | -0.0366695 | -0.330022 | 8.66988 | 8.9999 | 1206.996 | 8.79716 | 1313.178 | 0.08431505 | -0.03735873 | -0.04695632 | 0.07794812 | 0.795606 |  |  |  | 17.95648 | 0.0874618 | 2.62386 | 32.6239 | 30 | -0.0374637 | -0.3372 | 8.6635 | 9.0007 | 1213.276 | 8.74618 | 1319.391 | 0.08384636 | -0.0381835 | -0.04566286 | 0.07695289 | 0.8362048 |  |  |  | 17.76131 | 0.0857903 | 2.57368 | 32.5733 | 29.9996 | -0.0377442 | -0.339715 | 8.66074 | 9.00045 | 1200.089 | 8.57903 | 1303.045 | 0.08230811 | -0.03847496 | -0.04383315 | 0.07653122 | 0.8777594 |  |  |  | 17.70032 | 0.0878973 | 2.63687 | 32.6363 | 29.9994 | -0.0394285 | -0.354857 | 8.64514 | 9 | 1195.968 | 8.78973 | 1301.09 | 0.08424675 | -0.04022686 | -0.04401989 | 0.07822464 | 0.9138337 |  |  |  | 17.83896875 | 0.087807 | 2.63426 | 32.6348 | 30.0005 | -0.0398369 | -0.358511 | 8.64097 | 8.99949 | 1205.336 | 8.7807 | 1311.173 | 0.08416374 | -0.04065211 | -0.04351163 | 0.07799004 | 0.9342816 |  |  |  | 17.98675 | 0.0869324 | 2.60789 | 32.607 | 29.9991 | -0.0422397 | -0.380168 | 8.62009 | 9.00026 | 1215.321 | 8.69324 | 1320.972 | 0.08335942 | -0.04315774 | -0.04020168 | 0.07797265 | 1.073531 |  |  |  | 17.99346875 | 0.0865997 | 2.59797 | 32.5977 | 29.9997 | -0.0428417 | -0.38554 | 8.61365 | 8.99919 | 1215.775 | 8.65997 | 1321.061 | 0.08305328 | -0.04378649 | -0.03926679 | 0.07771783 | 1.115102 |  |  |  | 17.96947 | 0.0871645 | 2.61493 | 32.6148 | 29.9999 | -0.0429498 | -0.38655 | 8.61348 | 9.00003 | 1214.154 | 8.71645 | 1319.985 | 0.08357293 | -0.04389943 | -0.0396735 | 0.07831304 | 1.106518 |  |  |  | 18.23657 | 0.0880082 | 2.64022 | 32.64 | 29.9998 | -0.0427141 | -0.384429 | 8.61562 | 9.00005 | 1232.201 | 8.80082 | 1340.644 | 0.08434869 | -0.04365319 | -0.0406955 | 0.07897704 | 1.072678 |  |  |  | 18.19592 | 0.0847399 | 2.54226 | 32.5431 | 30.0008 | -0.0396926 | -0.357233 | 8.64276 | 8.99999 | 1229.454 | 8.47399 | 1333.638 | 0.08134023 | -0.04050184 | -0.0408384 | 0.07585965 | 0.9917587 |  |  |  | 18.16484 | 0.0831226 | 2.49368 | 32.4937 | 30 | -0.0402532 | -0.362279 | 8.63774 | 9.00002 | 1227.354 | 8.31226 | 1329.375 | 0.07984817 | -0.04108578 | -0.03876239 | 0.07403812 | 1.059939
597 |  | 17.76628 | 0.0899467 | 2.6984 | 32.6984 | 30 | -0.0389118 | -0.350204 | 8.64974 | 8.99994 | 1200.424 | 8.99467 | 1308.398 | 0.0861288 | -0.03968909 | -0.0464397 | 0.07909371 | 0.8546372 |  |  |  | 17.75538 | 0.0904571 | 2.71372 | 32.7137 | 30 | -0.0390062 | -0.351058 | 8.649 | 9.00006 | 1199.688 | 9.04571 | 1308.208 | 0.08659697 | -0.03978732 | -0.04680964 | 0.0810307 | 0.8499813 |  |  |  | 17.76081 | 0.0886329 | 2.65899 | 32.659 | 30 | -0.0383046 | -0.344725 | 8.65484 | 8.99957 | 1200.055 | 8.86329 | 1306.419 | 0.08492269 | -0.03905751 | -0.04586518 | 0.07928594 | 0.8515722 |  |  |  | 17.74144 | 0.0878995 | 2.63704 | 32.6376 | 30.0006 | -0.0417611 | -0.375848 | 8.62409 | 8.99994 | 1198.746 | 8.78995 | 1304.115 | 0.08424877 | -0.04265816 | -0.04159061 | 0.07842184 | 1.025668 |  |  |  | 17.76059 | 0.0883037 | 2.64911 | 32.6491 | 30 | -0.0410534 | -0.369458 | 8.62999 | 8.99945 | 1200.04 | 8.83037 | 1306.008 | 0.08462025 | -0.04191989 | -0.04270036 | 0.07896278 | 0.9817222 |  |  |  | 17.6879 | 0.0842464 | 2.52739 | 32.5274 | 30 | -0.0414309 | -0.372877 | 8.6271 | 8.99998 | 1195.128 | 8.42464 | 1295.814 | 0.08088518 | -0.04231363 | -0.03857156 | 0.07478721 | 1.097016 |  |  |  | 18.29803125 | 0.0952174 | 2.85652 | 32.8564 | 29.9999 | -0.0462007 | -0.415846 | 8.58502 | 9.00086 | 1236.353 | 9.52174 | 1354.076 | 0.09095288 | -0.04730201 | -0.04365088 | 0.08267568 | 1.083644 |  |  |  | 18.24853 | 0.0828796 | 2.48635 | 32.4858 | 29.9995 | -0.0419137 | -0.36902 | 8.43527 | 8.80429 | 1233.009 | 8.28796 | 1335.2 | 0.07962379 | -0.04281742 | -0.03680637 | 0.07232887 | 1.163316 |  |  |  | 18.26651 | 0.0857376 | 2.57215 | 32.5725 | 30.0003 | -0.0415286 | -0.373757 | 8.62625 | 9.00001 | 1234.224 | 8.57376 | 1340.043 | 0.08225957 | -0.04241556 | -0.03984402 | 0.07567886 | 1.06454 |  |  |  | 17.79721 | 0.0876953 | 2.63087 | 32.631 | 30.0001 | -0.0371899 | -0.334706 | 8.6652 | 8.99991 | 1202.514 | 8.76953 | 1307.969 | 0.08406105 | -0.03789908 | -0.04616197 | 0.07784295 | 0.8210023 |  |  |  | 17.8673 | 0.088341 | 2.65023 | 32.6502 | 30 | -0.0368064 | -0.331254 | 8.66864 | 8.9999 | 1207.25 | 8.8341 | 1313.9 | 0.08465452 | -0.03750085 | -0.04715367 | 0.07828409 | 0.7952902 |  |  |  | 17.95947 | 0.0878235 | 2.63471 | 32.6347 | 30 | -0.0375395 | -0.337882 | 8.66282 | 9.0007 | 1213.478 | 8.78235 | 1320.05 | 0.08417891 | -0.03826225 | -0.04591666 | 0.07728201 | 0.8332978 |  |  |  | 17.76594 | 0.0861371 | 2.58408 | 32.5837 | 29.9996 | -0.0378415 | -0.34059 | 8.65986 | 9.00045 | 1200.402 | 8.61371 | 1303.801 | 0.08262746 | -0.03857608 | -0.04405138 | 0.07684722 | 0.8757066 |  |  |  | 17.70223 | 0.0882511 | 2.64748 | 32.6469 | 29.9994 | -0.0394859 | -0.355373 | 8.64462 | 9 | 1196.096 | 8.82511 | 1301.653 | 0.08457191 | -0.04028662 | -0.0442853 | 0.0785472 | 0.9097064 |  |  |  | 17.84303125 | 0.0881714 | 2.64519 | 32.6457 | 30.0005 | -0.0399687 | -0.359698 | 8.63979 | 8.99949 | 1205.61 | 8.81714 | 1311.911 | 0.08449867 | -0.04078939 | -0.04370928 | 0.07832149 | 0.9331975 |  |  |  | 17.98925 | 0.0873035 | 2.61902 | 32.6181 | 29.9991 | -0.0423309 | -0.380989 | 8.61927 | 9.00026 | 1215.49 | 8.73035 | 1321.607 | 0.08370078 | -0.04325297 | -0.04044781 | 0.07831142 | 1.069353 |  |  |  | 17.99642 | 0.0869652 | 2.60893 | 32.6086 | 29.9997 | -0.0429639 | -0.38664 | 8.61255 | 8.99919 | 1215.974 | 8.69652 | 1321.721 | 0.08338959 | -0.04391417 | -0.03947543 | 0.07805147 | 1.112443 |  |  |  | 17.97195 | 0.0875312 | 2.62593 | 32.6258 | 29.9999 | -0.043067 | -0.387604 | 8.61243 | 9.00003 | 1214.321 | 8.75312 | 1320.612 | 0.08391017 | -0.0440219 | -0.03988827 | 0.07864778 | 1.10363 |  |  |  | 18.24001 | 0.0883885 | 2.65163 | 32.6514 | 29.9998 | -0.0428353 | -0.38552 | 8.61453 | 9.00005 | 1232.433 | 8.83885 | 1341.366 | 0.08469816 | -0.0437798 | -0.04091836 | 0.07932363 | 1.069931 |  |  |  | 18.20031 | 0.0851171 | 2.55358 | 32.5544 | 30.0008 | -0.0398214 | -0.358392 | 8.6416 | 8.99999 | 1229.75 | 8.51171 | 1334.423 | 0.08168791 | -0.04063597 | -0.04105194 | 0.0762041 | 0.9898673 |  |  |  | 18.16913 | 0.0834878 | 2.50463 | 32.5046 | 30 | -0.0403692 | -0.363324 | 8.63669 | 9.00002 | 1227.644 | 8.34878 | 1330.138 | 0.08018528 | -0.04120665 | -0.03897863 | 0.0743719 | 1.05716
598 |  | 17.77068 | 0.0903196 | 2.70959 | 32.7096 | 30 | -0.0390335 | -0.3513 | 8.64864 | 8.99994 | 1200.721 | 9.03196 | 1309.17 | 0.08647086 | -0.03981573 | -0.04665513 | 0.07943163 | 0.8534051 |  |  |  | 17.7595 | 0.0908235 | 2.72471 | 32.7247 | 30 | -0.0391231 | -0.352111 | 8.64795 | 9.00006 | 1199.966 | 9.08235 | 1308.952 | 0.08693292 | -0.03990897 | -0.04702394 | 0.08136348 | 0.8486948 |  |  |  | 17.76413 | 0.0889936 | 2.66981 | 32.6698 | 30 | -0.038421 | -0.345772 | 8.65379 | 8.99957 | 1200.279 | 8.89936 | 1307.096 | 0.08525397 | -0.03917855 | -0.04607541 | 0.0796143 | 0.8503137 |  |  |  | 17.74437 | 0.0882566 | 2.64775 | 32.6483 | 30.0006 | -0.0418314 | -0.37648 | 8.62346 | 8.99994 | 1198.944 | 8.82566 | 1304.758 | 0.08457697 | -0.04273152 | -0.04184544 | 0.07874716 | 1.021175 |  |  |  | 17.76305 | 0.0886495 | 2.65948 | 32.6595 | 30 | -0.041113 | -0.369995 | 8.62945 | 8.99945 | 1200.206 | 8.86495 | 1306.604 | 0.08493794 | -0.04198204 | -0.0429559 | 0.07927789 | 0.977329 |  |  |  | 17.69144 | 0.084604 | 2.53812 | 32.5381 | 30 | -0.0415732 | -0.374158 | 8.62582 | 8.99998 | 1195.368 | 8.4604 | 1296.501 | 0.08121494 | -0.04246209 | -0.03875285 | 0.07511374 | 1.095715 |  |  |  | 18.30156 | 0.0955549 | 2.86664 | 32.8666 | 29.9999 | -0.0463415 | -0.417114 | 8.58375 | 9.00086 | 1236.592 | 9.55549 | 1354.754 | 0.09126099 | -0.04744964 | -0.04381135 | 0.08297965 | 1.083044 |  |  |  | 18.25382 | 0.0832407 | 2.49718 | 32.4967 | 29.9995 | -0.0420785 | -0.370471 | 8.43382 | 8.80429 | 1233.366 | 8.32407 | 1336.033 | 0.0799572 | -0.04298945 | -0.03696775 | 0.07265773 | 1.162891 |  |  |  | 18.26902 | 0.0860958 | 2.5829 | 32.5832 | 30.0003 | -0.0416831 | -0.375148 | 8.62486 | 9.00001 | 1234.393 | 8.60958 | 1340.669 | 0.08258943 | -0.04257676 | -0.04001267 | 0.07600564 | 1.064082 |  |  |  | 17.80239 | 0.0880453 | 2.64137 | 32.6415 | 30.0001 | -0.0373007 | -0.335703 | 8.6642 | 8.99991 | 1202.864 | 8.80453 | 1308.771 | 0.08438278 | -0.03801417 | -0.04636861 | 0.07816087 | 0.8198254 |  |  |  | 17.87129 | 0.0886817 | 2.66045 | 32.6604 | 30 | -0.0368692 | -0.331819 | 8.66808 | 8.9999 | 1207.519 | 8.86817 | 1314.604 | 0.08496751 | -0.03756605 | -0.04740146 | 0.07859367 | 0.7925082 |  |  |  | 17.96354 | 0.0881893 | 2.64568 | 32.6457 | 30 | -0.0375943 | -0.338375 | 8.66232 | 9.0007 | 1213.753 | 8.81893 | 1320.793 | 0.08451512 | -0.03831919 | -0.04619593 | 0.07761434 | 0.8294928 |  |  |  | 17.77001 | 0.0865027 | 2.59505 | 32.5947 | 29.9996 | -0.0379336 | -0.34142 | 8.65903 | 9.00045 | 1200.677 | 8.65027 | 1304.538 | 0.08296401 | -0.03867181 | -0.0442922 | 0.07718049 | 0.8731065 |  |  |  | 17.70494 | 0.0886104 | 2.65826 | 32.6577 | 29.9994 | -0.0395474 | -0.355927 | 8.64407 | 9 | 1196.279 | 8.86104 | 1302.282 | 0.08490202 | -0.04035065 | -0.04455137 | 0.07887439 | 0.9057105 |  |  |  | 17.84684 | 0.0885349 | 2.6561 | 32.6566 | 30.0005 | -0.0400697 | -0.360607 | 8.63888 | 8.99949 | 1205.867 | 8.85349 | 1312.629 | 0.08483266 | -0.0408946 | -0.04393806 | 0.0786521 | 0.9307329 |  |  |  | 17.99121 | 0.0876741 | 2.63014 | 32.6292 | 29.9991 | -0.042446 | -0.382025 | 8.61824 | 9.00026 | 1215.622 | 8.76741 | 1322.201 | 0.08404156 | -0.04337316 | -0.0406684 | 0.07864979 | 1.066508 |  |  |  | 18.00046 | 0.0873451 | 2.62033 | 32.62 | 29.9997 | -0.0431045 | -0.387905 | 8.61128 | 8.99919 | 1216.247 | 8.73451 | 1322.48 | 0.08373904 | -0.04406109 | -0.03967795 | 0.07839785 | 1.110468 |  |  |  | 17.97587 | 0.0878958 | 2.63687 | 32.6368 | 29.9999 | -0.0432029 | -0.388827 | 8.6112 | 9.00003 | 1214.585 | 8.78958 | 1321.342 | 0.08424537 | -0.04416393 | -0.04008145 | 0.07898007 | 1.101855 |  |  |  | 18.24307 | 0.0887547 | 2.66262 | 32.6624 | 29.9998 | -0.042944 | -0.386498 | 8.61355 | 9.00005 | 1232.64 | 8.87547 | 1342.043 | 0.08503457 | -0.04389337 | -0.04114119 | 0.07965732 | 1.066896 |  |  |  | 18.20302 | 0.0854787 | 2.56443 | 32.5652 | 30.0008 | -0.0399312 | -0.359381 | 8.64061 | 8.99999 | 1229.934 | 8.54787 | 1335.067 | 0.08202109 | -0.04075033 | -0.04127076 | 0.07653463 | 0.9873899 |  |  |  | 18.17371 | 0.0838598 | 2.51579 | 32.5158 | 30 | -0.0404801 | -0.364322 | 8.6357 | 9.00002 | 1227.954 | 8.38598 | 1330.93 | 0.08052856 | -0.04132222 | -0.03920634 | 0.07471172 | 1.053968
599 |  | 17.77447 | 0.0906875 | 2.72062 | 32.7206 | 30 | -0.0391342 | -0.352205 | 8.64773 | 8.99994 | 1200.978 | 9.06875 | 1309.892 | 0.08680823 | -0.03992053 | -0.04688771 | 0.07976512 | 0.8514071 |  |  |  | 17.76324 | 0.0911842 | 2.73553 | 32.7355 | 30 | -0.0392415 | -0.353176 | 8.64688 | 9.00006 | 1200.219 | 9.11842 | 1309.66 | 0.08726353 | -0.0400322 | -0.04723133 | 0.08169108 | 0.8475774 |  |  |  | 17.76841 | 0.0893668 | 2.68101 | 32.681 | 30 | -0.0385453 | -0.346891 | 8.65267 | 8.99957 | 1200.569 | 8.93668 | 1307.859 | 0.08559661 | -0.03930783 | -0.04628878 | 0.07995365 | 0.849187 |  |  |  | 17.74599 | 0.0886119 | 2.65841 | 32.659 | 30.0006 | -0.0419002 | -0.377099 | 8.62284 | 8.99994 | 1199.054 | 8.86119 | 1305.304 | 0.0849034 | -0.04280333 | -0.04210007 | 0.07907116 | 1.016705 |  |  |  | 17.76657 | 0.0889994 | 2.66998 | 32.6699 | 30 | -0.0411814 | -0.370609 | 8.62884 | 8.99945 | 1200.444 | 8.89994 | 1307.283 | 0.08525929 | -0.04205338 | -0.04320592 | 0.0795963 | 0.9733245 |  |  |  | 17.69573 | 0.0849771 | 2.54931 | 32.5493 | 30 | -0.0417073 | -0.375365 | 8.62461 | 8.99998 | 1195.657 | 8.49771 | 1297.261 | 0.08155888 | -0.04260202 | -0.03895687 | 0.0754541 | 1.093569 |  |  |  | 18.30451 | 0.0959415 | 2.87824 | 32.8782 | 29.9999 | -0.046505 | -0.418585 | 8.58228 | 9.00086 | 1236.791 | 9.59415 | 1355.451 | 0.09161381 | -0.0476211 | -0.04399271 | 0.08332821 | 1.082477 |  |  |  | 18.25887 | 0.0836015 | 2.508 | 32.5075 | 29.9995 | -0.0422624 | -0.37209 | 8.4322 | 8.80429 | 1233.707 | 8.36015 | 1336.847 | 0.08029022 | -0.04318144 | -0.03710877 | 0.0729863 | 1.163645 |  |  |  | 18.27207 | 0.0864737 | 2.59424 | 32.5946 | 30.0003 | -0.041802 | -0.376218 | 8.62379 | 9.00001 | 1234.599 | 8.64737 | 1341.36 | 0.08293731 | -0.04270084 | -0.04023647 | 0.07635013 | 1.061247 |  |  |  | 17.80626 | 0.0884112 | 2.65234 | 32.6524 | 30.0001 | -0.0373868 | -0.336478 | 8.66343 | 8.99991 | 1203.126 | 8.84112 | 1309.496 | 0.08471902 | -0.03810361 | -0.04661541 | 0.07849365 | 0.8174037 |  |  |  | 17.87571 | 0.0890505 | 2.67151 | 32.6715 | 30 | -0.0369807 | -0.332822 | 8.66708 | 8.9999 | 1207.818 | 8.90505 | 1315.375 | 0.08530622 | -0.03768183 | -0.04762439 | 0.07892864 | 0.7912296 |  |  |  | 17.96867 | 0.0885403 | 2.65621 | 32.6562 | 30 | -0.0376622 | -0.338986 | 8.66171 | 9.0007 | 1214.1 | 8.85403 | 1321.596 | 0.08483762 | -0.03838975 | -0.04644788 | 0.07793264 | 0.8265124 |  |  |  | 17.77413 | 0.0868581 | 2.60571 | 32.6053 | 29.9996 | -0.0380186 | -0.342185 | 8.65827 | 9.00045 | 1200.955 | 8.68581 | 1305.267 | 0.08329106 | -0.03876016 | -0.04453089 | 0.07750431 | 0.8704106 |  |  |  | 17.70727 | 0.088969 | 2.66902 | 32.6684 | 29.9994 | -0.0395869 | -0.356282 | 8.64372 | 9 | 1196.437 | 8.8969 | 1302.883 | 0.08523138 | -0.04039177 | -0.0448396 | 0.07920097 | 0.9008058 |  |  |  | 17.85098 | 0.0888791 | 2.66642 | 32.667 | 30.0005 | -0.0402119 | -0.361887 | 8.6376 | 8.99949 | 1206.148 | 8.88791 | 1313.349 | 0.08514882 | -0.04104275 | -0.04410607 | 0.07896486 | 0.9305465 |  |  |  | 17.99413 | 0.0880431 | 2.64121 | 32.6403 | 29.9991 | -0.0425447 | -0.382913 | 8.61735 | 9.00026 | 1215.82 | 8.80431 | 1322.864 | 0.08438076 | -0.04347624 | -0.04090452 | 0.07898628 | 1.062871 |  |  |  | 18.00446875 | 0.0877152 | 2.63143 | 32.6311 | 29.9997 | -0.0432214 | -0.388957 | 8.61023 | 8.99919 | 1216.518 | 8.77152 | 1323.225 | 0.08407935 | -0.04418326 | -0.03989609 | 0.07873516 | 1.107459 |  |  |  | 17.97875 | 0.0882667 | 2.64799 | 32.6479 | 29.9999 | -0.043358 | -0.390223 | 8.60981 | 9.00003 | 1214.78 | 8.82667 | 1322.005 | 0.08458625 | -0.04432604 | -0.0402602 | 0.0793183 | 1.100989 |  |  |  | 18.24548 | 0.0891273 | 2.6738 | 32.6735 | 29.9998 | -0.043055 | -0.387497 | 8.61256 | 9.00005 | 1232.802 | 8.91273 | 1342.679 | 0.08537673 | -0.04400936 | -0.04136737 | 0.07999694 | 1.063866 |  |  |  | 18.20679 | 0.0858509 | 2.5756 | 32.5764 | 30.0008 | -0.0400654 | -0.360588 | 8.6394 | 8.99999 | 1230.189 | 8.58509 | 1335.802 | 0.08236392 | -0.04089012 | -0.0414738 | 0.07687445 | 0.9859266 |  |  |  | 18.17779 | 0.084219 | 2.52657 | 32.5266 | 30 | -0.0405862 | -0.365276 | 8.63474 | 9.00002 | 1228.229 | 8.4219 | 1331.669 | 0.08085991 | -0.04143281 | -0.03942711 | 0.07503984 | 1.050871
600 |  | 17.77663 | 0.091055 | 2.73165 | 32.7316 | 30 | -0.0392616 | -0.353352 | 8.64659 | 8.99994 | 1201.123 | 9.1055 | 1310.492 | 0.08714512 | -0.04005312 | -0.04709199 | 0.08009878 | 0.8505294 |  |  |  | 17.76693 | 0.091558 | 2.74674 | 32.7468 | 30 | -0.0393579 | -0.354224 | 8.64584 | 9.00006 | 1200.468 | 9.1558 | 1310.381 | 0.08760603 | -0.04015336 | -0.04745267 | 0.08203052 | 0.8461771 |  |  |  | 17.77177 | 0.0897238 | 2.69172 | 32.6917 | 30 | -0.0386685 | -0.348 | 8.65157 | 8.99957 | 1200.795 | 8.97238 | 1308.535 | 0.08592427 | -0.03943598 | -0.04648829 | 0.08027839 | 0.8482991 |  |  |  | 17.74735 | 0.0889711 | 2.66919 | 32.6698 | 30.0006 | -0.0419434 | -0.377489 | 8.62245 | 8.99994 | 1199.145 | 8.89711 | 1305.835 | 0.08523331 | -0.04284842 | -0.04238488 | 0.07939869 | 1.010936 |  |  |  | 17.7701 | 0.0893442 | 2.68032 | 32.6803 | 30 | -0.0412496 | -0.371223 | 8.62822 | 8.99945 | 1200.683 | 8.93442 | 1307.957 | 0.08557586 | -0.04212451 | -0.04345135 | 0.07990996 | 0.9694637 |  |  |  | 17.70047 | 0.0853445 | 2.56033 | 32.5603 | 30 | -0.0418398 | -0.376558 | 8.62342 | 8.99998 | 1195.978 | 8.53445 | 1298.048 | 0.08189745 | -0.04274029 | -0.03915716 | 0.07578896 | 1.091507 |  |  |  | 18.30758 | 0.0963242 | 2.88972 | 32.8896 | 29.9999 | -0.0466447 | -0.419843 | 8.58102 | 9.00086 | 1236.999 | 9.63242 | 1356.152 | 0.09196295 | -0.04776762 | -0.04419533 | 0.08367306 | 1.08083 |  |  |  | 18.26194 | 0.0839714 | 2.5191 | 32.5186 | 29.9995 | -0.0424476 | -0.373721 | 8.43057 | 8.80429 | 1233.915 | 8.39714 | 1337.528 | 0.08063152 | -0.04337483 | -0.03725669 | 0.07332388 | 1.164216 |  |  |  | 18.27601 | 0.0868405 | 2.60524 | 32.6056 | 30.0003 | -0.0419541 | -0.377587 | 8.62242 | 9.00001 | 1234.865 | 8.68405 | 1342.102 | 0.08327486 | -0.04285959 | -0.04041527 | 0.07668404 | 1.06048 |  |  |  | 17.80957 | 0.0887511 | 2.66254 | 32.6626 | 30.0001 | -0.0374959 | -0.337459 | 8.66245 | 8.99991 | 1203.349 | 8.87511 | 1310.148 | 0.08503126 | -0.03821695 | -0.04681431 | 0.07880279 | 0.816352 |  |  |  | 17.87976 | 0.0893835 | 2.6815 | 32.6815 | 30 | -0.037105 | -0.333942 | 8.66596 | 8.9999 | 1208.092 | 8.93835 | 1316.076 | 0.08561194 | -0.03781091 | -0.04780103 | 0.07923097 | 0.7910061 |  |  |  | 17.97314 | 0.0889052 | 2.66716 | 32.6672 | 30 | -0.0377195 | -0.339502 | 8.6612 | 9.0007 | 1214.402 | 8.89052 | 1322.368 | 0.08517279 | -0.03844929 | -0.0467235 | 0.07826377 | 0.8229112 |  |  |  | 17.77799 | 0.0872188 | 2.61653 | 32.6162 | 29.9996 | -0.0381043 | -0.342955 | 8.65749 | 9.00045 | 1201.215 | 8.72188 | 1305.984 | 0.08362288 | -0.03884925 | -0.04477362 | 0.07783296 | 0.8676817 |  |  |  | 17.71026 | 0.0893239 | 2.67966 | 32.6791 | 29.9994 | -0.0396477 | -0.356829 | 8.64317 | 9 | 1196.639 | 8.93239 | 1303.527 | 0.08555723 | -0.04045508 | -0.04510215 | 0.07952384 | 0.8969658 |  |  |  | 17.85563 | 0.0892497 | 2.67754 | 32.6781 | 30.0005 | -0.0403279 | -0.362931 | 8.63655 | 8.99949 | 1206.462 | 8.92497 | 1314.138 | 0.08548911 | -0.04116362 | -0.0443255 | 0.07930144 | 0.9286668 |  |  |  | 17.99654 | 0.0884057 | 2.65209 | 32.6512 | 29.9991 | -0.042658 | -0.383933 | 8.61633 | 9.00026 | 1215.983 | 8.84057 | 1323.482 | 0.08471396 | -0.04359458 | -0.04111938 | 0.07931696 | 1.060196 |  |  |  | 18.00775 | 0.0880838 | 2.64249 | 32.6422 | 29.9997 | -0.0433493 | -0.390109 | 8.60908 | 8.99919 | 1216.74 | 8.80838 | 1323.915 | 0.08441817 | -0.04431695 | -0.04010122 | 0.07907119 | 1.105127 |  |  |  | 17.98107 | 0.0886359 | 2.65907 | 32.659 | 29.9999 | -0.043475 | -0.391276 | 8.60876 | 9.00003 | 1214.937 | 8.86359 | 1322.625 | 0.08492544 | -0.04444835 | -0.04047709 | 0.07965503 | 1.098111 |  |  |  | 18.24809 | 0.0895027 | 2.68506 | 32.6848 | 29.9998 | -0.0431555 | -0.388402 | 8.61165 | 9.00005 | 1232.979 | 8.95027 | 1343.334 | 0.08572135 | -0.04411439 | -0.04160697 | 0.08033893 | 1.060264 |  |  |  | 18.20975 | 0.0862276 | 2.5869 | 32.5877 | 30.0008 | -0.040185 | -0.361665 | 8.63833 | 8.99999 | 1230.389 | 8.62276 | 1336.482 | 0.08271078 | -0.04101472 | -0.04169605 | 0.07721851 | 0.9836595 |  |  |  | 18.18174 | 0.0845926 | 2.53778 | 32.5378 | 30 | -0.0407011 | -0.366311 | 8.63371 | 9.00002 | 1228.496 | 8.45926 | 1332.418 | 0.08120443 | -0.04155257 | -0.03965186 | 0.07538109 | 1.047935
601 |  | 17.77928 | 0.091425 | 2.74275 | 32.7427 | 30 | -0.0393653 | -0.354286 | 8.64565 | 8.99994 | 1201.303 | 9.1425 | 1311.132 | 0.08748418 | -0.04016107 | -0.04732311 | 0.0804344 | 0.8486565 |  |  |  | 17.76974 | 0.0919446 | 2.75834 | 32.7584 | 30 | -0.0394414 | -0.354975 | 8.64509 | 9.00006 | 1200.658 | 9.19446 | 1311.052 | 0.08796014 | -0.04024029 | -0.04771985 | 0.08238177 | 0.8432609 |  |  |  | 17.77615 | 0.0901134 | 2.7034 | 32.7034 | 30 | -0.038792 | -0.349111 | 8.65045 | 8.99957 | 1201.091 | 9.01134 | 1309.326 | 0.08628173 | -0.03956445 | -0.04671728 | 0.08063244 | 0.8468913 |  |  |  | 17.74945 | 0.089333 | 2.68004 | 32.6806 | 30.0006 | -0.0420199 | -0.378176 | 8.62177 | 8.99994 | 1199.287 | 8.9333 | 1306.423 | 0.08556558 | -0.04292827 | -0.04263731 | 0.07972834 | 1.006824 |  |  |  | 17.77352 | 0.0896868 | 2.6906 | 32.6906 | 30 | -0.0413147 | -0.371809 | 8.62764 | 8.99945 | 1200.913 | 8.96868 | 1308.619 | 0.08589032 | -0.04219241 | -0.0436979 | 0.08022154 | 0.9655478 |  |  |  | 17.70482 | 0.0856942 | 2.57082 | 32.5708 | 30 | -0.0419545 | -0.37759 | 8.62239 | 8.99998 | 1196.271 | 8.56942 | 1298.785 | 0.0822196 | -0.04286001 | -0.03935959 | 0.07610764 | 1.088934 |  |  |  | 18.31024 | 0.0966906 | 2.90071 | 32.9006 | 29.9999 | -0.046796 | -0.421204 | 8.57966 | 9.00086 | 1237.178 | 9.66906 | 1356.802 | 0.0922971 | -0.04792634 | -0.04437076 | 0.08400324 | 1.080133 |  |  |  | 18.2641 | 0.0843389 | 2.53012 | 32.5296 | 29.9995 | -0.0426039 | -0.375097 | 8.42919 | 8.80429 | 1234.061 | 8.43389 | 1338.14 | 0.08097049 | -0.04353808 | -0.03743242 | 0.07365951 | 1.163112 |  |  |  | 18.28015 | 0.087213 | 2.61642 | 32.6167 | 30.0003 | -0.042097 | -0.378873 | 8.62114 | 9.00001 | 1235.145 | 8.7213 | 1342.866 | 0.08361754 | -0.04300876 | -0.04060878 | 0.07702297 | 1.0591 |  |  |  | 17.81237 | 0.0891197 | 2.6736 | 32.6737 | 30.0001 | -0.0375895 | -0.338302 | 8.6616 | 8.99991 | 1203.539 | 8.91197 | 1310.798 | 0.08536976 | -0.0383142 | -0.04705555 | 0.0791382 | 0.8142335 |  |  |  | 17.88417 | 0.0897382 | 2.69215 | 32.6921 | 30 | -0.0372211 | -0.334986 | 8.66491 | 8.9999 | 1208.39 | 8.97382 | 1316.829 | 0.08593748 | -0.03793149 | -0.048006 | 0.07955286 | 0.7901407 |  |  |  | 17.97795 | 0.0892721 | 2.67816 | 32.6782 | 30 | -0.0377662 | -0.339922 | 8.66078 | 9.0007 | 1214.727 | 8.92721 | 1323.168 | 0.08550967 | -0.03849782 | -0.04701185 | 0.07859648 | 0.8188961 |  |  |  | 17.78206 | 0.0875745 | 2.6272 | 32.6268 | 29.9996 | -0.0382014 | -0.34383 | 8.65662 | 9.00045 | 1201.49 | 8.75745 | 1306.71 | 0.08394999 | -0.03895021 | -0.04499978 | 0.07815685 | 0.8655643 |  |  |  | 17.7133 | 0.0896703 | 2.69005 | 32.6895 | 29.9994 | -0.0396975 | -0.357277 | 8.64272 | 9 | 1196.844 | 8.96703 | 1304.166 | 0.08587517 | -0.04050694 | -0.04536823 | 0.07983883 | 0.8928481 |  |  |  | 17.86048 | 0.0896094 | 2.68833 | 32.6889 | 30.0005 | -0.0404491 | -0.364021 | 8.63546 | 8.99949 | 1206.789 | 8.96094 | 1314.929 | 0.08581928 | -0.04128992 | -0.04452937 | 0.07962789 | 0.9272514 |  |  |  | 17.99884 | 0.0887475 | 2.66234 | 32.6614 | 29.9991 | -0.0427658 | -0.384903 | 8.61536 | 9.00026 | 1216.138 | 8.87475 | 1324.067 | 0.08502795 | -0.04370719 | -0.04132076 | 0.07962857 | 1.057754 |  |  |  | 18.01118 | 0.0884546 | 2.65361 | 32.6533 | 29.9997 | -0.0434807 | -0.391291 | 8.6079 | 8.99919 | 1216.972 | 8.84546 | 1324.618 | 0.08475889 | -0.04445431 | -0.04030458 | 0.07940907 | 1.102959 |  |  |  | 17.98369 | 0.0890097 | 2.67028 | 32.6702 | 29.9999 | -0.0436284 | -0.392657 | 8.60737 | 9.00003 | 1215.114 | 8.90097 | 1323.271 | 0.08526875 | -0.04460874 | -0.04066001 | 0.07999576 | 1.097116 |  |  |  | 18.25086 | 0.0898613 | 2.69582 | 32.6956 | 29.9998 | -0.0432862 | -0.389578 | 8.61048 | 9.00005 | 1233.166 | 8.98613 | 1343.98 | 0.08605044 | -0.04425099 | -0.04179945 | 0.08066543 | 1.05865 |  |  |  | 18.21209375 | 0.0865955 | 2.59794 | 32.5987 | 30.0008 | -0.0403106 | -0.362795 | 8.6372 | 8.99999 | 1230.546875 | 8.65955 | 1337.107 | 0.08304941 | -0.04114559 | -0.04190383 | 0.07755458 | 0.9819053 |  |  |  | 18.18498 | 0.0849631 | 2.54889 | 32.5489 | 30 | -0.0408066 | -0.36726 | 8.63276 | 9.00002 | 1228.715 | 8.49631 | 1333.11 | 0.08154598 | -0.04166256 | -0.03988342 | 0.07571961 | 1.044608
602 |  | 17.78309375 | 0.0917854 | 2.75356 | 32.7536 | 30 | -0.0394889 | -0.355398 | 8.64454 | 8.99994 | 1201.56 | 9.17854 | 1311.846 | 0.08781434 | -0.04028974 | -0.0475246 | 0.08076072 | 0.8477661 |  |  |  | 17.77316 | 0.0922955 | 2.76887 | 32.7689 | 30 | -0.0395603 | -0.356045 | 8.64401 | 9.00006 | 1200.889 | 9.22955 | 1311.726 | 0.08828145 | -0.04036408 | -0.04791737 | 0.08270021 | 0.8423685 |  |  |  | 17.77913 | 0.0904649 | 2.71395 | 32.714 | 30 | -0.0388878 | -0.349973 | 8.64959 | 8.99957 | 1201.293 | 9.04649 | 1309.968 | 0.08660412 | -0.03966412 | -0.04694 | 0.08095206 | 0.8449963 |  |  |  | 17.75097 | 0.0896895 | 2.69074 | 32.6913 | 30.0006 | -0.0420805 | -0.378722 | 8.62122 | 8.99994 | 1199.39 | 8.96895 | 1306.963 | 0.08589279 | -0.04299153 | -0.04290126 | 0.08005314 | 1.002104 |  |  |  | 17.77657 | 0.0900227 | 2.70068 | 32.7006 | 30 | -0.0413761 | -0.372362 | 8.62708 | 8.99945 | 1201.12 | 9.00227 | 1309.248 | 0.08619852 | -0.04225646 | -0.04394206 | 0.08052702 | 0.9616404 |  |  |  | 17.71034 | 0.0860606 | 2.58182 | 32.5818 | 30 | -0.0420928 | -0.378834 | 8.62115 | 8.99998 | 1196.645 | 8.60606 | 1299.629 | 0.08255702 | -0.04300437 | -0.03955265 | 0.07644109 | 1.087269 |  |  |  | 18.31362 | 0.0970662 | 2.91198 | 32.9119 | 29.9999 | -0.0469549 | -0.422635 | 8.57823 | 9.00086 | 1237.407 | 9.70662 | 1357.517 | 0.09263953 | -0.04809305 | -0.04454647 | 0.08434129 | 1.079615 |  |  |  | 18.2678 | 0.0847115 | 2.5413 | 32.5408 | 29.9995 | -0.0427614 | -0.376484 | 8.4278 | 8.80429 | 1234.311 | 8.47115 | 1338.871 | 0.08131405 | -0.0437026 | -0.03761146 | 0.07399908 | 1.161949 |  |  |  | 18.2841 | 0.0875774 | 2.62735 | 32.6277 | 30.0003 | -0.042245 | -0.380206 | 8.6198 | 9.00001 | 1235.412 | 8.75774 | 1343.607 | 0.08395265 | -0.04316327 | -0.04078938 | 0.07735444 | 1.058199 |  |  |  | 17.8158125 | 0.0894725 | 2.68418 | 32.6843 | 30.0001 | -0.037689 | -0.339197 | 8.66071 | 8.99991 | 1203.771 | 8.94725 | 1311.476 | 0.08569363 | -0.0384176 | -0.04727604 | 0.07945886 | 0.812623 |  |  |  | 17.88821875 | 0.0900757 | 2.70227 | 32.7023 | 30 | -0.0373572 | -0.336211 | 8.66369 | 8.9999 | 1208.663 | 9.00757 | 1317.535 | 0.08624714 | -0.03807286 | -0.04817428 | 0.07985909 | 0.790315 |  |  |  | 17.9825 | 0.0896522 | 2.68957 | 32.6896 | 30 | -0.0377799 | -0.340046 | 8.66065 | 9.0007 | 1215.034 | 8.96522 | 1323.964 | 0.08585856 | -0.03851206 | -0.0473465 | 0.07894121 | 0.8134088 |  |  |  | 17.78615 | 0.0879289 | 2.63784 | 32.6375 | 29.9996 | -0.0383019 | -0.344735 | 8.65571 | 9.00045 | 1201.767 | 8.79289 | 1307.437 | 0.0842758 | -0.0390547 | -0.04522109 | 0.07847943 | 0.8636391 |  |  |  | 17.71599 | 0.0900351 | 2.701 | 32.7004 | 29.9994 | -0.0397421 | -0.357679 | 8.64232 | 9 | 1197.026 | 9.00351 | 1304.8 | 0.0862099 | -0.04055338 | -0.04565651 | 0.08017061 | 0.8882278 |  |  |  | 17.86419 | 0.0899935 | 2.69985 | 32.7004 | 30.0005 | -0.0405703 | -0.365112 | 8.63437 | 8.99949 | 1207.04 | 8.99935 | 1315.666 | 0.08617173 | -0.04141623 | -0.0447555 | 0.07997687 | 0.9253887 |  |  |  | 18.00098 | 0.0891533 | 2.67452 | 32.6736 | 29.9991 | -0.0428601 | -0.385752 | 8.61451 | 9.00026 | 1216.283 | 8.91533 | 1324.718 | 0.08540061 | -0.04380571 | -0.04159489 | 0.07999856 | 1.053151 |  |  |  | 18.01491 | 0.0888124 | 2.66434 | 32.664 | 29.9997 | -0.0436201 | -0.392545 | 8.60664 | 8.99919 | 1217.224 | 8.88124 | 1325.328 | 0.08508756 | -0.04460006 | -0.0404875 | 0.07973487 | 1.101576 |  |  |  | 17.98653 | 0.0893824 | 2.68147 | 32.6814 | 29.9999 | -0.0437467 | -0.393721 | 8.60631 | 9.00003 | 1215.306 | 8.93824 | 1323.933 | 0.08561093 | -0.04473244 | -0.04087849 | 0.0803353 | 1.094278 |  |  |  | 18.25395 | 0.0902384 | 2.70713 | 32.7069 | 29.9998 | -0.0433868 | -0.390484 | 8.60957 | 9.00005 | 1233.375 | 9.02384 | 1344.673 | 0.08639639 | -0.04435615 | -0.04204024 | 0.08100861 | 1.055088 |  |  |  | 18.2149 | 0.0869772 | 2.60939 | 32.6102 | 30.0008 | -0.0404125 | -0.363712 | 8.63628 | 8.99999 | 1230.737 | 8.69772 | 1337.783 | 0.08340063 | -0.04125177 | -0.04214886 | 0.07790302 | 0.9787163 |  |  |  | 18.1879 | 0.0853297 | 2.55989 | 32.5599 | 30 | -0.0409251 | -0.368327 | 8.63169 | 9.00002 | 1228.912 | 8.53297 | 1333.775 | 0.08188381 | -0.0417861 | -0.04009771 | 0.07605454 | 1.042107
603 |  | 17.78634 | 0.0921582 | 2.76475 | 32.7647 | 30 | -0.039589 | -0.356299 | 8.64364 | 8.99994 | 1201.78 | 9.21582 | 1312.534 | 0.08815574 | -0.04039396 | -0.04776178 | 0.08109842 | 0.8457382 |  |  |  | 17.7759375 | 0.0926569 | 2.77971 | 32.7797 | 30 | -0.0396729 | -0.357058 | 8.643 | 9.00006 | 1201.077 | 9.26569 | 1312.365 | 0.08861225 | -0.04048132 | -0.04813093 | 0.0830283 | 0.8410667 |  |  |  | 17.78164 | 0.0908325 | 2.72498 | 32.725 | 30 | -0.0390093 | -0.351066 | 8.6485 | 8.99957 | 1201.462 | 9.08325 | 1310.594 | 0.08694117 | -0.03979055 | -0.04715062 | 0.08128641 | 0.843903 |  |  |  | 17.75435 | 0.0900517 | 2.7016 | 32.7022 | 30.0006 | -0.0421299 | -0.379167 | 8.62078 | 8.99994 | 1199.618 | 9.00517 | 1307.646 | 0.08622513 | -0.04304311 | -0.04318202 | 0.08038242 | 0.996783 |  |  |  | 17.77872 | 0.0903654 | 2.71096 | 32.7109 | 30 | -0.0414322 | -0.372867 | 8.62658 | 8.99945 | 1201.265 | 9.03654 | 1309.818 | 0.08651287 | -0.04231498 | -0.04419789 | 0.0808389 | 0.9573984 |  |  |  | 17.71484375 | 0.0864493 | 2.59348 | 32.5935 | 30 | -0.0422138 | -0.379923 | 8.62006 | 8.99998 | 1196.949 | 8.64493 | 1300.424 | 0.08291486 | -0.0431307 | -0.03978416 | 0.07679518 | 1.084117 |  |  |  | 18.31781 | 0.097438 | 2.92313 | 32.923 | 29.9999 | -0.0471053 | -0.423989 | 8.57687 | 9.00086 | 1237.69 | 9.7438 | 1358.288 | 0.09297837 | -0.04825087 | -0.0447275 | 0.08467543 | 1.078774 |  |  |  | 18.27106 | 0.0850817 | 2.55241 | 32.5519 | 29.9995 | -0.0429123 | -0.377812 | 8.42648 | 8.80429 | 1234.531 | 8.50817 | 1339.567 | 0.08165528 | -0.04386025 | -0.03779503 | 0.07433651 | 1.160477 |  |  |  | 18.28805 | 0.0879516 | 2.63858 | 32.6389 | 30.0003 | -0.0423574 | -0.381217 | 8.61879 | 9.00001 | 1235.679 | 8.79516 | 1344.359 | 0.08429666 | -0.04328064 | -0.04101602 | 0.07769475 | 1.055213 |  |  |  | 17.8194 | 0.089824 | 2.69473 | 32.6948 | 30.0001 | -0.0377981 | -0.34018 | 8.65973 | 8.99991 | 1204.014 | 8.9824 | 1312.163 | 0.08601622 | -0.03853098 | -0.04748524 | 0.07977817 | 0.8114306 |  |  |  | 17.89115 | 0.0904167 | 2.7125 | 32.7125 | 30 | -0.0374891 | -0.337398 | 8.6625 | 8.9999 | 1208.862 | 9.04167 | 1318.163 | 0.08655992 | -0.03820989 | -0.04835003 | 0.08016882 | 0.7902764 |  |  |  | 17.98646 | 0.0899798 | 2.69939 | 32.6994 | 30 | -0.0379103 | -0.341219 | 8.65948 | 9.0007 | 1215.301 | 8.99798 | 1324.654 | 0.08615916 | -0.03864759 | -0.04751157 | 0.07923821 | 0.8134352 |  |  |  | 17.79044 | 0.0882811 | 2.6484 | 32.648 | 29.9996 | -0.0384117 | -0.345723 | 8.65473 | 9.00045 | 1202.056 | 8.82811 | 1308.175 | 0.08459948 | -0.03916888 | -0.0454306 | 0.07879984 | 0.8621697 |  |  |  | 17.71873 | 0.0903784 | 2.7113 | 32.7107 | 29.9994 | -0.0397771 | -0.357994 | 8.642 | 9 | 1197.212 | 9.03784 | 1305.414 | 0.08652479 | -0.04058983 | -0.04593496 | 0.08048267 | 0.8836371 |  |  |  | 17.86821 | 0.0903295 | 2.70993 | 32.7105 | 30.0005 | -0.0407205 | -0.366464 | 8.63302 | 8.99949 | 1207.312 | 9.03295 | 1316.368 | 0.08647994 | -0.0415728 | -0.04490715 | 0.08028178 | 0.9257501 |  |  |  | 18.00336 | 0.0895295 | 2.6858 | 32.6849 | 29.9991 | -0.0429804 | -0.386835 | 8.61343 | 9.00026 | 1216.443 | 8.95295 | 1325.35 | 0.08574595 | -0.04393141 | -0.04181454 | 0.08034133 | 1.050625 |  |  |  | 18.01862 | 0.0891882 | 2.67562 | 32.6753 | 29.9997 | -0.0437528 | -0.39374 | 8.60545 | 8.99919 | 1217.474 | 8.91882 | 1326.058 | 0.08543265 | -0.04473882 | -0.04069383 | 0.08007701 | 1.099401 |  |  |  | 17.98951 | 0.0897573 | 2.69271 | 32.6926 | 29.9999 | -0.0438962 | -0.395067 | 8.60497 | 9.00003 | 1215.507 | 8.97573 | 1324.608 | 0.08595501 | -0.04488879 | -0.04106622 | 0.08067669 | 1.093083 |  |  |  | 18.25746 | 0.0906074 | 2.7182 | 32.718 | 29.9998 | -0.0434937 | -0.391446 | 8.60861 | 9.00005 | 1233.612 | 9.06074 | 1345.387 | 0.08673479 | -0.0444679 | -0.04226689 | 0.08134414 | 1.052074 |  |  |  | 18.21802 | 0.0873352 | 2.62013 | 32.6209 | 30.0008 | -0.040533 | -0.364797 | 8.63519 | 8.99999 | 1230.947 | 8.73352 | 1338.452 | 0.08372993 | -0.04137736 | -0.04235258 | 0.07822957 | 0.9769738 |  |  |  | 18.19139 | 0.0857017 | 2.57105 | 32.5711 | 30 | -0.0410433 | -0.369391 | 8.63063 | 9.00002 | 1229.148 | 8.57017 | 1334.488 | 0.08222651 | -0.04190936 | -0.04031715 | 0.07639411 | 1.039492
604 |  | 17.78915 | 0.0925251 | 2.77575 | 32.7757 | 30 | -0.0396966 | -0.357267 | 8.64267 | 8.99994 | 1201.969 | 9.25251 | 1313.182 | 0.08849162 | -0.040506 | -0.04798562 | 0.08143082 | 0.8441279 |  |  |  | 17.77896 | 0.093032 | 2.79096 | 32.791 | 30 | -0.0397718 | -0.357949 | 8.64211 | 9.00006 | 1201.281 | 9.3032 | 1313.039 | 0.08895549 | -0.04058431 | -0.04837117 | 0.08336866 | 0.8390186 |  |  |  | 17.78476 | 0.0912049 | 2.73615 | 32.7362 | 30 | -0.0391245 | -0.352104 | 8.64746 | 8.99957 | 1201.673 | 9.12049 | 1311.272 | 0.0872825 | -0.03991043 | -0.04737207 | 0.08162481 | 0.8424887 |  |  |  | 17.75861 | 0.0903966 | 2.71195 | 32.7125 | 30.0006 | -0.0421867 | -0.379678 | 8.62027 | 8.99994 | 1199.906 | 9.03966 | 1308.374 | 0.08654148 | -0.04310241 | -0.04343908 | 0.08069553 | 0.9922495 |  |  |  | 17.78123 | 0.0907074 | 2.72122 | 32.7212 | 30 | -0.0415019 | -0.373494 | 8.62595 | 8.99945 | 1201.435 | 9.07074 | 1310.414 | 0.08682648 | -0.0423877 | -0.04443878 | 0.08114993 | 0.9538448 |  |  |  | 17.71787 | 0.0868137 | 2.60441 | 32.6044 | 30 | -0.042354 | -0.381185 | 8.6188 | 8.99998 | 1197.153 | 8.68137 | 1301.082 | 0.0832502 | -0.04327709 | -0.03997312 | 0.07712744 | 1.082655 |  |  |  | 18.3218125 | 0.0978178 | 2.93453 | 32.9344 | 29.9999 | -0.047267 | -0.425444 | 8.57542 | 9.00086 | 1237.96 | 9.78178 | 1359.055 | 0.09332439 | -0.04842058 | -0.04490381 | 0.08501676 | 1.078318 |  |  |  | 18.27322 | 0.0854567 | 2.56366 | 32.5631 | 29.9995 | -0.0430744 | -0.379239 | 8.42505 | 8.80429 | 1234.677 | 8.54567 | 1340.189 | 0.08200082 | -0.04402963 | -0.03797119 | 0.07467865 | 1.159554 |  |  |  | 18.29021 | 0.0883268 | 2.64983 | 32.6502 | 30.0003 | -0.0425172 | -0.382655 | 8.61735 | 9.00001 | 1235.825 | 8.83268 | 1344.982 | 0.08464147 | -0.04344752 | -0.04119395 | 0.07803651 | 1.054706 |  |  |  | 17.82341 | 0.0901649 | 2.70496 | 32.705 | 30.0001 | -0.0379191 | -0.341268 | 8.65864 | 8.99991 | 1204.284 | 9.01649 | 1312.869 | 0.08632897 | -0.03865674 | -0.04767223 | 0.08008757 | 0.8108858 |  |  |  | 17.89425 | 0.0907506 | 2.72252 | 32.7225 | 30 | -0.0376284 | -0.338652 | 8.66125 | 8.9999 | 1209.071 | 9.07506 | 1318.795 | 0.08686608 | -0.03835462 | -0.04851146 | 0.08047192 | 0.7906302 |  |  |  | 17.98989 | 0.0903385 | 2.71016 | 32.7102 | 30 | -0.0379628 | -0.341692 | 8.65901 | 9.0007 | 1215.533 | 9.03385 | 1325.342 | 0.0864882 | -0.03870216 | -0.04778604 | 0.07956364 | 0.8099052 |  |  |  | 17.79495 | 0.0886263 | 2.65876 | 32.6584 | 29.9996 | -0.0384933 | -0.346457 | 8.65399 | 9.00045 | 1202.361 | 8.86263 | 1308.922 | 0.08491663 | -0.03925375 | -0.04566288 | 0.07911368 | 0.8596423 |  |  |  | 17.72105 | 0.0907054 | 2.72111 | 32.7205 | 29.9994 | -0.0398329 | -0.358496 | 8.6415 | 9 | 1197.369 | 9.07054 | 1305.976 | 0.08682464 | -0.04064795 | -0.0461767 | 0.08077992 | 0.8802697 |  |  |  | 17.87168 | 0.0906992 | 2.72102 | 32.7216 | 30.0005 | -0.0408483 | -0.367614 | 8.63187 | 8.99949 | 1207.546 | 9.06992 | 1317.069 | 0.08681896 | -0.04170603 | -0.04511293 | 0.08061749 | 0.9244807 |  |  |  | 18.00564 | 0.0899041 | 2.69704 | 32.6961 | 29.9991 | -0.0430873 | -0.387797 | 8.61246 | 9.00026 | 1216.598 | 8.99041 | 1325.975 | 0.08608971 | -0.04404311 | -0.0420466 | 0.08068254 | 1.047483 |  |  |  | 18.02193 | 0.0895547 | 2.68661 | 32.6863 | 29.9997 | -0.0438803 | -0.394887 | 8.6043 | 8.99919 | 1217.698 | 8.95547 | 1326.749 | 0.08576908 | -0.04487216 | -0.04089692 | 0.08041066 | 1.097202 |  |  |  | 17.99269 | 0.0901207 | 2.70361 | 32.7035 | 29.9999 | -0.0440193 | -0.396175 | 8.60386 | 9.00003 | 1215.722 | 9.01207 | 1325.284 | 0.08628842 | -0.04501755 | -0.04127087 | 0.08100741 | 1.090783 |  |  |  | 18.25981 | 0.0909694 | 2.72906 | 32.7288 | 29.9998 | -0.0436087 | -0.392481 | 8.60757 | 9.00005 | 1233.771 | 9.09694 | 1346.006 | 0.08706666 | -0.04458814 | -0.04247852 | 0.08167353 | 1.049663 |  |  |  | 18.22257 | 0.0877074 | 2.63129 | 32.6321 | 30.0008 | -0.040648 | -0.365832 | 8.63416 | 8.99999 | 1231.255 | 8.77074 | 1339.245 | 0.08407218 | -0.04149722 | -0.04257496 | 0.07856855 | 0.9746862 |  |  |  | 18.19548 | 0.0860634 | 2.5819 | 32.5819 | 30 | -0.0411388 | -0.37025 | 8.62977 | 9.00002 | 1229.425 | 8.60634 | 1335.233 | 0.0825596 | -0.04200895 | -0.04055065 | 0.07672395 | 1.035962
605 |  | 17.79304 | 0.0928966 | 2.7869 | 32.7869 | 30 | -0.0397917 | -0.358123 | 8.64182 | 8.99994 | 1202.233 | 9.28966 | 1313.916 | 0.0888316 | -0.04060504 | -0.04822656 | 0.08176685 | 0.8419642 |  |  |  | 17.7824375 | 0.0934014 | 2.80204 | 32.8021 | 30 | -0.0398855 | -0.358972 | 8.64109 | 9.00006 | 1201.516 | 9.34014 | 1313.739 | 0.08929339 | -0.04070273 | -0.04859066 | 0.08370358 | 0.8376658 |  |  |  | 17.78728 | 0.0915727 | 2.74718 | 32.7472 | 30 | -0.0392333 | -0.353083 | 8.64648 | 8.99957 | 1201.843 | 9.15727 | 1311.899 | 0.0876195 | -0.04002367 | -0.04759583 | 0.08195911 | 0.840907 |  |  |  | 17.76205 | 0.0907398 | 2.72225 | 32.7228 | 30.0006 | -0.0422477 | -0.380227 | 8.61972 | 8.99994 | 1200.139 | 9.07398 | 1309.039 | 0.08685618 | -0.04316609 | -0.04369009 | 0.08100725 | 0.9880066 |  |  |  | 17.78404 | 0.0910501 | 2.7315 | 32.7315 | 30 | -0.0415544 | -0.373966 | 8.62548 | 8.99945 | 1201.624 | 9.10501 | 1311.032 | 0.08714063 | -0.04244247 | -0.04469815 | 0.0814614 | 0.9495353 |  |  |  | 17.72046 | 0.0871772 | 2.61532 | 32.6153 | 30 | -0.0425002 | -0.382501 | 8.61748 | 8.99998 | 1197.329 | 8.71772 | 1301.708 | 0.08358461 | -0.04342977 | -0.04015485 | 0.0774589 | 1.081557 |  |  |  | 18.32621 | 0.0981833 | 2.94549 | 32.9454 | 29.9999 | -0.0474318 | -0.426927 | 8.57394 | 9.00086 | 1238.257 | 9.81833 | 1359.833 | 0.09365727 | -0.04859357 | -0.0450637 | 0.08534488 | 1.078331 |  |  |  | 18.27652 | 0.0858273 | 2.57477 | 32.5743 | 29.9995 | -0.0432322 | -0.380629 | 8.42366 | 8.80429 | 1234.9 | 8.58273 | 1340.888 | 0.08234218 | -0.04419455 | -0.03814763 | 0.07501619 | 1.158514 |  |  |  | 18.29286 | 0.0886972 | 2.66094 | 32.6613 | 30.0003 | -0.0426631 | -0.383968 | 8.61604 | 9.00001 | 1236.004 | 8.86972 | 1345.634 | 0.08498175 | -0.04359991 | -0.04138184 | 0.07837358 | 1.0536 |  |  |  | 17.82746 | 0.0904972 | 2.71492 | 32.715 | 30.0001 | -0.0380184 | -0.342162 | 8.65774 | 8.99991 | 1204.558 | 9.04972 | 1313.567 | 0.08663374 | -0.03875996 | -0.04787378 | 0.08038902 | 0.809628 |  |  |  | 17.89801 | 0.0910735 | 2.7322 | 32.7322 | 30 | -0.0377702 | -0.339928 | 8.65997 | 8.9999 | 1209.325 | 9.10735 | 1319.462 | 0.08716207 | -0.03850198 | -0.04866009 | 0.08076468 | 0.7912434 |  |  |  | 17.99401 | 0.0907167 | 2.7215 | 32.7215 | 30 | -0.0380009 | -0.342035 | 8.65866 | 9.0007 | 1215.811 | 9.07167 | 1326.106 | 0.086835 | -0.03874176 | -0.04809324 | 0.07990646 | 0.8055553 |  |  |  | 17.79955 | 0.0889848 | 2.66951 | 32.6691 | 29.9996 | -0.0385892 | -0.34732 | 8.65313 | 9.00045 | 1202.672 | 8.89848 | 1309.692 | 0.08524589 | -0.03935349 | -0.0458924 | 0.07943953 | 0.8575166 |  |  |  | 17.72472 | 0.091049 | 2.73142 | 32.7308 | 29.9994 | -0.0398884 | -0.358996 | 8.641 | 9 | 1197.616 | 9.1049 | 1306.658 | 0.08713962 | -0.04070575 | -0.04643387 | 0.08109174 | 0.8766393 |  |  |  | 17.87490625 | 0.0910513 | 2.73159 | 32.7321 | 30.0005 | -0.0409969 | -0.368951 | 8.63053 | 8.99949 | 1207.764 | 9.10513 | 1317.732 | 0.08714173 | -0.04186097 | -0.04528076 | 0.08093713 | 0.924476 |  |  |  | 18.0085 | 0.0902792 | 2.70829 | 32.7074 | 29.9991 | -0.0431952 | -0.388768 | 8.61149 | 9.00026 | 1216.791 | 9.02792 | 1326.641 | 0.08643381 | -0.04415588 | -0.04227793 | 0.08102392 | 1.044419 |  |  |  | 18.02597 | 0.0899226 | 2.69765 | 32.6973 | 29.9997 | -0.0440127 | -0.396079 | 8.60311 | 8.99919 | 1217.971 | 8.99226 | 1327.494 | 0.08610668 | -0.04501065 | -0.04109603 | 0.08074525 | 1.095255 |  |  |  | 17.99582 | 0.0904915 | 2.71474 | 32.7147 | 29.9999 | -0.0441626 | -0.397464 | 8.60257 | 9.00003 | 1215.934 | 9.04915 | 1325.965 | 0.08662851 | -0.04516746 | -0.04146105 | 0.08134479 | 1.089395 |  |  |  | 18.26297 | 0.0913382 | 2.74012 | 32.7399 | 29.9998 | -0.0437074 | -0.393369 | 8.60668 | 9.00005 | 1233.985 | 9.13382 | 1346.695 | 0.08740465 | -0.04469135 | -0.0427133 | 0.08200877 | 1.04631 |  |  |  | 18.22633 | 0.088076 | 2.64235 | 32.6432 | 30.0008 | -0.040748 | -0.366731 | 8.63326 | 8.99999 | 1231.509 | 8.8076 | 1339.975 | 0.084411 | -0.04160146 | -0.04280953 | 0.07890437 | 0.9717804 |  |  |  | 18.19945 | 0.0864336 | 2.59301 | 32.593 | 30 | -0.0412672 | -0.371405 | 8.62861 | 9.00002 | 1229.693 | 8.64336 | 1335.979 | 0.08290041 | -0.04214287 | -0.04075754 | 0.0770615 | 1.033989
606 |  | 17.79679 | 0.0932586 | 2.79776 | 32.7978 | 30 | -0.0398957 | -0.359059 | 8.64088 | 8.99994 | 1202.486 | 9.32586 | 1314.628 | 0.08916278 | -0.04071335 | -0.04844942 | 0.0820942 | 0.8403269 |  |  |  | 17.78575 | 0.0937685 | 2.81306 | 32.8131 | 30 | -0.0399881 | -0.359895 | 8.64016 | 9.00006 | 1201.74 | 9.37685 | 1314.425 | 0.08962907 | -0.0408096 | -0.04881947 | 0.08403635 | 0.8359287 |  |  |  | 17.79007 | 0.0919426 | 2.75828 | 32.7583 | 30 | -0.0393529 | -0.354159 | 8.64541 | 8.99957 | 1202.032 | 9.19426 | 1312.55 | 0.08795831 | -0.04014816 | -0.04781015 | 0.08229511 | 0.8397413 |  |  |  | 17.76488 | 0.091081 | 2.73248 | 32.7331 | 30.0006 | -0.0423008 | -0.380705 | 8.61924 | 8.99994 | 1200.33 | 9.1081 | 1309.657 | 0.08716895 | -0.04322154 | -0.04394741 | 0.08131726 | 0.9834832 |  |  |  | 17.78665625 | 0.0913978 | 2.74193 | 32.7419 | 30 | -0.0416237 | -0.37459 | 8.62486 | 8.99945 | 1201.801 | 9.13978 | 1311.643 | 0.08745926 | -0.04251478 | -0.04494448 | 0.08177738 | 0.94594 |  |  |  | 17.72487 | 0.0875346 | 2.62604 | 32.626 | 30 | -0.0426406 | -0.383764 | 8.61622 | 8.99998 | 1197.626 | 8.75346 | 1302.46 | 0.0839133 | -0.04357641 | -0.04033689 | 0.07778405 | 1.080312 |  |  |  | 18.32876 | 0.0985588 | 2.95675 | 32.9567 | 29.9999 | -0.0476 | -0.428442 | 8.57242 | 9.00086 | 1238.43 | 9.85588 | 1360.488 | 0.09399914 | -0.04877016 | -0.04522897 | 0.08568274 | 1.078295 |  |  |  | 18.27994 | 0.0861944 | 2.58579 | 32.5853 | 29.9995 | -0.0433806 | -0.381935 | 8.42235 | 8.80429 | 1235.131 | 8.61944 | 1341.593 | 0.08268021 | -0.04434967 | -0.03833054 | 0.07535037 | 1.157032 |  |  |  | 18.29498 | 0.0890793 | 2.67241 | 32.6727 | 30.0003 | -0.0427916 | -0.385125 | 8.61489 | 9.00001 | 1236.147 | 8.90793 | 1346.262 | 0.08533266 | -0.04373415 | -0.04159851 | 0.07872141 | 1.051339 |  |  |  | 17.83139 | 0.0908313 | 2.72495 | 32.725 | 30.0001 | -0.0381221 | -0.343095 | 8.65681 | 8.99991 | 1204.824 | 9.08313 | 1314.26 | 0.08694007 | -0.03886776 | -0.04807231 | 0.08069205 | 0.808527 |  |  |  | 17.90278 | 0.0913993 | 2.74198 | 32.742 | 30 | -0.0379181 | -0.341259 | 8.65864 | 8.9999 | 1209.647 | 9.13993 | 1320.208 | 0.08746063 | -0.0386557 | -0.04880494 | 0.08105962 | 0.7920448 |  |  |  | 17.99817 | 0.0910621 | 2.73186 | 32.7319 | 30 | -0.0380671 | -0.34263 | 8.65807 | 9.0007 | 1216.092 | 9.10621 | 1326.832 | 0.08715163 | -0.03881058 | -0.04834104 | 0.08021929 | 0.8028495 |  |  |  | 17.80423 | 0.0892964 | 2.67886 | 32.6785 | 29.9996 | -0.0387062 | -0.348373 | 8.65208 | 9.00045 | 1202.989 | 8.92964 | 1310.411 | 0.08553198 | -0.03947519 | -0.04605679 | 0.07972244 | 0.8570982 |  |  |  | 17.72908 | 0.0913732 | 2.74114 | 32.7405 | 29.9994 | -0.0399374 | -0.359437 | 8.64056 | 9 | 1197.911 | 9.13732 | 1307.368 | 0.08743672 | -0.04075679 | -0.04667993 | 0.08138555 | 0.8731116 |  |  |  | 17.8782 | 0.0914121 | 2.74241 | 32.7429 | 30.0005 | -0.0411294 | -0.370143 | 8.62934 | 8.99949 | 1207.986 | 9.14121 | 1318.411 | 0.08747236 | -0.04199915 | -0.04547322 | 0.08126457 | 0.9236018 |  |  |  | 18.01083 | 0.0906423 | 2.71919 | 32.7183 | 29.9991 | -0.0433042 | -0.389749 | 8.61051 | 9.00026 | 1216.948 | 9.06423 | 1327.255 | 0.08676679 | -0.04426981 | -0.04249698 | 0.0813544 | 1.041716 |  |  |  | 18.03035 | 0.0902884 | 2.70863 | 32.7083 | 29.9997 | -0.044165 | -0.397449 | 8.60174 | 8.99919 | 1218.267 | 9.02884 | 1328.262 | 0.08644225 | -0.04516997 | -0.04127227 | 0.08107771 | 1.094439 |  |  |  | 17.99891 | 0.0908711 | 2.72613 | 32.726 | 29.9999 | -0.0442908 | -0.398619 | 8.60141 | 9.00003 | 1216.142 | 9.08711 | 1326.655 | 0.08697655 | -0.0453016 | -0.04167496 | 0.08169008 | 1.087022 |  |  |  | 18.26513 | 0.0917065 | 2.75117 | 32.7509 | 29.9998 | -0.0438207 | -0.394389 | 8.60566 | 9.00005 | 1234.13 | 9.17065 | 1347.308 | 0.08774207 | -0.04480983 | -0.04293224 | 0.08234373 | 1.043734 |  |  |  | 18.2291 | 0.0884524 | 2.65364 | 32.6544 | 30.0008 | -0.0408654 | -0.367788 | 8.6322 | 8.99999 | 1231.696 | 8.84524 | 1340.642 | 0.08475687 | -0.04172386 | -0.04303301 | 0.0792475 | 0.969578 |  |  |  | 18.2036 | 0.086797 | 2.60391 | 32.6039 | 30 | -0.0413686 | -0.372318 | 8.6277 | 9.00002 | 1229.973 | 8.6797 | 1336.731 | 0.08323484 | -0.04224864 | -0.0409862 | 0.07739265 | 1.030801
607 |  | 17.80102 | 0.0936259 | 2.80878 | 32.8088 | 30 | -0.0400008 | -0.360004 | 8.63994 | 8.99994 | 1202.772 | 9.36259 | 1315.382 | 0.08949869 | -0.04082283 | -0.04867586 | 0.08242605 | 0.8386668 |  |  |  | 17.78954 | 0.0941387 | 2.82416 | 32.8242 | 30 | -0.0400907 | -0.360819 | 8.63924 | 9.00006 | 1201.996 | 9.41387 | 1315.15 | 0.08996748 | -0.04091648 | -0.049051 | 0.08437167 | 0.834162 |  |  |  | 17.79342 | 0.0923094 | 2.76928 | 32.7693 | 30 | -0.0394688 | -0.355202 | 8.64436 | 8.99957 | 1202.258 | 9.23094 | 1313.238 | 0.08829417 | -0.04026881 | -0.04802536 | 0.082628 | 0.8384907 |  |  |  | 17.76741 | 0.0914249 | 2.7428 | 32.7434 | 30.0006 | -0.0423452 | -0.381105 | 8.61884 | 8.99994 | 1200.501 | 9.14249 | 1310.256 | 0.08748409 | -0.0432679 | -0.04421619 | 0.08162972 | 0.9785533 |  |  |  | 17.7882 | 0.0917465 | 2.75239 | 32.7524 | 30 | -0.0416897 | -0.375184 | 8.62426 | 8.99945 | 1201.905 | 9.17465 | 1312.176 | 0.08777871 | -0.04258365 | -0.04519506 | 0.08209452 | 0.9422192 |  |  |  | 17.7284 | 0.0879235 | 2.6377 | 32.6377 | 30 | -0.0427553 | -0.384797 | 8.61518 | 8.99998 | 1197.865 | 8.79235 | 1303.186 | 0.08427083 | -0.04369623 | -0.04057461 | 0.07813817 | 1.076935 |  |  |  | 18.33127 | 0.0989305 | 2.96791 | 32.9678 | 29.9999 | -0.0477482 | -0.429775 | 8.57109 | 9.00086 | 1238.599 | 9.89305 | 1361.135 | 0.09433743 | -0.04892578 | -0.04541165 | 0.08601709 | 1.077384 |  |  |  | 18.28274 | 0.0865709 | 2.59708 | 32.5966 | 29.9995 | -0.0435339 | -0.383285 | 8.421 | 8.80429 | 1235.321 | 8.65709 | 1342.263 | 0.08302677 | -0.04450993 | -0.03851684 | 0.07569327 | 1.155597 |  |  |  | 18.29675 | 0.0894497 | 2.68352 | 32.6838 | 30.0003 | -0.042951 | -0.38656 | 8.61345 | 9.00001 | 1236.267 | 8.94497 | 1346.851 | 0.08567271 | -0.04390069 | -0.04177202 | 0.07905856 | 1.050959 |  |  |  | 17.83459375 | 0.0911855 | 2.73557 | 32.7357 | 30.0001 | -0.0382599 | -0.344335 | 8.65557 | 8.99991 | 1205.04 | 9.11855 | 1314.922 | 0.08726472 | -0.03901103 | -0.04825369 | 0.08101356 | 0.808457 |  |  |  | 17.90805 | 0.0917164 | 2.75149 | 32.7515 | 30 | -0.0380816 | -0.34273 | 8.65717 | 8.9999 | 1210.004 | 9.17164 | 1320.981 | 0.08775114 | -0.03882566 | -0.04892548 | 0.08134638 | 0.7935672 |  |  |  | 18.00095 | 0.0914299 | 2.7429 | 32.7429 | 30 | -0.0381265 | -0.343165 | 8.65753 | 9.0007 | 1216.28 | 9.14299 | 1327.484 | 0.08748867 | -0.03887233 | -0.04861634 | 0.08055292 | 0.7995735 |  |  |  | 17.80932 | 0.0896352 | 2.68902 | 32.6887 | 29.9996 | -0.0388201 | -0.349398 | 8.65105 | 9.00045 | 1203.332 | 8.96352 | 1311.193 | 0.08584296 | -0.03959369 | -0.04624927 | 0.08002995 | 0.8560931 |  |  |  | 17.73378 | 0.0916932 | 2.75074 | 32.7501 | 29.9994 | -0.0399792 | -0.359813 | 8.64019 | 9 | 1198.229 | 9.16932 | 1308.098 | 0.08772989 | -0.04080033 | -0.04692956 | 0.08167534 | 0.8693951 |  |  |  | 17.88058 | 0.0917655 | 2.75301 | 32.7535 | 30.0005 | -0.0412755 | -0.371458 | 8.62803 | 8.99949 | 1208.147 | 9.17655 | 1319.013 | 0.08779611 | -0.04215152 | -0.04564459 | 0.08158548 | 0.9234726 |  |  |  | 18.01354 | 0.0910099 | 2.73021 | 32.7293 | 29.9991 | -0.0434148 | -0.390744 | 8.60952 | 9.00026 | 1217.131 | 9.10099 | 1327.902 | 0.08710378 | -0.04438542 | -0.04271836 | 0.08168875 | 1.039024 |  |  |  | 18.03367 | 0.090658 | 2.71971 | 32.7194 | 29.9997 | -0.0442969 | -0.398636 | 8.60055 | 8.99919 | 1218.491 | 9.0658 | 1328.957 | 0.08678118 | -0.04530798 | -0.0414732 | 0.08141384 | 1.092464 |  |  |  | 18.00203 | 0.0912358 | 2.73707 | 32.737 | 29.9999 | -0.0444421 | -0.399981 | 8.60005 | 9.00003 | 1216.354 | 9.12358 | 1327.329 | 0.08731082 | -0.04545992 | -0.04185089 | 0.08202166 | 1.086235 |  |  |  | 18.26704 | 0.0920846 | 2.76252 | 32.7623 | 29.9998 | -0.0439288 | -0.395362 | 8.60469 | 9.00005 | 1234.26 | 9.20846 | 1347.916 | 0.08808835 | -0.04492289 | -0.04316546 | 0.08268757 | 1.040714 |  |  |  | 18.23153 | 0.0888217 | 2.66472 | 32.6655 | 30.0008 | -0.0409858 | -0.368872 | 8.63112 | 8.99999 | 1231.86 | 8.88217 | 1341.276 | 0.0850961 | -0.0418494 | -0.04324671 | 0.07958413 | 0.9676898 |  |  |  | 18.20732 | 0.0871877 | 2.61563 | 32.6156 | 30 | -0.0414653 | -0.373189 | 8.62683 | 9.00002 | 1230.225 | 8.71877 | 1337.485 | 0.08359427 | -0.04234951 | -0.04124476 | 0.07774878 | 1.026785
608 |  | 17.80414 | 0.0940059 | 2.82018 | 32.8202 | 30 | -0.0401183 | -0.361063 | 8.63888 | 8.99994 | 1202.983 | 9.40059 | 1316.07 | 0.0898461 | -0.04094523 | -0.04890087 | 0.08276976 | 0.837311 |  |  |  | 17.79187 | 0.0945065 | 2.8352 | 32.8352 | 30 | -0.0401906 | -0.361718 | 8.63834 | 9.00006 | 1202.154 | 9.45065 | 1315.765 | 0.09030358 | -0.04102056 | -0.04928302 | 0.08470515 | 0.8323466 |  |  |  | 17.79682 | 0.0926806 | 2.78042 | 32.7804 | 30 | -0.0395728 | -0.356138 | 8.64343 | 8.99957 | 1202.488 | 9.26806 | 1313.935 | 0.08863394 | -0.04037709 | -0.04825685 | 0.08296477 | 0.8367122 |  |  |  | 17.76971 | 0.0917707 | 2.75317 | 32.7538 | 30.0006 | -0.0424008 | -0.381605 | 8.61834 | 8.99994 | 1200.656 | 9.17707 | 1310.841 | 0.08780087 | -0.04332596 | -0.04447491 | 0.08194389 | 0.9741663 |  |  |  | 17.79051 | 0.0921056 | 2.76317 | 32.7631 | 30 | -0.0417616 | -0.375831 | 8.62361 | 8.99945 | 1202.061 | 9.21056 | 1312.778 | 0.08810758 | -0.04265868 | -0.0454489 | 0.08242078 | 0.9386076 |  |  |  | 17.73138 | 0.0882913 | 2.64874 | 32.6487 | 30 | -0.0428917 | -0.386025 | 8.61396 | 8.99998 | 1198.066 | 8.82913 | 1303.845 | 0.08460885 | -0.04383873 | -0.04077012 | 0.07847308 | 1.075266 |  |  |  | 18.33366 | 0.0993026 | 2.97907 | 32.979 | 29.9999 | -0.0479139 | -0.431267 | 8.5696 | 9.00086 | 1238.761 | 9.93026 | 1361.773 | 0.09467598 | -0.04909981 | -0.04557617 | 0.08635173 | 1.077313 |  |  |  | 18.28596875 | 0.0869281 | 2.6078 | 32.6073 | 29.9995 | -0.0436783 | -0.384557 | 8.41973 | 8.80429 | 1235.538 | 8.69281 | 1342.941 | 0.08335546 | -0.04466092 | -0.03869454 | 0.07601825 | 1.154192 |  |  |  | 18.29963 | 0.0898274 | 2.69485 | 32.6952 | 30.0003 | -0.0430691 | -0.387622 | 8.61239 | 9.00001 | 1236.461 | 8.98274 | 1347.53 | 0.08601934 | -0.04402409 | -0.04199524 | 0.07940186 | 1.048312 |  |  |  | 17.8388 | 0.0914968 | 2.74491 | 32.745 | 30.0001 | -0.0383686 | -0.345314 | 8.65459 | 8.99991 | 1205.324 | 9.14968 | 1315.607 | 0.08754997 | -0.03912406 | -0.0484259 | 0.08129555 | 0.807916 |  |  |  | 17.91329 | 0.0920293 | 2.76088 | 32.7609 | 30 | -0.038236 | -0.34412 | 8.65578 | 8.9999 | 1210.357 | 9.20293 | 1321.746 | 0.08803771 | -0.03898618 | -0.04905153 | 0.08162924 | 0.7948005 |  |  |  | 18.00464 | 0.091783 | 2.75349 | 32.7535 | 30 | -0.0381871 | -0.34371 | 8.65699 | 9.0007 | 1216.53 | 9.1783 | 1328.186 | 0.08781214 | -0.03893534 | -0.0488768 | 0.08087272 | 0.7966016 |  |  |  | 17.81347 | 0.0899719 | 2.69912 | 32.6988 | 29.9996 | -0.0389326 | -0.350411 | 8.65004 | 9.00045 | 1203.613 | 8.99719 | 1311.905 | 0.08615192 | -0.03971074 | -0.04644118 | 0.08033575 | 0.855076 |  |  |  | 17.7387 | 0.0920172 | 2.76046 | 32.7599 | 29.9994 | -0.0400358 | -0.360322 | 8.63968 | 9 | 1198.561 | 9.20172 | 1308.849 | 0.08802663 | -0.04085929 | -0.04716734 | 0.08196861 | 0.8662622 |  |  |  | 17.88317 | 0.0921429 | 2.76434 | 32.7649 | 30.0005 | -0.0414285 | -0.372835 | 8.62665 | 8.99949 | 1208.322 | 9.21429 | 1319.66 | 0.08814173 | -0.04231112 | -0.04583061 | 0.08192806 | 0.9232067 |  |  |  | 18.01751 | 0.0913898 | 2.74161 | 32.7407 | 29.9991 | -0.0435265 | -0.391749 | 8.60851 | 9.00026 | 1217.399 | 9.13898 | 1328.657 | 0.08745193 | -0.0445022 | -0.04294973 | 0.08203382 | 1.036146 |  |  |  | 18.03564 | 0.0910292 | 2.73085 | 32.7305 | 29.9997 | -0.0444441 | -0.399961 | 8.59923 | 8.99919 | 1218.624 | 9.10292 | 1329.555 | 0.08712147 | -0.04546201 | -0.04165946 | 0.08175171 | 1.091277 |  |  |  | 18.00546 | 0.0916133 | 2.74839 | 32.7483 | 29.9999 | -0.0445657 | -0.401093 | 8.59894 | 9.00003 | 1216.585 | 9.16133 | 1328.04 | 0.08765669 | -0.04558928 | -0.04206742 | 0.0823647 | 1.083719 |  |  |  | 18.26861 | 0.0924608 | 2.7738 | 32.7736 | 29.9998 | -0.0440413 | -0.396374 | 8.60368 | 9.00005 | 1234.366 | 9.24608 | 1348.496 | 0.08843277 | -0.04504057 | -0.0433922 | 0.08302966 | 1.037988 |  |  |  | 18.23388 | 0.0891989 | 2.67604 | 32.6768 | 30.0008 | -0.0410903 | -0.369813 | 8.63018 | 8.99999 | 1232.019 | 8.91989 | 1341.914 | 0.08544247 | -0.04195837 | -0.0434841 | 0.07992788 | 0.9649128 |  |  |  | 18.21006 | 0.0875389 | 2.62617 | 32.6262 | 30 | -0.0415874 | -0.374287 | 8.62573 | 9.00002 | 1230.409 | 8.75389 | 1338.118 | 0.08391725 | -0.0424769 | -0.04144035 | 0.078069 | 1.025013
609 |  | 17.80668 | 0.0943687 | 2.83106 | 32.8311 | 30 | -0.0402409 | -0.362166 | 8.63777 | 8.99994 | 1203.154 | 9.43687 | 1316.694 | 0.09017767 | -0.04107296 | -0.0491047 | 0.08309798 | 0.8364364 |  |  |  | 17.7943 | 0.0948807 | 2.84642 | 32.8464 | 30 | -0.0402876 | -0.362591 | 8.63747 | 9.00006 | 1202.318 | 9.48807 | 1316.394 | 0.09064541 | -0.04112162 | -0.04952378 | 0.08504431 | 0.8303409 |  |  |  | 17.80057 | 0.0930519 | 2.79156 | 32.7916 | 30 | -0.0396627 | -0.356947 | 8.64262 | 8.99957 | 1202.741 | 9.30519 | 1314.659 | 0.08897369 | -0.0404707 | -0.04850299 | 0.08330139 | 0.834396 |  |  |  | 17.7721 | 0.0921145 | 2.76349 | 32.7641 | 30.0006 | -0.042452 | -0.382065 | 8.61788 | 8.99994 | 1200.818 | 9.21145 | 1311.43 | 0.08811573 | -0.04337943 | -0.0447363 | 0.08225611 | 0.9696696 |  |  |  | 17.79148 | 0.0924704 | 2.77411 | 32.7741 | 30 | -0.04183 | -0.376446 | 8.623 | 8.99945 | 1202.127 | 9.24704 | 1313.288 | 0.08844155 | -0.04273006 | -0.04571149 | 0.08275255 | 0.9347773 |  |  |  | 17.73348 | 0.0886679 | 2.66004 | 32.66 | 30 | -0.04303 | -0.387269 | 8.61271 | 8.99998 | 1198.208 | 8.86679 | 1304.451 | 0.08495484 | -0.04398324 | -0.0409716 | 0.07881622 | 1.073505 |  |  |  | 18.33659 | 0.0996789 | 2.99036 | 32.9903 | 29.9999 | -0.0480735 | -0.432703 | 8.56816 | 9.00086 | 1238.959 | 9.96789 | 1362.457 | 0.09501823 | -0.04926745 | -0.04575078 | 0.0866898 | 1.076866 |  |  |  | 18.29 | 0.0873065 | 2.61915 | 32.6186 | 29.9995 | -0.0438136 | -0.385748 | 8.41854 | 8.80429 | 1235.811 | 8.73065 | 1343.705 | 0.08370354 | -0.04480241 | -0.03890113 | 0.07636215 | 1.151699 |  |  |  | 18.30283 | 0.090202 | 2.70609 | 32.7064 | 30.0003 | -0.0432124 | -0.388912 | 8.6111 | 9.00001 | 1236.677 | 9.0202 | 1348.228 | 0.086363 | -0.04417386 | -0.04218914 | 0.07974209 | 1.047043 |  |  |  | 17.84242 | 0.0918213 | 2.75465 | 32.7547 | 30.0001 | -0.0385114 | -0.346599 | 8.65331 | 8.99991 | 1205.569 | 9.18213 | 1316.266 | 0.08784722 | -0.03927257 | -0.04857465 | 0.08158967 | 0.8084993 |  |  |  | 17.91716 | 0.0923364 | 2.77009 | 32.7701 | 30 | -0.0384138 | -0.34572 | 8.65418 | 8.9999 | 1210.619 | 9.23364 | 1322.403 | 0.08831889 | -0.03917107 | -0.04914782 | 0.08190723 | 0.7970051 |  |  |  | 18.00773 | 0.0921262 | 2.76379 | 32.7638 | 30 | -0.0382543 | -0.344315 | 8.65638 | 9.0007 | 1216.739 | 9.21262 | 1328.832 | 0.08812644 | -0.03900521 | -0.04912123 | 0.08118365 | 0.7940601 |  |  |  | 17.81706 | 0.0903035 | 2.70907 | 32.7087 | 29.9996 | -0.0390413 | -0.351389 | 8.64906 | 9.00045 | 1203.855 | 9.03035 | 1312.568 | 0.0864561 | -0.03982385 | -0.04663225 | 0.08063699 | 0.853998 |  |  |  | 17.74379 | 0.0923384 | 2.7701 | 32.7695 | 29.9994 | -0.0400687 | -0.360618 | 8.63938 | 9 | 1198.905 | 9.23384 | 1309.61 | 0.08832072 | -0.04089356 | -0.04742716 | 0.08225918 | 0.8622393 |  |  |  | 17.88649 | 0.0924921 | 2.77481 | 32.7753 | 30.0005 | -0.0415843 | -0.374237 | 8.62525 | 8.99949 | 1208.547 | 9.24921 | 1320.328 | 0.08846142 | -0.04247367 | -0.04598775 | 0.0822446 | 0.9235867 |  |  |  | 18.02088 | 0.0917539 | 2.75253 | 32.7516 | 29.9991 | -0.0436319 | -0.392699 | 8.60756 | 9.00026 | 1217.627 | 9.17539 | 1329.349 | 0.08778549 | -0.0446124 | -0.04317309 | 0.08236456 | 1.033338 |  |  |  | 18.03762 | 0.0914062 | 2.74216 | 32.7419 | 29.9997 | -0.0445809 | -0.401192 | 8.59799 | 8.99919 | 1218.758 | 9.14062 | 1330.16 | 0.08746696 | -0.04560519 | -0.04186177 | 0.08209476 | 1.089423 |  |  |  | 18.0106 | 0.0919798 | 2.75939 | 32.7593 | 29.9999 | -0.0447094 | -0.402386 | 8.59764 | 9.00003 | 1216.932 | 9.19798 | 1328.865 | 0.08799238 | -0.04573969 | -0.04225269 | 0.0826971 | 1.082527 |  |  |  | 18.27064 | 0.0928344 | 2.78501 | 32.7848 | 29.9998 | -0.0441445 | -0.397303 | 8.60275 | 9.00005 | 1234.503 | 9.28344 | 1349.107 | 0.08877469 | -0.04514853 | -0.04362616 | 0.08336914 | 1.034896 |  |  |  | 18.23773 | 0.0895656 | 2.68704 | 32.6878 | 30.0008 | -0.0412037 | -0.370833 | 8.62916 | 8.99999 | 1232.279 | 8.95656 | 1342.649 | 0.08577908 | -0.04207664 | -0.04370245 | 0.08026147 | 0.9627981 |  |  |  | 18.21296 | 0.0879185 | 2.63756 | 32.6376 | 30 | -0.0416909 | -0.375218 | 8.6248 | 9.00002 | 1230.606 | 8.79185 | 1338.799 | 0.08426624 | -0.0425849 | -0.04168134 | 0.07841501 | 1.021678
610 |  | 17.80951 | 0.0947413 | 2.84224 | 32.8422 | 30 | -0.0403197 | -0.362875 | 8.63706 | 8.99994 | 1203.345 | 9.47413 | 1317.352 | 0.09051808 | -0.04115507 | -0.04936301 | 0.08343486 | 0.8337229 |  |  |  | 17.79696 | 0.0952506 | 2.85752 | 32.8575 | 30 | -0.0403856 | -0.363473 | 8.63659 | 9.00006 | 1202.497 | 9.52506 | 1317.036 | 0.0909832 | -0.04122374 | -0.04975945 | 0.08537936 | 0.8284605 |  |  |  | 17.80413 | 0.0934041 | 2.80213 | 32.8021 | 30 | -0.0398067 | -0.358243 | 8.64132 | 8.99957 | 1202.982 | 9.34041 | 1315.345 | 0.08929586 | -0.04062066 | -0.0486752 | 0.0836206 | 0.8345248 |  |  |  | 17.77558 | 0.0924533 | 2.77365 | 32.7742 | 30.0006 | -0.0424992 | -0.38249 | 8.61745 | 8.99994 | 1201.053 | 9.24533 | 1312.094 | 0.0884259 | -0.04342872 | -0.04499718 | 0.08256332 | 0.9651432 |  |  |  | 17.79171 | 0.0928204 | 2.78461 | 32.7846 | 30 | -0.0418996 | -0.377073 | 8.62237 | 8.99945 | 1202.143 | 9.28204 | 1313.726 | 0.08876188 | -0.0428027 | -0.04595917 | 0.08307098 | 0.9313202 |  |  |  | 17.73579 | 0.0890353 | 2.67106 | 32.6711 | 30 | -0.0431636 | -0.388472 | 8.61151 | 8.99998 | 1198.365 | 8.90353 | 1305.061 | 0.08529226 | -0.04412285 | -0.04116941 | 0.07915077 | 1.071739 |  |  |  | 18.34066 | 0.10005 | 3.0015 | 33.0014 | 29.9999 | -0.0482467 | -0.434262 | 8.5666 | 9.00086 | 1239.234 | 10.005 | 1363.219 | 0.09535563 | -0.04944942 | -0.04590622 | 0.08702254 | 1.077183 |  |  |  | 18.29293 | 0.0876749 | 2.6302 | 32.6297 | 29.9995 | -0.0439479 | -0.38693 | 8.41736 | 8.80429 | 1236.008 | 8.76749 | 1344.375 | 0.0840423 | -0.04494287 | -0.03909943 | 0.07669725 | 1.149451 |  |  |  | 18.30599 | 0.0905746 | 2.71727 | 32.7176 | 30.0003 | -0.0433443 | -0.390099 | 8.60991 | 9.00001 | 1236.891 | 9.05746 | 1348.922 | 0.08670471 | -0.04431172 | -0.04239299 | 0.0800804 | 1.045261 |  |  |  | 17.84622 | 0.0921439 | 2.76433 | 32.7644 | 30.0001 | -0.0386381 | -0.347739 | 8.65217 | 8.99991 | 1205.826 | 9.21439 | 1316.935 | 0.08814265 | -0.03940435 | -0.04873829 | 0.08188191 | 0.8084886 |  |  |  | 17.92046 | 0.0926531 | 2.77959 | 32.7796 | 30 | -0.0386038 | -0.34743 | 8.65247 | 8.9999 | 1210.842 | 9.26531 | 1323.03 | 0.08860878 | -0.03936868 | -0.0492401 | 0.08219408 | 0.7995247 |  |  |  | 18.01086 | 0.0924726 | 2.77418 | 32.7742 | 30 | -0.0383039 | -0.344762 | 8.65594 | 9.0007 | 1216.95 | 9.24726 | 1329.485 | 0.08844357 | -0.03905678 | -0.04938678 | 0.08149737 | 0.7908347 |  |  |  | 17.82042 | 0.0906418 | 2.71922 | 32.7189 | 29.9996 | -0.0391598 | -0.352456 | 8.64799 | 9.00045 | 1204.082 | 9.06418 | 1313.223 | 0.08676633 | -0.03994717 | -0.04681916 | 0.08094432 | 0.8532227 |  |  |  | 17.74988 | 0.0926394 | 2.77913 | 32.7785 | 29.9994 | -0.0401337 | -0.361204 | 8.63879 | 9 | 1199.316 | 9.26394 | 1310.42 | 0.08859624 | -0.04096128 | -0.04763496 | 0.08253094 | 0.8598994 |  |  |  | 17.88959375 | 0.0928609 | 2.78588 | 32.7864 | 30.0005 | -0.0417321 | -0.375567 | 8.62392 | 8.99949 | 1208.756 | 9.28609 | 1321.003 | 0.08879894 | -0.0426279 | -0.04617104 | 0.08257894 | 0.9232604 |  |  |  | 18.02407 | 0.0921282 | 2.76376 | 32.7628 | 29.9991 | -0.0437509 | -0.39377 | 8.60649 | 9.00026 | 1217.843 | 9.21282 | 1330.04 | 0.08812827 | -0.04473684 | -0.04339143 | 0.08270452 | 1.031006 |  |  |  | 18.041 | 0.0917778 | 2.7533 | 32.753 | 29.9997 | -0.0447334 | -0.402564 | 8.59662 | 8.99919 | 1218.986 | 9.17778 | 1330.862 | 0.08780738 | -0.04576482 | -0.04204256 | 0.08243234 | 1.088535 |  |  |  | 18.01573 | 0.0923478 | 2.77043 | 32.7703 | 29.9999 | -0.0448158 | -0.403344 | 8.59669 | 9.00003 | 1217.279 | 9.23478 | 1329.692 | 0.08832932 | -0.04585108 | -0.04247825 | 0.08303075 | 1.079401 |  |  |  | 18.27341 | 0.0932122 | 2.79634 | 32.7961 | 29.9998 | -0.0442352 | -0.398119 | 8.60193 | 9.00005 | 1234.69 | 9.32122 | 1349.778 | 0.08912033 | -0.04524342 | -0.04387691 | 0.0837121 | 1.031144 |  |  |  | 18.24173 | 0.0899391 | 2.69824 | 32.6991 | 30.0008 | -0.0413132 | -0.371819 | 8.62817 | 8.99999 | 1232.549 | 8.99391 | 1343.403 | 0.08612182 | -0.04219085 | -0.04393098 | 0.08060111 | 0.9603895 |  |  |  | 18.21643 | 0.0882788 | 2.64837 | 32.6484 | 30 | -0.0418022 | -0.376221 | 8.6238 | 9.00002 | 1230.84 | 8.82788 | 1339.497 | 0.08459737 | -0.04270105 | -0.04189632 | 0.07874308 | 1.019208
611 |  | 17.81196 | 0.0951164 | 2.85349 | 32.8535 | 30 | -0.0404237 | -0.363811 | 8.63613 | 8.99994 | 1203.511 | 9.51164 | 1317.984 | 0.09086066 | -0.04126345 | -0.04959721 | 0.08377403 | 0.8319711 |  |  |  | 17.79996 | 0.0956197 | 2.86859 | 32.8686 | 30 | -0.0404826 | -0.364346 | 8.63571 | 9.00006 | 1202.7 | 9.56197 | 1317.702 | 0.09132014 | -0.04132483 | -0.04999531 | 0.08571347 | 0.8265741 |  |  |  | 17.80746 | 0.0937999 | 2.814 | 32.814 | 30 | -0.0398808 | -0.35891 | 8.64066 | 8.99957 | 1203.206 | 9.37999 | 1316.067 | 0.08965778 | -0.04069784 | -0.04895994 | 0.08397941 | 0.8312476 |  |  |  | 17.77879 | 0.0927931 | 2.78385 | 32.7844 | 30.0006 | -0.0425563 | -0.383005 | 8.61694 | 8.99994 | 1201.269 | 9.27931 | 1312.739 | 0.0887369 | -0.04348836 | -0.04524854 | 0.08287143 | 0.9610998 |  |  |  | 17.7928 | 0.0931812 | 2.79543 | 32.7954 | 30 | -0.041971 | -0.377715 | 8.62173 | 8.99945 | 1202.216 | 9.31812 | 1314.24 | 0.08909198 | -0.04287723 | -0.04621475 | 0.08339885 | 0.9277824 |  |  |  | 17.73879 | 0.0894122 | 2.68236 | 32.6824 | 30 | -0.0432986 | -0.389687 | 8.61029 | 8.99998 | 1198.567 | 8.94122 | 1305.733 | 0.08563828 | -0.04426395 | -0.04137433 | 0.07949363 | 1.069841 |  |  |  | 18.34326 | 0.100424 | 3.01272 | 33.0126 | 29.9999 | -0.0484119 | -0.435749 | 8.56511 | 9.00086 | 1239.41 | 10.0424 | 1363.876 | 0.09569556 | -0.04962301 | -0.04607255 | 0.08735846 | 1.077062 |  |  |  | 18.29634 | 0.0880389 | 2.64112 | 32.6406 | 29.9995 | -0.0440923 | -0.388201 | 8.41609 | 8.80429 | 1236.239 | 8.80389 | 1345.076 | 0.0843769 | -0.04509392 | -0.03928298 | 0.07702803 | 1.147925 |  |  |  | 18.30954 | 0.0909456 | 2.7284 | 32.7287 | 30.0003 | -0.0434956 | -0.39146 | 8.60855 | 9.00001 | 1237.131 | 9.09456 | 1349.642 | 0.08704484 | -0.04446989 | -0.04257495 | 0.08041699 | 1.044508 |  |  |  | 17.85135 | 0.0924705 | 2.77412 | 32.7742 | 30.0001 | -0.0387724 | -0.348948 | 8.65096 | 8.99991 | 1206.172 | 9.24705 | 1317.707 | 0.08844165 | -0.03954406 | -0.04889758 | 0.08217724 | 0.808712 |  |  |  | 17.92359 | 0.0929621 | 2.78886 | 32.7888 | 30 | -0.0387928 | -0.349131 | 8.65077 | 8.9999 | 1211.053 | 9.29621 | 1323.636 | 0.08889153 | -0.03956528 | -0.04932625 | 0.0824739 | 0.8021142 |  |  |  | 18.01433 | 0.0928248 | 2.78475 | 32.7848 | 30 | -0.0383607 | -0.345273 | 8.65543 | 9.0007 | 1217.185 | 9.28248 | 1330.17 | 0.0887659 | -0.03911585 | -0.04965006 | 0.08181613 | 0.7878309 |  |  |  | 17.82371 | 0.0909888 | 2.72963 | 32.7293 | 29.9996 | -0.0392923 | -0.353648 | 8.6468 | 9.00045 | 1204.305 | 9.09888 | 1313.883 | 0.08708444 | -0.04008508 | -0.04699936 | 0.0812595 | 0.8528856 |  |  |  | 17.75454 | 0.0929559 | 2.78862 | 32.788 | 29.9994 | -0.0401798 | -0.361618 | 8.63838 | 9 | 1199.631 | 9.29559 | 1311.144 | 0.08888586 | -0.0410093 | -0.04787656 | 0.08281722 | 0.8565633 |  |  |  | 17.89192 | 0.0932101 | 2.79635 | 32.7969 | 30.0005 | -0.0418879 | -0.37697 | 8.62251 | 8.99949 | 1208.913 | 9.32101 | 1321.596 | 0.08911841 | -0.04279049 | -0.04632792 | 0.08289563 | 0.9236437 |  |  |  | 18.026625 | 0.0924968 | 2.77482 | 32.7739 | 29.9991 | -0.04386 | -0.394751 | 8.60551 | 9.00026 | 1218.015 | 9.24968 | 1330.678 | 0.08846572 | -0.04485093 | -0.04361479 | 0.08303937 | 1.028342 |  |  |  | 18.04447 | 0.0921443 | 2.7643 | 32.764 | 29.9997 | -0.0448763 | -0.40385 | 8.59534 | 8.99919 | 1219.221 | 9.21443 | 1331.565 | 0.08814301 | -0.04591442 | -0.04222859 | 0.08276514 | 1.087283 |  |  |  | 18.01954 | 0.0927087 | 2.78125 | 32.7812 | 29.9999 | -0.0449731 | -0.40476 | 8.59527 | 9.00003 | 1217.536 | 9.27087 | 1330.412 | 0.08865966 | -0.04601577 | -0.04264389 | 0.08335821 | 1.079071 |  |  |  | 18.27587 | 0.0935809 | 2.8074 | 32.8072 | 29.9998 | -0.044353 | -0.39918 | 8.60087 | 9.00005 | 1234.856 | 9.35809 | 1350.415 | 0.08945754 | -0.04536668 | -0.04409086 | 0.08404675 | 1.028936 |  |  |  | 18.24554 | 0.090309 | 2.70934 | 32.7101 | 30.0008 | -0.0414253 | -0.372827 | 8.62716 | 8.99999 | 1232.807 | 9.0309 | 1344.14 | 0.08646114 | -0.04230779 | -0.04415336 | 0.0809374 | 0.9582009 |  |  |  | 18.22055 | 0.0886467 | 2.6594 | 32.6594 | 30 | -0.0419257 | -0.377332 | 8.62269 | 9.00002 | 1231.118 | 8.86467 | 1340.253 | 0.08493537 | -0.04282995 | -0.04210542 | 0.07907778 | 1.017207
612 |  | 17.8146 | 0.0954883 | 2.86465 | 32.8646 | 30 | -0.0405368 | -0.364829 | 8.63511 | 8.99994 | 1203.689 | 9.54883 | 1318.627 | 0.0912002 | -0.04138132 | -0.04981888 | 0.08411012 | 0.8306352 |  |  |  | 17.80367 | 0.0959913 | 2.87974 | 32.8798 | 30 | -0.0405852 | -0.365269 | 8.63479 | 9.00006 | 1202.95 | 9.59913 | 1318.423 | 0.09165925 | -0.04143176 | -0.05022749 | 0.08604952 | 0.8248823 |  |  |  | 17.8103 | 0.0941609 | 2.82483 | 32.8248 | 30 | -0.0399925 | -0.359915 | 8.63965 | 8.99957 | 1203.399 | 9.41609 | 1316.712 | 0.08998777 | -0.04081418 | -0.04917359 | 0.08430661 | 0.8300021 |  |  |  | 17.78057 | 0.0931386 | 2.79421 | 32.7948 | 30.0006 | -0.0426095 | -0.383483 | 8.61646 | 8.99994 | 1201.39 | 9.31386 | 1313.286 | 0.08905301 | -0.04354392 | -0.04550908 | 0.0831851 | 0.9568183 |  |  |  | 17.79529 | 0.0935388 | 2.80616 | 32.8061 | 30 | -0.042021 | -0.378166 | 8.62128 | 8.99945 | 1202.385 | 9.35388 | 1314.854 | 0.08941904 | -0.04292942 | -0.04648962 | 0.08372326 | 0.9234195 |  |  |  | 17.7422 | 0.0897864 | 2.69359 | 32.6936 | 30 | -0.0434375 | -0.390937 | 8.60904 | 8.99998 | 1198.797 | 8.97864 | 1306.433 | 0.08598171 | -0.04440915 | -0.04157256 | 0.07983377 | 1.068232 |  |  |  | 18.34545 | 0.100787 | 3.02361 | 33.0235 | 29.9999 | -0.0485827 | -0.437286 | 8.56358 | 9.00086 | 1239.557 | 10.0787 | 1364.488 | 0.09602538 | -0.04980251 | -0.04622287 | 0.08768453 | 1.077443 |  |  |  | 18.29975 | 0.0883969 | 2.65186 | 32.6513 | 29.9995 | -0.04425 | -0.389589 | 8.4147 | 8.80429 | 1236.469 | 8.83969 | 1345.769 | 0.08470588 | -0.04525891 | -0.03944697 | 0.07735322 | 1.147335 |  |  |  | 18.312625 | 0.0913246 | 2.73977 | 32.7401 | 30.0003 | -0.0436309 | -0.392678 | 8.60733 | 9.00001 | 1237.34 | 9.13246 | 1350.339 | 0.08739219 | -0.04461135 | -0.04278084 | 0.08076091 | 1.042788 |  |  |  | 17.85589 | 0.0927949 | 2.78385 | 32.7839 | 30.0001 | -0.0389029 | -0.350123 | 8.64978 | 8.99991 | 1206.479 | 9.27949 | 1318.434 | 0.08873854 | -0.03967983 | -0.04905871 | 0.08247068 | 0.8088235 |  |  |  | 17.92759 | 0.0932688 | 2.79806 | 32.798 | 30 | -0.0390072 | -0.351061 | 8.64884 | 8.9999 | 1211.324 | 9.32688 | 1324.302 | 0.08917211 | -0.03978836 | -0.04938375 | 0.08275125 | 0.8056975 |  |  |  | 18.0175 | 0.0931634 | 2.7949 | 32.7949 | 30 | -0.0384192 | -0.3458 | 8.6549 | 9.0007 | 1217.399 | 9.31634 | 1330.816 | 0.08907569 | -0.03917668 | -0.04989901 | 0.08212254 | 0.7851194 |  |  |  | 17.82645 | 0.0913297 | 2.73986 | 32.7395 | 29.9996 | -0.0394247 | -0.35484 | 8.64561 | 9.00045 | 1204.49 | 9.13297 | 1314.495 | 0.08739686 | -0.0402229 | -0.04717396 | 0.08156921 | 0.8526506 |  |  |  | 17.75818 | 0.0932779 | 2.79828 | 32.7977 | 29.9994 | -0.0402361 | -0.362125 | 8.63787 | 9 | 1199.877 | 9.32779 | 1311.799 | 0.08918043 | -0.04106796 | -0.04811247 | 0.08310875 | 0.8535825 |  |  |  | 17.89382 | 0.0935576 | 2.80678 | 32.8073 | 30.0005 | -0.042052 | -0.378446 | 8.62104 | 8.99949 | 1209.042 | 9.35576 | 1322.157 | 0.08943623 | -0.04296178 | -0.04647445 | 0.08321081 | 0.9244172 |  |  |  | 18.02857 | 0.0928635 | 2.78582 | 32.7849 | 29.9991 | -0.0439808 | -0.395838 | 8.60442 | 9.00026 | 1218.147 | 9.28635 | 1331.268 | 0.08880132 | -0.04497728 | -0.04382403 | 0.08337256 | 1.026315 |  |  |  | 18.04696 | 0.0925105 | 2.77529 | 32.775 | 29.9997 | -0.0450241 | -0.40518 | 8.59401 | 8.99919 | 1219.389 | 9.25105 | 1332.196 | 0.08847826 | -0.04606917 | -0.04240908 | 0.08309784 | 1.086304 |  |  |  | 18.02249 | 0.0930791 | 2.79237 | 32.7923 | 29.9999 | -0.0451107 | -0.405998 | 8.59403 | 9.00003 | 1217.736 | 9.30791 | 1331.081 | 0.08899858 | -0.04615986 | -0.04283871 | 0.08369446 | 1.077527 |  |  |  | 18.27775 | 0.0939381 | 2.81812 | 32.8179 | 29.9998 | -0.0444763 | -0.400289 | 8.59976 | 9.00005 | 1234.983 | 9.39381 | 1350.995 | 0.08978412 | -0.04549571 | -0.04428841 | 0.084371 | 1.02726 |  |  |  | 18.24782 | 0.0906827 | 2.72056 | 32.7214 | 30.0008 | -0.041534 | -0.373806 | 8.62619 | 8.99999 | 1232.961 | 9.06827 | 1344.769 | 0.08680383 | -0.04242119 | -0.04438264 | 0.08127751 | 0.9558059 |  |  |  | 18.22568 | 0.0890204 | 2.67061 | 32.6706 | 30 | -0.0420396 | -0.378357 | 8.62166 | 9.00002 | 1231.465 | 8.90204 | 1341.09 | 0.08527858 | -0.04294884 | -0.04232974 | 0.07941733 | 1.014626
613 |  | 17.8174 | 0.0958637 | 2.87591 | 32.8759 | 30 | -0.0406201 | -0.365578 | 8.63436 | 8.99994 | 1203.879 | 9.58637 | 1319.287 | 0.09154282 | -0.04146814 | -0.05007468 | 0.08444919 | 0.8281259 |  |  |  | 17.8077 | 0.0963514 | 2.89054 | 32.8906 | 30 | -0.0406843 | -0.366161 | 8.6339 | 9.00006 | 1203.223 | 9.63514 | 1319.155 | 0.09198776 | -0.04153506 | -0.0504527 | 0.08637491 | 0.8232476 |  |  |  | 17.81367 | 0.0945187 | 2.83556 | 32.8356 | 30 | -0.040108 | -0.360955 | 8.63861 | 8.99957 | 1203.626 | 9.45187 | 1317.391 | 0.09031472 | -0.0409345 | -0.04938022 | 0.08463063 | 0.8289655 |  |  |  | 17.78166 | 0.0934941 | 2.80488 | 32.8055 | 30.0006 | -0.042669 | -0.384019 | 8.61592 | 8.99994 | 1201.464 | 9.34941 | 1313.794 | 0.08937817 | -0.04360607 | -0.04577209 | 0.08350799 | 0.9526782 |  |  |  | 17.79852 | 0.093915 | 2.81745 | 32.8174 | 30 | -0.0420949 | -0.378831 | 8.62062 | 8.99945 | 1202.602 | 9.3915 | 1315.545 | 0.089763 | -0.04300657 | -0.04675644 | 0.08406423 | 0.9197999 |  |  |  | 17.74598 | 0.0901401 | 2.7042 | 32.7042 | 30 | -0.0435777 | -0.392198 | 8.60778 | 8.99998 | 1199.053 | 9.01401 | 1307.136 | 0.08630622 | -0.04455573 | -0.04175049 | 0.08015497 | 1.06719 |  |  |  | 18.34873 | 0.101164 | 3.03492 | 33.0348 | 29.9999 | -0.0487455 | -0.438752 | 8.56211 | 9.00086 | 1239.779 | 10.1164 | 1365.2 | 0.0963678 | -0.04997364 | -0.04639416 | 0.0880226 | 1.077154 |  |  |  | 18.3024 | 0.08877 | 2.66305 | 32.6625 | 29.9995 | -0.0443646 | -0.390598 | 8.41369 | 8.80429 | 1236.649 | 8.877 | 1346.426 | 0.08504862 | -0.04537882 | -0.0396698 | 0.07769237 | 1.143914 |  |  |  | 18.31512 | 0.0917009 | 2.75106 | 32.7514 | 30.0003 | -0.0437494 | -0.393745 | 8.60627 | 9.00001 | 1237.508 | 9.17009 | 1350.989 | 0.08773694 | -0.04473527 | -0.04300167 | 0.08110247 | 1.040315 |  |  |  | 17.860125 | 0.09311 | 2.79331 | 32.7934 | 30.0001 | -0.0390656 | -0.351587 | 8.64832 | 8.99991 | 1206.765 | 9.311 | 1319.127 | 0.08902684 | -0.03984913 | -0.04917771 | 0.08275569 | 0.8103089 |  |  |  | 17.93266 | 0.0935786 | 2.80736 | 32.8073 | 30 | -0.0392282 | -0.353049 | 8.64685 | 8.9999 | 1211.666 | 9.35786 | 1325.053 | 0.08945544 | -0.04001836 | -0.04943708 | 0.08303094 | 0.8094807 |  |  |  | 18.02106 | 0.093497 | 2.80491 | 32.8049 | 30 | -0.0384822 | -0.346367 | 8.65433 | 9.0007 | 1217.639 | 9.3497 | 1331.485 | 0.08938082 | -0.0392422 | -0.05013862 | 0.08242417 | 0.7826742 |  |  |  | 17.82951 | 0.091643 | 2.74926 | 32.7489 | 29.9996 | -0.0395816 | -0.356253 | 8.6442 | 9.00045 | 1204.696 | 9.1643 | 1315.098 | 0.0876839 | -0.04038626 | -0.04729764 | 0.08185357 | 0.8538746 |  |  |  | 17.76311 | 0.0935897 | 2.80763 | 32.807 | 29.9994 | -0.0402808 | -0.362527 | 8.63747 | 9 | 1200.21 | 9.35897 | 1312.538 | 0.08946559 | -0.04111454 | -0.04835105 | 0.08339049 | 0.8503339 |  |  |  | 17.89686 | 0.0939142 | 2.81748 | 32.818 | 30.0005 | -0.0422164 | -0.379926 | 8.61956 | 8.99949 | 1209.247 | 9.39142 | 1322.813 | 0.08976227 | -0.04313341 | -0.04662886 | 0.08353376 | 0.9250369 |  |  |  | 18.03102 | 0.0932377 | 2.79704 | 32.7961 | 29.9991 | -0.0441041 | -0.396948 | 8.60331 | 9.00026 | 1218.312 | 9.32377 | 1331.904 | 0.08914366 | -0.04510626 | -0.0440374 | 0.08371231 | 1.024272 |  |  |  | 18.05038 | 0.0928818 | 2.78642 | 32.7861 | 29.9997 | -0.045177 | -0.406556 | 8.59263 | 8.99919 | 1219.62 | 9.28818 | 1332.901 | 0.08881806 | -0.0462293 | -0.04258876 | 0.08343479 | 1.085481 |  |  |  | 18.02517 | 0.0934452 | 2.80335 | 32.8033 | 29.9999 | -0.0452474 | -0.407228 | 8.5928 | 9.00003 | 1217.917 | 9.34452 | 1331.725 | 0.08933345 | -0.04630303 | -0.04303042 | 0.08402677 | 1.076054 |  |  |  | 18.28087 | 0.0943211 | 2.82961 | 32.8294 | 29.9998 | -0.0445657 | -0.401094 | 8.59896 | 9.00005 | 1235.194 | 9.43211 | 1351.699 | 0.09013417 | -0.04558928 | -0.04454489 | 0.08471824 | 1.023446 |  |  |  | 18.25032 | 0.0910531 | 2.73167 | 32.7325 | 30.0008 | -0.0416529 | -0.374876 | 8.62512 | 8.99999 | 1233.13 | 9.10531 | 1345.41 | 0.08714338 | -0.04254525 | -0.04459813 | 0.08161442 | 0.9539694 |  |  |  | 18.22935 | 0.0893885 | 2.68166 | 32.6817 | 30 | -0.0421569 | -0.379412 | 8.6206 | 9.00002 | 1231.713 | 8.93885 | 1341.814 | 0.08561653 | -0.04307129 | -0.04254524 | 0.07975212 | 1.012365
614 |  | 17.82032 | 0.0962366 | 2.8871 | 32.8871 | 30 | -0.0407223 | -0.366498 | 8.63344 | 8.99994 | 1204.075 | 9.62366 | 1319.952 | 0.09188304 | -0.04157467 | -0.05030837 | 0.08478584 | 0.8263968 |  |  |  | 17.81196 | 0.0967211 | 2.90164 | 32.9017 | 30 | -0.0407904 | -0.367116 | 8.63294 | 9.00006 | 1203.511 | 9.67211 | 1319.916 | 0.09232491 | -0.04164567 | -0.05067924 | 0.08670882 | 0.82175 |  |  |  | 17.81757 | 0.0948835 | 2.84651 | 32.8465 | 30 | -0.0402227 | -0.361987 | 8.63758 | 8.99957 | 1203.89 | 9.48835 | 1318.119 | 0.09064796 | -0.041054 | -0.04959396 | 0.08496074 | 0.8278024 |  |  |  | 17.78169 | 0.0938506 | 2.81557 | 32.8162 | 30.0006 | -0.0427166 | -0.384447 | 8.6155 | 8.99994 | 1201.466 | 9.38506 | 1314.224 | 0.08970413 | -0.0436558 | -0.04604833 | 0.08383203 | 0.9480429 |  |  |  | 17.80277 | 0.0942782 | 2.82834 | 32.8283 | 30 | -0.0421758 | -0.379559 | 8.61989 | 8.99945 | 1202.89 | 9.42782 | 1316.296 | 0.09009497 | -0.04309103 | -0.04700394 | 0.08439294 | 0.9167534 |  |  |  | 17.75101 | 0.0905167 | 2.7155 | 32.7155 | 30 | -0.0437181 | -0.393462 | 8.60652 | 8.99998 | 1199.393 | 9.05167 | 1307.958 | 0.08665162 | -0.04470253 | -0.04194909 | 0.0804965 | 1.065638 |  |  |  | 18.35134 | 0.101538 | 3.04613 | 33.046 | 29.9999 | -0.0489202 | -0.440324 | 8.56054 | 9.00086 | 1239.955 | 10.1538 | 1365.858 | 0.09670739 | -0.05015731 | -0.04655008 | 0.08835817 | 1.077491 |  |  |  | 18.30595 | 0.089137 | 2.67406 | 32.6735 | 29.9995 | -0.0444868 | -0.391675 | 8.41261 | 8.80429 | 1236.889 | 8.9137 | 1347.141 | 0.08538564 | -0.0455067 | -0.03987894 | 0.07802548 | 1.141121 |  |  |  | 18.31846 | 0.092079 | 2.7624 | 32.7627 | 30.0003 | -0.0439025 | -0.395122 | 8.60489 | 9.00001 | 1237.734 | 9.2079 | 1351.703 | 0.08808322 | -0.04489538 | -0.04318784 | 0.08144524 | 1.039538 |  |  |  | 17.8636 | 0.0934376 | 2.80314 | 32.8032 | 30.0001 | -0.0392086 | -0.352874 | 8.64703 | 8.99991 | 1207 | 9.34376 | 1319.779 | 0.0893265 | -0.03999796 | -0.04932854 | 0.08305224 | 0.8108483 |  |  |  | 17.9364 | 0.0938793 | 2.81638 | 32.8164 | 30 | -0.0394424 | -0.354978 | 8.64492 | 8.9999 | 1211.919 | 9.38793 | 1325.693 | 0.08973037 | -0.04024133 | -0.04948904 | 0.08330276 | 0.8131362 |  |  |  | 18.02549 | 0.0938254 | 2.81476 | 32.8148 | 30 | -0.0385447 | -0.346929 | 8.65377 | 9.0007 | 1217.938 | 9.38254 | 1332.212 | 0.08968109 | -0.0393072 | -0.05037389 | 0.08272065 | 0.7803091 |  |  |  | 17.83133 | 0.0919838 | 2.75948 | 32.7591 | 29.9996 | -0.0397271 | -0.357561 | 8.64289 | 9.00045 | 1204.82 | 9.19838 | 1315.644 | 0.08799604 | -0.04053776 | -0.04745828 | 0.0821633 | 0.8541769 |  |  |  | 17.76766 | 0.093884 | 2.81646 | 32.8159 | 29.9994 | -0.0403263 | -0.362937 | 8.63706 | 9 | 1200.518 | 9.3884 | 1313.227 | 0.08973467 | -0.04116195 | -0.04857272 | 0.08365638 | 0.8474294 |  |  |  | 17.9004 | 0.0942606 | 2.82787 | 32.8284 | 30.0005 | -0.0423812 | -0.381409 | 8.61808 | 8.99949 | 1209.487 | 9.42606 | 1323.493 | 0.09007888 | -0.04330549 | -0.04677339 | 0.08384716 | 0.9258574 |  |  |  | 18.03446 | 0.0936062 | 2.8081 | 32.8072 | 29.9991 | -0.0442163 | -0.397958 | 8.6023 | 9.00026 | 1218.545 | 9.36062 | 1332.608 | 0.08948068 | -0.04522365 | -0.04425703 | 0.08404646 | 1.021841 |  |  |  | 18.05507 | 0.0932411 | 2.7972 | 32.7969 | 29.9997 | -0.0453274 | -0.40791 | 8.59128 | 8.99919 | 1219.937 | 9.32411 | 1333.686 | 0.08914677 | -0.04638682 | -0.04275995 | 0.08376033 | 1.08482 |  |  |  | 18.02698 | 0.0938196 | 2.81458 | 32.8145 | 29.9999 | -0.0453856 | -0.408472 | 8.59156 | 9.00003 | 1218.039 | 9.38196 | 1332.315 | 0.08967579 | -0.04644779 | -0.043228 | 0.08436676 | 1.074484 |  |  |  | 18.28412 | 0.0946913 | 2.84072 | 32.8405 | 29.9998 | -0.0446886 | -0.4022 | 8.59785 | 9.00005 | 1235.413 | 9.46913 | 1352.396 | 0.09047241 | -0.04571792 | -0.04475449 | 0.08505368 | 1.021527 |  |  |  | 18.25315 | 0.0914199 | 2.74267 | 32.7435 | 30.0008 | -0.041766 | -0.375893 | 8.6241 | 8.99999 | 1233.321 | 9.14199 | 1346.071 | 0.08747951 | -0.04266327 | -0.04481624 | 0.08194783 | 0.9519602 |  |  |  | 18.23196875 | 0.0897633 | 2.6929 | 32.6929 | 30 | -0.0422705 | -0.380436 | 8.61958 | 9.00002 | 1231.89 | 8.97633 | 1342.468 | 0.08596052 | -0.0431899 | -0.04277062 | 0.08009325 | 1.009803
615 |  | 17.82269 | 0.0966074 | 2.89822 | 32.8982 | 30 | -0.0408334 | -0.367498 | 8.63244 | 8.99994 | 1204.236 | 9.66074 | 1320.574 | 0.09222123 | -0.0416905 | -0.05053074 | 0.08512068 | 0.8250522 |  |  |  | 17.81537 | 0.0970841 | 2.91253 | 32.9125 | 30 | -0.0408956 | -0.368063 | 8.632 | 9.00006 | 1203.741 | 9.70841 | 1320.605 | 0.09265584 | -0.04175535 | -0.0509005 | 0.08703682 | 0.8203328 |  |  |  | 17.82151 | 0.0952539 | 2.85762 | 32.8576 | 30 | -0.0403275 | -0.36293 | 8.63664 | 8.99957 | 1204.156 | 9.52539 | 1318.856 | 0.09098621 | -0.0411632 | -0.04982301 | 0.0852958 | 0.8261885 |  |  |  | 17.78178125 | 0.0942103 | 2.82636 | 32.8269 | 30.0006 | -0.0427736 | -0.38496 | 8.61498 | 8.99994 | 1201.472 | 9.42103 | 1314.663 | 0.09003292 | -0.04371534 | -0.04631757 | 0.08415886 | 0.9438176 |  |  |  | 17.80679 | 0.0946482 | 2.83944 | 32.8394 | 30 | -0.0422509 | -0.380235 | 8.61921 | 8.99945 | 1203.162 | 9.46482 | 1317.039 | 0.09043303 | -0.04316944 | -0.0472636 | 0.08472778 | 0.913376 |  |  |  | 17.75469 | 0.0908843 | 2.72653 | 32.7265 | 30 | -0.0438436 | -0.394592 | 8.60539 | 8.99998 | 1199.641 | 9.08843 | 1308.669 | 0.08698865 | -0.04483378 | -0.04215487 | 0.08083018 | 1.063549 |  |  |  | 18.35404 | 0.10191 | 3.05729 | 33.0572 | 29.9999 | -0.0490947 | -0.441895 | 8.55897 | 9.00086 | 1240.138 | 10.191 | 1366.52 | 0.09704504 | -0.0503408 | -0.04670424 | 0.08869177 | 1.077864 |  |  |  | 18.30856 | 0.089535 | 2.686 | 32.6855 | 29.9995 | -0.0446145 | -0.392799 | 8.41149 | 8.80429 | 1237.065 | 8.9535 | 1347.825 | 0.085751 | -0.04564036 | -0.04011064 | 0.07838711 | 1.137861 |  |  |  | 18.32109 | 0.0924413 | 2.77327 | 32.7736 | 30.0003 | -0.044046 | -0.396414 | 8.6036 | 9.00001 | 1237.911 | 9.24413 | 1352.345 | 0.08841492 | -0.04504548 | -0.04336943 | 0.08177379 | 1.038646 |  |  |  | 17.86657 | 0.0937501 | 2.81251 | 32.8126 | 30.0001 | -0.0393766 | -0.354386 | 8.64552 | 8.99991 | 1207.201 | 9.37501 | 1320.376 | 0.08961225 | -0.04017283 | -0.04943942 | 0.08333516 | 0.8125668 |  |  |  | 17.94009375 | 0.094206 | 2.82618 | 32.8262 | 30 | -0.0396731 | -0.357054 | 8.64284 | 8.9999 | 1212.168 | 9.4206 | 1326.362 | 0.09002899 | -0.04048153 | -0.04954745 | 0.08359814 | 0.8170255 |  |  |  | 18.03069 | 0.09414 | 2.8242 | 32.8242 | 30 | -0.0386121 | -0.347536 | 8.65316 | 9.0007 | 1218.29 | 9.414 | 1332.98 | 0.08996867 | -0.03937731 | -0.05059136 | 0.08300421 | 0.7783406 |  |  |  | 17.8316 | 0.0923186 | 2.76952 | 32.7692 | 29.9996 | -0.0398818 | -0.358954 | 8.6415 | 9.00045 | 1204.838 | 9.23186 | 1316.067 | 0.08830259 | -0.04069888 | -0.04760372 | 0.08246797 | 0.8549517 |  |  |  | 17.77243 | 0.094199 | 2.82591 | 32.8253 | 29.9994 | -0.040378 | -0.363402 | 8.6366 | 9 | 1200.84 | 9.4199 | 1313.958 | 0.09002259 | -0.04121582 | -0.04880677 | 0.08394092 | 0.8444694 |  |  |  | 17.90438 | 0.0946064 | 2.83824 | 32.8388 | 30.0005 | -0.0425708 | -0.383115 | 8.61637 | 8.99949 | 1209.756 | 9.46064 | 1324.206 | 0.09039485 | -0.0435035 | -0.04689134 | 0.08415977 | 0.9277513 |  |  |  | 18.03871 | 0.0939595 | 2.8187 | 32.8178 | 29.9991 | -0.044332 | -0.399 | 8.60126 | 9.00026 | 1218.831 | 9.39595 | 1333.352 | 0.08980368 | -0.04534471 | -0.04445898 | 0.08436643 | 1.019922 |  |  |  | 18.05886 | 0.0935982 | 2.80792 | 32.8076 | 29.9997 | -0.0454881 | -0.409356 | 8.58983 | 8.99919 | 1220.193 | 9.35982 | 1334.401 | 0.08947336 | -0.04655517 | -0.04291819 | 0.08408403 | 1.084742 |  |  |  | 18.03045 | 0.0941868 | 2.8256 | 32.8255 | 29.9999 | -0.0455293 | -0.409765 | 8.59027 | 9.00003 | 1218.273 | 9.41868 | 1333.019 | 0.09001144 | -0.04659833 | -0.04341311 | 0.08469961 | 1.07337 |  |  |  | 18.28653125 | 0.0950563 | 2.85167 | 32.8514 | 29.9998 | -0.0447991 | -0.403194 | 8.59686 | 9.00005 | 1235.576 | 9.50563 | 1353.026 | 0.09080578 | -0.04583359 | -0.04497218 | 0.08538453 | 1.019154 |  |  |  | 18.25508 | 0.0918031 | 2.75417 | 32.755 | 30.0008 | -0.0418674 | -0.376806 | 8.62319 | 8.99999 | 1233.451 | 9.18031 | 1346.686 | 0.08783055 | -0.0427691 | -0.04506145 | 0.08229635 | 0.9491282 |  |  |  | 18.23403125 | 0.0901395 | 2.70419 | 32.7042 | 30 | -0.0423827 | -0.381445 | 8.61857 | 9.00002 | 1232.029 | 9.01395 | 1343.084 | 0.08630567 | -0.04330706 | -0.04299861 | 0.08043571 | 1.007173
616 |  | 17.82572 | 0.0969759 | 2.90928 | 32.9093 | 30 | -0.0409313 | -0.368379 | 8.63156 | 8.99994 | 1204.441 | 9.69759 | 1321.243 | 0.09255721 | -0.04179257 | -0.05076464 | 0.08545307 | 0.8232614 |  |  |  | 17.81818 | 0.0974595 | 2.92379 | 32.9238 | 30 | -0.0409954 | -0.368961 | 8.6311 | 9.00006 | 1203.931 | 9.74595 | 1321.265 | 0.09299796 | -0.04185941 | -0.05113856 | 0.08737614 | 0.8185489 |  |  |  | 17.82377 | 0.0956034 | 2.8681 | 32.8681 | 30 | -0.0404339 | -0.363887 | 8.63568 | 8.99957 | 1204.309 | 9.56034 | 1319.445 | 0.09130526 | -0.04127408 | -0.05003119 | 0.08561231 | 0.824967 |  |  |  | 17.78332 | 0.0945738 | 2.83727 | 32.8378 | 30.0006 | -0.0428156 | -0.385338 | 8.6146 | 8.99994 | 1201.576 | 9.45738 | 1315.213 | 0.09036506 | -0.04375922 | -0.04660584 | 0.08448855 | 0.9389213 |  |  |  | 17.81015 | 0.0950011 | 2.85003 | 32.85 | 30 | -0.042333 | -0.380973 | 8.61847 | 8.99945 | 1203.389 | 9.50011 | 1317.712 | 0.09075537 | -0.04325516 | -0.04750021 | 0.0850472 | 0.910631 |  |  |  | 17.75791 | 0.0912413 | 2.73724 | 32.7372 | 30 | -0.0439881 | -0.395892 | 8.60409 | 8.99998 | 1199.859 | 9.12413 | 1309.335 | 0.08731586 | -0.04498492 | -0.04233094 | 0.08115425 | 1.062696 |  |  |  | 18.35688 | 0.102284 | 3.06852 | 33.0684 | 29.9999 | -0.0492688 | -0.443462 | 8.5574 | 9.00086 | 1240.33 | 10.2284 | 1367.196 | 0.09738439 | -0.05052391 | -0.04686048 | 0.08902699 | 1.078177 |  |  |  | 18.31165 | 0.0899042 | 2.69708 | 32.6966 | 29.9995 | -0.0447475 | -0.39397 | 8.41032 | 8.80429 | 1237.274 | 8.99042 | 1348.51 | 0.0860898 | -0.04577958 | -0.04031023 | 0.07872217 | 1.135681 |  |  |  | 18.32385 | 0.0928264 | 2.78482 | 32.7851 | 30.0003 | -0.0441811 | -0.39763 | 8.60238 | 9.00001 | 1238.098 | 9.28264 | 1353.026 | 0.08876737 | -0.04518682 | -0.04358055 | 0.0821229 | 1.036858 |  |  |  | 17.86955 | 0.0940687 | 2.82207 | 32.8222 | 30.0001 | -0.0395229 | -0.355703 | 8.6442 | 8.99991 | 1207.402 | 9.40687 | 1320.981 | 0.0899035 | -0.04032514 | -0.04957836 | 0.08362353 | 0.8133617 |  |  |  | 17.94323 | 0.0945111 | 2.83533 | 32.8353 | 30 | -0.0399285 | -0.359352 | 8.64055 | 8.9999 | 1212.38 | 9.45111 | 1326.964 | 0.09030778 | -0.04074752 | -0.04956026 | 0.08387401 | 0.8221813 |  |  |  | 18.03604 | 0.0944621 | 2.83387 | 32.8339 | 30 | -0.0386628 | -0.347992 | 8.65271 | 9.0007 | 1218.652 | 9.44621 | 1333.768 | 0.09026301 | -0.03943005 | -0.05083296 | 0.08329443 | 0.7756787 |  |  |  | 17.83281 | 0.0926586 | 2.77972 | 32.7794 | 29.9996 | -0.0400394 | -0.360372 | 8.64008 | 9.00045 | 1204.92 | 9.26586 | 1316.566 | 0.08861381 | -0.04086304 | -0.04775077 | 0.08277698 | 0.8557566 |  |  |  | 17.77752 | 0.0945151 | 2.8354 | 32.8348 | 29.9994 | -0.0404352 | -0.363917 | 8.63608 | 9 | 1201.184 | 9.45151 | 1314.714 | 0.09031143 | -0.04127543 | -0.049036 | 0.08422627 | 0.8417372 |  |  |  | 17.90726 | 0.0949482 | 2.8485 | 32.849 | 30.0005 | -0.0427365 | -0.384607 | 8.61488 | 8.99949 | 1209.95 | 9.49482 | 1324.833 | 0.09070706 | -0.04367659 | -0.04703047 | 0.08446903 | 0.928687 |  |  |  | 18.04258 | 0.0943175 | 2.82944 | 32.8285 | 29.9991 | -0.0444535 | -0.400093 | 8.60017 | 9.00026 | 1219.094 | 9.43175 | 1334.075 | 0.09013088 | -0.04547185 | -0.04465903 | 0.08469068 | 1.018201 |  |  |  | 18.06214 | 0.0939581 | 2.81871 | 32.8184 | 29.9997 | -0.0456554 | -0.410862 | 8.58833 | 8.99919 | 1220.415 | 9.39581 | 1335.083 | 0.0898024 | -0.04673046 | -0.04307195 | 0.08441032 | 1.08494 |  |  |  | 18.03401 | 0.0945583 | 2.83674 | 32.8367 | 29.9999 | -0.0456822 | -0.411141 | 8.58889 | 9.00003 | 1218.514 | 9.45583 | 1333.735 | 0.0903509 | -0.04675854 | -0.04359236 | 0.08503622 | 1.072631 |  |  |  | 18.28857 | 0.095425 | 2.86273 | 32.8625 | 29.9998 | -0.0449023 | -0.404123 | 8.59593 | 9.00005 | 1235.714 | 9.5425 | 1353.632 | 0.09114242 | -0.04594164 | -0.04520078 | 0.08571873 | 1.016391 |  |  |  | 18.25785 | 0.0921887 | 2.76574 | 32.7665 | 30.0008 | -0.0419721 | -0.377748 | 8.62224 | 8.99999 | 1233.639 | 9.21887 | 1347.366 | 0.08818366 | -0.04287838 | -0.04530529 | 0.08264667 | 0.9464321 |  |  |  | 18.23704 | 0.0905043 | 2.71513 | 32.7151 | 30 | -0.0425047 | -0.382543 | 8.61747 | 9.00002 | 1232.233 | 9.05043 | 1343.755 | 0.08664025 | -0.04343447 | -0.04320578 | 0.08076736 | 1.005293
617 |  | 17.82945 | 0.0973414 | 2.92024 | 32.9202 | 30 | -0.0410196 | -0.369174 | 8.63077 | 8.99994 | 1204.693 | 9.73414 | 1321.959 | 0.09289035 | -0.04188464 | -0.0510057 | 0.08578235 | 0.8211757 |  |  |  | 17.82112 | 0.0978283 | 2.93485 | 32.9349 | 30 | -0.0410969 | -0.369875 | 8.63019 | 9.00006 | 1204.129 | 9.78283 | 1321.927 | 0.09333396 | -0.04196525 | -0.0513687 | 0.08770931 | 0.816942 |  |  |  | 17.82631 | 0.0959884 | 2.87965 | 32.8797 | 30 | -0.0405421 | -0.364861 | 8.6347 | 8.99957 | 1204.48 | 9.59884 | 1320.097 | 0.0916566 | -0.04138684 | -0.05026976 | 0.08596084 | 0.8232949 |  |  |  | 17.78636 | 0.09494 | 2.84826 | 32.8488 | 30.0006 | -0.0428651 | -0.385784 | 8.61416 | 8.99994 | 1201.781 | 9.494 | 1315.878 | 0.09069957 | -0.04381094 | -0.04688863 | 0.08482008 | 0.9343616 |  |  |  | 17.81385 | 0.0953845 | 2.86153 | 32.8615 | 30 | -0.0424016 | -0.381591 | 8.61785 | 8.99945 | 1203.638 | 9.53845 | 1318.447 | 0.09110544 | -0.0433268 | -0.04777865 | 0.08539409 | 0.9068234 |  |  |  | 17.76047 | 0.0916266 | 2.7488 | 32.7488 | 30 | -0.0441164 | -0.397046 | 8.60293 | 8.99998 | 1200.032 | 9.16266 | 1309.987 | 0.08766888 | -0.04511913 | -0.04254975 | 0.0815042 | 1.060385 |  |  |  | 18.35952 | 0.102645 | 3.07935 | 33.0793 | 29.9999 | -0.0494538 | -0.445127 | 8.55574 | 9.00086 | 1240.508 | 10.2645 | 1367.84 | 0.09771184 | -0.05071851 | -0.04699333 | 0.08935051 | 1.079271 |  |  |  | 18.31434375 | 0.0902709 | 2.70808 | 32.7076 | 29.9995 | -0.044893 | -0.395251 | 8.40904 | 8.80429 | 1237.456 | 9.02709 | 1349.162 | 0.0864262 | -0.0459319 | -0.04049429 | 0.079055 | 1.134281 |  |  |  | 18.3268 | 0.0931941 | 2.79585 | 32.7962 | 30.0003 | -0.0443081 | -0.398773 | 8.60124 | 9.00001 | 1238.297 | 9.31941 | 1353.699 | 0.08910378 | -0.0453197 | -0.04378408 | 0.082456 | 1.035073 |  |  |  | 17.87155 | 0.0943973 | 2.83193 | 32.832 | 30.0001 | -0.0397211 | -0.357486 | 8.64242 | 8.99991 | 1207.537 | 9.43973 | 1321.525 | 0.0902038 | -0.04053152 | -0.04967228 | 0.08392125 | 0.8159785 |  |  |  | 17.94602 | 0.0948319 | 2.84496 | 32.8449 | 30 | -0.0402127 | -0.36191 | 8.63799 | 8.9999 | 1212.569 | 9.48319 | 1327.559 | 0.09060084 | -0.04104358 | -0.04955725 | 0.08416418 | 0.8282053 |  |  |  | 18.04065 | 0.0947685 | 2.84306 | 32.8431 | 30 | -0.0387226 | -0.34853 | 8.65217 | 9.0007 | 1218.963 | 9.47685 | 1334.482 | 0.09054293 | -0.03949225 | -0.05105067 | 0.08357062 | 0.7735893 |  |  |  | 17.83587 | 0.0930108 | 2.79029 | 32.7899 | 29.9996 | -0.0402333 | -0.362118 | 8.63833 | 9.00045 | 1205.126 | 9.30108 | 1317.216 | 0.08893609 | -0.04106504 | -0.04787105 | 0.08309637 | 0.8578264 |  |  |  | 17.78223 | 0.0948315 | 2.84489 | 32.8443 | 29.9994 | -0.0404961 | -0.364464 | 8.63553 | 9 | 1201.502 | 9.48315 | 1315.443 | 0.09060047 | -0.0413389 | -0.04926157 | 0.08451193 | 0.8391713 |  |  |  | 17.90995 | 0.0952785 | 2.85841 | 32.8589 | 30.0005 | -0.0429295 | -0.386343 | 8.61314 | 8.99949 | 1210.132 | 9.52785 | 1325.432 | 0.09100867 | -0.04387822 | -0.04713045 | 0.08476782 | 0.9309953 |  |  |  | 18.04607 | 0.0946976 | 2.84084 | 32.8399 | 29.9991 | -0.0445623 | -0.401073 | 8.59919 | 9.00026 | 1219.329 | 9.46976 | 1334.797 | 0.09047816 | -0.04558572 | -0.04489244 | 0.08503502 | 1.015443 |  |  |  | 18.06589 | 0.0943215 | 2.82962 | 32.8293 | 29.9997 | -0.0457992 | -0.412155 | 8.58703 | 8.99919 | 1220.668 | 9.43215 | 1335.804 | 0.09013454 | -0.04688115 | -0.04325339 | 0.08473954 | 1.083872 |  |  |  | 18.03746 | 0.0949257 | 2.84776 | 32.8477 | 29.9999 | -0.0458241 | -0.412419 | 8.58761 | 9.00003 | 1218.747 | 9.49257 | 1334.438 | 0.09068651 | -0.04690724 | -0.04377926 | 0.08536902 | 1.071449 |  |  |  | 18.29101 | 0.0957824 | 2.87345 | 32.8732 | 29.9998 | -0.0450156 | -0.405143 | 8.59491 | 9.00005 | 1235.879 | 9.57824 | 1354.254354 | 0.09146863 | -0.04606027 | -0.04540835 | 0.08604245 | 1.014357 |  |  |  | 18.26052 | 0.0925636 | 2.77698 | 32.7778 | 30.0008 | -0.042113 | -0.379016 | 8.62098 | 8.99999 | 1233.819 | 9.25636 | 1348.026 | 0.08852686 | -0.04302546 | -0.0455014 | 0.08298715 | 0.9455855 |  |  |  | 18.24055 | 0.0908772 | 2.72632 | 32.7263 | 30 | -0.0426146 | -0.383532 | 8.61648 | 9.00002 | 1232.469 | 9.08772 | 1344.473 | 0.08698214 | -0.04354925 | -0.04343289 | 0.08110611 | 1.002679
618 |  | 17.83357 | 0.0977054 | 2.93116 | 32.9312 | 30 | -0.0411071 | -0.369961 | 8.62998 | 8.99994 | 1204.971 | 9.77054 | 1322.703 | 0.093222 | -0.04197589 | -0.05124611 | 0.08611 | 0.8191039 |  |  |  | 17.8235 | 0.0981949 | 2.94585 | 32.9459 | 30 | -0.0412127 | -0.370917 | 8.62914 | 9.00006 | 1204.29 | 9.81949 | 1322.546 | 0.09366783 | -0.04208602 | -0.05158181 | 0.08804056 | 0.8159082 |  |  |  | 17.82991 | 0.0963421 | 2.89026 | 32.8903 | 30 | -0.0406508 | -0.36584 | 8.63373 | 8.99957 | 1204.724 | 9.63421 | 1320.789 | 0.09197927 | -0.04150014 | -0.05047913 | 0.08628053 | 0.8221247 |  |  |  | 17.79152 | 0.0952755 | 2.85832 | 32.8589 | 30.0006 | -0.0429304 | -0.386371 | 8.61357 | 8.99994 | 1202.13 | 9.52755 | 1316.663 | 0.09100593 | -0.04387916 | -0.04712677 | 0.08512293 | 0.9310879 |  |  |  | 17.81654 | 0.0957355 | 2.87206 | 32.872 | 30 | -0.0424664 | -0.382174 | 8.61727 | 8.99945 | 1203.82 | 9.57355 | 1319.068 | 0.09142583 | -0.04339447 | -0.04803136 | 0.08571179 | 0.9034611 |  |  |  | 17.76281 | 0.0919935 | 2.7598 | 32.7598 | 30 | -0.0442561 | -0.398304 | 8.60168 | 8.99998 | 1200.19 | 9.19935 | 1310.599 | 0.08800492 | -0.04526529 | -0.04273964 | 0.08183737 | 1.059094 |  |  |  | 18.36108 | 0.103028 | 3.09083 | 33.0907 | 29.9999 | -0.0496205 | -0.446627 | 8.55424 | 9.00086 | 1240.614 | 10.3028 | 1368.432 | 0.09805913 | -0.0508939 | -0.04716522 | 0.08969417 | 1.079056 |  |  |  | 18.31663 | 0.0906536 | 2.71956 | 32.719 | 29.9995 | -0.04502 | -0.396369 | 8.40792 | 8.80429 | 1237.61 | 9.06536 | 1349.804 | 0.08677715 | -0.04606488 | -0.04071227 | 0.07940245 | 1.131474 |  |  |  | 18.32994 | 0.0935641 | 2.80695 | 32.8073 | 30.0003 | -0.04445 | -0.400051 | 8.59996 | 9.00001 | 1238.51 | 9.35641 | 1354.39 | 0.08944218 | -0.04546819 | -0.04397399 | 0.08279101 | 1.033979 |  |  |  | 17.87507 | 0.0947007 | 2.84103 | 32.8411 | 30.0001 | -0.0398773 | -0.358892 | 8.64101 | 8.99991 | 1207.775 | 9.47007 | 1322.152 | 0.09048099 | -0.04069419 | -0.0497868 | 0.08419546 | 0.817369 |  |  |  | 17.95027 | 0.0951379 | 2.85414 | 32.8541 | 30 | -0.040459 | -0.364127 | 8.63577 | 8.9999 | 1212.856 | 9.51379 | 1328.245 | 0.09088029 | -0.04130023 | -0.04958006 | 0.08444031 | 0.8330009 |  |  |  | 18.04613 | 0.09508 | 2.8524 | 32.8524 | 30 | -0.0387894 | -0.349132 | 8.65157 | 9.0007 | 1219.333 | 9.508 | 1335.267 | 0.09082742 | -0.03956175 | -0.05126567 | 0.08385101 | 0.7717005 |  |  |  | 17.84114 | 0.0933131 | 2.79936 | 32.799 | 29.9996 | -0.0404047 | -0.36366 | 8.63679 | 9.00045 | 1205.482 | 9.33131 | 1317.97 | 0.08921263 | -0.04124365 | -0.04796898 | 0.08336957 | 0.8597982 |  |  |  | 17.78662 | 0.0951497 | 2.85443 | 32.8538 | 29.9994 | -0.0405631 | -0.365068 | 8.63493 | 9 | 1201.798 | 9.51497 | 1316.149 | 0.09089107 | -0.04140873 | -0.04948234 | 0.08479926 | 0.8368386 |  |  |  | 17.913375 | 0.095619 | 2.86862 | 32.8691 | 30.0005 | -0.0431097 | -0.387965 | 8.61152 | 8.99949 | 1210.363 | 9.5619 | 1326.097 | 0.0913195 | -0.04406652 | -0.04725298 | 0.08507552 | 0.9325661 |  |  |  | 18.04974 | 0.0950424 | 2.85118 | 32.8503 | 29.9991 | -0.0447019 | -0.402328 | 8.59793 | 9.00026 | 1219.577 | 9.50424 | 1335.489 | 0.09079308 | -0.04573184 | -0.04506124 | 0.08534712 | 1.014882 |  |  |  | 18.07008 | 0.0946703 | 2.84008 | 32.8398 | 29.9997 | -0.0459768 | -0.413754 | 8.58543 | 8.99919 | 1220.951 | 9.46703 | 1336.539 | 0.09045322 | -0.04706729 | -0.04338593 | 0.08505526 | 1.084851 |  |  |  | 18.04136 | 0.0952888 | 2.85866 | 32.8586 | 29.9999 | -0.0459759 | -0.413785 | 8.58625 | 9.00003 | 1219.011 | 9.52888 | 1335.169 | 0.09101807 | -0.04706635 | -0.04395173 | 0.08569767 | 1.070865 |  |  |  | 18.2928 | 0.0961573 | 2.88469 | 32.8844 | 29.9998 | -0.0451185 | -0.406069 | 8.59398 | 9.00005 | 1236 | 9.61573 | 1354.851 | 0.0918107 | -0.04616803 | -0.04564267 | 0.08638214 | 1.01151 |  |  |  | 18.26348 | 0.0929193 | 2.78765 | 32.7885 | 30.0008 | -0.0422237 | -0.380013 | 8.61998 | 8.99999 | 1234.019 | 9.29193 | 1348.683 | 0.08885237 | -0.04314104 | -0.04571134 | 0.08330996 | 0.943771 |  |  |  | 18.24357 | 0.0912469 | 2.73741 | 32.7374 | 30 | -0.042749 | -0.384742 | 8.61528 | 9.00002 | 1232.674 | 9.12469 | 1345.152 | 0.08732099 | -0.04368964 | -0.04363134 | 0.08144199 | 1.001336
619 |  | 17.83742 | 0.0980745 | 2.94223 | 32.9422 | 30 | -0.0412171 | -0.370952 | 8.62899 | 8.99994 | 1205.231 | 9.80745 | 1323.434 | 0.09355819 | -0.04209061 | -0.05146758 | 0.08644226 | 0.8178082 |  |  |  | 17.82614 | 0.0985666 | 2.957 | 32.957 | 30 | -0.0413086 | -0.37178 | 8.62828 | 9.00006 | 1204.469 | 9.85666 | 1323.189 | 0.09400624 | -0.04218605 | -0.05182019 | 0.08837623 | 0.8140852 |  |  |  | 17.83301 | 0.0967141 | 2.90142 | 32.9014 | 30 | -0.0407646 | -0.366864 | 8.6327 | 8.99957 | 1204.933 | 9.67141 | 1321.467 | 0.09231853 | -0.04161877 | -0.05069976 | 0.08661686 | 0.820887 |  |  |  | 17.79686 | 0.0956257 | 2.86883 | 32.8694 | 30.0006 | -0.0429689 | -0.386717 | 8.61323 | 8.99994 | 1202.49 | 9.56257 | 1317.479 | 0.09132562 | -0.04391939 | -0.04740622 | 0.08543897 | 0.9264478 |  |  |  | 17.81986 | 0.0960885 | 2.88265 | 32.8826 | 30 | -0.0425641 | -0.383054 | 8.61639 | 8.99945 | 1204.045 | 9.60885 | 1319.739 | 0.09174793 | -0.04349651 | -0.04825143 | 0.08603098 | 0.9014553 |  |  |  | 17.76655 | 0.092361 | 2.77083 | 32.7708 | 30 | -0.0443973 | -0.399575 | 8.6004 | 8.99998 | 1200.442 | 9.2361 | 1311.317 | 0.08834141 | -0.04541304 | -0.04292837 | 0.08217048 | 1.057879 |  |  |  | 18.36316 | 0.103398 | 3.10193 | 33.1018 | 29.9999 | -0.0498017 | -0.448259 | 8.5526 | 9.00086 | 1240.754 | 10.3398 | 1369.046 | 0.09839451 | -0.05108458 | -0.04730993 | 0.0900258 | 1.079786 |  |  |  | 18.31965 | 0.0910187 | 2.73051 | 32.73 | 29.9995 | -0.0451405 | -0.39743 | 8.40686 | 8.80429 | 1237.814 | 9.10187 | 1350.479 | 0.08711185 | -0.04619107 | -0.04092078 | 0.07973346 | 1.128793 |  |  |  | 18.33304 | 0.0939499 | 2.81853 | 32.8188 | 30.0003 | -0.0445824 | -0.401242 | 8.59877 | 9.00001 | 1238.719 | 9.39499 | 1355.096 | 0.08979491 | -0.04560676 | -0.04418815 | 0.08314027 | 1.032104 |  |  |  | 17.87905 | 0.0950407 | 2.85123 | 32.8513 | 30.0001 | -0.0400735 | -0.360658 | 8.63925 | 8.99991 | 1208.044 | 9.50407 | 1322.857 | 0.09079153 | -0.04089856 | -0.04989297 | 0.08450265 | 0.8197259 |  |  |  | 17.95403125 | 0.0954831 | 2.86449 | 32.8645 | 30 | -0.0407145 | -0.366426 | 8.63347 | 8.9999 | 1213.11 | 9.54831 | 1328.942 | 0.09119545 | -0.04156654 | -0.04962891 | 0.0847521 | 0.8375469 |  |  |  | 18.05131 | 0.0953925 | 2.86178 | 32.8618 | 30 | -0.0388602 | -0.349769 | 8.65093 | 9.0007 | 1219.683 | 9.53925 | 1336.032 | 0.09111275 | -0.03963541 | -0.05147734 | 0.08413234 | 0.7699583 |  |  |  | 17.84566 | 0.093643 | 2.80926 | 32.8089 | 29.9996 | -0.0405737 | -0.365181 | 8.63527 | 9.00045 | 1205.788 | 9.3643 | 1318.701 | 0.08951433 | -0.04141978 | -0.04809455 | 0.08366802 | 0.8612156 |  |  |  | 17.78997 | 0.0954819 | 2.8644 | 32.8638 | 29.9994 | -0.0405927 | -0.365334 | 8.63466 | 9 | 1202.025 | 9.54819 | 1316.797 | 0.09119436 | -0.04143958 | -0.04975478 | 0.08509955 | 0.8328764 |  |  |  | 17.91635 | 0.0959525 | 2.87863 | 32.8792 | 30.0005 | -0.0432951 | -0.389634 | 8.60985 | 8.99949 | 1210.564 | 9.59525 | 1326.721 | 0.09162385 | -0.04426029 | -0.04736355 | 0.08537693 | 0.93448 |  |  |  | 18.05304 | 0.0954008 | 2.86193 | 32.861 | 29.9991 | -0.0448313 | -0.403493 | 8.59677 | 9.00026 | 1219.8 | 9.54008 | 1336.17 | 0.09112032 | -0.0458673 | -0.04525302 | 0.08567158 | 1.013574 |  |  |  | 18.07426 | 0.0950281 | 2.85082 | 32.8505 | 29.9997 | -0.0461289 | -0.415123 | 8.58406 | 8.99919 | 1221.234 | 9.50281 | 1337.286 | 0.09078003 | -0.04722673 | -0.04355329 | 0.08537905 | 1.084344 |  |  |  | 18.04404 | 0.09565 | 2.86949 | 32.8694 | 29.9999 | -0.0461397 | -0.415259 | 8.58477 | 9.00003 | 1219.192 | 9.565 | 1335.808 | 0.09134779 | -0.04723805 | -0.04410974 | 0.08602485 | 1.070921 |  |  |  | 18.29554 | 0.0965278 | 2.89581 | 32.8956 | 29.9998 | -0.0452401 | -0.407163 | 8.59289 | 9.00005 | 1236.185 | 9.65278 | 1355.512 | 0.09214864 | -0.04629538 | -0.04585326 | 0.08671743 | 1.009642 |  |  |  | 18.26676 | 0.0932864 | 2.79867 | 32.7995 | 30.0008 | -0.0423557 | -0.381201 | 8.61879 | 8.99999 | 1234.241 | 9.32864 | 1349.379 | 0.08918821 | -0.04327886 | -0.04590934 | 0.08364294 | 0.9427028 |  |  |  | 18.24592 | 0.0916231 | 2.7487 | 32.7487 | 30 | -0.0428682 | -0.385814 | 8.6142 | 9.00002 | 1232.833 | 9.16231 | 1345.788 | 0.08766567 | -0.04381417 | -0.0438515 | 0.08178389 | 0.9991489
620 |  | 17.8401 | 0.0984488 | 2.95346 | 32.9535 | 30 | -0.0413133 | -0.371817 | 8.62812 | 8.99994 | 1205.412 | 9.84488 | 1324.084 | 0.093899 | -0.04219095 | -0.05170805 | 0.08677958 | 0.8159455 |  |  |  | 17.82858 | 0.0989295 | 2.96789 | 32.9679 | 30 | -0.0414073 | -0.372668 | 8.62739 | 9.00006 | 1204.634 | 9.89295 | 1323.808 | 0.09433652 | -0.04228901 | -0.05204752 | 0.08870388 | 0.8125077 |  |  |  | 17.83586 | 0.0970878 | 2.91264 | 32.9127 | 30 | -0.0408737 | -0.367846 | 8.63172 | 8.99957 | 1205.126 | 9.70878 | 1322.129 | 0.09265921 | -0.04173251 | -0.0509267 | 0.08695469 | 0.8194623 |  |  |  | 17.80238 | 0.0959893 | 2.87973 | 32.8803 | 30.0006 | -0.0430153 | -0.387135 | 8.61281 | 8.99994 | 1202.864 | 9.59893 | 1318.326 | 0.09165743 | -0.04396788 | -0.04768955 | 0.085767 | 0.9219604 |  |  |  | 17.82429 | 0.0964459 | 2.89337 | 32.8933 | 30 | -0.0426529 | -0.383853 | 8.61559 | 8.99945 | 1204.344 | 9.64459 | 1320.498 | 0.09207395 | -0.04358926 | -0.04848469 | 0.08635372 | 0.8990313 |  |  |  | 17.76946 | 0.0927297 | 2.78189 | 32.7819 | 30 | -0.0445359 | -0.400823 | 8.59916 | 8.99998 | 1200.639 | 9.27297 | 1311.974 | 0.08867888 | -0.04555809 | -0.04312079 | 0.08250485 | 1.056523 |  |  |  | 18.36567 | 0.103775 | 3.11324 | 33.1132 | 29.9999 | -0.049985 | -0.449909 | 8.55095 | 9.00086 | 1240.923 | 10.3775 | 1369.7 | 0.09873612 | -0.05127751 | -0.04745862 | 0.09036342 | 1.080468 |  |  |  | 18.32319 | 0.0913941 | 2.74178 | 32.7413 | 29.9995 | -0.0452861 | -0.398712 | 8.40558 | 8.80429 | 1238.053 | 9.13941 | 1351.204 | 0.08745587 | -0.04634356 | -0.04111231 | 0.08007352 | 1.127243 |  |  |  | 18.33564 | 0.0943201 | 2.82963 | 32.83 | 30.0003 | -0.0446996 | -0.402297 | 8.59771 | 9.00001 | 1238.895 | 9.43201 | 1355.747 | 0.09013326 | -0.04572943 | -0.04440382 | 0.08347542 | 1.029853 |  |  |  | 17.88198 | 0.0953846 | 2.86155 | 32.8616 | 30.0001 | -0.0402702 | -0.362428 | 8.63748 | 8.99991 | 1208.242 | 9.53846 | 1323.489 | 0.09110553 | -0.04110349 | -0.05000204 | 0.08481364 | 0.8220363 |  |  |  | 17.95667 | 0.0957895 | 2.87368 | 32.8737 | 30 | -0.0410188 | -0.369165 | 8.63073 | 8.9999 | 1213.288 | 9.57895 | 1329.509 | 0.09147511 | -0.04188381 | -0.0495913 | 0.085029 | 0.8445798 |  |  |  | 18.05606 | 0.0956967 | 2.8709 | 32.8709 | 30 | -0.0389308 | -0.350404 | 8.65029 | 9.0007 | 1220.004 | 9.56967 | 1336.754 | 0.09139042 | -0.03970886 | -0.05168155 | 0.08440624 | 0.7683373 |  |  |  | 17.84983 | 0.0939625 | 2.81884 | 32.8185 | 29.9996 | -0.0407596 | -0.366855 | 8.63359 | 9.00045 | 1206.07 | 9.39625 | 1319.395 | 0.08980643 | -0.04161356 | -0.04819287 | 0.08395705 | 0.8634796 |  |  |  | 17.79217 | 0.0958099 | 2.87424 | 32.8736 | 29.9994 | -0.040676 | -0.366084 | 8.63391 | 9 | 1202.174 | 9.58099 | 1317.354 | 0.09149372 | -0.04152641 | -0.04996732 | 0.08539634 | 0.8310715 |  |  |  | 17.9195 | 0.096277 | 2.88836 | 32.8889 | 30.0005 | -0.0434946 | -0.391429 | 8.60806 | 8.99949 | 1210.777 | 9.6277 | 1327.347 | 0.09191989 | -0.04446884 | -0.04745105 | 0.08567003 | 0.937152 |  |  |  | 18.05561 | 0.0957142 | 2.87134 | 32.8704 | 29.9991 | -0.0450075 | -0.405079 | 8.59518 | 9.00026 | 1219.974 | 9.57142 | 1336.743 | 0.09140639 | -0.04605179 | -0.0453546 | 0.08595531 | 1.015372 |  |  |  | 18.07779 | 0.0953892 | 2.86165 | 32.8613 | 29.9997 | -0.0462938 | -0.416606 | 8.58258 | 8.99919 | 1221.472 | 9.53892 | 1337.988 | 0.09110973 | -0.04739962 | -0.04371011 | 0.08570592 | 1.084409 |  |  |  | 18.04666 | 0.0960229 | 2.88068 | 32.8806 | 29.9999 | -0.0463161 | -0.416847 | 8.58319 | 9.00003 | 1219.369 | 9.60229 | 1336.457 | 0.09168808 | -0.047423 | -0.04426508 | 0.08636255 | 1.071341 |  |  |  | 18.29855 | 0.0968869 | 2.90658 | 32.9063 | 29.9998 | -0.0453567 | -0.408213 | 8.59184 | 9.00005 | 1236.389 | 9.68869 | 1356.179 | 0.09247608 | -0.04641752 | -0.04605856 | 0.08704219 | 1.007793 |  |  |  | 18.26922 | 0.0936726 | 2.81025 | 32.8111 | 30.0008 | -0.0424651 | -0.382186 | 8.61781 | 8.99999 | 1234.407 | 9.36726 | 1350.037 | 0.08954139 | -0.04339311 | -0.04614828 | 0.08399342 | 0.9402974 |  |  |  | 18.2486 | 0.0919914 | 2.75974 | 32.7598 | 30 | -0.0429823 | -0.386841 | 8.61318 | 9.00002 | 1233.014 | 9.19914 | 1346.44 | 0.088003 | -0.04393339 | -0.04406961 | 0.08211837 | 0.996909
621 |  | 17.84202 | 0.0988192 | 2.96457 | 32.9646 | 30 | -0.0414134 | -0.372718 | 8.62722 | 8.99994 | 1205.542 | 9.88192 | 1324.672 | 0.09423615 | -0.04229537 | -0.05194078 | 0.08711356 | 0.8142999 |  |  |  | 17.83085 | 0.0992962 | 2.97889 | 32.9789 | 30 | -0.0415279 | -0.373753 | 8.62631 | 9.00006 | 1204.787 | 9.92962 | 1324.418 | 0.09467016 | -0.04241482 | -0.05225533 | 0.08903492 | 0.8116842 |  |  |  | 17.83892 | 0.09745 | 2.9235 | 32.9235 | 30 | -0.0409805 | -0.368807 | 8.63076 | 8.99957 | 1205.333 | 9.745 | 1322.792 | 0.09298931 | -0.04184387 | -0.05114544 | 0.08728192 | 0.818135 |  |  |  | 17.80889 | 0.0963336 | 2.89006 | 32.8906 | 30.0006 | -0.0430714 | -0.38764 | 8.6123 | 8.99994 | 1203.303 | 9.63336 | 1319.222 | 0.09197152 | -0.0440265 | -0.04794502 | 0.08607709 | 0.9182705 |  |  |  | 17.83001 | 0.0968001 | 2.904 | 32.904 | 30 | -0.0427353 | -0.384594 | 8.61485 | 8.99945 | 1204.73 | 9.68001 | 1321.348 | 0.09239694 | -0.04367533 | -0.04872161 | 0.08667302 | 0.8964263 |  |  |  | 17.77298 | 0.0930999 | 2.79299 | 32.793 | 30 | -0.0446688 | -0.402018 | 8.59796 | 8.99998 | 1200.877 | 9.30999 | 1312.679 | 0.0890176 | -0.04569719 | -0.04332041 | 0.08284027 | 1.054865 |  |  |  | 18.36878 | 0.104145 | 3.12434 | 33.1243 | 29.9999 | -0.0501678 | -0.451553 | 8.54931 | 9.00086 | 1241.134 | 10.4145 | 1370.392 | 0.09907128 | -0.05146994 | -0.04760134 | 0.09069435 | 1.081271 |  |  |  | 18.32609375 | 0.091763 | 2.75284 | 32.7523 | 29.9995 | -0.0454108 | -0.39981 | 8.40448 | 8.80429 | 1238.25 | 9.1763 | 1351.875 | 0.08779382 | -0.04647419 | -0.04131963 | 0.0804078 | 1.124748 |  |  |  | 18.33748 | 0.0946992 | 2.84101 | 32.8413 | 30.0003 | -0.0448448 | -0.403604 | 8.59641 | 9.00001 | 1239.019 | 9.46992 | 1356.353 | 0.09047962 | -0.04588144 | -0.04459818 | 0.08381881 | 1.028774 |  |  |  | 17.88367 | 0.0957165 | 2.8715 | 32.8716 | 30.0001 | -0.0404855 | -0.364366 | 8.63554 | 8.99991 | 1208.356 | 9.57165 | 1324.016 | 0.09140849 | -0.04132785 | -0.05008064 | 0.08511409 | 0.8252262 |  |  |  | 17.96015 | 0.0961154 | 2.88346 | 32.8834 | 30 | -0.0412896 | -0.371602 | 8.6283 | 8.9999 | 1213.523 | 9.61154 | 1330.162 | 0.09177247 | -0.04216623 | -0.04960624 | 0.0853232 | 0.8500186 |  |  |  | 18.0611 | 0.0960027 | 2.88008 | 32.8801 | 30 | -0.0390171 | -0.351181 | 8.64952 | 9.0007 | 1220.345 | 9.60027 | 1337.501 | 0.09166965 | -0.03979866 | -0.05187099 | 0.08468157 | 0.7672625 |  |  |  | 17.85382 | 0.0942828 | 2.82845 | 32.8281 | 29.9996 | -0.0409633 | -0.368688 | 8.63176 | 9.00045 | 1206.339 | 9.42828 | 1320.076 | 0.09009917 | -0.04182594 | -0.04827324 | 0.08424678 | 0.8664415 |  |  |  | 17.79453125 | 0.0961305 | 2.88386 | 32.8833 | 29.9994 | -0.0407343 | -0.366608 | 8.63339 | 9 | 1202.333 | 9.61305 | 1317.914 | 0.09178625 | -0.04158718 | -0.05019907 | 0.08568627 | 0.8284453 |  |  |  | 17.92267 | 0.096608 | 2.89829 | 32.8988 | 30.0005 | -0.0436812 | -0.393108 | 8.60638 | 8.99949 | 1210.991 | 9.6608 | 1327.983 | 0.09222178 | -0.04466395 | -0.04755783 | 0.08596892 | 0.9391503 |  |  |  | 18.05924 | 0.0960822 | 2.88238 | 32.8815 | 29.9991 | -0.045111 | -0.406011 | 8.59425 | 9.00026 | 1220.219 | 9.60822 | 1337.461 | 0.09174219 | -0.04616018 | -0.04558201 | 0.08628818 | 1.012684 |  |  |  | 18.08129 | 0.0957443 | 2.8723 | 32.872 | 29.9997 | -0.0464753 | -0.41824 | 8.58095 | 8.99919 | 1221.708 | 9.57443 | 1338.68 | 0.09143386 | -0.04758995 | -0.04384391 | 0.08602725 | 1.08544 |  |  |  | 18.04977 | 0.0963803 | 2.8914 | 32.8913 | 29.9999 | -0.0464478 | -0.418031 | 8.582 | 9.00003 | 1219.579 | 9.63803 | 1337.122 | 0.09201412 | -0.04756111 | -0.04445301 | 0.08668593 | 1.069919 |  |  |  | 18.30172 | 0.0972411 | 2.91721 | 32.917 | 29.9998 | -0.0454667 | -0.409203 | 8.59085 | 9.00005 | 1236.603 | 9.72411 | 1356.851 | 0.09279894 | -0.04653275 | -0.04626619 | 0.08736236 | 1.005761 |  |  |  | 18.27161 | 0.0940489 | 2.82154 | 32.8223 | 30.0008 | -0.0425848 | -0.383263 | 8.61673 | 8.99999 | 1234.568 | 9.40489 | 1350.678 | 0.0898854 | -0.04351813 | -0.04636728 | 0.08433479 | 0.9385526 |  |  |  | 18.2528 | 0.0923659 | 2.77098 | 32.771 | 30 | -0.0431118 | -0.388007 | 8.61201 | 9.00002 | 1233.297 | 9.23659 | 1347.212 | 0.08834589 | -0.04406872 | -0.04427718 | 0.08245789 | 0.995292
622 |  | 17.84359 | 0.0991876 | 2.97563 | 32.9756 | 30 | -0.0415178 | -0.373658 | 8.62628 | 8.99994 | 1205.648 | 9.91876 | 1325.233 | 0.09457136 | -0.04240429 | -0.05216707 | 0.08744576 | 0.8128554 |  |  |  | 17.83345 | 0.099659 | 2.98977 | 32.9898 | 30 | -0.0416236 | -0.374615 | 8.62545 | 9.00006 | 1204.963 | 9.9659 | 1325.048 | 0.09500013 | -0.04251468 | -0.05248546 | 0.08936221 | 0.8100278 |  |  |  | 17.84105 | 0.0978102 | 2.93431 | 32.9343 | 30 | -0.0411032 | -0.369911 | 8.62965 | 8.99957 | 1205.476 | 9.78102 | 1323.384 | 0.09331747 | -0.04197182 | -0.05134565 | 0.08760752 | 0.8174368 |  |  |  | 17.8142 | 0.0966752 | 2.90031 | 32.9009 | 30.0006 | -0.0431263 | -0.388135 | 8.61181 | 8.99994 | 1203.662 | 9.66752 | 1320.026 | 0.09228306 | -0.04408387 | -0.04819919 | 0.08638504 | 0.9146186 |  |  |  | 17.83603 | 0.0971482 | 2.91444 | 32.9144 | 30 | -0.0428442 | -0.385574 | 8.61387 | 8.99945 | 1205.137 | 9.71482 | 1322.214 | 0.09271427 | -0.0437891 | -0.04892517 | 0.0869866 | 0.895022 |  |  |  | 17.77701 | 0.0934647 | 2.80394 | 32.8039 | 30 | -0.0448131 | -0.403317 | 8.59666 | 8.99998 | 1201.149 | 9.34647 | 1313.414 | 0.08935128 | -0.04584825 | -0.04350303 | 0.08317048 | 1.053909 |  |  |  | 18.37205 | 0.104511 | 3.13533 | 33.1352 | 29.9999 | -0.0503408 | -0.453111 | 8.54775 | 9.00086 | 1241.355 | 10.4511 | 1371.09 | 0.0994027 | -0.0516521 | -0.04775061 | 0.0910215 | 1.081706 |  |  |  | 18.32851 | 0.0921409 | 2.76418 | 32.7637 | 29.9995 | -0.0455366 | -0.400917 | 8.40337 | 8.80429 | 1238.413 | 9.21409 | 1352.521 | 0.0881399 | -0.04660598 | -0.04153392 | 0.08075035 | 1.122119 |  |  |  | 18.3405 | 0.09508 | 2.85243 | 32.8527 | 30.0003 | -0.0449952 | -0.404957 | 8.59505 | 9.00001 | 1239.223 | 9.508 | 1357.048 | 0.09082742 | -0.04603891 | -0.04478851 | 0.0841632 | 1.027918 |  |  |  | 17.88404 | 0.0960471 | 2.88142 | 32.8815 | 30.0001 | -0.0406986 | -0.366283 | 8.63362 | 8.99991 | 1208.381 | 9.60471 | 1324.443 | 0.09171016 | -0.04154997 | -0.05016019 | 0.08541374 | 0.8283454 |  |  |  | 17.96265 | 0.096446 | 2.89338 | 32.8934 | 30 | -0.0415962 | -0.374362 | 8.62554 | 8.9999 | 1213.693 | 9.6446 | 1330.749 | 0.09207404 | -0.04248609 | -0.04958795 | 0.08562192 | 0.8567824 |  |  |  | 18.06532 | 0.0963208 | 2.88963 | 32.8897 | 30 | -0.0390857 | -0.351799 | 8.6489 | 9.0007 | 1220.63 | 9.63208 | 1338.202 | 0.09195985 | -0.03987005 | -0.05208979 | 0.0849681 | 0.76541 |  |  |  | 17.85675 | 0.0945946 | 2.8378 | 32.8374 | 29.9996 | -0.0411729 | -0.370574 | 8.62988 | 9.00045 | 1206.537 | 9.45946 | 1320.669 | 0.09038407 | -0.04204451 | -0.04833955 | 0.08452904 | 0.8697745 |  |  |  | 17.79821 | 0.0964526 | 2.89352 | 32.8929 | 29.9994 | -0.0408361 | -0.367524 | 8.63247 | 9 | 1202.582 | 9.64526 | 1318.574 | 0.09208006 | -0.04169331 | -0.05038675 | 0.08597702 | 0.8274658 |  |  |  | 17.92576 | 0.0969123 | 2.90742 | 32.9079 | 30.0005 | -0.0438821 | -0.394916 | 8.60457 | 8.99949 | 1211.2 | 9.69123 | 1328.58 | 0.09249923 | -0.04487405 | -0.04762519 | 0.08624356 | 0.9422335 |  |  |  | 18.06312 | 0.0964619 | 2.89377 | 32.8928 | 29.9991 | -0.0452601 | -0.407353 | 8.59291 | 9.00026 | 1220.481 | 9.64619 | 1338.211 | 0.09208854 | -0.04631633 | -0.04577221 | 0.08663148 | 1.011888 |  |  |  | 18.08321 | 0.0960928 | 2.88275 | 32.8824 | 29.9997 | -0.0466595 | -0.419897 | 8.57929 | 8.99919 | 1221.839 | 9.60928 | 1339.249 | 0.09175186 | -0.04778315 | -0.04396871 | 0.08634295 | 1.086753 |  |  |  | 18.05251 | 0.0967486 | 2.90245 | 32.9024 | 29.9999 | -0.0466125 | -0.419514 | 8.58052 | 9.00003 | 1219.764 | 9.67486 | 1337.775 | 0.09234998 | -0.04773385 | -0.04461614 | 0.0870192 | 1.069879 |  |  |  | 18.30468 | 0.0976038 | 2.92809 | 32.9278 | 29.9998 | -0.0455695 | -0.410128 | 8.58993 | 9.00005 | 1236.803 | 9.76038 | 1357.519 | 0.09312944 | -0.04664045 | -0.04648899 | 0.08769018 | 1.003258 |  |  |  | 18.2742 | 0.0944241 | 2.8328 | 32.8336 | 30.0008 | -0.0427047 | -0.384342 | 8.61565 | 8.99999 | 1234.743 | 9.44241 | 1351.332 | 0.09022829 | -0.04364337 | -0.04658492 | 0.08467499 | 0.9368561 |  |  |  | 18.25564 | 0.0927348 | 2.78205 | 32.7821 | 30 | -0.0432429 | -0.389187 | 8.61083 | 9.00002 | 1233.489 | 9.27348 | 1347.877 | 0.08868354 | -0.04420573 | -0.04447781 | 0.08279264 | 0.9938829
623 |  | 17.8463125 | 0.0995638 | 2.98691 | 32.9869 | 30 | -0.0416121 | -0.374506 | 8.62543 | 8.99994 | 1205.832 | 9.95638 | 1325.889 | 0.09491356 | -0.04250268 | -0.05241088 | 0.08778443 | 0.8109514 |  |  |  | 17.83632 | 0.100031 | 3.00094 | 33.001 | 30 | -0.0417319 | -0.37559 | 8.62447 | 9.00006 | 1205.157 | 10.0031 | 1325.71 | 0.09533836 | -0.04262769 | -0.05271067 | 0.08969762 | 0.8087107 |  |  |  | 17.84341 | 0.0981822 | 2.94547 | 32.9455 | 30 | -0.0412056 | -0.370833 | 8.62873 | 8.99957 | 1205.636 | 9.81822 | 1324.008 | 0.09365627 | -0.04207862 | -0.05157765 | 0.08794363 | 0.8158304 |  |  |  | 17.81876 | 0.097017 | 2.91057 | 32.9111 | 30.0006 | -0.0431695 | -0.388523 | 8.61142 | 8.99994 | 1203.97 | 9.7017 | 1320.776 | 0.09259468 | -0.04412902 | -0.04846566 | 0.08669331 | 0.9105214 |  |  |  | 17.84137 | 0.0974988 | 2.92496 | 32.9249 | 30 | -0.0429509 | -0.386534 | 8.61291 | 8.99945 | 1205.498 | 9.74988 | 1323.033 | 0.09303377 | -0.04390058 | -0.04913319 | 0.08730256 | 0.8935016 |  |  |  | 17.77986 | 0.0938312 | 2.81493 | 32.8149 | 30 | -0.0449513 | -0.404561 | 8.59542 | 8.99998 | 1201.342 | 9.38312 | 1314.065 | 0.0896864 | -0.04599295 | -0.04369345 | 0.08350253 | 1.052628 |  |  |  | 18.37392 | 0.104883 | 3.14649 | 33.1464 | 29.9999 | -0.0505204 | -0.454728 | 8.54613 | 9.00086 | 1241.481 | 10.4883 | 1371.691 | 0.09973945 | -0.05184123 | -0.04789821 | 0.09135457 | 1.082321 |  |  |  | 18.3316 | 0.0925066 | 2.77515 | 32.7746 | 29.9995 | -0.0456726 | -0.402115 | 8.40217 | 8.80429 | 1238.621 | 9.25066 | 1353.202 | 0.08847469 | -0.04674848 | -0.04172621 | 0.08108142 | 1.120362 |  |  |  | 18.34345 | 0.0954533 | 2.86363 | 32.8639 | 30.0003 | -0.0451252 | -0.406127 | 8.59388 | 9.00001 | 1239.423 | 9.54533 | 1357.729 | 0.09116825 | -0.04617505 | -0.0449932 | 0.08450068 | 1.026267 |  |  |  | 17.88578 | 0.0963809 | 2.89144 | 32.8915 | 30.0001 | -0.0409164 | -0.368244 | 8.63166 | 8.99991 | 1208.498 | 9.63809 | 1324.975 | 0.09201466 | -0.04177703 | -0.05023763 | 0.08571571 | 0.8315885 |  |  |  | 17.9653 | 0.0968185 | 2.90455 | 32.9045 | 30 | -0.0418927 | -0.37703 | 8.62287 | 8.9999 | 1213.872 | 9.68185 | 1331.397 | 0.09241372 | -0.0427955 | -0.04961821 | 0.08595846 | 0.8624959 |  |  |  | 18.06881 | 0.0966294 | 2.89889 | 32.8989 | 30 | -0.0391668 | -0.352528 | 8.64817 | 9.0007 | 1220.866 | 9.66294 | 1338.837 | 0.09224129 | -0.03995445 | -0.05228684 | 0.08524623 | 0.7641398 |  |  |  | 17.85975 | 0.0949214 | 2.84761 | 32.8472 | 29.9996 | -0.0413968 | -0.37259 | 8.62786 | 9.00045 | 1206.74 | 9.49214 | 1321.285 | 0.09068258 | -0.04227805 | -0.04840453 | 0.08482482 | 0.8734318 |  |  |  | 17.8022 | 0.0967773 | 2.90326 | 32.9027 | 29.9994 | -0.0408997 | -0.368097 | 8.6319 | 9 | 1202.852 | 9.67773 | 1319.26 | 0.09237615 | -0.04175962 | -0.05061653 | 0.08626994 | 0.8250194 |  |  |  | 17.92917 | 0.0972705 | 2.91817 | 32.9187 | 30.0005 | -0.0441186 | -0.397045 | 8.60244 | 8.99949 | 1211.431 | 9.72705 | 1329.267 | 0.09282573 | -0.04512143 | -0.0477043 | 0.08656683 | 0.9458567 |  |  |  | 18.06623 | 0.0968086 | 2.90417 | 32.9032 | 29.9991 | -0.0453975 | -0.408589 | 8.59167 | 9.00026 | 1220.691 | 9.68086 | 1338.865 | 0.09240469 | -0.04646026 | -0.04594443 | 0.08694496 | 1.011227 |  |  |  | 18.08501 | 0.0964634 | 2.89387 | 32.8936 | 29.9997 | -0.0468278 | -0.421413 | 8.57778 | 8.99919 | 1221.96 | 9.64634 | 1339.834 | 0.09208991 | -0.0479597 | -0.04413021 | 0.08667864 | 1.086777 |  |  |  | 18.05605 | 0.0971041 | 2.91312 | 32.913 | 29.9999 | -0.0467868 | -0.421083 | 8.57895 | 9.00003 | 1220.003 | 9.71041 | 1338.47 | 0.09267407 | -0.04791669 | -0.04475739 | 0.08734052 | 1.070587 |  |  |  | 18.30756 | 0.0979646 | 2.93891 | 32.9387 | 29.9998 | -0.0456854 | -0.411171 | 8.58888 | 9.00005 | 1236.997 | 9.79646 | 1358.179 | 0.0934581 | -0.04676189 | -0.04669621 | 0.0880162 | 1.001407 |  |  |  | 18.27622 | 0.094795 | 2.84393 | 32.8447 | 30.0008 | -0.0428423 | -0.38558 | 8.61441 | 8.99999 | 1234.88 | 9.4795 | 1351.94 | 0.09056713 | -0.04378712 | -0.04678002 | 0.08501134 | 0.9360218 |  |  |  | 18.25763 | 0.0931135 | 2.79341 | 32.7934 | 30 | -0.0433597 | -0.390238 | 8.60978 | 9.00002 | 1233.624 | 9.31135 | 1348.491 | 0.08903005 | -0.04432782 | -0.04470223 | 0.08313646 | 0.9916244
624 |  | 17.84928 | 0.099926 | 2.99778 | 32.9978 | 30 | -0.0417077 | -0.375367 | 8.62457 | 8.99994 | 1206.032 | 9.9926 | 1326.546 | 0.0952429 | -0.04260243 | -0.05264047 | 0.08811024 | 0.8093095 |  |  |  | 17.83965 | 0.100377 | 3.01131 | 33.0113 | 30 | -0.0418423 | -0.376583 | 8.62348 | 9.00006 | 1205.382 | 10.0377 | 1326.374 | 0.09565285 | -0.0427429 | -0.05290995 | 0.09000928 | 0.8078424 |  |  |  | 17.8463 | 0.0985498 | 2.95649 | 32.9565 | 30 | -0.0413136 | -0.371805 | 8.62776 | 8.99957 | 1205.831 | 9.85498 | 1324.666 | 0.09399095 | -0.04219126 | -0.05179968 | 0.08827547 | 0.8145082 |  |  |  | 17.82392 | 0.097353 | 2.92064 | 32.9212 | 30.0006 | -0.043244 | -0.389193 | 8.61075 | 8.99994 | 1204.319 | 9.7353 | 1321.563 | 0.09290092 | -0.04420688 | -0.04869403 | 0.08699603 | 0.9078501 |  |  |  | 17.84547 | 0.0978518 | 2.93555 | 32.9355 | 30 | -0.043051 | -0.387435 | 8.61201 | 8.99945 | 1205.775 | 9.78518 | 1323.762 | 0.09335536 | -0.04400518 | -0.04935018 | 0.08762099 | 0.8916924 |  |  |  | 17.78236 | 0.0942044 | 2.82613 | 32.8261 | 30 | -0.0450794 | -0.405713 | 8.59427 | 8.99998 | 1201.511 | 9.42044 | 1314.698 | 0.09002752 | -0.04612708 | -0.04390044 | 0.08384068 | 1.05072 |  |  |  | 18.37575 | 0.105251 | 3.15751 | 33.1574 | 29.9999 | -0.0507182 | -0.456508 | 8.54436 | 9.00086 | 1241.605 | 10.5251 | 1372.285 | 0.1000725 | -0.05204958 | -0.04802288 | 0.09168395 | 1.08385 |  |  |  | 18.33367 | 0.0928805 | 2.78637 | 32.7859 | 29.9995 | -0.0458033 | -0.403265 | 8.40102 | 8.80429 | 1238.761 | 9.28805 | 1353.818 | 0.08881687 | -0.04688544 | -0.04193143 | 0.08142023 | 1.118146 |  |  |  | 18.34589 | 0.0958238 | 2.87474 | 32.8751 | 30.0003 | -0.0452773 | -0.407496 | 8.59251 | 9.00001 | 1239.587 | 9.58238 | 1358.369 | 0.09150641 | -0.04633435 | -0.04517206 | 0.0848357 | 1.02573 |  |  |  | 17.88878125 | 0.0967306 | 2.90193 | 32.902 | 30.0001 | -0.0411573 | -0.370412 | 8.62949 | 8.99991 | 1208.701 | 9.67306 | 1325.62 | 0.09233357 | -0.04202824 | -0.05030533 | 0.08603155 | 0.835463 |  |  |  | 17.96859375 | 0.0971334 | 2.914 | 32.914 | 30 | -0.0421878 | -0.379686 | 8.62021 | 8.9999 | 1214.094 | 9.71334 | 1332.023 | 0.09270078 | -0.04310355 | -0.04959722 | 0.08624248 | 0.8690719 |  |  |  | 18.07209 | 0.096937 | 2.90811 | 32.9081 | 30 | -0.0392506 | -0.353283 | 8.64742 | 9.0007 | 1221.087 | 9.6937 | 1339.455 | 0.09252175 | -0.04004167 | -0.05248008 | 0.08552346 | 0.7629881 |  |  |  | 17.86426 | 0.0952302 | 2.85687 | 32.8565 | 29.9996 | -0.0416091 | -0.374501 | 8.62595 | 9.00045 | 1207.045 | 9.52302 | 1321.992 | 0.09096457 | -0.04249955 | -0.04846502 | 0.08510368 | 0.8769117 |  |  |  | 17.80619 | 0.0971422 | 2.91421 | 32.9136 | 29.9994 | -0.0409814 | -0.368832 | 8.63117 | 9 | 1203.121 | 9.71422 | 1319.995 | 0.0927088 | -0.04184481 | -0.05086399 | 0.08659919 | 0.8226804 |  |  |  | 17.93169 | 0.0975903 | 2.92776 | 32.9283 | 30.0005 | -0.0443106 | -0.398773 | 8.60071 | 8.99949 | 1211.601 | 9.75903 | 1329.841 | 0.09311714 | -0.04532231 | -0.04779483 | 0.08685553 | 0.9482682 |  |  |  | 18.06933 | 0.0971475 | 2.91433 | 32.9134 | 29.9991 | -0.0455654 | -0.4101 | 8.59016 | 9.00026 | 1220.901 | 9.71475 | 1339.508 | 0.09271363 | -0.04663616 | -0.04607747 | 0.08725128 | 1.012125 |  |  |  | 18.08748 | 0.0968196 | 2.90456 | 32.9043 | 29.9997 | -0.0470165 | -0.42311 | 8.57608 | 8.99919 | 1222.127 | 9.68196 | 1340.453 | 0.09241472 | -0.04815769 | -0.04425703 | 0.08700095 | 1.088136 |  |  |  | 18.05959 | 0.0974651 | 2.92394 | 32.9239 | 29.9999 | -0.0469479 | -0.422532 | 8.5775 | 9.00003 | 1220.242 | 9.74651 | 1339.173 | 0.09300307 | -0.04808571 | -0.04491736 | 0.08766671 | 1.070537 |  |  |  | 18.31059 | 0.0983275 | 2.9498 | 32.9496 | 29.9998 | -0.0457941 | -0.41215 | 8.5879 | 9.00005 | 1237.202 | 9.83275 | 1358.853 | 0.09378857 | -0.0468758 | -0.04691277 | 0.08834397 | 0.9992121 |  |  |  | 18.27876 | 0.0951631 | 2.85497 | 32.8558 | 30.0008 | -0.0429785 | -0.386806 | 8.61319 | 8.99999 | 1235.051 | 9.51631 | 1352.583 | 0.0909033 | -0.04392942 | -0.04697388 | 0.08534487 | 0.9351883 |  |  |  | 18.25983 | 0.0934847 | 2.80454 | 32.8046 | 30 | -0.0434938 | -0.391445 | 8.60857 | 9.00002 | 1233.773 | 9.34847 | 1349.111 | 0.08936957 | -0.04446801 | -0.04490156 | 0.08347327 | 0.9903444
625 |  | 17.85237 | 0.100287 | 3.00861 | 33.0086 | 30 | -0.0418108 | -0.376295 | 8.62364 | 8.99994 | 1206.241 | 10.0287 | 1327.212 | 0.09557105 | -0.04271003 | -0.05286103 | 0.08843482 | 0.8079681 |  |  |  | 17.84314 | 0.100736 | 3.0221 | 33.0221 | 30 | -0.0419501 | -0.377553 | 8.62251 | 9.00006 | 1205.618 | 10.0736 | 1327.067 | 0.09597905 | -0.04285541 | -0.05312363 | 0.09033254 | 0.8067109 |  |  |  | 17.84887 | 0.0989066 | 2.9672 | 32.9672 | 30 | -0.0414426 | -0.372965 | 8.6266 | 8.99957 | 1206.005 | 9.89066 | 1325.286 | 0.09431569 | -0.04232583 | -0.05198985 | 0.08859753 | 0.8141172 |  |  |  | 17.83074 | 0.0977025 | 2.93113 | 32.9317 | 30.0006 | -0.0432777 | -0.389497 | 8.61045 | 8.99994 | 1204.78 | 9.77025 | 1322.49 | 0.09321936 | -0.04424211 | -0.04897725 | 0.08731033 | 0.9033195 |  |  |  | 17.84885 | 0.0981958 | 2.94587 | 32.9458 | 30 | -0.0431932 | -0.388715 | 8.61073 | 8.99945 | 1206.003 | 9.81958 | 1324.428 | 0.09366865 | -0.04415379 | -0.04951486 | 0.08793139 | 0.891728 |  |  |  | 17.78484375 | 0.0945754 | 2.83726 | 32.8373 | 30 | -0.0452225 | -0.407001 | 8.59298 | 8.99998 | 1201.679 | 9.45754 | 1315.328 | 0.09036653 | -0.04627695 | -0.04408958 | 0.08417672 | 1.049612 |  |  |  | 18.37712 | 0.105619 | 3.16856 | 33.1685 | 29.9999 | -0.0509148 | -0.458278 | 8.54259 | 9.00086 | 1241.697 | 10.5619 | 1372.844 | 0.1004054 | -0.05225671 | -0.04814865 | 0.09201344 | 1.08532 |  |  |  | 18.33699 | 0.0932556 | 2.79762 | 32.7971 | 29.9995 | -0.0459619 | -0.404662 | 8.39963 | 8.80429 | 1238.986 | 9.32556 | 1354.528 | 0.08916003 | -0.04705167 | -0.04210836 | 0.08175952 | 1.117395 |  |  |  | 18.34821 | 0.096195 | 2.88588 | 32.8862 | 30.0003 | -0.0454469 | -0.409023 | 8.59099 | 9.00001 | 1239.744 | 9.6195 | 1359.001 | 0.09184509 | -0.04651201 | -0.04533309 | 0.08517128 | 1.026006 |  |  |  | 17.89206 | 0.0970635 | 2.91191 | 32.912 | 30.0001 | -0.0413914 | -0.372519 | 8.62739 | 8.99991 | 1208.923 | 9.70635 | 1326.265 | 0.09263706 | -0.04227242 | -0.05036464 | 0.08633198 | 0.8393273 |  |  |  | 17.97089 | 0.0974717 | 2.92415 | 32.9241 | 30 | -0.0424909 | -0.382414 | 8.61749 | 8.9999 | 1214.249 | 9.74717 | 1332.604 | 0.09300908 | -0.04342005 | -0.04958903 | 0.08654797 | 0.875598 |  |  |  | 18.0758 | 0.0972538 | 2.91762 | 32.9176 | 30 | -0.0393504 | -0.354181 | 8.64652 | 9.0007 | 1221.338 | 9.72538 | 1340.117 | 0.09281051 | -0.04014556 | -0.05266496 | 0.08580876 | 0.7622822 |  |  |  | 17.86911 | 0.0955535 | 2.86657 | 32.8662 | 29.9996 | -0.0418317 | -0.376504 | 8.62395 | 9.00045 | 1207.373 | 9.55535 | 1322.741 | 0.09125972 | -0.04273184 | -0.04852788 | 0.0853955 | 0.8805627 |  |  |  | 17.80845 | 0.0975131 | 2.92533 | 32.9247 | 29.9994 | -0.0410222 | -0.3692 | 8.6308 | 9 | 1203.274 | 9.75131 | 1320.609 | 0.0930468 | -0.04188735 | -0.05115945 | 0.08693435 | 0.8187608 |  |  |  | 17.93404 | 0.097931 | 2.93798 | 32.9385 | 30.0005 | -0.0445436 | -0.400869 | 8.59862 | 8.99949 | 1211.759 | 9.7931 | 1330.428 | 0.0934275 | -0.04556615 | -0.04786135 | 0.08716313 | 0.9520447 |  |  |  | 18.07116 | 0.0974993 | 2.92489 | 32.924 | 29.9991 | -0.0457402 | -0.411674 | 8.58859 | 9.00026 | 1221.024 | 9.74993 | 1340.073 | 0.09303423 | -0.04681932 | -0.04621491 | 0.08756957 | 1.013078 |  |  |  | 18.08986 | 0.0971803 | 2.91538 | 32.9151 | 29.9997 | -0.0471928 | -0.424697 | 8.57449 | 8.99919 | 1222.288 | 9.71803 | 1341.07 | 0.09274353 | -0.0483427 | -0.04440082 | 0.08732726 | 1.08878 |  |  |  | 18.06064 | 0.0978281 | 2.93484 | 32.9348 | 29.9999 | -0.0471196 | -0.424078 | 8.57595 | 9.00003 | 1220.314 | 9.78281 | 1339.695 | 0.09333377 | -0.04826588 | -0.04506789 | 0.08799534 | 1.070959 |  |  |  | 18.31349 | 0.098689 | 2.96065 | 32.9604 | 29.9998 | -0.0459059 | -0.413156 | 8.5869 | 9.00005 | 1237.398 | 9.8689 | 1359.516 | 0.09411765 | -0.04699298 | -0.04712468 | 0.0886704 | 0.9972053 |  |  |  | 18.28207 | 0.0955403 | 2.86629 | 32.8671 | 30.0008 | -0.0430841 | -0.387757 | 8.61224 | 8.99999 | 1235.275 | 9.55403 | 1353.293 | 0.09124767 | -0.04403977 | -0.0472079 | 0.08568631 | 0.9328899 |  |  |  | 18.26246 | 0.0938471 | 2.81541 | 32.8154 | 30 | -0.0436358 | -0.392723 | 8.60729 | 9.00002 | 1233.95 | 9.38471 | 1349.753 | 0.08970093 | -0.04461648 | -0.04508446 | 0.08380183 | 0.9896199
626 |  | 17.85649 | 0.100657 | 3.01972 | 33.0197 | 30 | -0.0419206 | -0.377283 | 8.62266 | 8.99994 | 1206.519 | 10.0657 | 1327.964 | 0.09590727 | -0.04282462 | -0.05308265 | 0.08876699 | 0.8067537 |  |  |  | 17.84591 | 0.101097 | 3.03292 | 33.0329 | 30 | -0.0420507 | -0.378459 | 8.6216 | 9.00006 | 1205.805 | 10.1097 | 1327.708 | 0.09630696 | -0.04296043 | -0.05334653 | 0.09065772 | 0.8053087 |  |  |  | 17.85293 | 0.0992696 | 2.97809 | 32.9781 | 30 | -0.0415658 | -0.374074 | 8.62549 | 8.99957 | 1206.279 | 9.92696 | 1326.026 | 0.09464596 | -0.04245437 | -0.05219159 | 0.08892462 | 0.8134331 |  |  |  | 17.83628 | 0.0980293 | 2.94094 | 32.9415 | 30.0006 | -0.0433499 | -0.390146 | 8.6098 | 8.99994 | 1205.154 | 9.80293 | 1323.295 | 0.09351703 | -0.04431758 | -0.04919945 | 0.0876044 | 0.9007738 |  |  |  | 17.85337 | 0.0985397 | 2.95619 | 32.9562 | 30 | -0.0433077 | -0.389745 | 8.6097 | 8.99945 | 1206.308 | 9.85397 | 1325.178 | 0.09398175 | -0.04427346 | -0.04970829 | 0.08824125 | 0.8906657 |  |  |  | 17.78736 | 0.0949557 | 2.84867 | 32.8487 | 30 | -0.0453639 | -0.408274 | 8.59171 | 8.99998 | 1201.848 | 9.49557 | 1315.971 | 0.09071391 | -0.04642506 | -0.04428885 | 0.08452107 | 1.048234 |  |  |  | 18.37833 | 0.106001 | 3.18001 | 33.1799 | 29.9999 | -0.0511193 | -0.460118 | 8.54074 | 9.00086 | 1241.779 | 10.6001 | 1373.409 | 0.1007508 | -0.0524722 | -0.04827861 | 0.09235543 | 1.086862 |  |  |  | 18.34045 | 0.0936191 | 2.80852 | 32.808 | 29.9995 | -0.0460901 | -0.405791 | 8.3985 | 8.80429 | 1239.219 | 9.36191 | 1355.234 | 0.08949247 | -0.04718606 | -0.04230642 | 0.0820881 | 1.11534 |  |  |  | 18.35033 | 0.0965849 | 2.89758 | 32.8979 | 30.0003 | -0.0455643 | -0.41008 | 8.58993 | 9.00001 | 1239.887 | 9.65849 | 1359.642 | 0.09220071 | -0.046635 | -0.04556571 | 0.08552376 | 1.023467 |  |  |  | 17.89517 | 0.097414 | 2.92243 | 32.9225 | 30.0001 | -0.0416471 | -0.37482 | 8.62509 | 8.99991 | 1209.133 | 9.7414 | 1326.92 | 0.0929565 | -0.0425392 | -0.05041731 | 0.0866483 | 0.843742 |  |  |  | 17.9737 | 0.0978193 | 2.93458 | 32.9346 | 30 | -0.0427953 | -0.385153 | 8.61475 | 8.9999 | 1214.439 | 9.78193 | 1333.235 | 0.09332576 | -0.04373801 | -0.04958774 | 0.08686159 | 0.8820327 |  |  |  | 18.07978 | 0.0975814 | 2.92745 | 32.9275 | 30 | -0.0394527 | -0.355102 | 8.6456 | 9.0007 | 1221.606 | 9.75814 | 1340.813 | 0.09310903 | -0.04025205 | -0.05285698 | 0.08610365 | 0.7615277 |  |  |  | 17.87276 | 0.0958823 | 2.87643 | 32.8761 | 29.9996 | -0.0420638 | -0.378593 | 8.62186 | 9.00045 | 1207.619 | 9.58823 | 1323.408 | 0.09155979 | -0.0429741 | -0.04858569 | 0.08569262 | 0.8845011 |  |  |  | 17.80983 | 0.097866 | 2.93592 | 32.9353 | 29.9994 | -0.041132 | -0.370188 | 8.62981 | 9 | 1203.367 | 9.7866 | 1321.135 | 0.0933683 | -0.04200186 | -0.05136644 | 0.08725341 | 0.8176907 |  |  |  | 17.93698 | 0.0982543 | 2.94768 | 32.9482 | 30.0005 | -0.0447743 | -0.402946 | 8.59654 | 8.99949 | 1211.958 | 9.82543 | 1331.038 | 0.09372192 | -0.04580763 | -0.04791429 | 0.08745467 | 0.9560328 |  |  |  | 18.0729375 | 0.0978571 | 2.93562 | 32.9347 | 29.9991 | -0.0459215 | -0.413305 | 8.58696 | 9.00026 | 1221.144 | 9.78571 | 1340.642 | 0.09336019 | -0.04700933 | -0.04635086 | 0.08789321 | 1.014206 |  |  |  | 18.09135 | 0.0975377 | 2.9261 | 32.9258 | 29.9997 | -0.0473946 | -0.426513 | 8.57267 | 8.99919 | 1222.388 | 9.75377 | 1341.617 | 0.09306922 | -0.04855452 | -0.04451469 | 0.08765074 | 1.090753 |  |  |  | 18.06279 | 0.0981916 | 2.94574 | 32.9457 | 29.9999 | -0.0473008 | -0.425709 | 8.57432 | 9.00003 | 1220.459 | 9.81916 | 1340.298 | 0.09366483 | -0.04845606 | -0.04520877 | 0.08832399 | 1.071829 |  |  |  | 18.31569 | 0.0990399 | 2.97117 | 32.9709 | 29.9998 | -0.0460322 | -0.414292 | 8.58576 | 9.00005 | 1237.546 | 9.90399 | 1360.113 | 0.09443698 | -0.04712536 | -0.04731162 | 0.08898733 | 0.9960631 |  |  |  | 18.28505 | 0.0959159 | 2.87756 | 32.8784 | 30.0008 | -0.0432271 | -0.389043 | 8.61095 | 8.99999 | 1235.477 | 9.59159 | 1353.978 | 0.09159045 | -0.04418922 | -0.04740123 | 0.08602628 | 0.9322378 |  |  |  | 18.26528 | 0.0942401 | 2.8272 | 32.8272 | 30 | -0.0437603 | -0.393843 | 8.60617 | 9.00002 | 1234.14 | 9.42401 | 1350.446 | 0.09006015 | -0.04474667 | -0.04531348 | 0.08415801 | 0.9874912
627 |  | 17.86124 | 0.101016 | 3.03048 | 33.0305 | 30 | -0.0420236 | -0.378209 | 8.62173 | 8.99994 | 1206.84 | 10.1016 | 1328.751 | 0.09623339 | -0.04293214 | -0.05330125 | 0.08908888 | 0.805462 |  |  |  | 17.8486875 | 0.101442 | 3.04327 | 33.0433 | 30 | -0.0421784 | -0.379608 | 8.62045 | 9.00006 | 1205.992 | 10.1442 | 1328.331 | 0.09662023 | -0.04309374 | -0.05352649 | 0.09096834 | 0.8050918 |  |  |  | 17.8562 | 0.0996274 | 2.98882 | 32.9888 | 30 | -0.0416597 | -0.374919 | 8.62465 | 8.99957 | 1206.5 | 9.96274 | 1326.7 | 0.0949714 | -0.04255234 | -0.05241905 | 0.08924714 | 0.8117725 |  |  |  | 17.84086 | 0.0983651 | 2.95101 | 32.9516 | 30.0006 | -0.043424 | -0.390813 | 8.60913 | 8.99994 | 1205.464 | 9.83651 | 1324.039 | 0.0938228 | -0.04439504 | -0.04942776 | 0.08790685 | 0.8981801 |  |  |  | 17.85846875 | 0.0988689 | 2.96606 | 32.966 | 30 | -0.0434632 | -0.391145 | 8.6083 | 8.99945 | 1206.653 | 9.88689 | 1325.954 | 0.09428138 | -0.04443602 | -0.04984536 | 0.08853751 | 0.8914775 |  |  |  | 17.79086 | 0.0953096 | 2.85929 | 32.8593 | 30 | -0.0455126 | -0.409612 | 8.59037 | 8.99998 | 1202.085 | 9.53096 | 1316.655 | 0.09103706 | -0.04658084 | -0.04445623 | 0.08484101 | 1.047791 |  |  |  | 18.37933 | 0.106377 | 3.19131 | 33.1912 | 29.9999 | -0.0513252 | -0.461971 | 8.53889 | 9.00086 | 1241.846 | 10.6377 | 1373.95 | 0.1010907 | -0.05268922 | -0.0484015 | 0.09269203 | 1.088586 |  |  |  | 18.34364 | 0.09401 | 2.82025 | 32.8197 | 29.9995 | -0.0462214 | -0.406946 | 8.39734 | 8.80429 | 1239.435 | 9.401 | 1355.954 | 0.08984984 | -0.04732371 | -0.04252613 | 0.08244154 | 1.112815 |  |  |  | 18.3523 | 0.0969617 | 2.90888 | 32.9092 | 30.0003 | -0.045706 | -0.411355 | 8.58866 | 9.00001 | 1240.02 | 9.69617 | 1360.255 | 0.09254427 | -0.04678348 | -0.04576079 | 0.0858643 | 1.022349 |  |  |  | 17.89689 | 0.0977726 | 2.93319 | 32.9333 | 30.0001 | -0.0418815 | -0.376929 | 8.62298 | 8.99991 | 1209.249 | 9.77726 | 1327.481 | 0.09328322 | -0.04278381 | -0.0504994 | 0.08697235 | 0.8472142 |  |  |  | 17.97655 | 0.0981646 | 2.94494 | 32.9449 | 30 | -0.0430932 | -0.387834 | 8.61206 | 8.9999 | 1214.632 | 9.81646 | 1333.866 | 0.09364024 | -0.04404928 | -0.04959096 | 0.08717301 | 0.8882522 |  |  |  | 18.08224 | 0.0979085 | 2.93726 | 32.9373 | 30 | -0.0395429 | -0.355914 | 8.64478 | 9.0007 | 1221.773 | 9.79085 | 1341.395 | 0.09340701 | -0.04034596 | -0.05306104 | 0.08639858 | 0.7603688 |  |  |  | 17.87627 | 0.0962013 | 2.886 | 32.8856 | 29.9996 | -0.0423064 | -0.380777 | 8.61967 | 9.00045 | 1207.856 | 9.62013 | 1324.054 | 0.09185084 | -0.04322739 | -0.04862345 | 0.08598081 | 0.8890233 |  |  |  | 17.81238 | 0.0982224 | 2.94661 | 32.946 | 29.9994 | -0.041229 | -0.371061 | 8.62894 | 9 | 1203.539 | 9.82224 | 1321.754 | 0.09369287 | -0.04210302 | -0.05158985 | 0.08757512 | 0.8161106 |  |  |  | 17.93951 | 0.0985983 | 2.958 | 32.9585 | 30.0005 | -0.0450003 | -0.40498 | 8.59451 | 8.99949 | 1212.129 | 9.85983 | 1331.643 | 0.09403509 | -0.04604425 | -0.04799084 | 0.087765 | 0.9594383 |  |  |  | 18.0757 | 0.0982107 | 2.94623 | 32.9453 | 29.9991 | -0.0461144 | -0.415042 | 8.58522 | 9.00026 | 1221.331 | 9.82107 | 1341.279 | 0.09368222 | -0.04721153 | -0.04647069 | 0.08821264 | 1.015942 |  |  |  | 18.09314 | 0.0979134 | 2.93737 | 32.9371 | 29.9997 | -0.0475645 | -0.428042 | 8.57115 | 8.99919 | 1222.51 | 9.79134 | 1342.21 | 0.09341147 | -0.04873289 | -0.04467858 | 0.0879906 | 1.090744 |  |  |  | 18.06509 | 0.0985453 | 2.95635 | 32.9563 | 29.9999 | -0.0474861 | -0.427376 | 8.57266 | 9.00003 | 1220.614 | 9.85453 | 1340.9 | 0.09398685 | -0.04865058 | -0.04533627 | 0.08864361 | 1.073105 |  |  |  | 18.31755 | 0.0993929 | 2.98176 | 32.9815 | 29.9998 | -0.0461636 | -0.415475 | 8.58458 | 9.00005 | 1237.672 | 9.93929 | 1360.688 | 0.09475812 | -0.04726311 | -0.04749501 | 0.08930617 | 0.9951174 |  |  |  | 18.28813 | 0.0962893 | 2.88876 | 32.8896 | 30.0008 | -0.0433556 | -0.3902 | 8.60979 | 8.99999 | 1235.685 | 9.62893 | 1354.668 | 0.09193111 | -0.04432353 | -0.04760758 | 0.08636411 | 0.9310184 |  |  |  | 18.26834375 | 0.0945929 | 2.83779 | 32.8378 | 30 | -0.0439032 | -0.39513 | 8.60489 | 9.00002 | 1234.348 | 9.45929 | 1351.108 | 0.09038251 | -0.04489612 | -0.0454864 | 0.08447748 | 0.9870229
628 |  | 17.86473 | 0.101388 | 3.04163 | 33.0416 | 30 | -0.0421218 | -0.379094 | 8.62085 | 8.99994 | 1207.076 | 10.1388 | 1329.459 | 0.0965712 | -0.04303465 | -0.05353655 | 0.08942288 | 0.8038367 |  |  |  | 17.85185 | 0.101797 | 3.05391 | 33.0539 | 30 | -0.0422802 | -0.380525 | 8.61954 | 9.00006 | 1206.206 | 10.1797 | 1328.994 | 0.09694248 | -0.04320003 | -0.05374246 | 0.09128777 | 0.8038343 |  |  |  | 17.859 | 0.0999833 | 2.9995 | 32.9995 | 30 | -0.0417755 | -0.375961 | 8.6236 | 8.99957 | 1206.689 | 9.99833 | 1327.338 | 0.095295 | -0.04267319 | -0.05262181 | 0.08956799 | 0.810941 |  |  |  | 17.84367 | 0.0987215 | 2.9617 | 32.9623 | 30.0006 | -0.0434945 | -0.391448 | 8.60849 | 8.99994 | 1205.653 | 9.87215 | 1324.677 | 0.09414723 | -0.04446874 | -0.04967849 | 0.08822843 | 0.8951306 |  |  |  | 17.86354 | 0.0992359 | 2.97707 | 32.977 | 30 | -0.0436411 | -0.392746 | 8.6067 | 8.99945 | 1206.996 | 9.92359 | 1326.773 | 0.0946153 | -0.04462202 | -0.04999328 | 0.08886788 | 0.8925602 |  |  |  | 17.79447 | 0.0956968 | 2.8709 | 32.8709 | 30 | -0.0456463 | -0.410816 | 8.58916 | 8.99998 | 1202.329 | 9.56968 | 1317.388 | 0.09139051 | -0.04672092 | -0.04466959 | 0.08519101 | 1.045922 |  |  |  | 18.38079 | 0.106757 | 3.20271 | 33.2026 | 29.9999 | -0.0515263 | -0.463781 | 8.53708 | 9.00086 | 1241.945 | 10.6757 | 1374.531 | 0.1014341 | -0.05290122 | -0.0485329 | 0.09303188 | 1.090007 |  |  |  | 18.34698 | 0.0943515 | 2.8305 | 32.83 | 29.9995 | -0.0463815 | -0.408356 | 8.39593 | 8.80429 | 1239.661 | 9.43515 | 1356.625 | 0.09016195 | -0.04749158 | -0.04267037 | 0.08274998 | 1.112987 |  |  |  | 18.35576 | 0.097338 | 2.92017 | 32.9205 | 30.0003 | -0.0458236 | -0.412413 | 8.5876 | 9.00001 | 1240.254 | 9.7338 | 1360.978 | 0.09288725 | -0.04690672 | -0.04598053 | 0.08620373 | 1.020143 |  |  |  | 17.89962 | 0.0981392 | 2.94419 | 32.9443 | 30.0001 | -0.0421372 | -0.37923 | 8.62068 | 8.99991 | 1209.434 | 9.81392 | 1328.127 | 0.09361711 | -0.04305073 | -0.05056638 | 0.08730317 | 0.8513705 |  |  |  | 17.97906 | 0.0985245 | 2.95573 | 32.9557 | 30 | -0.0433781 | -0.390399 | 8.6095 | 8.9999 | 1214.801 | 9.85245 | 1334.489 | 0.09396792 | -0.04434705 | -0.04962086 | 0.08749766 | 0.8937179 |  |  |  | 18.08516 | 0.0982459 | 2.94738 | 32.9474 | 30 | -0.0396832 | -0.357176 | 8.64352 | 9.0007 | 1221.97 | 9.82459 | 1342.024 | 0.09371427 | -0.04049205 | -0.05322222 | 0.08670256 | 0.7608109 |  |  |  | 17.88074 | 0.0965307 | 2.89589 | 32.8955 | 29.9996 | -0.0425527 | -0.382994 | 8.61746 | 9.00045 | 1208.158 | 9.65307 | 1324.782 | 0.09215129 | -0.0434846 | -0.04866669 | 0.08627803 | 0.8935188 |  |  |  | 17.81496 | 0.0985744 | 2.95717 | 32.9566 | 29.9994 | -0.0413567 | -0.37221 | 8.62779 | 9 | 1203.714 | 9.85744 | 1322.369 | 0.09401334 | -0.04223622 | -0.05177712 | 0.08789274 | 0.8157315 |  |  |  | 17.94228125 | 0.0989359 | 2.96813 | 32.9687 | 30.0005 | -0.0452202 | -0.406959 | 8.59253 | 8.99949 | 1212.316 | 9.89359 | 1332.258 | 0.09434235 | -0.04627454 | -0.04806781 | 0.08806936 | 0.962693 |  |  |  | 18.07945 | 0.0985647 | 2.95685 | 32.9559 | 29.9991 | -0.0463029 | -0.416738 | 8.58352 | 9.00026 | 1221.585 | 9.85647 | 1341.99 | 0.09400451 | -0.04740916 | -0.04659535 | 0.08853204 | 1.017466 |  |  |  | 18.09603 | 0.0982756 | 2.94824 | 32.9479 | 29.9997 | -0.0477875 | -0.430048 | 8.56914 | 8.99919 | 1222.705 | 9.82756 | 1342.867 | 0.09374131 | -0.04896705 | -0.04477426 | 0.08831779 | 1.093643 |  |  |  | 18.0662 | 0.0989045 | 2.96713 | 32.967 | 29.9999 | -0.0476706 | -0.429036 | 8.571 | 9.00003 | 1220.689 | 9.89045 | 1341.421 | 0.09431377 | -0.0488443 | -0.04546948 | 0.08896846 | 1.074222 |  |  |  | 18.31995 | 0.0997583 | 2.99272 | 32.9925 | 29.9998 | -0.0462867 | -0.416583 | 8.58347 | 9.00005 | 1237.835 | 9.97583 | 1361.319 | 0.09509043 | -0.04739218 | -0.04769825 | 0.08963595 | 0.9935831 |  |  |  | 18.29071 | 0.0966597 | 2.89987 | 32.9007 | 30.0008 | -0.0434978 | -0.391479 | 8.60851 | 8.99999 | 1235.859 | 9.66597 | 1355.317 | 0.09226892 | -0.04447219 | -0.04779673 | 0.08669925 | 0.9304441 |  |  |  | 18.27182 | 0.0949614 | 2.84884 | 32.8489 | 30 | -0.0440448 | -0.396404 | 8.60361 | 9.00002 | 1234.582 | 9.49614 | 1351.82 | 0.09071911 | -0.04504423 | -0.04567488 | 0.08481097 | 0.9861926
629 |  | 17.86624 | 0.101763 | 3.05289 | 33.0529 | 30 | -0.0422317 | -0.380083 | 8.61986 | 8.99994 | 1207.179 | 10.1763 | 1330.025 | 0.09691162 | -0.04314939 | -0.05376224 | 0.08976026 | 0.8025966 |  |  |  | 17.85507 | 0.10215 | 3.0645 | 33.0645 | 30 | -0.0424013 | -0.381614 | 8.61845 | 9.00006 | 1206.424 | 10.215 | 1329.66 | 0.09726282 | -0.04332648 | -0.05393634 | 0.09160527 | 0.8032893 |  |  |  | 17.86192 | 0.100346 | 3.01038 | 33.0104 | 30 | -0.041879 | -0.376893 | 8.62267 | 8.99957 | 1206.886 | 10.0346 | 1327.993 | 0.09562468 | -0.0427812 | -0.05284347 | 0.08989485 | 0.8095835 |  |  |  | 17.84497 | 0.0990614 | 2.9719 | 32.9725 | 30.0006 | -0.0435427 | -0.391882 | 8.60806 | 8.99994 | 1205.741 | 9.90614 | 1325.184 | 0.09445654 | -0.04451913 | -0.04993741 | 0.08853548 | 0.8914986 |  |  |  | 17.86768 | 0.0995563 | 2.98669 | 32.9867 | 30 | -0.0438028 | -0.394201 | 8.60524 | 8.99945 | 1207.275 | 9.95563 | 1327.467 | 0.09490673 | -0.04479111 | -0.05011562 | 0.08915631 | 0.8937554 |  |  |  | 17.79674 | 0.0960569 | 2.88171 | 32.8817 | 30 | -0.0457884 | -0.412095 | 8.58789 | 8.99998 | 1202.482 | 9.60569 | 1317.989 | 0.0917191 | -0.04686983 | -0.04484927 | 0.08551677 | 1.045052 |  |  |  | 18.38207 | 0.107139 | 3.21415 | 33.2141 | 29.9999 | -0.0517327 | -0.465639 | 8.53522 | 9.00086 | 1242.032 | 10.7139 | 1375.102 | 0.1017792 | -0.05311885 | -0.04866036 | 0.09337349 | 1.091625 |  |  |  | 18.34927 | 0.0947329 | 2.84194 | 32.8414 | 29.9995 | -0.0465294 | -0.409658 | 8.39463 | 8.80429 | 1239.816 | 9.47329 | 1357.267 | 0.09051041 | -0.04764669 | -0.04286372 | 0.08309493 | 1.111586 |  |  |  | 18.35902 | 0.0977246 | 2.93177 | 32.9321 | 30.0003 | -0.0459945 | -0.413951 | 8.58606 | 9.00001 | 1240.474 | 9.77246 | 1361.699 | 0.09323949 | -0.04708584 | -0.04615365 | 0.08655243 | 1.020198 |  |  |  | 17.9028 | 0.0984765 | 2.9543 | 32.9544 | 30.0001 | -0.0424155 | -0.381736 | 8.61817 | 8.99991 | 1209.649 | 9.84765 | 1328.771 | 0.09392422 | -0.04334131 | -0.05058291 | 0.08760722 | 0.8568371 |  |  |  | 17.98258 | 0.098889 | 2.96667 | 32.9667 | 30 | -0.043661 | -0.392945 | 8.60695 | 8.9999 | 1215.039 | 9.8889 | 1335.193 | 0.09429967 | -0.04464283 | -0.04965684 | 0.087826 | 0.8990267 |  |  |  | 18.08715 | 0.0985816 | 2.95745 | 32.9575 | 30 | -0.0397995 | -0.358223 | 8.64248 | 9.0007 | 1222.105 | 9.85816 | 1342.582 | 0.09401989 | -0.04061316 | -0.05340673 | 0.08700527 | 0.7604503 |  |  |  | 17.88381 | 0.0968622 | 2.90583 | 32.9055 | 29.9996 | -0.0428263 | -0.385456 | 8.61499 | 9.00045 | 1208.365 | 9.68622 | 1325.41 | 0.09245356 | -0.0437704 | -0.04868316 | 0.08657751 | 0.8990871 |  |  |  | 17.8178 | 0.098932 | 2.9679 | 32.9673 | 29.9994 | -0.0414684 | -0.373216 | 8.62678 | 9 | 1203.905 | 9.8932 | 1323.01 | 0.0943388 | -0.04235275 | -0.05198605 | 0.08821523 | 0.8146945 |  |  |  | 17.94567 | 0.0992762 | 2.97834 | 32.9789 | 30.0005 | -0.0454647 | -0.409159 | 8.59033 | 8.99949 | 1212.545 | 9.92762 | 1332.922 | 0.09465196 | -0.04653065 | -0.04812131 | 0.08837585 | 0.9669449 |  |  |  | 18.08324 | 0.098911 | 2.96724 | 32.9663 | 29.9991 | -0.0465208 | -0.418699 | 8.58156 | 9.00026 | 1221.84 | 9.8911 | 1342.694 | 0.09431969 | -0.04763767 | -0.04668202 | 0.08884434 | 1.020471 |  |  |  | 18.09817 | 0.0986296 | 2.95886 | 32.9586 | 29.9997 | -0.0479881 | -0.431854 | 8.56733 | 8.99919 | 1222.849 | 9.86296 | 1343.458 | 0.09406358 | -0.04917774 | -0.04488584 | 0.08863768 | 1.095618 |  |  |  | 18.06855 | 0.0992578 | 2.97773 | 32.9776 | 29.9999 | -0.0478834 | -0.430952 | 8.56908 | 9.00003 | 1220.848 | 9.92578 | 1342.026 | 0.09463522 | -0.04906777 | -0.04556745 | 0.0892875 | 1.076816 |  |  |  | 18.32206 | 0.100107 | 3.0032 | 33.003 | 29.9998 | -0.0464148 | -0.417735 | 8.58232 | 9.00005 | 1237.977 | 10.0107 | 1361.907 | 0.09540745 | -0.0475265 | -0.04788094 | 0.08995061 | 0.9925974 |  |  |  | 18.29211 | 0.0970236 | 2.91078 | 32.9116 | 30.0008 | -0.0436361 | -0.392725 | 8.60727 | 8.99999 | 1235.953 | 9.70236 | 1355.87 | 0.09260069 | -0.04461679 | -0.0479839 | 0.08702875 | 0.9298282 |  |  |  | 18.27454 | 0.09534 | 2.8602 | 32.8602 | 30 | -0.0441789 | -0.397611 | 8.60241 | 9.00002 | 1234.766 | 9.534 | 1352.488 | 0.09106482 | -0.04518452 | -0.0458803 | 0.08515376 | 0.9848348
630 |  | 17.86738 | 0.102115 | 3.06346 | 33.0635 | 30 | -0.0423501 | -0.381149 | 8.61879 | 8.99994 | 1207.255 | 10.2115 | 1330.534 | 0.09723106 | -0.04327302 | -0.05395804 | 0.09007696 | 0.8019753 |  |  |  | 17.85745 | 0.102494 | 3.07482 | 33.0748 | 30 | -0.0425061 | -0.382558 | 8.6175 | 9.00006 | 1206.584 | 10.2494 | 1330.252 | 0.09757489 | -0.04343593 | -0.05413896 | 0.09191482 | 0.8023045 |  |  |  | 17.864 | 0.100699 | 3.02097 | 33.021 | 30 | -0.0420048 | -0.378025 | 8.62154 | 8.99957 | 1207.027 | 10.0699 | 1328.573 | 0.09594543 | -0.04291251 | -0.05303292 | 0.0902131 | 0.8091674 |  |  |  | 17.84716 | 0.0994127 | 2.98244 | 32.983 | 30.0006 | -0.0436231 | -0.392606 | 8.60734 | 8.99994 | 1205.889 | 9.94127 | 1325.77 | 0.09477613 | -0.0446032 | -0.05017293 | 0.08885244 | 0.8889893 |  |  |  | 17.87178 | 0.0999009 | 2.99703 | 32.997 | 30 | -0.0440177 | -0.396135 | 8.60331 | 8.99945 | 1207.553 | 9.99009 | 1328.188 | 0.09522008 | -0.04501588 | -0.0502042 | 0.08946654 | 0.8966556 |  |  |  | 17.79867 | 0.0964117 | 2.89235 | 32.8923 | 30 | -0.045936 | -0.413423 | 8.58656 | 8.99998 | 1202.613 | 9.64117 | 1318.559 | 0.09204276 | -0.04702452 | -0.04501823 | 0.08583774 | 1.044566 |  |  |  | 18.38352 | 0.107515 | 3.22544 | 33.2254 | 29.9999 | -0.0519441 | -0.467542 | 8.53332 | 9.00086 | 1242.13 | 10.7515 | 1375.677 | 0.1021188 | -0.05334181 | -0.04877695 | 0.09370952 | 1.093586 |  |  |  | 18.35101 | 0.0951135 | 2.85335 | 32.8528 | 29.9995 | -0.0466729 | -0.410921 | 8.39337 | 8.80429 | 1239.933 | 9.51135 | 1357.867 | 0.09085801 | -0.0477972 | -0.04306081 | 0.08343925 | 1.109993 |  |  |  | 18.36077 | 0.0981074 | 2.94325 | 32.9436 | 30.0003 | -0.0461369 | -0.415233 | 8.58478 | 9.00001 | 1240.593 | 9.81074 | 1362.304 | 0.09358815 | -0.04723512 | -0.04635303 | 0.08689812 | 1.01903 |  |  |  | 17.90584375 | 0.0988359 | 2.96509 | 32.9652 | 30.0001 | -0.0426866 | -0.384176 | 8.61573 | 8.99991 | 1209.854 | 9.88359 | 1329.431 | 0.09425135 | -0.04362446 | -0.05062689 | 0.08793121 | 0.8616856 |  |  |  | 17.98556 | 0.0992408 | 2.97722 | 32.9772 | 30 | -0.0439208 | -0.395282 | 8.60462 | 8.9999 | 1215.24 | 9.92408 | 1335.842 | 0.09461976 | -0.04491452 | -0.04970524 | 0.08814295 | 0.9036176 |  |  |  | 18.08887 | 0.0989134 | 2.9674 | 32.9674 | 30 | -0.0399457 | -0.35954 | 8.64116 | 9.0007 | 1222.221 | 9.89134 | 1343.115 | 0.09432187 | -0.04076543 | -0.05355644 | 0.08730446 | 0.7611677 |  |  |  | 17.88741 | 0.0971977 | 2.9159 | 32.9155 | 29.9996 | -0.0430886 | -0.387817 | 8.61263 | 9.00045 | 1208.609 | 9.71977 | 1326.083 | 0.09275938 | -0.04404447 | -0.04871491 | 0.08688036 | 0.9041271 |  |  |  | 17.82222 | 0.0992866 | 2.97854 | 32.9779 | 29.9994 | -0.0415995 | -0.374396 | 8.6256 | 9 | 1204.204 | 9.92866 | 1323.765 | 0.09466142 | -0.04248953 | -0.05217189 | 0.08853436 | 0.8144142 |  |  |  | 17.94867 | 0.0996203 | 2.98866 | 32.9892 | 30.0005 | -0.0457164 | -0.411424 | 8.58806 | 8.99949 | 1212.748 | 9.96203 | 1333.562 | 0.09496494 | -0.04679438 | -0.04817056 | 0.08868581 | 0.971431 |  |  |  | 18.08684 | 0.0992595 | 2.97769 | 32.9768 | 29.9991 | -0.0467401 | -0.420673 | 8.57959 | 9.00026 | 1222.084 | 9.92595 | 1343.387 | 0.09463677 | -0.04786769 | -0.04676908 | 0.0891586 | 1.02349 |  |  |  | 18.10036 | 0.0989931 | 2.96976 | 32.9695 | 29.9997 | -0.048181 | -0.43359 | 8.5656 | 8.99919 | 1222.997 | 9.89931 | 1344.065 | 0.0943944 | -0.04938039 | -0.04501401 | 0.08896604 | 1.097 |  |  |  | 18.07074 | 0.0995841 | 2.98752 | 32.9874 | 29.9999 | -0.0480779 | -0.432703 | 8.56733 | 9.00003 | 1220.996 | 9.95841 | 1342.588 | 0.09493202 | -0.04927208 | -0.04565994 | 0.08958205 | 1.079109 |  |  |  | 18.32466 | 0.100456 | 3.01366 | 33.0134 | 29.9998 | -0.0465496 | -0.418949 | 8.5811 | 9.00005 | 1238.153 | 10.0456 | 1362.533 | 0.09572464 | -0.04766787 | -0.04805677 | 0.0902653 | 0.9919077 |  |  |  | 18.29442 | 0.0974055 | 2.92224 | 32.923 | 30.0008 | -0.0437799 | -0.394019 | 8.60597 | 8.99999 | 1236.11 | 9.74055 | 1356.514 | 0.09294876 | -0.04476716 | -0.0481816 | 0.08737417 | 0.9291341 |  |  |  | 18.27731 | 0.0957111 | 2.87133 | 32.8713 | 30 | -0.0443326 | -0.398995 | 8.60102 | 9.00002 | 1234.954 | 9.57111 | 1353.152 | 0.09140356 | -0.04534533 | -0.04605822 | 0.08548959 | 0.984522
631 |  | 17.86927 | 0.102493 | 3.07479 | 33.0748 | 30 | -0.042444 | -0.381993 | 8.61795 | 8.99994 | 1207.383 | 10.2493 | 1331.132 | 0.09757398 | -0.04337107 | -0.05420291 | 0.09041666 | 0.8001614 |  |  |  | 17.85990625 | 0.102838 | 3.08514 | 33.0852 | 30 | -0.0426343 | -0.383711 | 8.61635 | 9.00006 | 1206.75 | 10.2838 | 1330.85 | 0.09788686 | -0.04356983 | -0.05431703 | 0.09222425 | 0.8021394 |  |  |  | 17.86606 | 0.101051 | 3.03153 | 33.0315 | 30 | -0.0421238 | -0.379096 | 8.62047 | 8.99957 | 1207.166 | 10.1051 | 1329.152 | 0.09626518 | -0.04303674 | -0.05322844 | 0.09053035 | 0.808529 |  |  |  | 17.84889 | 0.0997625 | 2.99293 | 32.9935 | 30.0006 | -0.0436941 | -0.393244 | 8.6067 | 8.99994 | 1206.006 | 9.97625 | 1326.321 | 0.09509425 | -0.04467744 | -0.05041681 | 0.0891681 | 0.8861616 |  |  |  | 17.87556 | 0.100252 | 3.00756 | 33.0075 | 30 | -0.0442401 | -0.398136 | 8.60131 | 8.99945 | 1207.808 | 10.0252 | 1328.893 | 0.09553924 | -0.04524855 | -0.0502907 | 0.08978264 | 0.8997399 |  |  |  | 17.80081 | 0.0967876 | 2.90363 | 32.9036 | 30 | -0.0461058 | -0.414951 | 8.58503 | 8.99998 | 1202.757 | 9.67876 | 1319.169 | 0.09238554 | -0.04720252 | -0.04518303 | 0.08617766 | 1.044696 |  |  |  | 18.3861 | 0.107891 | 3.23672 | 33.2366 | 29.9999 | -0.0521518 | -0.469411 | 8.53145 | 9.00086 | 1242.304 | 10.7891 | 1376.337 | 0.1024582 | -0.05356092 | -0.04889729 | 0.09404493 | 1.095376 |  |  |  | 18.35327 | 0.095494 | 2.86477 | 32.8643 | 29.9995 | -0.0468134 | -0.412159 | 8.39213 | 8.80429 | 1240.086 | 9.5494 | 1358.507 | 0.0912054 | -0.04794459 | -0.04326081 | 0.08378315 | 1.108268 |  |  |  | 18.3626 | 0.0984681 | 2.95407 | 32.9544 | 30.0003 | -0.0462911 | -0.41662 | 8.58339 | 9.00001 | 1240.716 | 9.84681 | 1362.887 | 0.09391657 | -0.04739679 | -0.04651978 | 0.08722368 | 1.018852 |  |  |  | 17.90891 | 0.0991882 | 2.97565 | 32.9757 | 30.0001 | -0.042952 | -0.386564 | 8.61334 | 8.99991 | 1210.061 | 9.91882 | 1330.085 | 0.09457191 | -0.04390173 | -0.05067018 | 0.08824866 | 0.8664216 |  |  |  | 17.98801 | 0.0995971 | 2.98791 | 32.9879 | 30 | -0.0441989 | -0.397786 | 8.60211 | 8.9999 | 1215.406 | 9.95971 | 1336.457 | 0.09494384 | -0.04520544 | -0.0497384 | 0.08846405 | 0.9088641 |  |  |  | 18.09051 | 0.0992434 | 2.97731 | 32.9773 | 30 | -0.0400948 | -0.360881 | 8.63982 | 9.0007 | 1222.332 | 9.92434 | 1343.64 | 0.09462212 | -0.04092075 | -0.05370138 | 0.08760197 | 0.7620056 |  |  |  | 17.88971 | 0.0975355 | 2.92603 | 32.9257 | 29.9996 | -0.0433571 | -0.390233 | 8.61022 | 9.00045 | 1208.764 | 9.75355 | 1326.662 | 0.09306721 | -0.0443251 | -0.04874211 | 0.08718562 | 0.9093801 |  |  |  | 17.82612 | 0.0996497 | 2.98943 | 32.9888 | 29.9994 | -0.0417608 | -0.375847 | 8.62415 | 9 | 1204.467 | 9.96497 | 1324.492 | 0.09499167 | -0.04265785 | -0.05233383 | 0.08886125 | 0.8151103 |  |  |  | 17.95175 | 0.099958 | 2.99879 | 32.9993 | 30.0005 | -0.0459458 | -0.413489 | 8.586 | 8.99949 | 1212.956 | 9.9958 | 1334.2 | 0.095272 | -0.0470348 | -0.0482372 | 0.08898986 | 0.9750731 |  |  |  | 18.09114 | 0.0996148 | 2.98835 | 32.9874 | 29.9991 | -0.0469875 | -0.4229 | 8.57736 | 9.00026 | 1222.375 | 9.96148 | 1344.141 | 0.09495994 | -0.04812726 | -0.04683268 | 0.08947869 | 1.027643 |  |  |  | 18.10129 | 0.0993643 | 2.9809 | 32.9806 | 29.9997 | -0.0483865 | -0.435439 | 8.56375 | 8.99919 | 1223.06 | 9.93643 | 1344.589 | 0.0947321 | -0.04959631 | -0.04513579 | 0.08930163 | 1.098825 |  |  |  | 18.07291 | 0.099956 | 2.99867 | 32.9986 | 29.9999 | -0.048277 | -0.434494 | 8.56554 | 9.00003 | 1221.142 | 9.9956 | 1343.203 | 0.09527018 | -0.04948125 | -0.04578893 | 0.08991776 | 1.080638 |  |  |  | 18.32889 | 0.100807 | 3.02417 | 33.0239 | 29.9998 | -0.0466847 | -0.420165 | 8.57989 | 9.00005 | 1238.439 | 10.0807 | 1363.282 | 0.09604355 | -0.04780958 | -0.04823397 | 0.0905812 | 0.9912015 |  |  |  | 18.29658 | 0.097761 | 2.93291 | 32.9337 | 30.0008 | -0.043949 | -0.39554 | 8.60445 | 8.99999 | 1236.256 | 9.7761 | 1357.113 | 0.09327265 | -0.04494402 | -0.04832863 | 0.0876956 | 0.9299668 |  |  |  | 18.27895 | 0.0960921 | 2.88276 | 32.8828 | 30 | -0.0444841 | -0.400358 | 8.59966 | 9.00002 | 1235.064 | 9.60921 | 1353.744 | 0.09175122 | -0.04550387 | -0.04624734 | 0.08583467 | 0.9839241
632 |  | 17.87253 | 0.102849 | 3.08547 | 33.0855 | 30 | -0.0425614 | -0.38305 | 8.61689 | 8.99994 | 1207.603 | 10.2849 | 1331.804 | 0.09789683 | -0.04349369 | -0.05440315 | 0.0907359 | 0.79947 |  |  |  | 17.86206 | 0.103181 | 3.09543 | 33.0955 | 30 | -0.0427614 | -0.384855 | 8.6152 | 9.00006 | 1206.896 | 10.3181 | 1331.424 | 0.09819782 | -0.0437026 | -0.05449523 | 0.09253277 | 0.8019528 |  |  |  | 17.86938 | 0.101392 | 3.04175 | 33.0418 | 30 | -0.0422344 | -0.380091 | 8.61947 | 8.99957 | 1207.391 | 10.1392 | 1329.811 | 0.09657483 | -0.04315221 | -0.05342263 | 0.09083716 | 0.8077515 |  |  |  | 17.85316 | 0.100095 | 3.00291 | 33.0035 | 30.0006 | -0.0437836 | -0.39405 | 8.60589 | 8.99994 | 1206.294 | 10.0095 | 1327.039 | 0.09539654 | -0.04477103 | -0.05062551 | 0.08946719 | 0.8843572 |  |  |  | 17.87773 | 0.100605 | 3.01816 | 33.0181 | 30 | -0.0444897 | -0.400382 | 8.59906 | 8.99945 | 1207.954 | 10.0605 | 1329.481 | 0.09586003 | -0.04550974 | -0.05035029 | 0.09010088 | 0.9038624 |  |  |  | 17.80343 | 0.0971376 | 2.91413 | 32.9141 | 30 | -0.0462275 | -0.416046 | 8.58393 | 8.99998 | 1202.935 | 9.71376 | 1319.785 | 0.09270461 | -0.04733011 | -0.0453745 | 0.08649383 | 1.043099 |  |  |  | 18.38897 | 0.108271 | 3.24811 | 33.248 | 29.9999 | -0.0523757 | -0.471427 | 8.52944 | 9.00086 | 1242.498 | 10.8271 | 1377.025 | 0.1028011 | -0.05379716 | -0.04900398 | 0.09438366 | 1.097812 |  |  |  | 18.35557 | 0.0958664 | 2.87594 | 32.8754 | 29.9995 | -0.0469791 | -0.413618 | 8.39067 | 8.80429 | 1240.242 | 9.58664 | 1359.139 | 0.09154528 | -0.04811844 | -0.04342684 | 0.08411958 | 1.108035 |  |  |  | 18.36417 | 0.0988319 | 2.96499 | 32.9653 | 30.0003 | -0.0464619 | -0.418157 | 8.58185 | 9.00001 | 1240.822 | 9.88319 | 1363.455 | 0.09424771 | -0.0475759 | -0.04667181 | 0.08755202 | 1.019371 |  |  |  | 17.91121875 | 0.0995385 | 2.98616 | 32.9863 | 30.0001 | -0.0432128 | -0.388911 | 8.61099 | 8.99991 | 1210.217 | 9.95385 | 1330.681 | 0.09489055 | -0.04417427 | -0.05071627 | 0.08856447 | 0.8710079 |  |  |  | 17.99121875 | 0.0999653 | 2.99896 | 32.9989 | 30 | -0.0444276 | -0.399844 | 8.60005 | 8.9999 | 1215.623 | 9.99653 | 1337.143 | 0.09527863 | -0.04544475 | -0.04983389 | 0.08879551 | 0.9119246 |  |  |  | 18.09218 | 0.0995878 | 2.98764 | 32.9877 | 30 | -0.0402811 | -0.362558 | 8.63814 | 9.0007 | 1222.445 | 9.95878 | 1344.185 | 0.09493538 | -0.04111485 | -0.05382053 | 0.08791238 | 0.763925 |  |  |  | 17.89279 | 0.0978805 | 2.93638 | 32.936 | 29.9996 | -0.0436519 | -0.392887 | 8.60756 | 9.00045 | 1208.972 | 9.78805 | 1327.307 | 0.0933815 | -0.04463331 | -0.04874819 | 0.08749705 | 0.9155891 |  |  |  | 17.82899 | 0.100005 | 3.0001 | 32.9995 | 29.9994 | -0.0419425 | -0.377482 | 8.62252 | 9 | 1204.662 | 10.0005 | 1325.134 | 0.09531473 | -0.04284748 | -0.05246724 | 0.08918133 | 0.8166521 |  |  |  | 17.95404 | 0.100307 | 3.00925 | 33.0098 | 30.0005 | -0.0461829 | -0.415622 | 8.58386 | 8.99949 | 1213.111 | 10.0307 | 1334.794 | 0.09558923 | -0.04728334 | -0.04830589 | 0.0893043 | 0.9788319 |  |  |  | 18.09525 | 0.0999684 | 2.99896 | 32.998 | 29.9991 | -0.0472221 | -0.425012 | 8.57525 | 9.00026 | 1222.652 | 9.99684 | 1344.879 | 0.09528145 | -0.04837346 | -0.046908 | 0.0897972 | 1.031241 |  |  |  | 18.10228125 | 0.0997285 | 2.99183 | 32.9915 | 29.9997 | -0.0485938 | -0.437304 | 8.56188 | 8.99919 | 1223.127 | 9.97285 | 1345.108 | 0.09506333 | -0.04981418 | -0.04524915 | 0.08963076 | 1.100886 |  |  |  | 18.07592 | 0.100299 | 3.00898 | 33.0089 | 29.9999 | -0.0484781 | -0.436304 | 8.56373 | 9.00003 | 1221.346 | 10.0299 | 1343.846 | 0.09558196 | -0.04969258 | -0.04588938 | 0.09022698 | 1.082877 |  |  |  | 18.33159 | 0.10116 | 3.03477 | 33.0345 | 29.9998 | -0.0468159 | -0.421346 | 8.57871 | 9.00005 | 1238.621 | 10.116 | 1363.92 | 0.09636417 | -0.04794721 | -0.04841696 | 0.09089927 | 0.990298 |  |  |  | 18.29883 | 0.0981563 | 2.94477 | 32.9456 | 30.0008 | -0.0440743 | -0.396668 | 8.60332 | 8.99999 | 1236.408 | 9.81563 | 1357.769 | 0.09363268 | -0.04507509 | -0.04855759 | 0.08805293 | 0.9282809 |  |  |  | 18.28095 | 0.0964773 | 2.89432 | 32.8943 | 30 | -0.0446345 | -0.401711 | 8.59831 | 9.00002 | 1235.199 | 9.64773 | 1354.368 | 0.09210259 | -0.04566129 | -0.0464413 | 0.08618331 | 0.9832044
633 |  | 17.87566 | 0.103213 | 3.0964 | 33.0964 | 30 | -0.0426769 | -0.384089 | 8.61585 | 8.99994 | 1207.815 | 10.3213 | 1332.477 | 0.09822683 | -0.04361433 | -0.0546125 | 0.09106228 | 0.7986143 |  |  |  | 17.86534375 | 0.103518 | 3.10554 | 33.1056 | 30 | -0.0428732 | -0.385862 | 8.6142 | 9.00006 | 1207.118 | 10.3518 | 1332.076 | 0.09850326 | -0.0438194 | -0.05468386 | 0.09283543 | 0.8013224 |  |  |  | 17.8725 | 0.101744 | 3.05232 | 33.0523 | 30 | -0.0423723 | -0.381332 | 8.61823 | 8.99957 | 1207.601 | 10.1744 | 1330.467 | 0.09689438 | -0.0432962 | -0.05359818 | 0.09115387 | 0.8077923 |  |  |  | 17.85698 | 0.10046 | 3.01386 | 33.0144 | 30.0006 | -0.0438625 | -0.39476 | 8.60518 | 8.99994 | 1206.553 | 10.046 | 1327.763 | 0.09572827 | -0.04485355 | -0.05087473 | 0.08979568 | 0.881647 |  |  |  | 17.88092 | 0.100963 | 3.0289 | 33.0289 | 30 | -0.044773 | -0.402932 | 8.59651 | 8.99945 | 1208.17 | 10.0963 | 1330.151 | 0.09618525 | -0.04580627 | -0.05037898 | 0.0904232 | 0.9092338 |  |  |  | 17.80687 | 0.0975154 | 2.92546 | 32.9255 | 30 | -0.0463716 | -0.417344 | 8.58264 | 8.99998 | 1203.167 | 9.75154 | 1320.494 | 0.0930489 | -0.0474812 | -0.0455677 | 0.08683478 | 1.041993 |  |  |  | 18.39149 | 0.108651 | 3.25951 | 33.2594 | 29.9999 | -0.0526109 | -0.473543 | 8.52732 | 9.00086 | 1242.668 | 10.8651 | 1377.685 | 0.103144 | -0.05404539 | -0.04909857 | 0.09472244 | 1.100753 |  |  |  | 18.35761 | 0.0962358 | 2.88702 | 32.8865 | 29.9995 | -0.0471312 | -0.414956 | 8.38933 | 8.80429 | 1240.379 | 9.62358 | 1359.748 | 0.09188231 | -0.04827806 | -0.04360426 | 0.08445328 | 1.107187 |  |  |  | 18.3669 | 0.0992223 | 2.9767 | 32.977 | 30.0003 | -0.0465991 | -0.419392 | 8.58062 | 9.00001 | 1241.007 | 9.92223 | 1364.142 | 0.09460293 | -0.04771979 | -0.04688314 | 0.08790387 | 1.017846 |  |  |  | 17.91544 | 0.0998968 | 2.99691 | 32.997 | 30.0001 | -0.0434684 | -0.391211 | 8.60869 | 8.99991 | 1210.503 | 9.98968 | 1331.428 | 0.09521636 | -0.04444145 | -0.0507749 | 0.08888672 | 0.8752642 |  |  |  | 17.99445 | 0.100317 | 3.0095 | 33.0095 | 30 | -0.044668 | -0.402007 | 8.59789 | 8.9999 | 1215.841 | 10.0317 | 1337.81 | 0.09559832 | -0.04569635 | -0.04990197 | 0.08911196 | 0.9157226 |  |  |  | 18.09517 | 0.0999298 | 2.9979 | 32.9979 | 30 | -0.0404652 | -0.364215 | 8.63648 | 9.0007 | 1222.646 | 9.99298 | 1344.825 | 0.09524636 | -0.0413067 | -0.05393966 | 0.08822001 | 0.7657944 |  |  |  | 17.89584 | 0.0982292 | 2.94684 | 32.9465 | 29.9996 | -0.0439375 | -0.395457 | 8.60499 | 9.00045 | 1209.178 | 9.82292 | 1327.955 | 0.09369906 | -0.04493199 | -0.04876707 | 0.08781174 | 0.9213592 |  |  |  | 17.83196 | 0.100362 | 3.01079 | 33.0102 | 29.9994 | -0.0421557 | -0.379401 | 8.6206 | 9 | 1204.862 | 10.0362 | 1325.784 | 0.09563922 | -0.04307004 | -0.05256918 | 0.08950281 | 0.8193022 |  |  |  | 17.95628 | 0.100656 | 3.01974 | 33.0203 | 30.0005 | -0.0464248 | -0.417799 | 8.58169 | 8.99949 | 1213.262 | 10.0656 | 1335.384 | 0.09590637 | -0.04753699 | -0.04836938 | 0.08961866 | 0.982791 |  |  |  | 18.09817 | 0.100315 | 3.00935 | 33.0084 | 29.9991 | -0.0475009 | -0.42752 | 8.57274 | 9.00026 | 1222.849 | 10.0315 | 1345.52 | 0.0955965 | -0.04866612 | -0.04693039 | 0.09010963 | 1.036985 |  |  |  | 18.10406 | 0.100097 | 3.00289 | 33.0026 | 29.9997 | -0.0488035 | -0.439192 | 8.56 | 8.99919 | 1223.247 | 10.0097 | 1345.69 | 0.09539836 | -0.05003461 | -0.04536374 | 0.08996343 | 1.102965 |  |  |  | 18.08014 | 0.100633 | 3.01897 | 33.0189 | 29.9999 | -0.0487092 | -0.438384 | 8.56165 | 9.00003 | 1221.631 | 10.0633 | 1344.567 | 0.09588547 | -0.04993548 | -0.04594999 | 0.09052762 | 1.086735 |  |  |  | 18.33408 | 0.101516 | 3.04545 | 33.0452 | 29.9998 | -0.0469551 | -0.422598 | 8.57746 | 9.00005 | 1238.789 | 10.1516 | 1364.546 | 0.09668741 | -0.04809326 | -0.04859415 | 0.09122 | 0.9896924 |  |  |  | 18.30089 | 0.098524 | 2.9558 | 32.9566 | 30.0008 | -0.0442544 | -0.39829 | 8.6017 | 8.99999 | 1236.547 | 9.8524 | 1358.376 | 0.09396746 | -0.04526351 | -0.04870395 | 0.08838522 | 0.9293601 |  |  |  | 18.28302 | 0.0968482 | 2.90545 | 32.9055 | 30 | -0.0447865 | -0.403079 | 8.59694 | 9.00002 | 1235.339 | 9.68482 | 1354.98 | 0.09244079 | -0.0458204 | -0.04662039 | 0.08651884 | 0.9828404
634 |  | 17.87825 | 0.103569 | 3.10707 | 33.1071 | 30 | -0.042787 | -0.38508 | 8.61486 | 8.99994 | 1207.99 | 10.3569 | 1333.1 | 0.09854947 | -0.04372934 | -0.05482013 | 0.09138157 | 0.7976877 |  |  |  | 17.86987 | 0.103851 | 3.11553 | 33.1155 | 30 | -0.0430046 | -0.387044 | 8.61302 | 9.00006 | 1207.424 | 10.3851 | 1332.816 | 0.09880497 | -0.04395669 | -0.05484828 | 0.093134 | 0.8014234 |  |  |  | 17.87545 | 0.102086 | 3.06257 | 33.0626 | 30 | -0.0424983 | -0.382466 | 8.6171 | 8.99957 | 1207.801 | 10.2086 | 1331.1 | 0.09720475 | -0.04342778 | -0.05377697 | 0.09146151 | 0.8075536 |  |  |  | 17.85971 | 0.10081 | 3.02437 | 33.025 | 30.0006 | -0.04395 | -0.395547 | 8.6044 | 8.99994 | 1206.737 | 10.081 | 1328.389 | 0.09604627 | -0.04494507 | -0.05110121 | 0.09011089 | 0.8795304 |  |  |  | 17.883875 | 0.101321 | 3.03963 | 33.0396 | 30 | -0.0450685 | -0.405591 | 8.59385 | 8.99945 | 1208.37 | 10.1321 | 1330.803 | 0.09651037 | -0.04611567 | -0.0503947 | 0.09074549 | 0.9150897 |  |  |  | 17.80924 | 0.0978804 | 2.93641 | 32.9364 | 30 | -0.0465407 | -0.418865 | 8.58111 | 8.99998 | 1203.327 | 9.78804 | 1321.109 | 0.09338141 | -0.04765854 | -0.04572287 | 0.0871644 | 1.042335 |  |  |  | 18.39295 | 0.109031 | 3.27092 | 33.2708 | 29.9999 | -0.0528188 | -0.475415 | 8.52545 | 9.00086 | 1242.767 | 10.9031 | 1378.267 | 0.1034867 | -0.05426486 | -0.0492218 | 0.09506159 | 1.102456 |  |  |  | 18.35986 | 0.0966084 | 2.8982 | 32.8977 | 29.9995 | -0.0472883 | -0.41634 | 8.38795 | 8.80429 | 1240.531 | 9.66084 | 1360.377 | 0.09222214 | -0.04844294 | -0.0437792 | 0.08478967 | 1.106529 |  |  |  | 18.36923 | 0.0996015 | 2.98808 | 32.9884 | 30.0003 | -0.0467577 | -0.42082 | 8.57919 | 9.00001 | 1241.164 | 9.96015 | 1364.786 | 0.09494784 | -0.04788616 | -0.04706168 | 0.08824562 | 1.017519 |  |  |  | 17.91973 | 0.100255 | 3.00767 | 33.0078 | 30.0001 | -0.0437334 | -0.393596 | 8.60631 | 8.99991 | 1210.793 | 10.0255 | 1332.181 | 0.09554197 | -0.04471853 | -0.05082344 | 0.08920876 | 0.8798802 |  |  |  | 17.99785 | 0.100678 | 3.02033 | 33.0203 | 30 | -0.0448897 | -0.404003 | 8.59589 | 8.9999 | 1216.071 | 10.0678 | 1338.503 | 0.09592635 | -0.04592845 | -0.04999791 | 0.08943664 | 0.9186074 |  |  |  | 18.09818 | 0.100273 | 3.0082 | 33.0082 | 30 | -0.0406678 | -0.366039 | 8.63466 | 9.0007 | 1222.85 | 10.0273 | 1345.469 | 0.09555833 | -0.04151786 | -0.05404047 | 0.08852862 | 0.7682735 |  |  |  | 17.89812 | 0.098574 | 2.95719 | 32.9568 | 29.9996 | -0.0442478 | -0.39825 | 8.6022 | 9.00045 | 1209.332 | 9.8574 | 1328.541 | 0.09401298 | -0.0452566 | -0.04875637 | 0.08812305 | 0.9282193 |  |  |  | 17.83444 | 0.100731 | 3.02186 | 33.0213 | 29.9994 | -0.0423971 | -0.381574 | 8.61842 | 9 | 1205.029 | 10.0731 | 1326.413 | 0.0959745 | -0.0433221 | -0.05265241 | 0.08983519 | 0.8227942 |  |  |  | 17.95938 | 0.100998 | 3.02999 | 33.0305 | 30.0005 | -0.0466849 | -0.42014 | 8.57934 | 8.99949 | 1213.472 | 10.0998 | 1336.03 | 0.09621704 | -0.04780979 | -0.04840725 | 0.08992629 | 0.9876576 |  |  |  | 18.10033 | 0.100676 | 3.02019 | 33.0193 | 29.9991 | -0.0477557 | -0.429813 | 8.57045 | 9.00026 | 1222.995 | 10.0676 | 1346.122 | 0.09592454 | -0.04893366 | -0.04699088 | 0.09043521 | 1.041344 |  |  |  | 18.10481 | 0.100466 | 3.01394 | 33.0136 | 29.9997 | -0.0490256 | -0.44119 | 8.558 | 8.99919 | 1223.298 | 10.0466 | 1346.198 | 0.09573373 | -0.05026814 | -0.04546559 | 0.09029675 | 1.10563 |  |  |  | 18.08297 | 0.100975 | 3.02924 | 33.0292 | 29.9999 | -0.0489273 | -0.440347 | 8.55968 | 9.00003 | 1221.822 | 10.0975 | 1345.196 | 0.09619615 | -0.05016477 | -0.04603138 | 0.09083579 | 1.089795 |  |  |  | 18.33619 | 0.101869 | 3.05605 | 33.0558 | 29.9998 | -0.0471151 | -0.424038 | 8.57602 | 9.00005 | 1238.932 | 10.1869 | 1365.141 | 0.09700783 | -0.04826116 | -0.04874667 | 0.09153804 | 0.9900401 |  |  |  | 18.30396 | 0.0988839 | 2.9666 | 32.9674 | 30.0008 | -0.0443849 | -0.399464 | 8.60053 | 8.99999 | 1236.754 | 9.88839 | 1359.049 | 0.09429503 | -0.04540006 | -0.04889497 | 0.08871002 | 0.9285222 |  |  |  | 18.28483 | 0.0972215 | 2.91665 | 32.9167 | 30 | -0.0449524 | -0.404572 | 8.59544 | 9.00002 | 1235.461 | 9.72215 | 1355.575 | 0.09278108 | -0.0459941 | -0.04678698 | 0.08685652 | 0.9830534
635 |  | 17.88136 | 0.103927 | 3.1178 | 33.1178 | 30 | -0.0429111 | -0.386197 | 8.61374 | 8.99994 | 1208.2 | 10.3927 | 1333.765 | 0.09887382 | -0.043859 | -0.05501483 | 0.09170235 | 0.7972214 |  |  |  | 17.87303125 | 0.104188 | 3.12564 | 33.1257 | 30 | -0.043152 | -0.38837 | 8.61169 | 9.00006 | 1207.637 | 10.4188 | 1333.459 | 0.09911022 | -0.04411073 | -0.05499949 | 0.09343652 | 0.8020207 |  |  |  | 17.87801 | 0.102424 | 3.07273 | 33.0727 | 30 | -0.0426133 | -0.383502 | 8.61606 | 8.99957 | 1207.973 | 10.2424 | 1331.699 | 0.09751139 | -0.04354789 | -0.0539635 | 0.09176557 | 0.806988 |  |  |  | 17.86121875 | 0.101152 | 3.03463 | 33.0352 | 30.0006 | -0.0440698 | -0.396626 | 8.60332 | 8.99994 | 1206.839 | 10.1152 | 1328.913 | 0.0963569 | -0.04507038 | -0.05128652 | 0.09041917 | 0.8787958 |  |  |  | 17.88585 | 0.101658 | 3.04974 | 33.0497 | 30 | -0.0454036 | -0.408607 | 8.59084 | 8.99945 | 1208.503 | 10.1658 | 1331.358 | 0.09681632 | -0.04646665 | -0.05034967 | 0.09104904 | 0.9228788 |  |  |  | 17.81203125 | 0.0982219 | 2.94666 | 32.9466 | 30 | -0.0467028 | -0.420324 | 8.57966 | 8.99998 | 1203.515625 | 9.82219 | 1321.727 | 0.09369242 | -0.04782857 | -0.04586385 | 0.0874725 | 1.042838 |  |  |  | 18.39342 | 0.109413 | 3.28238 | 33.2823 | 29.9999 | -0.0530616 | -0.4776 | 8.52326 | 9.00086 | 1242.799 | 10.9413 | 1378.777 | 0.103831 | -0.05452124 | -0.04930981 | 0.09540285 | 1.105687 |  |  |  | 18.36212 | 0.0969965 | 2.90984 | 32.9093 | 29.9995 | -0.0474373 | -0.417652 | 8.38664 | 8.80429 | 1240.684 | 9.69965 | 1361.026 | 0.09257599 | -0.04859935 | -0.04397664 | 0.08513997 | 1.105117 |  |  |  | 18.37064 | 0.0999716 | 2.99918 | 32.9995 | 30.0003 | -0.0469168 | -0.422252 | 8.57776 | 9.00001 | 1241.259 | 9.99716 | 1365.35 | 0.09528436 | -0.04805308 | -0.04723129 | 0.08857937 | 1.017399 |  |  |  | 17.92384 | 0.10061 | 3.01831 | 33.0184 | 30.0001 | -0.0440089 | -0.396076 | 8.60383 | 8.99991 | 1211.07 | 10.061 | 1332.916 | 0.09586457 | -0.04500668 | -0.0508579 | 0.08952787 | 0.8849496 |  |  |  | 18.00164 | 0.101035 | 3.03105 | 33.031 | 30 | -0.0450886 | -0.405793 | 8.5941 | 8.9999 | 1216.327 | 10.1035 | 1339.219 | 0.09625065 | -0.04613672 | -0.05011393 | 0.08975746 | 0.9206366 |  |  |  | 18.10073 | 0.10062 | 3.01861 | 33.0186 | 30 | -0.0408983 | -0.368113 | 8.63258 | 9.0007 | 1223.022 | 10.062 | 1346.083 | 0.09587366 | -0.04175816 | -0.0541155 | 0.08884074 | 0.7716489 |  |  |  | 17.90137 | 0.0989397 | 2.96815 | 32.9678 | 29.9996 | -0.0445338 | -0.400824 | 8.59962 | 9.00045 | 1209.552 | 9.89397 | 1329.225 | 0.09434581 | -0.04555589 | -0.04878992 | 0.08845285 | 0.9337153 |  |  |  | 17.83832 | 0.101102 | 3.03299 | 33.0324 | 29.9994 | -0.0426458 | -0.383812 | 8.61619 | 9 | 1205.292 | 10.1102 | 1327.149 | 0.0963115 | -0.04358184 | -0.05272966 | 0.09016877 | 0.8265148 |  |  |  | 17.96256 | 0.101351 | 3.04059 | 33.0411 | 30.0005 | -0.0468962 | -0.422041 | 8.57744 | 8.99949 | 1213.687 | 10.1351 | 1336.695 | 0.09653761 | -0.04803146 | -0.04850615 | 0.09024373 | 0.9902139 |  |  |  | 18.1041 | 0.101037 | 3.03103 | 33.0301 | 29.9991 | -0.0480542 | -0.4325 | 8.56776 | 9.00026 | 1223.25 | 10.1037 | 1346.843 | 0.09625246 | -0.04924718 | -0.04700528 | 0.0907602 | 1.047695 |  |  |  | 18.10675 | 0.100836 | 3.02505 | 33.0247 | 29.9997 | -0.0492461 | -0.443175 | 8.55601 | 8.99919 | 1223.429 | 10.0836 | 1346.795 | 0.09606989 | -0.05050003 | -0.04556986 | 0.09063051 | 1.108189 |  |  |  | 18.08586 | 0.101313 | 3.03939 | 33.0393 | 29.9999 | -0.0491595 | -0.442437 | 8.55759 | 9.00003 | 1222.018 | 10.1313 | 1345.824 | 0.0965031 | -0.05040895 | -0.04609416 | 0.09114025 | 1.093608 |  |  |  | 18.33789 | 0.102227 | 3.0668 | 33.0666 | 29.9998 | -0.0472707 | -0.425438 | 8.57462 | 9.00005 | 1239.046 | 10.2227 | 1365.71 | 0.09733268 | -0.04842447 | -0.04890821 | 0.0918606 | 0.9901091 |  |  |  | 18.30754 | 0.0992422 | 2.97735 | 32.9782 | 30.0008 | -0.0445549 | -0.400994 | 8.599 | 8.99999 | 1236.996 | 9.92422 | 1359.758 | 0.09462103 | -0.04557797 | -0.04904306 | 0.08903311 | 0.9293461 |  |  |  | 18.28645 | 0.0975972 | 2.92792 | 32.9279 | 30 | -0.0451214 | -0.406093 | 8.59392 | 9.00002 | 1235.571 | 9.75972 | 1356.159 | 0.09312343 | -0.04617107 | -0.04695236 | 0.08719632 | 0.9833599
636 |  | 17.88321 | 0.104282 | 3.12846 | 33.1285 | 30 | -0.0430159 | -0.38714 | 8.6128 | 8.99994 | 1208.325 | 10.4282 | 1334.332 | 0.09919535 | -0.0439685 | -0.05522685 | 0.09202083 | 0.7961436 |  |  |  | 17.8748 | 0.104525 | 3.13577 | 33.1358 | 30 | -0.0432739 | -0.389468 | 8.61059 | 9.00006 | 1207.757 | 10.4525 | 1333.998 | 0.09941538 | -0.04423814 | -0.05517724 | 0.09373938 | 0.801746 |  |  |  | 17.88135 | 0.10277 | 3.0831 | 33.0831 | 30 | -0.0427446 | -0.384682 | 8.61488 | 8.99957 | 1208.199 | 10.277 | 1332.366 | 0.0978252 | -0.04368505 | -0.05414015 | 0.0920765 | 0.8068882 |  |  |  | 17.86416 | 0.101522 | 3.04572 | 33.0463 | 30.0006 | -0.0441683 | -0.397512 | 8.60243 | 8.99994 | 1207.038 | 10.1522 | 1329.579 | 0.09669286 | -0.04517343 | -0.05151943 | 0.09075215 | 0.8768231 |  |  |  | 17.88779 | 0.102025 | 3.06075 | 33.0607 | 30 | -0.0457516 | -0.411739 | 8.58771 | 8.99945 | 1208.635 | 10.2025 | 1331.946 | 0.0971494 | -0.04683126 | -0.05031813 | 0.09137957 | 0.9307035 |  |  |  | 17.81549 | 0.0985857 | 2.95757 | 32.9576 | 30 | -0.0468503 | -0.421652 | 8.57833 | 8.99998 | 1203.749 | 9.85857 | 1322.422 | 0.09402363 | -0.0479833 | -0.04604032 | 0.08780044 | 1.042202 |  |  |  | 18.39486 | 0.109789 | 3.29367 | 33.2936 | 29.9999 | -0.0532956 | -0.479706 | 8.52116 | 9.00086 | 1242.896 | 10.9789 | 1379.352 | 0.1041699 | -0.05476838 | -0.04940153 | 0.0957382 | 1.108637 |  |  |  | 18.36433 | 0.0973672 | 2.92097 | 32.9204 | 29.9995 | -0.0475862 | -0.418962 | 8.38533 | 8.80429 | 1240.833 | 9.73672 | 1361.65 | 0.09291386 | -0.04875567 | -0.04415818 | 0.08547443 | 1.104114 |  |  |  | 18.37226 | 0.100352 | 3.01059 | 33.0109 | 30.0003 | -0.0470745 | -0.423671 | 8.57634 | 9.00001 | 1241.369 | 10.0352 | 1365.943 | 0.09563013 | -0.04821855 | -0.04741158 | 0.08892222 | 1.017021 |  |  |  | 17.928 | 0.100962 | 3.02886 | 33.0289 | 30.0001 | -0.0442564 | -0.398303 | 8.6016 | 8.99991 | 1211.351 | 10.0962 | 1333.652 | 0.09618434 | -0.0452656 | -0.05091874 | 0.08984414 | 0.8889773 |  |  |  | 18.00589 | 0.101391 | 3.04173 | 33.0417 | 30 | -0.0452812 | -0.407526 | 8.59237 | 8.9999 | 1216.614 | 10.1391 | 1339.968 | 0.09657393 | -0.04633843 | -0.05023549 | 0.09007711 | 0.9224241 |  |  |  | 18.1033125 | 0.100961 | 3.02884 | 33.0289 | 30 | -0.0411531 | -0.370407 | 8.63029 | 9.0007 | 1223.197 | 10.0961 | 1346.692 | 0.09618343 | -0.04202386 | -0.05415957 | 0.08914733 | 0.7759268 |  |  |  | 17.904 | 0.0992925 | 2.97874 | 32.9784 | 29.9996 | -0.0448466 | -0.403639 | 8.59681 | 9.00045 | 1209.729 | 9.92925 | 1329.847 | 0.09466679 | -0.04588332 | -0.04878347 | 0.08877108 | 0.9405507 |  |  |  | 17.84232 | 0.101431 | 3.04287 | 33.0423 | 29.9994 | -0.0429559 | -0.386603 | 8.61339 | 9 | 1205.562 | 10.1431 | 1327.844 | 0.09661024 | -0.04390581 | -0.05270444 | 0.0904643 | 0.8330571 |  |  |  | 17.96601 | 0.101697 | 3.05095 | 33.0515 | 30.0005 | -0.0471383 | -0.42422 | 8.57526 | 8.99949 | 1213.919 | 10.1697 | 1337.371 | 0.09685172 | -0.04828551 | -0.04856621 | 0.09055465 | 0.9942202 |  |  |  | 18.10831 | 0.101387 | 3.04152 | 33.0406 | 29.9991 | -0.0483709 | -0.435351 | 8.56491 | 9.00026 | 1223.534 | 10.1387 | 1347.585 | 0.09657029 | -0.04957992 | -0.04699037 | 0.091075 | 1.055108 |  |  |  | 18.10738 | 0.101207 | 3.03617 | 33.0359 | 29.9997 | -0.0494839 | -0.445315 | 8.55387 | 8.99919 | 1223.472 | 10.1207 | 1347.295 | 0.09640685 | -0.05075018 | -0.04565667 | 0.09096545 | 1.111561 |  |  |  | 18.08933 | 0.101662 | 3.04986 | 33.0498 | 29.9999 | -0.0494092 | -0.444684 | 8.55535 | 9.00003 | 1222.252 | 10.1662 | 1346.508 | 0.09681995 | -0.05067159 | -0.04614836 | 0.09145436 | 1.098015 |  |  |  | 18.34026 | 0.102589 | 3.07763 | 33.0774 | 29.9998 | -0.0474243 | -0.426822 | 8.57323 | 9.00005 | 1239.207 | 10.2589 | 1366.336 | 0.09766105 | -0.0485857 | -0.04907535 | 0.09218647 | 0.9900225 |  |  |  | 18.31108 | 0.0995937 | 2.98789 | 32.9887 | 30.0008 | -0.0447232 | -0.402508 | 8.59748 | 8.99999 | 1237.235 | 9.95937 | 1360.456 | 0.09494075 | -0.04575414 | -0.04918661 | 0.08934996 | 0.9302153 |  |  |  | 18.28801 | 0.0979669 | 2.93901 | 32.939 | 30 | -0.0452879 | -0.407592 | 8.59243 | 9.00002 | 1235.677 | 9.79669 | 1356.732 | 0.0934602 | -0.04634545 | -0.04711475 | 0.08753059 | 0.9836718
637 |  | 17.88488 | 0.104633 | 3.139 | 33.139 | 30 | -0.0431442 | -0.388295 | 8.61165 | 8.99994 | 1208.438 | 10.4633 | 1334.88 | 0.09951315 | -0.04410258 | -0.05541058 | 0.09233568 | 0.7959235 |  |  |  | 17.87799 | 0.104866 | 3.14597 | 33.146 | 30 | -0.0434289 | -0.390863 | 8.6092 | 9.00006 | 1207.972 | 10.4866 | 1334.647 | 0.09972406 | -0.04440016 | -0.0553239 | 0.0940453 | 0.8025493 |  |  |  | 17.88461 | 0.103097 | 3.09292 | 33.0929 | 30 | -0.0428874 | -0.385968 | 8.6136 | 8.99957 | 1208.419 | 10.3097 | 1333.004 | 0.09812168 | -0.04383424 | -0.05428744 | 0.09237023 | 0.807447 |  |  |  | 17.86721875 | 0.10188 | 3.05645 | 33.057 | 30.0006 | -0.0442911 | -0.398617 | 8.60133 | 8.99994 | 1207.245 | 10.188 | 1330.239 | 0.09701781 | -0.04530191 | -0.0517159 | 0.09107416 | 0.8759764 |  |  |  | 17.89031 | 0.102408 | 3.07222 | 33.0722 | 30 | -0.0461251 | -0.415101 | 8.58434 | 8.99945 | 1208.805 | 10.2408 | 1332.596 | 0.09749688 | -0.04722275 | -0.05027413 | 0.09172423 | 0.9393051 |  |  |  | 17.81957 | 0.0989388 | 2.96816 | 32.9682 | 30 | -0.0470151 | -0.423135 | 8.57685 | 8.99998 | 1204.025 | 9.89388 | 1323.15 | 0.09434499 | -0.04815622 | -0.04618877 | 0.08811837 | 1.042596 |  |  |  | 18.39629 | 0.110167 | 3.305 | 33.3049 | 29.9999 | -0.0535168 | -0.481697 | 8.51917 | 9.00086 | 1242.993 | 11.0167 | 1379.929 | 0.1045105 | -0.05500206 | -0.0495084 | 0.09607522 | 1.110964 |  |  |  | 18.36674 | 0.0977371 | 2.93206 | 32.9315 | 29.9995 | -0.0477652 | -0.420538 | 8.38375 | 8.80429 | 1240.996 | 9.77371 | 1362.287 | 0.09325088 | -0.04894364 | -0.04430724 | 0.08580797 | 1.104642 |  |  |  | 18.37438 | 0.100738 | 3.02216 | 33.0225 | 30.0003 | -0.0472398 | -0.425159 | 8.57485 | 9.00001 | 1241.512 | 10.0738 | 1366.58 | 0.09598086 | -0.04839203 | -0.04758883 | 0.08926983 | 1.016878 |  |  |  | 17.93105 | 0.101325 | 3.03975 | 33.0398 | 30.0001 | -0.0444995 | -0.400491 | 8.59941 | 8.99991 | 1211.557 | 10.1325 | 1334.318 | 0.096514 | -0.04551999 | -0.05099401 | 0.09017063 | 0.8926537 |  |  |  | 18.00919 | 0.101751 | 3.05252 | 33.0525 | 30 | -0.0454701 | -0.409226 | 8.59067 | 8.9999 | 1216.837 | 10.1751 | 1340.652 | 0.09690073 | -0.04653631 | -0.05036442 | 0.0904006 | 0.9239918 |  |  |  | 18.10691 | 0.101308 | 3.03925 | 33.0393 | 30 | -0.0414286 | -0.372886 | 8.62781 | 9.0007 | 1223.44 | 10.1308 | 1347.384 | 0.09649856 | -0.04231123 | -0.05418734 | 0.08945885 | 0.7808324 |  |  |  | 17.9048125 | 0.0996527 | 2.98954 | 32.9892 | 29.9996 | -0.0451624 | -0.406482 | 8.59397 | 9.00045 | 1209.785 | 9.96527 | 1330.343 | 0.0949944 | -0.04621401 | -0.0487804 | 0.08909649 | 0.9473889 |  |  |  | 17.84586 | 0.101827 | 3.05476 | 33.0542 | 29.9994 | -0.0432565 | -0.389309 | 8.61069 | 9 | 1205.802 | 10.1827 | 1328.585 | 0.09696971 | -0.04421995 | -0.05274976 | 0.09082034 | 0.8382966 |  |  |  | 17.96961 | 0.102044 | 3.06137 | 33.0619 | 30.0005 | -0.0473601 | -0.426216 | 8.57327 | 8.99949 | 1214.163 | 10.2044 | 1338.061 | 0.09716664 | -0.04851831 | -0.04864833 | 0.09086633 | 0.9973272 |  |  |  | 18.11124 | 0.101757 | 3.05262 | 33.0517 | 29.9991 | -0.0486586 | -0.43794 | 8.56232 | 9.00026 | 1223.733 | 10.1757 | 1348.256 | 0.09690618 | -0.04988229 | -0.04702389 | 0.09140815 | 1.060786 |  |  |  | 18.10767 | 0.10159 | 3.04767 | 33.0474 | 29.9997 | -0.0496869 | -0.447142 | 8.55205 | 8.99919 | 1223.491 | 10.159 | 1347.786 | 0.09675459 | -0.05096377 | -0.04579082 | 0.0913112 | 1.112969 |  |  |  | 18.09258 | 0.101998 | 3.05992 | 33.0598 | 29.9999 | -0.0496641 | -0.446979 | 8.55305 | 9.00003 | 1222.471 | 10.1998 | 1347.161 | 0.0971249 | -0.05093978 | -0.04618512 | 0.09175671 | 1.102948 |  |  |  | 18.34238 | 0.102945 | 3.08831 | 33.0881 | 29.9998 | -0.0475986 | -0.42839 | 8.57166 | 9.00005 | 1239.35 | 10.2945 | 1366.935 | 0.09798388 | -0.04876869 | -0.04921518 | 0.09250689 | 0.9909279 |  |  |  | 18.31471 | 0.0999748 | 2.99932 | 33.0001 | 30.0008 | -0.0448741 | -0.403867 | 8.59613 | 8.99999 | 1237.48 | 9.99748 | 1361.197 | 0.09528727 | -0.04591211 | -0.04937516 | 0.08969343 | 0.9298627 |  |  |  | 18.29022 | 0.0983489 | 2.95047 | 32.9505 | 30 | -0.0454521 | -0.409069 | 8.59095 | 9.00002 | 1235.826 | 9.83489 | 1357.368 | 0.09380805 | -0.04651745 | -0.0472906 | 0.08787566 | 0.9836512
638 |  | 17.88793 | 0.104988 | 3.14963 | 33.1496 | 30 | -0.0432582 | -0.389321 | 8.61062 | 8.99994 | 1208.644 | 10.4988 | 1335.537 | 0.09983448 | -0.04422173 | -0.05561275 | 0.09265347 | 0.7951724 |  |  |  | 17.8801 | 0.105186 | 3.15559 | 33.1556 | 30 | -0.0435677 | -0.392112 | 8.60795 | 9.00006 | 1208.115 | 10.5186 | 1335.192 | 0.1000136 | -0.04454527 | -0.05546838 | 0.09433257 | 0.8030751 |  |  |  | 17.88817 | 0.10343 | 3.10289 | 33.1029 | 30 | -0.0430116 | -0.387086 | 8.61248 | 8.99957 | 1208.66 | 10.343 | 1333.672 | 0.09842351 | -0.04396401 | -0.0544595 | 0.09266918 | 0.8072789 |  |  |  | 17.87011 | 0.102235 | 3.06711 | 33.0677 | 30.0006 | -0.0444182 | -0.399761 | 8.60018 | 8.99994 | 1207.44 | 10.2235 | 1330.882 | 0.09733994 | -0.04543491 | -0.05190503 | 0.09139341 | 0.875347 |  |  |  | 17.89357 | 0.102758 | 3.08273 | 33.0827 | 30 | -0.0465223 | -0.418675 | 8.58077 | 8.99945 | 1209.025 | 10.2758 | 1333.262 | 0.09781431 | -0.04763924 | -0.05017507 | 0.09203879 | 0.9494603 |  |  |  | 17.82245 | 0.0992899 | 2.9787 | 32.9787 | 30 | -0.0471687 | -0.424517 | 8.57546 | 8.99998 | 1204.22 | 9.92899 | 1323.787 | 0.09466443 | -0.04831741 | -0.04634701 | 0.08843481 | 1.042514 |  |  |  | 18.39846 | 0.110549 | 3.31647 | 33.3164 | 29.9999 | -0.0537508 | -0.483804 | 8.51706 | 9.00086 | 1243.14 | 11.0549 | 1380.567 | 0.1048545 | -0.05524932 | -0.04960517 | 0.09641535 | 1.113782 |  |  |  | 18.36825 | 0.0981114 | 2.94329 | 32.9428 | 29.9995 | -0.0479263 | -0.421957 | 8.38233 | 8.80429 | 1241.098 | 9.81114 | 1362.864 | 0.0935918 | -0.04911283 | -0.04447896 | 0.08614574 | 1.104181 |  |  |  | 18.37652 | 0.10111 | 3.03332 | 33.0336 | 30.0003 | -0.0474115 | -0.426704 | 8.57331 | 9.00001 | 1241.657 | 10.111 | 1367.2 | 0.09631876 | -0.04857226 | -0.0477465 | 0.08960468 | 1.017295 |  |  |  | 17.93515 | 0.101691 | 3.05074 | 33.0508 | 30.0001 | -0.0447568 | -0.402807 | 8.5971 | 8.99991 | 1211.834 | 10.1691 | 1335.067 | 0.09684627 | -0.04578931 | -0.05105696 | 0.09049934 | 0.896828 |  |  |  | 18.01297 | 0.102116 | 3.06349 | 33.0635 | 30 | -0.045642 | -0.410773 | 8.58912 | 8.9999 | 1217.093 | 10.2116 | 1341.377 | 0.09723197 | -0.04671642 | -0.05051555 | 0.09072832 | 0.9247927 |  |  |  | 18.11007 | 0.10165 | 3.04951 | 33.0495 | 30 | -0.0417176 | -0.375487 | 8.62521 | 9.0007 | 1223.654 | 10.165 | 1348.038 | 0.09680906 | -0.04261276 | -0.05419629 | 0.08976592 | 0.7862671 |  |  |  | 17.90794 | 0.100009 | 3.00022 | 32.9999 | 29.9996 | -0.0454582 | -0.409144 | 8.5913 | 9.00045 | 1209.996 | 10.0009 | 1331.006 | 0.09531836 | -0.04652384 | -0.04879452 | 0.08941751 | 0.9534646 |  |  |  | 17.8489 | 0.102179 | 3.0653 | 33.0647 | 29.9994 | -0.0436151 | -0.392536 | 8.60746 | 9 | 1206.007 | 10.2179 | 1329.236 | 0.09728913 | -0.04459483 | -0.0526943 | 0.09113675 | 0.8462933 |  |  |  | 17.97371 | 0.102389 | 3.07173 | 33.0723 | 30.0005 | -0.0475942 | -0.428323 | 8.57116 | 8.99949 | 1214.44 | 10.2389 | 1338.786 | 0.09747964 | -0.04876407 | -0.04871557 | 0.09117592 | 1.000996 |  |  |  | 18.1144 | 0.102109 | 3.06317 | 33.0622 | 29.9991 | -0.0489906 | -0.440928 | 8.55933 | 9.00026 | 1223.946 | 10.2109 | 1348.922 | 0.09722562 | -0.05023133 | -0.04699428 | 0.09172487 | 1.068882 |  |  |  | 18.11031 | 0.101956 | 3.05864 | 33.0583 | 29.9997 | -0.0499329 | -0.449355 | 8.54983 | 8.99919 | 1223.67 | 10.1956 | 1348.43 | 0.09708678 | -0.05122267 | -0.04586412 | 0.09164079 | 1.116835 |  |  |  | 18.09633 | 0.10234 | 3.07018 | 33.0701 | 29.9999 | -0.0499189 | -0.449272 | 8.55076 | 9.00003 | 1222.725 | 10.234 | 1347.859 | 0.09743519 | -0.05120793 | -0.04622726 | 0.09206423 | 1.107743 |  |  |  | 18.34449 | 0.103305 | 3.09912 | 33.0989 | 29.9998 | -0.047766 | -0.429896 | 8.57016 | 9.00005 | 1239.492 | 10.3305 | 1367.538 | 0.09831022 | -0.04894448 | -0.04936574 | 0.09283082 | 0.9914664 |  |  |  | 18.31786 | 0.100328 | 3.00992 | 33.0107 | 30.0008 | -0.0450569 | -0.405512 | 8.59448 | 8.99999 | 1237.693 | 10.0328 | 1361.868 | 0.09560832 | -0.04610352 | -0.0495048 | 0.09001172 | 0.931294 |  |  |  | 18.29351 | 0.0987184 | 2.96155 | 32.9616 | 30 | -0.0456361 | -0.410725 | 8.58929 | 9.00002 | 1236.048 | 9.87184 | 1358.068 | 0.09414441 | -0.04671023 | -0.04743418 | 0.08820896 | 0.984738
639 |  | 17.89112 | 0.105333 | 3.16 | 33.16 | 30 | -0.043384 | -0.390454 | 8.60949 | 8.99994 | 1208.859 | 10.5333 | 1336.192 | 0.1001466 | -0.04435322 | -0.05579343 | 0.09296212 | 0.7949543 |  |  |  | 17.8829 | 0.105526 | 3.16579 | 33.1658 | 30 | -0.0437181 | -0.393466 | 8.60659 | 9.00006 | 1208.304 | 10.5526 | 1335.812 | 0.1003212 | -0.04470253 | -0.0556187 | 0.09463752 | 0.803732 |  |  |  | 17.89105 | 0.103761 | 3.11284 | 33.1129 | 30 | -0.0431435 | -0.388273 | 8.61129 | 8.99957 | 1208.855 | 10.3761 | 1334.287 | 0.09872344 | -0.04410185 | -0.05462159 | 0.09296645 | 0.8074068 |  |  |  | 17.873625 | 0.102603 | 3.07814 | 33.0787 | 30.0006 | -0.0445796 | -0.401214 | 8.59873 | 8.99994 | 1207.677 | 10.2603 | 1331.589 | 0.09767375 | -0.04560383 | -0.05206992 | 0.09172406 | 0.875819 |  |  |  | 17.89611 | 0.103127 | 3.09382 | 33.0938 | 30 | -0.0469182 | -0.422238 | 8.57721 | 8.99945 | 1209.196 | 10.3127 | 1333.897 | 0.09814887 | -0.04805454 | -0.05009433 | 0.0923706 | 0.9592811 |  |  |  | 17.82515 | 0.0996377 | 2.98913 | 32.9891 | 30 | -0.0473497 | -0.426146 | 8.57383 | 8.99998 | 1204.402 | 9.96377 | 1324.406 | 0.09498076 | -0.04850739 | -0.04647337 | 0.08874823 | 1.043767 |  |  |  | 18.40031 | 0.110924 | 3.3277 | 33.3276 | 29.9999 | -0.0540012 | -0.486058 | 8.5148 | 9.00086 | 1243.264 | 11.0924 | 1381.172 | 0.1051921 | -0.05551398 | -0.04967812 | 0.09674927 | 1.117473 |  |  |  | 18.36997 | 0.098479 | 2.95432 | 32.9538 | 29.9995 | -0.0480882 | -0.423383 | 8.38091 | 8.80429 | 1241.214 | 9.8479 | 1363.448 | 0.0939265 | -0.0492829 | -0.0446436 | 0.08647725 | 1.103918 |  |  |  | 18.3792 | 0.101483 | 3.04453 | 33.0448 | 30.0003 | -0.0475766 | -0.42819 | 8.57182 | 9.00001 | 1241.838 | 10.1483 | 1367.863 | 0.09665745 | -0.0487456 | -0.04791186 | 0.08994012 | 1.017401 |  |  |  | 17.93979 | 0.102054 | 3.06164 | 33.0617 | 30.0001 | -0.0450131 | -0.405113 | 8.59479 | 8.99991 | 1212.148 | 10.2054 | 1335.852 | 0.09717571 | -0.04605766 | -0.05111806 | 0.09082505 | 0.9010056 |  |  |  | 18.01639 | 0.102482 | 3.07446 | 33.0744 | 30 | -0.0458048 | -0.412238 | 8.58766 | 8.9999 | 1217.324 | 10.2482 | 1342.078 | 0.097564 | -0.04688702 | -0.05067699 | 0.09105696 | 0.9252132 |  |  |  | 18.11358 | 0.102005 | 3.06014 | 33.0602 | 30 | -0.0420212 | -0.37822 | 8.62248 | 9.0007 | 1223.891 | 10.2005 | 1348.734 | 0.09713125 | -0.04292963 | -0.05420162 | 0.09008448 | 0.792036 |  |  |  | 17.91184 | 0.100381 | 3.01139 | 33.011 | 29.9996 | -0.0457511 | -0.411781 | 8.58867 | 9.00045 | 1210.259 | 10.0381 | 1331.746 | 0.09565648 | -0.04683074 | -0.04882574 | 0.08975235 | 0.9591403 |  |  |  | 17.85191 | 0.102563 | 3.07682 | 33.0762 | 29.9994 | -0.0439516 | -0.395564 | 8.60443 | 9 | 1206.21 | 10.2563 | 1329.923 | 0.09763747 | -0.04494674 | -0.05269073 | 0.09148191 | 0.8530294 |  |  |  | 17.97703 | 0.102738 | 3.08219 | 33.0827 | 30.0005 | -0.0478036 | -0.430208 | 8.56928 | 8.99949 | 1214.664 | 10.2738 | 1339.456 | 0.09779618 | -0.04898396 | -0.04881222 | 0.0914893 | 1.003519 |  |  |  | 18.11574 | 0.102471 | 3.07403 | 33.0731 | 29.9991 | -0.0493228 | -0.443918 | 8.55634 | 9.00026 | 1224.037 | 10.2471 | 1349.465 | 0.09755402 | -0.05058071 | -0.04697332 | 0.09205107 | 1.076797 |  |  |  | 18.11238 | 0.102335 | 3.07003 | 33.0697 | 29.9997 | -0.05015 | -0.451309 | 8.54788 | 8.99919 | 1223.809 | 10.2335 | 1349.048 | 0.09743066 | -0.0514512 | -0.04597946 | 0.09198217 | 1.119004 |  |  |  | 18.09891 | 0.102683 | 3.08048 | 33.0804 | 29.9999 | -0.0501857 | -0.451673 | 8.54836 | 9.00003 | 1222.899 | 10.2683 | 1348.47 | 0.0977463 | -0.05148879 | -0.04625751 | 0.0923729 | 1.11309 |  |  |  | 18.3466 | 0.103664 | 3.10988 | 33.1096 | 29.9998 | -0.0479612 | -0.431653 | 8.5684 | 9.00005 | 1239.635 | 10.3664 | 1368.14 | 0.09863555 | -0.04914949 | -0.04948606 | 0.09315374 | 0.9931986 |  |  |  | 18.32015 | 0.100691 | 3.02082 | 33.0216 | 30.0008 | -0.0452387 | -0.407148 | 8.59284 | 8.99999 | 1237.848 | 10.0691 | 1362.488 | 0.09593816 | -0.04629392 | -0.04964425 | 0.09033902 | 0.9325132 |  |  |  | 18.29641 | 0.0990825 | 2.97248 | 32.9725 | 30 | -0.0458213 | -0.412393 | 8.58762 | 9.00002 | 1236.244 | 9.90825 | 1358.734 | 0.09447574 | -0.04690431 | -0.04757143 | 0.08853738 | 0.9859764
640 |  | 17.89368 | 0.105671 | 3.17014 | 33.1701 | 30 | -0.0435145 | -0.391628 | 8.60831 | 8.99994 | 1209.033 | 10.5671 | 1336.792 | 0.1004524 | -0.04448965 | -0.05596274 | 0.09326464 | 0.794987 |  |  |  | 17.88618 | 0.105856 | 3.17567 | 33.1757 | 30 | -0.0438765 | -0.394892 | 8.60517 | 9.00006 | 1208.526 | 10.5856 | 1336.455 | 0.1006197 | -0.04486819 | -0.05575151 | 0.09493324 | 0.8047889 |  |  |  | 17.89416 | 0.104094 | 3.12283 | 33.1228 | 30 | -0.043288 | -0.389573 | 8.60999 | 8.99957 | 1209.065 | 10.4094 | 1334.921 | 0.09902509 | -0.04425287 | -0.05477222 | 0.09326537 | 0.8079438 |  |  |  | 17.8760625 | 0.102954 | 3.08869 | 33.0893 | 30.0006 | -0.0447645 | -0.402878 | 8.59706 | 8.99994 | 1207.842 | 10.2954 | 1332.194 | 0.09799203 | -0.04579737 | -0.05219466 | 0.09203964 | 0.877434 |  |  |  | 17.89868 | 0.103496 | 3.10487 | 33.1048 | 30 | -0.0473559 | -0.426177 | 8.57327 | 8.99945 | 1209.371 | 10.3496 | 1334.536 | 0.09848332 | -0.0485139 | -0.04996942 | 0.09270228 | 0.9708716 |  |  |  | 17.82747 | 0.0999576 | 2.99873 | 32.9987 | 30 | -0.0475501 | -0.42795 | 8.57203 | 8.99998 | 1204.559 | 9.99576 | 1324.963 | 0.09527163 | -0.04871777 | -0.04655386 | 0.08903648 | 1.046482 |  |  |  | 18.40235 | 0.111303 | 3.33909 | 33.339 | 29.9999 | -0.0542344 | -0.488156 | 8.51271 | 9.00086 | 1243.402 | 11.1303 | 1381.796 | 0.1055332 | -0.05576052 | -0.04977268 | 0.09708655 | 1.120304 |  |  |  | 18.3727 | 0.0988467 | 2.96535 | 32.9648 | 29.9995 | -0.0482581 | -0.424878 | 8.37941 | 8.80429 | 1241.398 | 9.88467 | 1364.107 | 0.09426118 | -0.04946139 | -0.04479978 | 0.08680833 | 1.104054 |  |  |  | 18.38147 | 0.10185 | 3.05554 | 33.0559 | 30.0003 | -0.0477737 | -0.429964 | 8.57005 | 9.00001 | 1241.992 | 10.185 | 1368.488 | 0.09699059 | -0.04895256 | -0.04803802 | 0.09027018 | 1.019038 |  |  |  | 17.9438 | 0.102413 | 3.0724 | 33.0725 | 30.0001 | -0.045256 | -0.407299 | 8.59261 | 8.99991 | 1212.419 | 10.2413 | 1336.586 | 0.09750141 | -0.04631204 | -0.05118938 | 0.09114726 | 0.9047197 |  |  |  | 18.01903 | 0.10285 | 3.0855 | 33.0855 | 30 | -0.0459612 | -0.413646 | 8.58625 | 8.9999 | 1217.502 | 10.285 | 1342.722 | 0.09789774 | -0.04705094 | -0.0508468 | 0.09138757 | 0.9253471 |  |  |  | 18.11754 | 0.102354 | 3.07061 | 33.0706 | 30 | -0.0423371 | -0.381063 | 8.61963 | 9.0007 | 1224.158 | 10.2354 | 1349.455 | 0.09744789 | -0.04325944 | -0.05418845 | 0.09039735 | 0.7983148 |  |  |  | 17.91576 | 0.100749 | 3.02243 | 33.0221 | 29.9996 | -0.0460464 | -0.414438 | 8.58601 | 9.00045 | 1210.524 | 10.0749 | 1332.483 | 0.09599086 | -0.04714025 | -0.04885061 | 0.09008346 | 0.9649878 |  |  |  | 17.8545 | 0.102929 | 3.08782 | 33.0872 | 29.9994 | -0.0443423 | -0.399081 | 8.60092 | 9 | 1206.385 | 10.2929 | 1330.557 | 0.09796937 | -0.04535548 | -0.05261388 | 0.09181087 | 0.862044 |  |  |  | 17.97945 | 0.103075 | 3.09229 | 33.0928 | 30.0005 | -0.0480633 | -0.432545 | 8.56694 | 8.99949 | 1214.828 | 10.3075 | 1340.046 | 0.09810173 | -0.04925674 | -0.048845 | 0.09179207 | 1.00843 |  |  |  | 18.11644 | 0.102845 | 3.08526 | 33.0843 | 29.9991 | -0.0496552 | -0.446909 | 8.55335 | 9.00026 | 1224.084 | 10.2845 | 1349.975 | 0.0978932 | -0.05093041 | -0.04696279 | 0.09238817 | 1.084484 |  |  |  | 18.11445 | 0.102701 | 3.081 | 33.0807 | 29.9997 | -0.0503875 | -0.453446 | 8.54574 | 8.99919 | 1223.949 | 10.2701 | 1349.65 | 0.09776262 | -0.05170127 | -0.04606135 | 0.09231171 | 1.122444 |  |  |  | 18.10188 | 0.103031 | 3.09092 | 33.0908 | 29.9999 | -0.0504695 | -0.454227 | 8.5458 | 9.00003 | 1223.1 | 10.3031 | 1349.117 | 0.09806185 | -0.05178763 | -0.04627422 | 0.09268586 | 1.119146 |  |  |  | 18.34919 | 0.104023 | 3.12066 | 33.1204 | 29.9998 | -0.0481465 | -0.433321 | 8.56673 | 9.00005 | 1239.81 | 10.4023 | 1368.779 | 0.09896078 | -0.04934414 | -0.04961664 | 0.09347641 | 0.994508 |  |  |  | 18.3216 | 0.101055 | 3.03172 | 33.0325 | 30.0008 | -0.0454099 | -0.408689 | 8.5913 | 8.99999 | 1237.946 | 10.1055 | 1363.047 | 0.09626881 | -0.04647325 | -0.04979557 | 0.09066737 | 0.9332808 |  |  |  | 18.29913 | 0.0994486 | 2.98346 | 32.9835 | 30 | -0.0460032 | -0.414029 | 8.58599 | 9.00002 | 1236.428 | 9.94486 | 1359.389 | 0.09480878 | -0.04709496 | -0.04771382 | 0.08886756 | 0.9870298
641 |  | 17.89582 | 0.106023 | 3.18069 | 33.1807 | 30 | -0.0436464 | -0.392815 | 8.60713 | 8.99994 | 1209.177 | 10.6023 | 1337.378 | 0.1007707 | -0.04462756 | -0.05614314 | 0.0935798 | 0.7948889 |  |  |  | 17.88842 | 0.106196 | 3.1859 | 33.1859 | 30 | -0.044041 | -0.396371 | 8.60369 | 9.00006 | 1208.677 | 10.6196 | 1337.034 | 0.1009271 | -0.04504025 | -0.05588685 | 0.09523818 | 0.8059187 |  |  |  | 17.89775 | 0.104434 | 3.13302 | 33.133 | 30 | -0.0434295 | -0.390847 | 8.60872 | 8.99957 | 1209.308 | 10.4434 | 1335.6 | 0.09933299 | -0.04440079 | -0.0549322 | 0.09357033 | 0.8082834 |  |  |  | 17.87908 | 0.103314 | 3.09947 | 33.1001 | 30.0006 | -0.0449724 | -0.404749 | 8.59519 | 8.99994 | 1208.046 | 10.3314 | 1332.854 | 0.09831838 | -0.04601504 | -0.05230334 | 0.09236304 | 0.8797725 |  |  |  | 17.900875 | 0.10387 | 3.1161 | 33.1161 | 30 | -0.0477862 | -0.430049 | 8.5694 | 8.99945 | 1209.519 | 10.387 | 1335.151 | 0.09882219 | -0.04896569 | -0.0498565 | 0.09303848 | 0.9821326 |  |  |  | 17.82904 | 0.10036 | 3.01079 | 33.0108 | 30 | -0.0476944 | -0.429249 | 8.57073 | 8.99998 | 1204.665 | 10.036 | 1325.565 | 0.0956374 | -0.04886929 | -0.04676811 | 0.08939942 | 1.044928 |  |  |  | 18.4041 | 0.111677 | 3.35031 | 33.3502 | 29.9999 | -0.0544731 | -0.490305 | 8.51056 | 9.00086 | 1243.52 | 11.1677 | 1382.393 | 0.1058697 | -0.05601294 | -0.04985675 | 0.09741939 | 1.123478 |  |  |  | 18.37613 | 0.0992081 | 2.97619 | 32.9757 | 29.9995 | -0.0484291 | -0.426384 | 8.3779 | 8.80429 | 1241.63 | 9.92081 | 1364.81 | 0.09459001 | -0.04964108 | -0.04494893 | 0.08713332 | 1.104388 |  |  |  | 18.38353 | 0.10223 | 3.06693 | 33.0673 | 30.0003 | -0.0479336 | -0.431403 | 8.56861 | 9.00001 | 1242.131 | 10.223 | 1369.114 | 0.0973354 | -0.0491205 | -0.0482149 | 0.09061193 | 1.018783 |  |  |  | 17.94726 | 0.102774 | 3.08323 | 33.0833 | 30.0001 | -0.0455038 | -0.40953 | 8.59038 | 8.99991 | 1212.653 | 10.2774 | 1337.282 | 0.09782882 | -0.04657162 | -0.05125721 | 0.09147136 | 0.9085867 |  |  |  | 18.02167 | 0.103208 | 3.09623 | 33.0962 | 30 | -0.0461092 | -0.414978 | 8.58492 | 8.9999 | 1217.681 | 10.3208 | 1343.355 | 0.0982223 | -0.04720608 | -0.05101622 | 0.09170906 | 0.9253151 |  |  |  | 18.12121 | 0.102708 | 3.08125 | 33.0813 | 30 | -0.042689 | -0.38423 | 8.61647 | 9.0007 | 1224.406 | 10.2708 | 1350.162 | 0.09776897 | -0.04362697 | -0.05414201 | 0.09071474 | 0.8057878 |  |  |  | 17.91953 | 0.101102 | 3.03303 | 33.0327 | 29.9996 | -0.0463229 | -0.416927 | 8.58352 | 9.00045 | 1210.779 | 10.1102 | 1333.191 | 0.0963115 | -0.04743013 | -0.04888136 | 0.09040096 | 0.9703112 |  |  |  | 17.85593 | 0.103303 | 3.09902 | 33.0984 | 29.9994 | -0.0447448 | -0.402703 | 8.59729 | 9 | 1206.482 | 10.3303 | 1331.115 | 0.09830841 | -0.04577675 | -0.05253166 | 0.09214733 | 0.8714126 |  |  |  | 17.9828 | 0.103436 | 3.10315 | 33.1037 | 30.0005 | -0.0482919 | -0.434602 | 8.56488 | 8.99949 | 1215.054 | 10.3436 | 1340.734 | 0.09842895 | -0.04949691 | -0.04893204 | 0.09211605 | 1.011544 |  |  |  | 18.11948 | 0.103195 | 3.09575 | 33.0948 | 29.9991 | -0.05001 | -0.450103 | 8.55016 | 9.00026 | 1224.289 | 10.3195 | 1350.629 | 0.09821052 | -0.05130382 | -0.04690669 | 0.09270281 | 1.093742 |  |  |  | 18.11755 | 0.103063 | 3.09186 | 33.0916 | 29.9997 | -0.0506272 | -0.455604 | 8.54358 | 8.99919 | 1224.159 | 10.3063 | 1350.325 | 0.09809086 | -0.05195372 | -0.04613713 | 0.09263722 | 1.126072 |  |  |  | 18.1033 | 0.103385 | 3.10155 | 33.1015 | 29.9999 | -0.0507726 | -0.456955 | 8.54308 | 9.00003 | 1223.196 | 10.3385 | 1349.656 | 0.09838273 | -0.05210689 | -0.04627584 | 0.0930046 | 1.126006 |  |  |  | 18.35115 | 0.104384 | 3.1315 | 33.1313 | 29.9998 | -0.0483569 | -0.435214 | 8.56484 | 9.00005 | 1239.942 | 10.4384 | 1369.373 | 0.09928771 | -0.04956521 | -0.0497225 | 0.09380096 | 0.9968366 |  |  |  | 18.32521 | 0.101419 | 3.04267 | 33.0435 | 30.0008 | -0.0456052 | -0.410446 | 8.58955 | 8.99999 | 1238.19 | 10.1419 | 1363.766 | 0.09659935 | -0.04667786 | -0.04992149 | 0.09099496 | 0.9350253 |  |  |  | 18.30127 | 0.0998168 | 2.99451 | 32.9945 | 30 | -0.0461964 | -0.415768 | 8.58425 | 9.00002 | 1236.573 | 9.98168 | 1360.003 | 0.09514362 | -0.0472975 | -0.04784612 | 0.08919971 | 0.9885336
642 |  | 17.8997 | 0.106356 | 3.19067 | 33.1907 | 30 | -0.0437885 | -0.394094 | 8.60585 | 8.99994 | 1209.439 | 10.6356 | 1338.07 | 0.1010717 | -0.04477616 | -0.05629558 | 0.09387711 | 0.7953761 |  |  |  | 17.8912 | 0.106538 | 3.19613 | 33.1962 | 30 | -0.0442255 | -0.398032 | 8.60203 | 9.00006 | 1208.865 | 10.6538 | 1337.655 | 0.1012362 | -0.04523327 | -0.05600295 | 0.09554466 | 0.8076945 |  |  |  | 17.89965 | 0.104759 | 3.14276 | 33.1428 | 30 | -0.0435835 | -0.392233 | 8.60733 | 8.99957 | 1209.436 | 10.4759 | 1336.135 | 0.09962721 | -0.04456179 | -0.05506542 | 0.09386225 | 0.8092518 |  |  |  | 17.8818 | 0.103679 | 3.11044 | 33.111 | 30.0006 | -0.0451839 | -0.406652 | 8.59329 | 8.99994 | 1208.23 | 10.3679 | 1333.498 | 0.09864914 | -0.04623652 | -0.05241262 | 0.09269093 | 0.8821639 |  |  |  | 17.90299 | 0.10425 | 3.12749 | 33.1275 | 30 | -0.0481933 | -0.433713 | 8.56573 | 8.99945 | 1209.662 | 10.425 | 1335.769 | 0.09916637 | -0.04939331 | -0.04977306 | 0.09337998 | 0.9923704 |  |  |  | 17.83199 | 0.100713 | 3.02138 | 33.0214 | 30 | -0.0478739 | -0.430864 | 8.56912 | 8.99998 | 1204.864 | 10.0713 | 1326.21 | 0.09595815 | -0.04905779 | -0.04690036 | 0.08971714 | 1.046 |  |  |  | 18.40595 | 0.112063 | 3.36189 | 33.3618 | 29.9999 | -0.0547221 | -0.492546 | 8.50832 | 9.00086 | 1243.645 | 11.2063 | 1383.012 | 0.1062168 | -0.05627632 | -0.04994053 | 0.09776277 | 1.126867 |  |  |  | 18.38024 | 0.0995843 | 2.98748 | 32.987 | 29.9995 | -0.0486012 | -0.427899 | 8.37639 | 8.80429 | 1241.908 | 9.95843 | 1365.583 | 0.0949322 | -0.04982196 | -0.04511024 | 0.08747129 | 1.104449 |  |  |  | 18.38555 | 0.102606 | 3.07823 | 33.0785 | 30.0003 | -0.0481156 | -0.433041 | 8.56697 | 9.00001 | 1242.267 | 10.2606 | 1369.731 | 0.09767647 | -0.04931168 | -0.04836479 | 0.09094996 | 1.019578 |  |  |  | 17.95082 | 0.103156 | 3.09468 | 33.0948 | 30.0001 | -0.0457168 | -0.411447 | 8.58846 | 8.99991 | 1212.893 | 10.3156 | 1338.01 | 0.09817516 | -0.0467948 | -0.05138037 | 0.09181424 | 0.9107525 |  |  |  | 18.02455 | 0.103588 | 3.10764 | 33.1076 | 30 | -0.046257 | -0.416309 | 8.58359 | 8.9999 | 1217.875 | 10.3588 | 1344.032 | 0.09856669 | -0.04736104 | -0.05120565 | 0.09205017 | 0.9249181 |  |  |  | 18.12525 | 0.103062 | 3.09187 | 33.0919 | 30 | -0.043031 | -0.387309 | 8.61339 | 9.0007 | 1224.679 | 10.3062 | 1350.897 | 0.09808995 | -0.04398428 | -0.05410567 | 0.09103188 | 0.812933 |  |  |  | 17.92181 | 0.101471 | 3.04411 | 33.0437 | 29.9996 | -0.0465733 | -0.41918 | 8.58127 | 9.00045 | 1210.933 | 10.1471 | 1333.808 | 0.09664656 | -0.04769273 | -0.04895383 | 0.09073328 | 0.9742391 |  |  |  | 17.85815 | 0.103677 | 3.11025 | 33.1096 | 29.9994 | -0.0451618 | -0.406456 | 8.59354 | 9 | 1206.632 | 10.3677 | 1331.732 | 0.09864733 | -0.04621338 | -0.05243396 | 0.0924834 | 0.8813635 |  |  |  | 17.988 | 0.103785 | 3.1136 | 33.1141 | 30.0005 | -0.0484931 | -0.436413 | 8.56307 | 8.99949 | 1215.406 | 10.3785 | 1341.547 | 0.09874518 | -0.04970834 | -0.04903684 | 0.09242846 | 1.013694 |  |  |  | 18.12204 | 0.103563 | 3.10678 | 33.1059 | 29.9991 | -0.0503555 | -0.453213 | 8.54705 | 9.00026 | 1224.462 | 10.3563 | 1351.272 | 0.09854404 | -0.05166757 | -0.04687646 | 0.09303371 | 1.102207 |  |  |  | 18.12046875 | 0.103429 | 3.10285 | 33.1025 | 29.9997 | -0.0508747 | -0.457831 | 8.54136 | 8.99919 | 1224.356 | 10.3429 | 1350.99 | 0.0984226 | -0.05221446 | -0.04620815 | 0.09296628 | 1.129984 |  |  |  | 18.10432 | 0.103746 | 3.11236 | 33.1123 | 29.9999 | -0.0510487 | -0.45944 | 8.54059 | 9.00003 | 1223.265 | 10.3746 | 1350.173 | 0.09870985 | -0.0523978 | -0.04631205 | 0.09332966 | 1.131407 |  |  |  | 18.35349 | 0.104743 | 3.14226 | 33.142 | 29.9998 | -0.0485719 | -0.437149 | 8.5629 | 9.00005 | 1240.1 | 10.4743 | 1369.992 | 0.09961273 | -0.04979116 | -0.04982157 | 0.0941235 | 0.9993896 |  |  |  | 18.32732 | 0.101786 | 3.05365 | 33.0545 | 30.0008 | -0.0457872 | -0.412084 | 8.58791 | 8.99999 | 1238.332 | 10.1786 | 1364.377 | 0.0969325 | -0.04686857 | -0.05006393 | 0.09132559 | 0.9361745 |  |  |  | 18.30248 | 0.100196 | 3.00588 | 33.0059 | 30 | -0.046408 | -0.417673 | 8.58234 | 9.00002 | 1236.654 | 10.0196 | 1360.562 | 0.09548835 | -0.04751937 | -0.04796897 | 0.089542 | 0.9906272
643 |  | 17.90214 | 0.106697 | 3.20092 | 33.2009 | 30 | -0.0439332 | -0.395396 | 8.60454 | 8.99994 | 1209.604 | 10.6697 | 1338.665 | 0.1013799 | -0.04492749 | -0.05645241 | 0.09418208 | 0.7958472 |  |  |  | 17.89335 | 0.106882 | 3.20645 | 33.2065 | 30 | -0.0443849 | -0.399467 | 8.60059 | 9.00006 | 1209.01 | 10.6882 | 1338.231 | 0.1015471 | -0.04540006 | -0.05614699 | 0.09585304 | 0.808593 |  |  |  | 17.90202 | 0.105099 | 3.15297 | 33.153 | 30 | -0.0437482 | -0.393715 | 8.60585 | 8.99957 | 1209.596 | 10.5099 | 1336.723 | 0.09993492 | -0.04473401 | -0.05520091 | 0.09416743 | 0.8103854 |  |  |  | 17.88402 | 0.104053 | 3.12166 | 33.1222 | 30.0006 | -0.0454556 | -0.409098 | 8.59085 | 8.99994 | 1208.38 | 10.4053 | 1334.115 | 0.09898795 | -0.04652112 | -0.05246683 | 0.09302698 | 0.8866767 |  |  |  | 17.9055 | 0.104611 | 3.13834 | 33.1383 | 30 | -0.0486477 | -0.437802 | 8.56164 | 8.99945 | 1209.831 | 10.4611 | 1336.393 | 0.09949324 | -0.04987083 | -0.0496224 | 0.09370415 | 1.005006 |  |  |  | 17.83419 | 0.101063 | 3.0319 | 33.0319 | 30 | -0.0480657 | -0.43259 | 8.56739 | 8.99998 | 1205.013 | 10.1063 | 1326.795 | 0.09627608 | -0.04925926 | -0.04701682 | 0.09003231 | 1.047694 |  |  |  | 18.40894 | 0.112442 | 3.37325 | 33.3732 | 29.9999 | -0.0549854 | -0.494916 | 8.50595 | 9.00086 | 1243.847 | 11.2442 | 1383.708 | 0.1065576 | -0.0565549 | -0.0500027 | 0.09809927 | 1.131037 |  |  |  | 18.38274 | 0.0999599 | 2.99875 | 32.9982 | 29.9995 | -0.0487932 | -0.42959 | 8.3747 | 8.80429 | 1242.077 | 9.99599 | 1366.235 | 0.09527372 | -0.05002378 | -0.04524994 | 0.08780925 | 1.105499 |  |  |  | 18.38756 | 0.102985 | 3.08959 | 33.0899 | 30.0003 | -0.0483056 | -0.434751 | 8.56526 | 9.00001 | 1242.403 | 10.2985 | 1370.351 | 0.09802014 | -0.0495113 | -0.04850884 | 0.09129059 | 1.020666 |  |  |  | 17.95340625 | 0.103514 | 3.10544 | 33.1055 | 30.0001 | -0.0459547 | -0.413588 | 8.58632 | 8.99991 | 1213.068 | 10.3514 | 1338.638 | 0.09849963 | -0.04704412 | -0.05145551 | 0.09213573 | 0.914268 |  |  |  | 18.02815 | 0.103959 | 3.11876 | 33.1188 | 30 | -0.0464036 | -0.417628 | 8.58227 | 8.9999 | 1218.118 | 10.3959 | 1344.752 | 0.09890281 | -0.04751476 | -0.05138805 | 0.0923828 | 0.9246266 |  |  |  | 18.12743 | 0.103422 | 3.10267 | 33.1027 | 30 | -0.043395 | -0.390586 | 8.61011 | 9.0007 | 1224.826 | 10.3422 | 1351.5 | 0.09841626 | -0.04436472 | -0.05405154 | 0.09135504 | 0.8207855 |  |  |  | 17.92425 | 0.101855 | 3.05562 | 33.0553 | 29.9996 | -0.0468198 | -0.421399 | 8.57905 | 9.00045 | 1211.098 | 10.1855 | 1334.455 | 0.09699512 | -0.04795131 | -0.04904382 | 0.09107898 | 0.9777238 |  |  |  | 17.861 | 0.104042 | 3.1212 | 33.1206 | 29.9994 | -0.0455722 | -0.41015 | 8.58985 | 9 | 1206.824 | 10.4042 | 1332.385 | 0.09897799 | -0.04664328 | -0.05233471 | 0.09281103 | 0.8912494 |  |  |  | 17.99342 | 0.104148 | 3.1245 | 33.125 | 30.0005 | -0.0487217 | -0.43847 | 8.56101 | 8.99949 | 1215.771 | 10.4148 | 1342.392 | 0.099074 | -0.04994862 | -0.04912538 | 0.09275329 | 1.016758 |  |  |  | 18.12384 | 0.10393 | 3.11781 | 33.1169 | 29.9991 | -0.0507076 | -0.456381 | 8.54388 | 9.00026 | 1224.584 | 10.393 | 1351.854 | 0.09887654 | -0.05203841 | -0.04683813 | 0.09336384 | 1.111027 |  |  |  | 18.12432 | 0.103793 | 3.11375 | 33.1134 | 29.9997 | -0.051098 | -0.45984 | 8.53935 | 8.99919 | 1224.616 | 10.3793 | 1351.723 | 0.09875243 | -0.05244975 | -0.04630268 | 0.09329314 | 1.132759 |  |  |  | 18.10641 | 0.104099 | 3.12296 | 33.1229 | 29.9999 | -0.0513749 | -0.462376 | 8.53766 | 9.00003 | 1223.406 | 10.4099 | 1350.762 | 0.09902962 | -0.05274161 | -0.04628801 | 0.09364708 | 1.139423 |  |  |  | 18.35546875 | 0.105101 | 3.153 | 33.1527 | 29.9998 | -0.0487963 | -0.439169 | 8.56088 | 9.00005 | 1240.234375 | 10.5101 | 1370.584 | 0.09993673 | -0.05002704 | -0.04990969 | 0.09444513 | 1.002351 |  |  |  | 18.328 | 0.102151 | 3.06461 | 33.0654 | 30.0008 | -0.0459721 | -0.413749 | 8.58624 | 8.99999 | 1238.379 | 10.2151 | 1364.88 | 0.09726372 | -0.04706236 | -0.05020136 | 0.09165475 | 0.9374718 |  |  |  | 18.30354 | 0.100571 | 3.01714 | 33.0172 | 30 | -0.0466253 | -0.419629 | 8.58039 | 9.00002 | 1236.726 | 10.0571 | 1361.104 | 0.09582914 | -0.04774727 | -0.04808186 | 0.08988042 | 0.9930412
644 |  | 17.90461 | 0.10703 | 3.21091 | 33.2109 | 30 | -0.0440784 | -0.396703 | 8.60324 | 8.99994 | 1209.771 | 10.703 | 1339.253 | 0.1016808 | -0.04507938 | -0.05660138 | 0.09447977 | 0.7964361 |  |  |  | 17.89465 | 0.107224 | 3.21673 | 33.2168 | 30 | -0.0445766 | -0.401192 | 8.59887 | 9.00006 | 1209.098 | 10.7224 | 1338.742 | 0.101856 | -0.04560069 | -0.0562553 | 0.09615979 | 0.8106025 |  |  |  | 17.90309 | 0.105435 | 3.16305 | 33.1631 | 30 | -0.0439112 | -0.395182 | 8.60438 | 8.99957 | 1209.668 | 10.5435 | 1337.21 | 0.1002389 | -0.04490448 | -0.05533444 | 0.09446933 | 0.8115106 |  |  |  | 17.88616 | 0.104417 | 3.13258 | 33.1332 | 30.0006 | -0.04571 | -0.411388 | 8.58856 | 8.99994 | 1208.524 | 10.4417 | 1334.715 | 0.09931759 | -0.04678767 | -0.05252992 | 0.09335394 | 0.8906861 |  |  |  | 17.90837 | 0.104992 | 3.14975 | 33.1497 | 30 | -0.0490869 | -0.441755 | 8.55769 | 8.99945 | 1210.025 | 10.4992 | 1337.068 | 0.0998381 | -0.0503326 | -0.0495055 | 0.09404608 | 1.016707 |  |  |  | 17.8374 | 0.10142 | 3.0426 | 33.0426 | 30 | -0.048267 | -0.434402 | 8.56558 | 8.99998 | 1205.229 | 10.142 | 1327.464 | 0.09660026 | -0.04947075 | -0.04712951 | 0.09035334 | 1.049677 |  |  |  | 18.41262 | 0.112825 | 3.38474 | 33.3847 | 29.9999 | -0.0552316 | -0.497132 | 8.50373 | 9.00086 | 1244.096 | 11.2825 | 1384.461 | 0.1069018 | -0.05681546 | -0.05008637 | 0.09843889 | 1.13435 |  |  |  | 18.38396875 | 0.100336 | 3.01004 | 33.0095 | 29.9995 | -0.0489702 | -0.431148 | 8.37314 | 8.80429 | 1242.16 | 10.0336 | 1366.793 | 0.09561559 | -0.05020988 | -0.04540571 | 0.08814806 | 1.105806 |  |  |  | 18.38931 | 0.103357 | 3.10076 | 33.1011 | 30.0003 | -0.0484704 | -0.436234 | 8.56378 | 9.00001 | 1242.521 | 10.3357 | 1370.945 | 0.09835735 | -0.04968448 | -0.04867287 | 0.09162489 | 1.020784 |  |  |  | 17.95469 | 0.103887 | 3.11661 | 33.1167 | 30.0001 | -0.0461661 | -0.415491 | 8.58442 | 8.99991 | 1213.154 | 10.3887 | 1339.185 | 0.09883759 | -0.04726573 | -0.05157186 | 0.09247108 | 0.9165024 |  |  |  | 18.03113 | 0.104315 | 3.12946 | 33.1295 | 30 | -0.0465467 | -0.418916 | 8.58098 | 8.9999 | 1218.32 | 10.4315 | 1345.409 | 0.09922523 | -0.04766483 | -0.0515604 | 0.09270204 | 0.9244465 |  |  |  | 18.12924 | 0.10379 | 3.1137 | 33.1137 | 30 | -0.0437804 | -0.394054 | 8.60664 | 9.0007 | 1224.949 | 10.379 | 1352.086 | 0.09874971 | -0.04476769 | -0.05398203 | 0.09168543 | 0.8293072 |  |  |  | 17.92774 | 0.102214 | 3.06639 | 33.066 | 29.9996 | -0.0470951 | -0.423877 | 8.57657 | 9.00045 | 1211.334 | 10.2214 | 1335.149 | 0.09732088 | -0.04824017 | -0.04908071 | 0.09140166 | 0.9828743 |  |  |  | 17.86415 | 0.104416 | 3.13241 | 33.1318 | 29.9994 | -0.0460057 | -0.414052 | 8.58595 | 9 | 1207.037 | 10.4416 | 1333.071 | 0.09931669 | -0.04709758 | -0.05221911 | 0.09314655 | 0.9019224 |  |  |  | 17.99814 | 0.104478 | 3.1344 | 33.1349 | 30.0005 | -0.0489387 | -0.440423 | 8.55906 | 8.99949 | 1216.09 | 10.4478 | 1343.145 | 0.09937283 | -0.05017676 | -0.04919607 | 0.09304857 | 1.019934 |  |  |  | 18.12583 | 0.104294 | 3.12872 | 33.1278 | 29.9991 | -0.0510745 | -0.459683 | 8.54058 | 9.00026 | 1224.718 | 10.4294 | 1352.449 | 0.09920622 | -0.05242499 | -0.04678123 | 0.09369109 | 1.120641 |  |  |  | 18.12838 | 0.104161 | 3.12479 | 33.1245 | 29.9997 | -0.0513433 | -0.462048 | 8.53714 | 8.99919 | 1224.891 | 10.4161 | 1352.477 | 0.09908577 | -0.0527083 | -0.04637748 | 0.09362344 | 1.136506 |  |  |  | 18.10905 | 0.104461 | 3.13383 | 33.1337 | 29.9999 | -0.0516797 | -0.465119 | 8.53491 | 9.00003 | 1223.585 | 10.4461 | 1351.402 | 0.09935743 | -0.05306296 | -0.04629447 | 0.09397235 | 1.146205 |  |  |  | 18.35728 | 0.105467 | 3.16397 | 33.1637 | 29.9998 | -0.0490345 | -0.441313 | 8.55874 | 9.00005 | 1240.357 | 10.5467 | 1371.174 | 0.1002679 | -0.05027749 | -0.04999038 | 0.0947739 | 1.005743 |  |  |  | 18.33049 | 0.102513 | 3.07548 | 33.0763 | 30.0008 | -0.0461779 | -0.4156 | 8.58439 | 8.99999 | 1238.547 | 10.2513 | 1365.514 | 0.09759212 | -0.0472781 | -0.05031402 | 0.09198054 | 0.9396607 |  |  |  | 18.30494 | 0.100952 | 3.02855 | 33.0286 | 30 | -0.0468224 | -0.421402 | 8.57861 | 9.00002 | 1236.82 | 10.0952 | 1361.68 | 0.09617526 | -0.04795403 | -0.04822123 | 0.09022403 | 0.994459
645 |  | 17.90794 | 0.107362 | 3.22087 | 33.2209 | 30 | -0.044218 | -0.39796 | 8.60198 | 8.99994 | 1209.996 | 10.7362 | 1339.903 | 0.1019806 | -0.04522543 | -0.05675518 | 0.09477613 | 0.796851 |  |  |  | 17.89505 | 0.107575 | 3.22726 | 33.2273 | 30 | -0.0447631 | -0.402871 | 8.59719 | 9.00006 | 1209.125 | 10.7575 | 1339.197 | 0.1021729 | -0.04579591 | -0.05637703 | 0.09647482 | 0.8123149 |  |  |  | 17.90443 | 0.105777 | 3.1733 | 33.1733 | 30 | -0.0440714 | -0.396624 | 8.60294 | 8.99957 | 1209.759 | 10.5777 | 1337.723 | 0.1005483 | -0.04507205 | -0.0554762 | 0.09477644 | 0.8124575 |  |  |  | 17.88861 | 0.10478 | 3.14347 | 33.1441 | 30.0006 | -0.0460108 | -0.414095 | 8.58585 | 8.99994 | 1208.69 | 10.478 | 1335.336 | 0.09964622 | -0.04710293 | -0.05254329 | 0.09367979 | 0.8964594 |  |  |  | 17.91169 | 0.105365 | 3.16095 | 33.1609 | 30 | -0.0495285 | -0.445729 | 8.55372 | 8.99945 | 1210.249 | 10.5365 | 1337.767 | 0.1001756 | -0.0507971 | -0.0493785 | 0.09438056 | 1.028729 |  |  |  | 17.83873 | 0.101785 | 3.05356 | 33.0536 | 30 | -0.0484489 | -0.436039 | 8.56394 | 8.99998 | 1205.319 | 10.1785 | 1328.003 | 0.09693159 | -0.04966189 | -0.0472697 | 0.09068214 | 1.050607 |  |  |  | 18.41562 | 0.113205 | 3.39614 | 33.3961 | 29.9999 | -0.0554869 | -0.49943 | 8.50143 | 9.00086 | 1244.298 | 11.3205 | 1385.159 | 0.1072432 | -0.05708572 | -0.05015752 | 0.09877604 | 1.138129 |  |  |  | 18.38425 | 0.100717 | 3.02147 | 33.021 | 29.9995 | -0.04916 | -0.432819 | 8.37147 | 8.80429 | 1242.179 | 10.0717 | 1367.287 | 0.09596179 | -0.05040947 | -0.04555231 | 0.08849156 | 1.106628 |  |  |  | 18.39254 | 0.103731 | 3.11197 | 33.1123 | 30.0003 | -0.0486666 | -0.438 | 8.56201 | 9.00001 | 1242.739 | 10.3731 | 1371.65 | 0.09869626 | -0.0498907 | -0.04880556 | 0.09196033 | 1.022234 |  |  |  | 17.95737 | 0.104261 | 3.12785 | 33.1279 | 30.0001 | -0.046393 | -0.417533 | 8.58237 | 8.99991 | 1213.336 | 10.4261 | 1339.839 | 0.09917633 | -0.04750364 | -0.05167269 | 0.09280671 | 0.9193181 |  |  |  | 18.0336 | 0.104691 | 3.14072 | 33.1407 | 30 | -0.0466719 | -0.420042 | 8.57986 | 8.9999 | 1218.486 | 10.4691 | 1346.051 | 0.09956566 | -0.04779615 | -0.0517695 | 0.09303935 | 0.9232492 |  |  |  | 18.13253 | 0.104142 | 3.12426 | 33.1243 | 30 | -0.0441533 | -0.397411 | 8.60329 | 9.0007 | 1225.171 | 10.4142 | 1352.763 | 0.09906856 | -0.04515773 | -0.05391083 | 0.09200074 | 0.8376376 |  |  |  | 17.93104 | 0.102572 | 3.07712 | 33.0768 | 29.9996 | -0.0473269 | -0.425963 | 8.57449 | 9.00045 | 1211.556 | 10.2572 | 1335.828 | 0.09764563 | -0.04848346 | -0.04916218 | 0.0917234 | 0.9861943 |  |  |  | 17.86741 | 0.104783 | 3.14341 | 33.1428 | 29.9994 | -0.0464229 | -0.417806 | 8.58219 | 9 | 1207.257 | 10.4783 | 1333.757 | 0.09964894 | -0.047535 | -0.05211394 | 0.09347562 | 0.912136 |  |  |  | 18.00232 | 0.104789 | 3.14373 | 33.1443 | 30.0005 | -0.0491732 | -0.442534 | 8.55695 | 8.99949 | 1216.373 | 10.4789 | 1343.835 | 0.09965437 | -0.05042336 | -0.04923101 | 0.09332686 | 1.024219 |  |  |  | 18.12769 | 0.104655 | 3.13956 | 33.1386 | 29.9991 | -0.0514299 | -0.462882 | 8.53738 | 9.00026 | 1224.844 | 10.4655 | 1353.03 | 0.09953307 | -0.05279959 | -0.04673348 | 0.09401558 | 1.129802 |  |  |  | 18.1313 | 0.104523 | 3.13566 | 33.1354 | 29.9997 | -0.0515597 | -0.463995 | 8.53519 | 8.99919 | 1225.088 | 10.4523 | 1353.137 | 0.09941357 | -0.05293643 | -0.04647713 | 0.09394857 | 1.138978 |  |  |  | 18.11229 | 0.104817 | 3.14449 | 33.1444 | 29.9999 | -0.0520125 | -0.468114 | 8.53192 | 9.00003 | 1223.803 | 10.4817 | 1352.078 | 0.09967971 | -0.05341396 | -0.04626575 | 0.09429193 | 1.154503 |  |  |  | 18.36026 | 0.105829 | 3.17484 | 33.1746 | 29.9998 | -0.0492708 | -0.44344 | 8.55661 | 9.00005 | 1240.558 | 10.5829 | 1371.845 | 0.1005953 | -0.05052601 | -0.05006927 | 0.09509862 | 1.009122 |  |  |  | 18.33415 | 0.10287 | 3.0862 | 33.087 | 30.0008 | -0.0463875 | -0.417487 | 8.58251 | 8.99999 | 1238.794 | 10.287 | 1366.229 | 0.09791587 | -0.04749787 | -0.050418 | 0.09230136 | 0.9420817 |  |  |  | 18.3057 | 0.101305 | 3.03914 | 33.0392 | 30 | -0.047034 | -0.423307 | 8.57671 | 9.00002 | 1236.872 | 10.1305 | 1362.173 | 0.09649584 | -0.04817605 | -0.04831979 | 0.09054245 | 0.9970253
646 |  | 17.9103125 | 0.107699 | 3.23097 | 33.231 | 30 | -0.0443748 | -0.399371 | 8.60057 | 8.99994 | 1210.15625 | 10.7699 | 1340.489 | 0.1022849 | -0.04538949 | -0.0568954 | 0.09507726 | 0.7977709 |  |  |  | 17.89546 | 0.107927 | 3.23782 | 33.2378 | 30 | -0.0449646 | -0.404684 | 8.59538 | 9.00006 | 1209.153 | 10.7927 | 1339.653 | 0.1024907 | -0.04600687 | -0.05648383 | 0.09679064 | 0.814514 |  |  |  | 17.90696 | 0.106117 | 3.1835 | 33.1835 | 30 | -0.0442469 | -0.398203 | 8.60136 | 8.99957 | 1209.93 | 10.6117 | 1338.324 | 0.1008557 | -0.04525566 | -0.05560002 | 0.09508128 | 0.8139505 |  |  |  | 17.89278 | 0.105145 | 3.15442 | 33.155 | 30.0006 | -0.0463385 | -0.417044 | 8.5829 | 8.99994 | 1208.972 | 10.5145 | 1336.089 | 0.09997655 | -0.04744649 | -0.05253006 | 0.09400675 | 0.9032256 |  |  |  | 17.91472 | 0.105724 | 3.17171 | 33.1717 | 30 | -0.0499695 | -0.449698 | 8.54975 | 8.99945 | 1210.454 | 10.5724 | 1338.428 | 0.1005003 | -0.05126119 | -0.04923913 | 0.09470242 | 1.041066 |  |  |  | 17.83855 | 0.102144 | 3.06431 | 33.0643 | 30 | -0.0486602 | -0.437941 | 8.56204 | 8.99998 | 1205.308 | 10.2144 | 1328.423 | 0.09725737 | -0.04988397 | -0.0473734 | 0.09100594 | 1.052995 |  |  |  | 18.41695 | 0.113594 | 3.40781 | 33.4077 | 29.9999 | -0.0557511 | -0.501808 | 8.49905 | 9.00086 | 1244.388 | 11.3594 | 1385.743 | 0.1075926 | -0.05736548 | -0.05022714 | 0.09912185 | 1.142121 |  |  |  | 18.38495 | 0.101096 | 3.03281 | 33.0323 | 29.9995 | -0.0493642 | -0.434617 | 8.36967 | 8.80429 | 1242.227 | 10.1096 | 1367.811 | 0.09630605 | -0.05062426 | -0.04568179 | 0.08883296 | 1.108193 |  |  |  | 18.3937 | 0.104105 | 3.12317 | 33.1235 | 30.0003 | -0.0488707 | -0.439837 | 8.56017 | 9.00001 | 1242.818 | 10.4105 | 1372.201 | 0.09903505 | -0.05010526 | -0.04892979 | 0.09229642 | 1.024024 |  |  |  | 17.96022 | 0.104608 | 3.13825 | 33.1383 | 30.0001 | -0.046611 | -0.419495 | 8.58041 | 8.99991 | 1213.528 | 10.4608 | 1340.473 | 0.09949052 | -0.04773227 | -0.05175825 | 0.09311789 | 0.9222158 |  |  |  | 18.03652 | 0.105039 | 3.15117 | 33.1512 | 30 | -0.0468257 | -0.421426 | 8.57847 | 8.9999 | 1218.684 | 10.5039 | 1346.693 | 0.09988063 | -0.0479575 | -0.05192313 | 0.0933512 | 0.9236249 |  |  |  | 18.1354375 | 0.104511 | 3.13534 | 33.1354 | 30 | -0.0445351 | -0.400847 | 8.59985 | 9.0007 | 1225.367 | 10.4511 | 1353.432 | 0.0994027 | -0.04555725 | -0.05384545 | 0.09233139 | 0.8460742 |  |  |  | 17.93487 | 0.102935 | 3.088 | 33.0876 | 29.9996 | -0.0475529 | -0.427997 | 8.57245 | 9.00045 | 1211.816 | 10.2935 | 1336.554 | 0.09797481 | -0.04872071 | -0.0492541 | 0.09204936 | 0.9891707 |  |  |  | 17.87106 | 0.105151 | 3.15447 | 33.1539 | 29.9994 | -0.0468532 | -0.421679 | 8.57832 | 9 | 1207.504 | 10.5151 | 1334.474 | 0.09998198 | -0.04798635 | -0.05199563 | 0.09380535 | 0.9228919 |  |  |  | 18.00305 | 0.10521 | 3.15636 | 33.1569 | 30.0005 | -0.0493473 | -0.4441 | 8.55538 | 8.99949 | 1216.423 | 10.521 | 1344.402 | 0.1000354 | -0.05060648 | -0.04942888 | 0.09370519 | 1.023824 |  |  |  | 18.12945 | 0.105019 | 3.15046 | 33.1495 | 29.9991 | -0.0517994 | -0.466208 | 8.53405 | 9.00026 | 1224.963 | 10.5019 | 1353.607 | 0.09986253 | -0.0531892 | -0.04667333 | 0.09434268 | 1.139606 |  |  |  | 18.135 | 0.10488 | 3.14636 | 33.146 | 29.9997 | -0.0518194 | -0.466333 | 8.53285 | 8.99919 | 1225.338 | 10.488 | 1353.852 | 0.09973673 | -0.05321029 | -0.04652644 | 0.09426885 | 1.143657 |  |  |  | 18.11569 | 0.105174 | 3.15522 | 33.1551 | 29.9999 | -0.0523145 | -0.470833 | 8.5292 | 9.00003 | 1224.033 | 10.5174 | 1352.77 | 0.1000028 | -0.05373258 | -0.04627021 | 0.09461225 | 1.161278 |  |  |  | 18.36214 | 0.106195 | 3.18581 | 33.1856 | 29.9998 | -0.0495275 | -0.44575 | 8.5543 | 9.00005 | 1240.685 | 10.6195 | 1372.439 | 0.1009262 | -0.05079605 | -0.05013015 | 0.09542716 | 1.013283 |  |  |  | 18.33803 | 0.103216 | 3.09656 | 33.0974 | 30.0008 | -0.0465734 | -0.41916 | 8.58083 | 8.99999 | 1239.056 | 10.3216 | 1366.946 | 0.09822955 | -0.04769284 | -0.05053671 | 0.09261209 | 0.9437265 |  |  |  | 18.30801 | 0.1017 | 3.05101 | 33.051 | 30 | -0.0472923 | -0.425631 | 8.57439 | 9.00002 | 1237.028 | 10.17 | 1362.833 | 0.09685444 | -0.04844714 | -0.0484073 | 0.09089817 | 1.000823
647 |  | 17.91359 | 0.108038 | 3.24113 | 33.2411 | 30 | -0.044548 | -0.40093 | 8.59901 | 8.99994 | 1210.378 | 10.8038 | 1341.145 | 0.1025909 | -0.04557075 | -0.05702013 | 0.09537973 | 0.7992046 |  |  |  | 17.89706 | 0.108281 | 3.24842 | 33.2484 | 30 | -0.045162 | -0.40646 | 8.5936 | 9.00006 | 1209.261 | 10.8281 | 1340.201 | 0.1028102 | -0.04621359 | -0.05659658 | 0.09710777 | 0.8165438 |  |  |  | 17.90871 | 0.106463 | 3.1939 | 33.1939 | 30 | -0.0444016 | -0.399595 | 8.59997 | 8.99957 | 1210.048 | 10.6463 | 1338.874 | 0.1011684 | -0.04541754 | -0.0557509 | 0.09539166 | 0.8146512 |  |  |  | 17.89599 | 0.105514 | 3.16547 | 33.166 | 30.0006 | -0.0466724 | -0.420049 | 8.57989 | 8.99994 | 1209.189 | 10.5514 | 1336.775 | 0.1003104 | -0.04779668 | -0.05251371 | 0.09433753 | 0.9101753 |  |  |  | 17.91721 | 0.106111 | 3.18332 | 33.1833 | 30 | -0.0503969 | -0.453544 | 8.5459 | 8.99945 | 1210.623 | 10.6111 | 1339.083 | 0.1008503 | -0.05171117 | -0.04913909 | 0.09504952 | 1.052343 |  |  |  | 17.83928 | 0.102511 | 3.07534 | 33.0753 | 30 | -0.0488632 | -0.439768 | 8.56021 | 8.99998 | 1205.357 | 10.2511 | 1328.919 | 0.09759031 | -0.05009738 | -0.04749293 | 0.09133654 | 1.054839 |  |  |  | 18.41877 | 0.113962 | 3.41884 | 33.4188 | 29.9999 | -0.0560233 | -0.504258 | 8.4966 | 9.00086 | 1244.512 | 11.3962 | 1386.339 | 0.107923 | -0.0576538 | -0.05026923 | 0.09944861 | 1.1469 |  |  |  | 18.38664 | 0.10145 | 3.04346 | 33.0429 | 29.9995 | -0.0495611 | -0.43635 | 8.36794 | 8.80429 | 1242.34 | 10.145 | 1368.376 | 0.09662749 | -0.0508314 | -0.04579609 | 0.08915132 | 1.109951 |  |  |  | 18.39456 | 0.104477 | 3.13435 | 33.1347 | 30.0003 | -0.0490681 | -0.441614 | 8.5584 | 9.00001 | 1242.876 | 10.4477 | 1372.728 | 0.09937192 | -0.05031283 | -0.04905909 | 0.0926307 | 1.025556 |  |  |  | 17.96415 | 0.105002 | 3.15007 | 33.1502 | 30.0001 | -0.0468114 | -0.421298 | 8.57861 | 8.99991 | 1213.794 | 10.5002 | 1341.245 | 0.09984714 | -0.04794249 | -0.05190465 | 0.09347084 | 0.9236647 |  |  |  | 18.03926 | 0.10544 | 3.1632 | 33.1632 | 30 | -0.046931 | -0.422374 | 8.57752 | 8.9999 | 1218.869 | 10.544 | 1347.387 | 0.1002434 | -0.04806798 | -0.05217547 | 0.09371066 | 0.9212753 |  |  |  | 18.13905 | 0.104872 | 3.14616 | 33.1462 | 30 | -0.0449197 | -0.404308 | 8.59639 | 9.0007 | 1225.611 | 10.4872 | 1354.144 | 0.09972949 | -0.04595986 | -0.05376963 | 0.09265446 | 0.8547549 |  |  |  | 17.93896875 | 0.1033 | 3.09897 | 33.0986 | 29.9996 | -0.0477554 | -0.42982 | 8.57063 | 9.00045 | 1212.092 | 10.33 | 1337.302 | 0.09830569 | -0.04893334 | -0.04937234 | 0.09237693 | 0.9911084 |  |  |  | 17.87471 | 0.105522 | 3.16559 | 33.165 | 29.9994 | -0.047273 | -0.425457 | 8.57454 | 9 | 1207.751 | 10.5522 | 1335.195 | 0.1003176 | -0.04842688 | -0.05189074 | 0.09413766 | 0.933247 |  |  |  | 18.00296 | 0.105608 | 3.16828 | 33.1688 | 30.0005 | -0.0495602 | -0.446016 | 8.55347 | 8.99949 | 1216.416 | 10.5608 | 1344.879 | 0.1003954 | -0.05083045 | -0.04956496 | 0.09406299 | 1.025532 |  |  |  | 18.1321 | 0.105377 | 3.1612 | 33.1603 | 29.9991 | -0.0521455 | -0.469323 | 8.53094 | 9.00026 | 1225.142 | 10.5377 | 1354.244 | 0.1001865 | -0.05355427 | -0.04663218 | 0.09466401 | 1.14844 |  |  |  | 18.13879 | 0.105237 | 3.15708 | 33.1568 | 29.9997 | -0.0520701 | -0.468588 | 8.5306 | 8.99919 | 1225.594 | 10.5237 | 1354.572 | 0.1000598 | -0.05347472 | -0.04658507 | 0.094589 | 1.147894 |  |  |  | 18.11804 | 0.105543 | 3.16628 | 33.1662 | 29.9999 | -0.0526317 | -0.473687 | 8.52634 | 9.00003 | 1224.192 | 10.5543 | 1353.397 | 0.1003366 | -0.05406735 | -0.04626927 | 0.09494358 | 1.168537 |  |  |  | 18.36415 | 0.106561 | 3.1968 | 33.1966 | 29.9998 | -0.0498005 | -0.448207 | 8.55185 | 9.00005 | 1240.821 | 10.6561 | 1373.044 | 0.101257 | -0.05108332 | -0.05017369 | 0.09575555 | 1.01813 |  |  |  | 18.34196 | 0.103567 | 3.10709 | 33.1079 | 30.0008 | -0.0467888 | -0.421098 | 8.57889 | 8.99999 | 1239.321 | 10.3567 | 1367.674 | 0.09854766 | -0.04791878 | -0.05062888 | 0.09292721 | 0.9464714 |  |  |  | 18.31057 | 0.10205 | 3.06152 | 33.0615 | 30 | -0.0475253 | -0.427728 | 8.57229 | 9.00002 | 1237.201 | 10.205 | 1363.457 | 0.09717208 | -0.04869173 | -0.04848035 | 0.09121308 | 1.00436
648 |  | 17.91624 | 0.108378 | 3.25134 | 33.2513 | 30 | -0.0446926 | -0.40223 | 8.59771 | 8.99994 | 1210.557 | 10.8378 | 1341.755 | 0.1028977 | -0.04572211 | -0.05717558 | 0.09568325 | 0.7996789 |  |  |  | 17.8989 | 0.108634 | 3.25901 | 33.259 | 30 | -0.0453651 | -0.408288 | 8.59177 | 9.00006 | 1209.385 | 10.8634 | 1340.766 | 0.1031286 | -0.04642632 | -0.05670231 | 0.09742383 | 0.8187729 |  |  |  | 17.90984 | 0.10681 | 3.20432 | 33.2043 | 30 | -0.0445723 | -0.401132 | 8.59843 | 8.99957 | 1210.124 | 10.681 | 1339.378 | 0.101482 | -0.04559619 | -0.05588582 | 0.09570305 | 0.8158811 |  |  |  | 17.89848 | 0.105878 | 3.17639 | 33.177 | 30.0006 | -0.0470403 | -0.42336 | 8.57658 | 8.99994 | 1209.357 | 10.5878 | 1337.401 | 0.1006396 | -0.04818266 | -0.05245693 | 0.09466393 | 0.9185186 |  |  |  | 17.91977 | 0.106476 | 3.19428 | 33.1942 | 30 | -0.0508562 | -0.457678 | 8.54177 | 8.99945 | 1210.795 | 10.6476 | 1339.716 | 0.1011802 | -0.05219496 | -0.04898523 | 0.09537671 | 1.065525 |  |  |  | 17.84117 | 0.102867 | 3.08601 | 33.086 | 30 | -0.0490719 | -0.441646 | 8.55833 | 8.99998 | 1205.484 | 10.2867 | 1329.489 | 0.09791315 | -0.05031682 | -0.04759633 | 0.09165671 | 1.057158 |  |  |  | 18.41908 | 0.114345 | 3.43033 | 33.4302 | 29.9999 | -0.0562895 | -0.506654 | 8.49421 | 9.00086 | 1244.532 | 11.4345 | 1386.838 | 0.1082668 | -0.05793583 | -0.05033095 | 0.09978932 | 1.151097 |  |  |  | 18.38888 | 0.101831 | 3.05489 | 33.0544 | 29.9995 | -0.0497635 | -0.438132 | 8.36616 | 8.80429 | 1242.492 | 10.1831 | 1369.016 | 0.09697334 | -0.05104438 | -0.04592896 | 0.08949367 | 1.111377 |  |  |  | 18.39705 | 0.104863 | 3.14591 | 33.1462 | 30.0003 | -0.0492671 | -0.443405 | 8.55661 | 9.00001 | 1243.044 | 10.4863 | 1373.394 | 0.09972135 | -0.05052212 | -0.04919923 | 0.09297685 | 1.026888 |  |  |  | 17.9674 | 0.105372 | 3.16116 | 33.1612 | 30.0001 | -0.0469669 | -0.422698 | 8.57721 | 8.99991 | 1214.014 | 10.5372 | 1341.937 | 0.1001819 | -0.04810564 | -0.05207629 | 0.09380234 | 0.9237533 |  |  |  | 18.04233 | 0.105808 | 3.17423 | 33.1742 | 30 | -0.0470642 | -0.423573 | 8.57632 | 8.9999 | 1219.077 | 10.5808 | 1348.065 | 0.1005763 | -0.04820774 | -0.05236855 | 0.09404022 | 0.9205477 |  |  |  | 18.14201 | 0.105229 | 3.15687 | 33.1569 | 30 | -0.045306 | -0.407785 | 8.59291 | 9.0007 | 1225.811 | 10.5229 | 1354.802 | 0.1000526 | -0.04636441 | -0.05368814 | 0.09297408 | 0.8635875 |  |  |  | 17.94235 | 0.103666 | 3.10994 | 33.1096 | 29.9996 | -0.0479676 | -0.43173 | 8.56872 | 9.00045 | 1212.321 | 10.3666 | 1337.997 | 0.09863737 | -0.04915621 | -0.04948115 | 0.09270552 | 0.993433 |  |  |  | 17.87727 | 0.105895 | 3.17678 | 33.1762 | 29.9994 | -0.0477088 | -0.429379 | 8.57062 | 9 | 1207.924 | 10.5895 | 1335.837 | 0.100655 | -0.04888441 | -0.05177055 | 0.09447203 | 0.9442512 |  |  |  | 18.00457 | 0.105972 | 3.17921 | 33.1797 | 30.0005 | -0.049788 | -0.448066 | 8.55142 | 8.99949 | 1216.525 | 10.5972 | 1345.442 | 0.1007246 | -0.05107016 | -0.04965442 | 0.09438952 | 1.028512 |  |  |  | 18.13494 | 0.105737 | 3.17203 | 33.1711 | 29.9991 | -0.0525019 | -0.472531 | 8.52773 | 9.00026 | 1225.334 | 10.5737 | 1354.897 | 0.1005121 | -0.05393035 | -0.04658173 | 0.09498697 | 1.157757 |  |  |  | 18.14248 | 0.105593 | 3.16776 | 33.1674 | 29.9997 | -0.0523145 | -0.470788 | 8.5284 | 8.99919 | 1225.843 | 10.5593 | 1355.284 | 0.1003818 | -0.05373258 | -0.04664926 | 0.09490817 | 1.151842 |  |  |  | 18.11929 | 0.105908 | 3.17722 | 33.1771 | 29.9999 | -0.052954 | -0.476588 | 8.52344 | 9.00003 | 1224.277 | 10.5908 | 1353.937 | 0.1006667 | -0.05440761 | -0.0462591 | 0.09527153 | 1.176149 |  |  |  | 18.36612 | 0.106927 | 3.20777 | 33.2075 | 29.9998 | -0.0500756 | -0.450683 | 8.54937 | 9.00005 | 1240.954 | 10.6927 | 1373.645 | 0.1015877 | -0.05137288 | -0.05021483 | 0.09608384 | 1.023062 |  |  |  | 18.34407 | 0.103918 | 3.11761 | 33.1184 | 30.0008 | -0.0470094 | -0.423084 | 8.57691 | 8.99999 | 1239.464 | 10.3918 | 1368.267 | 0.09886567 | -0.04815024 | -0.05071543 | 0.09324278 | 0.9494199 |  |  |  | 18.31294 | 0.102433 | 3.073 | 33.073 | 30 | -0.0477568 | -0.429812 | 8.57021 | 9.00002 | 1237.361 | 10.2433 | 1364.107 | 0.09751956 | -0.04893481 | -0.04858474 | 0.09155771 | 1.007205
649 |  | 17.91889 | 0.108722 | 3.26165 | 33.2616 | 30 | -0.0448677 | -0.403806 | 8.59613 | 8.99994 | 1210.736 | 10.8722 | 1342.37 | 0.103208 | -0.04590541 | -0.05730259 | 0.09599026 | 0.8011054 |  |  |  | 17.90055 | 0.10899 | 3.26969 | 33.2697 | 30 | -0.0455773 | -0.410198 | 8.58986 | 9.00006 | 1209.497 | 10.899 | 1341.32 | 0.1034497 | -0.04664862 | -0.05680107 | 0.09774253 | 0.8212632 |  |  |  | 17.91127 | 0.107157 | 3.2147 | 33.2147 | 30 | -0.0447709 | -0.402919 | 8.59665 | 8.99957 | 1210.221 | 10.7157 | 1339.904 | 0.1017955 | -0.04580407 | -0.0559914 | 0.09601424 | 0.8180555 |  |  |  | 17.90113 | 0.106242 | 3.18731 | 33.1879 | 30.0006 | -0.0474246 | -0.426819 | 8.57312 | 8.99994 | 1209.536 | 10.6242 | 1338.039 | 0.1009687 | -0.04858602 | -0.05238267 | 0.09499018 | 0.9275208 |  |  |  | 17.92216 | 0.106855 | 3.20563 | 33.2056 | 30 | -0.0512579 | -0.461292 | 8.53815 | 8.99945 | 1210.957 | 10.6855 | 1340.354 | 0.1015227 | -0.05261828 | -0.04890438 | 0.09571641 | 1.075942 |  |  |  | 17.84401 | 0.103226 | 3.09679 | 33.0968 | 30 | -0.0492845 | -0.44356 | 8.55642 | 8.99998 | 1205.676 | 10.3226 | 1330.134 | 0.09823862 | -0.05054042 | -0.0476982 | 0.09197913 | 1.059588 |  |  |  | 18.4198125 | 0.114724 | 3.4417 | 33.4416 | 29.9999 | -0.0565431 | -0.508937 | 8.49193 | 9.00086 | 1244.582 | 11.4724 | 1387.365 | 0.1086068 | -0.0582046 | -0.05040224 | 0.1001262 | 1.154802 |  |  |  | 18.39181 | 0.102191 | 3.06569 | 33.0652 | 29.9995 | -0.0499621 | -0.43988 | 8.36441 | 8.80429 | 1242.69 | 10.2191 | 1369.682 | 0.09730002 | -0.0512534 | -0.04604662 | 0.08981671 | 1.113076 |  |  |  | 18.39933 | 0.105222 | 3.15668 | 33.157 | 30.0003 | -0.049476 | -0.445285 | 8.55472 | 9.00001 | 1243.198 | 10.5222 | 1374.009 | 0.1000462 | -0.05074187 | -0.04930435 | 0.0932987 | 1.029156 |  |  |  | 17.96944 | 0.105715 | 3.17146 | 33.1716 | 30.0001 | -0.0471911 | -0.424716 | 8.57519 | 8.99991 | 1214.151 | 10.5715 | 1342.505 | 0.1004922 | -0.04834092 | -0.05215126 | 0.09410989 | 0.9269367 |  |  |  | 18.04564 | 0.106173 | 3.18518 | 33.1852 | 30 | -0.0471801 | -0.424616 | 8.57528 | 8.9999 | 1219.3 | 10.6173 | 1348.757 | 0.1009063 | -0.04832938 | -0.05257694 | 0.09436688 | 0.9192125 |  |  |  | 18.1446 | 0.1056 | 3.16799 | 33.168 | 30 | -0.045696 | -0.411296 | 8.5894 | 9.0007 | 1225.986 | 10.56 | 1355.45 | 0.1003882 | -0.046773 | -0.05361517 | 0.09330631 | 0.8723836 |  |  |  | 17.94514 | 0.104036 | 3.12104 | 33.1207 | 29.9996 | -0.0481618 | -0.433478 | 8.56697 | 9.00045 | 1212.51 | 10.4036 | 1338.654 | 0.09897256 | -0.04936022 | -0.04961234 | 0.0930378 | 0.9949181 |  |  |  | 17.87993 | 0.10626 | 3.18773 | 33.1871 | 29.9994 | -0.048128 | -0.433152 | 8.56685 | 9 | 1208.104 | 10.626 | 1336.477 | 0.100985 | -0.04932471 | -0.05166025 | 0.09479906 | 0.9547903 |  |  |  | 18.00708 | 0.10632 | 3.18965 | 33.1902 | 30.0005 | -0.0499676 | -0.449682 | 8.5498 | 8.99949 | 1216.695 | 10.632 | 1346.054 | 0.1010392 | -0.05125919 | -0.04978 | 0.09470124 | 1.029714 |  |  |  | 18.137625 | 0.106103 | 3.183 | 33.1821 | 29.9991 | -0.0528524 | -0.475686 | 8.52458 | 9.00026 | 1225.515 | 10.6103 | 1355.546 | 0.100843 | -0.05430034 | -0.04654269 | 0.09531527 | 1.166678 |  |  |  | 18.14677 | 0.105947 | 3.17837 | 33.1781 | 29.9997 | -0.0525818 | -0.473194 | 8.52599 | 8.99919 | 1226.133 | 10.5947 | 1356.038 | 0.100702 | -0.05401468 | -0.0466873 | 0.09522526 | 1.156946 |  |  |  | 18.1214375 | 0.106275 | 3.18824 | 33.1882 | 29.9999 | -0.0532713 | -0.479443 | 8.52059 | 9.00003 | 1224.421 | 10.6275 | 1354.547 | 0.1009985 | -0.05474271 | -0.04625581 | 0.0956009 | 1.183478 |  |  |  | 18.36773 | 0.107292 | 3.21875 | 33.2185 | 29.9998 | -0.0503711 | -0.453342 | 8.54671 | 9.00005 | 1241.063 | 10.7292 | 1374.219 | 0.1019174 | -0.051684 | -0.05023339 | 0.09641123 | 1.028877 |  |  |  | 18.34632 | 0.104272 | 3.12826 | 33.1291 | 30.0008 | -0.0472164 | -0.424947 | 8.57505 | 8.99999 | 1239.616 | 10.4272 | 1368.873 | 0.09918629 | -0.04836747 | -0.05081882 | 0.09356091 | 0.951763 |  |  |  | 18.31509 | 0.102802 | 3.08407 | 33.0841 | 30 | -0.0480269 | -0.432243 | 8.56777 | 9.00002 | 1237.506 | 10.2802 | 1364.724 | 0.09785421 | -0.0492185 | -0.04863571 | 0.09188968 | 1.011983
650 |  | 17.92024 | 0.10906 | 3.2718 | 33.2718 | 30 | -0.0450535 | -0.405479 | 8.59446 | 8.99994 | 1210.827 | 10.906 | 1342.88 | 0.1035128 | -0.04609996 | -0.05741285 | 0.09629232 | 0.8029555 |  |  |  | 17.90179 | 0.10936 | 3.2808 | 33.2808 | 30 | -0.0457957 | -0.412164 | 8.5879 | 9.00006 | 1209.58 | 10.936 | 1341.86 | 0.1037833 | -0.04687748 | -0.05690579 | 0.09807382 | 0.8237734 |  |  |  | 17.91218 | 0.107496 | 3.22489 | 33.2249 | 30 | -0.0449615 | -0.404634 | 8.59493 | 8.99957 | 1210.283 | 10.7496 | 1340.383 | 0.1021016 | -0.04600363 | -0.05609799 | 0.09631832 | 0.8200584 |  |  |  | 17.90376 | 0.10661 | 3.19835 | 33.1989 | 30.0006 | -0.0478274 | -0.430444 | 8.5695 | 8.99994 | 1209.714 | 10.661 | 1338.681 | 0.1013013 | -0.04900896 | -0.05229233 | 0.09531991 | 0.9372112 |  |  |  | 17.92484 | 0.107211 | 3.21633 | 33.2163 | 30 | -0.0516921 | -0.4652 | 8.53425 | 8.99945 | 1211.138 | 10.7211 | 1340.985 | 0.1018442 | -0.05307604 | -0.0487682 | 0.09603526 | 1.088333 |  |  |  | 17.847625 | 0.103574 | 3.10721 | 33.1072 | 30 | -0.049493 | -0.445436 | 8.55454 | 8.99998 | 1205.921 | 10.3574 | 1330.823 | 0.098554 | -0.05075975 | -0.04779425 | 0.09229128 | 1.062047 |  |  |  | 18.4232 | 0.115102 | 3.45305 | 33.453 | 29.9999 | -0.056822 | -0.511447 | 8.48942 | 9.00086 | 1244.811 | 11.5102 | 1388.091 | 0.1089459 | -0.05850025 | -0.05044563 | 0.1004608 | 1.15967 |  |  |  | 18.39395 | 0.102569 | 3.07701 | 33.0765 | 29.9995 | -0.050165 | -0.441667 | 8.36262 | 8.80429 | 1242.834 | 10.2569 | 1370.31 | 0.09764291 | -0.05146699 | -0.04617592 | 0.09015617 | 1.114585 |  |  |  | 18.40132 | 0.105595 | 3.16789 | 33.1682 | 30.0003 | -0.049674 | -0.447066 | 8.55294 | 9.00001 | 1243.333 | 10.5595 | 1374.622 | 0.1003837 | -0.0509502 | -0.04943346 | 0.09363313 | 1.030682 |  |  |  | 17.97208 | 0.106093 | 3.18281 | 33.1829 | 30.0001 | -0.0473761 | -0.42638 | 8.57353 | 8.99991 | 1214.33 | 10.6093 | 1343.161 | 0.100834 | -0.0485351 | -0.05229888 | 0.09444857 | 0.9280332 |  |  |  | 18.04931 | 0.106556 | 3.19669 | 33.1967 | 30 | -0.0472948 | -0.425648 | 8.57425 | 8.9999 | 1219.548 | 10.6556 | 1349.498 | 0.1012525 | -0.04844976 | -0.05280273 | 0.09470947 | 0.9175617 |  |  |  | 18.14824 | 0.105957 | 3.17871 | 33.1787 | 30 | -0.0460589 | -0.414562 | 8.58614 | 9.0007 | 1226.232 | 10.5957 | 1356.16 | 0.100711 | -0.04715335 | -0.05355767 | 0.09362545 | 0.8804219 |  |  |  | 17.94756 | 0.104405 | 3.13211 | 33.1317 | 29.9996 | -0.0483475 | -0.43515 | 8.5653 | 9.00045 | 1212.673 | 10.4405 | 1339.282 | 0.09930673 | -0.04955533 | -0.0497514 | 0.09336919 | 0.9960591 |  |  |  | 17.88261 | 0.106637 | 3.19906 | 33.1985 | 29.9994 | -0.0485549 | -0.436994 | 8.563 | 9 | 1208.285 | 10.6637 | 1337.132 | 0.1013257 | -0.04977329 | -0.05155239 | 0.09513675 | 0.9654894 |  |  |  | 18.01101 | 0.106667 | 3.20007 | 33.2006 | 30.0005 | -0.050185 | -0.451639 | 8.54785 | 8.99949 | 1216.96 | 10.6667 | 1346.77 | 0.1013528 | -0.05148805 | -0.04986475 | 0.09501148 | 1.032554 |  |  |  | 18.14045 | 0.106467 | 3.1939 | 33.193 | 29.9991 | -0.0532017 | -0.478829 | 8.52143 | 9.00026 | 1225.706 | 10.6467 | 1356.204 | 0.1011721 | -0.0546692 | -0.04650286 | 0.09564162 | 1.175609 |  |  |  | 18.14996 | 0.106318 | 3.1895 | 33.1892 | 29.9997 | -0.052821 | -0.475346 | 8.52384 | 8.99919 | 1226.349 | 10.6318 | 1356.732 | 0.1010374 | -0.05426719 | -0.0467702 | 0.09555787 | 1.160294 |  |  |  | 18.12353 | 0.106643 | 3.19928 | 33.1992 | 29.9999 | -0.0535925 | -0.482334 | 8.5177 | 9.00003 | 1224.563 | 10.6643 | 1355.154 | 0.1013311 | -0.05508204 | -0.04624907 | 0.09593107 | 1.190987 |  |  |  | 18.36949 | 0.107655 | 3.22962 | 33.2294 | 29.9998 | -0.0506792 | -0.456116 | 8.54394 | 9.00005 | 1241.182 | 10.7655 | 1374.801 | 0.1022452 | -0.0520085 | -0.05023667 | 0.09673667 | 1.03527 |  |  |  | 18.34868 | 0.104624 | 3.1388 | 33.1396 | 30.0008 | -0.0474259 | -0.426833 | 8.57316 | 8.99999 | 1239.776 | 10.4624 | 1369.486 | 0.09950501 | -0.04858738 | -0.05091763 | 0.0938771 | 0.954235 |  |  |  | 18.317875 | 0.103192 | 3.09577 | 33.0958 | 30 | -0.0482711 | -0.434441 | 8.56558 | 9.00002 | 1237.694 | 10.3192 | 1365.414 | 0.0982078 | -0.04947505 | -0.04873274 | 0.09224024 | 1.015232
651 |  | 17.92001 | 0.1094 | 3.282 | 33.282 | 30 | -0.0452394 | -0.407152 | 8.59279 | 8.99994 | 1210.811 | 10.94 | 1343.274 | 0.1038193 | -0.04629465 | -0.05752468 | 0.09659672 | 0.804779 |  |  |  | 17.9033125 | 0.109711 | 3.29135 | 33.2914 | 30 | -0.0460337 | -0.414306 | 8.58575 | 9.00006 | 1209.683 | 10.9711 | 1342.399 | 0.1040996 | -0.04712693 | -0.05697269 | 0.09838787 | 0.8271847 |  |  |  | 17.91426 | 0.107849 | 3.23548 | 33.2355 | 30 | -0.0451435 | -0.406272 | 8.59329 | 8.99957 | 1210.423 | 10.7849 | 1340.966 | 0.1024203 | -0.04619421 | -0.05622609 | 0.09663449 | 0.8215797 |  |  |  | 17.90649 | 0.106991 | 3.20978 | 33.2104 | 30.0006 | -0.048225 | -0.434022 | 8.56592 | 8.99994 | 1209.898 | 10.6991 | 1339.346 | 0.1016455 | -0.04942662 | -0.05221891 | 0.09566118 | 0.9465272 |  |  |  | 17.92986 | 0.107577 | 3.22732 | 33.2273 | 30 | -0.0521006 | -0.468876 | 8.53057 | 8.99945 | 1211.477 | 10.7577 | 1341.804 | 0.1021747 | -0.0535069 | -0.04866785 | 0.09636222 | 1.09943 |  |  |  | 17.84978 | 0.103947 | 3.11841 | 33.1184 | 30 | -0.0497084 | -0.447374 | 8.55261 | 8.99998 | 1206.066 | 10.3947 | 1331.433 | 0.09889194 | -0.05098639 | -0.04790555 | 0.09262634 | 1.064311 |  |  |  | 18.42526 | 0.115482 | 3.46446 | 33.4644 | 29.9999 | -0.0570885 | -0.513846 | 8.48702 | 9.00086 | 1244.95 | 11.5482 | 1388.72 | 0.1092866 | -0.05878285 | -0.05050375 | 0.1007976 | 1.16393 |  |  |  | 18.39439 | 0.102943 | 3.08823 | 33.0877 | 29.9995 | -0.0503721 | -0.443491 | 8.3608 | 8.80429 | 1242.864 | 10.2943 | 1370.808 | 0.09798206 | -0.05168506 | -0.04629701 | 0.0904926 | 1.11638 |  |  |  | 18.40262 | 0.105972 | 3.1792 | 33.1795 | 30.0003 | -0.0499029 | -0.449126 | 8.55088 | 9.00001 | 1243.42 | 10.5972 | 1375.188 | 0.1007246 | -0.05119109 | -0.0495335 | 0.09397128 | 1.033464 |  |  |  | 17.97499 | 0.106478 | 3.19434 | 33.1944 | 30.0001 | -0.047541 | -0.427865 | 8.57204 | 8.99991 | 1214.527 | 10.6478 | 1343.847 | 0.101182 | -0.04870822 | -0.05247378 | 0.09479333 | 0.9282392 |  |  |  | 18.05274 | 0.106928 | 3.20785 | 33.2078 | 30 | -0.0474164 | -0.426743 | 8.57316 | 8.9999 | 1219.78 | 10.6928 | 1350.208 | 0.1015886 | -0.04857741 | -0.0530112 | 0.09504214 | 0.9163611 |  |  |  | 18.1520625 | 0.106324 | 3.18974 | 33.1898 | 30 | -0.0464436 | -0.418025 | 8.58267 | 9.0007 | 1226.491 | 10.6324 | 1356.896 | 0.1010428 | -0.04755671 | -0.0534861 | 0.09395339 | 0.8891413 |  |  |  | 17.94851 | 0.104776 | 3.14325 | 33.1429 | 29.9996 | -0.0485075 | -0.43659 | 8.56386 | 9.00045 | 1212.737 | 10.4776 | 1339.803 | 0.0996426 | -0.04972347 | -0.04991912 | 0.09370275 | 0.9960807 |  |  |  | 17.88608 | 0.107008 | 3.21018 | 33.2096 | 29.9994 | -0.0489753 | -0.440778 | 8.55922 | 9 | 1208.519 | 10.7008 | 1337.84 | 0.1016609 | -0.05021524 | -0.05144564 | 0.09546867 | 0.9760836 |  |  |  | 18.01465 | 0.107039 | 3.21123 | 33.2118 | 30.0005 | -0.0503817 | -0.453409 | 8.54608 | 8.99949 | 1217.206 | 10.7039 | 1347.494 | 0.1016889 | -0.05169516 | -0.04999372 | 0.09534415 | 1.034033 |  |  |  | 18.14303 | 0.106831 | 3.20483 | 33.2039 | 29.9991 | -0.0535426 | -0.481897 | 8.51836 | 9.00026 | 1225.88 | 10.6831 | 1356.842 | 0.101501 | -0.05502932 | -0.04647166 | 0.09596794 | 1.184148 |  |  |  | 18.15202 | 0.106679 | 3.20033 | 33.2 | 29.9997 | -0.0530771 | -0.477651 | 8.52154 | 8.99919 | 1226.488 | 10.6679 | 1357.328 | 0.1013636 | -0.0545376 | -0.04682603 | 0.09588171 | 1.164686 |  |  |  | 18.12697 | 0.107015 | 3.21045 | 33.2104 | 29.9999 | -0.0538947 | -0.485054 | 8.51498 | 9.00003 | 1224.795 | 10.7015 | 1355.866 | 0.1016672 | -0.05540141 | -0.0462658 | 0.09626433 | 1.197459 |  |  |  | 18.37235 | 0.108049 | 3.24143 | 33.2412 | 29.9998 | -0.0509724 | -0.458754 | 8.5413 | 9.00005 | 1241.375 | 10.8049 | 1375.504 | 0.1026008 | -0.0523174 | -0.05028341 | 0.09708949 | 1.04045 |  |  |  | 18.35143 | 0.104974 | 3.14931 | 33.1501 | 30.0008 | -0.0476521 | -0.428868 | 8.57112 | 8.99999 | 1239.961 | 10.4974 | 1370.125 | 0.09982181 | -0.04882487 | -0.05099694 | 0.09419128 | 0.9574079 |  |  |  | 18.32089 | 0.103546 | 3.10638 | 33.1064 | 30 | -0.0485039 | -0.436536 | 8.56348 | 9.00002 | 1237.898 | 10.3546 | 1366.077 | 0.09852863 | -0.04971969 | -0.04880894 | 0.09255818 | 1.01866
652 |  | 17.92142 | 0.10975 | 3.29248 | 33.2925 | 30 | -0.0454506 | -0.409053 | 8.59089 | 8.99994 | 1210.907 | 10.975 | 1343.804 | 0.1041348 | -0.04651588 | -0.05761888 | 0.09690931 | 0.8073028 |  |  |  | 17.9044 | 0.110078 | 3.30235 | 33.3024 | 30 | -0.0462608 | -0.41635 | 8.58371 | 9.00006 | 1209.757 | 11.0078 | 1342.924 | 0.1044303 | -0.04736502 | -0.05706526 | 0.0987163 | 0.8300149 |  |  |  | 17.91606 | 0.108198 | 3.24595 | 33.246 | 30 | -0.0453425 | -0.408063 | 8.5915 | 8.99957 | 1210.545 | 10.8198 | 1341.523 | 0.1027353 | -0.04640264 | -0.05633263 | 0.09694706 | 0.8237258 |  |  |  | 17.90965 | 0.107361 | 3.22089 | 33.2215 | 30.0006 | -0.0486636 | -0.437969 | 8.56197 | 8.99994 | 1210.112 | 10.7361 | 1340.03 | 0.1019797 | -0.04988755 | -0.05209216 | 0.0959923 | 0.9576786 |  |  |  | 17.93295 | 0.107942 | 3.23826 | 33.2382 | 30 | -0.0525231 | -0.472679 | 8.52677 | 8.99945 | 1211.686 | 10.7942 | 1342.477 | 0.1025042 | -0.05395272 | -0.04855152 | 0.09668879 | 1.111247 |  |  |  | 17.85101 | 0.1043 | 3.12899 | 33.129 | 30 | -0.0499364 | -0.449427 | 8.55055 | 8.99998 | 1206.149 | 10.43 | 1331.951 | 0.09921165 | -0.05122635 | -0.0479853 | 0.09294362 | 1.067543 |  |  |  | 18.42695 | 0.115868 | 3.47602 | 33.4759 | 29.9999 | -0.0573634 | -0.51632 | 8.48454 | 9.00086 | 1245.064 | 11.5868 | 1389.328 | 0.1096326 | -0.05907444 | -0.05055814 | 0.1011399 | 1.168446 |  |  |  | 18.39549 | 0.103276 | 3.09822 | 33.0977 | 29.9995 | -0.0506066 | -0.445555 | 8.35873 | 8.80429 | 1242.939 | 10.3276 | 1371.305 | 0.09828394 | -0.05193202 | -0.04635191 | 0.09079176 | 1.120386 |  |  |  | 18.4031 | 0.106349 | 3.19052 | 33.1908 | 30.0003 | -0.0501226 | -0.451103 | 8.54891 | 9.00001 | 1243.453 | 10.6349 | 1375.692 | 0.1010654 | -0.05142236 | -0.04964305 | 0.09430962 | 1.035842 |  |  |  | 17.9778125 | 0.106841 | 3.20524 | 33.2053 | 30.0001 | -0.0477188 | -0.429465 | 8.57044 | 8.99991 | 1214.717 | 10.6841 | 1344.499 | 0.10151 | -0.04889491 | -0.0526151 | 0.09511824 | 0.9292942 |  |  |  | 18.05633 | 0.107291 | 3.21874 | 33.2187 | 30 | -0.0475496 | -0.427942 | 8.57196 | 8.9999 | 1220.022 | 10.7291 | 1350.92 | 0.1019165 | -0.04871725 | -0.05319924 | 0.09536658 | 0.9157507 |  |  |  | 18.15444 | 0.106685 | 3.20054 | 33.2006 | 30 | -0.0468015 | -0.421246 | 8.57945 | 9.0007 | 1226.651 | 10.6685 | 1357.517 | 0.1013691 | -0.04793211 | -0.05343695 | 0.0942764 | 0.8969843 |  |  |  | 17.9514 | 0.105148 | 3.1544 | 33.154 | 29.9996 | -0.0486772 | -0.438117 | 8.56233 | 9.00045 | 1212.932 | 10.5148 | 1340.47 | 0.09997926 | -0.04990184 | -0.05007742 | 0.09403645 | 0.9964939 |  |  |  | 17.8889 | 0.107383 | 3.22143 | 33.2208 | 29.9994 | -0.0493812 | -0.44443 | 8.55557 | 9 | 1208.709 | 10.7383 | 1338.504 | 0.1019996 | -0.05064214 | -0.05135744 | 0.09580429 | 0.9860722 |  |  |  | 18.01661 | 0.107429 | 3.22294 | 33.2235 | 30.0005 | -0.0505804 | -0.455198 | 8.54429 | 8.99949 | 1217.339 | 10.7429 | 1348.116 | 0.1020411 | -0.05190443 | -0.05013668 | 0.09569346 | 1.035259 |  |  |  | 18.14583 | 0.107199 | 3.21588 | 33.215 | 29.9991 | -0.0538742 | -0.484882 | 8.51538 | 9.00026 | 1226.07 | 10.7199 | 1357.503 | 0.1018334 | -0.05537974 | -0.04645366 | 0.09629767 | 1.19215 |  |  |  | 18.15388 | 0.107038 | 3.2111 | 33.2108 | 29.9997 | -0.053333 | -0.479953 | 8.51923 | 8.99919 | 1226.614 | 10.7038 | 1357.908 | 0.101688 | -0.05480788 | -0.0468801 | 0.09620371 | 1.169108 |  |  |  | 18.13068 | 0.107379 | 3.22136 | 33.2213 | 29.9999 | -0.0541842 | -0.48766 | 8.51237 | 9.00003 | 1225.046 | 10.7379 | 1356.59 | 0.101996 | -0.05570744 | -0.04628852 | 0.0965902 | 1.203483 |  |  |  | 18.37439 | 0.108392 | 3.25173 | 33.2515 | 29.9998 | -0.0513088 | -0.461782 | 8.53827 | 9.00005 | 1241.513 | 10.8392 | 1376.083 | 0.1029103 | -0.05267193 | -0.05023839 | 0.09739668 | 1.04844 |  |  |  | 18.35514 | 0.10532 | 3.15969 | 33.1605 | 30.0008 | -0.0478742 | -0.430868 | 8.56912 | 8.99999 | 1240.212 | 10.532 | 1370.831 | 0.1001349 | -0.04905811 | -0.05107678 | 0.09450146 | 0.9604778 |  |  |  | 18.32387 | 0.103904 | 3.11713 | 33.1171 | 30 | -0.048766 | -0.438895 | 8.56112 | 9.00002 | 1238.099 | 10.3904 | 1366.742 | 0.09885299 | -0.04999519 | -0.0488578 | 0.09287963 | 1.02328
653 |  | 17.92332 | 0.110086 | 3.30257 | 33.3026 | 30 | -0.045661 | -0.410947 | 8.58899 | 8.99994 | 1211.035 | 11.0086 | 1344.353 | 0.1044375 | -0.04673632 | -0.05770117 | 0.09720908 | 0.8099719 |  |  |  | 17.90586 | 0.110436 | 3.31308 | 33.3131 | 30 | -0.0464838 | -0.418357 | 8.5817 | 9.00006 | 1209.855 | 11.0436 | 1343.467 | 0.1047527 | -0.04759886 | -0.05715387 | 0.09903644 | 0.8328197 |  |  |  | 17.91693 | 0.108551 | 3.25654 | 33.2566 | 30 | -0.0455549 | -0.409974 | 8.58959 | 8.99957 | 1210.603 | 10.8551 | 1342.015 | 0.1030538 | -0.04662515 | -0.0564286 | 0.09726343 | 0.8262681 |  |  |  | 17.9121 | 0.107718 | 3.2316 | 33.2322 | 30.0006 | -0.0491173 | -0.442053 | 8.55789 | 8.99994 | 1210.277 | 10.7718 | 1340.646 | 0.102302 | -0.05036457 | -0.05193748 | 0.09631189 | 0.9697154 |  |  |  | 17.93455 | 0.108342 | 3.25025 | 33.2502 | 30 | -0.052899 | -0.476062 | 8.52338 | 8.99945 | 1211.794 | 10.8342 | 1343.082 | 0.1028652 | -0.05434954 | -0.04851567 | 0.09704714 | 1.120247 |  |  |  | 17.85375 | 0.104661 | 3.13984 | 33.1398 | 30 | -0.0501521 | -0.451368 | 8.54861 | 8.99998 | 1206.334 | 10.4661 | 1332.59 | 0.0995385 | -0.05145341 | -0.04808509 | 0.09326746 | 1.070049 |  |  |  | 18.42859 | 0.116253 | 3.48759 | 33.4875 | 29.9999 | -0.0576443 | -0.518848 | 8.48201 | 9.00086 | 1245.175 | 11.6253 | 1389.93 | 0.1099775 | -0.05937247 | -0.05060507 | 0.1014812 | 1.173252 |  |  |  | 18.39837 | 0.103655 | 3.10959 | 33.1091 | 29.9995 | -0.0508259 | -0.447486 | 8.3568 | 8.80429 | 1243.133 | 10.3655 | 1371.99 | 0.0986274 | -0.05216304 | -0.04646436 | 0.09113148 | 1.122646 |  |  |  | 18.40435 | 0.106721 | 3.20166 | 33.202 | 30.0003 | -0.0503379 | -0.453042 | 8.54697 | 9.00001 | 1243.537 | 10.6721 | 1376.248 | 0.1014016 | -0.05164904 | -0.04975255 | 0.09464308 | 1.038119 |  |  |  | 17.98141 | 0.10721 | 3.21631 | 33.2164 | 30.0001 | -0.0478846 | -0.430957 | 8.56895 | 8.99991 | 1214.96 | 10.721 | 1345.216 | 0.1018433 | -0.04906903 | -0.0527743 | 0.09544816 | 0.9297902 |  |  |  | 18.05915 | 0.107651 | 3.22953 | 33.2295 | 30 | -0.0476752 | -0.429072 | 8.57083 | 8.9999 | 1220.213 | 10.7651 | 1351.57 | 0.1022416 | -0.04884913 | -0.05339243 | 0.09568849 | 0.9149073 |  |  |  | 18.15724 | 0.107063 | 3.21189 | 33.2119 | 30 | -0.0471449 | -0.424337 | 8.57636 | 9.0007 | 1226.841 | 10.7063 | 1358.19 | 0.1017106 | -0.04829243 | -0.05341813 | 0.09461439 | 0.9040458 |  |  |  | 17.95552 | 0.10552 | 3.16557 | 33.1652 | 29.9996 | -0.048841 | -0.439591 | 8.56086 | 9.00045 | 1213.211 | 10.552 | 1341.229 | 0.1003158 | -0.05007404 | -0.05024177 | 0.09436964 | 0.9966614 |  |  |  | 17.8921 | 0.107757 | 3.23264 | 33.232 | 29.9994 | -0.0497871 | -0.448084 | 8.55191 | 9 | 1208.926 | 10.7757 | 1339.196 | 0.1023373 | -0.05106921 | -0.05126804 | 0.09613877 | 0.9961219 |  |  |  | 18.01886 | 0.107761 | 3.23289 | 33.2334 | 30.0005 | -0.0507678 | -0.456884 | 8.5426 | 8.99949 | 1217.491 | 10.7761 | 1348.689 | 0.1023409 | -0.05210183 | -0.05023903 | 0.09599051 | 1.037079 |  |  |  | 18.14841 | 0.107565 | 3.22685 | 33.2259 | 29.9991 | -0.0542108 | -0.487911 | 8.51235 | 9.00026 | 1226.244 | 10.7565 | 1358.145 | 0.1021639 | -0.05573557 | -0.04642834 | 0.09662556 | 1.200464 |  |  |  | 18.15647 | 0.107403 | 3.22205 | 33.2217 | 29.9997 | -0.0535944 | -0.482306 | 8.51688 | 8.99919 | 1226.789 | 10.7403 | 1358.55 | 0.1020176 | -0.05508405 | -0.04693359 | 0.09653078 | 1.17366 |  |  |  | 18.13319 | 0.107749 | 3.23245 | 33.2324 | 29.9999 | -0.0544911 | -0.490422 | 8.50961 | 9.00003 | 1225.216 | 10.7749 | 1357.231 | 0.10233 | -0.05603198 | -0.04629805 | 0.09692171 | 1.210245 |  |  |  | 18.37582 | 0.108779 | 3.26335 | 33.2631 | 29.9998 | -0.0516353 | -0.464721 | 8.53533 | 9.00005 | 1241.609 | 10.8779 | 1376.671 | 0.1032594 | -0.05301615 | -0.05024326 | 0.09774342 | 1.055189 |  |  |  | 18.35823 | 0.105675 | 3.17034 | 33.1712 | 30.0008 | -0.0481193 | -0.433073 | 8.56692 | 8.99999 | 1240.421 | 10.5675 | 1371.503 | 0.100456 | -0.04931557 | -0.05114044 | 0.09481982 | 0.9643164 |  |  |  | 18.32563 | 0.104275 | 3.12826 | 33.1283 | 30 | -0.0490268 | -0.441242 | 8.55877 | 9.00002 | 1238.219 | 10.4275 | 1367.334 | 0.09918901 | -0.0502694 | -0.04891961 | 0.09321307 | 1.027592
654 |  | 17.92492 | 0.110435 | 3.31305 | 33.313 | 30 | -0.0458612 | -0.412748 | 8.58719 | 8.99994 | 1211.143 | 11.0435 | 1344.896 | 0.1047518 | -0.04694613 | -0.0578057 | 0.09752051 | 0.8121365 |  |  |  | 17.90776 | 0.1108 | 3.32401 | 33.324 | 30 | -0.0467342 | -0.42061 | 8.57945 | 9.00006 | 1209.984 | 11.08 | 1344.05 | 0.1050805 | -0.04786151 | -0.05721897 | 0.0993617 | 0.8364622 |  |  |  | 17.918625 | 0.10891 | 3.2673 | 33.2673 | 30 | -0.0457561 | -0.411785 | 8.58778 | 8.99957 | 1210.718 | 10.891 | 1342.577 | 0.1033776 | -0.04683598 | -0.05654157 | 0.09758479 | 0.8283459 |  |  |  | 17.91409 | 0.108117 | 3.24357 | 33.2441 | 30.0006 | -0.0495236 | -0.44571 | 8.55423 | 8.99994 | 1210.411 | 10.8117 | 1341.277 | 0.1026622 | -0.05079195 | -0.05187023 | 0.0966692 | 0.9792119 |  |  |  | 17.93595 | 0.10872 | 3.26158 | 33.2616 | 30 | -0.053252 | -0.479239 | 8.52021 | 8.99945 | 1211.888 | 10.872 | 1343.645 | 0.1032062 | -0.05472232 | -0.04848387 | 0.09738569 | 1.128671 |  |  |  | 17.85619 | 0.10502 | 3.15059 | 33.1506 | 30 | -0.050368 | -0.453311 | 8.54667 | 8.99998 | 1206.499 | 10.502 | 1333.206 | 0.09986343 | -0.05168074 | -0.0481827 | 0.0935895 | 1.0726 |  |  |  | 18.42959375 | 0.116637 | 3.49911 | 33.499 | 29.9999 | -0.0579222 | -0.52135 | 8.47951 | 9.00086 | 1245.243 | 11.6637 | 1390.484 | 0.1103215 | -0.05966742 | -0.05065407 | 0.1018217 | 1.177939 |  |  |  | 18.40053 | 0.104011 | 3.12027 | 33.1198 | 29.9995 | -0.0510303 | -0.449286 | 8.355 | 8.80429 | 1243.279 | 10.4011 | 1372.594 | 0.09894991 | -0.05237841 | -0.0465715 | 0.0914507 | 1.124688 |  |  |  | 18.40532 | 0.107096 | 3.21291 | 33.2132 | 30.0003 | -0.0505747 | -0.455173 | 8.54484 | 9.00001 | 1243.602 | 10.7096 | 1376.787 | 0.1017404 | -0.05189842 | -0.04984195 | 0.09497921 | 1.04126 |  |  |  | 17.98535 | 0.107563 | 3.22691 | 33.227 | 30.0001 | -0.0480552 | -0.432492 | 8.56741 | 8.99991 | 1215.226 | 10.7563 | 1345.94 | 0.1021621 | -0.04924823 | -0.05291388 | 0.09576349 | 0.9307243 |  |  |  | 18.06185 | 0.108026 | 3.24077 | 33.2408 | 30 | -0.0477848 | -0.430058 | 8.56984 | 8.9999 | 1220.395 | 10.8026 | 1352.23 | 0.1025801 | -0.04896422 | -0.05361583 | 0.09602379 | 0.9132418 |  |  |  | 18.16055 | 0.107421 | 3.22263 | 33.2227 | 30 | -0.0474905 | -0.427448 | 8.57325 | 9.0007 | 1227.065 | 10.7421 | 1358.877 | 0.1020339 | -0.0486552 | -0.05337869 | 0.09493412 | 0.9115098 |  |  |  | 17.9584 | 0.10589 | 3.17665 | 33.1763 | 29.9996 | -0.0489799 | -0.440841 | 8.55961 | 9.00045 | 1213.405 | 10.589 | 1341.893 | 0.1006504 | -0.05022008 | -0.05043036 | 0.09470132 | 0.9958303 |  |  |  | 17.89472 | 0.108126 | 3.24373 | 33.2431 | 29.9994 | -0.0501769 | -0.451592 | 8.54841 | 9 | 1209.103 | 10.8126 | 1339.838 | 0.1026703 | -0.05147952 | -0.05119078 | 0.09646884 | 1.005641 |  |  |  | 18.02238 | 0.108122 | 3.24372 | 33.2442 | 30.0005 | -0.0509554 | -0.458572 | 8.54091 | 8.99949 | 1217.728 | 10.8122 | 1349.392 | 0.1026667 | -0.05229948 | -0.05036721 | 0.09631303 | 1.038364 |  |  |  | 18.14984375 | 0.107936 | 3.23799 | 33.2371 | 29.9991 | -0.0545116 | -0.490619 | 8.50964 | 9.00026 | 1226.341 | 10.7936 | 1358.707 | 0.1024988 | -0.05605366 | -0.04644517 | 0.09695818 | 1.206878 |  |  |  | 18.1586 | 0.107766 | 3.23294 | 33.2326 | 29.9997 | -0.0538427 | -0.48454 | 8.51465 | 8.99919 | 1226.933 | 10.7766 | 1359.154 | 0.1023454 | -0.05534644 | -0.04699893 | 0.09685607 | 1.177611 |  |  |  | 18.13467 | 0.108127 | 3.24379 | 33.2437 | 29.9999 | -0.0547987 | -0.49319 | 8.50684 | 9.00003 | 1225.315 | 10.8127 | 1357.805 | 0.1026712 | -0.05635736 | -0.04631384 | 0.0972606 | 1.216858 |  |  |  | 18.37596 | 0.109148 | 3.27442 | 33.2742 | 29.9998 | -0.0519776 | -0.467801 | 8.53225 | 9.00005 | 1241.619 | 10.9148 | 1377.139 | 0.1035922 | -0.05337715 | -0.050215 | 0.09807429 | 1.062972 |  |  |  | 18.36062 | 0.106022 | 3.18075 | 33.1816 | 30.0008 | -0.0483566 | -0.435209 | 8.56478 | 8.99999 | 1240.582 | 10.6022 | 1372.111 | 0.1007698 | -0.04956489 | -0.0512049 | 0.09513111 | 0.9679717 |  |  |  | 18.32647 | 0.104646 | 3.13937 | 33.1394 | 30 | -0.0493106 | -0.443796 | 8.55622 | 9.00002 | 1238.275 | 10.4646 | 1367.856 | 0.09952492 | -0.05056787 | -0.04895705 | 0.0935467 | 1.032903
655 |  | 17.92622 | 0.110784 | 3.32353 | 33.3235 | 30 | -0.046068 | -0.414609 | 8.58533 | 8.99994 | 1211.231 | 11.0784 | 1345.416 | 0.1050661 | -0.04716289 | -0.05790318 | 0.09783195 | 0.8145129 |  |  |  | 17.91039 | 0.111171 | 3.33513 | 33.3352 | 30 | -0.0469641 | -0.42268 | 8.57738 | 9.00006 | 1210.161 | 11.1171 | 1344.696 | 0.1054144 | -0.04810271 | -0.05731171 | 0.09969289 | 0.8393172 |  |  |  | 17.92173 | 0.109259 | 3.27777 | 33.2778 | 30 | -0.0459785 | -0.413786 | 8.58578 | 8.99957 | 1210.928 | 10.9259 | 1343.233 | 0.1036922 | -0.04706907 | -0.05662315 | 0.09789664 | 0.831269 |  |  |  | 17.9176 | 0.108477 | 3.25438 | 33.255 | 30.0006 | -0.0499798 | -0.449815 | 8.55013 | 8.99994 | 1210.649 | 10.8477 | 1341.976 | 0.102987 | -0.05127203 | -0.05171497 | 0.0969909 | 0.991435 |  |  |  | 17.93863 | 0.109094 | 3.27282 | 33.2728 | 30 | -0.0536071 | -0.482434 | 8.51701 | 8.99945 | 1212.07 | 10.9094 | 1344.299 | 0.1035435 | -0.05509747 | -0.048446 | 0.09772013 | 1.137297 |  |  |  | 17.8588 | 0.105379 | 3.16137 | 33.1614 | 30 | -0.0506001 | -0.4554 | 8.54458 | 8.99998 | 1206.675 | 10.5379 | 1333.834 | 0.1001883 | -0.05192518 | -0.04826308 | 0.09391137 | 1.075878 |  |  |  | 18.43096 | 0.117025 | 3.51073 | 33.5106 | 29.9999 | -0.0582094 | -0.523934 | 8.47693 | 9.00086 | 1245.335 | 11.7025 | 1391.071 | 0.1106689 | -0.05997232 | -0.05069658 | 0.1021656 | 1.182966 |  |  |  | 18.40356 | 0.104393 | 3.13173 | 33.1312 | 29.9995 | -0.051232 | -0.451061 | 8.35323 | 8.80429 | 1243.484 | 10.4393 | 1373.295 | 0.09929586 | -0.05259098 | -0.04670488 | 0.09179281 | 1.126027 |  |  |  | 18.40735 | 0.107457 | 3.22375 | 33.2241 | 30.0003 | -0.0507973 | -0.457176 | 8.54283 | 9.00001 | 1243.74 | 10.7457 | 1377.388 | 0.1020664 | -0.05213291 | -0.04993349 | 0.09530229 | 1.044047 |  |  |  | 17.98824 | 0.107944 | 3.23833 | 33.2384 | 30.0001 | -0.0482119 | -0.433903 | 8.566 | 8.99991 | 1215.422 | 10.7944 | 1346.619 | 0.102506 | -0.04941285 | -0.05309319 | 0.09610419 | 0.9306815 |  |  |  | 18.06519 | 0.108396 | 3.25189 | 33.2519 | 30 | -0.0479075 | -0.431163 | 8.56874 | 8.9999 | 1220.621 | 10.8396 | 1352.932 | 0.1029139 | -0.04909309 | -0.05382084 | 0.09635425 | 0.9121575 |  |  |  | 18.16432 | 0.10779 | 3.23369 | 33.2337 | 30 | -0.047812 | -0.430342 | 8.57036 | 9.0007 | 1227.319 | 10.779 | 1359.612 | 0.102367 | -0.04899278 | -0.05337425 | 0.09526344 | 0.9179104 |  |  |  | 17.96132 | 0.106253 | 3.18755 | 33.1872 | 29.9996 | -0.0491302 | -0.442194 | 8.55826 | 9.00045 | 1213.603 | 10.6253 | 1342.552 | 0.1009786 | -0.05037813 | -0.05060049 | 0.09502659 | 0.9956056 |  |  |  | 17.89698 | 0.108504 | 3.25504 | 33.2544 | 29.9994 | -0.0505388 | -0.454849 | 8.54515 | 9 | 1209.256 | 10.8504 | 1340.465 | 0.1030114 | -0.05186061 | -0.05115075 | 0.096807 | 1.013878 |  |  |  | 18.0263125 | 0.108492 | 3.25482 | 33.2553 | 30.0005 | -0.0511368 | -0.460205 | 8.53928 | 8.99949 | 1217.994 | 10.8492 | 1350.137 | 0.1030005 | -0.05249064 | -0.05050989 | 0.09664336 | 1.039215 |  |  |  | 18.15196 | 0.108306 | 3.24907 | 33.2481 | 29.9991 | -0.0548348 | -0.493527 | 8.50673 | 9.00026 | 1226.484 | 10.8306 | 1359.32 | 0.1028327 | -0.05639555 | -0.04643717 | 0.09728958 | 1.214448 |  |  |  | 18.16149 | 0.108128 | 3.24379 | 33.2435 | 29.9997 | -0.0541107 | -0.486952 | 8.51223 | 8.99919 | 1227.127 | 10.8128 | 1359.814 | 0.1026721 | -0.05562974 | -0.04704237 | 0.09718014 | 1.182545 |  |  |  | 18.1358 | 0.1085 | 3.25499 | 33.2549 | 29.9999 | -0.0550807 | -0.495728 | 8.5043 | 9.00003 | 1225.392 | 10.85 | 1358.347 | 0.1030078 | -0.05665575 | -0.046352 | 0.09759499 | 1.222294 |  |  |  | 18.37745 | 0.109526 | 3.28575 | 33.2855 | 29.9998 | -0.0523171 | -0.470857 | 8.5292 | 9.00005 | 1241.719 | 10.9526 | 1377.72 | 0.1039329 | -0.05373533 | -0.05019757 | 0.0984127 | 1.070477 |  |  |  | 18.3632 | 0.106356 | 3.19077 | 33.1916 | 30.0008 | -0.0485965 | -0.437368 | 8.56262 | 8.99999 | 1240.757 | 10.6356 | 1372.718 | 0.1010717 | -0.04981702 | -0.05125472 | 0.09543055 | 0.9719499 |  |  |  | 18.32752 | 0.105016 | 3.15048 | 33.1505 | 30 | -0.0495735 | -0.446163 | 8.55385 | 9.00002 | 1238.346 | 10.5016 | 1368.392 | 0.09985981 | -0.05084445 | -0.04901537 | 0.09387924 | 1.037316
656 |  | 17.92695 | 0.111133 | 3.334 | 33.334 | 30 | -0.0463072 | -0.416762 | 8.58318 | 8.99994 | 1211.28 | 11.1133 | 1345.894 | 0.1053802 | -0.04741367 | -0.05796654 | 0.09814352 | 0.8179489 |  |  |  | 17.91232 | 0.111534 | 3.34602 | 33.346 | 30 | -0.047205 | -0.424848 | 8.57521 | 9.00006 | 1210.292 | 11.1534 | 1345.281 | 0.105741 | -0.04835551 | -0.05738553 | 0.100017 | 0.8426428 |  |  |  | 17.92397 | 0.109624 | 3.28872 | 33.2887 | 30 | -0.046183 | -0.415627 | 8.58394 | 8.99957 | 1211.079 | 10.9624 | 1343.842 | 0.1040212 | -0.04728345 | -0.05673777 | 0.09822301 | 0.8333681 |  |  |  | 17.91995 | 0.108865 | 3.26602 | 33.2666 | 30.0006 | -0.0504149 | -0.453732 | 8.54621 | 8.99994 | 1210.807 | 10.8865 | 1342.622 | 0.103337 | -0.05173013 | -0.05160684 | 0.09733799 | 1.002389 |  |  |  | 17.9418 | 0.109474 | 3.28421 | 33.2842 | 30 | -0.0539126 | -0.485183 | 8.51426 | 8.99945 | 1212.284 | 10.9474 | 1344.997 | 0.103886 | -0.05542033 | -0.0484657 | 0.09805967 | 1.143496 |  |  |  | 17.86232 | 0.105733 | 3.17198 | 33.172 | 30 | -0.0508258 | -0.457431 | 8.54255 | 8.99998 | 1206.914 | 10.5733 | 1334.524 | 0.1005085 | -0.05216294 | -0.04834553 | 0.09422832 | 1.078961 |  |  |  | 18.43253 | 0.117395 | 3.52185 | 33.5218 | 29.9999 | -0.0584974 | -0.526527 | 8.47434 | 9.00086 | 1245.441 | 11.7395 | 1391.65 | 0.1110001 | -0.06027817 | -0.05072191 | 0.1024932 | 1.188405 |  |  |  | 18.40676 | 0.104747 | 3.14235 | 33.1418 | 29.9995 | -0.0514715 | -0.45317 | 8.35112 | 8.80429 | 1243.7 | 10.4747 | 1373.974 | 0.09961635 | -0.05284344 | -0.04677291 | 0.09210959 | 1.129787 |  |  |  | 18.40912 | 0.107824 | 3.23474 | 33.2351 | 30.0003 | -0.0510281 | -0.459253 | 8.54076 | 9.00001 | 1243.86 | 10.7824 | 1377.978 | 0.1023977 | -0.05237609 | -0.05002164 | 0.09563073 | 1.047069 |  |  |  | 17.99222 | 0.108322 | 3.24966 | 33.2498 | 30.0001 | -0.0483571 | -0.435209 | 8.5647 | 8.99991 | 1215.691 | 10.8322 | 1347.377 | 0.1028472 | -0.04956542 | -0.05328174 | 0.09644171 | 0.9302515 |  |  |  | 18.06782 | 0.108765 | 3.26294 | 33.2629 | 30 | -0.0480443 | -0.432393 | 8.5675 | 8.9999 | 1220.799 | 10.8765 | 1353.579 | 0.1032468 | -0.04923678 | -0.05401 | 0.09668397 | 0.9116233 |  |  |  | 18.16814 | 0.108146 | 3.24439 | 33.2444 | 30 | -0.0481301 | -0.433205 | 8.56749 | 9.0007 | 1227.577 | 10.8146 | 1360.335 | 0.1026883 | -0.04932691 | -0.05336144 | 0.09558097 | 0.9243925 |  |  |  | 17.96537 | 0.10663 | 3.19886 | 33.1985 | 29.9996 | -0.0492699 | -0.443451 | 8.557 | 9.00045 | 1213.876 | 10.663 | 1343.312 | 0.1013194 | -0.05052506 | -0.0507943 | 0.09536395 | 0.9946995 |  |  |  | 17.8994 | 0.10888 | 3.26635 | 33.2657 | 29.9994 | -0.0508866 | -0.457979 | 8.54202 | 9 | 1209.419 | 10.888 | 1341.101 | 0.1033505 | -0.05222699 | -0.0511235 | 0.0971432 | 1.021585 |  |  |  | 18.03035 | 0.108848 | 3.26551 | 33.266 | 30.0005 | -0.0513322 | -0.461963 | 8.53752 | 8.99949 | 1218.267 | 10.8848 | 1350.872 | 0.1033216 | -0.05269659 | -0.05062504 | 0.096961 | 1.040919 |  |  |  | 18.15349 | 0.108674 | 3.26011 | 33.2592 | 29.9991 | -0.0551271 | -0.496158 | 8.5041 | 9.00026 | 1226.587 | 10.8674 | 1359.885 | 0.1031647 | -0.05670486 | -0.04645985 | 0.09761926 | 1.220513 |  |  |  | 18.1641 | 0.108483 | 3.25446 | 33.2542 | 29.9997 | -0.0543591 | -0.489188 | 8.51 | 8.99919 | 1227.304 | 10.8483 | 1360.446 | 0.1029924 | -0.05589238 | -0.04710003 | 0.0974979 | 1.186674 |  |  |  | 18.1363 | 0.108869 | 3.26607 | 33.266 | 29.9999 | -0.0553708 | -0.498339 | 8.50169 | 9.00003 | 1225.425 | 10.8869 | 1358.836 | 0.1033406 | -0.05696281 | -0.04637777 | 0.09792587 | 1.228235 |  |  |  | 18.37964 | 0.1099 | 3.29696 | 33.2967 | 29.9998 | -0.0526644 | -0.473982 | 8.52607 | 9.00005 | 1241.868 | 10.99 | 1378.349 | 0.1042699 | -0.05410187 | -0.05016805 | 0.09874721 | 1.078413 |  |  |  | 18.36484 | 0.106715 | 3.20152 | 33.2023 | 30.0008 | -0.0488492 | -0.439642 | 8.56035 | 8.99999 | 1240.868 | 10.6715 | 1373.287 | 0.1013962 | -0.05008266 | -0.05131351 | 0.09575265 | 0.9760131 |  |  |  | 18.33057 | 0.105391 | 3.16173 | 33.1617 | 30 | -0.0498483 | -0.448635 | 8.55138 | 9.00002 | 1238.552 | 10.5391 | 1369.084 | 0.1001991 | -0.05113362 | -0.0490655 | 0.09421552 | 1.04215
657 |  | 17.92796 | 0.111487 | 3.3446 | 33.3446 | 30 | -0.0465355 | -0.418817 | 8.58112 | 8.99994 | 1211.349 | 11.1487 | 1346.398 | 0.1056988 | -0.04765309 | -0.05804567 | 0.09845935 | 0.8209585 |  |  |  | 17.91484 | 0.111894 | 3.35683 | 33.3568 | 30 | -0.0474556 | -0.427103 | 8.57296 | 9.00006 | 1210.462 | 11.1894 | 1345.906 | 0.1060649 | -0.04861856 | -0.05744631 | 0.1003382 | 0.8463304 |  |  |  | 17.92615 | 0.109978 | 3.29933 | 33.2993 | 30 | -0.0464154 | -0.417718 | 8.58185 | 8.99957 | 1211.226 | 10.9978 | 1344.434 | 0.1043402 | -0.04752713 | -0.05681306 | 0.09853943 | 0.8365529 |  |  |  | 17.92187 | 0.109233 | 3.27706 | 33.2776 | 30.0006 | -0.0508715 | -0.45784 | 8.5421 | 8.99994 | 1210.937 | 10.9233 | 1343.211 | 0.1036688 | -0.05221108 | -0.0514577 | 0.09766717 | 1.014641 |  |  |  | 17.94415 | 0.109859 | 3.29577 | 33.2957 | 30 | -0.0542014 | -0.487783 | 8.51166 | 8.99945 | 1212.443 | 10.9859 | 1345.64 | 0.104233 | -0.05572563 | -0.04850735 | 0.09840383 | 1.148808 |  |  |  | 17.86536 | 0.106094 | 3.18283 | 33.1828 | 30 | -0.0510511 | -0.459459 | 8.54052 | 8.99998 | 1207.119 | 10.6094 | 1335.187 | 0.1008349 | -0.05240033 | -0.04843456 | 0.09455163 | 1.081879 |  |  |  | 18.43475 | 0.117802 | 3.53404 | 33.534 | 29.9999 | -0.058781 | -0.52908 | 8.47178 | 9.00086 | 1245.591 | 11.7802 | 1392.324 | 0.1113643 | -0.06057944 | -0.05078482 | 0.1028533 | 1.192865 |  |  |  | 18.40859 | 0.105114 | 3.15336 | 33.1528 | 29.9995 | -0.051701 | -0.45519 | 8.3491 | 8.80429 | 1243.824 | 10.5114 | 1374.567 | 0.0999485 | -0.05308543 | -0.04686307 | 0.0924385 | 1.132777 |  |  |  | 18.41182 | 0.108199 | 3.246 | 33.2463 | 30.0003 | -0.0512415 | -0.461174 | 8.53884 | 9.00001 | 1244.042 | 10.8199 | 1378.646 | 0.1027362 | -0.05260099 | -0.05013518 | 0.09596589 | 1.049183 |  |  |  | 17.99501 | 0.108694 | 3.26082 | 33.2609 | 30.0001 | -0.048552 | -0.436963 | 8.56294 | 8.99991 | 1215.879 | 10.8694 | 1348.038 | 0.1031827 | -0.04977024 | -0.0534125 | 0.09677415 | 0.9318089 |  |  |  | 18.0703 | 0.10915 | 3.27451 | 33.2745 | 30 | -0.0481331 | -0.433193 | 8.56671 | 8.9999 | 1220.967 | 10.915 | 1354.235 | 0.103594 | -0.04933006 | -0.05426389 | 0.09702797 | 0.9090772 |  |  |  | 18.17055 | 0.108521 | 3.25562 | 33.2556 | 30 | -0.0484336 | -0.435936 | 8.56476 | 9.0007 | 1227.74 | 10.8521 | 1360.975 | 0.1030267 | -0.04964581 | -0.05338088 | 0.09591597 | 0.9300297 |  |  |  | 17.96771 | 0.107 | 3.20997 | 33.2096 | 29.9996 | -0.049414 | -0.444748 | 8.5557 | 9.00045 | 1214.034 | 10.7 | 1343.936 | 0.1016537 | -0.05067664 | -0.05097701 | 0.09569548 | 0.9941078 |  |  |  | 17.90124 | 0.109254 | 3.27755 | 33.2769 | 29.9994 | -0.0512335 | -0.461101 | 8.5389 | 9 | 1209.543 | 10.9254 | 1341.69 | 0.1036877 | -0.05259256 | -0.05109516 | 0.09747769 | 1.029306 |  |  |  | 18.033125 | 0.109223 | 3.27673 | 33.2773 | 30.0005 | -0.051509 | -0.463555 | 8.53593 | 8.99949 | 1218.454 | 10.9223 | 1351.538 | 0.1036598 | -0.05288298 | -0.05077679 | 0.097296 | 1.041479 |  |  |  | 18.15558 | 0.109051 | 3.27142 | 33.2705 | 29.9991 | -0.0554069 | -0.498676 | 8.50158 | 9.00026 | 1226.728 | 10.9051 | 1360.504 | 0.1035047 | -0.05700103 | -0.04650367 | 0.09795672 | 1.225732 |  |  |  | 18.16665 | 0.10884 | 3.26515 | 33.2648 | 29.9997 | -0.0545932 | -0.491294 | 8.50789 | 8.99919 | 1227.477 | 10.884 | 1361.075 | 0.1033144 | -0.05613997 | -0.04717446 | 0.09781736 | 1.19005 |  |  |  | 18.13768 | 0.109249 | 3.27748 | 33.2774 | 29.9999 | -0.0556418 | -0.500778 | 8.49925 | 9.00003 | 1225.519 | 10.9249 | 1359.406 | 0.1036832 | -0.05724974 | -0.04643347 | 0.09826623 | 1.232941 |  |  |  | 18.38202 | 0.110269 | 3.30804 | 33.3078 | 29.9998 | -0.0530217 | -0.477198 | 8.52285 | 9.00005 | 1242.028 | 11.0269 | 1378.985 | 0.1046023 | -0.0544791 | -0.05012323 | 0.09907706 | 1.086903 |  |  |  | 18.36537 | 0.107069 | 3.21217 | 33.213 | 30.0008 | -0.0491051 | -0.441945 | 8.55805 | 8.99999 | 1240.903 | 10.7069 | 1373.766 | 0.101716 | -0.05035174 | -0.05136424 | 0.09607049 | 0.9802877 |  |  |  | 18.33335 | 0.105757 | 3.17271 | 33.1727 | 30 | -0.0501215 | -0.451094 | 8.54892 | 9.00002 | 1238.74 | 10.5757 | 1369.746 | 0.1005302 | -0.0514212 | -0.04910897 | 0.09454368 | 1.047084
658 |  | 17.93022 | 0.111845 | 3.35536 | 33.3554 | 30 | -0.0467633 | -0.420867 | 8.57907 | 8.99994 | 1211.501 | 11.1845 | 1347.002 | 0.1060208 | -0.04789203 | -0.05812877 | 0.09877815 | 0.8238956 |  |  |  | 17.9161 | 0.11227 | 3.3681 | 33.3681 | 30 | -0.0477084 | -0.429379 | 8.57068 | 9.00006 | 1210.547 | 11.227 | 1346.456 | 0.106403 | -0.04888399 | -0.05751898 | 0.100674 | 0.8498757 |  |  |  | 17.92696875 | 0.110345 | 3.31034 | 33.3104 | 30 | -0.0466309 | -0.419658 | 8.57991 | 8.99957 | 1211.282 | 11.0345 | 1344.941 | 0.1046708 | -0.04775315 | -0.05691763 | 0.09886782 | 0.8389869 |  |  |  | 17.92468 | 0.109638 | 3.28922 | 33.2898 | 30.0006 | -0.0513083 | -0.461772 | 8.53817 | 8.99994 | 1211.127 | 10.9638 | 1343.913 | 0.1040338 | -0.0526714 | -0.05136243 | 0.09802909 | 1.025485 |  |  |  | 17.94648 | 0.11023 | 3.30689 | 33.3069 | 30 | -0.0545045 | -0.49051 | 8.50894 | 8.99945 | 1212.6 | 11.023 | 1346.265 | 0.1045672 | -0.05604615 | -0.04852105 | 0.09873535 | 1.155089 |  |  |  | 17.86794 | 0.106456 | 3.19367 | 33.1937 | 30 | -0.0512766 | -0.461489 | 8.53849 | 8.99998 | 1207.293 | 10.6456 | 1335.817 | 0.1011621 | -0.05263799 | -0.04852413 | 0.09487589 | 1.08478 |  |  |  | 18.43681 | 0.118179 | 3.54537 | 33.5453 | 29.9999 | -0.0590582 | -0.531575 | 8.46929 | 9.00086 | 1245.73 | 11.8179 | 1392.95 | 0.1117015 | -0.06087399 | -0.05082748 | 0.1031866 | 1.197659 |  |  |  | 18.40834 | 0.105545 | 3.1663 | 33.1658 | 29.9995 | -0.0519265 | -0.457176 | 8.34711 | 8.80429 | 1243.807 | 10.5545 | 1375.084 | 0.1003384 | -0.05332325 | -0.04701518 | 0.0928256 | 1.134171 |  |  |  | 18.41371 | 0.108566 | 3.25701 | 33.2573 | 30.0003 | -0.0514795 | -0.463316 | 8.53669 | 9.00001 | 1244.17 | 10.8566 | 1379.244 | 0.1030673 | -0.05285188 | -0.05021541 | 0.09629407 | 1.052503 |  |  |  | 17.99627 | 0.109068 | 3.27204 | 33.2721 | 30.0001 | -0.0486822 | -0.438136 | 8.56177 | 8.99991 | 1215.964 | 10.9068 | 1348.587 | 0.10352 | -0.0499071 | -0.05361293 | 0.09710882 | 0.9308781 |  |  |  | 18.07279 | 0.109523 | 3.2857 | 33.2857 | 30 | -0.0482545 | -0.434286 | 8.56561 | 8.9999 | 1221.135 | 10.9523 | 1354.877 | 0.1039302 | -0.04945761 | -0.05447258 | 0.09736109 | 0.9079359 |  |  |  | 18.17145 | 0.108921 | 3.26763 | 33.2677 | 30 | -0.0486952 | -0.438291 | 8.56241 | 9.0007 | 1227.801 | 10.8921 | 1361.534 | 0.1033875 | -0.04992076 | -0.05346671 | 0.09627382 | 0.9336794 |  |  |  | 17.97195 | 0.107371 | 3.22108 | 33.2207 | 29.9996 | -0.0495465 | -0.445941 | 8.55451 | 9.00045 | 1214.321 | 10.7371 | 1344.704 | 0.1019887 | -0.05081604 | -0.0511727 | 0.09602716 | 0.9930303 |  |  |  | 17.90409 | 0.109633 | 3.28893 | 33.2883 | 29.9994 | -0.0515451 | -0.463906 | 8.53609 | 9 | 1209.736 | 10.9633 | 1342.363 | 0.1040293 | -0.05292104 | -0.05110829 | 0.09781619 | 1.035469 |  |  |  | 18.03521 | 0.109576 | 3.28732 | 33.2879 | 30.0005 | -0.0517024 | -0.465295 | 8.53419 | 8.99949 | 1218.595 | 10.9576 | 1352.124 | 0.103978 | -0.0530869 | -0.05089106 | 0.09761143 | 1.043148 |  |  |  | 18.15825 | 0.109415 | 3.28235 | 33.2814 | 29.9991 | -0.0556724 | -0.501066 | 8.49919 | 9.00026 | 1226.909 | 10.9415 | 1361.151 | 0.1038328 | -0.05728214 | -0.04655071 | 0.09828224 | 1.230532 |  |  |  | 18.16929 | 0.109197 | 3.27587 | 33.2756 | 29.9997 | -0.054864 | -0.493731 | 8.50546 | 8.99919 | 1227.655 | 10.9197 | 1361.711 | 0.1036363 | -0.05642645 | -0.04720988 | 0.0981367 | 1.195225 |  |  |  | 18.1401 | 0.109624 | 3.2887 | 33.2886 | 29.9999 | -0.0559237 | -0.503315 | 8.49672 | 9.00003 | 1225.683 | 10.9624 | 1360.047 | 0.1040212 | -0.05754829 | -0.04647293 | 0.09860169 | 1.238319 |  |  |  | 18.38441 | 0.110647 | 3.31937 | 33.3191 | 29.9998 | -0.053373 | -0.48036 | 8.51969 | 9.00005 | 1242.19 | 11.0647 | 1379.634 | 0.1049427 | -0.05485014 | -0.05009259 | 0.09941486 | 1.094975 |  |  |  | 18.36568 | 0.107428 | 3.22293 | 33.2237 | 30.0008 | -0.0493715 | -0.444343 | 8.55565 | 8.99999 | 1240.925 | 10.7428 | 1374.235 | 0.1020402 | -0.05063193 | -0.05140828 | 0.0963928 | 0.9848985 |  |  |  | 18.33557 | 0.106128 | 3.18384 | 33.1839 | 30 | -0.050386 | -0.453475 | 8.54654 | 9.00002 | 1238.89 | 10.6128 | 1370.37 | 0.1008656 | -0.05169969 | -0.04916594 | 0.09487641 | 1.051535
659 |  | 17.93178 | 0.112201 | 3.36604 | 33.366 | 30 | -0.0470025 | -0.42302 | 8.57692 | 8.99994 | 1211.607 | 11.2201 | 1347.55 | 0.1063409 | -0.048143 | -0.05819794 | 0.09909534 | 0.8272286 |  |  |  | 17.9171 | 0.112639 | 3.37917 | 33.3792 | 30 | -0.047948 | -0.431535 | 8.56853 | 9.00006 | 1210.615 | 11.2639 | 1346.977 | 0.1067347 | -0.04913562 | -0.05759905 | 0.1010034 | 0.8530631 |  |  |  | 17.92683 | 0.110713 | 3.32139 | 33.3214 | 30 | -0.046856 | -0.421684 | 8.57788 | 8.99957 | 1211.272 | 11.0713 | 1345.376 | 0.1050022 | -0.04798928 | -0.05701287 | 0.09919732 | 0.8417273 |  |  |  | 17.92777 | 0.10999 | 3.29975 | 33.3003 | 30.0006 | -0.0517743 | -0.465966 | 8.53398 | 8.99994 | 1211.336 | 10.999 | 1344.571 | 0.104351 | -0.05316272 | -0.05118828 | 0.09834332 | 1.038572 |  |  |  | 17.94903 | 0.110616 | 3.31849 | 33.3185 | 30 | -0.0547629 | -0.492836 | 8.50661 | 8.99945 | 1212.772 | 11.0616 | 1346.924 | 0.1049148 | -0.05631948 | -0.04859533 | 0.09908011 | 1.158948 |  |  |  | 17.87098 | 0.106818 | 3.20455 | 33.2045 | 30 | -0.0515237 | -0.463713 | 8.53627 | 8.99998 | 1207.499 | 10.6818 | 1336.481 | 0.1014892 | -0.05289848 | -0.04859076 | 0.09519988 | 1.088653 |  |  |  | 18.43949 | 0.118571 | 3.55711 | 33.557 | 29.9999 | -0.0593416 | -0.534125 | 8.46674 | 9.00086 | 1245.912 | 11.8571 | 1393.64 | 0.112052 | -0.06117522 | -0.05087675 | 0.1035329 | 1.20242 |  |  |  | 18.40918 | 0.105867 | 3.17596 | 33.1754 | 29.9995 | -0.0521746 | -0.45936 | 8.34493 | 8.80429 | 1243.863 | 10.5867 | 1375.547 | 0.1006296 | -0.05358497 | -0.04704467 | 0.09311429 | 1.139023 |  |  |  | 18.41499 | 0.108939 | 3.26821 | 33.2685 | 30.0003 | -0.0517308 | -0.465578 | 8.53443 | 9.00001 | 1244.256 | 10.8939 | 1379.804 | 0.1034037 | -0.05311685 | -0.05028685 | 0.09662773 | 1.056277 |  |  |  | 17.99829 | 0.109448 | 3.28346 | 33.2836 | 30.0001 | -0.0488253 | -0.439423 | 8.56048 | 8.99991 | 1216.1 | 10.9448 | 1349.2 | 0.1038626 | -0.05005753 | -0.05380506 | 0.09744847 | 0.9303499 |  |  |  | 18.07566 | 0.109907 | 3.29721 | 33.2972 | 30 | -0.0483992 | -0.435588 | 8.56431 | 8.9999 | 1221.329 | 10.9907 | 1355.561 | 0.1042762 | -0.04960966 | -0.05466657 | 0.09770381 | 0.9074954 |  |  |  | 18.17319 | 0.10929 | 3.2787 | 33.2787 | 30 | -0.0489766 | -0.440823 | 8.55987 | 9.0007 | 1227.918 | 10.929 | 1362.117 | 0.1037202 | -0.05021661 | -0.05350356 | 0.09660348 | 0.9385658 |  |  |  | 17.97519 | 0.107738 | 3.23209 | 33.2317 | 29.9996 | -0.0496773 | -0.447118 | 8.55333 | 9.00045 | 1214.54 | 10.7738 | 1345.392 | 0.1023201 | -0.05095367 | -0.05136643 | 0.09635547 | 0.9919644 |  |  |  | 17.90663 | 0.110005 | 3.30009 | 33.2995 | 29.9994 | -0.0518311 | -0.46648 | 8.53352 | 9 | 1209.908 | 11.0005 | 1343.004 | 0.1043645 | -0.05322263 | -0.05114189 | 0.09814841 | 1.040686 |  |  |  | 18.03757 | 0.109956 | 3.29874 | 33.2993 | 30.0005 | -0.0518875 | -0.46696 | 8.53252 | 8.99949 | 1218.754 | 10.9956 | 1352.764 | 0.1043204 | -0.05328211 | -0.05103826 | 0.09795083 | 1.043964 |  |  |  | 18.16074 | 0.109779 | 3.29326 | 33.2923 | 29.9991 | -0.0559201 | -0.503296 | 8.49696 | 9.00026 | 1227.077 | 10.9779 | 1361.785 | 0.1041609 | -0.05754448 | -0.04661642 | 0.0986077 | 1.234425 |  |  |  | 18.17242 | 0.10955 | 3.28647 | 33.2862 | 29.9997 | -0.0551153 | -0.495993 | 8.50319 | 8.99919 | 1227.866 | 10.955 | 1362.379 | 0.1039545 | -0.05669237 | -0.04726216 | 0.0984522 | 1.19953 |  |  |  | 18.14204 | 0.110002 | 3.30006 | 33.3 | 29.9999 | -0.0561692 | -0.505525 | 8.49451 | 9.00003 | 1225.814 | 11.0002 | 1360.656 | 0.1043618 | -0.05780837 | -0.04655345 | 0.09893986 | 1.241763 |  |  |  | 18.3859 | 0.111014 | 3.3304 | 33.3302 | 29.9998 | -0.0537367 | -0.483633 | 8.51642 | 9.00005 | 1242.291 | 11.1014 | 1380.202 | 0.1052731 | -0.05523442 | -0.05003869 | 0.09974297 | 1.103834 |  |  |  | 18.36747 | 0.10778 | 3.2335 | 33.2343 | 30.0008 | -0.0496517 | -0.446865 | 8.55313 | 8.99999 | 1241.045 | 10.778 | 1374.805 | 0.102358 | -0.05092673 | -0.05143128 | 0.09670825 | 0.9901898 |  |  |  | 18.3366 | 0.106496 | 3.19488 | 33.1949 | 30 | -0.0506663 | -0.455997 | 8.54402 | 9.00002 | 1238.959 | 10.6496 | 1370.904 | 0.1011983 | -0.05199491 | -0.04920336 | 0.09520672 | 1.056735
660 |  | 17.93314 | 0.112553 | 3.3766 | 33.3766 | 30 | -0.047248 | -0.425229 | 8.57471 | 8.99994 | 1211.699 | 11.2553 | 1348.079 | 0.1066574 | -0.04840064 | -0.05825673 | 0.09940893 | 0.8308162 |  |  |  | 17.91934 | 0.113013 | 3.39039 | 33.3904 | 30 | -0.0481956 | -0.433763 | 8.5663 | 9.00006 | 1210.766 | 11.3013 | 1347.598 | 0.1070708 | -0.04939573 | -0.05767502 | 0.1013369 | 0.8564492 |  |  |  | 17.92895 | 0.111072 | 3.33215 | 33.3322 | 30 | -0.0470869 | -0.423761 | 8.5758 | 8.99957 | 1211.415 | 11.1072 | 1345.97 | 0.1053253 | -0.04823157 | -0.05709375 | 0.09951792 | 0.8447784 |  |  |  | 17.93054 | 0.110353 | 3.31066 | 33.3112 | 30.0006 | -0.0522312 | -0.470078 | 8.52986 | 8.99994 | 1211.523 | 11.0353 | 1345.218 | 0.104678 | -0.05364469 | -0.05103329 | 0.0986674 | 1.05117 |  |  |  | 17.95273 | 0.110984 | 3.32951 | 33.3295 | 30 | -0.0550084 | -0.495045 | 8.5044 | 8.99945 | 1213.022 | 11.0984 | 1347.648 | 0.1052461 | -0.05657924 | -0.04866687 | 0.09940826 | 1.162582 |  |  |  | 17.87161 | 0.107183 | 3.2155 | 33.2155 | 30 | -0.0517642 | -0.465877 | 8.5341 | 8.99998 | 1207.541 | 10.7183 | 1336.969 | 0.101819 | -0.05315207 | -0.04866688 | 0.0955273 | 1.092161 |  |  |  | 18.44176 | 0.118959 | 3.56875 | 33.5687 | 29.9999 | -0.0596362 | -0.536778 | 8.46409 | 9.00086 | 1246.065 | 11.8959 | 1394.296 | 0.1123988 | -0.06148846 | -0.05091033 | 0.1038757 | 1.20778 |  |  |  | 18.41148 | 0.106227 | 3.18676 | 33.1862 | 29.9995 | -0.0524165 | -0.46149 | 8.3428 | 8.80429 | 1244.019 | 10.6227 | 1376.168 | 0.1009551 | -0.05384022 | -0.04711491 | 0.09343638 | 1.142743 |  |  |  | 18.41708 | 0.109319 | 3.27962 | 33.2799 | 30.0003 | -0.0519771 | -0.467794 | 8.53222 | 9.00001 | 1244.397 | 10.9319 | 1380.433 | 0.1037463 | -0.05337662 | -0.05036969 | 0.09696725 | 1.059697 |  |  |  | 18.00131 | 0.109825 | 3.29477 | 33.2949 | 30.0001 | -0.0489734 | -0.440756 | 8.55915 | 8.99991 | 1216.305 | 10.9825 | 1349.886 | 0.1042023 | -0.05021325 | -0.0539891 | 0.09778497 | 0.9300627 |  |  |  | 18.07903 | 0.110253 | 3.30758 | 33.3076 | 30 | -0.0484996 | -0.436491 | 8.56341 | 8.9999 | 1221.556 | 11.0253 | 1356.236 | 0.1045879 | -0.04971517 | -0.05487275 | 0.09801223 | 0.9060085 |  |  |  | 18.17552 | 0.109652 | 3.28957 | 33.2896 | 30 | -0.0492133 | -0.442954 | 8.55774 | 9.0007 | 1228.076 | 10.9652 | 1362.737 | 0.1040465 | -0.05046553 | -0.05358092 | 0.09692652 | 0.9418564 |  |  |  | 17.97862 | 0.108112 | 3.24333 | 33.243 | 29.9996 | -0.0498084 | -0.448298 | 8.55215 | 9.00045 | 1214.772 | 10.8112 | 1346.103 | 0.1026577 | -0.05109163 | -0.05156604 | 0.09668988 | 0.9908 |  |  |  | 17.90994 | 0.110373 | 3.31112 | 33.3105 | 29.9994 | -0.0521031 | -0.468928 | 8.53107 | 9 | 1210.131 | 11.0373 | 1343.697 | 0.104696 | -0.05350954 | -0.05118646 | 0.09847668 | 1.045385 |  |  |  | 18.03992 | 0.110336 | 3.31014 | 33.3107 | 30.0005 | -0.0520624 | -0.468535 | 8.53095 | 8.99949 | 1218.914 | 11.0336 | 1353.404 | 0.1046627 | -0.0534666 | -0.05119607 | 0.09829012 | 1.04435 |  |  |  | 18.16263 | 0.110151 | 3.30442 | 33.3035 | 29.9991 | -0.0561643 | -0.505494 | 8.49477 | 9.00026 | 1227.205 | 11.0151 | 1362.382 | 0.104496 | -0.05780317 | -0.04669287 | 0.09894041 | 1.237944 |  |  |  | 18.17633 | 0.10992 | 3.29757 | 33.2973 | 29.9997 | -0.0553482 | -0.498088 | 8.5011 | 8.99919 | 1228.131 | 10.992 | 1363.127 | 0.1042879 | -0.05693888 | -0.04734906 | 0.0987826 | 1.202535 |  |  |  | 18.14451 | 0.11037 | 3.31109 | 33.311 | 29.9999 | -0.0564333 | -0.507902 | 8.49213 | 9.00003 | 1225.98 | 11.037 | 1361.292 | 0.1046933 | -0.05808822 | -0.04660507 | 0.0992688 | 1.246393 |  |  |  | 18.38808 | 0.111394 | 3.34178 | 33.3415 | 29.9998 | -0.0540858 | -0.486775 | 8.51328 | 9.00005 | 1242.438 | 11.1394 | 1380.838 | 0.1056151 | -0.05560341 | -0.05001167 | 0.1000824 | 1.111809 |  |  |  | 18.36905 | 0.10814 | 3.24428 | 33.2451 | 30.0008 | -0.0499214 | -0.449292 | 8.5507 | 8.99999 | 1241.152 | 10.814 | 1375.37 | 0.1026829 | -0.05121056 | -0.05147237 | 0.09703085 | 0.9949135 |  |  |  | 18.33858 | 0.10686 | 3.20579 | 33.2058 | 30 | -0.0509444 | -0.4585 | 8.54152 | 9.00002 | 1239.093 | 10.686 | 1371.503 | 0.1015272 | -0.05228789 | -0.04923928 | 0.09553301 | 1.061914
661 |  | 17.93547 | 0.112918 | 3.38753 | 33.3875 | 30 | -0.0475044 | -0.427536 | 8.5724 | 8.99994 | 1211.856 | 11.2918 | 1348.696 | 0.1069854 | -0.04866979 | -0.0583156 | 0.09973364 | 0.8345929 |  |  |  | 17.92144 | 0.113383 | 3.4015 | 33.4015 | 30 | -0.0484575 | -0.43612 | 8.56394 | 9.00006 | 1210.908 | 11.3383 | 1348.205 | 0.1074031 | -0.04967093 | -0.0577322 | 0.1016667 | 0.8603678 |  |  |  | 17.93189 | 0.111442 | 3.34327 | 33.3433 | 30 | -0.0472995 | -0.425675 | 8.57389 | 8.99957 | 1211.614 | 11.1442 | 1346.639 | 0.1056583 | -0.0484547 | -0.05720358 | 0.09984799 | 0.8470571 |  |  |  | 17.93379 | 0.110741 | 3.32229 | 33.3229 | 30.0006 | -0.0526425 | -0.473779 | 8.52616 | 8.99994 | 1211.742 | 11.0741 | 1345.932 | 0.1050274 | -0.05407875 | -0.05094861 | 0.09901359 | 1.061437 |  |  |  | 17.95542 | 0.111364 | 3.34092 | 33.3409 | 30 | -0.0552114 | -0.496872 | 8.50257 | 8.99945 | 1213.204 | 11.1364 | 1348.311 | 0.1055881 | -0.05679408 | -0.04879401 | 0.09974737 | 1.163956 |  |  |  | 17.87278 | 0.107548 | 3.22644 | 33.2264 | 30 | -0.0520027 | -0.468023 | 8.53196 | 8.99998 | 1207.62 | 10.7548 | 1337.497 | 0.1021486 | -0.05340362 | -0.04874494 | 0.09585443 | 1.095573 |  |  |  | 18.44413 | 0.119326 | 3.57978 | 33.5797 | 29.9999 | -0.0599217 | -0.539347 | 8.46152 | 9.00086 | 1246.225 | 11.9326 | 1394.932 | 0.1127267 | -0.06179211 | -0.05093461 | 0.1041998 | 1.213165 |  |  |  | 18.41339 | 0.106608 | 3.19818 | 33.1977 | 29.9995 | -0.0526663 | -0.463689 | 8.3406 | 8.80429 | 1244.148 | 10.6608 | 1376.784 | 0.1012995 | -0.05410387 | -0.04719561 | 0.09377737 | 1.146375 |  |  |  | 18.41771 | 0.109686 | 3.29062 | 33.2909 | 30.0003 | -0.0522416 | -0.470175 | 8.52983 | 9.00001 | 1244.44 | 10.9686 | 1380.937 | 0.1040771 | -0.05365566 | -0.05042143 | 0.09729555 | 1.064144 |  |  |  | 18.00391 | 0.110194 | 3.30582 | 33.3059 | 30.0001 | -0.0491261 | -0.44213 | 8.55778 | 8.99991 | 1216.48 | 11.0194 | 1350.529 | 0.1045348 | -0.05037382 | -0.05416095 | 0.09811434 | 0.9300764 |  |  |  | 18.08288 | 0.110641 | 3.31923 | 33.3192 | 30 | -0.0485946 | -0.437346 | 8.56255 | 8.9999 | 1221.816 | 11.0641 | 1356.999 | 0.1049373 | -0.04981502 | -0.05512231 | 0.09835793 | 0.903718 |  |  |  | 18.17789 | 0.110027 | 3.30082 | 33.3008 | 30 | -0.0494218 | -0.444831 | 8.55587 | 9.0007 | 1228.236 | 11.0027 | 1363.375 | 0.1043843 | -0.05068485 | -0.05369949 | 0.09726107 | 0.9438609 |  |  |  | 17.98232 | 0.108487 | 3.25458 | 33.2542 | 29.9996 | -0.0499411 | -0.449492 | 8.55096 | 9.00045 | 1215.022 | 10.8487 | 1346.836 | 0.102996 | -0.0512313 | -0.05176473 | 0.09702499 | 0.9896951 |  |  |  | 17.9136 | 0.110757 | 3.32265 | 33.3221 | 29.9994 | -0.0523436 | -0.471092 | 8.52891 | 9 | 1210.378 | 11.0757 | 1344.436 | 0.1050418 | -0.05376329 | -0.05127848 | 0.09881903 | 1.048457 |  |  |  | 18.0421 | 0.110703 | 3.32115 | 33.3217 | 30.0005 | -0.0522314 | -0.470056 | 8.52943 | 8.99949 | 1219.061 | 11.0703 | 1354.014 | 0.1049931 | -0.0536449 | -0.05134825 | 0.09861772 | 1.044727 |  |  |  | 18.16616 | 0.110511 | 3.31523 | 33.3143 | 29.9991 | -0.056411 | -0.507713 | 8.49255 | 9.00026 | 1227.443 | 11.0511 | 1363.089 | 0.1048203 | -0.05806459 | -0.04675568 | 0.09926175 | 1.241872 |  |  |  | 18.17804 | 0.110273 | 3.30815 | 33.3078 | 29.9997 | -0.0556007 | -0.500361 | 8.49883 | 8.99919 | 1228.246 | 11.0273 | 1363.688 | 0.1046059 | -0.05720621 | -0.04739972 | 0.09909832 | 1.206889 |  |  |  | 18.14659375 | 0.110749 | 3.32247 | 33.3224 | 29.9999 | -0.0566931 | -0.51024 | 8.48979 | 9.00003 | 1226.121 | 11.0749 | 1361.913 | 0.1050346 | -0.0583636 | -0.04667096 | 0.09960759 | 1.250533 |  |  |  | 18.3905625 | 0.111766 | 3.35295 | 33.3527 | 29.9998 | -0.0544473 | -0.490029 | 8.51003 | 9.00005 | 1242.606 | 11.1766 | 1381.487 | 0.1059497 | -0.05598565 | -0.04996409 | 0.1004145 | 1.120518 |  |  |  | 18.37099 | 0.108498 | 3.25504 | 33.2558 | 30.0008 | -0.0501988 | -0.451789 | 8.5482 | 8.99999 | 1241.283 | 10.8498 | 1375.96 | 0.1030059 | -0.05150258 | -0.05150337 | 0.09735144 | 0.9999847 |  |  |  | 18.34085 | 0.10723 | 3.2169 | 33.2169 | 30 | -0.0512108 | -0.460898 | 8.53912 | 9.00002 | 1239.247 | 10.723 | 1372.131 | 0.1018614 | -0.05256863 | -0.04929277 | 0.09586449 | 1.066457
662 |  | 17.93792 | 0.113287 | 3.39861 | 33.3986 | 30 | -0.0477394 | -0.429652 | 8.57029 | 8.99994 | 1212.021 | 11.3287 | 1349.328 | 0.1073169 | -0.04891654 | -0.05840036 | 0.1000617 | 0.8376069 |  |  |  | 17.924875 | 0.113764 | 3.41291 | 33.4129 | 30 | -0.04869 | -0.438213 | 8.56185 | 9.00006 | 1211.14 | 11.3764 | 1348.924 | 0.1077453 | -0.0499153 | -0.05782997 | 0.1020058 | 0.8631389 |  |  |  | 17.93485 | 0.111808 | 3.35424 | 33.3543 | 30 | -0.0475497 | -0.427927 | 8.57164 | 8.99957 | 1211.814 | 11.1808 | 1347.304 | 0.1059875 | -0.04871735 | -0.05727017 | 0.1001744 | 0.8506585 |  |  |  | 17.93685 | 0.111115 | 3.33352 | 33.3341 | 30.0006 | -0.0530768 | -0.477688 | 8.52225 | 8.99994 | 1211.949 | 11.1115 | 1346.615 | 0.105364 | -0.05453729 | -0.05082673 | 0.09934719 | 1.073004 |  |  |  | 17.9583 | 0.111734 | 3.35203 | 33.352 | 30 | -0.0554212 | -0.49876 | 8.50069 | 8.99945 | 1213.399 | 11.1734 | 1348.976 | 0.105921 | -0.05701617 | -0.04890479 | 0.1000774 | 1.16586 |  |  |  | 17.8756 | 0.107913 | 3.2374 | 33.2374 | 30 | -0.0522302 | -0.470071 | 8.52991 | 8.99998 | 1207.811 | 10.7913 | 1338.149 | 0.1024781 | -0.05364363 | -0.04883443 | 0.09618086 | 1.09848 |  |  |  | 18.44576 | 0.119711 | 3.59131 | 33.5912 | 29.9999 | -0.0601968 | -0.541823 | 8.45904 | 9.00086 | 1246.335 | 11.9711 | 1395.535 | 0.1130706 | -0.06208479 | -0.05098583 | 0.10454 | 1.217687 |  |  |  | 18.41589 | 0.106986 | 3.20951 | 33.209 | 29.9995 | -0.0528911 | -0.465669 | 8.33862 | 8.80429 | 1244.317 | 10.6986 | 1377.442 | 0.101641 | -0.0543412 | -0.04729981 | 0.0941153 | 1.148867 |  |  |  | 18.41746 | 0.110063 | 3.30193 | 33.3023 | 30.0003 | -0.0524889 | -0.4724 | 8.52761 | 9.00001 | 1244.423 | 11.0063 | 1381.388 | 0.1044168 | -0.05391663 | -0.05050014 | 0.09763302 | 1.067653 |  |  |  | 18.00645 | 0.110564 | 3.31694 | 33.317 | 30.0001 | -0.0492632 | -0.443365 | 8.55654 | 8.99991 | 1216.652 | 11.0564 | 1351.17 | 0.104868 | -0.05051802 | -0.05434998 | 0.09844451 | 0.9294947 |  |  |  | 18.08582 | 0.111014 | 3.33043 | 33.3304 | 30 | -0.0487247 | -0.438518 | 8.56138 | 8.9999 | 1222.015 | 11.1014 | 1357.675 | 0.1052731 | -0.04995177 | -0.05532134 | 0.09869044 | 0.9029386 |  |  |  | 18.18004 | 0.110398 | 3.31194 | 33.312 | 30 | -0.0496431 | -0.446823 | 8.55388 | 9.0007 | 1228.381 | 11.0398 | 1363.992 | 0.1047185 | -0.05091768 | -0.05380083 | 0.09759202 | 0.9464107 |  |  |  | 17.98559 | 0.10886 | 3.26576 | 33.2654 | 29.9996 | -0.0500612 | -0.450573 | 8.54988 | 9.00045 | 1215.242 | 10.886 | 1347.534 | 0.1033325 | -0.05135772 | -0.05197474 | 0.09735834 | 0.9881284 |  |  |  | 17.91605 | 0.11112 | 3.33353 | 33.3329 | 29.9994 | -0.0525706 | -0.473135 | 8.52686 | 9 | 1210.544 | 11.112 | 1345.06 | 0.1053685 | -0.05400286 | -0.05136566 | 0.09914289 | 1.051342 |  |  |  | 18.04485 | 0.111083 | 3.33255 | 33.3331 | 30.0005 | -0.052407 | -0.471636 | 8.52785 | 8.99949 | 1219.246 | 11.1083 | 1354.684 | 0.1053352 | -0.05383019 | -0.05150502 | 0.09895663 | 1.045145 |  |  |  | 18.16946 | 0.110881 | 3.32634 | 33.3254 | 29.9991 | -0.0566132 | -0.509534 | 8.49073 | 9.00026 | 1227.666 | 11.0881 | 1363.791 | 0.1051534 | -0.0582789 | -0.04687449 | 0.09959202 | 1.243297 |  |  |  | 18.17834 | 0.11064 | 3.31918 | 33.3189 | 29.9997 | -0.0558621 | -0.502713 | 8.49647 | 8.99919 | 1228.266 | 11.064 | 1364.161 | 0.1049364 | -0.05748304 | -0.04745338 | 0.0994269 | 1.211358 |  |  |  | 18.14797 | 0.111121 | 3.33362 | 33.3335 | 29.9999 | -0.0569282 | -0.512355 | 8.48768 | 9.00003 | 1226.214 | 11.1121 | 1362.473 | 0.1053694 | -0.05861286 | -0.04675656 | 0.09994022 | 1.253575 |  |  |  | 18.39262 | 0.112148 | 3.36442 | 33.3642 | 29.9998 | -0.0548013 | -0.493215 | 8.50684 | 9.00005 | 1242.745 | 11.2148 | 1382.116 | 0.1062933 | -0.05636011 | -0.04993317 | 0.1007555 | 1.128711 |  |  |  | 18.37262 | 0.108856 | 3.26578 | 33.2666 | 30.0008 | -0.0504725 | -0.454252 | 8.54574 | 8.99999 | 1241.393 | 10.8856 | 1376.526 | 0.1033289 | -0.05179079 | -0.05153807 | 0.09767202 | 1.004904 |  |  |  | 18.34286 | 0.107597 | 3.2279 | 33.2279 | 30 | -0.051493 | -0.463438 | 8.53658 | 9.00002 | 1239.383 | 10.7597 | 1372.736 | 0.1021928 | -0.05286611 | -0.04932669 | 0.09619325 | 1.071755
663 |  | 17.93981 | 0.113646 | 3.40939 | 33.4094 | 30 | -0.0479985 | -0.431983 | 8.56796 | 8.99994 | 1212.15 | 11.3646 | 1349.906 | 0.1076393 | -0.04918867 | -0.05845065 | 0.1003811 | 0.8415419 |  |  |  | 17.92715 | 0.114133 | 3.42401 | 33.424 | 30 | -0.0489319 | -0.44039 | 8.55967 | 9.00006 | 1211.294 | 11.4133 | 1349.542 | 0.1080765 | -0.05016961 | -0.05790691 | 0.1023344 | 0.8663838 |  |  |  | 17.93719 | 0.112175 | 3.36527 | 33.3653 | 30 | -0.0477708 | -0.429916 | 8.56965 | 8.99957 | 1211.973 | 11.2175 | 1347.926 | 0.1063176 | -0.04894952 | -0.05736804 | 0.1005017 | 0.8532541 |  |  |  | 17.93878 | 0.11149 | 3.34477 | 33.3453 | 30.0006 | -0.0535058 | -0.481549 | 8.51839 | 8.99994 | 1212.08 | 11.149 | 1347.214 | 0.1057015 | -0.05499044 | -0.05071102 | 0.09968196 | 1.084388 |  |  |  | 17.96141 | 0.112126 | 3.36379 | 33.3638 | 30 | -0.0556039 | -0.500405 | 8.49904 | 8.99945 | 1213.609 | 11.2126 | 1349.686 | 0.1062735 | -0.0572096 | -0.0490639 | 0.1004268 | 1.166022 |  |  |  | 17.87755 | 0.108282 | 3.24847 | 33.2485 | 30 | -0.0524707 | -0.472235 | 8.52775 | 8.99998 | 1207.942 | 10.8282 | 1338.741 | 0.1028111 | -0.05389742 | -0.04891365 | 0.09651108 | 1.101889 |  |  |  | 18.44625 | 0.120096 | 3.60286 | 33.6028 | 29.9999 | -0.0604807 | -0.544378 | 8.45648 | 9.00086 | 1246.369 | 12.0096 | 1396.052 | 0.1134144 | -0.06238692 | -0.05102748 | 0.1048806 | 1.222614 |  |  |  | 18.41742 | 0.107331 | 3.21988 | 33.2194 | 29.9995 | -0.0531412 | -0.46787 | 8.33642 | 8.80429 | 1244.421 | 10.7331 | 1377.985 | 0.1019526 | -0.0546053 | -0.04734732 | 0.09442394 | 1.153292 |  |  |  | 18.41833 | 0.110455 | 3.31369 | 33.314 | 30.0003 | -0.0527309 | -0.474579 | 8.52543 | 9.00001 | 1244.481 | 11.0455 | 1381.941 | 0.1047698 | -0.05417207 | -0.05059778 | 0.09798338 | 1.070641 |  |  |  | 18.01037 | 0.11094 | 3.32821 | 33.3283 | 30.0001 | -0.0494007 | -0.444601 | 8.5553 | 8.99991 | 1216.917 | 11.094 | 1351.922 | 0.1052065 | -0.05066265 | -0.05454385 | 0.09877944 | 0.9288426 |  |  |  | 18.08853125 | 0.111388 | 3.34164 | 33.3416 | 30 | -0.0488408 | -0.439562 | 8.56034 | 8.9999 | 1222.198 | 11.1388 | 1358.336 | 0.1056097 | -0.05007383 | -0.05553586 | 0.09902381 | 0.9016486 |  |  |  | 18.1832 | 0.110767 | 3.323 | 33.323 | 30 | -0.0498255 | -0.448465 | 8.55223 | 9.0007 | 1228.595 | 11.0767 | 1364.683 | 0.1050508 | -0.05110963 | -0.05394114 | 0.09792067 | 0.9475073 |  |  |  | 17.98803 | 0.10923 | 3.27685 | 33.2765 | 29.9996 | -0.0502069 | -0.451884 | 8.54856 | 9.00045 | 1215.408 | 10.923 | 1348.167 | 0.1036661 | -0.05151111 | -0.05215497 | 0.09768915 | 0.9876548 |  |  |  | 17.9184 | 0.111491 | 3.34467 | 33.3441 | 29.9994 | -0.0527872 | -0.475085 | 8.52491 | 9 | 1210.703 | 11.1491 | 1345.685 | 0.1057024 | -0.0542315 | -0.05147086 | 0.09947384 | 1.053635 |  |  |  | 18.0479 | 0.111444 | 3.34338 | 33.3439 | 30.0005 | -0.0525775 | -0.47317 | 8.52631 | 8.99949 | 1219.452 | 11.1444 | 1355.353 | 0.1056601 | -0.05401014 | -0.05164993 | 0.09927834 | 1.045696 |  |  |  | 18.17279 | 0.111257 | 3.3376 | 33.3367 | 29.9991 | -0.0568419 | -0.511592 | 8.48867 | 9.00026 | 1227.891 | 11.1257 | 1364.502 | 0.1054918 | -0.05852135 | -0.04697045 | 0.09992753 | 1.245918 |  |  |  | 18.17944 | 0.111008 | 3.3302 | 33.3299 | 29.9997 | -0.0561077 | -0.504923 | 8.49426 | 8.99919 | 1228.341 | 11.1008 | 1364.696 | 0.1052677 | -0.05774321 | -0.0475245 | 0.09975603 | 1.21502 |  |  |  | 18.15089 | 0.111495 | 3.34483 | 33.3448 | 29.9999 | -0.0571746 | -0.514573 | 8.48546 | 9.00003 | 1226.411 | 11.1495 | 1363.15 | 0.105706 | -0.05887417 | -0.04683179 | 0.1002741 | 1.257141 |  |  |  | 18.39307 | 0.112524 | 3.3757 | 33.3755 | 29.9998 | -0.055159 | -0.496434 | 8.50362 | 9.00005 | 1242.775 | 11.2524 | 1382.617 | 0.1066313 | -0.05673862 | -0.04989269 | 0.1010915 | 1.137213 |  |  |  | 18.37362 | 0.109214 | 3.27649 | 33.2773 | 30.0008 | -0.0507669 | -0.456902 | 8.54309 | 8.99999 | 1241.461 | 10.9214 | 1377.046 | 0.1036517 | -0.05210088 | -0.05155077 | 0.09799269 | 1.010671 |  |  |  | 18.34442 | 0.107962 | 3.23885 | 33.2389 | 30 | -0.0517593 | -0.465834 | 8.53418 | 9.00002 | 1239.488 | 10.7962 | 1373.306 | 0.1025223 | -0.05314691 | -0.04937539 | 0.09652025 | 1.076385
664 |  | 17.94084 | 0.114016 | 3.42048 | 33.4205 | 30 | -0.0482543 | -0.434286 | 8.56565 | 8.99994 | 1212.219 | 11.4016 | 1350.431 | 0.1079715 | -0.0494574 | -0.0585141 | 0.1007104 | 0.8452219 |  |  |  | 17.92908 | 0.114504 | 3.43512 | 33.4351 | 30 | -0.0491814 | -0.442635 | 8.55742 | 9.00006 | 1211.424 | 11.4504 | 1350.137 | 0.1084095 | -0.05043198 | -0.05797748 | 0.1026648 | 0.8698546 |  |  |  | 17.93885 | 0.112544 | 3.37632 | 33.3763 | 30 | -0.0479881 | -0.431872 | 8.56769 | 8.99957 | 1212.084 | 11.2544 | 1348.497 | 0.1066493 | -0.04917774 | -0.05747154 | 0.100831 | 0.8556886 |  |  |  | 17.94033 | 0.111861 | 3.3559 | 33.3565 | 30.0006 | -0.0539081 | -0.48517 | 8.51477 | 8.99994 | 1212.184 | 11.1861 | 1347.781 | 0.1060352 | -0.05541557 | -0.05061962 | 0.1000132 | 1.094745 |  |  |  | 17.96287 | 0.112508 | 3.37524 | 33.3752 | 30 | -0.0557808 | -0.501996 | 8.49745 | 8.99945 | 1213.707 | 11.2508 | 1350.259 | 0.1066169 | -0.05739694 | -0.04921999 | 0.1007678 | 1.166131 |  |  |  | 17.8794 | 0.108646 | 3.25939 | 33.2594 | 30 | -0.0527171 | -0.474453 | 8.52553 | 8.99998 | 1208.068 | 10.8646 | 1339.319 | 0.1031395 | -0.0541575 | -0.04898195 | 0.09683674 | 1.105662 |  |  |  | 18.44756 | 0.120485 | 3.61454 | 33.6145 | 29.9999 | -0.0607812 | -0.547083 | 8.45378 | 9.00086 | 1246.457 | 12.0485 | 1396.636 | 0.1137616 | -0.06270681 | -0.05105481 | 0.1052243 | 1.228225 |  |  |  | 18.41903 | 0.107703 | 3.23102 | 33.2305 | 29.9995 | -0.0533969 | -0.470122 | 8.33417 | 8.80429 | 1244.529 | 10.7703 | 1378.568 | 0.1022885 | -0.05487539 | -0.04741312 | 0.09475664 | 1.157388 |  |  |  | 18.41983 | 0.110812 | 3.32438 | 33.3247 | 30.0003 | -0.0529682 | -0.476714 | 8.5233 | 9.00001 | 1244.583 | 11.0812 | 1382.498 | 0.1050913 | -0.05442261 | -0.05066867 | 0.09830208 | 1.074088 |  |  |  | 18.01379 | 0.111303 | 3.3391 | 33.3392 | 30.0001 | -0.0495533 | -0.445975 | 8.55393 | 8.99991 | 1217.148 | 11.1303 | 1352.62 | 0.1055332 | -0.05082319 | -0.05471001 | 0.09910282 | 0.9289561 |  |  |  | 18.0916 | 0.111768 | 3.35304 | 33.353 | 30 | -0.04896 | -0.440635 | 8.55926 | 8.9999 | 1222.406 | 11.1768 | 1359.031 | 0.1059515 | -0.05019916 | -0.05575238 | 0.0993623 | 0.9003948 |  |  |  | 18.18709 | 0.11114 | 3.33419 | 33.3342 | 30 | -0.0500007 | -0.450041 | 8.55066 | 9.0007 | 1228.858 | 11.114 | 1365.433 | 0.1053865 | -0.05129403 | -0.05409248 | 0.0982525 | 0.9482654 |  |  |  | 17.99043 | 0.109609 | 3.28824 | 33.2879 | 29.9996 | -0.0503305 | -0.452997 | 8.54745 | 9.00045 | 1215.569 | 10.9609 | 1348.807 | 0.1040077 | -0.05164125 | -0.05236645 | 0.09802793 | 0.9861514 |  |  |  | 17.92117 | 0.111878 | 3.35628 | 33.3557 | 29.9994 | -0.0529842 | -0.476858 | 8.52314 | 9 | 1210.89 | 11.1878 | 1346.362 | 0.1060505 | -0.0544395 | -0.05161098 | 0.09981883 | 1.054805 |  |  |  | 18.05001 | 0.111818 | 3.35459 | 33.3551 | 30.0005 | -0.0527727 | -0.474927 | 8.52456 | 8.99949 | 1219.596 | 11.1818 | 1355.968 | 0.1059965 | -0.05421619 | -0.05178032 | 0.09961188 | 1.047042 |  |  |  | 18.17459 | 0.111622 | 3.34855 | 33.3476 | 29.9991 | -0.0570572 | -0.51353 | 8.48673 | 9.00026 | 1228.013 | 11.1622 | 1365.086 | 0.1058202 | -0.05874966 | -0.04707055 | 0.1002536 | 1.248119 |  |  |  | 18.1813 | 0.111374 | 3.34118 | 33.3409 | 29.9997 | -0.0563649 | -0.507238 | 8.49195 | 8.99919 | 1228.467 | 11.1374 | 1365.286 | 0.1055971 | -0.05801573 | -0.04758135 | 0.100083 | 1.219296 |  |  |  | 18.15281 | 0.111868 | 3.35602 | 33.3559 | 29.9999 | -0.0574093 | -0.516686 | 8.48335 | 9.00003 | 1226.541 | 11.1868 | 1363.752 | 0.1060415 | -0.05912313 | -0.04691835 | 0.1006072 | 1.260128 |  |  |  | 18.39462 | 0.112899 | 3.38695 | 33.3867 | 29.9998 | -0.0555309 | -0.499781 | 8.50027 | 9.00005 | 1242.88 | 11.2899 | 1383.2 | 0.1069683 | -0.05713231 | -0.04983601 | 0.1014262 | 1.146406 |  |  |  | 18.37598 | 0.109582 | 3.28755 | 33.2884 | 30.0008 | -0.0510388 | -0.459349 | 8.54064 | 8.99999 | 1241.62 | 10.9582 | 1377.68 | 0.1039834 | -0.05238737 | -0.051596 | 0.0983218 | 1.015338 |  |  |  | 18.34685 | 0.108329 | 3.24987 | 33.2499 | 30 | -0.0520225 | -0.468203 | 8.53181 | 9.00002 | 1239.652 | 10.8329 | 1373.942 | 0.1028535 | -0.05342451 | -0.04942896 | 0.09684865 | 1.080834
665 |  | 17.9414375 | 0.114388 | 3.43165 | 33.4316 | 30 | -0.0484976 | -0.436475 | 8.56347 | 8.99994 | 1212.259 | 11.4388 | 1350.927 | 0.1083054 | -0.04971307 | -0.05859231 | 0.1010416 | 0.8484573 |  |  |  | 17.93114 | 0.114874 | 3.44624 | 33.4463 | 30 | -0.0494251 | -0.444829 | 8.55523 | 9.00006 | 1211.564 | 11.4874 | 1350.741 | 0.1087414 | -0.05068832 | -0.05805307 | 0.1029942 | 0.8731376 |  |  |  | 17.94076 | 0.112917 | 3.38751 | 33.3875 | 30 | -0.0482283 | -0.434034 | 8.56553 | 8.99957 | 1212.213 | 11.2917 | 1349.093 | 0.1069845 | -0.04943008 | -0.05755441 | 0.1011636 | 0.8588409 |  |  |  | 17.94253 | 0.112245 | 3.3674 | 33.368 | 30.0006 | -0.0542988 | -0.488686 | 8.51126 | 8.99994 | 1212.333 | 11.2245 | 1348.411 | 0.1063805 | -0.05582862 | -0.05055188 | 0.1003556 | 1.104383 |  |  |  | 17.96411 | 0.112897 | 3.3869 | 33.3869 | 30 | -0.0559453 | -0.503477 | 8.49597 | 8.99945 | 1213.791 | 11.2897 | 1350.825 | 0.1069665 | -0.05757117 | -0.04939536 | 0.1011149 | 1.165518 |  |  |  | 17.88096 | 0.109022 | 3.27065 | 33.2706 | 30 | -0.0529433 | -0.476489 | 8.52349 | 8.99998 | 1208.173 | 10.9022 | 1339.891 | 0.1034785 | -0.05439631 | -0.04908223 | 0.09717315 | 1.108269 |  |  |  | 18.44879 | 0.120881 | 3.62642 | 33.6263 | 29.9999 | -0.0610621 | -0.549612 | 8.45125 | 9.00086 | 1246.54 | 12.0881 | 1397.223 | 0.114115 | -0.06300594 | -0.05110905 | 0.105574 | 1.232775 |  |  |  | 18.42113 | 0.108085 | 3.2425 | 33.242 | 29.9995 | -0.0536433 | -0.472291 | 8.332 | 8.80429 | 1244.671 | 10.8085 | 1379.201 | 0.1026333 | -0.05513572 | -0.04749758 | 0.09509798 | 1.160811 |  |  |  | 18.42106 | 0.111193 | 3.33582 | 33.3361 | 30.0003 | -0.0532472 | -0.479225 | 8.52078 | 9.00001 | 1244.667 | 11.1193 | 1383.065 | 0.1054342 | -0.05471725 | -0.05071696 | 0.09864223 | 1.078875 |  |  |  | 18.01723 | 0.111686 | 3.35058 | 33.3507 | 30.0001 | -0.0497028 | -0.44732 | 8.55259 | 8.99991 | 1217.38 | 11.1686 | 1353.345 | 0.1058778 | -0.0509805 | -0.05489728 | 0.09944396 | 0.9286526 |  |  |  | 18.09426 | 0.112134 | 3.36403 | 33.364 | 30 | -0.0490696 | -0.441622 | 8.55828 | 8.9999 | 1222.585 | 11.2134 | 1359.678 | 0.1062807 | -0.05031441 | -0.05596629 | 0.09968831 | 0.8990127 |  |  |  | 18.19034 | 0.111516 | 3.34548 | 33.3455 | 30 | -0.0501669 | -0.451537 | 8.54916 | 9.0007 | 1229.077 | 11.1516 | 1366.138 | 0.1057248 | -0.05146899 | -0.05425586 | 0.09858715 | 0.9486348 |  |  |  | 17.99283 | 0.109992 | 3.29973 | 33.2994 | 29.9996 | -0.0504553 | -0.454121 | 8.54633 | 9.00045 | 1215.732 | 10.9992 | 1349.452 | 0.1043528 | -0.05177267 | -0.05258014 | 0.09837018 | 0.9846432 |  |  |  | 17.9234 | 0.112249 | 3.3674 | 33.3668 | 29.9994 | -0.0531856 | -0.47867 | 8.52133 | 9 | 1211.04 | 11.2249 | 1346.979 | 0.1063841 | -0.05465219 | -0.0517319 | 0.1001496 | 1.056451 |  |  |  | 18.05313 | 0.112183 | 3.36554 | 33.3661 | 30.0005 | -0.0529296 | -0.476339 | 8.52315 | 8.99949 | 1219.806 | 11.2183 | 1356.648 | 0.1063248 | -0.05438185 | -0.0519429 | 0.09993692 | 1.046954 |  |  |  | 18.17475 | 0.112004 | 3.36001 | 33.3591 | 29.9991 | -0.057254 | -0.515301 | 8.48496 | 9.00026 | 1228.024 | 11.2004 | 1365.567 | 0.1061638 | -0.05895839 | -0.04720541 | 0.1005952 | 1.248975 |  |  |  | 18.18301 | 0.11174 | 3.35217 | 33.3519 | 29.9997 | -0.0566066 | -0.509414 | 8.48977 | 8.99919 | 1228.582 | 11.174 | 1365.864 | 0.1059264 | -0.0582719 | -0.04765445 | 0.10041 | 1.222801 |  |  |  | 18.15473 | 0.112251 | 3.36751 | 33.3674 | 29.9999 | -0.0576247 | -0.518624 | 8.48141 | 9.00003 | 1226.671 | 11.2251 | 1364.366 | 0.1063859 | -0.05935168 | -0.04703421 | 0.1009491 | 1.261883 |  |  |  | 18.3968 | 0.113279 | 3.39834 | 33.3981 | 29.9998 | -0.0558633 | -0.502773 | 8.49728 | 9.00005 | 1243.027 | 11.3279 | 1383.836 | 0.1073097 | -0.05748431 | -0.0498254 | 0.101765 | 1.153715 |  |  |  | 18.37785 | 0.109945 | 3.29844 | 33.2993 | 30.0008 | -0.0513053 | -0.461747 | 8.53825 | 8.99999 | 1241.747 | 10.9945 | 1378.271 | 0.1043105 | -0.05266824 | -0.05164223 | 0.09864646 | 1.019868 |  |  |  | 18.34902 | 0.108696 | 3.26089 | 33.2609 | 30 | -0.0522983 | -0.470685 | 8.52933 | 9.00002 | 1239.799 | 10.8696 | 1374.56 | 0.1031845 | -0.05371549 | -0.04946906 | 0.09717702 | 1.08584
666 |  | 17.9424 | 0.114756 | 3.44266 | 33.4427 | 30 | -0.0487585 | -0.438823 | 8.56112 | 8.99994 | 1212.325 | 11.4756 | 1351.446 | 0.1086355 | -0.04998731 | -0.05864824 | 0.101369 | 0.852324 |  |  |  | 17.93325 | 0.115249 | 3.45748 | 33.4575 | 30 | -0.0496432 | -0.446791 | 8.55327 | 9.00006 | 1211.706 | 11.5249 | 1351.354 | 0.1090777 | -0.05091779 | -0.05815991 | 0.1033278 | 0.8754791 |  |  |  | 17.94413 | 0.113287 | 3.39861 | 33.3986 | 30 | -0.0484458 | -0.435991 | 8.56357 | 8.99957 | 1212.441 | 11.3287 | 1349.795 | 0.1073169 | -0.04965863 | -0.05765827 | 0.101493 | 0.8612577 |  |  |  | 17.94573 | 0.112622 | 3.37872 | 33.3793 | 30.0006 | -0.0546853 | -0.492165 | 8.50778 | 8.99994 | 1212.549 | 11.2622 | 1349.109 | 0.1067194 | -0.05623739 | -0.050482 | 0.1006914 | 1.114009 |  |  |  | 17.96482 | 0.113278 | 3.39834 | 33.3983 | 30 | -0.0560942 | -0.504816 | 8.49463 | 8.99945 | 1213.839 | 11.3278 | 1351.34 | 0.1073088 | -0.05772891 | -0.04957991 | 0.101455 | 1.164361 |  |  |  | 17.88266 | 0.109387 | 3.28161 | 33.2816 | 30 | -0.0531726 | -0.478552 | 8.52143 | 8.99998 | 1208.288 | 10.9387 | 1340.459 | 0.1038076 | -0.05463846 | -0.04916915 | 0.09749954 | 1.111235 |  |  |  | 18.44979 | 0.121245 | 3.63733 | 33.6372 | 29.9999 | -0.061341 | -0.552122 | 8.44874 | 9.00086 | 1246.607 | 12.1245 | 1397.752 | 0.1144397 | -0.06330302 | -0.05113666 | 0.1058955 | 1.237919 |  |  |  | 18.42173 | 0.108446 | 3.25333 | 33.2528 | 29.9995 | -0.0539143 | -0.474677 | 8.32961 | 8.80429 | 1244.711 | 10.8446 | 1379.695 | 0.102959 | -0.05542212 | -0.04753691 | 0.09542102 | 1.165876 |  |  |  | 18.42304 | 0.111566 | 3.347 | 33.3473 | 30.0003 | -0.0534811 | -0.481331 | 8.51868 | 9.00001 | 1244.8 | 11.1566 | 1383.677 | 0.1057698 | -0.05496434 | -0.05080549 | 0.09897484 | 1.081858 |  |  |  | 18.01912 | 0.11206 | 3.3618 | 33.3619 | 30.0001 | -0.0498433 | -0.448585 | 8.55132 | 8.99991 | 1217.508 | 11.206 | 1353.942 | 0.1062142 | -0.05112836 | -0.05508579 | 0.09977749 | 0.9281588 |  |  |  | 18.0985 | 0.112498 | 3.37494 | 33.3749 | 30 | -0.0491796 | -0.442611 | 8.55729 | 8.9999 | 1222.871 | 11.2498 | 1360.442 | 0.1066079 | -0.05043009 | -0.05617785 | 0.1000119 | 0.8976863 |  |  |  | 18.19246 | 0.111886 | 3.35659 | 33.3566 | 30 | -0.050328 | -0.452987 | 8.54771 | 9.0007 | 1229.22 | 11.1886 | 1366.752 | 0.1060577 | -0.05163862 | -0.05441906 | 0.09891676 | 0.9489069 |  |  |  | 17.99549 | 0.11037 | 3.31106 | 33.3107 | 29.9996 | -0.050599 | -0.455413 | 8.54504 | 9.00045 | 1215.911 | 11.037 | 1350.111 | 0.1046933 | -0.05192402 | -0.05276927 | 0.09870774 | 0.9839821 |  |  |  | 17.9262 | 0.112624 | 3.37865 | 33.378 | 29.9994 | -0.0533349 | -0.480014 | 8.51998 | 9 | 1211.23 | 11.2624 | 1347.643 | 0.1067212 | -0.05480989 | -0.0519113 | 0.1004836 | 1.055837 |  |  |  | 18.0564 | 0.112557 | 3.37676 | 33.3773 | 30.0005 | -0.0531097 | -0.47796 | 8.52153 | 8.99949 | 1220.027 | 11.2557 | 1357.35 | 0.106661 | -0.05457203 | -0.05208894 | 0.1002698 | 1.04767 |  |  |  | 18.17719 | 0.112384 | 3.37143 | 33.3705 | 29.9991 | -0.0574549 | -0.517109 | 8.48315 | 9.00026 | 1228.188 | 11.2384 | 1366.217 | 0.1065055 | -0.05917151 | -0.04733395 | 0.1009342 | 1.250086 |  |  |  | 18.18515 | 0.112105 | 3.36311 | 33.3628 | 29.9997 | -0.0568474 | -0.51158 | 8.48761 | 8.99919 | 1228.726 | 11.2105 | 1366.472 | 0.1062546 | -0.05852719 | -0.04772743 | 0.1007358 | 1.22628 |  |  |  | 18.15693 | 0.11263 | 3.3789 | 33.3788 | 29.9999 | -0.057852 | -0.52067 | 8.47936 | 9.00003 | 1226.82 | 11.263 | 1364.997 | 0.1067266 | -0.0595929 | -0.04713368 | 0.1012873 | 1.264338 |  |  |  | 18.3989 | 0.113663 | 3.40986 | 33.4096 | 29.9998 | -0.0562214 | -0.505995 | 8.49406 | 9.00005 | 1243.169 | 11.3663 | 1384.471 | 0.1076546 | -0.05786367 | -0.04979091 | 0.1021073 | 1.162133 |  |  |  | 18.37982 | 0.11031 | 3.30939 | 33.3102 | 30.0008 | -0.0515881 | -0.464292 | 8.5357 | 8.99999 | 1241.879 | 11.031 | 1378.871 | 0.1046393 | -0.05296638 | -0.05167288 | 0.09897279 | 1.025032 |  |  |  | 18.35131 | 0.109063 | 3.2719 | 33.2719 | 30 | -0.0525659 | -0.473094 | 8.52692 | 9.00002 | 1239.953 | 10.9063 | 1375.186 | 0.1035155 | -0.0539979 | -0.04951762 | 0.09750525 | 1.090478
667 |  | 17.94532 | 0.115125 | 3.45375 | 33.4537 | 30 | -0.0489954 | -0.440955 | 8.55898 | 8.99994 | 1212.522 | 11.5125 | 1352.113 | 0.1089665 | -0.05023638 | -0.05873013 | 0.1016964 | 0.8553767 |  |  |  | 17.93598 | 0.115627 | 3.46882 | 33.4688 | 30 | -0.0498774 | -0.4489 | 8.55116 | 9.00006 | 1211.891 | 11.5627 | 1352.018 | 0.1094166 | -0.05116425 | -0.05825233 | 0.1036639 | 0.8783211 |  |  |  | 17.94652 | 0.113659 | 3.40978 | 33.4098 | 30 | -0.0486765 | -0.438068 | 8.5615 | 8.99957 | 1212.602 | 11.3659 | 1350.426 | 0.107651 | -0.04990111 | -0.05774988 | 0.1018244 | 0.8640901 |  |  |  | 17.94828 | 0.113002 | 3.39013 | 33.3907 | 30.0006 | -0.0550211 | -0.495187 | 8.50476 | 8.99994 | 1212.722 | 11.3002 | 1349.762 | 0.1070609 | -0.05659268 | -0.05046819 | 0.10103 | 1.121353 |  |  |  | 17.96643 | 0.113656 | 3.40966 | 33.4096 | 30 | -0.0562452 | -0.506176 | 8.49327 | 8.99945 | 1213.948 | 11.3656 | 1351.92 | 0.1076483 | -0.05788889 | -0.0497594 | 0.1017919 | 1.163376 |  |  |  | 17.88594 | 0.109761 | 3.29283 | 33.2928 | 30 | -0.0534265 | -0.480838 | 8.51914 | 8.99998 | 1208.509 | 10.9761 | 1341.156 | 0.1041447 | -0.05490666 | -0.04923802 | 0.09783332 | 1.115127 |  |  |  | 18.45166 | 0.121657 | 3.6497 | 33.6496 | 29.9999 | -0.0616241 | -0.55467 | 8.44619 | 9.00086 | 1246.734 | 12.1657 | 1398.408 | 0.1148071 | -0.06360466 | -0.05120239 | 0.1062589 | 1.242221 |  |  |  | 18.42349 | 0.108834 | 3.26496 | 33.2644 | 29.9995 | -0.0541557 | -0.476803 | 8.32749 | 8.80429 | 1244.83 | 10.8834 | 1380.31 | 0.103309 | -0.05567731 | -0.0476317 | 0.09576764 | 1.168913 |  |  |  | 18.42448 | 0.111938 | 3.35817 | 33.3585 | 30.0003 | -0.0537382 | -0.483644 | 8.51637 | 9.00001 | 1244.898 | 11.1938 | 1384.249 | 0.1061044 | -0.055236 | -0.05086843 | 0.09930664 | 1.08586 |  |  |  | 18.02241 | 0.112429 | 3.37287 | 33.373 | 30.0001 | -0.0499919 | -0.449922 | 8.54998 | 8.99991 | 1217.73 | 11.2429 | 1354.639 | 0.1065459 | -0.05128477 | -0.05526114 | 0.1001059 | 0.9280439 |  |  |  | 18.10222 | 0.11289 | 3.3867 | 33.3867 | 30 | -0.0492899 | -0.443605 | 8.55629 | 8.9999 | 1223.123 | 11.289 | 1361.202 | 0.1069602 | -0.0505461 | -0.05641414 | 0.1003605 | 0.8959829 |  |  |  | 18.19465 | 0.112259 | 3.36779 | 33.3678 | 30 | -0.0504702 | -0.454267 | 8.54643 | 9.0007 | 1229.368 | 11.2259 | 1367.376 | 0.1063931 | -0.05178836 | -0.05460472 | 0.09924891 | 0.9484229 |  |  |  | 17.9987 | 0.110743 | 3.32225 | 33.3219 | 29.9996 | -0.0507209 | -0.456511 | 8.54394 | 9.00045 | 1216.128 | 11.0743 | 1350.806 | 0.1050292 | -0.05205242 | -0.05297674 | 0.09904053 | 0.9825525 |  |  |  | 17.929125 | 0.112998 | 3.38988 | 33.3893 | 29.9994 | -0.0535041 | -0.481537 | 8.51846 | 9 | 1211.427 | 11.2998 | 1348.316 | 0.1070573 | -0.05498864 | -0.05206864 | 0.1008166 | 1.05608 |  |  |  | 18.05863 | 0.112923 | 3.38776 | 33.3883 | 30.0005 | -0.0532726 | -0.479426 | 8.52006 | 8.99949 | 1220.178 | 11.2923 | 1357.964 | 0.1069899 | -0.05474408 | -0.0522458 | 0.1005959 | 1.047818 |  |  |  | 18.17923 | 0.112752 | 3.38246 | 33.3815 | 29.9991 | -0.0576454 | -0.518824 | 8.48144 | 9.00026 | 1228.327 | 11.2752 | 1366.823 | 0.1068362 | -0.05937364 | -0.04746258 | 0.1012625 | 1.250957 |  |  |  | 18.18669 | 0.112475 | 3.37422 | 33.3739 | 29.9997 | -0.0570936 | -0.513796 | 8.48539 | 8.99919 | 1228.831 | 11.2475 | 1367.043 | 0.1065873 | -0.05878826 | -0.047799 | 0.1010661 | 1.229906 |  |  |  | 18.15827 | 0.11301 | 3.39029 | 33.3902 | 29.9999 | -0.0580679 | -0.522613 | 8.47742 | 9.00003 | 1226.91 | 11.301 | 1365.563 | 0.1070681 | -0.05982209 | -0.04724597 | 0.1016265 | 1.266184 |  |  |  | 18.40088 | 0.114035 | 3.42101 | 33.4208 | 29.9998 | -0.0565405 | -0.508868 | 8.49119 | 9.00005 | 1243.302 | 11.4035 | 1385.082 | 0.1079886 | -0.05820184 | -0.04978672 | 0.1024389 | 1.169023 |  |  |  | 18.38084 | 0.110687 | 3.32068 | 33.3215 | 30.0008 | -0.0518555 | -0.466699 | 8.53329 | 8.99999 | 1241.949 | 11.0687 | 1379.416 | 0.1049787 | -0.05324836 | -0.05173038 | 0.09931003 | 1.029344 |  |  |  | 18.35408 | 0.109432 | 3.28295 | 33.283 | 30 | -0.0528112 | -0.475301 | 8.52472 | 9.00002 | 1240.14 | 10.9432 | 1375.851 | 0.1038482 | -0.05425684 | -0.04959133 | 0.097835 | 1.094079
668 |  | 17.94717 | 0.11549 | 3.4647 | 33.4647 | 30 | -0.0492533 | -0.443277 | 8.55666 | 8.99994 | 1212.647 | 11.549 | 1352.695 | 0.1092938 | -0.0505076 | -0.05878617 | 0.1020205 | 0.859175 |  |  |  | 17.93899 | 0.115993 | 3.4798 | 33.4798 | 30 | -0.0501287 | -0.451161 | 8.5489 | 9.00006 | 1212.094 | 11.5993 | 1352.688 | 0.1097446 | -0.05142878 | -0.05831581 | 0.1039891 | 0.881901 |  |  |  | 17.94835 | 0.114035 | 3.42105 | 33.4211 | 30 | -0.0489139 | -0.440204 | 8.55936 | 8.99957 | 1212.726 | 11.4035 | 1351.02 | 0.1079886 | -0.05015068 | -0.05783788 | 0.1021594 | 0.8670907 |  |  |  | 17.95058 | 0.113371 | 3.4012 | 33.4018 | 30.0006 | -0.0553725 | -0.498349 | 8.50159 | 8.99994 | 1212.877 | 11.3371 | 1350.382 | 0.1073924 | -0.05696461 | -0.05042774 | 0.1013587 | 1.129628 |  |  |  | 17.96997 | 0.11403 | 3.42091 | 33.4209 | 30 | -0.0563942 | -0.507517 | 8.49193 | 8.99945 | 1214.187 | 11.403 | 1352.641 | 0.1079841 | -0.05804678 | -0.04993729 | 0.1021246 | 1.162394 |  |  |  | 17.88847 | 0.11011 | 3.3033 | 33.3033 | 30 | -0.0536583 | -0.482924 | 8.51706 | 8.99998 | 1208.681 | 11.011 | 1341.769 | 0.1044591 | -0.05515157 | -0.04930754 | 0.09814488 | 1.118522 |  |  |  | 18.45403 | 0.12203 | 3.6609 | 33.6608 | 29.9999 | -0.0619199 | -0.557333 | 8.44353 | 9.00086 | 1246.894 | 12.203 | 1399.052 | 0.1151395 | -0.06391994 | -0.05121961 | 0.1065874 | 1.247958 |  |  |  | 18.42579 | 0.109204 | 3.27607 | 33.2756 | 29.9995 | -0.0544115 | -0.479054 | 8.32523 | 8.80429 | 1244.985 | 10.9204 | 1380.943 | 0.1036426 | -0.05594779 | -0.04769485 | 0.09609781 | 1.173036 |  |  |  | 18.42693 | 0.112314 | 3.36945 | 33.3698 | 30.0003 | -0.053993 | -0.485938 | 8.51407 | 9.00001 | 1245.063 | 11.2314 | 1384.901 | 0.1064425 | -0.05550531 | -0.05093722 | 0.09964153 | 1.089681 |  |  |  | 18.025125 | 0.112814 | 3.38443 | 33.3845 | 30.0001 | -0.0501405 | -0.45126 | 8.54865 | 8.99991 | 1217.914 | 11.2814 | 1355.312 | 0.1068919 | -0.0514412 | -0.05545074 | 0.1004488 | 0.9276918 |  |  |  | 18.1052 | 0.113268 | 3.39803 | 33.398 | 30 | -0.0494066 | -0.444655 | 8.55524 | 8.9999 | 1223.324 | 11.3268 | 1361.888 | 0.1072998 | -0.05066886 | -0.05663098 | 0.1006967 | 0.8947198 |  |  |  | 18.19619 | 0.112644 | 3.37931 | 33.3793 | 30 | -0.0506116 | -0.45554 | 8.54516 | 9.0007 | 1229.472 | 11.2644 | 1367.965 | 0.1067392 | -0.05193729 | -0.05480187 | 0.09959192 | 0.9477284 |  |  |  | 18.00264 | 0.11112 | 3.33355 | 33.3332 | 29.9996 | -0.0508448 | -0.457626 | 8.54282 | 9.00045 | 1216.395 | 11.112 | 1351.561 | 0.1053685 | -0.05218295 | -0.05318556 | 0.09937654 | 0.9811488 |  |  |  | 17.9314375 | 0.113384 | 3.40145 | 33.4008 | 29.9994 | -0.0536499 | -0.482849 | 8.51715 | 9 | 1211.584 | 11.3384 | 1348.958 | 0.107404 | -0.05514269 | -0.05226133 | 0.1011604 | 1.055134 |  |  |  | 18.06195 | 0.113302 | 3.39911 | 33.3996 | 30.0005 | -0.0534347 | -0.480885 | 8.5186 | 8.99949 | 1220.402 | 11.3302 | 1358.676 | 0.1073304 | -0.05491532 | -0.05241505 | 0.100933 | 1.047701 |  |  |  | 18.18113 | 0.113118 | 3.39345 | 33.3925 | 29.9991 | -0.0578376 | -0.520554 | 8.47971 | 9.00026 | 1228.455 | 11.3118 | 1367.415 | 0.1071651 | -0.05957762 | -0.04758747 | 0.1015889 | 1.25196 |  |  |  | 18.18807 | 0.112846 | 3.38534 | 33.385 | 29.9997 | -0.0573451 | -0.516059 | 8.48313 | 8.99919 | 1228.924 | 11.2846 | 1367.603 | 0.1069207 | -0.05905502 | -0.04786567 | 0.1013973 | 1.233766 |  |  |  | 18.16022 | 0.113392 | 3.40176 | 33.4017 | 29.9999 | -0.058297 | -0.524674 | 8.47536 | 9.00003 | 1227.042 | 11.3392 | 1366.179 | 0.1074112 | -0.06006534 | -0.04734587 | 0.1019672 | 1.26865 |  |  |  | 18.40314 | 0.114409 | 3.43224 | 33.432 | 29.9998 | -0.056873 | -0.51186 | 8.48819 | 9.00005 | 1243.456 | 11.4409 | 1385.718 | 0.1083242 | -0.05855433 | -0.04976989 | 0.102772 | 1.176501 |  |  |  | 18.38157 | 0.111052 | 3.33164 | 33.3324 | 30.0008 | -0.0521276 | -0.469148 | 8.53084 | 8.99999 | 1241.998 | 11.1052 | 1379.924 | 0.1053073 | -0.05353538 | -0.05177193 | 0.09963652 | 1.034062 |  |  |  | 18.35601 | 0.109796 | 3.29388 | 33.2939 | 30 | -0.0530722 | -0.477651 | 8.52237 | 9.00002 | 1240.271 | 10.9796 | 1376.448 | 0.1041762 | -0.05453243 | -0.04964379 | 0.09816044 | 1.098474
669 |  | 17.9495625 | 0.115855 | 3.47565 | 33.4757 | 30 | -0.0495104 | -0.445591 | 8.55435 | 8.99994 | 1212.808 | 11.5855 | 1353.318 | 0.1096209 | -0.05077806 | -0.05884287 | 0.1023443 | 0.8629433 |  |  |  | 17.9418 | 0.11638 | 3.4914 | 33.4914 | 30 | -0.0503597 | -0.45324 | 8.54682 | 9.00006 | 1212.284 | 11.638 | 1353.369 | 0.1100913 | -0.051672 | -0.05841931 | 0.1043329 | 0.884502 |  |  |  | 17.95085 | 0.114412 | 3.43236 | 33.4324 | 30 | -0.0491297 | -0.442146 | 8.55742 | 8.99957 | 1212.895 | 11.4412 | 1351.665 | 0.1083269 | -0.05037761 | -0.0579493 | 0.1024949 | 0.8693393 |  |  |  | 17.9531 | 0.11375 | 3.41257 | 33.4132 | 30.0006 | -0.0556858 | -0.501169 | 8.49877 | 8.99994 | 1213.047 | 11.375 | 1351.032 | 0.1077327 | -0.05729633 | -0.05043637 | 0.1016961 | 1.136012 |  |  |  | 17.97353125 | 0.114395 | 3.43184 | 33.4318 | 30 | -0.0565212 | -0.508659 | 8.49079 | 8.99945 | 1214.428 | 11.4395 | 1353.352 | 0.1083117 | -0.05818138 | -0.05013027 | 0.1024491 | 1.160604 |  |  |  | 17.89096 | 0.110462 | 3.31386 | 33.3139 | 30 | -0.0539048 | -0.485142 | 8.51484 | 8.99998 | 1208.848 | 11.0462 | 1342.38 | 0.1047761 | -0.05541208 | -0.04936406 | 0.09845903 | 1.122519 |  |  |  | 18.45590625 | 0.122429 | 3.67287 | 33.6728 | 29.9999 | -0.0622037 | -0.559887 | 8.44098 | 9.00086 | 1247.021 | 12.2429 | 1399.692 | 0.1154951 | -0.06422252 | -0.05127257 | 0.106939 | 1.252571 |  |  |  | 18.4282 | 0.109578 | 3.28729 | 33.2868 | 29.9995 | -0.0546664 | -0.481299 | 8.32299 | 8.80429 | 1245.149 | 10.9578 | 1381.59 | 0.1039798 | -0.0562174 | -0.04776236 | 0.0964314 | 1.177023 |  |  |  | 18.42909 | 0.1127 | 3.38104 | 33.3814 | 30.0003 | -0.054239 | -0.488151 | 8.51186 | 9.00001 | 1245.209 | 11.27 | 1385.544 | 0.1067895 | -0.05576538 | -0.05102411 | 0.09998533 | 1.092922 |  |  |  | 18.02614 | 0.113202 | 3.39607 | 33.3962 | 30.0001 | -0.0502757 | -0.452476 | 8.54743 | 8.99991 | 1217.982 | 11.3202 | 1355.861 | 0.1072405 | -0.05158355 | -0.055657 | 0.1007948 | 0.9268115 |  |  |  | 18.1075 | 0.113627 | 3.40882 | 33.4088 | 30 | -0.0495182 | -0.445658 | 8.55424 | 8.9999 | 1223.48 | 11.3627 | 1362.5 | 0.1076223 | -0.05078627 | -0.05683599 | 0.1010162 | 0.8935582 |  |  |  | 18.1981 | 0.113008 | 3.39023 | 33.3903 | 30 | -0.0507389 | -0.456686 | 8.54401 | 9.0007 | 1229.601 | 11.3008 | 1368.556 | 0.1070663 | -0.05207139 | -0.05499487 | 0.09991593 | 0.9468407 |  |  |  | 18.00563 | 0.111495 | 3.34481 | 33.3444 | 29.9996 | -0.0509726 | -0.458776 | 8.54167 | 9.00045 | 1216.597 | 11.1495 | 1352.241 | 0.105706 | -0.05231761 | -0.05338835 | 0.09971096 | 0.9799443 |  |  |  | 17.93446 | 0.113751 | 3.41246 | 33.4119 | 29.9994 | -0.0537888 | -0.484099 | 8.5159 | 9 | 1211.788 | 11.3751 | 1349.63 | 0.1077336 | -0.05528948 | -0.05244412 | 0.1014868 | 1.054255 |  |  |  | 18.06511 | 0.113672 | 3.41023 | 33.4108 | 30.0005 | -0.0535988 | -0.482362 | 8.51712 | 8.99949 | 1220.616 | 11.3672 | 1359.366 | 0.1076627 | -0.0550887 | -0.05257397 | 0.101262 | 1.047832 |  |  |  | 18.18346 | 0.113491 | 3.40462 | 33.4037 | 29.9991 | -0.0580224 | -0.522217 | 8.47804 | 9.00026 | 1228.612 | 11.3491 | 1368.049 | 0.1075001 | -0.05977378 | -0.04772634 | 0.1019214 | 1.252428 |  |  |  | 18.18962 | 0.113209 | 3.39625 | 33.3959 | 29.9997 | -0.0575656 | -0.518044 | 8.48114 | 8.99919 | 1229.028 | 11.3209 | 1368.166 | 0.1072468 | -0.05928896 | -0.04795787 | 0.1017211 | 1.236272 |  |  |  | 18.16205 | 0.113772 | 3.41314 | 33.4131 | 29.9999 | -0.0585082 | -0.526576 | 8.47346 | 9.00003 | 1227.165 | 11.3772 | 1366.782 | 0.1077525 | -0.06028964 | -0.04746281 | 0.1023061 | 1.27025 |  |  |  | 18.40482 | 0.114779 | 3.44335 | 33.4431 | 29.9998 | -0.0572222 | -0.515003 | 8.48505 | 9.00005 | 1243.569 | 11.4779 | 1386.304 | 0.1086562 | -0.05892466 | -0.04973152 | 0.1031016 | 1.184855 |  |  |  | 18.3830625 | 0.111431 | 3.34303 | 33.3438 | 30.0008 | -0.0523878 | -0.47149 | 8.5285 | 8.99999 | 1242.099 | 11.1431 | 1380.507 | 0.1056484 | -0.05380993 | -0.05183844 | 0.09997518 | 1.038031 |  |  |  | 18.35814 | 0.110168 | 3.30503 | 33.305 | 30 | -0.0533333 | -0.48 | 8.52002 | 9.00002 | 1240.415 | 11.0168 | 1377.069 | 0.1045114 | -0.0548082 | -0.04970315 | 0.09849286 | 1.102711
670 |  | 17.95128 | 0.116223 | 3.48668 | 33.4867 | 30 | -0.049769 | -0.447918 | 8.55202 | 8.99994 | 1212.924 | 11.6223 | 1353.894 | 0.1099507 | -0.05105017 | -0.0589005 | 0.102671 | 0.8667187 |  |  |  | 17.94288 | 0.116756 | 3.50269 | 33.5027 | 30 | -0.0505836 | -0.455255 | 8.5448 | 9.00006 | 1212.357 | 11.6756 | 1353.907 | 0.1104281 | -0.0519078 | -0.05852026 | 0.1046673 | 0.8870057 |  |  |  | 17.95261 | 0.114784 | 3.44352 | 33.4435 | 30 | -0.0493737 | -0.444342 | 8.55522 | 8.99957 | 1213.014 | 11.4784 | 1352.249 | 0.1086607 | -0.05063425 | -0.05802642 | 0.1028262 | 0.8726069 |  |  |  | 17.95621 | 0.114124 | 3.42379 | 33.4244 | 30.0006 | -0.0559711 | -0.503736 | 8.49621 | 8.99994 | 1213.257 | 11.4124 | 1351.719 | 0.1080684 | -0.0575985 | -0.05046995 | 0.1020288 | 1.141243 |  |  |  | 17.97748 | 0.114785 | 3.44355 | 33.4435 | 30 | -0.05667 | -0.509998 | 8.48945 | 8.99945 | 1214.695 | 11.4785 | 1354.123 | 0.1086616 | -0.05833911 | -0.05032245 | 0.1027957 | 1.159306 |  |  |  | 17.89373 | 0.110868 | 3.32603 | 33.326 | 30 | -0.0541511 | -0.487359 | 8.51262 | 8.99998 | 1209.036 | 11.0868 | 1343.079 | 0.1051417 | -0.05567245 | -0.04946924 | 0.09882129 | 1.125395 |  |  |  | 18.45804 | 0.122808 | 3.68423 | 33.6842 | 29.9999 | -0.0625016 | -0.562568 | 8.43829 | 9.00086 | 1247.165 | 12.2808 | 1400.327 | 0.1158327 | -0.06454023 | -0.05129246 | 0.1072728 | 1.258279 |  |  |  | 18.42999 | 0.109948 | 3.29838 | 33.2979 | 29.9995 | -0.0549355 | -0.483668 | 8.32062 | 8.80429 | 1245.269 | 10.9948 | 1382.184 | 0.1043132 | -0.0565021 | -0.04781107 | 0.09676155 | 1.181779 |  |  |  | 18.43166 | 0.113068 | 3.39209 | 33.3924 | 30.0003 | -0.0544993 | -0.490494 | 8.50952 | 9.00001 | 1245.382 | 11.3068 | 1386.195 | 0.1071202 | -0.05604065 | -0.05107952 | 0.1003128 | 1.097126 |  |  |  | 18.02898 | 0.113579 | 3.40738 | 33.4075 | 30.0001 | -0.0504094 | -0.45368 | 8.54623 | 8.99991 | 1218.174 | 11.3579 | 1356.534 | 0.1075792 | -0.05172433 | -0.05585482 | 0.1011302 | 0.9260496 |  |  |  | 18.10937 | 0.114 | 3.42001 | 33.42 | 30 | -0.0496479 | -0.446826 | 8.55307 | 8.9999 | 1223.606 | 11.4 | 1363.097 | 0.1079571 | -0.05092273 | -0.05703441 | 0.1013482 | 0.8928423 |  |  |  | 18.20228 | 0.113393 | 3.4018 | 33.4018 | 30 | -0.0508574 | -0.457752 | 8.54295 | 9.0007 | 1229.883 | 11.3393 | 1369.344 | 0.1074121 | -0.05219623 | -0.05521588 | 0.1002577 | 0.9453119 |  |  |  | 18.0084375 | 0.11187 | 3.35607 | 33.3557 | 29.9996 | -0.0511098 | -0.460012 | 8.54044 | 9.00045 | 1216.786 | 11.187 | 1352.908 | 0.1060433 | -0.05246219 | -0.05358109 | 0.1000453 | 0.9791175 |  |  |  | 17.93648 | 0.114142 | 3.42418 | 33.4236 | 29.9994 | -0.053917 | -0.485253 | 8.51474 | 9 | 1211.925 | 11.4142 | 1350.256 | 0.1080846 | -0.05542498 | -0.05265963 | 0.1018349 | 1.052514 |  |  |  | 18.06846 | 0.114038 | 3.4212 | 33.4217 | 30.0005 | -0.0537915 | -0.484096 | 8.51539 | 8.99949 | 1220.842 | 11.4038 | 1360.064 | 0.1079913 | -0.05529233 | -0.05269892 | 0.1015873 | 1.049212 |  |  |  | 18.18461 | 0.113865 | 3.41583 | 33.4149 | 29.9991 | -0.0581958 | -0.523777 | 8.47648 | 9.00026 | 1228.69 | 11.3865 | 1368.595 | 0.1078359 | -0.05995788 | -0.04787807 | 0.102255 | 1.252304 |  |  |  | 18.19101 | 0.113571 | 3.40711 | 33.4068 | 29.9997 | -0.0578109 | -0.520251 | 8.47894 | 8.99919 | 1229.122 | 11.3571 | 1368.715 | 0.107572 | -0.05954928 | -0.04802269 | 0.1020441 | 1.240024 |  |  |  | 18.16362 | 0.114155 | 3.42464 | 33.4246 | 29.9999 | -0.0587087 | -0.52838 | 8.47165 | 9.00003 | 1227.272 | 11.4155 | 1367.371 | 0.1080963 | -0.06050262 | -0.04759365 | 0.1026476 | 1.271233 |  |  |  | 18.40747 | 0.115151 | 3.4545 | 33.4543 | 29.9998 | -0.0575263 | -0.51774 | 8.48231 | 9.00005 | 1243.748 | 11.5151 | 1386.967 | 0.1089898 | -0.05924726 | -0.04974256 | 0.1034326 | 1.191078 |  |  |  | 18.38386 | 0.111804 | 3.3542 | 33.355 | 30.0008 | -0.0526619 | -0.473957 | 8.52604 | 8.99999 | 1242.153 | 11.1804 | 1381.031 | 0.1059839 | -0.05409923 | -0.05188469 | 0.1003086 | 1.042682 |  |  |  | 18.36019 | 0.110543 | 3.31628 | 33.3163 | 30 | -0.0535762 | -0.482186 | 8.51783 | 9.00002 | 1240.553 | 11.0543 | 1377.688 | 0.1048491 | -0.05506482 | -0.04978427 | 0.09882789 | 1.106069
671 |  | 17.952625 | 0.116591 | 3.49773 | 33.4977 | 30 | -0.0500018 | -0.450014 | 8.54993 | 8.99994 | 1213.015 | 11.6591 | 1354.442 | 0.1102803 | -0.05129519 | -0.0589851 | 0.1029976 | 0.8696295 |  |  |  | 17.94466 | 0.117138 | 3.51413 | 33.5142 | 30 | -0.0508264 | -0.45744 | 8.54262 | 9.00006 | 1212.477 | 11.7138 | 1354.504 | 0.1107701 | -0.05216357 | -0.05860649 | 0.1050068 | 0.8900647 |  |  |  | 17.95454 | 0.115165 | 3.45496 | 33.455 | 30 | -0.0496061 | -0.446433 | 8.55313 | 8.99957 | 1213.145 | 11.5165 | 1352.857 | 0.1090024 | -0.05087875 | -0.05812363 | 0.1031653 | 0.875354 |  |  |  | 17.95785 | 0.1145 | 3.43505 | 33.4356 | 30.0006 | -0.0562439 | -0.506192 | 8.49375 | 8.99994 | 1213.368 | 11.45 | 1352.299 | 0.1084059 | -0.05788751 | -0.05051836 | 0.1023637 | 1.145871 |  |  |  | 17.98016 | 0.11517 | 3.45511 | 33.4551 | 30 | -0.0567876 | -0.511057 | 8.48839 | 8.99945 | 1214.876 | 11.517 | 1354.793 | 0.1090069 | -0.05846378 | -0.05054308 | 0.1031381 | 1.156712 |  |  |  | 17.89615 | 0.111219 | 3.33656 | 33.3366 | 30 | -0.0543876 | -0.489488 | 8.51049 | 8.99998 | 1209.199 | 11.1219 | 1343.685 | 0.1054576 | -0.05592252 | -0.04953509 | 0.09913436 | 1.128948 |  |  |  | 18.45915 | 0.123201 | 3.69603 | 33.6959 | 29.9999 | -0.0627793 | -0.565068 | 8.43579 | 9.00086 | 1247.24 | 12.3201 | 1400.901 | 0.1161826 | -0.06483649 | -0.05134616 | 0.1076192 | 1.262733 |  |  |  | 18.43117 | 0.110331 | 3.30988 | 33.3094 | 29.9995 | -0.0551939 | -0.485943 | 8.31835 | 8.80429 | 1245.349 | 11.0331 | 1382.75 | 0.1046582 | -0.05677556 | -0.04788261 | 0.09710346 | 1.185724 |  |  |  | 18.43316 | 0.113456 | 3.40373 | 33.404 | 30.0003 | -0.0547502 | -0.492753 | 8.50726 | 9.00001 | 1245.484 | 11.3456 | 1386.791 | 0.1074687 | -0.05630605 | -0.05116264 | 0.1006584 | 1.10053 |  |  |  | 18.03099 | 0.113948 | 3.41844 | 33.4185 | 30.0001 | -0.05056 | -0.455035 | 8.54487 | 8.99991 | 1218.31 | 11.3948 | 1357.134 | 0.1079105 | -0.05188294 | -0.05602752 | 0.1014586 | 0.926026 |  |  |  | 18.11227 | 0.11436 | 3.4308 | 33.4308 | 30 | -0.04977 | -0.447925 | 8.55197 | 8.9999 | 1223.802 | 11.436 | 1363.756 | 0.1082802 | -0.05105122 | -0.05722903 | 0.1016681 | 0.8920511 |  |  |  | 18.20552 | 0.113766 | 3.41298 | 33.413 | 30 | -0.0509871 | -0.458919 | 8.54178 | 9.0007 | 1230.103 | 11.3766 | 1370.047 | 0.1077471 | -0.05233289 | -0.05541418 | 0.1005889 | 0.9443953 |  |  |  | 18.01042 | 0.112246 | 3.36734 | 33.367 | 29.9996 | -0.0512388 | -0.461172 | 8.53928 | 9.00045 | 1216.92 | 11.2246 | 1353.515 | 0.1063814 | -0.05259815 | -0.05378325 | 0.1003808 | 0.9779652 |  |  |  | 17.93765 | 0.114517 | 3.43544 | 33.4348 | 29.9994 | -0.054054 | -0.486486 | 8.51351 | 9 | 1212.003 | 11.4517 | 1350.798 | 0.1084211 | -0.05556979 | -0.05285133 | 0.1021689 | 1.051436 |  |  |  | 18.07107 | 0.114419 | 3.43263 | 33.4332 | 30.0005 | -0.0539487 | -0.48551 | 8.51397 | 8.99949 | 1221.018 | 11.4419 | 1360.726 | 0.1083332 | -0.05545848 | -0.05287471 | 0.1019262 | 1.048866 |  |  |  | 18.18696875 | 0.114247 | 3.4273 | 33.4264 | 29.9991 | -0.0583765 | -0.525403 | 8.47486 | 9.00026 | 1228.849 | 11.4247 | 1369.242 | 0.1081788 | -0.06014977 | -0.04802907 | 0.1025952 | 1.252362 |  |  |  | 18.19233 | 0.113942 | 3.41824 | 33.4179 | 29.9997 | -0.0580459 | -0.522366 | 8.47682 | 8.99919 | 1229.212 | 11.3942 | 1369.271 | 0.1079051 | -0.05979873 | -0.04810634 | 0.1023749 | 1.243053 |  |  |  | 18.16438 | 0.11454 | 3.43619 | 33.4361 | 29.9999 | -0.058929 | -0.530363 | 8.46967 | 9.00003 | 1227.323 | 11.454 | 1367.901 | 0.1084418 | -0.06073669 | -0.04770507 | 0.1029909 | 1.27317 |  |  |  | 18.40975 | 0.115541 | 3.4662 | 33.466 | 29.9998 | -0.0578281 | -0.520456 | 8.4796 | 9.00005 | 1243.902 | 11.5541 | 1387.624 | 0.1093395 | -0.05956754 | -0.04977195 | 0.1037796 | 1.196809 |  |  |  | 18.38463 | 0.112175 | 3.36533 | 33.3661 | 30.0008 | -0.0529317 | -0.476385 | 8.52361 | 8.99999 | 1242.205 | 11.2175 | 1381.549 | 0.1063176 | -0.05438407 | -0.05193349 | 0.1006401 | 1.047187 |  |  |  | 18.36143 | 0.110902 | 3.32705 | 33.3271 | 30 | -0.0538275 | -0.484449 | 8.51557 | 9.00002 | 1240.637 | 11.0902 | 1378.226 | 0.1051723 | -0.05533038 | -0.04984192 | 0.09914875 | 1.110117
672 |  | 17.95566 | 0.116969 | 3.50907 | 33.5091 | 30 | -0.0502486 | -0.452234 | 8.54771 | 8.99994 | 1213.221 | 11.6969 | 1355.13 | 0.1106188 | -0.05155501 | -0.05906375 | 0.1033324 | 0.8728706 |  |  |  | 17.94659 | 0.117516 | 3.52547 | 33.5255 | 30 | -0.0510508 | -0.45946 | 8.5406 | 9.00006 | 1212.608 | 11.7516 | 1355.108 | 0.1111084 | -0.05240001 | -0.05870835 | 0.1053425 | 0.8925478 |  |  |  | 17.95592 | 0.115544 | 3.46631 | 33.4663 | 30 | -0.0498287 | -0.448436 | 8.55113 | 8.99957 | 1213.238 | 11.5544 | 1353.42 | 0.1093422 | -0.05111299 | -0.05822918 | 0.1035026 | 0.87779 |  |  |  | 17.96052 | 0.114884 | 3.44659 | 33.4472 | 30.0006 | -0.0564825 | -0.508339 | 8.4916 | 8.99994 | 1213.548 | 11.4884 | 1352.966 | 0.1087504 | -0.05814037 | -0.05061 | 0.1027052 | 1.148792 |  |  |  | 17.9805 | 0.115555 | 3.46665 | 33.4666 | 30 | -0.056926 | -0.512302 | 8.48714 | 8.99945 | 1214.898 | 11.5555 | 1355.286 | 0.109352 | -0.05861053 | -0.05074151 | 0.1034811 | 1.15508 |  |  |  | 17.89779 | 0.111593 | 3.3478 | 33.3478 | 30 | -0.0546152 | -0.491536 | 8.50844 | 8.99998 | 1209.31 | 11.1593 | 1344.261 | 0.1057941 | -0.05616324 | -0.04963088 | 0.09946816 | 1.131619 |  |  |  | 18.46068 | 0.123597 | 3.7079 | 33.7078 | 29.9999 | -0.0630586 | -0.567582 | 8.43328 | 9.00086 | 1247.343 | 12.3597 | 1401.511 | 0.1165351 | -0.06513454 | -0.05140061 | 0.107968 | 1.267194 |  |  |  | 18.43198 | 0.110716 | 3.32141 | 33.3209 | 29.9995 | -0.0554632 | -0.488314 | 8.31597 | 8.80429 | 1245.404 | 11.0716 | 1383.29 | 0.1050049 | -0.05706063 | -0.04794422 | 0.0974472 | 1.190146 |  |  |  | 18.43295 | 0.113835 | 3.41508 | 33.4154 | 30.0003 | -0.0550069 | -0.495063 | 8.50495 | 9.00001 | 1245.469 | 11.3835 | 1387.247 | 0.107809 | -0.05657765 | -0.05123136 | 0.1009965 | 1.104356 |  |  |  | 18.03308 | 0.114333 | 3.43001 | 33.4301 | 30.0001 | -0.0507034 | -0.456326 | 8.54358 | 8.99991 | 1218.451 | 11.4333 | 1357.76 | 0.108256 | -0.05203399 | -0.05622203 | 0.1018012 | 0.9255089 |  |  |  | 18.11446 | 0.114779 | 3.44338 | 33.4434 | 30 | -0.049901 | -0.449104 | 8.55079 | 8.9999 | 1223.95 | 11.4779 | 1364.434 | 0.1086562 | -0.05118909 | -0.05746709 | 0.1020407 | 0.8907549 |  |  |  | 18.20786 | 0.114139 | 3.42417 | 33.4242 | 30 | -0.0510993 | -0.459929 | 8.54077 | 9.0007 | 1230.261 | 11.4139 | 1370.682 | 0.1080819 | -0.05245112 | -0.05563079 | 0.1009205 | 0.9428434 |  |  |  | 18.01289 | 0.112626 | 3.37873 | 33.3784 | 29.9996 | -0.0513625 | -0.462286 | 8.53816 | 9.00045 | 1217.087 | 11.2626 | 1354.163 | 0.106723 | -0.05272853 | -0.05399445 | 0.1007195 | 0.9765547 |  |  |  | 17.94044 | 0.114897 | 3.44685 | 33.4462 | 29.9994 | -0.0541556 | -0.4874 | 8.5126 | 9 | 1212.192 | 11.4897 | 1351.469 | 0.108762 | -0.05567721 | -0.05308482 | 0.1025067 | 1.048835 |  |  |  | 18.07331 | 0.114805 | 3.44422 | 33.4448 | 30.0005 | -0.0541112 | -0.486973 | 8.51251 | 8.99949 | 1221.169 | 11.4805 | 1361.366 | 0.1086795 | -0.05563026 | -0.05304924 | 0.1022695 | 1.048653 |  |  |  | 18.18929 | 0.114637 | 3.43901 | 33.4381 | 29.9991 | -0.0585381 | -0.526858 | 8.4734 | 9.00026 | 1229.006 | 11.4637 | 1369.896 | 0.1085288 | -0.0603214 | -0.04820739 | 0.1029425 | 1.251289 |  |  |  | 18.19496 | 0.114315 | 3.42942 | 33.4291 | 29.9997 | -0.0582802 | -0.524475 | 8.47471 | 8.99919 | 1229.389 | 11.4315 | 1369.926 | 0.1082399 | -0.0600475 | -0.04819237 | 0.1027071 | 1.245996 |  |  |  | 18.16715 | 0.114922 | 3.44766 | 33.4476 | 29.9999 | -0.0591387 | -0.53225 | 8.46778 | 9.00003 | 1227.51 | 11.4922 | 1368.578 | 0.1087844 | -0.06095955 | -0.0478249 | 0.1033309 | 1.27464 |  |  |  | 18.41212 | 0.115931 | 3.47791 | 33.4777 | 29.9998 | -0.0581237 | -0.523116 | 8.47694 | 9.00005 | 1244.062 | 11.5931 | 1388.287 | 0.109689 | -0.05988133 | -0.0498077 | 0.1041265 | 1.20225 |  |  |  | 18.38507 | 0.112552 | 3.37665 | 33.3775 | 30.0008 | -0.0531715 | -0.478543 | 8.52145 | 8.99999 | 1242.235 | 11.2552 | 1382.051 | 0.1066565 | -0.0546373 | -0.05201918 | 0.1009769 | 1.05033 |  |  |  | 18.36356 | 0.111268 | 3.33804 | 33.3381 | 30 | -0.0540817 | -0.486736 | 8.51328 | 9.00002 | 1240.781 | 11.1268 | 1378.841 | 0.1055017 | -0.05559908 | -0.04990263 | 0.09947547 | 1.114151
673 |  | 17.95829 | 0.117332 | 3.51996 | 33.52 | 30 | -0.0504939 | -0.454442 | 8.5455 | 8.99994 | 1213.398 | 11.7332 | 1355.768 | 0.1109437 | -0.05181332 | -0.05913038 | 0.1036539 | 0.8762556 |  |  |  | 17.94833 | 0.117897 | 3.53693 | 33.5369 | 30 | -0.0512651 | -0.461389 | 8.53867 | 9.00006 | 1212.725 | 11.7897 | 1355.702 | 0.1114492 | -0.05262587 | -0.05882338 | 0.1056809 | 0.8946421 |  |  |  | 17.95743 | 0.11593 | 3.47789 | 33.4779 | 30 | -0.0500507 | -0.450435 | 8.54913 | 8.99957 | 1213.34 | 11.593 | 1354.002 | 0.1096881 | -0.05134666 | -0.05834147 | 0.1038461 | 0.8801057 |  |  |  | 17.96238 | 0.115265 | 3.45801 | 33.4586 | 30.0006 | -0.0567139 | -0.510422 | 8.48952 | 8.99994 | 1213.674 | 11.5265 | 1353.569 | 0.109092 | -0.05838565 | -0.0507064 | 0.1030442 | 1.151445 |  |  |  | 17.98233 | 0.115941 | 3.47822 | 33.4782 | 30 | -0.0570454 | -0.513377 | 8.48607 | 8.99945 | 1215.023 | 11.5941 | 1355.893 | 0.109698 | -0.05873714 | -0.05096085 | 0.1038244 | 1.152593 |  |  |  | 17.89953 | 0.111966 | 3.35898 | 33.359 | 30 | -0.0548362 | -0.493525 | 8.50646 | 8.99998 | 1209.428 | 11.1966 | 1344.842 | 0.1061296 | -0.05639703 | -0.04973259 | 0.09980092 | 1.134006 |  |  |  | 18.4622 | 0.123962 | 3.71885 | 33.7188 | 29.9999 | -0.0633459 | -0.570168 | 8.43069 | 9.00086 | 1247.446 | 12.3962 | 1402.082 | 0.1168599 | -0.06544122 | -0.05141872 | 0.1082893 | 1.272712 |  |  |  | 18.4332 | 0.111108 | 3.33319 | 33.3327 | 29.9995 | -0.0557316 | -0.490677 | 8.31361 | 8.80429 | 1245.486 | 11.1108 | 1383.87 | 0.1053577 | -0.05734483 | -0.04801288 | 0.09779689 | 1.194363 |  |  |  | 18.43522 | 0.114221 | 3.42666 | 33.427 | 30.0003 | -0.0552594 | -0.497335 | 8.50268 | 9.00001 | 1245.623 | 11.4221 | 1387.9 | 0.1081555 | -0.05684489 | -0.05131062 | 0.1013398 | 1.107858 |  |  |  | 18.03518 | 0.114728 | 3.44185 | 33.4419 | 30.0001 | -0.050831 | -0.457474 | 8.54243 | 8.99991 | 1218.593 | 11.4728 | 1358.4 | 0.1086104 | -0.05216841 | -0.05644201 | 0.1021526 | 0.9242833 |  |  |  | 18.11675 | 0.115144 | 3.45431 | 33.4543 | 30 | -0.0500262 | -0.45023 | 8.54967 | 8.9999 | 1224.104 | 11.5144 | 1365.053 | 0.1089835 | -0.05132087 | -0.05766267 | 0.1023651 | 0.890019 |  |  |  | 18.21073 | 0.114525 | 3.43577 | 33.4358 | 30 | -0.0512066 | -0.460895 | 8.5398 | 9.0007 | 1230.455 | 11.4525 | 1371.372 | 0.1084283 | -0.05256421 | -0.0558641 | 0.1012633 | 0.94093 |  |  |  | 18.01566 | 0.112997 | 3.38987 | 33.3895 | 29.9996 | -0.0514896 | -0.46343 | 8.53702 | 9.00045 | 1217.275 | 11.2997 | 1354.823 | 0.1070564 | -0.05286252 | -0.05419385 | 0.1010499 | 0.975434 |  |  |  | 17.94386 | 0.115276 | 3.45821 | 33.4576 | 29.9994 | -0.0543035 | -0.488731 | 8.51127 | 9 | 1212.423 | 11.5276 | 1352.186 | 0.1091019 | -0.05583359 | -0.05326832 | 0.1028433 | 1.048157 |  |  |  | 18.07583 | 0.115179 | 3.45544 | 33.456 | 30.0005 | -0.054281 | -0.488501 | 8.51098 | 8.99949 | 1221.34 | 11.5179 | 1362.013 | 0.1090149 | -0.05580979 | -0.05320514 | 0.1026018 | 1.048955 |  |  |  | 18.19198 | 0.114993 | 3.44967 | 33.4487 | 29.9991 | -0.0587247 | -0.528538 | 8.47172 | 9.00026 | 1229.188 | 11.4993 | 1370.536 | 0.1088481 | -0.06051962 | -0.04832851 | 0.1032592 | 1.252255 |  |  |  | 18.19766 | 0.114679 | 3.44034 | 33.44 | 29.9997 | -0.0585128 | -0.526568 | 8.47262 | 8.99919 | 1229.572 | 11.4679 | 1370.578 | 0.1085665 | -0.06029453 | -0.04827194 | 0.103031 | 1.249059 |  |  |  | 18.1692 | 0.115304 | 3.4591 | 33.459 | 29.9999 | -0.0593391 | -0.534054 | 8.46598 | 9.00003 | 1227.649 | 11.5304 | 1369.202 | 0.109127 | -0.06117257 | -0.04795445 | 0.103671 | 1.275639 |  |  |  | 18.41337 | 0.116296 | 3.48886 | 33.4886 | 29.9998 | -0.0584222 | -0.525803 | 8.47425 | 9.00005 | 1244.146 | 11.6296 | 1388.836 | 0.1100161 | -0.0601983 | -0.04981776 | 0.1044513 | 1.20837 |  |  |  | 18.38761 | 0.112929 | 3.38795 | 33.3888 | 30.0008 | -0.0534097 | -0.480687 | 8.51931 | 8.99999 | 1242.406 | 11.2929 | 1382.71 | 0.1069953 | -0.05488891 | -0.05210637 | 0.101313 | 1.053401 |  |  |  | 18.36491 | 0.111648 | 3.34943 | 33.3494 | 30 | -0.0543257 | -0.488933 | 8.51108 | 9.00002 | 1240.872 | 11.1648 | 1379.413 | 0.1058436 | -0.05585706 | -0.04998654 | 0.09981486 | 1.117442
674 |  | 17.9615 | 0.117715 | 3.53145 | 33.5314 | 30 | -0.0507101 | -0.456388 | 8.54355 | 8.99994 | 1213.615 | 11.7715 | 1356.476 | 0.1112864 | -0.05204105 | -0.05924538 | 0.1039928 | 0.8783985 |  |  |  | 17.95089 | 0.118269 | 3.54808 | 33.5481 | 30 | -0.0515105 | -0.463597 | 8.53646 | 9.00006 | 1212.898 | 11.8269 | 1356.347 | 0.111782 | -0.05288456 | -0.05889739 | 0.1060109 | 0.89791 |  |  |  | 17.9596 | 0.1163 | 3.48901 | 33.489 | 30 | -0.0502704 | -0.452412 | 8.54715 | 8.99957 | 1213.487 | 11.63 | 1354.615 | 0.1100196 | -0.05157797 | -0.05844168 | 0.1041749 | 0.8825545 |  |  |  | 17.96344 | 0.115649 | 3.46952 | 33.4701 | 30.0006 | -0.056926 | -0.51233 | 8.48761 | 8.99994 | 1213.746 | 11.5649 | 1354.115 | 0.1094363 | -0.05861053 | -0.05082577 | 0.103386 | 1.153165 |  |  |  | 17.98477 | 0.116333 | 3.48998 | 33.49 | 30 | -0.0571848 | -0.514631 | 8.48481 | 8.99945 | 1215.187 | 11.6333 | 1356.553 | 0.1100492 | -0.05888499 | -0.05116422 | 0.1041728 | 1.150902 |  |  |  | 17.90174 | 0.112327 | 3.36981 | 33.3698 | 30 | -0.0550843 | -0.495758 | 8.50422 | 8.99998 | 1209.577 | 11.2327 | 1345.445 | 0.1064542 | -0.05665956 | -0.04979466 | 0.1001227 | 1.137864 |  |  |  | 18.46258 | 0.124373 | 3.73119 | 33.7311 | 29.9999 | -0.063625 | -0.57268 | 8.42818 | 9.00086 | 1247.471 | 12.4373 | 1402.623 | 0.1172255 | -0.06573924 | -0.05148631 | 0.1086516 | 1.27683 |  |  |  | 18.4352 | 0.111453 | 3.34352 | 33.343 | 29.9995 | -0.0560216 | -0.49323 | 8.31106 | 8.80429 | 1245.622 | 11.1453 | 1384.45 | 0.1056682 | -0.05765199 | -0.04801617 | 0.09810417 | 1.200679 |  |  |  | 18.43657 | 0.114586 | 3.4376 | 33.4379 | 30.0003 | -0.0555238 | -0.499715 | 8.50029 | 9.00001 | 1245.714 | 11.4586 | 1388.456 | 0.108483 | -0.05712479 | -0.05135824 | 0.1016646 | 1.112281 |  |  |  | 18.03766 | 0.115091 | 3.45274 | 33.4528 | 30.0001 | -0.050985 | -0.45886 | 8.54105 | 8.99991 | 1218.761 | 11.5091 | 1359.029 | 0.108936 | -0.05233067 | -0.05660534 | 0.1024752 | 0.924483 |  |  |  | 18.11839 | 0.115523 | 3.4657 | 33.4657 | 30 | -0.0501328 | -0.45119 | 8.54871 | 8.9999 | 1224.216 | 11.5523 | 1365.641 | 0.1093234 | -0.05143309 | -0.05789026 | 0.1027021 | 0.8884585 |  |  |  | 18.21379 | 0.114899 | 3.44698 | 33.447 | 30 | -0.0513189 | -0.461906 | 8.53879 | 9.0007 | 1230.661 | 11.4899 | 1372.063 | 0.1087638 | -0.05268257 | -0.05608124 | 0.1015952 | 0.9393974 |  |  |  | 18.01918 | 0.113372 | 3.40111 | 33.4007 | 29.9996 | -0.0516231 | -0.464631 | 8.53582 | 9.00045 | 1217.512 | 11.3372 | 1355.544 | 0.1073932 | -0.05300328 | -0.05438997 | 0.1013836 | 0.9745048 |  |  |  | 17.9462 | 0.11565 | 3.46944 | 33.4688 | 29.9994 | -0.0544125 | -0.489712 | 8.51029 | 9 | 1212.581 | 11.565 | 1352.816 | 0.1094372 | -0.05594885 | -0.05348834 | 0.1031757 | 1.046001 |  |  |  | 18.0784 | 0.115564 | 3.46697 | 33.4675 | 30.0005 | -0.0544571 | -0.490086 | 8.5094 | 8.99949 | 1221.514 | 11.5564 | 1362.677 | 0.1093601 | -0.05599602 | -0.05336409 | 0.1029439 | 1.04932 |  |  |  | 18.19436 | 0.115364 | 3.46082 | 33.4599 | 29.9991 | -0.0588814 | -0.529948 | 8.47031 | 9.00026 | 1229.348 | 11.5364 | 1371.171 | 0.1091808 | -0.06068611 | -0.0484947 | 0.1035893 | 1.251397 |  |  |  | 18.19967 | 0.115056 | 3.45166 | 33.4514 | 29.9997 | -0.0587353 | -0.52857 | 8.47062 | 8.99919 | 1229.707 | 11.5056 | 1371.192 | 0.1089046 | -0.06053088 | -0.04837375 | 0.1033667 | 1.251317 |  |  |  | 18.17028 | 0.115688 | 3.47065 | 33.4706 | 29.9999 | -0.0595466 | -0.535921 | 8.46411 | 9.00003 | 1227.722 | 11.5688 | 1369.755 | 0.1094713 | -0.06139318 | -0.04807808 | 0.104013 | 1.276948 |  |  |  | 18.4138 | 0.116684 | 3.50049 | 33.5002 | 29.9998 | -0.0587005 | -0.528308 | 8.47175 | 9.00005 | 1244.176 | 11.6684 | 1389.351 | 0.1103636 | -0.06049391 | -0.04986967 | 0.1047968 | 1.21304 |  |  |  | 18.38991 | 0.113307 | 3.39931 | 33.4001 | 30.0008 | -0.0536393 | -0.482753 | 8.51724 | 8.99999 | 1242.562 | 11.3307 | 1383.353 | 0.1073349 | -0.05513149 | -0.05220337 | 0.10165 | 1.056091 |  |  |  | 18.3665 | 0.112014 | 3.36041 | 33.3604 | 30 | -0.0545666 | -0.491101 | 8.50892 | 9.00002 | 1240.98 | 11.2014 | 1379.987 | 0.1061728 | -0.05611183 | -0.05006095 | 0.1001415 | 1.12087
675 |  | 17.96333 | 0.118099 | 3.54297 | 33.543 | 30 | -0.0509504 | -0.45855 | 8.54139 | 8.99994 | 1213.738 | 11.8099 | 1357.08 | 0.1116299 | -0.05229422 | -0.05933571 | 0.1043331 | 0.881328 |  |  |  | 17.95164 | 0.118643 | 3.5593 | 33.5593 | 30 | -0.0517076 | -0.465372 | 8.53469 | 9.00006 | 1212.949 | 11.8643 | 1356.856 | 0.1121163 | -0.05309239 | -0.05902396 | 0.1063431 | 0.8995057 |  |  |  | 17.96151 | 0.116679 | 3.50038 | 33.5004 | 30 | -0.0504878 | -0.454369 | 8.5452 | 8.99957 | 1213.615 | 11.6679 | 1355.219 | 0.1103591 | -0.0518069 | -0.0585522 | 0.1045118 | 0.8847985 |  |  |  | 17.96582 | 0.116023 | 3.48075 | 33.4813 | 30.0006 | -0.0571221 | -0.514096 | 8.48585 | 8.99994 | 1213.907 | 11.6023 | 1354.748 | 0.1097715 | -0.05881849 | -0.05095299 | 0.1037183 | 1.154368 |  |  |  | 17.98819 | 0.116693 | 3.50078 | 33.5007 | 30 | -0.0573203 | -0.515851 | 8.48359 | 8.99945 | 1215.418 | 11.6693 | 1357.249 | 0.1103716 | -0.05902871 | -0.05134292 | 0.1044922 | 1.149695 |  |  |  | 17.9038 | 0.112683 | 3.3805 | 33.3805 | 30 | -0.0553315 | -0.497982 | 8.502 | 8.99998 | 1209.716 | 11.2683 | 1346.031 | 0.1067742 | -0.05692121 | -0.04985301 | 0.1004399 | 1.141781 |  |  |  | 18.4645 | 0.124763 | 3.74288 | 33.7428 | 29.9999 | -0.0639318 | -0.575442 | 8.42542 | 9.00086 | 1247.601 | 12.4763 | 1403.256 | 0.1175723 | -0.06606694 | -0.0515054 | 0.1089945 | 1.282719 |  |  |  | 18.43642 | 0.111833 | 3.35492 | 33.3544 | 29.9995 | -0.0562834 | -0.495535 | 8.30875 | 8.80429 | 1245.704 | 11.1833 | 1385.015 | 0.10601 | -0.05792937 | -0.04808063 | 0.09844293 | 1.204838 |  |  |  | 18.43827 | 0.114969 | 3.4491 | 33.4494 | 30.0003 | -0.0557593 | -0.501834 | 8.49818 | 9.00001 | 1245.829 | 11.4969 | 1389.061 | 0.1088266 | -0.05737417 | -0.05145244 | 0.1020052 | 1.115091 |  |  |  | 18.04118 | 0.115471 | 3.46415 | 33.4642 | 30.0001 | -0.0511305 | -0.46017 | 8.53974 | 8.99991 | 1218.999 | 11.5471 | 1359.758 | 0.1092767 | -0.052484 | -0.05679273 | 0.1028124 | 0.9241324 |  |  |  | 18.12107 | 0.115907 | 3.47721 | 33.4772 | 30 | -0.0502501 | -0.452246 | 8.54765 | 8.9999 | 1224.397 | 11.5907 | 1366.313 | 0.1096675 | -0.05155659 | -0.05811093 | 0.103043 | 0.8872098 |  |  |  | 18.21636 | 0.115276 | 3.4583 | 33.4583 | 30 | -0.0514362 | -0.462962 | 8.53774 | 9.0007 | 1230.835 | 11.5276 | 1372.721 | 0.1091019 | -0.05280623 | -0.05629568 | 0.1019298 | 0.9380156 |  |  |  | 18.02268 | 0.113742 | 3.41223 | 33.4119 | 29.9996 | -0.0517576 | -0.465842 | 8.53461 | 9.00045 | 1217.748 | 11.3742 | 1356.257 | 0.1077255 | -0.05314511 | -0.0545804 | 0.1017127 | 0.9737032 |  |  |  | 17.94873 | 0.116032 | 3.48089 | 33.4803 | 29.9994 | -0.0545325 | -0.490792 | 8.50921 | 9 | 1212.752 | 11.6032 | 1353.47 | 0.1097795 | -0.05607576 | -0.05370377 | 0.103515 | 1.044168 |  |  |  | 18.08026 | 0.115936 | 3.47815 | 33.4787 | 30.0005 | -0.0546292 | -0.491634 | 8.50785 | 8.99949 | 1221.639 | 11.5936 | 1363.271 | 0.1096935 | -0.05617805 | -0.05351547 | 0.1032745 | 1.049753 |  |  |  | 18.19611 | 0.115739 | 3.47206 | 33.4711 | 29.9991 | -0.0590784 | -0.531721 | 8.46854 | 9.00026 | 1229.467 | 11.5739 | 1371.764 | 0.109517 | -0.06089546 | -0.04862151 | 0.1039231 | 1.252439 |  |  |  | 18.2019 | 0.115428 | 3.4628 | 33.4625 | 29.9997 | -0.0589588 | -0.530582 | 8.46861 | 8.99919 | 1229.858 | 11.5428 | 1371.818 | 0.1092382 | -0.06076836 | -0.04846983 | 0.1036977 | 1.253736 |  |  |  | 18.17117 | 0.116069 | 3.48207 | 33.482 | 29.9999 | -0.0597615 | -0.537856 | 8.46218 | 9.00003 | 1227.782 | 11.6069 | 1370.289 | 0.1098127 | -0.06162171 | -0.04819098 | 0.1043523 | 1.278698 |  |  |  | 18.41513 | 0.11707 | 3.51208 | 33.5118 | 29.9998 | -0.0589695 | -0.530728 | 8.46933 | 9.00005 | 1244.266 | 11.707 | 1389.932 | 0.1107092 | -0.06077973 | -0.04992946 | 0.1051401 | 1.217312 |  |  |  | 18.39219 | 0.113676 | 3.41037 | 33.4112 | 30.0008 | -0.0538658 | -0.484791 | 8.5152 | 8.99999 | 1242.716 | 11.3676 | 1383.983 | 0.1076663 | -0.05537086 | -0.0522954 | 0.1019788 | 1.058809 |  |  |  | 18.36837 | 0.112387 | 3.3716 | 33.3716 | 30 | -0.0548001 | -0.493202 | 8.50681 | 9.00002 | 1241.106 | 11.2387 | 1380.59 | 0.1065082 | -0.05635884 | -0.05014932 | 0.1004743 | 1.123821
676 |  | 17.96427 | 0.118461 | 3.55384 | 33.5538 | 30 | -0.0511997 | -0.460794 | 8.53915 | 8.99994 | 1213.802 | 11.8461 | 1357.59 | 0.1119536 | -0.05255693 | -0.0593967 | 0.1046541 | 0.8848461 |  |  |  | 17.95349 | 0.11904 | 3.5712 | 33.5712 | 30 | -0.0519257 | -0.467335 | 8.53273 | 9.00006 | 1213.074 | 11.904 | 1357.478 | 0.1124712 | -0.0533224 | -0.05914877 | 0.1066953 | 0.9014964 |  |  |  | 17.96405 | 0.11705 | 3.5115 | 33.5115 | 30 | -0.0507173 | -0.456433 | 8.54313 | 8.99957 | 1213.787 | 11.705 | 1355.861 | 0.1106913 | -0.05204863 | -0.05864265 | 0.1048412 | 0.8875559 |  |  |  | 17.96833 | 0.1164 | 3.49208 | 33.4927 | 30.0006 | -0.0572958 | -0.515659 | 8.48428 | 8.99994 | 1214.076 | 11.64 | 1355.395 | 0.1101092 | -0.05900273 | -0.0511065 | 0.1040532 | 1.154505 |  |  |  | 17.99101 | 0.117068 | 3.51203 | 33.512 | 30 | -0.0574389 | -0.516918 | 8.48253 | 8.99945 | 1215.609 | 11.7068 | 1357.918 | 0.1107074 | -0.05915453 | -0.05155286 | 0.1048251 | 1.147454 |  |  |  | 17.9056 | 0.113073 | 3.39219 | 33.3922 | 30 | -0.0555592 | -0.500031 | 8.49995 | 8.99998 | 1209.838 | 11.3073 | 1346.638 | 0.1071247 | -0.05716227 | -0.04996239 | 0.1007875 | 1.144106 |  |  |  | 18.46494 | 0.125152 | 3.75455 | 33.7545 | 29.9999 | -0.0642036 | -0.577887 | 8.42298 | 9.00086 | 1247.631 | 12.5152 | 1403.775 | 0.1179181 | -0.06635735 | -0.05156079 | 0.1093371 | 1.286973 |  |  |  | 18.43832 | 0.112233 | 3.36694 | 33.3664 | 29.9995 | -0.0565341 | -0.497742 | 8.30655 | 8.80429 | 1245.832 | 11.2233 | 1385.656 | 0.1063697 | -0.05819506 | -0.04817465 | 0.09879912 | 1.208002 |  |  |  | 18.43939 | 0.115346 | 3.4604 | 33.4607 | 30.0003 | -0.0560193 | -0.504174 | 8.49584 | 9.00001 | 1245.905 | 11.5346 | 1389.615 | 0.1091647 | -0.05764956 | -0.05151511 | 0.1023405 | 1.11908 |  |  |  | 18.04464 | 0.115838 | 3.47514 | 33.4752 | 30.0001 | -0.0512699 | -0.461424 | 8.53848 | 8.99991 | 1219.232 | 11.5838 | 1360.466 | 0.1096057 | -0.05263093 | -0.05697477 | 0.103138 | 0.9237585 |  |  |  | 18.12308 | 0.116278 | 3.48835 | 33.4883 | 30 | -0.0503813 | -0.453427 | 8.54647 | 8.9999 | 1224.533 | 11.6278 | 1366.919 | 0.1099999 | -0.05169474 | -0.05830519 | 0.1033724 | 0.8866233 |  |  |  | 18.21895 | 0.115648 | 3.46943 | 33.4695 | 30 | -0.0515479 | -0.463967 | 8.53673 | 9.0007 | 1231.01 | 11.5648 | 1373.374 | 0.1094354 | -0.05292399 | -0.05651141 | 0.1022599 | 0.9365187 |  |  |  | 18.0258 | 0.114121 | 3.42358 | 33.4232 | 29.9996 | -0.0518764 | -0.466911 | 8.53354 | 9.00045 | 1217.959 | 11.4121 | 1356.954 | 0.1080658 | -0.05327041 | -0.05479535 | 0.1020499 | 0.9721702 |  |  |  | 17.95104 | 0.116406 | 3.49212 | 33.4915 | 29.9994 | -0.0546547 | -0.491892 | 8.50811 | 9 | 1212.908 | 11.6406 | 1354.098 | 0.1101146 | -0.05620502 | -0.05390958 | 0.1038471 | 1.04258 |  |  |  | 18.08164 | 0.11632 | 3.48965 | 33.4902 | 30.0005 | -0.054789 | -0.493073 | 8.50641 | 8.99949 | 1221.733 | 11.632 | 1363.845 | 0.1100376 | -0.0563471 | -0.05369047 | 0.1036158 | 1.04948 |  |  |  | 18.19704 | 0.116111 | 3.48321 | 33.4823 | 29.9991 | -0.0592625 | -0.533378 | 8.46688 | 9.00026 | 1229.53 | 11.6111 | 1372.292 | 0.1098503 | -0.06109114 | -0.04875918 | 0.1042543 | 1.252915 |  |  |  | 18.20327 | 0.115801 | 3.47399 | 33.4737 | 29.9997 | -0.0591904 | -0.532666 | 8.46652 | 8.99919 | 1229.95 | 11.5801 | 1372.38 | 0.1095725 | -0.0610145 | -0.04855803 | 0.1040298 | 1.256527 |  |  |  | 18.17313 | 0.116453 | 3.49359 | 33.4935 | 29.9999 | -0.059943 | -0.539489 | 8.46054 | 9.00003 | 1227.914 | 11.6453 | 1370.908 | 0.1101567 | -0.06181477 | -0.04834193 | 0.1046939 | 1.278699 |  |  |  | 18.41563 | 0.117459 | 3.52373 | 33.5235 | 29.9998 | -0.0592423 | -0.533184 | 8.46687 | 9.00005 | 1244.299 | 11.7459 | 1390.453 | 0.1110574 | -0.06106966 | -0.04998769 | 0.1054861 | 1.221694 |  |  |  | 18.3936 | 0.114026 | 3.42087 | 33.4217 | 30.0008 | -0.0541268 | -0.487141 | 8.51285 | 8.99999 | 1242.811 | 11.4026 | 1384.524 | 0.1079805 | -0.05564676 | -0.05233372 | 0.1022908 | 1.063306 |  |  |  | 18.37003125 | 0.112739 | 3.38217 | 33.3822 | 30 | -0.0550492 | -0.495444 | 8.50457 | 9.00002 | 1241.218 | 11.2739 | 1381.152 | 0.1068245 | -0.05662242 | -0.05020213 | 0.1007882 | 1.127889
677 |  | 17.96591 | 0.118842 | 3.56527 | 33.5653 | 30 | -0.0514309 | -0.462875 | 8.53707 | 8.99994 | 1213.913 | 11.8842 | 1358.177 | 0.1122942 | -0.05280064 | -0.05949358 | 0.1049915 | 0.8875015 |  |  |  | 17.95602 | 0.119408 | 3.58225 | 33.5823 | 30 | -0.0521458 | -0.469316 | 8.53074 | 9.00006 | 1213.245 | 11.9408 | 1358.116 | 0.1128 | -0.05355459 | -0.05924539 | 0.1070214 | 0.9039452 |  |  |  | 17.96682 | 0.117427 | 3.52281 | 33.5228 | 30 | -0.0509273 | -0.458323 | 8.54124 | 8.99957 | 1213.974 | 11.7427 | 1356.528 | 0.1110287 | -0.05226988 | -0.05875884 | 0.1051758 | 0.8895661 |  |  |  | 17.97093 | 0.11678 | 3.50348 | 33.5041 | 30.0006 | -0.0574596 | -0.517133 | 8.48281 | 8.99994 | 1214.252 | 11.678 | 1356.053 | 0.1104495 | -0.0591765 | -0.05127305 | 0.1043906 | 1.154144 |  |  |  | 17.99361 | 0.117461 | 3.52382 | 33.5238 | 30 | -0.0575618 | -0.518024 | 8.48142 | 8.99945 | 1215.784 | 11.7461 | 1358.592 | 0.1110591 | -0.05928493 | -0.05177422 | 0.1051739 | 1.145067 |  |  |  | 17.90782 | 0.113446 | 3.40339 | 33.4034 | 30 | -0.0557981 | -0.502181 | 8.4978 | 8.99998 | 1209.988 | 11.3446 | 1347.256 | 0.1074597 | -0.05741526 | -0.05004445 | 0.1011197 | 1.147285 |  |  |  | 18.46442 | 0.125538 | 3.76614 | 33.7661 | 29.9999 | -0.0644996 | -0.580552 | 8.42031 | 9.00086 | 1247.596 | 12.5538 | 1404.216 | 0.1182611 | -0.06667371 | -0.05158744 | 0.1096774 | 1.292441 |  |  |  | 18.44021 | 0.112581 | 3.37737 | 33.3769 | 29.9995 | -0.0568381 | -0.500419 | 8.30387 | 8.80429 | 1245.96 | 11.2581 | 1386.231 | 0.1066825 | -0.05851732 | -0.04816522 | 0.09910881 | 1.214929 |  |  |  | 18.43939 | 0.115739 | 3.4722 | 33.4725 | 30.0003 | -0.0562822 | -0.50654 | 8.49347 | 9.00001 | 1245.905 | 11.5739 | 1390.104 | 0.109517 | -0.0579281 | -0.05158887 | 0.1026904 | 1.12288 |  |  |  | 18.04651 | 0.116231 | 3.48693 | 33.487 | 30.0001 | -0.0513777 | -0.462395 | 8.53751 | 8.99991 | 1219.359 | 11.6231 | 1361.086 | 0.1099578 | -0.05274456 | -0.05721327 | 0.1034872 | 0.9218937 |  |  |  | 18.12483 | 0.116645 | 3.49935 | 33.4993 | 30 | -0.0505144 | -0.454624 | 8.54527 | 8.9999 | 1224.651 | 11.6645 | 1367.5 | 0.1103287 | -0.05183491 | -0.05849374 | 0.1036983 | 0.8861618 |  |  |  | 18.22118 | 0.116027 | 3.48081 | 33.4808 | 30 | -0.0516469 | -0.464858 | 8.53584 | 9.0007 | 1231.161 | 11.6027 | 1374.009 | 0.1097751 | -0.05302838 | -0.05674668 | 0.1025962 | 0.9344754 |  |  |  | 18.02832 | 0.114494 | 3.43478 | 33.4344 | 29.9996 | -0.0520103 | -0.468116 | 8.53233 | 9.00045 | 1218.13 | 11.4494 | 1357.598 | 0.1084005 | -0.05341164 | -0.05498885 | 0.1023817 | 0.9713177 |  |  |  | 17.95248 | 0.116787 | 3.50354 | 33.5029 | 29.9994 | -0.0547571 | -0.492813 | 8.50718 | 9 | 1213.005 | 11.6787 | 1354.669 | 0.1104558 | -0.05631335 | -0.05414247 | 0.1041857 | 1.040096 |  |  |  | 18.08368 | 0.116696 | 3.50095 | 33.5015 | 30.0005 | -0.05496 | -0.494612 | 8.50487 | 8.99949 | 1221.87 | 11.6696 | 1364.457 | 0.1103743 | -0.05652802 | -0.0538463 | 0.1039497 | 1.049803 |  |  |  | 18.19839 | 0.116495 | 3.49474 | 33.4938 | 29.9991 | -0.0594229 | -0.534821 | 8.46544 | 9.00026 | 1229.621 | 11.6495 | 1372.866 | 0.1101943 | -0.06126166 | -0.04893266 | 0.1045959 | 1.251958 |  |  |  | 18.20551 | 0.116174 | 3.48518 | 33.4849 | 29.9997 | -0.0594246 | -0.534773 | 8.46441 | 8.99919 | 1230.102 | 11.6174 | 1373.008 | 0.1099068 | -0.06126346 | -0.0486433 | 0.1043615 | 1.259443 |  |  |  | 18.17585 | 0.116828 | 3.50483 | 33.5048 | 29.9999 | -0.0601503 | -0.541354 | 8.45868 | 9.00003 | 1228.098 | 11.6828 | 1371.574 | 0.1104925 | -0.06203531 | -0.04845721 | 0.1050271 | 1.280208 |  |  |  | 18.41633 | 0.11784 | 3.53517 | 33.5349 | 29.9998 | -0.0595065 | -0.535562 | 8.46449 | 9.00005 | 1244.346 | 11.784 | 1390.98 | 0.1113983 | -0.06135054 | -0.05004771 | 0.1058249 | 1.225841 |  |  |  | 18.3947 | 0.114441 | 3.43332 | 33.4341 | 30.0008 | -0.0543119 | -0.488806 | 8.51119 | 8.99999 | 1242.885 | 11.4441 | 1385.122 | 0.1083529 | -0.05584247 | -0.05251047 | 0.1026608 | 1.063454 |  |  |  | 18.3721 | 0.113094 | 3.39282 | 33.3928 | 30 | -0.055268 | -0.497413 | 8.5026 | 9.00002 | 1241.358 | 11.3094 | 1381.748 | 0.1071435 | -0.05685399 | -0.05028954 | 0.1011046 | 1.130533
678 |  | 17.96755 | 0.119235 | 3.57706 | 33.577 | 30 | -0.0516586 | -0.464924 | 8.53502 | 8.99994 | 1214.023 | 11.9235 | 1358.778 | 0.1126454 | -0.05304071 | -0.0596047 | 0.1053395 | 0.8898747 |  |  |  | 17.95791 | 0.119784 | 3.59353 | 33.5935 | 30 | -0.0523425 | -0.471085 | 8.52897 | 9.00006 | 1213.372 | 11.9784 | 1358.715 | 0.1131358 | -0.05376213 | -0.05937368 | 0.1073546 | 0.9054876 |  |  |  | 17.96844 | 0.1178 | 3.53401 | 33.534 | 30 | -0.0511603 | -0.460421 | 8.53914 | 8.99957 | 1214.084 | 11.78 | 1357.103 | 0.1113625 | -0.05251541 | -0.05884706 | 0.105507 | 0.892405 |  |  |  | 17.97519 | 0.117165 | 3.51501 | 33.5156 | 30.0006 | -0.0576194 | -0.518572 | 8.48137 | 8.99994 | 1214.54 | 11.7165 | 1356.842 | 0.1107942 | -0.05934605 | -0.05144817 | 0.1047317 | 1.153511 |  |  |  | 17.99477 | 0.117836 | 3.53509 | 33.5351 | 30 | -0.0576924 | -0.519199 | 8.48025 | 8.99945 | 1215.863 | 11.7836 | 1359.135 | 0.1113947 | -0.05942352 | -0.05197116 | 0.1055071 | 1.143394 |  |  |  | 17.90993 | 0.11382 | 3.41461 | 33.4146 | 30 | -0.0560269 | -0.504241 | 8.49574 | 8.99998 | 1210.131 | 11.382 | 1347.868 | 0.1077955 | -0.05765761 | -0.05013794 | 0.1014526 | 1.14998 |  |  |  | 18.46428 | 0.125923 | 3.77767 | 33.7776 | 29.9999 | -0.0647975 | -0.583233 | 8.41763 | 9.00086 | 1247.586 | 12.5923 | 1404.686 | 0.1186031 | -0.0669922 | -0.05161095 | 0.1100166 | 1.298023 |  |  |  | 18.44147 | 0.112965 | 3.3889 | 33.3884 | 29.9995 | -0.0571043 | -0.502762 | 8.30153 | 8.80429 | 1246.045 | 11.2965 | 1386.805 | 0.1070276 | -0.05879961 | -0.04822802 | 0.09945076 | 1.2192 |  |  |  | 18.4406 | 0.116122 | 3.4837 | 33.484 | 30.0003 | -0.0565322 | -0.50879 | 8.49122 | 9.00001 | 1245.986 | 11.6122 | 1390.673 | 0.1098602 | -0.05819304 | -0.05166713 | 0.1030308 | 1.126307 |  |  |  | 18.04803 | 0.116602 | 3.49806 | 33.4981 | 30.0001 | -0.0515802 | -0.464217 | 8.53569 | 8.99991 | 1219.461 | 11.6602 | 1361.653 | 0.1102901 | -0.05295805 | -0.0573321 | 0.1038168 | 0.9237068 |  |  |  | 18.12677 | 0.117038 | 3.51114 | 33.5111 | 30 | -0.0506262 | -0.455631 | 8.54427 | 8.9999 | 1224.782 | 11.7038 | 1368.128 | 0.1106805 | -0.05195267 | -0.05872787 | 0.1040472 | 0.884634 |  |  |  | 18.22412 | 0.116402 | 3.49206 | 33.4921 | 30 | -0.051757 | -0.465849 | 8.53485 | 9.0007 | 1231.36 | 11.6402 | 1374.692 | 0.110111 | -0.05314448 | -0.05696653 | 0.1029286 | 0.932907 |  |  |  | 18.03029 | 0.114878 | 3.4463 | 33.4459 | 29.9996 | -0.0521456 | -0.469333 | 8.53112 | 9.00045 | 1218.263 | 11.4878 | 1358.215 | 0.108745 | -0.05355438 | -0.05519061 | 0.1027235 | 0.9703531 |  |  |  | 17.95518 | 0.117165 | 3.51488 | 33.5143 | 29.9994 | -0.0548607 | -0.493746 | 8.50625 | 9 | 1213.188 | 11.7165 | 1355.331 | 0.1107942 | -0.05642295 | -0.05437127 | 0.1045211 | 1.037735 |  |  |  | 18.08656 | 0.117073 | 3.51225 | 33.5128 | 30.0005 | -0.055126 | -0.496105 | 8.50338 | 8.99949 | 1222.065 | 11.7073 | 1365.136 | 0.1107119 | -0.05670369 | -0.05400818 | 0.1042841 | 1.049909 |  |  |  | 18.2016 | 0.116872 | 3.50605 | 33.5051 | 29.9991 | -0.0596048 | -0.536459 | 8.4638 | 9.00026 | 1229.838 | 11.6872 | 1373.571 | 0.1105319 | -0.06145507 | -0.04907685 | 0.1049307 | 1.252221 |  |  |  | 18.20806 | 0.116555 | 3.4966 | 33.4963 | 29.9997 | -0.0596466 | -0.536771 | 8.46242 | 8.99919 | 1230.274 | 11.6555 | 1373.669 | 0.1102481 | -0.06149952 | -0.04874854 | 0.1047001 | 1.261566 |  |  |  | 18.17887 | 0.117211 | 3.51634 | 33.5163 | 29.9999 | -0.0603436 | -0.543094 | 8.45694 | 9.00003 | 1228.302 | 11.7211 | 1372.272 | 0.1108354 | -0.062241 | -0.0485944 | 0.1053672 | 1.280827 |  |  |  | 18.41801 | 0.118227 | 3.54677 | 33.5465 | 29.9998 | -0.0597712 | -0.537944 | 8.46211 | 9.00005 | 1244.46 | 11.8227 | 1391.589 | 0.1117444 | -0.06163203 | -0.05011237 | 0.1061686 | 1.229877 |  |  |  | 18.39683 | 0.114812 | 3.44445 | 33.4453 | 30.0008 | -0.0545384 | -0.490845 | 8.50915 | 8.99999 | 1243.029 | 11.4812 | 1385.744 | 0.1086858 | -0.05608201 | -0.05260378 | 0.1029911 | 1.066121 |  |  |  | 18.37411 | 0.113501 | 3.40502 | 33.405 | 30 | -0.0554875 | -0.499389 | 8.50063 | 9.00002 | 1241.494 | 11.3501 | 1382.405 | 0.1075091 | -0.05708636 | -0.05042275 | 0.1014673 | 1.132155
679 |  | 17.96836 | 0.11961 | 3.58829 | 33.5883 | 30 | -0.0518839 | -0.466952 | 8.53299 | 8.99994 | 1214.078 | 11.961 | 1359.294 | 0.1129804 | -0.05327832 | -0.05970209 | 0.1056717 | 0.8924028 |  |  |  | 17.9604375 | 0.120167 | 3.605 | 33.605 | 30 | -0.0525603 | -0.473046 | 8.52701 | 9.00006 | 1213.543 | 12.0167 | 1359.371 | 0.1134778 | -0.05399199 | -0.0594858 | 0.1076938 | 0.907645 |  |  |  | 17.969125 | 0.118183 | 3.54548 | 33.5455 | 30 | -0.0513785 | -0.462384 | 8.53718 | 8.99957 | 1214.13 | 11.8183 | 1357.62 | 0.111705 | -0.0527454 | -0.05895965 | 0.1058474 | 0.8946017 |  |  |  | 17.97861 | 0.117531 | 3.526 | 33.5266 | 30.0006 | -0.0577736 | -0.519959 | 8.47998 | 8.99994 | 1214.771 | 11.7531 | 1357.544 | 0.1111218 | -0.05950969 | -0.05161209 | 0.1050561 | 1.153018 |  |  |  | 17.99636 | 0.118225 | 3.54676 | 33.5467 | 30 | -0.0578167 | -0.520319 | 8.47913 | 8.99945 | 1215.97 | 11.8225 | 1359.728 | 0.1117426 | -0.05955544 | -0.05218717 | 0.1058524 | 1.141189 |  |  |  | 17.91174 | 0.114199 | 3.42596 | 33.426 | 30 | -0.0562569 | -0.506311 | 8.49367 | 8.99998 | 1210.253 | 11.4199 | 1348.463 | 0.1081358 | -0.05790129 | -0.05023447 | 0.10179 | 1.152621 |  |  |  | 18.46551 | 0.126318 | 3.78954 | 33.7895 | 29.9999 | -0.065092 | -0.585884 | 8.41498 | 9.00086 | 1247.669 | 12.6318 | 1405.273 | 0.1189539 | -0.06730715 | -0.05164676 | 0.1103638 | 1.303221 |  |  |  | 18.44261 | 0.113341 | 3.40018 | 33.3997 | 29.9995 | -0.0573542 | -0.504963 | 8.29932 | 8.80429 | 1246.123 | 11.3341 | 1387.359 | 0.1073654 | -0.05906468 | -0.04830073 | 0.09978551 | 1.222853 |  |  |  | 18.44263 | 0.116509 | 3.4953 | 33.4956 | 30.0003 | -0.0567865 | -0.511079 | 8.48893 | 9.00001 | 1246.124 | 11.6509 | 1391.309 | 0.1102069 | -0.05846262 | -0.05174424 | 0.1033744 | 1.129838 |  |  |  | 18.04999 | 0.116983 | 3.50951 | 33.5096 | 30.0001 | -0.0516995 | -0.46529 | 8.53462 | 8.99991 | 1219.594 | 11.6983 | 1362.265 | 0.1106313 | -0.05308384 | -0.05754746 | 0.1041551 | 0.922436 |  |  |  | 18.12908 | 0.117416 | 3.52249 | 33.5225 | 30 | -0.0507387 | -0.456643 | 8.54326 | 8.9999 | 1224.938 | 11.7416 | 1368.765 | 0.1110189 | -0.05207118 | -0.0589477 | 0.1043824 | 0.8833453 |  |  |  | 18.2283 | 0.116778 | 3.50333 | 33.5034 | 30 | -0.0518639 | -0.466812 | 8.53389 | 9.0007 | 1231.642 | 11.6778 | 1375.471 | 0.1104478 | -0.05325722 | -0.05719053 | 0.1032613 | 0.9312244 |  |  |  | 18.03195 | 0.115259 | 3.45772 | 33.4574 | 29.9996 | -0.0522731 | -0.470481 | 8.52997 | 9.00045 | 1218.375 | 11.5259 | 1358.803 | 0.1090867 | -0.0536889 | -0.05539777 | 0.1030626 | 0.9691528 |  |  |  | 17.95876 | 0.117541 | 3.52617 | 33.5256 | 29.9994 | -0.0549809 | -0.494828 | 8.50517 | 9 | 1213.429 | 11.7541 | 1356.057 | 0.1111307 | -0.05655014 | -0.0545806 | 0.1048542 | 1.036085 |  |  |  | 18.08892 | 0.117464 | 3.52398 | 33.5245 | 30.0005 | -0.0552966 | -0.497641 | 8.50184 | 8.99949 | 1222.224 | 11.7464 | 1365.792 | 0.1110618 | -0.05688426 | -0.05417757 | 0.1046309 | 1.04996 |  |  |  | 18.20303125 | 0.11725 | 3.51739 | 33.5165 | 29.9991 | -0.0597671 | -0.537919 | 8.46234 | 9.00026 | 1229.935 | 11.725 | 1374.144 | 0.1108703 | -0.06162767 | -0.04924264 | 0.1052667 | 1.25151 |  |  |  | 18.20972 | 0.116926 | 3.50776 | 33.5075 | 29.9997 | -0.0598688 | -0.53877 | 8.46042 | 8.99919 | 1230.386 | 11.6926 | 1374.25 | 0.1105803 | -0.06173584 | -0.04884443 | 0.10503 | 1.263928 |  |  |  | 18.181 | 0.117592 | 3.52776 | 33.5277 | 29.9999 | -0.0605455 | -0.544912 | 8.45512 | 9.00003 | 1228.446 | 11.7592 | 1372.902 | 0.1111764 | -0.06245589 | -0.04872048 | 0.1057056 | 1.281923 |  |  |  | 18.4191 | 0.11862 | 3.55858 | 33.5583 | 29.9998 | -0.0600029 | -0.540029 | 8.46002 | 9.00005 | 1244.533 | 11.862 | 1392.16 | 0.1120958 | -0.06187849 | -0.05021729 | 0.1065177 | 1.232215 |  |  |  | 18.39855 | 0.115183 | 3.45559 | 33.4564 | 30.0008 | -0.0547549 | -0.492794 | 8.5072 | 8.99999 | 1243.146 | 11.5183 | 1386.335 | 0.1090185 | -0.05631102 | -0.0527075 | 0.1033214 | 1.068368 |  |  |  | 18.37532 | 0.113869 | 3.41607 | 33.4161 | 30 | -0.0557216 | -0.501496 | 8.49852 | 9.00002 | 1241.576 | 11.3869 | 1382.953 | 0.1078395 | -0.05733424 | -0.0505053 | 0.1017953 | 1.135212
680 |  | 17.9694 | 0.119987 | 3.59961 | 33.5996 | 30 | -0.0521169 | -0.469049 | 8.53089 | 8.99994 | 1214.149 | 11.9987 | 1359.831 | 0.1133171 | -0.0535241 | -0.05979298 | 0.1060055 | 0.8951568 |  |  |  | 17.96135 | 0.120541 | 3.61622 | 33.6162 | 30 | -0.0527688 | -0.474923 | 8.52514 | 9.00006 | 1213.605 | 12.0541 | 1359.894 | 0.1138116 | -0.05421208 | -0.05959953 | 0.1080254 | 0.9096058 |  |  |  | 17.97133 | 0.118562 | 3.55685 | 33.5569 | 30 | -0.0515978 | -0.464357 | 8.53521 | 8.99957 | 1214.279 | 11.8562 | 1358.246 | 0.1120439 | -0.05297661 | -0.05906733 | 0.1061836 | 0.8968851 |  |  |  | 17.98101 | 0.11791 | 3.53737 | 33.5379 | 30.0006 | -0.0579206 | -0.521282 | 8.47866 | 8.99994 | 1214.933 | 11.791 | 1358.186 | 0.1114609 | -0.05966572 | -0.05179515 | 0.1053923 | 1.151956 |  |  |  | 17.99951 | 0.118608 | 3.55825 | 33.5582 | 30 | -0.0579456 | -0.521478 | 8.47797 | 8.99945 | 1216.183 | 11.8608 | 1360.432 | 0.1120851 | -0.05969226 | -0.0523928 | 0.1061918 | 1.139322 |  |  |  | 17.91339 | 0.11457 | 3.4371 | 33.4371 | 30 | -0.0564945 | -0.508449 | 8.49153 | 8.99998 | 1210.364 | 11.457 | 1349.036 | 0.1084687 | -0.05815308 | -0.0503156 | 0.1021202 | 1.155767 |  |  |  | 18.46775 | 0.126697 | 3.80091 | 33.8008 | 29.9999 | -0.0653648 | -0.58834 | 8.41252 | 9.00086 | 1247.821 | 12.6697 | 1405.916 | 0.1192903 | -0.06759899 | -0.05169136 | 0.1106963 | 1.307743 |  |  |  | 18.44354 | 0.11372 | 3.41155 | 33.411 | 29.9995 | -0.0576934 | -0.50795 | 8.29634 | 8.80429 | 1246.185 | 11.372 | 1387.902 | 0.1077058 | -0.05942458 | -0.04828118 | 0.1001229 | 1.230802 |  |  |  | 18.44368 | 0.116866 | 3.50601 | 33.5063 | 30.0003 | -0.0570538 | -0.513484 | 8.48653 | 9.00001 | 1246.194 | 11.6866 | 1391.832 | 0.1105265 | -0.05874605 | -0.0517805 | 0.1036915 | 1.134521 |  |  |  | 18.05283 | 0.117354 | 3.52064 | 33.5207 | 30.0001 | -0.0518512 | -0.466656 | 8.53325 | 8.99991 | 1219.786 | 11.7354 | 1362.933 | 0.1109634 | -0.05324383 | -0.05771956 | 0.104484 | 0.9224572 |  |  |  | 18.133 | 0.11778 | 3.53339 | 33.5334 | 30 | -0.050879 | -0.457906 | 8.54199 | 8.9999 | 1225.203 | 11.778 | 1369.507 | 0.1113446 | -0.05221899 | -0.05912559 | 0.1047045 | 0.8831876 |  |  |  | 18.23163 | 0.117151 | 3.51453 | 33.5146 | 30 | -0.0519562 | -0.467642 | 8.53306 | 9.0007 | 1231.867 | 11.7151 | 1376.181 | 0.1107817 | -0.05335458 | -0.05742712 | 0.1035915 | 0.9290833 |  |  |  | 18.03439 | 0.11564 | 3.46917 | 33.4688 | 29.9996 | -0.052402 | -0.471642 | 8.52881 | 9.00045 | 1218.54 | 11.564 | 1359.452 | 0.1094282 | -0.05382492 | -0.05560331 | 0.1034013 | 0.9680164 |  |  |  | 17.96142 | 0.117923 | 3.53761 | 33.537 | 29.9994 | -0.0550898 | -0.495808 | 8.50419 | 9 | 1213.609 | 11.7923 | 1356.722 | 0.1114725 | -0.05666538 | -0.05480712 | 0.1051929 | 1.033906 |  |  |  | 18.09231 | 0.117809 | 3.53434 | 33.5349 | 30.0005 | -0.0554704 | -0.499205 | 8.50028 | 8.99949 | 1222.453 | 11.7809 | 1366.469 | 0.1113705 | -0.05706825 | -0.05430227 | 0.1049364 | 1.050937 |  |  |  | 18.20402 | 0.117631 | 3.52881 | 33.5279 | 29.9991 | -0.0599603 | -0.539658 | 8.4606 | 9.00026 | 1230.001 | 11.7631 | 1374.688 | 0.1112113 | -0.06183317 | -0.0493781 | 0.1056055 | 1.252239 |  |  |  | 18.21198 | 0.117301 | 3.51898 | 33.5187 | 29.9997 | -0.0600973 | -0.540827 | 8.45836 | 8.99919 | 1230.539 | 11.7301 | 1374.883 | 0.110916 | -0.06197892 | -0.04893704 | 0.1053631 | 1.266503 |  |  |  | 18.18353 | 0.117975 | 3.53925 | 33.5392 | 29.9999 | -0.0607286 | -0.54656 | 8.45347 | 9.00003 | 1228.617 | 11.7975 | 1373.563 | 0.111519 | -0.06265081 | -0.0488682 | 0.1060456 | 1.282036 |  |  |  | 18.42065 | 0.118995 | 3.56983 | 33.5696 | 29.9998 | -0.060249 | -0.542244 | 8.45781 | 9.00005 | 1244.638 | 11.8995 | 1392.744 | 0.112431 | -0.06214033 | -0.05029063 | 0.1068506 | 1.235624 |  |  |  | 18.40055 | 0.115563 | 3.46699 | 33.4678 | 30.0008 | -0.0549446 | -0.494501 | 8.50549 | 8.99999 | 1243.28 | 11.5563 | 1386.957 | 0.1093592 | -0.05651173 | -0.05284748 | 0.1036595 | 1.069336 |  |  |  | 18.37639 | 0.114247 | 3.42742 | 33.4274 | 30 | -0.0559452 | -0.503507 | 8.49651 | 9.00002 | 1241.648 | 11.4247 | 1383.503 | 0.1081788 | -0.05757106 | -0.05060778 | 0.1021322 | 1.137593
681 |  | 17.97224 | 0.120364 | 3.61092 | 33.6109 | 30 | -0.0523316 | -0.470982 | 8.52896 | 8.99994 | 1214.341 | 12.0364 | 1360.503 | 0.1136536 | -0.05375063 | -0.05990301 | 0.1063384 | 0.8972943 |  |  |  | 17.96246 | 0.120925 | 3.62776 | 33.6278 | 30 | -0.0529774 | -0.4768 | 8.52326 | 9.00006 | 1213.68 | 12.0925 | 1360.444 | 0.1141542 | -0.05443232 | -0.05972192 | 0.1083657 | 0.9114296 |  |  |  | 17.97366 | 0.118954 | 3.56861 | 33.5686 | 30 | -0.0518006 | -0.466183 | 8.53338 | 8.99957 | 1214.436 | 11.8954 | 1358.899 | 0.1123943 | -0.05319046 | -0.05920386 | 0.1065311 | 0.898429 |  |  |  | 17.98221 | 0.118299 | 3.54904 | 33.5496 | 30.0006 | -0.0580757 | -0.522678 | 8.47727 | 8.99994 | 1215.014 | 11.8299 | 1358.749 | 0.1118088 | -0.05983037 | -0.05197841 | 0.1057377 | 1.151062 |  |  |  | 18.00122 | 0.118998 | 3.56993 | 33.5699 | 30 | -0.0580746 | -0.522639 | 8.47681 | 8.99945 | 1216.299 | 11.8998 | 1361.036 | 0.1124336 | -0.0598292 | -0.05260444 | 0.1065378 | 1.137341 |  |  |  | 17.91533 | 0.114952 | 3.44855 | 33.4485 | 30 | -0.0567084 | -0.510374 | 8.48961 | 8.99998 | 1210.495 | 11.4952 | 1349.644 | 0.1088114 | -0.05837982 | -0.05043154 | 0.1024601 | 1.157605 |  |  |  | 18.4708 | 0.127093 | 3.81277 | 33.8127 | 29.9999 | -0.0656613 | -0.591008 | 8.40985 | 9.00086 | 1248.027 | 12.7093 | 1406.642 | 0.1196418 | -0.06791627 | -0.05172548 | 0.1110432 | 1.313014 |  |  |  | 18.4448 | 0.114116 | 3.42343 | 33.4229 | 29.9995 | -0.0578928 | -0.509705 | 8.29458 | 8.80429 | 1246.271 | 11.4116 | 1388.49 | 0.1080613 | -0.05963621 | -0.04842505 | 0.1004752 | 1.231516 |  |  |  | 18.44496875 | 0.11726 | 3.51784 | 33.5182 | 30.0003 | -0.057293 | -0.515637 | 8.48437 | 9.00001 | 1246.282 | 11.726 | 1392.421 | 0.1108793 | -0.05899976 | -0.0518795 | 0.1040413 | 1.137246 |  |  |  | 18.05527 | 0.117713 | 3.53141 | 33.5315 | 30.0001 | -0.0520071 | -0.468059 | 8.53185 | 8.99991 | 1219.95 | 11.7713 | 1363.554 | 0.1112846 | -0.05340827 | -0.05787637 | 0.1048023 | 0.9227992 |  |  |  | 18.1366 | 0.118152 | 3.54455 | 33.5445 | 30 | -0.0510093 | -0.459079 | 8.54082 | 8.9999 | 1225.446 | 11.8152 | 1370.235 | 0.1116773 | -0.05235628 | -0.05932104 | 0.1050338 | 0.882592 |  |  |  | 18.23438 | 0.117528 | 3.52584 | 33.5259 | 30 | -0.052061 | -0.468586 | 8.53211 | 9.0007 | 1232.053 | 11.7528 | 1376.854 | 0.1111191 | -0.05346512 | -0.05765398 | 0.1039254 | 0.9273449 |  |  |  | 18.03671 | 0.116022 | 3.48063 | 33.4803 | 29.9996 | -0.052532 | -0.472811 | 8.52764 | 9.00045 | 1218.696 | 11.6022 | 1360.092 | 0.1097706 | -0.05396212 | -0.05580846 | 0.1037408 | 0.9669164 |  |  |  | 17.96379 | 0.118299 | 3.54889 | 33.5483 | 29.9994 | -0.0551894 | -0.496705 | 8.50329 | 9 | 1213.77 | 11.8299 | 1357.358 | 0.1118088 | -0.05677079 | -0.05503799 | 0.1055262 | 1.031484 |  |  |  | 18.09416 | 0.118206 | 3.54623 | 33.5468 | 30.0005 | -0.0556444 | -0.500771 | 8.49871 | 8.99949 | 1222.579 | 11.8206 | 1367.095 | 0.1117256 | -0.05725249 | -0.05447313 | 0.1052886 | 1.051023 |  |  |  | 18.20575 | 0.118005 | 3.54005 | 33.5391 | 29.9991 | -0.0601214 | -0.541108 | 8.45915 | 9.00026 | 1230.118 | 11.8005 | 1375.278 | 0.1115458 | -0.06200456 | -0.04954129 | 0.1059376 | 1.251574 |  |  |  | 18.21438 | 0.117679 | 3.53033 | 33.53 | 29.9997 | -0.0603345 | -0.542962 | 8.45623 | 8.99919 | 1230.702 | 11.7679 | 1375.529 | 0.1112542 | -0.06223132 | -0.0490229 | 0.1056988 | 1.269434 |  |  |  | 18.18587 | 0.118353 | 3.55058 | 33.5505 | 29.9999 | -0.0609339 | -0.548407 | 8.45162 | 9.00003 | 1228.775 | 11.8353 | 1374.204 | 0.1118571 | -0.06286941 | -0.04898766 | 0.1063811 | 1.283372 |  |  |  | 18.4227 | 0.119374 | 3.58119 | 33.5809 | 29.9998 | -0.0604937 | -0.544447 | 8.45561 | 9.00005 | 1244.777 | 11.9374 | 1393.371 | 0.1127696 | -0.06240075 | -0.05036885 | 0.1071867 | 1.238876 |  |  |  | 18.40256 | 0.115939 | 3.47827 | 33.4791 | 30.0008 | -0.0551362 | -0.496225 | 8.50377 | 8.99999 | 1243.417 | 11.5939 | 1387.577 | 0.1096962 | -0.05671449 | -0.05298171 | 0.103994 | 1.070454 |  |  |  | 18.37808 | 0.114622 | 3.43866 | 33.4387 | 30 | -0.0561596 | -0.505437 | 8.49458 | 9.00002 | 1241.762 | 11.4622 | 1384.095 | 0.1085153 | -0.05779819 | -0.05071714 | 0.1024661 | 1.139619
682 |  | 17.97462 | 0.120757 | 3.62271 | 33.6227 | 30 | -0.0525406 | -0.472863 | 8.52708 | 8.99994 | 1214.501 | 12.0757 | 1361.161 | 0.1140043 | -0.05397119 | -0.06003316 | 0.1066856 | 0.8990231 |  |  |  | 17.96505 | 0.121303 | 3.6391 | 33.6391 | 30 | -0.0531857 | -0.478674 | 8.52139 | 9.00006 | 1213.855 | 12.1303 | 1361.099 | 0.1144914 | -0.0546523 | -0.0598391 | 0.1087001 | 0.9133208 |  |  |  | 17.97682 | 0.119321 | 3.57963 | 33.5796 | 30 | -0.0520104 | -0.468071 | 8.53149 | 8.99957 | 1214.65 | 11.9321 | 1359.583 | 0.1127223 | -0.05341175 | -0.0593105 | 0.1068561 | 0.9005445 |  |  |  | 17.9831 | 0.118681 | 3.5605 | 33.5611 | 30.0006 | -0.0582166 | -0.523946 | 8.476 | 8.99994 | 1215.074 | 11.8681 | 1359.28 | 0.1121503 | -0.05997997 | -0.05217035 | 0.1060769 | 1.149695 |  |  |  | 18.00342 | 0.119377 | 3.58131 | 33.5813 | 30 | -0.0582048 | -0.523811 | 8.47563 | 8.99945 | 1216.447 | 11.9377 | 1361.663 | 0.1127723 | -0.05996744 | -0.05280484 | 0.1068737 | 1.135643 |  |  |  | 17.91741 | 0.115322 | 3.45966 | 33.4597 | 30 | -0.0569404 | -0.512463 | 8.48752 | 8.99998 | 1210.636 | 11.5322 | 1350.249 | 0.1091432 | -0.0586258 | -0.05051736 | 0.102789 | 1.160508 |  |  |  | 18.47111 | 0.127486 | 3.82458 | 33.8245 | 29.9999 | -0.0659636 | -0.593729 | 8.40713 | 9.00086 | 1248.048 | 12.7486 | 1407.157 | 0.1199904 | -0.06823987 | -0.05175051 | 0.1113887 | 1.318632 |  |  |  | 18.44619 | 0.114489 | 3.4346 | 33.4341 | 29.9995 | -0.0581979 | -0.512391 | 8.2919 | 8.80429 | 1246.364 | 11.4489 | 1389.059 | 0.108396 | -0.05996011 | -0.04843589 | 0.1008068 | 1.237927 |  |  |  | 18.4471 | 0.117637 | 3.52914 | 33.5295 | 30.0003 | -0.0575326 | -0.517794 | 8.48222 | 9.00001 | 1246.426 | 11.7637 | 1393.052 | 0.1112166 | -0.05925395 | -0.05196269 | 0.1043756 | 1.140317 |  |  |  | 18.0577 | 0.118131 | 3.54394 | 33.544 | 30.0001 | -0.0521392 | -0.469248 | 8.53066 | 8.99991 | 1220.115 | 11.8131 | 1364.248 | 0.1116585 | -0.05354762 | -0.05811092 | 0.1051729 | 0.9214727 |  |  |  | 18.13876 | 0.118531 | 3.55593 | 33.5559 | 30 | -0.0511425 | -0.460277 | 8.53962 | 8.9999 | 1225.592 | 11.8531 | 1370.862 | 0.1120162 | -0.05249665 | -0.05951957 | 0.1053696 | 0.8820066 |  |  |  | 18.23814 | 0.117908 | 3.53724 | 33.5373 | 30 | -0.0521753 | -0.469614 | 8.53108 | 9.0007 | 1232.307 | 11.7908 | 1377.606 | 0.1114591 | -0.05358571 | -0.05787337 | 0.1042615 | 0.925913 |  |  |  | 18.03813 | 0.116408 | 3.49219 | 33.4918 | 29.9996 | -0.0526622 | -0.473983 | 8.52647 | 9.00045 | 1218.793 | 11.6408 | 1360.67 | 0.1101164 | -0.05409954 | -0.05601684 | 0.104084 | 0.9657728 |  |  |  | 17.96596875 | 0.118675 | 3.56018 | 33.5596 | 29.9994 | -0.0553061 | -0.497755 | 8.50224 | 9 | 1213.917 | 11.8675 | 1357.978 | 0.1121449 | -0.05689432 | -0.05525063 | 0.1058595 | 1.02975 |  |  |  | 18.09588 | 0.118577 | 3.55736 | 33.5579 | 30.0005 | -0.0558435 | -0.502563 | 8.49692 | 8.99949 | 1222.695 | 11.8577 | 1367.678 | 0.1120573 | -0.05746334 | -0.054594 | 0.1056176 | 1.052558 |  |  |  | 18.20604 | 0.118392 | 3.55165 | 33.5507 | 29.9991 | -0.0603145 | -0.542846 | 8.45741 | 9.00026 | 1230.138 | 11.8392 | 1375.776 | 0.1118919 | -0.06221003 | -0.04968191 | 0.1062817 | 1.252167 |  |  |  | 18.2163 | 0.118052 | 3.54152 | 33.5412 | 29.9997 | -0.0605503 | -0.544904 | 8.45428 | 8.99919 | 1230.831 | 11.8052 | 1376.133 | 0.1115879 | -0.062461 | -0.04912688 | 0.10603 | 1.271422 |  |  |  | 18.18703 | 0.118736 | 3.56208 | 33.562 | 29.9999 | -0.061131 | -0.550181 | 8.44985 | 9.00003 | 1228.853 | 11.8736 | 1374.762 | 0.1121995 | -0.06307932 | -0.04912016 | 0.1067213 | 1.284184 |  |  |  | 18.42523 | 0.119756 | 3.59265 | 33.5924 | 29.9998 | -0.060713 | -0.54642 | 8.45363 | 9.00005 | 1244.948 | 11.9756 | 1394.038 | 0.1131108 | -0.0626342 | -0.0504766 | 0.1075252 | 1.240856 |  |  |  | 18.40483 | 0.116311 | 3.48943 | 33.4902 | 30.0008 | -0.0553425 | -0.498082 | 8.50191 | 8.99999 | 1243.57 | 11.6311 | 1388.211 | 0.1100295 | -0.05693285 | -0.05309665 | 0.1043246 | 1.072249 |  |  |  | 18.37986 | 0.114996 | 3.44988 | 33.4499 | 30 | -0.0563743 | -0.50737 | 8.49265 | 9.00002 | 1241.883 | 11.4996 | 1384.694 | 0.1088508 | -0.0580257 | -0.05082512 | 0.102799 | 1.141674
683 |  | 17.97709375 | 0.121123 | 3.63368 | 33.6337 | 30 | -0.0527528 | -0.474772 | 8.52517 | 8.99994 | 1214.668 | 12.1123 | 1361.793 | 0.1143309 | -0.05419519 | -0.06013568 | 0.1070087 | 0.9012152 |  |  |  | 17.96783 | 0.12169 | 3.65069 | 33.6507 | 30 | -0.0533722 | -0.480353 | 8.51971 | 9.00006 | 1214.042 | 12.169 | 1361.779 | 0.1148365 | -0.05484929 | -0.05998718 | 0.1090423 | 0.9143502 |  |  |  | 17.97942 | 0.119697 | 3.59092 | 33.5909 | 30 | -0.0522179 | -0.469938 | 8.52963 | 8.99957 | 1214.826 | 11.9697 | 1360.237 | 0.1130581 | -0.05363066 | -0.05942746 | 0.1071892 | 0.9024558 |  |  |  | 17.98573 | 0.119059 | 3.57185 | 33.5724 | 30.0006 | -0.0583506 | -0.525152 | 8.47479 | 8.99994 | 1215.252 | 11.9059 | 1359.939 | 0.1124882 | -0.06012226 | -0.05236589 | 0.1064118 | 1.148119 |  |  |  | 18.00554 | 0.119755 | 3.59266 | 33.5926 | 30 | -0.0583314 | -0.52495 | 8.47449 | 8.99945 | 1216.59 | 11.9755 | 1362.283 | 0.1131099 | -0.06010187 | -0.05300804 | 0.1072087 | 1.133826 |  |  |  | 17.9196 | 0.115711 | 3.47133 | 33.4713 | 30 | -0.0571762 | -0.514584 | 8.4854 | 8.99998 | 1210.784 | 11.5711 | 1350.885 | 0.1094919 | -0.05887586 | -0.05061601 | 0.1031347 | 1.163187 |  |  |  | 18.47108 | 0.127881 | 3.83643 | 33.8363 | 29.9999 | -0.0662489 | -0.596298 | 8.40456 | 9.00086 | 1248.046 | 12.7881 | 1407.648 | 0.1203407 | -0.06854536 | -0.05179529 | 0.111736 | 1.32339 |  |  |  | 18.44747 | 0.114862 | 3.44579 | 33.4453 | 29.9995 | -0.0584745 | -0.514826 | 8.28946 | 8.80429 | 1246.451 | 11.4862 | 1389.621 | 0.1087306 | -0.06025385 | -0.04847678 | 0.1011384 | 1.242942 |  |  |  | 18.44867 | 0.118019 | 3.54062 | 33.5409 | 30.0003 | -0.0577982 | -0.520185 | 8.47983 | 9.00001 | 1246.532 | 11.8019 | 1393.646 | 0.1115584 | -0.0595358 | -0.05202257 | 0.1047144 | 1.144423 |  |  |  | 18.05933 | 0.1185 | 3.555 | 33.5551 | 30.0001 | -0.0522852 | -0.470562 | 8.52934 | 8.99991 | 1220.225 | 11.85 | 1364.821 | 0.1119885 | -0.05370167 | -0.05828684 | 0.1055001 | 0.9213344 |  |  |  | 18.14021 | 0.11892 | 3.5676 | 33.5676 | 30 | -0.0512653 | -0.461383 | 8.53852 | 8.9999 | 1225.69 | 11.892 | 1371.449 | 0.1123639 | -0.05262608 | -0.05973786 | 0.1057145 | 0.8809502 |  |  |  | 18.24013 | 0.118278 | 3.54834 | 33.5484 | 30 | -0.0522821 | -0.470575 | 8.53012 | 9.0007 | 1232.441 | 11.8278 | 1378.212 | 0.11179 | -0.05369839 | -0.05809161 | 0.1045892 | 0.9243744 |  |  |  | 18.03972 | 0.116777 | 3.50326 | 33.5029 | 29.9996 | -0.0528017 | -0.475239 | 8.52521 | 9.00045 | 1218.9 | 11.6777 | 1361.239 | 0.1104469 | -0.05424681 | -0.05620005 | 0.104412 | 0.9652449 |  |  |  | 17.96777 | 0.119061 | 3.57176 | 33.5712 | 29.9994 | -0.0554174 | -0.498757 | 8.50124 | 9 | 1214.039 | 11.9061 | 1358.583 | 0.1124899 | -0.05701214 | -0.0554778 | 0.1062017 | 1.027657 |  |  |  | 18.09742 | 0.118962 | 3.56893 | 33.5695 | 30.0005 | -0.0559944 | -0.50392 | 8.49556 | 8.99949 | 1222.798 | 11.8962 | 1368.265 | 0.1124015 | -0.05762318 | -0.05477829 | 0.1059589 | 1.051935 |  |  |  | 18.20790625 | 0.118775 | 3.56313 | 33.5622 | 29.9991 | -0.0604861 | -0.54439 | 8.45587 | 9.00026 | 1230.264 | 11.8775 | 1376.389 | 0.1122343 | -0.06239267 | -0.04984167 | 0.1066216 | 1.251817 |  |  |  | 18.21859375 | 0.118428 | 3.55279 | 33.5525 | 29.9997 | -0.0607684 | -0.546866 | 8.45232 | 8.99919 | 1230.986 | 11.8428 | 1376.769 | 0.1119241 | -0.06269318 | -0.04923094 | 0.1063637 | 1.273451 |  |  |  | 18.18883 | 0.119125 | 3.57373 | 33.5737 | 29.9999 | -0.061334 | -0.552008 | 8.44802 | 9.00003 | 1228.975 | 11.9125 | 1375.377 | 0.1125471 | -0.06329556 | -0.04925157 | 0.1070665 | 1.285148 |  |  |  | 18.42705 | 0.12015 | 3.60446 | 33.6042 | 29.9998 | -0.0609381 | -0.548446 | 8.45161 | 9.00005 | 1245.071 | 12.015 | 1394.666 | 0.1134626 | -0.06287388 | -0.05058872 | 0.1078745 | 1.242844 |  |  |  | 18.4076 | 0.116664 | 3.50001 | 33.5008 | 30.0008 | -0.0555689 | -0.500119 | 8.49987 | 8.99999 | 1243.757 | 11.6664 | 1388.858 | 0.1103457 | -0.05717254 | -0.05317313 | 0.1046382 | 1.075215 |  |  |  | 18.38192 | 0.115367 | 3.461 | 33.461 | 30 | -0.0566002 | -0.509403 | 8.49061 | 9.00002 | 1242.021 | 11.5367 | 1385.31 | 0.1091835 | -0.05826512 | -0.05091838 | 0.103129 | 1.144285
684 |  | 17.97839 | 0.121502 | 3.64506 | 33.6451 | 30 | -0.052964 | -0.476673 | 8.52327 | 8.99994 | 1214.756 | 12.1502 | 1362.352 | 0.1146689 | -0.05441817 | -0.06025069 | 0.1073437 | 0.9031959 |  |  |  | 17.96915 | 0.122068 | 3.66205 | 33.6621 | 30 | -0.0535946 | -0.482355 | 8.5177 | 9.00006 | 1214.132 | 12.2068 | 1362.338 | 0.1151734 | -0.05508426 | -0.06008915 | 0.1093768 | 0.9167089 |  |  |  | 17.98065 | 0.120077 | 3.60232 | 33.6023 | 30 | -0.0524219 | -0.471775 | 8.52779 | 8.99957 | 1214.909 | 12.0077 | 1360.791 | 0.1133974 | -0.05384592 | -0.05955151 | 0.1075261 | 0.9041906 |  |  |  | 17.98791 | 0.119441 | 3.58329 | 33.5839 | 30.0006 | -0.0584751 | -0.526273 | 8.47367 | 8.99994 | 1215.399 | 11.9441 | 1360.568 | 0.1128295 | -0.06025448 | -0.05257497 | 0.1067503 | 1.146068 |  |  |  | 18.00847 | 0.120131 | 3.60392 | 33.6039 | 30 | -0.0584647 | -0.52615 | 8.4733 | 8.99945 | 1216.788 | 12.0131 | 1362.962 | 0.1134456 | -0.06024344 | -0.0532022 | 0.1075415 | 1.132349 |  |  |  | 17.92224 | 0.116072 | 3.48216 | 33.4822 | 30 | -0.0574046 | -0.51664 | 8.48334 | 8.99998 | 1210.962 | 11.6072 | 1351.521 | 0.1098154 | -0.05911814 | -0.05069723 | 0.1034553 | 1.166102 |  |  |  | 18.47176 | 0.128271 | 3.84812 | 33.848 | 29.9999 | -0.0665501 | -0.599009 | 8.40185 | 9.00086 | 1248.092 | 12.8271 | 1408.186 | 0.1206864 | -0.06886799 | -0.05181839 | 0.1120784 | 1.329026 |  |  |  | 18.44982 | 0.115243 | 3.45723 | 33.4567 | 29.9995 | -0.0587399 | -0.517163 | 8.28712 | 8.80429 | 1246.609 | 11.5243 | 1390.272 | 0.1090723 | -0.06053577 | -0.04853655 | 0.1014765 | 1.24722 |  |  |  | 18.44966 | 0.118409 | 3.5523 | 33.5526 | 30.0003 | -0.058032 | -0.522288 | 8.47772 | 9.00001 | 1246.599 | 11.8409 | 1394.207 | 0.1119071 | -0.05978398 | -0.05212316 | 0.1050604 | 1.146975 |  |  |  | 18.06179 | 0.11886 | 3.5658 | 33.5659 | 30.0001 | -0.0524309 | -0.471873 | 8.52803 | 8.99991 | 1220.391 | 11.886 | 1365.447 | 0.1123103 | -0.05385542 | -0.05845489 | 0.105819 | 0.9213158 |  |  |  | 18.14158 | 0.119305 | 3.57915 | 33.5791 | 30 | -0.0513982 | -0.462578 | 8.53732 | 8.9999 | 1225.782 | 11.9305 | 1372.024 | 0.112708 | -0.05276617 | -0.05994179 | 0.1060557 | 0.8802902 |  |  |  | 18.24215 | 0.118678 | 3.56035 | 33.5604 | 30 | -0.0523543 | -0.471226 | 8.52947 | 9.0007 | 1232.578 | 11.8678 | 1378.858 | 0.1121476 | -0.05377458 | -0.05837305 | 0.1049435 | 0.9212227 |  |  |  | 18.04258 | 0.117162 | 3.51481 | 33.5144 | 29.9996 | -0.052924 | -0.47634 | 8.52411 | 9.00045 | 1219.093 | 11.7162 | 1361.925 | 0.1107915 | -0.05437594 | -0.05641561 | 0.1047536 | 0.9638456 |  |  |  | 17.96917 | 0.119451 | 3.58347 | 33.5829 | 29.9994 | -0.0554943 | -0.499448 | 8.50055 | 9 | 1214.133 | 11.9451 | 1359.163 | 0.1128384 | -0.05709356 | -0.05574483 | 0.1065475 | 1.024195 |  |  |  | 18.09914 | 0.119331 | 3.57999 | 33.5805 | 30.0005 | -0.056187 | -0.505654 | 8.49383 | 8.99949 | 1222.915 | 11.9331 | 1368.846 | 0.1127312 | -0.05782723 | -0.05490396 | 0.1062859 | 1.053243 |  |  |  | 18.21033 | 0.119153 | 3.57448 | 33.5736 | 29.9991 | -0.0606658 | -0.546008 | 8.45425 | 9.00026 | 1230.427 | 11.9153 | 1377.037 | 0.1125721 | -0.06258395 | -0.0499882 | 0.1069568 | 1.251975 |  |  |  | 18.22038 | 0.118807 | 3.56416 | 33.5639 | 29.9997 | -0.0610035 | -0.548982 | 8.4502 | 8.99919 | 1231.107 | 11.8807 | 1377.371 | 0.1122629 | -0.06294353 | -0.04931941 | 0.1067001 | 1.276242 |  |  |  | 18.18935 | 0.119509 | 3.58526 | 33.5852 | 29.9999 | -0.061528 | -0.553754 | 8.44628 | 9.00003 | 1229.01 | 11.9509 | 1375.888 | 0.1128902 | -0.06350226 | -0.04938794 | 0.1074075 | 1.285785 |  |  |  | 18.4282 | 0.120527 | 3.6158 | 33.6155 | 29.9998 | -0.061163 | -0.55047 | 8.44958 | 9.00005 | 1245.149 | 12.0527 | 1395.223 | 0.1137991 | -0.0631134 | -0.05068571 | 0.1082088 | 1.245191 |  |  |  | 18.40959 | 0.117069 | 3.51217 | 33.513 | 30.0008 | -0.0557251 | -0.501526 | 8.49847 | 8.99999 | 1243.891 | 11.7069 | 1389.512 | 0.1107083 | -0.05733795 | -0.05337034 | 0.1049981 | 1.074341 |  |  |  | 18.38315 | 0.115751 | 3.47254 | 33.4726 | 30 | -0.0568167 | -0.511351 | 8.48867 | 9.00002 | 1242.105 | 11.5751 | 1385.88 | 0.1095277 | -0.05849464 | -0.05103309 | 0.1034707 | 1.14621
685 |  | 17.97893 | 0.121886 | 3.65657 | 33.6566 | 30 | -0.0531727 | -0.478551 | 8.52139 | 8.99994 | 1214.793 | 12.1886 | 1362.859 | 0.1150112 | -0.05463857 | -0.06037263 | 0.1076833 | 0.9050222 |  |  |  | 17.97065625 | 0.122453 | 3.6736 | 33.6736 | 30 | -0.0537797 | -0.48402 | 8.51604 | 9.00006 | 1214.234 | 12.2453 | 1362.92 | 0.1155165 | -0.05527986 | -0.06023661 | 0.1097174 | 0.9177121 |  |  |  | 17.98208 | 0.120454 | 3.61363 | 33.6136 | 30 | -0.0526474 | -0.473804 | 8.52576 | 8.99957 | 1215.005 | 12.0454 | 1361.358 | 0.113734 | -0.05408392 | -0.05965004 | 0.1078602 | 0.9066871 |  |  |  | 17.99003 | 0.119826 | 3.59484 | 33.5954 | 30.0006 | -0.0585942 | -0.527345 | 8.4726 | 8.99994 | 1215.543 | 11.9826 | 1361.196 | 0.1131733 | -0.06038099 | -0.05279233 | 0.1070913 | 1.143746 |  |  |  | 18.01084 | 0.12052 | 3.61558 | 33.6156 | 30 | -0.0585896 | -0.527274 | 8.47217 | 8.99945 | 1216.948 | 12.052 | 1363.615 | 0.1137929 | -0.0603761 | -0.05341676 | 0.1078859 | 1.130284 |  |  |  | 17.92421 | 0.116446 | 3.49337 | 33.4934 | 30 | -0.0576155 | -0.518538 | 8.48144 | 8.99998 | 1211.095 | 11.6446 | 1352.122 | 0.1101504 | -0.05934191 | -0.05080851 | 0.1037875 | 1.167952 |  |  |  | 18.47292 | 0.128655 | 3.85963 | 33.8596 | 29.9999 | -0.0668561 | -0.601762 | 8.3991 | 9.00086 | 1248.17 | 12.8655 | 1408.754 | 0.1210267 | -0.06919586 | -0.0518308 | 0.1124152 | 1.335033 |  |  |  | 18.45224 | 0.11562 | 3.46855 | 33.468 | 29.9995 | -0.0590148 | -0.519583 | 8.28471 | 8.80429 | 1246.773 | 11.562 | 1390.925 | 0.1094103 | -0.06082787 | -0.04858244 | 0.1018109 | 1.252055 |  |  |  | 18.4518 | 0.118783 | 3.56352 | 33.5638 | 30.0003 | -0.0582822 | -0.52454 | 8.47547 | 9.00001 | 1246.743 | 11.8783 | 1394.835 | 0.1122415 | -0.06004962 | -0.05219186 | 0.1053917 | 1.150555 |  |  |  | 18.06423 | 0.119259 | 3.57779 | 33.5779 | 30.0001 | -0.0525833 | -0.473245 | 8.52666 | 8.99991 | 1220.556 | 11.9259 | 1366.119 | 0.1126669 | -0.05401626 | -0.0586506 | 0.1061723 | 0.920984 |  |  |  | 18.14265 | 0.119679 | 3.59037 | 33.5904 | 30 | -0.0515457 | -0.463906 | 8.53599 | 8.9999 | 1225.855 | 11.9679 | 1372.564 | 0.113042 | -0.05292167 | -0.06012036 | 0.1063872 | 0.880262 |  |  |  | 18.24451 | 0.119045 | 3.57136 | 33.5714 | 30 | -0.0524638 | -0.472211 | 8.52849 | 9.0007 | 1232.737 | 11.9045 | 1379.488 | 0.1124756 | -0.05389014 | -0.05858551 | 0.1052682 | 0.9198544 |  |  |  | 18.04542 | 0.117535 | 3.52601 | 33.5256 | 29.9996 | -0.0530633 | -0.477593 | 8.52286 | 9.00045 | 1219.285 | 11.7535 | 1362.594 | 0.1111254 | -0.05452303 | -0.05660234 | 0.1050845 | 0.9632647 |  |  |  | 17.97032 | 0.119829 | 3.59481 | 33.5942 | 29.9994 | -0.0556203 | -0.500583 | 8.49942 | 9 | 1214.211 | 11.9829 | 1359.708 | 0.113176 | -0.05722697 | -0.05594903 | 0.1068826 | 1.022841 |  |  |  | 18.10261 | 0.119725 | 3.59181 | 33.5923 | 30.0005 | -0.0563443 | -0.50707 | 8.49242 | 8.99949 | 1223.149 | 11.9725 | 1369.591 | 0.1130831 | -0.0579939 | -0.05508922 | 0.1066343 | 1.052727 |  |  |  | 18.21185 | 0.119539 | 3.58605 | 33.5851 | 29.9991 | -0.0608452 | -0.547622 | 8.45264 | 9.00026 | 1230.53 | 11.9539 | 1377.626 | 0.112917 | -0.06277496 | -0.05014204 | 0.1072992 | 1.251943 |  |  |  | 18.22171 | 0.119187 | 3.57558 | 33.5753 | 29.9997 | -0.0612379 | -0.551091 | 8.4481 | 8.99919 | 1231.197 | 11.9187 | 1377.939 | 0.1126025 | -0.06319319 | -0.04940934 | 0.1070374 | 1.278972 |  |  |  | 18.19104 | 0.119896 | 3.59688 | 33.5968 | 29.9999 | -0.0617316 | -0.555586 | 8.44445 | 9.00003 | 1229.124 | 11.9896 | 1376.491 | 0.1132358 | -0.06371923 | -0.04951659 | 0.1077508 | 1.286826 |  |  |  | 18.42954 | 0.12091 | 3.62728 | 33.627 | 29.9998 | -0.0613783 | -0.552408 | 8.44765 | 9.00005 | 1245.239 | 12.091 | 1395.801 | 0.1141409 | -0.06334276 | -0.0507981 | 0.1085482 | 1.246951 |  |  |  | 18.40938 | 0.117451 | 3.52361 | 33.5244 | 30.0008 | -0.0559327 | -0.503394 | 8.4966 | 8.99999 | 1243.877 | 11.7451 | 1389.972 | 0.1110502 | -0.05755782 | -0.05349238 | 0.1053381 | 1.076001 |  |  |  | 18.38439 | 0.116124 | 3.48371 | 33.4837 | 30 | -0.0570324 | -0.513292 | 8.48672 | 9.00002 | 1242.188 | 11.6124 | 1386.436 | 0.109862 | -0.05872336 | -0.05113861 | 0.1038025 | 1.148317
686 |  | 17.981125 | 0.122265 | 3.66794 | 33.6679 | 30 | -0.0533791 | -0.480409 | 8.51953 | 8.99994 | 1214.941 | 12.2265 | 1363.486 | 0.115349 | -0.05485658 | -0.06049238 | 0.1080177 | 0.9068346 |  |  |  | 17.97278 | 0.12284 | 3.68521 | 33.6852 | 30 | -0.0539777 | -0.485803 | 8.51426 | 9.00006 | 1214.377 | 12.284 | 1363.551 | 0.1158612 | -0.05548914 | -0.06037205 | 0.1100594 | 0.9191196 |  |  |  | 17.9836 | 0.120843 | 3.62529 | 33.6253 | 30 | -0.052844 | -0.475573 | 8.52399 | 8.99957 | 1215.108 | 12.0843 | 1361.945 | 0.1140811 | -0.05429147 | -0.05978961 | 0.1082048 | 0.9080418 |  |  |  | 17.99299 | 0.1202 | 3.60607 | 33.6067 | 30.0006 | -0.0587456 | -0.528707 | 8.47124 | 8.99994 | 1215.743 | 12.02 | 1361.875 | 0.1135072 | -0.06054183 | -0.05296542 | 0.1074222 | 1.143044 |  |  |  | 18.01269 | 0.120897 | 3.62691 | 33.6269 | 30 | -0.0587179 | -0.528428 | 8.47102 | 8.99945 | 1217.074 | 12.0897 | 1364.214 | 0.1141293 | -0.0605124 | -0.05361686 | 0.1082196 | 1.128608 |  |  |  | 17.92563 | 0.116824 | 3.50471 | 33.5047 | 30 | -0.0578438 | -0.520593 | 8.47939 | 8.99998 | 1211.191 | 11.6824 | 1352.687 | 0.1104889 | -0.0595842 | -0.05090474 | 0.1041233 | 1.170504 |  |  |  | 18.47349 | 0.129056 | 3.87166 | 33.8716 | 29.9999 | -0.0671352 | -0.604274 | 8.39659 | 9.00086 | 1248.209 | 12.9056 | 1409.298 | 0.1213819 | -0.069495 | -0.05188689 | 0.1127671 | 1.339356 |  |  |  | 18.45462 | 0.115998 | 3.47989 | 33.4794 | 29.9995 | -0.0592915 | -0.52202 | 8.28227 | 8.80429 | 1246.934 | 11.5998 | 1391.576 | 0.1097491 | -0.06112196 | -0.04862711 | 0.1021461 | 1.256952 |  |  |  | 18.45255 | 0.119167 | 3.57504 | 33.5754 | 30.0003 | -0.0585413 | -0.526872 | 8.47314 | 9.00001 | 1246.794 | 11.9167 | 1395.371 | 0.1125847 | -0.0603248 | -0.05225986 | 0.1057322 | 1.154324 |  |  |  | 18.06576 | 0.119637 | 3.58913 | 33.5892 | 30.0001 | -0.052719 | -0.474466 | 8.52544 | 8.99991 | 1220.659 | 11.9637 | 1366.695 | 0.1130045 | -0.0541595 | -0.05884502 | 0.1065072 | 0.9203753 |  |  |  | 18.14603125 | 0.12006 | 3.60181 | 33.6018 | 30 | -0.0517029 | -0.465321 | 8.53458 | 8.9999 | 1226.083 | 12.006 | 1373.287 | 0.1133823 | -0.05308743 | -0.06029483 | 0.1067239 | 0.8804641 |  |  |  | 18.24695 | 0.119421 | 3.58264 | 33.5827 | 30 | -0.0525636 | -0.473109 | 8.52759 | 9.0007 | 1232.902 | 11.9421 | 1380.137 | 0.1128116 | -0.05399547 | -0.05881612 | 0.1056007 | 0.9180386 |  |  |  | 18.0482 | 0.117913 | 3.53735 | 33.537 | 29.9996 | -0.0531864 | -0.478701 | 8.52175 | 9.00045 | 1219.473 | 11.7913 | 1363.265 | 0.1114636 | -0.05465304 | -0.05681052 | 0.1054197 | 0.9620232 |  |  |  | 17.9734 | 0.120169 | 3.60501 | 33.6044 | 29.9994 | -0.0557977 | -0.502179 | 8.49782 | 9 | 1214.419 | 12.0169 | 1360.354 | 0.1134796 | -0.05741483 | -0.05606473 | 0.1071832 | 1.024081 |  |  |  | 18.1046 | 0.120103 | 3.60314 | 33.6037 | 30.0005 | -0.0565109 | -0.508569 | 8.49092 | 8.99949 | 1223.284 | 12.0103 | 1370.204 | 0.1134206 | -0.05817047 | -0.05525018 | 0.106969 | 1.052856 |  |  |  | 18.21356 | 0.119923 | 3.59758 | 33.5967 | 29.9991 | -0.0610248 | -0.549239 | 8.45102 | 9.00026 | 1230.646 | 11.9923 | 1378.229 | 0.1132599 | -0.06296621 | -0.05029372 | 0.1076397 | 1.25197 |  |  |  | 18.22377 | 0.119566 | 3.58696 | 33.5867 | 29.9997 | -0.0614568 | -0.553061 | 8.44613 | 8.99919 | 1231.336 | 11.9566 | 1378.562 | 0.1129411 | -0.06342639 | -0.04951472 | 0.1073734 | 1.28096 |  |  |  | 18.19278 | 0.120284 | 3.60852 | 33.6084 | 29.9999 | -0.0619158 | -0.557244 | 8.44279 | 9.00003 | 1229.242 | 12.0284 | 1377.1 | 0.1135822 | -0.06391557 | -0.04966666 | 0.1080947 | 1.286891 |  |  |  | 18.43111 | 0.121302 | 3.63902 | 33.6388 | 29.9998 | -0.0615927 | -0.554337 | 8.44572 | 9.00005 | 1245.345 | 12.1302 | 1396.408 | 0.1144905 | -0.0635712 | -0.05091931 | 0.1088954 | 1.248469 |  |  |  | 18.40984 | 0.117844 | 3.53542 | 33.5362 | 30.0008 | -0.0561075 | -0.504967 | 8.49503 | 8.99999 | 1243.908 | 11.7844 | 1390.495 | 0.1114018 | -0.057743 | -0.05365883 | 0.1056876 | 1.076114 |  |  |  | 18.38602 | 0.1165 | 3.495 | 33.495 | 30 | -0.0572529 | -0.515277 | 8.48474 | 9.00002 | 1242.298 | 11.65 | 1387.026 | 0.1101988 | -0.05895722 | -0.05124157 | 0.1041368 | 1.150574
687 |  | 17.98367 | 0.122646 | 3.67937 | 33.6794 | 30 | -0.0535986 | -0.482384 | 8.51756 | 8.99994 | 1215.113 | 12.2646 | 1364.142 | 0.1156884 | -0.05508849 | -0.06059991 | 0.1083536 | 0.9090523 |  |  |  | 17.97413 | 0.123223 | 3.69669 | 33.6967 | 30 | -0.0541569 | -0.487415 | 8.51264 | 9.00006 | 1214.468 | 12.3223 | 1364.119 | 0.1162022 | -0.05567858 | -0.06052365 | 0.1103981 | 0.9199475 |  |  |  | 17.98503125 | 0.121217 | 3.6365 | 33.6365 | 30 | -0.0530411 | -0.477347 | 8.52222 | 8.99957 | 1215.205 | 12.1217 | 1362.508 | 0.1144147 | -0.05449959 | -0.05991512 | 0.108536 | 0.9096133 |  |  |  | 17.99539 | 0.120607 | 3.61829 | 33.6189 | 30.0006 | -0.0588455 | -0.529606 | 8.47034 | 8.99994 | 1215.905 | 12.0607 | 1362.552 | 0.1138705 | -0.06064797 | -0.05322254 | 0.1077825 | 1.139517 |  |  |  | 18.01488 | 0.121278 | 3.63834 | 33.6383 | 30 | -0.058854 | -0.529653 | 8.46979 | 8.99945 | 1217.221 | 12.1278 | 1364.844 | 0.1144691 | -0.060657 | -0.05381211 | 0.1085568 | 1.1272 |  |  |  | 17.92865 | 0.117205 | 3.51615 | 33.5161 | 30 | -0.0580774 | -0.522695 | 8.47728 | 8.99998 | 1211.395 | 11.7205 | 1353.377 | 0.11083 | -0.05983217 | -0.05099786 | 0.1044612 | 1.173229 |  |  |  | 18.47494 | 0.129459 | 3.88377 | 33.8837 | 29.9999 | -0.0674393 | -0.607012 | 8.39385 | 9.00086 | 1248.307 | 12.9459 | 1409.911 | 0.1217388 | -0.06982104 | -0.05191772 | 0.1131202 | 1.34484 |  |  |  | 18.45577 | 0.116383 | 3.49142 | 33.4909 | 29.9995 | -0.0595525 | -0.524317 | 8.27997 | 8.80429 | 1247.011 | 11.6383 | 1392.142 | 0.110094 | -0.06139945 | -0.04869454 | 0.102488 | 1.26091 |  |  |  | 18.45335 | 0.119552 | 3.58659 | 33.5869 | 30.0003 | -0.0587959 | -0.529164 | 8.47085 | 9.00001 | 1246.848 | 11.9552 | 1395.911 | 0.1129286 | -0.06059527 | -0.05233334 | 0.1060735 | 1.157871 |  |  |  | 18.06854 | 0.120014 | 3.60042 | 33.6005 | 30.0001 | -0.052864 | -0.475771 | 8.52413 | 8.99991 | 1220.847 | 12.0014 | 1367.366 | 0.1133412 | -0.05431258 | -0.0590286 | 0.1068407 | 0.9201063 |  |  |  | 18.14777 | 0.120443 | 3.61327 | 33.6133 | 30 | -0.0518351 | -0.466511 | 8.53339 | 8.9999 | 1226.201 | 12.0443 | 1373.888 | 0.1137241 | -0.05322685 | -0.0604973 | 0.1070629 | 0.8798219 |  |  |  | 18.2504 | 0.119808 | 3.59423 | 33.5943 | 30 | -0.0526733 | -0.474096 | 8.5266 | 9.0007 | 1233.135 | 11.9808 | 1380.875 | 0.1131572 | -0.05411126 | -0.05904598 | 0.1059425 | 0.9164258 |  |  |  | 18.0507 | 0.118293 | 3.54874 | 33.5484 | 29.9996 | -0.0533187 | -0.479892 | 8.52056 | 9.00045 | 1219.642 | 11.8293 | 1363.917 | 0.1118034 | -0.05479278 | -0.05701064 | 0.1057567 | 0.9610975 |  |  |  | 17.9764 | 0.120572 | 3.61709 | 33.6165 | 29.9994 | -0.0558433 | -0.502589 | 8.49741 | 9 | 1214.622 | 12.0572 | 1361.071 | 0.1138393 | -0.05746313 | -0.05637614 | 0.1075395 | 1.019281 |  |  |  | 18.1068 | 0.120485 | 3.61461 | 33.6151 | 30.0005 | -0.0566977 | -0.51025 | 8.48923 | 8.99949 | 1223.433 | 12.0485 | 1370.838 | 0.1137616 | -0.05836848 | -0.05539315 | 0.107307 | 1.053713 |  |  |  | 18.21444 | 0.120304 | 3.60901 | 33.6081 | 29.9991 | -0.0612043 | -0.550854 | 8.44941 | 9.00026 | 1230.705 | 12.0304 | 1378.764 | 0.1136001 | -0.0631574 | -0.05044268 | 0.1079776 | 1.252063 |  |  |  | 18.22602 | 0.119951 | 3.59848 | 33.5982 | 29.9997 | -0.0616919 | -0.555177 | 8.44401 | 8.99919 | 1231.488 | 11.9951 | 1379.206 | 0.1132849 | -0.06367692 | -0.04960802 | 0.1077146 | 1.283601 |  |  |  | 18.19393 | 0.120666 | 3.61998 | 33.6199 | 29.9999 | -0.0621265 | -0.559141 | 8.44089 | 9.00003 | 1229.32 | 12.0666 | 1377.657 | 0.1139232 | -0.0641402 | -0.04978295 | 0.1084334 | 1.288397 |  |  |  | 18.43271 | 0.12169 | 3.65067 | 33.6504 | 29.9998 | -0.0618107 | -0.5563 | 8.44375 | 9.00005 | 1245.453 | 12.169 | 1397.012 | 0.1148365 | -0.06380354 | -0.05103294 | 0.109239 | 1.250242 |  |  |  | 18.41173 | 0.11823 | 3.54698 | 33.5478 | 30.0008 | -0.0563008 | -0.506707 | 8.49329 | 8.99999 | 1244.036 | 11.823 | 1391.118 | 0.1117471 | -0.05794781 | -0.05379927 | 0.1060303 | 1.077111 |  |  |  | 18.38682 | 0.116882 | 3.50645 | 33.5065 | 30 | -0.0574546 | -0.517093 | 8.48292 | 9.00002 | 1242.353 | 11.6882 | 1387.561 | 0.1105409 | -0.05917119 | -0.05136968 | 0.1044765 | 1.15187
688 |  | 17.9851 | 0.123023 | 3.69068 | 33.6907 | 30 | -0.0537766 | -0.483987 | 8.51595 | 8.99994 | 1215.209 | 12.3023 | 1364.708 | 0.1160242 | -0.05527659 | -0.06074757 | 0.1086863 | 0.909939 |  |  |  | 17.97548 | 0.123607 | 3.70823 | 33.7082 | 30 | -0.0543633 | -0.489273 | 8.51079 | 9.00006 | 1214.559 | 12.3607 | 1364.688 | 0.116544 | -0.05589682 | -0.06064722 | 0.1107375 | 0.9216716 |  |  |  | 17.98698 | 0.121607 | 3.64821 | 33.6482 | 30 | -0.0532535 | -0.479259 | 8.52031 | 8.99957 | 1215.337 | 12.1607 | 1363.13 | 0.1147625 | -0.05472391 | -0.06003857 | 0.108881 | 0.9114792 |  |  |  | 17.99788 | 0.120967 | 3.62908 | 33.6297 | 30.0006 | -0.0589741 | -0.530764 | 8.46918 | 8.99994 | 1216.073 | 12.0967 | 1363.178 | 0.1141917 | -0.06078462 | -0.05340709 | 0.1081009 | 1.138138 |  |  |  | 18.01705 | 0.121668 | 3.65004 | 33.65 | 30 | -0.0589755 | -0.530747 | 8.4687 | 8.99945 | 1217.368 | 12.1668 | 1365.483 | 0.1148169 | -0.0607861 | -0.05403076 | 0.1089018 | 1.125028 |  |  |  | 17.92993 | 0.117584 | 3.52751 | 33.5275 | 30 | -0.058289 | -0.5246 | 8.47538 | 8.99998 | 1211.482 | 11.7584 | 1353.933 | 0.1111692 | -0.06005685 | -0.05111237 | 0.1047977 | 1.174996 |  |  |  | 18.47556 | 0.129836 | 3.89508 | 33.895 | 29.9999 | -0.0677508 | -0.609816 | 8.39105 | 9.00086 | 1248.348 | 12.9836 | 1410.429 | 0.1220725 | -0.07015512 | -0.05191737 | 0.1134508 | 1.351284 |  |  |  | 18.45546 | 0.116773 | 3.50313 | 33.5026 | 29.9995 | -0.0598286 | -0.526748 | 8.27754 | 8.80429 | 1246.991 | 11.6773 | 1392.606 | 0.1104433 | -0.06169308 | -0.0487502 | 0.1028347 | 1.265494 |  |  |  | 18.45427 | 0.119939 | 3.59822 | 33.5985 | 30.0003 | -0.0590512 | -0.531461 | 8.46855 | 9.00001 | 1246.91 | 11.9939 | 1396.463 | 0.1132742 | -0.06086655 | -0.05240767 | 0.1064164 | 1.161405 |  |  |  | 18.06966 | 0.120397 | 3.61193 | 33.612 | 30.0001 | -0.0530196 | -0.477172 | 8.52273 | 8.99991 | 1220.923 | 12.0397 | 1367.919 | 0.1136831 | -0.05447688 | -0.0592062 | 0.10718 | 0.9201212 |  |  |  | 18.14853 | 0.12082 | 3.62461 | 33.6246 | 30 | -0.0519922 | -0.467924 | 8.53197 | 8.9999 | 1226.252 | 12.082 | 1374.408 | 0.1140606 | -0.05339255 | -0.06066801 | 0.1073968 | 0.8800775 |  |  |  | 18.25231 | 0.120191 | 3.60572 | 33.6057 | 30 | -0.0527831 | -0.475085 | 8.52561 | 9.0007 | 1233.264 | 12.0191 | 1381.491 | 0.1134992 | -0.05422717 | -0.05927203 | 0.1062813 | 0.9148863 |  |  |  | 18.05272 | 0.118671 | 3.56009 | 33.5597 | 29.9996 | -0.0534578 | -0.481144 | 8.51931 | 9.00045 | 1219.778 | 11.8671 | 1364.53 | 0.1121414 | -0.05493972 | -0.05720165 | 0.1060919 | 0.960457 |  |  |  | 17.97719 | 0.120972 | 3.6291 | 33.6285 | 29.9994 | -0.0559202 | -0.503281 | 8.49672 | 9 | 1214.675 | 12.0972 | 1361.617 | 0.1141962 | -0.05754458 | -0.05665158 | 0.1078939 | 1.015763 |  |  |  | 18.10837 | 0.120865 | 3.62601 | 33.6265 | 30.0005 | -0.0568893 | -0.511974 | 8.48751 | 8.99949 | 1223.539 | 12.0865 | 1371.422 | 0.1141007 | -0.05857161 | -0.0555291 | 0.1076433 | 1.054791 |  |  |  | 18.21577 | 0.120686 | 3.62048 | 33.6196 | 29.9991 | -0.0613771 | -0.55241 | 8.44785 | 9.00026 | 1230.795 | 12.0686 | 1379.335 | 0.113941 | -0.06334148 | -0.05059952 | 0.1083162 | 1.25182 |  |  |  | 18.22766 | 0.120327 | 3.60977 | 33.6095 | 29.9997 | -0.0619188 | -0.557219 | 8.44197 | 8.99919 | 1231.599 | 12.0327 | 1379.793 | 0.1136206 | -0.06391877 | -0.04970184 | 0.1080479 | 1.286044 |  |  |  | 18.19585 | 0.121052 | 3.63156 | 33.6315 | 29.9999 | -0.0623122 | -0.560812 | 8.43922 | 9.00003 | 1229.449 | 12.1052 | 1378.276 | 0.1142675 | -0.06433822 | -0.04992931 | 0.1087754 | 1.288586 |  |  |  | 18.43333 | 0.122069 | 3.66203 | 33.6618 | 29.9998 | -0.0620315 | -0.558286 | 8.44177 | 9.00005 | 1245.496 | 12.2069 | 1397.532 | 0.1151743 | -0.06403891 | -0.05113539 | 0.1095747 | 1.25234 |  |  |  | 18.41335 | 0.118617 | 3.55861 | 33.5594 | 30.0008 | -0.0564999 | -0.508499 | 8.49149 | 8.99999 | 1244.145 | 11.8617 | 1391.722 | 0.1120931 | -0.05815881 | -0.05393429 | 0.1063738 | 1.078327 |  |  |  | 18.38804 | 0.11726 | 3.5178 | 33.5178 | 30 | -0.0576568 | -0.518912 | 8.4811 | 9.00002 | 1242.435 | 11.726 | 1388.123 | 0.1108793 | -0.05938574 | -0.05149352 | 0.1048125 | 1.153266
689 |  | 17.98775 | 0.123405 | 3.70214 | 33.7021 | 30 | -0.0539904 | -0.485911 | 8.51403 | 8.99994 | 1215.389 | 12.3405 | 1365.374 | 0.1163643 | -0.05550256 | -0.06086169 | 0.1090228 | 0.9119458 |  |  |  | 17.97619 | 0.123996 | 3.71988 | 33.7199 | 30 | -0.0545683 | -0.491118 | 8.50894 | 9.00006 | 1214.608 | 12.3996 | 1365.214 | 0.1168902 | -0.05611363 | -0.06077656 | 0.1110814 | 0.9232775 |  |  |  | 17.98845 | 0.12199 | 3.65969 | 33.6597 | 30 | -0.0534397 | -0.480934 | 8.51863 | 8.99957 | 1215.435 | 12.199 | 1363.706 | 0.1151039 | -0.0549206 | -0.06018329 | 0.10922 | 0.9125556 |  |  |  | 18.00032 | 0.121358 | 3.64082 | 33.6414 | 30.0006 | -0.0591265 | -0.532135 | 8.46781 | 8.99994 | 1216.238 | 12.1358 | 1363.838 | 0.1145405 | -0.06094658 | -0.05359387 | 0.1084467 | 1.137193 |  |  |  | 18.01916 | 0.122046 | 3.66138 | 33.6614 | 30 | -0.0591231 | -0.532075 | 8.46737 | 8.99945 | 1217.511 | 12.2046 | 1366.103 | 0.1151538 | -0.06094297 | -0.05421084 | 0.109236 | 1.124184 |  |  |  | 17.93044 | 0.117967 | 3.53902 | 33.539 | 30 | -0.0585089 | -0.526579 | 8.4734 | 8.99998 | 1211.516 | 11.7967 | 1354.435 | 0.1115119 | -0.06029038 | -0.05122147 | 0.105138 | 1.177053 |  |  |  | 18.47632 | 0.130235 | 3.90705 | 33.907 | 29.9999 | -0.0680318 | -0.612345 | 8.38852 | 9.00086 | 1248.4 | 13.0235 | 1410.985 | 0.1224256 | -0.07045659 | -0.05196899 | 0.1138005 | 1.355743 |  |  |  | 18.45554 | 0.117149 | 3.51441 | 33.5139 | 29.9995 | -0.0601212 | -0.529324 | 8.27496 | 8.80429 | 1246.996 | 11.7149 | 1393.08 | 0.1107799 | -0.06200435 | -0.04877556 | 0.1031688 | 1.271218 |  |  |  | 18.453875 | 0.120328 | 3.60987 | 33.6102 | 30.0003 | -0.0592735 | -0.533462 | 8.46655 | 9.00001 | 1246.883 | 12.0328 | 1396.918 | 0.1136215 | -0.06110283 | -0.05251867 | 0.1067615 | 1.16345 |  |  |  | 18.07153 | 0.120776 | 3.62328 | 33.6234 | 30.0001 | -0.0531681 | -0.478508 | 8.5214 | 8.99991 | 1221.05 | 12.0776 | 1368.523 | 0.1140213 | -0.05463371 | -0.05938759 | 0.1075153 | 0.9199516 |  |  |  | 18.15090625 | 0.121199 | 3.63598 | 33.636 | 30 | -0.0521325 | -0.469187 | 8.53071 | 8.9999 | 1226.413 | 12.1199 | 1375.053 | 0.1143986 | -0.05354055 | -0.06085809 | 0.1077317 | 0.8797606 |  |  |  | 18.25509 | 0.120566 | 3.61699 | 33.617 | 30 | -0.052861 | -0.475786 | 8.52491 | 9.0007 | 1233.452 | 12.0566 | 1382.164 | 0.1138339 | -0.05430942 | -0.0595245 | 0.1066125 | 0.9123877 |  |  |  | 18.0545625 | 0.119053 | 3.57153 | 33.5712 | 29.9996 | -0.0535811 | -0.482254 | 8.5182 | 9.00045 | 1219.903 | 11.9053 | 1365.136 | 0.1124828 | -0.05507 | -0.0574128 | 0.1064306 | 0.9591938 |  |  |  | 17.979 | 0.121354 | 3.64054 | 33.6399 | 29.9994 | -0.0560429 | -0.504386 | 8.49561 | 9 | 1214.797 | 12.1354 | 1362.218 | 0.1145369 | -0.05767456 | -0.05686232 | 0.1082318 | 1.014284 |  |  |  | 18.10996 | 0.121244 | 3.63738 | 33.6379 | 30.0005 | -0.0570652 | -0.513557 | 8.48593 | 8.99949 | 1223.646 | 12.1244 | 1372.006 | 0.1144388 | -0.05875814 | -0.05568064 | 0.1079786 | 1.05527 |  |  |  | 18.21825 | 0.121069 | 3.63195 | 33.631 | 29.9991 | -0.0615537 | -0.553999 | 8.44626 | 9.00026 | 1230.963 | 12.1069 | 1379.994 | 0.1142827 | -0.06352964 | -0.05075305 | 0.1086552 | 1.25174 |  |  |  | 18.22838 | 0.120714 | 3.62138 | 33.6211 | 29.9997 | -0.062148 | -0.559281 | 8.43991 | 8.99919 | 1231.647 | 12.0714 | 1380.325 | 0.113966 | -0.06416312 | -0.04980286 | 0.1083912 | 1.288342 |  |  |  | 18.19834 | 0.121441 | 3.64322 | 33.6431 | 29.9999 | -0.06251 | -0.562592 | 8.43744 | 9.00003 | 1229.618 | 12.1441 | 1378.944 | 0.1146145 | -0.06454919 | -0.05006528 | 0.1091196 | 1.289301 |  |  |  | 18.43396 | 0.122461 | 3.67379 | 33.6735 | 29.9998 | -0.0622488 | -0.560243 | 8.43981 | 9.00005 | 1245.538 | 12.2461 | 1398.067 | 0.1155236 | -0.06427061 | -0.05125299 | 0.1099219 | 1.253988 |  |  |  | 18.41465 | 0.119001 | 3.57013 | 33.5709 | 30.0008 | -0.0566848 | -0.510163 | 8.48983 | 8.99999 | 1244.233 | 11.9001 | 1392.298 | 0.1124363 | -0.0583548 | -0.05408152 | 0.1067147 | 1.079015 |  |  |  | 18.38979 | 0.117639 | 3.52918 | 33.5292 | 30 | -0.0578764 | -0.520888 | 8.47913 | 9.00002 | 1242.554 | 11.7639 | 1388.726 | 0.1112184 | -0.0596188 | -0.05159962 | 0.105149 | 1.155412
690 |  | 17.98956 | 0.123785 | 3.71355 | 33.7135 | 30 | -0.0541885 | -0.487693 | 8.51225 | 8.99994 | 1215.511 | 12.3785 | 1365.973 | 0.1167025 | -0.05571199 | -0.06099046 | 0.1093578 | 0.9134541 |  |  |  | 17.97759 | 0.124377 | 3.73131 | 33.7313 | 30 | -0.0547627 | -0.492868 | 8.50719 | 9.00006 | 1214.702 | 12.4377 | 1365.783 | 0.1172291 | -0.05631927 | -0.06090983 | 0.1114179 | 0.9246335 |  |  |  | 17.98981 | 0.122371 | 3.67113 | 33.6711 | 30 | -0.0536471 | -0.482801 | 8.51676 | 8.99957 | 1215.528 | 12.2371 | 1364.273 | 0.1154434 | -0.05513974 | -0.06030368 | 0.109557 | 0.9143677 |  |  |  | 18.00197 | 0.121752 | 3.65264 | 33.6532 | 30.0006 | -0.0592111 | -0.532896 | 8.46705 | 8.99994 | 1216.35 | 12.1752 | 1364.443 | 0.1148917 | -0.0610365 | -0.05385525 | 0.1087953 | 1.133344 |  |  |  | 18.02147 | 0.122429 | 3.67287 | 33.6728 | 30 | -0.0592502 | -0.533219 | 8.46623 | 8.99945 | 1217.667 | 12.2429 | 1366.745 | 0.1154951 | -0.06107806 | -0.05441702 | 0.1095745 | 1.122407 |  |  |  | 17.93221 | 0.118342 | 3.55025 | 33.5502 | 30 | -0.0587341 | -0.528606 | 8.47137 | 8.99998 | 1211.635 | 11.8342 | 1355.023 | 0.1118472 | -0.06052961 | -0.05131762 | 0.1054706 | 1.179509 |  |  |  | 18.47689 | 0.130613 | 3.91837 | 33.9183 | 29.9999 | -0.0683826 | -0.615502 | 8.38536 | 9.00086 | 1248.439 | 13.0613 | 1411.501 | 0.12276 | -0.07083306 | -0.0519269 | 0.1141317 | 1.364092 |  |  |  | 18.45731 | 0.117536 | 3.526 | 33.5255 | 29.9995 | -0.0603919 | -0.531707 | 8.27258 | 8.80429 | 1247.116 | 11.7536 | 1393.697 | 0.1111263 | -0.06229241 | -0.04883386 | 0.1035117 | 1.275599 |  |  |  | 18.45465 | 0.120713 | 3.62143 | 33.6217 | 30.0003 | -0.0595474 | -0.535927 | 8.46408 | 9.00001 | 1246.936 | 12.0713 | 1397.457 | 0.1139651 | -0.06139403 | -0.05257106 | 0.1071024 | 1.167829 |  |  |  | 18.07421875 | 0.121157 | 3.63473 | 33.6348 | 30.0001 | -0.0533182 | -0.479859 | 8.52005 | 8.99991 | 1221.231 | 12.1157 | 1369.192 | 0.1143612 | -0.05479225 | -0.05956894 | 0.107852 | 0.9198125 |  |  |  | 18.15275 | 0.121583 | 3.6475 | 33.6475 | 30 | -0.0522771 | -0.470489 | 8.52941 | 8.9999 | 1226.537 | 12.1583 | 1375.663 | 0.1147411 | -0.05369312 | -0.06104796 | 0.1080712 | 0.8795235 |  |  |  | 18.25792 | 0.120942 | 3.62828 | 33.6283 | 30 | -0.0529714 | -0.47678 | 8.52392 | 9.0007 | 1233.643 | 12.0942 | 1382.842 | 0.1141694 | -0.05442599 | -0.05974342 | 0.1069444 | 0.9109955 |  |  |  | 18.0567 | 0.119448 | 3.5834 | 33.583 | 29.9996 | -0.0536767 | -0.483115 | 8.51733 | 9.00045 | 1220.047 | 11.9448 | 1365.779 | 0.1128357 | -0.05517101 | -0.05766469 | 0.1067807 | 0.9567555 |  |  |  | 17.9806 | 0.121725 | 3.65169 | 33.6511 | 29.9994 | -0.0561399 | -0.505259 | 8.49474 | 9 | 1214.905 | 12.1725 | 1362.789 | 0.1148677 | -0.05777732 | -0.05709036 | 0.10856 | 1.012033 |  |  |  | 18.11277 | 0.121625 | 3.64881 | 33.6493 | 30.0005 | -0.0572724 | -0.515422 | 8.48406 | 8.99949 | 1223.836 | 12.1625 | 1372.685 | 0.1147785 | -0.0589779 | -0.05580062 | 0.1083152 | 1.05694 |  |  |  | 18.22001 | 0.121455 | 3.64355 | 33.6426 | 29.9991 | -0.0617358 | -0.555638 | 8.44462 | 9.00026 | 1231.082 | 12.1455 | 1380.603 | 0.1146269 | -0.06372371 | -0.05090324 | 0.108997 | 1.251859 |  |  |  | 18.22908 | 0.121095 | 3.63283 | 33.6325 | 29.9997 | -0.0623717 | -0.561294 | 8.43789 | 8.99919 | 1231.694 | 12.1095 | 1380.847 | 0.1143059 | -0.06440168 | -0.04990421 | 0.108729 | 1.290506 |  |  |  | 18.19979 | 0.121823 | 3.65468 | 33.6546 | 29.9999 | -0.0627069 | -0.564364 | 8.43567 | 9.00003 | 1229.715 | 12.1823 | 1379.523 | 0.114955 | -0.06475924 | -0.0501958 | 0.1094579 | 1.290133 |  |  |  | 18.4345 | 0.12284 | 3.68518 | 33.6849 | 29.9998 | -0.0624657 | -0.562194 | 8.43786 | 9.00005 | 1245.574 | 12.284 | 1398.581 | 0.1158612 | -0.06450194 | -0.05135925 | 0.1102574 | 1.255897 |  |  |  | 18.41626 | 0.119381 | 3.58153 | 33.5823 | 30.0008 | -0.0568643 | -0.511778 | 8.48821 | 8.99999 | 1244.342 | 11.9381 | 1392.893 | 0.1127759 | -0.0585451 | -0.05423075 | 0.1070518 | 1.079556 |  |  |  | 18.39051 | 0.118026 | 3.54078 | 33.5408 | 30 | -0.0580794 | -0.522716 | 8.4773 | 9.00002 | 1242.602 | 11.8026 | 1389.262 | 0.1115646 | -0.0598343 | -0.05173033 | 0.1054929 | 1.156658
691 |  | 17.99072 | 0.124164 | 3.72493 | 33.7249 | 30 | -0.0543792 | -0.48941 | 8.51053 | 8.99994 | 1215.589 | 12.4164 | 1366.522 | 0.1170396 | -0.05591364 | -0.06112601 | 0.109692 | 0.9147274 |  |  |  | 17.97974 | 0.124765 | 3.74294 | 33.743 | 30 | -0.0549538 | -0.494587 | 8.50547 | 9.00006 | 1214.848 | 12.4765 | 1366.418 | 0.1175741 | -0.05652146 | -0.06105266 | 0.1117602 | 0.9257821 |  |  |  | 17.99141 | 0.122739 | 3.68217 | 33.6822 | 30 | -0.0538428 | -0.484562 | 8.515 | 8.99957 | 1215.636 | 12.2739 | 1364.842 | 0.1157712 | -0.05534655 | -0.06042469 | 0.1098824 | 0.9159593 |  |  |  | 18.00328 | 0.122098 | 3.66301 | 33.6636 | 30.0006 | -0.0593571 | -0.534211 | 8.46573 | 8.99994 | 1216.438 | 12.2098 | 1364.962 | 0.1152001 | -0.0611917 | -0.05400845 | 0.1091013 | 1.133002 |  |  |  | 18.02372 | 0.122815 | 3.68444 | 33.6844 | 30 | -0.0593704 | -0.534301 | 8.46515 | 8.99945 | 1217.819 | 12.2815 | 1367.385 | 0.1158389 | -0.06120584 | -0.05463308 | 0.1099156 | 1.120307 |  |  |  | 17.93368 | 0.118724 | 3.56173 | 33.5617 | 30 | -0.0589581 | -0.530622 | 8.46936 | 8.99998 | 1211.735 | 11.8724 | 1355.597 | 0.1121888 | -0.06076761 | -0.05142114 | 0.1058094 | 1.181763 |  |  |  | 18.47689 | 0.131016 | 3.93048 | 33.9304 | 29.9999 | -0.0686428 | -0.617844 | 8.38302 | 9.00086 | 1248.438 | 13.1016 | 1412.004 | 0.1231163 | -0.0711124 | -0.05200394 | 0.114485 | 1.367443 |  |  |  | 18.45919 | 0.117923 | 3.53762 | 33.5371 | 29.9995 | -0.0606761 | -0.53421 | 8.27008 | 8.80429 | 1247.243 | 11.7923 | 1394.321 | 0.1114725 | -0.06259492 | -0.04887758 | 0.1038546 | 1.280647 |  |  |  | 18.45653125 | 0.121105 | 3.63319 | 33.6335 | 30.0003 | -0.0597853 | -0.538069 | 8.46194 | 9.00001 | 1247.063 | 12.1105 | 1398.088 | 0.1143148 | -0.06164703 | -0.05266778 | 0.107449 | 1.170488 |  |  |  | 18.07554 | 0.121544 | 3.64634 | 33.6464 | 30.0001 | -0.0534604 | -0.481138 | 8.51877 | 8.99991 | 1221.32 | 12.1544 | 1369.765 | 0.1147063 | -0.05494247 | -0.05976384 | 0.1081944 | 0.9193264 |  |  |  | 18.15468 | 0.122012 | 3.66036 | 33.6603 | 30 | -0.0524082 | -0.471669 | 8.52823 | 8.9999 | 1226.667 | 12.2012 | 1376.335 | 0.1151235 | -0.05383146 | -0.06129204 | 0.1084504 | 0.8782781 |  |  |  | 18.25975 | 0.121336 | 3.64009 | 33.6401 | 30 | -0.0530707 | -0.477673 | 8.52303 | 9.0007 | 1233.767 | 12.1336 | 1383.467 | 0.1145208 | -0.05453085 | -0.05998999 | 0.1072926 | 0.9089991 |  |  |  | 18.05756 | 0.119824 | 3.59466 | 33.5943 | 29.9996 | -0.0538476 | -0.484653 | 8.5158 | 9.00045 | 1220.105 | 11.9824 | 1366.303 | 0.1131715 | -0.05535162 | -0.05781991 | 0.1071142 | 0.9573108 |  |  |  | 17.98265 | 0.12211 | 3.66324 | 33.6626 | 29.9994 | -0.0562235 | -0.506011 | 8.49399 | 9 | 1215.044 | 12.211 | 1363.413 | 0.1152108 | -0.0578659 | -0.05734494 | 0.1089003 | 1.009085 |  |  |  | 18.1153 | 0.122005 | 3.6602 | 33.6607 | 30.0005 | -0.0574394 | -0.516925 | 8.48256 | 8.99949 | 1224.007 | 12.2005 | 1373.341 | 0.1151173 | -0.05915506 | -0.0559622 | 0.1086508 | 1.057054 |  |  |  | 18.22184375 | 0.12183 | 3.65478 | 33.6539 | 29.9991 | -0.0619263 | -0.557353 | 8.44291 | 9.00026 | 1231.206 | 12.183 | 1381.203 | 0.1149613 | -0.06392676 | -0.05103452 | 0.1093289 | 1.252618 |  |  |  | 18.23072 | 0.121477 | 3.64427 | 33.644 | 29.9997 | -0.0626067 | -0.563409 | 8.43578 | 8.99919 | 1231.805 | 12.1477 | 1381.441 | 0.1146466 | -0.06465234 | -0.04999423 | 0.1090673 | 1.293196 |  |  |  | 18.20177 | 0.122214 | 3.66642 | 33.6663 | 29.9999 | -0.0629026 | -0.566125 | 8.43391 | 9.00003 | 1229.849 | 12.2214 | 1380.154 | 0.1153035 | -0.06496805 | -0.05033547 | 0.1098039 | 1.290701 |  |  |  | 18.43479 | 0.123233 | 3.69697 | 33.6967 | 29.9998 | -0.0626683 | -0.564018 | 8.43604 | 9.00005 | 1245.594 | 12.3233 | 1399.092 | 0.1162111 | -0.06471806 | -0.05149308 | 0.1106053 | 1.25683 |  |  |  | 18.41773 | 0.119762 | 3.59295 | 33.5938 | 30.0008 | -0.0570481 | -0.513432 | 8.48656 | 8.99999 | 1244.441 | 11.9762 | 1393.478 | 0.1131162 | -0.05874001 | -0.05437616 | 0.1073897 | 1.080253 |  |  |  | 18.39029 | 0.118407 | 3.55221 | 33.5522 | 30 | -0.0582823 | -0.524541 | 8.47548 | 9.00002 | 1242.587 | 11.8407 | 1389.719 | 0.1119054 | -0.06004973 | -0.05185562 | 0.1058316 | 1.158018
692 |  | 17.99183 | 0.124557 | 3.73671 | 33.7367 | 30 | -0.0545863 | -0.491274 | 8.50867 | 8.99994 | 1215.664 | 12.4557 | 1367.084 | 0.1173892 | -0.05613267 | -0.06125651 | 0.1100386 | 0.9163543 |  |  |  | 17.98038 | 0.125147 | 3.75441 | 33.7544 | 30 | -0.0551337 | -0.496206 | 8.50385 | 9.00006 | 1214.891 | 12.5147 | 1366.931 | 0.1179137 | -0.05671184 | -0.06120185 | 0.1120976 | 0.9266361 |  |  |  | 17.99308 | 0.123139 | 3.69416 | 33.6942 | 30 | -0.0540386 | -0.486324 | 8.51324 | 8.99957 | 1215.749 | 12.3139 | 1365.455 | 0.1161274 | -0.05555351 | -0.06057393 | 0.110236 | 0.9171192 |  |  |  | 18.00576 | 0.122518 | 3.67562 | 33.6762 | 30.0006 | -0.059454 | -0.535083 | 8.46486 | 8.99994 | 1216.606 | 12.2518 | 1365.662 | 0.1155744 | -0.06129472 | -0.05427965 | 0.1094724 | 1.129239 |  |  |  | 18.02547 | 0.123195 | 3.69584 | 33.6958 | 30 | -0.0595006 | -0.535473 | 8.46397 | 8.99945 | 1217.937 | 12.3195 | 1367.981 | 0.1161773 | -0.06134427 | -0.05483303 | 0.1102514 | 1.118747 |  |  |  | 17.93604 | 0.119098 | 3.57294 | 33.5729 | 30 | -0.059159 | -0.53243 | 8.46755 | 8.99998 | 1211.895 | 11.9098 | 1356.229 | 0.112523 | -0.06098112 | -0.05154188 | 0.1061407 | 1.183137 |  |  |  | 18.4769 | 0.131387 | 3.94159 | 33.9415 | 29.9999 | -0.0689669 | -0.620762 | 8.3801 | 9.00086 | 1248.439 | 13.1387 | 1412.468 | 0.1234443 | -0.07146045 | -0.05198386 | 0.1148102 | 1.374666 |  |  |  | 18.46076 | 0.118304 | 3.54907 | 33.5485 | 29.9995 | -0.0609385 | -0.53652 | 8.26777 | 8.80429 | 1247.349 | 11.8304 | 1394.915 | 0.1118133 | -0.06287431 | -0.04893895 | 0.1041921 | 1.28475 |  |  |  | 18.45757 | 0.12148 | 3.64444 | 33.6448 | 30.0003 | -0.0600391 | -0.540352 | 8.45966 | 9.00001 | 1247.133 | 12.148 | 1398.635 | 0.1146492 | -0.061917 | -0.05273224 | 0.1077808 | 1.174177 |  |  |  | 18.0775 | 0.12192 | 3.65763 | 33.6577 | 30.0001 | -0.0536261 | -0.48263 | 8.51728 | 8.99991 | 1221.453 | 12.192 | 1370.372 | 0.1150415 | -0.05511754 | -0.05992396 | 0.1085267 | 0.9197915 |  |  |  | 18.15709375 | 0.122343 | 3.6703 | 33.6703 | 30 | -0.0525972 | -0.473369 | 8.52653 | 8.9999 | 1226.831 | 12.2343 | 1376.925 | 0.1154185 | -0.05403093 | -0.06138753 | 0.1087425 | 0.8801614 |  |  |  | 18.26121 | 0.121718 | 3.65154 | 33.6516 | 30 | -0.0531673 | -0.478543 | 8.52215 | 9.0007 | 1233.866 | 12.1718 | 1384.049 | 0.1148614 | -0.05463286 | -0.06022857 | 0.1076302 | 0.9070921 |  |  |  | 18.05952 | 0.120198 | 3.60588 | 33.6055 | 29.9996 | -0.0539644 | -0.485704 | 8.51475 | 9.00045 | 1220.238 | 12.0198 | 1366.908 | 0.1135055 | -0.05547508 | -0.05803038 | 0.1074454 | 0.9559662 |  |  |  | 17.985 | 0.122488 | 3.67456 | 33.674 | 29.9994 | -0.0563418 | -0.507077 | 8.49292 | 9 | 1215.203 | 12.2488 | 1364.051 | 0.1155477 | -0.05799125 | -0.0575564 | 0.1092341 | 1.007555 |  |  |  | 18.11742 | 0.122398 | 3.67202 | 33.6725 | 30.0005 | -0.057624 | -0.518586 | 8.4809 | 8.99949 | 1224.15 | 12.2398 | 1373.984 | 0.1154675 | -0.05935093 | -0.05611653 | 0.108998 | 1.057637 |  |  |  | 18.22373 | 0.122218 | 3.66643 | 33.6655 | 29.9991 | -0.0621115 | -0.55902 | 8.44124 | 9.00026 | 1231.333 | 12.2218 | 1381.824 | 0.1153071 | -0.06412421 | -0.05118288 | 0.1096722 | 1.252845 |  |  |  | 18.23277 | 0.121852 | 3.65554 | 33.6552 | 29.9997 | -0.0628317 | -0.565434 | 8.43375 | 8.99919 | 1231.944 | 12.1852 | 1382.059 | 0.1149809 | -0.0648924 | -0.05008849 | 0.1093991 | 1.295555 |  |  |  | 18.20357 | 0.122589 | 3.67767 | 33.6776 | 29.9999 | -0.0631116 | -0.568007 | 8.43202 | 9.00003 | 1229.971 | 12.2589 | 1380.752 | 0.1156376 | -0.06519111 | -0.05044652 | 0.1101356 | 1.292282 |  |  |  | 18.43649 | 0.123621 | 3.70861 | 33.7084 | 29.9998 | -0.0628887 | -0.566002 | 8.43405 | 9.00005 | 1245.709 | 12.3621 | 1399.705 | 0.1165565 | -0.06495322 | -0.05160329 | 0.1109482 | 1.258703 |  |  |  | 18.4197 | 0.12015 | 3.60461 | 33.6054 | 30.0008 | -0.0572193 | -0.514973 | 8.48502 | 8.99999 | 1244.574 | 12.015 | 1394.11 | 0.1134626 | -0.05892158 | -0.05454103 | 0.1077335 | 1.080317 |  |  |  | 18.39217 | 0.118786 | 3.56358 | 33.5636 | 30 | -0.0584898 | -0.526409 | 8.47361 | 9.00002 | 1242.714 | 11.8786 | 1390.331 | 0.1122442 | -0.0602701 | -0.05197407 | 0.1061677 | 1.159619
693 |  | 17.99212 | 0.124941 | 3.74823 | 33.7482 | 30 | -0.0547788 | -0.493006 | 8.50693 | 8.99994 | 1215.684 | 12.4941 | 1367.572 | 0.1177306 | -0.0563363 | -0.06139429 | 0.1103773 | 0.9176148 |  |  |  | 17.982 | 0.125529 | 3.76587 | 33.7659 | 30 | -0.0553405 | -0.498068 | 8.50199 | 9.00006 | 1215 | 12.5529 | 1367.518 | 0.1182531 | -0.05693073 | -0.06132241 | 0.1124345 | 0.9283838 |  |  |  | 17.99447 | 0.123524 | 3.70573 | 33.7057 | 30 | -0.0542398 | -0.488135 | 8.51143 | 8.99957 | 1215.843 | 12.3524 | 1366.029 | 0.1164702 | -0.05576623 | -0.06070394 | 0.1105762 | 0.9186591 |  |  |  | 18.0081 | 0.12287 | 3.68617 | 33.6868 | 30.0006 | -0.059595 | -0.536352 | 8.46359 | 8.99994 | 1216.764 | 12.287 | 1366.268 | 0.1158879 | -0.06144465 | -0.05444326 | 0.1097833 | 1.1286 |  |  |  | 18.02736 | 0.12359 | 3.70769 | 33.7077 | 30 | -0.0596314 | -0.536649 | 8.4628 | 8.99945 | 1218.065 | 12.359 | 1368.605 | 0.1165289 | -0.06148335 | -0.05504556 | 0.1106003 | 1.116954 |  |  |  | 17.9393 | 0.119481 | 3.58444 | 33.5844 | 30 | -0.0593688 | -0.534318 | 8.46566 | 8.99998 | 1212.115 | 11.9481 | 1356.939 | 0.1128652 | -0.06120414 | -0.05166105 | 0.1064796 | 1.184725 |  |  |  | 18.47819 | 0.131796 | 3.95388 | 33.9538 | 29.9999 | -0.0692658 | -0.623452 | 8.37741 | 9.00086 | 1248.526 | 13.1796 | 1413.077 | 0.1238058 | -0.07178154 | -0.05202421 | 0.1151679 | 1.379772 |  |  |  | 18.46138 | 0.118687 | 3.56056 | 33.56 | 29.9995 | -0.0612196 | -0.538995 | 8.26529 | 8.80429 | 1247.391 | 11.8687 | 1395.44 | 0.1121557 | -0.06317369 | -0.04898198 | 0.1045316 | 1.289733 |  |  |  | 18.45882 | 0.12187 | 3.65614 | 33.6565 | 30.0003 | -0.0602791 | -0.542513 | 8.4575 | 9.00001 | 1247.217 | 12.187 | 1399.216 | 0.1149969 | -0.06217236 | -0.05282457 | 0.1081256 | 1.176959 |  |  |  | 18.08014 | 0.122304 | 3.66914 | 33.6692 | 30.0001 | -0.0537727 | -0.483949 | 8.51596 | 8.99991 | 1221.631 | 12.2304 | 1371.042 | 0.1153837 | -0.05527246 | -0.06011125 | 0.1088658 | 0.9195028 |  |  |  | 18.15937 | 0.122712 | 3.68136 | 33.6813 | 30 | -0.0527638 | -0.474869 | 8.52503 | 8.9999 | 1226.984 | 12.2712 | 1377.55 | 0.1157472 | -0.0542068 | -0.06154039 | 0.1090682 | 0.8808329 |  |  |  | 18.26338 | 0.122104 | 3.66314 | 33.6632 | 30 | -0.0532652 | -0.479424 | 8.52127 | 9.0007 | 1234.012 | 12.2104 | 1384.69 | 0.1152055 | -0.05473627 | -0.06046923 | 0.1079709 | 0.9051921 |  |  |  | 18.0620625 | 0.120585 | 3.61749 | 33.6171 | 29.9996 | -0.0540938 | -0.486868 | 8.51358 | 9.00045 | 1220.41 | 12.0585 | 1367.573 | 0.1138509 | -0.05561187 | -0.058239 | 0.1077879 | 0.9548905 |  |  |  | 17.9876 | 0.122862 | 3.68578 | 33.6852 | 29.9994 | -0.056432 | -0.507887 | 8.49211 | 9 | 1215.379 | 12.2862 | 1364.702 | 0.1158808 | -0.05808684 | -0.05779394 | 0.1095642 | 1.005068 |  |  |  | 18.11814 | 0.122778 | 3.68341 | 33.6839 | 30.0005 | -0.0578411 | -0.52054 | 8.47894 | 8.99949 | 1224.198 | 12.2778 | 1374.503 | 0.115806 | -0.05958133 | -0.05622464 | 0.1093341 | 1.059702 |  |  |  | 18.22525 | 0.122603 | 3.67797 | 33.677 | 29.9991 | -0.0622876 | -0.560605 | 8.43966 | 9.00026 | 1231.436 | 12.2603 | 1382.413 | 0.1156501 | -0.06431199 | -0.05133811 | 0.1100128 | 1.252714 |  |  |  | 18.23539 | 0.122243 | 3.66724 | 33.6669 | 29.9997 | -0.0630626 | -0.567512 | 8.43167 | 8.99919 | 1232.121 | 12.2243 | 1382.739 | 0.1153294 | -0.06513881 | -0.05019055 | 0.1097448 | 1.29783 |  |  |  | 18.20515 | 0.122984 | 3.68952 | 33.6894 | 29.9999 | -0.0633129 | -0.569818 | 8.43021 | 9.00003 | 1230.078 | 12.2984 | 1381.358 | 0.1159894 | -0.06540599 | -0.05058344 | 0.110485 | 1.293032 |  |  |  | 18.43896 | 0.124005 | 3.72012 | 33.7199 | 29.9998 | -0.0631007 | -0.56791 | 8.43214 | 9.00005 | 1245.876 | 12.4005 | 1400.37 | 0.1168982 | -0.06517947 | -0.05171873 | 0.1112872 | 1.260268 |  |  |  | 18.42192 | 0.120536 | 3.61617 | 33.617 | 30.0008 | -0.0573999 | -0.516599 | 8.48339 | 8.99999 | 1244.724 | 12.0536 | 1394.758 | 0.1138071 | -0.05911316 | -0.05469398 | 0.1080754 | 1.080798 |  |  |  | 18.39408 | 0.119157 | 3.5747 | 33.5747 | 30 | -0.0587013 | -0.528312 | 8.4717 | 9.00002 | 1242.843 | 11.9157 | 1390.937 | 0.1125757 | -0.06049476 | -0.05208096 | 0.1064966 | 1.161552
694 |  | 17.9938 | 0.125335 | 3.76006 | 33.7601 | 30 | -0.0549708 | -0.494734 | 8.50521 | 8.99994 | 1215.797 | 12.5335 | 1368.179 | 0.1180808 | -0.05653945 | -0.06154132 | 0.1107243 | 0.9187235 |  |  |  | 17.98423 | 0.125922 | 3.77767 | 33.7777 | 30 | -0.0555249 | -0.499728 | 8.50033 | 9.00006 | 1215.151 | 12.5922 | 1368.165 | 0.1186023 | -0.05712596 | -0.0614763 | 0.1127809 | 0.9292354 |  |  |  | 17.9964375 | 0.123904 | 3.71711 | 33.7171 | 30 | -0.0544345 | -0.489887 | 8.50968 | 8.99957 | 1215.976 | 12.3904 | 1366.64 | 0.1168083 | -0.05597212 | -0.06083622 | 0.1109118 | 0.9200459 |  |  |  | 18.00983 | 0.12326 | 3.69787 | 33.6984 | 30.0006 | -0.0597053 | -0.537344 | 8.4626 | 8.99994 | 1216.88 | 12.326 | 1366.873 | 0.1162352 | -0.06156194 | -0.05467323 | 0.1101278 | 1.125998 |  |  |  | 18.02844 | 0.123972 | 3.71916 | 33.7191 | 30 | -0.059765 | -0.537852 | 8.46159 | 8.99945 | 1218.138 | 12.3972 | 1369.153 | 0.1168688 | -0.06162543 | -0.05524341 | 0.1109378 | 1.115526 |  |  |  | 17.94135 | 0.119866 | 3.59598 | 33.596 | 30 | -0.0595742 | -0.536167 | 8.46381 | 8.99998 | 1212.253 | 11.9866 | 1357.561 | 0.113209 | -0.06142253 | -0.05178651 | 0.1068205 | 1.186072 |  |  |  | 18.47959375 | 0.132179 | 3.96535 | 33.9653 | 29.9999 | -0.0695892 | -0.626363 | 8.3745 | 9.00086 | 1248.621 | 13.2179 | 1413.663 | 0.1241441 | -0.07212907 | -0.05201502 | 0.1155027 | 1.386697 |  |  |  | 18.46178 | 0.119069 | 3.57202 | 33.5715 | 29.9995 | -0.0614917 | -0.541391 | 8.2629 | 8.80429 | 1247.417 | 11.9069 | 1395.946 | 0.1124971 | -0.06346358 | -0.04903351 | 0.1048703 | 1.29429 |  |  |  | 18.45927 | 0.122246 | 3.66742 | 33.6677 | 30.0003 | -0.0605216 | -0.544695 | 8.45531 | 9.00001 | 1247.248 | 12.2246 | 1399.719 | 0.115332 | -0.06243045 | -0.05290158 | 0.1084583 | 1.180124 |  |  |  | 18.0826 | 0.122688 | 3.68066 | 33.6807 | 30.0001 | -0.053925 | -0.48532 | 8.51459 | 8.99991 | 1221.797 | 12.2688 | 1371.697 | 0.1157258 | -0.05543343 | -0.06029238 | 0.1092047 | 0.9194103 |  |  |  | 18.16069 | 0.123109 | 3.69327 | 33.6933 | 30 | -0.0529172 | -0.476249 | 8.52365 | 8.9999 | 1227.073 | 12.3109 | 1378.137 | 0.1161007 | -0.05436876 | -0.06173198 | 0.1094189 | 0.8807227 |  |  |  | 18.266 | 0.12247 | 3.67409 | 33.6741 | 30 | -0.0533734 | -0.480398 | 8.5203 | 9.0007 | 1234.189 | 12.247 | 1385.341 | 0.1155316 | -0.05485056 | -0.06068105 | 0.1082936 | 0.9039158 |  |  |  | 18.06413 | 0.120959 | 3.62872 | 33.6283 | 29.9996 | -0.0542347 | -0.488136 | 8.51231 | 9.00045 | 1220.549 | 12.0959 | 1368.186 | 0.1141846 | -0.05576084 | -0.05842373 | 0.1081189 | 0.954421 |  |  |  | 17.99027 | 0.12326 | 3.69772 | 33.6971 | 29.9994 | -0.0565347 | -0.508812 | 8.49119 | 9 | 1215.559 | 12.326 | 1365.389 | 0.1162352 | -0.05819569 | -0.05803948 | 0.1099155 | 1.002692 |  |  |  | 18.11912 | 0.123157 | 3.69478 | 33.6953 | 30.0005 | -0.058033 | -0.522267 | 8.47722 | 8.99949 | 1224.265 | 12.3157 | 1375.041 | 0.1161435 | -0.05978504 | -0.05635843 | 0.109669 | 1.0608 |  |  |  | 18.22638 | 0.122988 | 3.68954 | 33.6886 | 29.9991 | -0.0624697 | -0.562243 | 8.43802 | 9.00026 | 1231.512 | 12.2988 | 1382.974 | 0.115993 | -0.0645062 | -0.05148679 | 0.1103534 | 1.252869 |  |  |  | 18.23652 | 0.122621 | 3.6786 | 33.6783 | 29.9997 | -0.0632901 | -0.569559 | 8.42963 | 8.99919 | 1232.197 | 12.2621 | 1383.291 | 0.1156661 | -0.06538165 | -0.05028448 | 0.1100793 | 1.300235 |  |  |  | 18.20564 | 0.123375 | 3.70123 | 33.7011 | 29.9999 | -0.0635334 | -0.571803 | 8.42823 | 9.00003 | 1230.111 | 12.3375 | 1381.875 | 0.1163375 | -0.06564142 | -0.05069612 | 0.110831 | 1.294802 |  |  |  | 18.44016 | 0.12439 | 3.73168 | 33.7314 | 29.9998 | -0.063315 | -0.569839 | 8.43021 | 9.00005 | 1245.957 | 12.439 | 1400.941 | 0.1172407 | -0.06540823 | -0.05183243 | 0.1116274 | 1.261917 |  |  |  | 18.4233 | 0.120921 | 3.62774 | 33.6285 | 30.0008 | -0.0575906 | -0.518315 | 8.48168 | 8.99999 | 1244.817 | 12.0921 | 1395.342 | 0.1141507 | -0.05931549 | -0.05483518 | 0.1084165 | 1.081705 |  |  |  | 18.39664 | 0.119539 | 3.58617 | 33.5862 | 30 | -0.0589039 | -0.530136 | 8.46988 | 9.00002 | 1243.016 | 11.9539 | 1391.605 | 0.112917 | -0.06071002 | -0.05220697 | 0.106835 | 1.162872
695 |  | 17.99548 | 0.12571 | 3.7713 | 33.7713 | 30 | -0.0551668 | -0.496498 | 8.50344 | 8.99994 | 1215.911 | 12.571 | 1368.763 | 0.1184139 | -0.05674688 | -0.06166707 | 0.1110543 | 0.9202135 |  |  |  | 17.98638 | 0.126305 | 3.78914 | 33.7892 | 30 | -0.0557235 | -0.501515 | 8.49854 | 9.00006 | 1215.296 | 12.6305 | 1368.794 | 0.1189424 | -0.05733625 | -0.06160611 | 0.1131183 | 0.930691 |  |  |  | 17.99779 | 0.124286 | 3.72859 | 33.7286 | 30 | -0.0546173 | -0.491532 | 8.50803 | 8.99957 | 1216.067 | 12.4286 | 1367.207 | 0.1171482 | -0.05616546 | -0.06098271 | 0.1112491 | 0.9210063 |  |  |  | 18.01203 | 0.123645 | 3.70941 | 33.71 | 30.0006 | -0.0598245 | -0.538417 | 8.46153 | 8.99994 | 1217.029 | 12.3645 | 1367.509 | 0.1165779 | -0.06168872 | -0.05488915 | 0.1104677 | 1.123878 |  |  |  | 18.0294375 | 0.124354 | 3.73063 | 33.7306 | 30 | -0.0599073 | -0.539132 | 8.46031 | 8.99945 | 1218.205 | 12.4354 | 1369.694 | 0.1172086 | -0.06177679 | -0.05543186 | 0.1112753 | 1.114464 |  |  |  | 17.94285 | 0.12024 | 3.60719 | 33.6072 | 30 | -0.0597922 | -0.538128 | 8.46185 | 8.99998 | 1212.355 | 12.024 | 1358.128 | 0.1135429 | -0.06165436 | -0.05188858 | 0.1071517 | 1.188207 |  |  |  | 18.48104 | 0.132577 | 3.97729 | 33.9772 | 29.9999 | -0.0698842 | -0.629018 | 8.37185 | 9.00086 | 1248.719 | 13.2577 | 1414.27 | 0.1244956 | -0.07244618 | -0.05204938 | 0.1158504 | 1.391874 |  |  |  | 18.46315 | 0.119464 | 3.58385 | 33.5833 | 29.9995 | -0.0617753 | -0.543887 | 8.2604 | 8.80429 | 1247.51 | 11.9464 | 1396.543 | 0.11285 | -0.06376581 | -0.04908419 | 0.1052199 | 1.299111 |  |  |  | 18.45921 | 0.122646 | 3.67941 | 33.6797 | 30.0003 | -0.0607683 | -0.546915 | 8.45309 | 9.00001 | 1247.244 | 12.2646 | 1400.214 | 0.1156884 | -0.06269308 | -0.05299532 | 0.1088122 | 1.182993 |  |  |  | 18.08415 | 0.12307 | 3.69211 | 33.6922 | 30.0001 | -0.0540659 | -0.486588 | 8.51332 | 8.99991 | 1221.902 | 12.307 | 1372.282 | 0.116066 | -0.05558237 | -0.06048363 | 0.1095422 | 0.9189655 |  |  |  | 18.16159 | 0.123494 | 3.70483 | 33.7048 | 30 | -0.0530945 | -0.477845 | 8.52205 | 8.9999 | 1227.135 | 12.3494 | 1378.678 | 0.1164435 | -0.05455598 | -0.06188749 | 0.109759 | 0.8815348 |  |  |  | 18.2694 | 0.122853 | 3.68561 | 33.6856 | 30 | -0.0534755 | -0.481316 | 8.51938 | 9.0007 | 1234.419 | 12.2853 | 1386.071 | 0.1158728 | -0.05495842 | -0.06091434 | 0.1086309 | 0.9022247 |  |  |  | 18.06623 | 0.121335 | 3.64001 | 33.6396 | 29.9996 | -0.054366 | -0.489318 | 8.51113 | 9.00045 | 1220.691 | 12.1335 | 1368.804 | 0.1145199 | -0.05589968 | -0.05862026 | 0.1084515 | 0.9535897 |  |  |  | 17.99272 | 0.12363 | 3.70882 | 33.7082 | 29.9994 | -0.0566414 | -0.509772 | 8.49023 | 9 | 1215.725 | 12.363 | 1366.025 | 0.1165645 | -0.05830879 | -0.05825572 | 0.1102419 | 1.000911 |  |  |  | 18.12096875 | 0.123552 | 3.70662 | 33.7072 | 30.0005 | -0.0582246 | -0.523992 | 8.47549 | 8.99949 | 1224.39 | 12.3552 | 1375.666 | 0.1164951 | -0.05998846 | -0.05650663 | 0.1100177 | 1.061618 |  |  |  | 18.22776 | 0.123368 | 3.70094 | 33.7 | 29.9991 | -0.0626524 | -0.563888 | 8.43637 | 9.00026 | 1231.606 | 12.3368 | 1383.546 | 0.1163313 | -0.06470109 | -0.05163022 | 0.1106894 | 1.253163 |  |  |  | 18.23788 | 0.123004 | 3.69008 | 33.6898 | 29.9997 | -0.0635243 | -0.571667 | 8.42752 | 8.99919 | 1232.289 | 12.3004 | 1383.866 | 0.1160072 | -0.06563171 | -0.05037553 | 0.1104181 | 1.302849 |  |  |  | 18.20635 | 0.123766 | 3.71298 | 33.7129 | 29.9999 | -0.0637401 | -0.573663 | 8.42637 | 9.00003 | 1230.159 | 12.3766 | 1382.41 | 0.1166855 | -0.06586217 | -0.05082337 | 0.1111769 | 1.295903 |  |  |  | 18.44098 | 0.124771 | 3.74311 | 33.7429 | 29.9998 | -0.063505 | -0.571548 | 8.42851 | 9.00005 | 1246.012 | 12.4771 | 1401.479 | 0.1175795 | -0.0656111 | -0.05196836 | 0.1119641 | 1.26252 |  |  |  | 18.42412 | 0.121305 | 3.63925 | 33.6401 | 30.0008 | -0.0577772 | -0.519995 | 8.48 | 8.99999 | 1244.873 | 12.1305 | 1395.882 | 0.1144932 | -0.05951351 | -0.05497967 | 0.1087568 | 1.082464 |  |  |  | 18.39936 | 0.119921 | 3.59762 | 33.5976 | 30 | -0.0591042 | -0.531939 | 8.46808 | 9.00002 | 1243.2 | 11.9921 | 1392.286 | 0.1132581 | -0.06092288 | -0.05233527 | 0.1071732 | 1.164088
696 |  | 17.99623 | 0.126091 | 3.78273 | 33.7827 | 30 | -0.0553732 | -0.498356 | 8.50159 | 8.99994 | 1215.962 | 12.6091 | 1369.283 | 0.1187523 | -0.05696535 | -0.06178699 | 0.1113899 | 0.9219635 |  |  |  | 17.9892 | 0.126683 | 3.80048 | 33.8005 | 30 | -0.0558921 | -0.503032 | 8.49703 | 9.00006 | 1215.486 | 12.6683 | 1369.468 | 0.1192779 | -0.05751482 | -0.0617631 | 0.113451 | 0.9312165 |  |  |  | 17.9994 | 0.124673 | 3.74019 | 33.7402 | 30 | -0.0548211 | -0.493366 | 8.5062 | 8.99957 | 1216.176 | 12.4673 | 1367.8 | 0.1174923 | -0.05638106 | -0.06111127 | 0.1115907 | 0.9225967 |  |  |  | 18.01394 | 0.124041 | 3.72129 | 33.7219 | 30.0006 | -0.0599459 | -0.53951 | 8.46043 | 8.99994 | 1217.158 | 12.4041 | 1368.136 | 0.1169302 | -0.06181785 | -0.05511238 | 0.1108172 | 1.121669 |  |  |  | 18.03228 | 0.124739 | 3.74216 | 33.7421 | 30 | -0.0600353 | -0.540284 | 8.45916 | 8.99945 | 1218.397 | 12.4739 | 1370.379 | 0.117551 | -0.06191296 | -0.05563805 | 0.1116147 | 1.112781 |  |  |  | 17.9441 | 0.120624 | 3.61872 | 33.6187 | 30 | -0.0600083 | -0.540074 | 8.45991 | 8.99998 | 1212.439 | 12.0624 | 1358.689 | 0.1138857 | -0.06188423 | -0.05200144 | 0.1074918 | 1.190048 |  |  |  | 18.48107 | 0.132961 | 3.98883 | 33.9887 | 29.9999 | -0.0701912 | -0.631781 | 8.36908 | 9.00086 | 1248.721 | 13.2961 | 1414.752 | 0.1248346 | -0.07277631 | -0.05205825 | 0.1161865 | 1.397978 |  |  |  | 18.46496 | 0.11984 | 3.59515 | 33.5946 | 29.9995 | -0.0620556 | -0.546355 | 8.25793 | 8.80429 | 1247.632 | 11.984 | 1397.148 | 0.1131858 | -0.06406461 | -0.04912121 | 0.1055524 | 1.304215 |  |  |  | 18.46040625 | 0.123032 | 3.691 | 33.6913 | 30.0003 | -0.0610129 | -0.549116 | 8.45089 | 9.00001 | 1247.325 | 12.3032 | 1400.786 | 0.1160322 | -0.06295354 | -0.05307863 | 0.1091532 | 1.186043 |  |  |  | 18.08533 | 0.12345 | 3.70352 | 33.7036 | 30.0001 | -0.0542313 | -0.488076 | 8.51183 | 8.99991 | 1221.982 | 12.345 | 1372.836 | 0.1164043 | -0.05575724 | -0.06064706 | 0.1098778 | 0.9193725 |  |  |  | 18.16288 | 0.123876 | 3.71628 | 33.7163 | 30 | -0.0532681 | -0.479407 | 8.52049 | 8.9999 | 1227.222 | 12.3876 | 1379.245 | 0.1167834 | -0.05473933 | -0.06204409 | 0.1100962 | 0.882265 |  |  |  | 18.27164 | 0.123223 | 3.6967 | 33.6967 | 30 | -0.0535681 | -0.48215 | 8.51855 | 9.0007 | 1234.57 | 12.3223 | 1386.698 | 0.1162022 | -0.05505626 | -0.06114597 | 0.1089571 | 0.900407 |  |  |  | 18.06791 | 0.121719 | 3.65152 | 33.6511 | 29.9996 | -0.0545027 | -0.490549 | 8.5099 | 9.00045 | 1220.805 | 12.1719 | 1369.4 | 0.1148623 | -0.05604425 | -0.05881808 | 0.1087913 | 0.9528404 |  |  |  | 17.99285 | 0.124024 | 3.72064 | 33.72 | 29.9994 | -0.0567342 | -0.510607 | 8.48939 | 9 | 1215.733 | 12.4024 | 1366.513 | 0.1169151 | -0.05840717 | -0.05850793 | 0.1105902 | 0.9982778 |  |  |  | 18.12292 | 0.123949 | 3.71854 | 33.7191 | 30.0005 | -0.0584096 | -0.525656 | 8.47383 | 8.99949 | 1224.522 | 12.3949 | 1376.3 | 0.1168484 | -0.06018492 | -0.05666346 | 0.110368 | 1.062147 |  |  |  | 18.22948 | 0.123753 | 3.71249 | 33.7116 | 29.9991 | -0.0628387 | -0.565565 | 8.4347 | 9.00026 | 1231.722 | 12.3753 | 1384.151 | 0.116674 | -0.06489987 | -0.05177411 | 0.1110296 | 1.25352 |  |  |  | 18.23914 | 0.12339 | 3.70167 | 33.7014 | 29.9997 | -0.0637566 | -0.573758 | 8.42543 | 8.99919 | 1232.374 | 12.339 | 1384.437 | 0.1163509 | -0.06587979 | -0.05047111 | 0.1107595 | 1.305297 |  |  |  | 18.20592 | 0.124154 | 3.72462 | 33.7245 | 29.9999 | -0.0639405 | -0.575467 | 8.42457 | 9.00003 | 1230.13 | 12.4154 | 1382.855 | 0.1170308 | -0.06607624 | -0.05095452 | 0.1115203 | 1.296769 |  |  |  | 18.44152 | 0.125161 | 3.7548 | 33.7546 | 29.9998 | -0.0637591 | -0.573835 | 8.42622 | 9.00005 | 1246.048 | 12.5161 | 1402.005 | 0.1179261 | -0.06588246 | -0.05204367 | 0.1123086 | 1.265907 |  |  |  | 18.42595 | 0.121697 | 3.651 | 33.6518 | 30.0008 | -0.0579515 | -0.521563 | 8.47843 | 8.99999 | 1244.997 | 12.1697 | 1396.509 | 0.1148427 | -0.05969852 | -0.0551442 | 0.1091038 | 1.082589 |  |  |  | 18.39991 | 0.120298 | 3.60895 | 33.609 | 30 | -0.0593135 | -0.533823 | 8.46619 | 9.00002 | 1243.237 | 12.0298 | 1392.796 | 0.1135947 | -0.06114535 | -0.05244937 | 0.1075075 | 1.165798
697 |  | 17.99698 | 0.126474 | 3.79421 | 33.7942 | 30 | -0.0555638 | -0.500071 | 8.49987 | 8.99994 | 1216.012 | 12.6474 | 1369.806 | 0.1190924 | -0.05716714 | -0.06192526 | 0.1117271 | 0.9231636 |  |  |  | 17.99013 | 0.127062 | 3.81185 | 33.8119 | 30 | -0.0560846 | -0.504765 | 8.49529 | 9.00006 | 1215.55 | 12.7062 | 1370 | 0.1196142 | -0.05771874 | -0.06189551 | 0.1137851 | 0.9325189 |  |  |  | 18.00121 | 0.125053 | 3.7516 | 33.7516 | 30 | -0.0550061 | -0.495031 | 8.50453 | 8.99957 | 1216.298 | 12.5053 | 1368.399 | 0.1178301 | -0.05657681 | -0.06125334 | 0.111926 | 0.9236526 |  |  |  | 18.0158 | 0.124409 | 3.73234 | 33.7329 | 30.0006 | -0.0600831 | -0.540744 | 8.4592 | 8.99994 | 1217.284 | 12.4409 | 1368.725 | 0.1172576 | -0.06196381 | -0.05529375 | 0.111142 | 1.12063 |  |  |  | 18.03387 | 0.125124 | 3.7537 | 33.7537 | 30 | -0.0601569 | -0.541378 | 8.45807 | 8.99945 | 1218.504 | 12.5124 | 1370.969 | 0.1178933 | -0.06204233 | -0.05585092 | 0.1119544 | 1.110856 |  |  |  | 17.94488 | 0.121012 | 3.63034 | 33.6303 | 30 | -0.0602141 | -0.541926 | 8.45805 | 8.99998 | 1212.492 | 12.1012 | 1359.218 | 0.1142318 | -0.0621032 | -0.05212865 | 0.1078355 | 1.191345 |  |  |  | 18.48046 | 0.133357 | 4.00069 | 34.0006 | 29.9999 | -0.0704976 | -0.634539 | 8.36632 | 9.00086 | 1248.68 | 13.3357 | 1415.2 | 0.125184 | -0.07310589 | -0.05207814 | 0.1165332 | 1.403773 |  |  |  | 18.46656 | 0.120236 | 3.60701 | 33.6065 | 29.9995 | -0.0623159 | -0.548647 | 8.25564 | 8.80429 | 1247.741 | 12.0236 | 1397.764 | 0.1135394 | -0.06434217 | -0.04919721 | 0.1059026 | 1.307842 |  |  |  | 18.46248 | 0.123405 | 3.70218 | 33.7025 | 30.0003 | -0.0612612 | -0.551351 | 8.44866 | 9.00001 | 1247.465 | 12.3405 | 1401.409 | 0.1163643 | -0.06321801 | -0.05314625 | 0.1094822 | 1.18951 |  |  |  | 18.08696 | 0.123834 | 3.71504 | 33.7151 | 30.0001 | -0.0543846 | -0.489456 | 8.51045 | 8.99991 | 1222.092 | 12.3834 | 1373.428 | 0.1167461 | -0.05591935 | -0.06082671 | 0.1102168 | 0.9193223 |  |  |  | 18.16504 | 0.124266 | 3.72797 | 33.728 | 30 | -0.0534318 | -0.480881 | 8.51902 | 8.9999 | 1227.368 | 12.4266 | 1379.888 | 0.1171304 | -0.05491226 | -0.06221812 | 0.11044 | 0.8825766 |  |  |  | 18.27276 | 0.123614 | 3.70842 | 33.7084 | 30 | -0.0536669 | -0.48304 | 8.51766 | 9.0007 | 1234.646 | 12.3614 | 1387.265 | 0.1165503 | -0.05516066 | -0.06138962 | 0.1093022 | 0.898534 |  |  |  | 18.06957 | 0.1221 | 3.66296 | 33.6626 | 29.9996 | -0.0546482 | -0.491858 | 8.50859 | 9.00045 | 1220.917 | 12.21 | 1369.991 | 0.1152019 | -0.05619815 | -0.05900378 | 0.1091282 | 0.9524499 |  |  |  | 17.99354 | 0.124402 | 3.73197 | 33.7314 | 29.9994 | -0.0568352 | -0.511516 | 8.48848 | 9 | 1215.78 | 12.4402 | 1367.025 | 0.1172513 | -0.05851425 | -0.05873709 | 0.110924 | 0.9962062 |  |  |  | 18.125875 | 0.124314 | 3.72949 | 33.73 | 30.0005 | -0.0585907 | -0.527286 | 8.4722 | 8.99949 | 1224.721 | 12.4314 | 1376.971 | 0.1171731 | -0.06037727 | -0.0567958 | 0.1106895 | 1.063059 |  |  |  | 18.23077 | 0.12414 | 3.72407 | 33.7231 | 29.9991 | -0.0630188 | -0.567186 | 8.43307 | 9.00026 | 1231.809 | 12.414 | 1384.726 | 0.1170183 | -0.06509206 | -0.05192624 | 0.1113716 | 1.253549 |  |  |  | 18.24061 | 0.123774 | 3.71317 | 33.7129 | 29.9997 | -0.0639845 | -0.575808 | 8.42338 | 8.99919 | 1232.474 | 12.3774 | 1385.022 | 0.1166927 | -0.06612324 | -0.05056942 | 0.1110989 | 1.307574 |  |  |  | 18.20733 | 0.124525 | 3.73573 | 33.7356 | 29.9999 | -0.0641302 | -0.577174 | 8.42286 | 9.00003 | 1230.225 | 12.4525 | 1383.419 | 0.1173607 | -0.06627891 | -0.05108181 | 0.1118481 | 1.297505 |  |  |  | 18.44145 | 0.125555 | 3.76662 | 33.7664 | 29.9998 | -0.063942 | -0.575481 | 8.42457 | 9.00005 | 1246.044 | 12.5555 | 1402.491 | 0.1182762 | -0.06607784 | -0.05219841 | 0.1126568 | 1.265898 |  |  |  | 18.42779 | 0.122085 | 3.66263 | 33.6634 | 30.0008 | -0.0581369 | -0.523232 | 8.47676 | 8.99999 | 1245.121 | 12.2085 | 1397.131 | 0.1151886 | -0.05989534 | -0.05529322 | 0.1094471 | 1.083231 |  |  |  | 18.40129 | 0.12068 | 3.6204 | 33.6204 | 30 | -0.0595128 | -0.535616 | 8.4644 | 9.00002 | 1243.33 | 12.068 | 1393.375 | 0.1139356 | -0.06135724 | -0.0525784 | 0.1078459 | 1.166967
698 |  | 17.99916 | 0.126859 | 3.80577 | 33.8058 | 30 | -0.0557585 | -0.501823 | 8.49812 | 8.99994 | 1216.159 | 12.6859 | 1370.44 | 0.1194341 | -0.05737332 | -0.0620608 | 0.1120654 | 0.9244696 |  |  |  | 17.99008 | 0.127451 | 3.82354 | 33.8236 | 30 | -0.0562898 | -0.506611 | 8.49345 | 9.00006 | 1215.546 | 12.7451 | 1370.469 | 0.1199593 | -0.05793615 | -0.06202318 | 0.1141282 | 0.9341048 |  |  |  | 18.00237 | 0.125433 | 3.76299 | 33.763 | 30 | -0.0551928 | -0.496711 | 8.50285 | 8.99957 | 1216.377 | 12.5433 | 1368.95 | 0.1181679 | -0.05677439 | -0.06139346 | 0.1122613 | 0.9247629 |  |  |  | 18.01754 | 0.1248 | 3.74408 | 33.7447 | 30.0006 | -0.0602236 | -0.542009 | 8.45793 | 8.99994 | 1217.402 | 12.48 | 1369.333 | 0.1176052 | -0.0621133 | -0.05549194 | 0.1114869 | 1.119321 |  |  |  | 18.03526 | 0.125497 | 3.7649 | 33.7649 | 30 | -0.060315 | -0.542802 | 8.45664 | 8.99945 | 1218.599 | 12.5497 | 1371.529 | 0.1182247 | -0.06221057 | -0.05601415 | 0.1122834 | 1.110622 |  |  |  | 17.94609 | 0.121407 | 3.64219 | 33.6422 | 30 | -0.0604251 | -0.543825 | 8.45615 | 8.99998 | 1212.574 | 12.1407 | 1359.788 | 0.1145841 | -0.06232774 | -0.05225641 | 0.1081851 | 1.192729 |  |  |  | 18.48121 | 0.133756 | 4.01268 | 34.0126 | 29.9999 | -0.070831 | -0.63754 | 8.36332 | 9.00086 | 1248.73 | 13.3756 | 1415.755 | 0.125536 | -0.07346464 | -0.05207137 | 0.1168818 | 1.410845 |  |  |  | 18.46776 | 0.120588 | 3.61759 | 33.6171 | 29.9995 | -0.0626211 | -0.551334 | 8.25295 | 8.80429 | 1247.822 | 12.0588 | 1398.294 | 0.1138535 | -0.0646677 | -0.04918584 | 0.1062139 | 1.314762 |  |  |  | 18.46363 | 0.123798 | 3.71398 | 33.7143 | 30.0003 | -0.061501 | -0.553509 | 8.4465 | 9.00001 | 1247.543 | 12.3798 | 1401.986 | 0.116714 | -0.06347349 | -0.05324053 | 0.1098291 | 1.192202 |  |  |  | 18.08955 | 0.124207 | 3.72622 | 33.7263 | 30.0001 | -0.0545345 | -0.490806 | 8.5091 | 8.99991 | 1222.267 | 12.4207 | 1374.081 | 0.1170779 | -0.05607788 | -0.06100002 | 0.1105455 | 0.9193092 |  |  |  | 18.16843 | 0.12465 | 3.73949 | 33.7395 | 30 | -0.0536083 | -0.482469 | 8.51743 | 8.9999 | 1227.597 | 12.465 | 1380.617 | 0.1174719 | -0.05509874 | -0.06237314 | 0.110778 | 0.8833728 |  |  |  | 18.27444 | 0.124008 | 3.72024 | 33.7203 | 30 | -0.0537717 | -0.483983 | 8.51672 | 9.0007 | 1234.76 | 12.4008 | 1387.88 | 0.1169009 | -0.05527141 | -0.06162946 | 0.1096496 | 0.8968342 |  |  |  | 18.07161 | 0.12249 | 3.67466 | 33.6743 | 29.9996 | -0.0547787 | -0.493033 | 8.50742 | 9.00045 | 1221.054 | 12.249 | 1370.621 | 0.1155494 | -0.0563362 | -0.05921323 | 0.1094729 | 0.9514123 |  |  |  | 17.99455 | 0.12479 | 3.74362 | 33.743 | 29.9994 | -0.0569286 | -0.512357 | 8.48764 | 9 | 1215.848 | 12.479 | 1367.574 | 0.1175964 | -0.05861328 | -0.05898307 | 0.1112665 | 0.9937307 |  |  |  | 18.12865625 | 0.124687 | 3.74068 | 33.7412 | 30.0005 | -0.0587982 | -0.529154 | 8.47033 | 8.99949 | 1224.909 | 12.4687 | 1377.639 | 0.1175048 | -0.06059771 | -0.05690707 | 0.1110181 | 1.064854 |  |  |  | 18.23203125 | 0.124522 | 3.73555 | 33.7346 | 29.9991 | -0.0632163 | -0.568963 | 8.4313 | 9.00026 | 1231.894 | 12.4522 | 1385.292 | 0.1173581 | -0.06530287 | -0.05205519 | 0.111709 | 1.254493 |  |  |  | 18.24165 | 0.124156 | 3.72464 | 33.7243 | 29.9997 | -0.0642266 | -0.577987 | 8.4212 | 8.99919 | 1232.544 | 12.4156 | 1385.571 | 0.1170325 | -0.06638193 | -0.05065061 | 0.1114365 | 1.310585 |  |  |  | 18.21044 | 0.124924 | 3.74771 | 33.7476 | 29.9999 | -0.064329 | -0.578963 | 8.42107 | 9.00003 | 1230.435 | 12.4924 | 1384.146 | 0.1177155 | -0.06649136 | -0.05122412 | 0.1121999 | 1.298048 |  |  |  | 18.44231 | 0.125945 | 3.77832 | 33.7781 | 29.9998 | -0.0641721 | -0.577552 | 8.4225 | 9.00005 | 1246.102 | 12.5945 | 1403.043 | 0.1186227 | -0.06632369 | -0.052299 | 0.113001 | 1.268164 |  |  |  | 18.4288 | 0.122471 | 3.67424 | 33.675 | 30.0008 | -0.0583139 | -0.524825 | 8.47517 | 8.99999 | 1245.189 | 12.2471 | 1397.689 | 0.1155325 | -0.06008329 | -0.05544922 | 0.1097887 | 1.083573 |  |  |  | 18.40206 | 0.121071 | 3.63213 | 33.6321 | 30 | -0.0597124 | -0.537413 | 8.4626 | 9.00002 | 1243.383 | 12.1071 | 1393.92 | 0.1142845 | -0.06156949 | -0.05271499 | 0.1081923 | 1.167969
699 |  | 18.00078 | 0.12724 | 3.81721 | 33.8172 | 30 | -0.0559476 | -0.503525 | 8.49642 | 8.99994 | 1216.269 | 12.724 | 1371.027 | 0.1197722 | -0.05757361 | -0.06219856 | 0.1124003 | 0.9256421 |  |  |  | 17.99165 | 0.127848 | 3.83545 | 33.8355 | 30 | -0.0564539 | -0.508089 | 8.49197 | 9.00006 | 1215.652 | 12.7848 | 1371.07 | 0.1203114 | -0.05811005 | -0.06220134 | 0.1144777 | 0.9342252 |  |  |  | 18.00384 | 0.125823 | 3.77471 | 33.7747 | 30 | -0.0553944 | -0.498525 | 8.50104 | 8.99957 | 1216.476 | 12.5823 | 1369.536 | 0.1185143 | -0.05698779 | -0.06152653 | 0.1126052 | 0.9262312 |  |  |  | 18.01907 | 0.125183 | 3.75557 | 33.7561 | 30.0006 | -0.0603147 | -0.542828 | 8.45711 | 8.99994 | 1217.505 | 12.5183 | 1369.916 | 0.1179457 | -0.06221025 | -0.05573544 | 0.1118248 | 1.11617 |  |  |  | 18.03688 | 0.125897 | 3.77691 | 33.7769 | 30 | -0.0604173 | -0.543722 | 8.45572 | 8.99945 | 1218.708 | 12.5897 | 1372.14 | 0.1185801 | -0.06231944 | -0.05626061 | 0.1126361 | 1.107692 |  |  |  | 17.94762 | 0.121788 | 3.65365 | 33.6536 | 30 | -0.0606258 | -0.545631 | 8.45435 | 8.99998 | 1212.677 | 12.1788 | 1360.367 | 0.1149238 | -0.06254137 | -0.05238247 | 0.1085221 | 1.193937 |  |  |  | 18.48178 | 0.134153 | 4.02457 | 34.0245 | 29.9999 | -0.0711642 | -0.640539 | 8.36032 | 9.00086 | 1248.769 | 13.4153 | 1416.295 | 0.1258861 | -0.0738233 | -0.05206281 | 0.1172286 | 1.417966 |  |  |  | 18.46885 | 0.120978 | 3.62928 | 33.6288 | 29.9995 | -0.0628749 | -0.553569 | 8.25072 | 8.80429 | 1247.895 | 12.0978 | 1398.863 | 0.1142015 | -0.06493849 | -0.04926302 | 0.1065588 | 1.3182 |  |  |  | 18.46382 | 0.124188 | 3.72567 | 33.726 | 30.0003 | -0.0617517 | -0.555766 | 8.44424 | 9.00001 | 1247.556 | 12.4188 | 1402.487 | 0.117061 | -0.06374065 | -0.05332034 | 0.1101736 | 1.195428 |  |  |  | 18.09093 | 0.124594 | 3.73783 | 33.7379 | 30.0001 | -0.0546983 | -0.49228 | 8.50763 | 8.99991 | 1222.36 | 12.4594 | 1374.659 | 0.1174221 | -0.05625114 | -0.06117094 | 0.1108869 | 0.919573 |  |  |  | 18.16956 | 0.12503 | 3.75091 | 33.7509 | 30 | -0.0537948 | -0.484148 | 8.51575 | 8.9999 | 1227.673 | 12.503 | 1381.169 | 0.1178097 | -0.05529582 | -0.06251388 | 0.1111131 | 0.8845367 |  |  |  | 18.27546 | 0.124386 | 3.73159 | 33.7316 | 30 | -0.0538667 | -0.484838 | 8.51586 | 9.0007 | 1234.828 | 12.4386 | 1388.424 | 0.1172371 | -0.05537181 | -0.0618653 | 0.109983 | 0.8950383 |  |  |  | 18.07377 | 0.122864 | 3.68588 | 33.6855 | 29.9996 | -0.0549302 | -0.494396 | 8.50605 | 9.00045 | 1221.201 | 12.2864 | 1371.243 | 0.1158826 | -0.05649649 | -0.05938607 | 0.1098033 | 0.9513425 |  |  |  | 17.99648 | 0.125169 | 3.755 | 33.7544 | 29.9994 | -0.057031 | -0.513279 | 8.48672 | 9 | 1215.978 | 12.5169 | 1368.181 | 0.1179332 | -0.05872187 | -0.05921138 | 0.1116006 | 0.9917329 |  |  |  | 18.13001 | 0.125073 | 3.75224 | 33.7528 | 30.0005 | -0.0589958 | -0.530931 | 8.46855 | 8.99949 | 1225 | 12.5073 | 1378.215 | 0.1178479 | -0.06080768 | -0.05704025 | 0.1113585 | 1.066049 |  |  |  | 18.2334375 | 0.124909 | 3.74715 | 33.7462 | 29.9991 | -0.0633954 | -0.570575 | 8.42969 | 9.00026 | 1231.989 | 12.4909 | 1385.876 | 0.1177021 | -0.06549407 | -0.05220807 | 0.1120507 | 1.254482 |  |  |  | 18.24117 | 0.124539 | 3.73612 | 33.7358 | 29.9997 | -0.0644585 | -0.580074 | 8.41911 | 8.99919 | 1232.511 | 12.4539 | 1386.007 | 0.1173732 | -0.06662977 | -0.0507434 | 0.1117754 | 1.313073 |  |  |  | 18.21306 | 0.125294 | 3.75882 | 33.7587 | 29.9999 | -0.0645445 | -0.580902 | 8.41913 | 9.00003 | 1230.612 | 12.5294 | 1384.8 | 0.1180443 | -0.0667217 | -0.05132263 | 0.1125262 | 1.300044 |  |  |  | 18.44415 | 0.126335 | 3.79 | 33.7898 | 29.9998 | -0.0643961 | -0.579568 | 8.42049 | 9.00005 | 1246.226 | 12.6335 | 1403.668 | 0.118969 | -0.06656308 | -0.05240592 | 0.1133448 | 1.270144 |  |  |  | 18.43013 | 0.122859 | 3.68587 | 33.6867 | 30.0008 | -0.0584862 | -0.526376 | 8.47362 | 8.99999 | 1245.279 | 12.2859 | 1398.273 | 0.1158781 | -0.06026627 | -0.05561184 | 0.1101319 | 1.083695 |  |  |  | 18.40265 | 0.12145 | 3.6435 | 33.6435 | 30 | -0.0599096 | -0.539188 | 8.46083 | 9.00002 | 1243.422 | 12.145 | 1394.436 | 0.1146225 | -0.06177924 | -0.05284325 | 0.1085281 | 1.169104
700 |  | 18.00317 | 0.127621 | 3.82864 | 33.8286 | 30 | -0.0561246 | -0.505118 | 8.49482 | 8.99994 | 1216.431 | 12.7621 | 1371.673 | 0.1201101 | -0.05776111 | -0.06234899 | 0.1127348 | 0.9264162 |  |  |  | 17.99253 | 0.128234 | 3.84701 | 33.847 | 30 | -0.0566613 | -0.509955 | 8.4901 | 9.00006 | 1215.712 | 12.8234 | 1371.607 | 0.1206536 | -0.05832989 | -0.06232369 | 0.1148176 | 0.9359184 |  |  |  | 18.00474 | 0.126206 | 3.78617 | 33.7862 | 30 | -0.0555836 | -0.500228 | 8.49934 | 8.99957 | 1216.536 | 12.6206 | 1370.071 | 0.1188545 | -0.05718811 | -0.06166635 | 0.1129431 | 0.9273794 |  |  |  | 18.02047 | 0.125585 | 3.76763 | 33.7682 | 30.0006 | -0.0604206 | -0.543782 | 8.45616 | 8.99994 | 1217.599 | 12.5585 | 1370.511 | 0.1183029 | -0.06232295 | -0.05597995 | 0.1121793 | 1.113308 |  |  |  | 18.03871875 | 0.126278 | 3.78833 | 33.7883 | 30 | -0.0605608 | -0.545014 | 8.45443 | 8.99945 | 1218.832 | 12.6278 | 1372.744 | 0.1189184 | -0.06247218 | -0.05644621 | 0.1129718 | 1.106756 |  |  |  | 17.94926 | 0.122171 | 3.66512 | 33.6651 | 30 | -0.0608419 | -0.547576 | 8.4524 | 8.99998 | 1212.788 | 12.2171 | 1360.955 | 0.1152652 | -0.06277144 | -0.05249376 | 0.1088607 | 1.195789 |  |  |  | 18.48254 | 0.134553 | 4.03658 | 34.0365 | 29.9999 | -0.0714748 | -0.643335 | 8.35753 | 9.00086 | 1248.82 | 13.4553 | 1416.852 | 0.1262387 | -0.07415776 | -0.05208098 | 0.1175778 | 1.423893 |  |  |  | 18.46834 | 0.121393 | 3.64174 | 33.6412 | 29.9995 | -0.0631466 | -0.555961 | 8.24833 | 8.80429 | 1247.861 | 12.1393 | 1399.342 | 0.1145717 | -0.06522847 | -0.0493432 | 0.1069263 | 1.321934 |  |  |  | 18.46362 | 0.124574 | 3.73725 | 33.7376 | 30.0003 | -0.0619802 | -0.557822 | 8.44219 | 9.00001 | 1247.542 | 12.4574 | 1402.953 | 0.1174043 | -0.06398422 | -0.05342008 | 0.1105146 | 1.197756 |  |  |  | 18.0921 | 0.124974 | 3.74923 | 33.7493 | 30.0001 | -0.0548762 | -0.493881 | 8.50603 | 8.99991 | 1222.439 | 12.4974 | 1375.212 | 0.1177599 | -0.05643935 | -0.06132057 | 0.1112221 | 0.9203984 |  |  |  | 18.16958 | 0.125424 | 3.76271 | 33.7627 | 30 | -0.0539713 | -0.485736 | 8.51416 | 8.9999 | 1227.674 | 12.5424 | 1381.654 | 0.1181599 | -0.05548237 | -0.06267748 | 0.1114609 | 0.8852042 |  |  |  | 18.27641 | 0.12477 | 3.74311 | 33.7431 | 30 | -0.0539583 | -0.485662 | 8.51504 | 9.0007 | 1234.892 | 12.477 | 1388.97 | 0.1175786 | -0.05546863 | -0.06210994 | 0.1103216 | 0.8930717 |  |  |  | 18.07645 | 0.123247 | 3.69735 | 33.697 | 29.9996 | -0.055065 | -0.49561 | 8.50484 | 9.00045 | 1221.381 | 12.3247 | 1371.913 | 0.1162236 | -0.05663914 | -0.05958446 | 0.1101414 | 0.9505689 |  |  |  | 17.99965 | 0.125548 | 3.76635 | 33.7658 | 29.9994 | -0.0571252 | -0.514127 | 8.48587 | 9 | 1216.192 | 12.5548 | 1368.883 | 0.11827 | -0.05882177 | -0.05944826 | 0.1119341 | 0.9894617 |  |  |  | 18.13112 | 0.125449 | 3.76355 | 33.7641 | 30.0005 | -0.0591977 | -0.532749 | 8.46674 | 8.99949 | 1225.075 | 12.5449 | 1378.76 | 0.1181821 | -0.06102226 | -0.05715981 | 0.1116901 | 1.067573 |  |  |  | 18.2365 | 0.125296 | 3.75878 | 33.7579 | 29.9991 | -0.063591 | -0.572335 | 8.42793 | 9.00026 | 1232.196 | 12.5296 | 1386.585 | 0.1180461 | -0.06570293 | -0.05234318 | 0.1123918 | 1.255234 |  |  |  | 18.24267 | 0.124932 | 3.74793 | 33.7476 | 29.9997 | -0.0646925 | -0.58218 | 8.41701 | 8.99919 | 1232.613 | 12.4932 | 1386.606 | 0.1177226 | -0.06687993 | -0.05084266 | 0.1121224 | 1.315429 |  |  |  | 18.21553 | 0.125688 | 3.77062 | 33.7705 | 29.9999 | -0.064769 | -0.582923 | 8.41711 | 9.00003 | 1230.779 | 12.5688 | 1385.473 | 0.1183944 | -0.06696172 | -0.05143268 | 0.1128736 | 1.301929 |  |  |  | 18.44602 | 0.126719 | 3.80154 | 33.8013 | 29.9998 | -0.0646039 | -0.581438 | 8.41862 | 9.00005 | 1246.353 | 12.6719 | 1404.289 | 0.1193099 | -0.0667852 | -0.05252467 | 0.1136832 | 1.271502 |  |  |  | 18.43134 | 0.123237 | 3.69722 | 33.698 | 30.0008 | -0.0586712 | -0.52804 | 8.47195 | 8.99999 | 1245.361 | 12.3237 | 1398.835 | 0.1162147 | -0.06046278 | -0.05575191 | 0.1104662 | 1.084497 |  |  |  | 18.40442 | 0.121843 | 3.6553 | 33.6553 | 30 | -0.0601195 | -0.541077 | 8.45894 | 9.00002 | 1243.542 | 12.1843 | 1395.059 | 0.1149729 | -0.06200254 | -0.05297033 | 0.1088758 | 1.170515
701 |  | 18.00455 | 0.128018 | 3.84054 | 33.8405 | 30 | -0.056318 | -0.506858 | 8.49308 | 8.99994 | 1216.524 | 12.8018 | 1372.261 | 0.1204621 | -0.05796603 | -0.06249608 | 0.1130836 | 0.9275148 |  |  |  | 17.99287 | 0.128617 | 3.85851 | 33.8585 | 30 | -0.0568459 | -0.511616 | 8.48844 | 9.00006 | 1215.734 | 12.8617 | 1372.098 | 0.120993 | -0.0585256 | -0.06246739 | 0.1151549 | 0.9368983 |  |  |  | 18.00589 | 0.126591 | 3.79773 | 33.7977 | 30 | -0.0557607 | -0.501822 | 8.49774 | 8.99957 | 1216.614 | 12.6591 | 1370.626 | 0.1191963 | -0.05737565 | -0.06182061 | 0.1132825 | 0.9280991 |  |  |  | 18.02154 | 0.125952 | 3.77865 | 33.7792 | 30.0006 | -0.0605584 | -0.545022 | 8.45492 | 8.99994 | 1217.672 | 12.5952 | 1371.04 | 0.1186289 | -0.06246962 | -0.05615928 | 0.1125029 | 1.112365 |  |  |  | 18.04035 | 0.12666 | 3.79979 | 33.7998 | 30 | -0.0606928 | -0.546202 | 8.45324 | 8.99945 | 1218.942 | 12.666 | 1373.334 | 0.1192575 | -0.0626127 | -0.05664481 | 0.1133084 | 1.105356 |  |  |  | 17.9507 | 0.122556 | 3.67668 | 33.6767 | 30 | -0.0610484 | -0.549434 | 8.45055 | 8.99998 | 1212.885 | 12.2556 | 1361.532 | 0.1156082 | -0.06299135 | -0.05261688 | 0.109201 | 1.19717 |  |  |  | 18.48313 | 0.134954 | 4.0486 | 34.0485 | 29.9999 | -0.0717972 | -0.646237 | 8.35463 | 9.00086 | 1248.86 | 13.4954 | 1417.399 | 0.1265921 | -0.07450504 | -0.05208709 | 0.1179278 | 1.430394 |  |  |  | 18.46804 | 0.121776 | 3.65322 | 33.6527 | 29.9995 | -0.0634235 | -0.558399 | 8.24589 | 8.80429 | 1247.841 | 12.1776 | 1399.798 | 0.1149131 | -0.06552407 | -0.04938907 | 0.1072653 | 1.326692 |  |  |  | 18.4644375 | 0.124963 | 3.74893 | 33.7493 | 30.0003 | -0.0622324 | -0.560092 | 8.43992 | 9.00001 | 1247.597 | 12.4963 | 1403.501 | 0.1177501 | -0.06425312 | -0.05349702 | 0.1108578 | 1.20106 |  |  |  | 18.0936 | 0.125361 | 3.76083 | 33.7609 | 30.0001 | -0.0550246 | -0.495217 | 8.50469 | 8.99991 | 1222.541 | 12.5361 | 1375.8 | 0.1181039 | -0.05659638 | -0.06150749 | 0.1115633 | 0.9201543 |  |  |  | 18.17036 | 0.125808 | 3.77425 | 33.7742 | 30 | -0.0541613 | -0.487446 | 8.51245 | 8.9999 | 1227.727 | 12.5808 | 1382.185 | 0.118501 | -0.05568323 | -0.06281777 | 0.1117995 | 0.8864249 |  |  |  | 18.2781875 | 0.125155 | 3.75464 | 33.7547 | 30 | -0.0540628 | -0.486603 | 8.5141 | 9.0007 | 1235.013 | 12.5155 | 1389.581 | 0.1179208 | -0.0555791 | -0.06234171 | 0.1106606 | 0.8915235 |  |  |  | 18.0783 | 0.12363 | 3.70885 | 33.7085 | 29.9996 | -0.0552063 | -0.496882 | 8.50357 | 9.00045 | 1221.507 | 12.363 | 1372.522 | 0.1165645 | -0.05678868 | -0.05977583 | 0.1104796 | 0.9500274 |  |  |  | 18.00233 | 0.125932 | 3.77789 | 33.7773 | 29.9994 | -0.0572205 | -0.514984 | 8.48501 | 9 | 1216.374 | 12.5932 | 1369.554 | 0.1186111 | -0.05892285 | -0.05968829 | 0.1122721 | 0.9871762 |  |  |  | 18.13294 | 0.125837 | 3.77517 | 33.7757 | 30.0005 | -0.0593908 | -0.534486 | 8.465 | 8.99949 | 1225.199 | 12.5837 | 1379.374 | 0.1185268 | -0.06122753 | -0.05729923 | 0.1120319 | 1.068558 |  |  |  | 18.23762 | 0.125681 | 3.77031 | 33.7694 | 29.9991 | -0.0637572 | -0.573832 | 8.42643 | 9.00026 | 1232.271 | 12.5681 | 1387.145 | 0.1183882 | -0.06588043 | -0.05250775 | 0.1127316 | 1.25468 |  |  |  | 18.24482 | 0.125315 | 3.7594 | 33.7591 | 29.9997 | -0.0649212 | -0.584238 | 8.41495 | 8.99919 | 1232.758 | 12.5315 | 1387.241 | 0.118063 | -0.06712448 | -0.05093852 | 0.1124603 | 1.317755 |  |  |  | 18.21718 | 0.126073 | 3.78219 | 33.7821 | 29.9999 | -0.0649492 | -0.584545 | 8.41549 | 9.00003 | 1230.891 | 12.6073 | 1386.073 | 0.1187364 | -0.06715442 | -0.05158194 | 0.1132131 | 1.301898 |  |  |  | 18.44729 | 0.127107 | 3.81317 | 33.8129 | 29.9998 | -0.0648387 | -0.583552 | 8.4165 | 9.00005 | 1246.438 | 12.7107 | 1404.869 | 0.1196542 | -0.06703625 | -0.05261792 | 0.1140252 | 1.274019 |  |  |  | 18.43286 | 0.123631 | 3.70904 | 33.7098 | 30.0008 | -0.0588443 | -0.529598 | 8.47039 | 8.99999 | 1245.463 | 12.3631 | 1399.441 | 0.1165654 | -0.06064669 | -0.05591871 | 0.1108144 | 1.084551 |  |  |  | 18.40556 | 0.122226 | 3.66678 | 33.6668 | 30 | -0.0603215 | -0.542895 | 8.45712 | 9.00002 | 1243.619 | 12.2226 | 1395.621 | 0.1153142 | -0.06221748 | -0.05309673 | 0.1092146 | 1.171776
702 |  | 18.00586 | 0.128401 | 3.85203 | 33.852 | 30 | -0.0565042 | -0.508534 | 8.49141 | 8.99994 | 1216.612 | 12.8401 | 1372.827 | 0.1208016 | -0.05816337 | -0.06263822 | 0.1134201 | 0.9285603 |  |  |  | 17.99562 | 0.129 | 3.87 | 33.87 | 30 | -0.0570243 | -0.513222 | 8.48684 | 9.00006 | 1215.92 | 12.9 | 1372.774 | 0.1213323 | -0.05871477 | -0.06261752 | 0.1154913 | 0.9376731 |  |  |  | 18.00669 | 0.126978 | 3.80936 | 33.8094 | 30 | -0.0559648 | -0.503659 | 8.49591 | 8.99957 | 1216.668 | 12.6978 | 1371.158 | 0.1195397 | -0.05759183 | -0.06194789 | 0.1136236 | 0.9296818 |  |  |  | 18.02288 | 0.12633 | 3.78996 | 33.7905 | 30.0006 | -0.0606847 | -0.546159 | 8.45378 | 8.99994 | 1217.762 | 12.633 | 1371.602 | 0.1189646 | -0.06260407 | -0.05636049 | 0.1128361 | 1.11078 |  |  |  | 18.04229 | 0.127043 | 3.81128 | 33.8112 | 30 | -0.0608354 | -0.547485 | 8.45196 | 8.99945 | 1219.074 | 12.7043 | 1373.948 | 0.1195974 | -0.06276452 | -0.05683287 | 0.1136456 | 1.10437 |  |  |  | 17.95246 | 0.122939 | 3.68818 | 33.6882 | 30 | -0.0612613 | -0.551351 | 8.44863 | 8.99998 | 1213.004 | 12.2939 | 1362.13 | 0.1159494 | -0.06321811 | -0.05273124 | 0.1095393 | 1.198874 |  |  |  | 18.48336 | 0.135353 | 4.06057 | 34.0605 | 29.9999 | -0.0721262 | -0.649198 | 8.35167 | 9.00086 | 1248.876 | 13.5353 | 1417.915 | 0.1269436 | -0.07485955 | -0.05208407 | 0.1182762 | 1.437283 |  |  |  | 18.46876 | 0.122167 | 3.66496 | 33.6644 | 29.9995 | -0.063696 | -0.560798 | 8.24349 | 8.80429 | 1247.889 | 12.2167 | 1400.34 | 0.1152616 | -0.06581507 | -0.04944657 | 0.1076108 | 1.331034 |  |  |  | 18.46481 | 0.125351 | 3.76058 | 33.7609 | 30.0003 | -0.062474 | -0.562266 | 8.43774 | 9.00001 | 1247.622 | 12.5351 | 1404.013 | 0.118095 | -0.06451079 | -0.0535842 | 0.1112001 | 1.203914 |  |  |  | 18.09552 | 0.125747 | 3.77243 | 33.7725 | 30.0001 | -0.0551963 | -0.496761 | 8.50314 | 8.99991 | 1222.671 | 12.5747 | 1376.418 | 0.1184468 | -0.0567781 | -0.06166872 | 0.1119033 | 0.9206953 |  |  |  | 18.17178 | 0.126188 | 3.78565 | 33.7856 | 30 | -0.0543445 | -0.489095 | 8.5108 | 8.9999 | 1227.823 | 12.6188 | 1382.759 | 0.1188385 | -0.05587694 | -0.06296154 | 0.1121342 | 0.8874774 |  |  |  | 18.28002 | 0.125538 | 3.76614 | 33.7662 | 30 | -0.0541658 | -0.48753 | 8.51317 | 9.0007 | 1235.136 | 12.5538 | 1390.193 | 0.1182611 | -0.05568799 | -0.06257315 | 0.1109978 | 0.8899662 |  |  |  | 18.08 | 0.124006 | 3.72014 | 33.7198 | 29.9996 | -0.0553527 | -0.498199 | 8.50225 | 9.00045 | 1221.622 | 12.4006 | 1373.11 | 0.1168991 | -0.05694365 | -0.05995544 | 0.1108116 | 0.9497662 |  |  |  | 18.00423 | 0.126317 | 3.78943 | 33.7888 | 29.9994 | -0.0573147 | -0.515832 | 8.48417 | 9 | 1216.502 | 12.6317 | 1370.167 | 0.118953 | -0.05902277 | -0.05993024 | 0.1126112 | 0.9848579 |  |  |  | 18.13454 | 0.126224 | 3.78678 | 33.7873 | 30.0005 | -0.0596 | -0.53637 | 8.46311 | 8.99949 | 1225.307 | 12.6224 | 1379.97 | 0.1188704 | -0.06144996 | -0.05742048 | 0.1123728 | 1.070175 |  |  |  | 18.23846 | 0.126061 | 3.78171 | 33.7808 | 29.9991 | -0.0639451 | -0.575523 | 8.42474 | 9.00026 | 1232.328 | 12.6061 | 1387.677 | 0.1187257 | -0.06608115 | -0.05264455 | 0.1130669 | 1.255232 |  |  |  | 18.24712 | 0.125701 | 3.77099 | 33.7707 | 29.9997 | -0.0651609 | -0.586395 | 8.41279 | 8.99919 | 1232.914 | 12.5701 | 1387.892 | 0.118406 | -0.06738085 | -0.0510251 | 0.1128006 | 1.320543 |  |  |  | 18.21727 | 0.126459 | 3.79375 | 33.7937 | 29.9999 | -0.0651932 | -0.586741 | 8.41329 | 9.00003 | 1230.897 | 12.6459 | 1386.555 | 0.1190791 | -0.0674154 | -0.05166368 | 0.1135539 | 1.30489 |  |  |  | 18.44755 | 0.127494 | 3.82479 | 33.8245 | 29.9998 | -0.06506 | -0.585543 | 8.41451 | 9.00005 | 1246.456 | 12.7494 | 1405.372 | 0.1199975 | -0.06727292 | -0.05272455 | 0.1143665 | 1.275932 |  |  |  | 18.43392 | 0.124013 | 3.72049 | 33.7213 | 30.0008 | -0.0590244 | -0.531219 | 8.46877 | 8.99999 | 1245.535 | 12.4013 | 1399.998 | 0.1169053 | -0.06083807 | -0.05606725 | 0.111152 | 1.085091 |  |  |  | 18.40656 | 0.122606 | 3.67819 | 33.6782 | 30 | -0.0605268 | -0.544742 | 8.45528 | 9.00002 | 1243.686 | 12.2606 | 1396.17 | 0.1156528 | -0.06243599 | -0.05321678 | 0.1095508 | 1.173239
703 |  | 18.00703 | 0.12878 | 3.86339 | 33.8634 | 30 | -0.0566956 | -0.510257 | 8.48968 | 8.99994 | 1216.691 | 12.878 | 1373.377 | 0.1211374 | -0.05836625 | -0.06277115 | 0.1137529 | 0.929826 |  |  |  | 17.99686 | 0.129383 | 3.8815 | 33.8815 | 30 | -0.0572204 | -0.514987 | 8.48507 | 9.00006 | 1216.004 | 12.9383 | 1373.334 | 0.1216715 | -0.05892275 | -0.06274872 | 0.1158281 | 0.9390271 |  |  |  | 18.0085 | 0.127352 | 3.82056 | 33.8206 | 30 | -0.0561386 | -0.505223 | 8.49434 | 8.99957 | 1216.791 | 12.7352 | 1371.751 | 0.1198715 | -0.05777595 | -0.06209557 | 0.1139529 | 0.9304358 |  |  |  | 18.0248 | 0.126722 | 3.80172 | 33.8023 | 30.0006 | -0.0608086 | -0.547274 | 8.45267 | 8.99994 | 1217.892 | 12.6722 | 1372.226 | 0.1193125 | -0.06273599 | -0.05657655 | 0.1131813 | 1.108869 |  |  |  | 18.04297 | 0.127445 | 3.82334 | 33.8233 | 30 | -0.0609501 | -0.548517 | 8.45093 | 8.99945 | 1219.119 | 12.7445 | 1374.49 | 0.119954 | -0.06288666 | -0.05706735 | 0.1139999 | 1.101973 |  |  |  | 17.954 | 0.12331 | 3.69931 | 33.6993 | 30 | -0.0614578 | -0.553119 | 8.44686 | 8.99998 | 1213.108 | 12.331 | 1362.696 | 0.1162797 | -0.06342746 | -0.05285223 | 0.109867 | 1.200091 |  |  |  | 18.48272 | 0.135742 | 4.07225 | 34.0722 | 29.9999 | -0.0724552 | -0.652159 | 8.3487 | 9.00086 | 1248.832 | 13.5742 | 1418.351 | 0.1272862 | -0.07521418 | -0.052072 | 0.1186161 | 1.444427 |  |  |  | 18.46994 | 0.122553 | 3.67653 | 33.676 | 29.9995 | -0.063968 | -0.563193 | 8.2411 | 8.80429 | 1247.969 | 12.2553 | 1400.912 | 0.1156056 | -0.06610562 | -0.04949994 | 0.1079516 | 1.335469 |  |  |  | 18.46493 | 0.125748 | 3.77249 | 33.7728 | 30.0003 | -0.0627009 | -0.564309 | 8.4357 | 9.00001 | 1247.63 | 12.5748 | 1404.517 | 0.1184477 | -0.06475284 | -0.05369487 | 0.1115504 | 1.205941 |  |  |  | 18.09787 | 0.126124 | 3.78374 | 33.7838 | 30.0001 | -0.0553571 | -0.498208 | 8.5017 | 8.99991 | 1222.829 | 12.6124 | 1377.057 | 0.1187816 | -0.05694831 | -0.06183334 | 0.1122351 | 0.9209967 |  |  |  | 18.17339 | 0.126574 | 3.79721 | 33.7972 | 30 | -0.0545394 | -0.490849 | 8.50905 | 8.9999 | 1227.932 | 12.6574 | 1383.356 | 0.1191812 | -0.05608306 | -0.06309811 | 0.112474 | 0.8888232 |  |  |  | 18.2819 | 0.125914 | 3.77744 | 33.7775 | 30 | -0.0542504 | -0.488292 | 8.51241 | 9.0007 | 1235.263 | 12.5914 | 1390.8 | 0.1185952 | -0.05577744 | -0.06281771 | 0.1113286 | 0.8879253 |  |  |  | 18.082 | 0.124393 | 3.73175 | 33.7314 | 29.9996 | -0.0554894 | -0.49943 | 8.50102 | 9.00045 | 1221.757 | 12.4393 | 1373.735 | 0.1172433 | -0.05708837 | -0.06015497 | 0.111153 | 0.9490217 |  |  |  | 18.00505 | 0.126689 | 3.80059 | 33.8 | 29.9994 | -0.057412 | -0.516708 | 8.48329 | 9 | 1216.558 | 12.6689 | 1370.682 | 0.1192832 | -0.059126 | -0.06015725 | 0.112939 | 0.9828574 |  |  |  | 18.13624 | 0.126608 | 3.79832 | 33.7988 | 30.0005 | -0.059797 | -0.538143 | 8.46134 | 8.99949 | 1225.422 | 12.6608 | 1380.57 | 0.1192113 | -0.06165947 | -0.05755188 | 0.1127109 | 1.071372 |  |  |  | 18.23984 | 0.12645 | 3.79338 | 33.7925 | 29.9991 | -0.0641417 | -0.577292 | 8.42297 | 9.00026 | 1232.421 | 12.645 | 1388.261 | 0.1190711 | -0.0662912 | -0.05277989 | 0.1134099 | 1.255994 |  |  |  | 18.24902 | 0.126082 | 3.78241 | 33.7821 | 29.9997 | -0.0653819 | -0.588384 | 8.4108 | 8.99919 | 1233.042 | 12.6082 | 1388.506 | 0.1187444 | -0.06761728 | -0.05112707 | 0.1131365 | 1.322534 |  |  |  | 18.21745 | 0.126847 | 3.8054 | 33.8053 | 29.9999 | -0.0654051 | -0.588648 | 8.41138 | 9.00003 | 1230.909 | 12.6847 | 1387.046 | 0.1194235 | -0.06764211 | -0.05178136 | 0.1138963 | 1.306302 |  |  |  | 18.44726 | 0.127888 | 3.8366 | 33.8364 | 29.9998 | -0.0652811 | -0.587533 | 8.41252 | 9.00005 | 1246.436 | 12.7888 | 1405.84 | 0.1203469 | -0.06750944 | -0.05283742 | 0.114714 | 1.277682 |  |  |  | 18.43429 | 0.124405 | 3.73226 | 33.7331 | 30.0008 | -0.0591852 | -0.532666 | 8.46733 | 8.99999 | 1245.56 | 12.4405 | 1400.514 | 0.117254 | -0.06100897 | -0.05624504 | 0.1114986 | 1.0847 |  |  |  | 18.40683 | 0.122991 | 3.68973 | 33.6897 | 30 | -0.0607316 | -0.546586 | 8.45343 | 9.00002 | 1243.705 | 12.2991 | 1396.669 | 0.1159957 | -0.062654 | -0.05334166 | 0.1098915 | 1.174579
704 |  | 18.00841 | 0.129167 | 3.875 | 33.875 | 30 | -0.0568723 | -0.511848 | 8.48809 | 8.99994 | 1216.785 | 12.9167 | 1373.953 | 0.1214802 | -0.05855359 | -0.06292661 | 0.1140926 | 0.930506 |  |  |  | 17.99821 | 0.12977 | 3.89311 | 33.8931 | 30 | -0.0573899 | -0.516512 | 8.48355 | 9.00006 | 1216.095 | 12.977 | 1373.908 | 0.1220141 | -0.05910255 | -0.06291152 | 0.1161683 | 0.9394551 |  |  |  | 18.00975 | 0.127743 | 3.83229 | 33.8323 | 30 | -0.0563329 | -0.506972 | 8.49259 | 8.99957 | 1216.875 | 12.7743 | 1372.322 | 0.1202183 | -0.05798182 | -0.06223647 | 0.1142972 | 0.9316375 |  |  |  | 18.02658 | 0.127098 | 3.81301 | 33.8136 | 30.0006 | -0.0609293 | -0.54836 | 8.45158 | 8.99994 | 1218.012 | 12.7098 | 1372.819 | 0.1196462 | -0.06286451 | -0.05678168 | 0.1135123 | 1.107127 |  |  |  | 18.04362 | 0.127822 | 3.83465 | 33.8346 | 30 | -0.0610997 | -0.549863 | 8.44958 | 8.99945 | 1219.164 | 12.7822 | 1375 | 0.1202883 | -0.06304598 | -0.05724236 | 0.114332 | 1.101387 |  |  |  | 17.95675 | 0.123697 | 3.71092 | 33.7109 | 30 | -0.0616665 | -0.554997 | 8.44498 | 8.99998 | 1213.294 | 12.3697 | 1363.375 | 0.1166241 | -0.06364985 | -0.05297429 | 0.1102082 | 1.201523 |  |  |  | 18.48248 | 0.136142 | 4.08424 | 34.0842 | 29.9999 | -0.0727805 | -0.655088 | 8.34578 | 9.00086 | 1248.816 | 13.6142 | 1418.832 | 0.1276383 | -0.07556496 | -0.05207336 | 0.1189653 | 1.451125 |  |  |  | 18.47143 | 0.122929 | 3.68781 | 33.6873 | 29.9995 | -0.0642464 | -0.565644 | 8.23864 | 8.80429 | 1248.07 | 12.2929 | 1401.494 | 0.1159405 | -0.06640309 | -0.04953737 | 0.1082833 | 1.340465 |  |  |  | 18.46547 | 0.126136 | 3.78411 | 33.7844 | 30.0003 | -0.0629451 | -0.566507 | 8.4335 | 9.00001 | 1247.667 | 12.6136 | 1405.043 | 0.1187923 | -0.06501341 | -0.0537789 | 0.1118924 | 1.208902 |  |  |  | 18.10012 | 0.126506 | 3.79519 | 33.7953 | 30.0001 | -0.0555165 | -0.499643 | 8.50026 | 8.99991 | 1222.981 | 12.6506 | 1377.695 | 0.1191208 | -0.05711706 | -0.06200375 | 0.1125712 | 0.9211873 |  |  |  | 18.17558 | 0.126957 | 3.80871 | 33.8087 | 30 | -0.0547186 | -0.492462 | 8.50744 | 8.9999 | 1228.079 | 12.6957 | 1383.993 | 0.1195211 | -0.05627262 | -0.06324846 | 0.1128108 | 0.8897073 |  |  |  | 18.2834 | 0.126296 | 3.78889 | 33.7889 | 30 | -0.0543667 | -0.489338 | 8.51136 | 9.0007 | 1235.365 | 12.6296 | 1391.386 | 0.1189344 | -0.05590042 | -0.06303396 | 0.1116648 | 0.8868302 |  |  |  | 18.08377 | 0.124772 | 3.74311 | 33.7427 | 29.9996 | -0.0556377 | -0.500765 | 8.49968 | 9.00045 | 1221.876 | 12.4772 | 1374.332 | 0.1175803 | -0.05724539 | -0.06033495 | 0.1114874 | 0.9487932 |  |  |  | 18.0061 | 0.127076 | 3.81221 | 33.8116 | 29.9994 | -0.0575016 | -0.517514 | 8.48248 | 9 | 1216.628 | 12.7076 | 1371.233 | 0.1196267 | -0.05922106 | -0.06040561 | 0.1132799 | 0.98039 |  |  |  | 18.13754 | 0.126992 | 3.80982 | 33.8103 | 30.0005 | -0.0600064 | -0.540027 | 8.45946 | 8.99949 | 1225.51 | 12.6992 | 1381.14 | 0.1195521 | -0.06188221 | -0.05766992 | 0.113049 | 1.073041 |  |  |  | 18.24073 | 0.126832 | 3.80484 | 33.8039 | 29.9991 | -0.0643187 | -0.578885 | 8.42138 | 9.00026 | 1232.482 | 12.6832 | 1388.8 | 0.1194102 | -0.06648035 | -0.0529298 | 0.1137468 | 1.25601 |  |  |  | 18.25082 | 0.126464 | 3.79387 | 33.7936 | 29.9997 | -0.0656276 | -0.590595 | 8.40859 | 8.99919 | 1233.164 | 12.6464 | 1389.114 | 0.1190835 | -0.06788021 | -0.05120332 | 0.1134732 | 1.325699 |  |  |  | 18.21829 | 0.127231 | 3.81692 | 33.8168 | 29.9999 | -0.0656269 | -0.590645 | 8.40939 | 9.00003 | 1230.966 | 12.7231 | 1387.583 | 0.1197642 | -0.06787946 | -0.05188473 | 0.1142349 | 1.308274 |  |  |  | 18.44791 | 0.128282 | 3.84842 | 33.8482 | 29.9998 | -0.0655175 | -0.589661 | 8.41039 | 9.00005 | 1246.481 | 12.8282 | 1406.382 | 0.1206961 | -0.06776238 | -0.05293374 | 0.1150611 | 1.280136 |  |  |  | 18.4353125 | 0.124794 | 3.74391 | 33.7447 | 30.0008 | -0.0593593 | -0.534233 | 8.46576 | 8.99999 | 1245.629 | 12.4794 | 1401.076 | 0.1175999 | -0.06119404 | -0.05640587 | 0.1118422 | 1.084888 |  |  |  | 18.40755 | 0.123371 | 3.70113 | 33.7011 | 30 | -0.0609251 | -0.548327 | 8.45169 | 9.00002 | 1243.754 | 12.3371 | 1397.197 | 0.116334 | -0.06286004 | -0.05347395 | 0.1102275 | 1.175526
705 |  | 18.008875 | 0.12955 | 3.8865 | 33.8865 | 30 | -0.0570854 | -0.513765 | 8.48617 | 8.99994 | 1216.816 | 12.955 | 1374.454 | 0.1218193 | -0.05877956 | -0.06303976 | 0.1144291 | 0.9324205 |  |  |  | 18.00022 | 0.130164 | 3.90493 | 33.9049 | 30 | -0.0575941 | -0.518351 | 8.48171 | 9.00006 | 1216.231 | 13.0164 | 1374.541 | 0.1223628 | -0.05931921 | -0.06304355 | 0.1165142 | 0.9409243 |  |  |  | 18.01175 | 0.128132 | 3.84396 | 33.844 | 30 | -0.0565258 | -0.508708 | 8.49086 | 8.99957 | 1217.01 | 12.8132 | 1372.948 | 0.1205632 | -0.05818626 | -0.06237691 | 0.1146394 | 0.9328173 |  |  |  | 18.02829 | 0.127482 | 3.82454 | 33.8251 | 30.0006 | -0.0610436 | -0.549389 | 8.45055 | 8.99994 | 1218.128 | 12.7482 | 1373.417 | 0.1199868 | -0.06298623 | -0.05700059 | 0.1138503 | 1.10501 |  |  |  | 18.04575 | 0.128209 | 3.84627 | 33.8462 | 30 | -0.0612273 | -0.551012 | 8.44843 | 8.99945 | 1219.307 | 12.8209 | 1375.633 | 0.1206314 | -0.0631819 | -0.05744952 | 0.1146723 | 1.099781 |  |  |  | 17.95823 | 0.124084 | 3.72251 | 33.7225 | 30 | -0.0618753 | -0.556877 | 8.4431 | 8.99998 | 1213.394 | 12.4084 | 1363.957 | 0.1169685 | -0.0638724 | -0.05309609 | 0.1105498 | 1.202959 |  |  |  | 18.48271875 | 0.136538 | 4.09613 | 34.096 | 29.9999 | -0.0731076 | -0.658031 | 8.34283 | 9.00086 | 1248.832 | 13.6538 | 1419.345 | 0.1279868 | -0.07591779 | -0.05206901 | 0.1193106 | 1.458023 |  |  |  | 18.47268 | 0.123323 | 3.69962 | 33.6991 | 29.9995 | -0.0645083 | -0.56795 | 8.23634 | 8.80429 | 1248.154 | 12.3323 | 1402.08 | 0.1162913 | -0.06668301 | -0.04960825 | 0.1086309 | 1.344192 |  |  |  | 18.46675 | 0.126512 | 3.79539 | 33.7957 | 30.0003 | -0.0631927 | -0.568735 | 8.43127 | 9.00001 | 1247.753 | 12.6512 | 1405.609 | 0.1191261 | -0.06527767 | -0.05384846 | 0.1122234 | 1.212248 |  |  |  | 18.10132 | 0.126891 | 3.80675 | 33.8068 | 30.0001 | -0.055684 | -0.501151 | 8.49875 | 8.99991 | 1223.062 | 12.6891 | 1378.258 | 0.1194625 | -0.05729442 | -0.06216809 | 0.1129103 | 0.921605 |  |  |  | 18.17798 | 0.127333 | 3.82 | 33.82 | 30 | -0.0549153 | -0.494232 | 8.50567 | 8.9999 | 1228.242 | 12.7333 | 1384.638 | 0.1198547 | -0.05648073 | -0.06337394 | 0.1131413 | 0.8912295 |  |  |  | 18.28446 | 0.126677 | 3.80032 | 33.8004 | 30 | -0.0544583 | -0.490163 | 8.51054 | 9.0007 | 1235.437 | 12.6677 | 1391.938 | 0.1192726 | -0.05599729 | -0.0632753 | 0.1120001 | 0.8849786 |  |  |  | 18.0848 | 0.125157 | 3.75466 | 33.7543 | 29.9996 | -0.0557856 | -0.502095 | 8.49835 | 9.00045 | 1221.946 | 12.5157 | 1374.881 | 0.1179226 | -0.05740202 | -0.06052056 | 0.1118272 | 0.9484714 |  |  |  | 18.00699 | 0.127466 | 3.82389 | 33.8233 | 29.9994 | -0.0575942 | -0.518347 | 8.48165 | 9 | 1216.688 | 12.7466 | 1371.775 | 0.1199726 | -0.05931931 | -0.06065333 | 0.1136234 | 0.9780059 |  |  |  | 18.1398 | 0.127374 | 3.82127 | 33.8218 | 30.0005 | -0.0602117 | -0.541874 | 8.45761 | 8.99949 | 1225.662 | 12.7374 | 1381.779 | 0.119891 | -0.06210064 | -0.05779039 | 0.1133849 | 1.074584 |  |  |  | 18.24325 | 0.127213 | 3.81627 | 33.8153 | 29.9991 | -0.0645172 | -0.580672 | 8.41959 | 9.00026 | 1232.652 | 12.7213 | 1389.461 | 0.1197482 | -0.06669252 | -0.0530557 | 0.1140822 | 1.257028 |  |  |  | 18.25241 | 0.126863 | 3.80586 | 33.8056 | 29.9997 | -0.0658671 | -0.59275 | 8.40644 | 8.99919 | 1233.271 | 12.6863 | 1389.728 | 0.1194377 | -0.06813656 | -0.05130111 | 0.1138249 | 1.328169 |  |  |  | 18.21992 | 0.127617 | 3.8285 | 33.8284 | 29.9999 | -0.0658407 | -0.592569 | 8.40746 | 9.00003 | 1231.076 | 12.7617 | 1388.182 | 0.1201066 | -0.0681083 | -0.05199826 | 0.1145749 | 1.309819 |  |  |  | 18.44888 | 0.12867 | 3.86007 | 33.8598 | 29.9998 | -0.0657287 | -0.591562 | 8.40849 | 9.00005 | 1246.546 | 12.867 | 1406.939 | 0.1210399 | -0.06798841 | -0.05305154 | 0.1154027 | 1.281554 |  |  |  | 18.4368125 | 0.125181 | 3.75552 | 33.7563 | 30.0008 | -0.059535 | -0.535814 | 8.46418 | 8.99999 | 1245.731 | 12.5181 | 1401.672 | 0.1179439 | -0.06138085 | -0.05656307 | 0.1121837 | 1.085175 |  |  |  | 18.40936 | 0.123752 | 3.71257 | 33.7126 | 30 | -0.0611422 | -0.550281 | 8.44974 | 9.00002 | 1243.876 | 12.3752 | 1397.808 | 0.1166731 | -0.06309125 | -0.05358184 | 0.110564 | 1.177475
706 |  | 18.00958 | 0.129939 | 3.89816 | 33.8982 | 30 | -0.0572691 | -0.515418 | 8.48452 | 8.99994 | 1216.864 | 12.9939 | 1374.982 | 0.1221636 | -0.0589744 | -0.06318925 | 0.1147706 | 0.9332981 |  |  |  | 18.00105 | 0.130533 | 3.916 | 33.916 | 30 | -0.0578047 | -0.520246 | 8.47981 | 9.00006 | 1216.287 | 13.0533 | 1375.053 | 0.1226892 | -0.0595427 | -0.0631465 | 0.1168385 | 0.9429295 |  |  |  | 18.01363 | 0.128521 | 3.85565 | 33.8557 | 30 | -0.0566972 | -0.51025 | 8.48932 | 8.99957 | 1217.137 | 12.8521 | 1373.565 | 0.1209079 | -0.05836795 | -0.06253998 | 0.1149815 | 0.9332901 |  |  |  | 18.03052 | 0.127866 | 3.83605 | 33.8366 | 30.0006 | -0.0611713 | -0.550538 | 8.4494 | 8.99994 | 1218.278 | 12.7866 | 1374.054 | 0.1203274 | -0.06312224 | -0.05720511 | 0.1141879 | 1.103437 |  |  |  | 18.0476875 | 0.128593 | 3.85778 | 33.8577 | 30 | -0.0613588 | -0.552196 | 8.44725 | 8.99945 | 1219.438 | 12.8593 | 1376.25 | 0.1209717 | -0.06332198 | -0.05764974 | 0.11501 | 1.098391 |  |  |  | 17.95929 | 0.124464 | 3.73392 | 33.7339 | 30 | -0.062088 | -0.558791 | 8.44119 | 8.99998 | 1213.465 | 12.4464 | 1364.498 | 0.1173065 | -0.06409915 | -0.05320733 | 0.1108853 | 1.204705 |  |  |  | 18.4827 | 0.136929 | 4.10785 | 34.1078 | 29.9999 | -0.0734391 | -0.661015 | 8.33985 | 9.00086 | 1248.831 | 13.6929 | 1419.832 | 0.1283308 | -0.0762755 | -0.05205526 | 0.1196516 | 1.465279 |  |  |  | 18.47314 | 0.123714 | 3.71135 | 33.7108 | 29.9995 | -0.0647939 | -0.570464 | 8.23382 | 8.80429 | 1248.185 | 12.3714 | 1402.603 | 0.1166393 | -0.06698835 | -0.04965092 | 0.1089761 | 1.349186 |  |  |  | 18.46765625 | 0.126909 | 3.8073 | 33.8076 | 30.0003 | -0.0634274 | -0.570847 | 8.42916 | 9.00001 | 1247.815 | 12.6909 | 1406.174 | 0.1194785 | -0.06552824 | -0.05395025 | 0.112573 | 1.214605 |  |  |  | 18.10263 | 0.127272 | 3.81817 | 33.8183 | 30.0001 | -0.0558627 | -0.502759 | 8.49715 | 8.99991 | 1223.151 | 12.7272 | 1378.823 | 0.1198006 | -0.05748368 | -0.06231688 | 0.1132456 | 0.9224416 |  |  |  | 18.17942 | 0.127721 | 3.83163 | 33.8316 | 30 | -0.0551113 | -0.495996 | 8.5039 | 8.9999 | 1228.339 | 12.7721 | 1385.224 | 0.1201988 | -0.05668814 | -0.06351065 | 0.1134825 | 0.8925769 |  |  |  | 18.28537 | 0.127063 | 3.81188 | 33.8119 | 30 | -0.054546 | -0.490952 | 8.50975 | 9.0007 | 1235.498 | 12.7063 | 1392.484 | 0.1196151 | -0.05609004 | -0.06352509 | 0.1123398 | 0.8829589 |  |  |  | 18.08584 | 0.125546 | 3.76634 | 33.766 | 29.9996 | -0.0559355 | -0.503445 | 8.497 | 9.00045 | 1222.016 | 12.5546 | 1375.436 | 0.1182683 | -0.05756079 | -0.06070746 | 0.1121704 | 0.9481666 |  |  |  | 18.00832 | 0.127852 | 3.83549 | 33.8349 | 29.9994 | -0.0576901 | -0.519211 | 8.48079 | 9 | 1216.779 | 12.7852 | 1372.346 | 0.1203149 | -0.05942108 | -0.06089386 | 0.113963 | 0.9758139 |  |  |  | 18.14145 | 0.127764 | 3.83299 | 33.8335 | 30.0005 | -0.0603968 | -0.54354 | 8.45595 | 8.99949 | 1225.773 | 12.7764 | 1382.383 | 0.1202369 | -0.06229762 | -0.05793929 | 0.1137279 | 1.075222 |  |  |  | 18.24686 | 0.127602 | 3.82793 | 33.827 | 29.9991 | -0.0646941 | -0.582264 | 8.418 | 9.00026 | 1232.896 | 12.7602 | 1390.216 | 0.1200933 | -0.06688164 | -0.05321162 | 0.1144241 | 1.256899 |  |  |  | 18.25348 | 0.127241 | 3.81718 | 33.8169 | 29.9997 | -0.0660973 | -0.594822 | 8.40437 | 8.99919 | 1233.343 | 12.7241 | 1390.275 | 0.1197731 | -0.06838302 | -0.05139003 | 0.1141581 | 1.330667 |  |  |  | 18.22116 | 0.128031 | 3.84091 | 33.8408 | 29.9999 | -0.0660192 | -0.594175 | 8.40586 | 9.00003 | 1231.16 | 12.8031 | 1388.786 | 0.1204736 | -0.0682994 | -0.05217424 | 0.1149396 | 1.309064 |  |  |  | 18.44954 | 0.129063 | 3.87186 | 33.8716 | 29.9998 | -0.0659667 | -0.593703 | 8.40635 | 9.00005 | 1246.591 | 12.9063 | 1407.479 | 0.1213881 | -0.06824319 | -0.0531449 | 0.1157487 | 1.284097 |  |  |  | 18.43948 | 0.125562 | 3.76696 | 33.7678 | 30.0008 | -0.0596986 | -0.537287 | 8.4627 | 8.99999 | 1245.911 | 12.5562 | 1402.35 | 0.1182825 | -0.06155482 | -0.05672765 | 0.1125195 | 1.085094 |  |  |  | 18.41141 | 0.124141 | 3.72423 | 33.7242 | 30 | -0.0613396 | -0.552057 | 8.44796 | 9.00002 | 1244.014 | 12.4141 | 1398.447 | 0.1170192 | -0.06330153 | -0.05371766 | 0.1109073 | 1.178412
707 |  | 18.01092 | 0.130325 | 3.90976 | 33.9098 | 30 | -0.05746 | -0.517136 | 8.4828 | 8.99994 | 1216.954 | 13.0325 | 1375.554 | 0.1225052 | -0.05917692 | -0.06332828 | 0.115109 | 0.934447 |  |  |  | 18.00201 | 0.130933 | 3.928 | 33.928 | 30 | -0.0579586 | -0.521631 | 8.47843 | 9.00006 | 1216.352 | 13.0933 | 1375.613 | 0.123043 | -0.05970606 | -0.0633369 | 0.1171899 | 0.9426741 |  |  |  | 18.014875 | 0.128906 | 3.86717 | 33.8672 | 30 | -0.0568766 | -0.511865 | 8.4877 | 8.99957 | 1217.221 | 12.8906 | 1374.128 | 0.121249 | -0.05855815 | -0.06269088 | 0.1153201 | 0.9340776 |  |  |  | 18.0335625 | 0.128255 | 3.84772 | 33.8483 | 30.0006 | -0.0612894 | -0.551601 | 8.44834 | 8.99994 | 1218.484 | 12.8255 | 1374.761 | 0.1206722 | -0.06324805 | -0.05742414 | 0.1145296 | 1.101419 |  |  |  | 18.0502 | 0.128982 | 3.86946 | 33.8694 | 30 | -0.0614945 | -0.553417 | 8.44603 | 8.99945 | 1219.608 | 12.8982 | 1376.916 | 0.1213163 | -0.06346656 | -0.05784978 | 0.1153517 | 1.097093 |  |  |  | 17.96012 | 0.124859 | 3.74576 | 33.7458 | 30 | -0.0622754 | -0.560477 | 8.4395 | 8.99998 | 1213.522 | 12.4859 | 1365.041 | 0.1176577 | -0.06429898 | -0.05335872 | 0.1112339 | 1.205032 |  |  |  | 18.48283 | 0.137319 | 4.11956 | 34.1195 | 29.9999 | -0.0737821 | -0.664103 | 8.33676 | 9.00086 | 1248.84 | 13.7319 | 1420.329 | 0.1286737 | -0.07664576 | -0.05202798 | 0.1199915 | 1.473164 |  |  |  | 18.47394 | 0.124097 | 3.72285 | 33.7223 | 29.9995 | -0.0650603 | -0.57281 | 8.23148 | 8.80429 | 1248.239 | 12.4097 | 1403.142 | 0.11698 | -0.06727324 | -0.0497068 | 0.1093139 | 1.353401 |  |  |  | 18.4681 | 0.127295 | 3.81888 | 33.8192 | 30.0003 | -0.0636747 | -0.573073 | 8.42694 | 9.00001 | 1247.844 | 12.7295 | 1406.689 | 0.119821 | -0.06579232 | -0.05402864 | 0.112913 | 1.217731 |  |  |  | 18.10444 | 0.127657 | 3.82972 | 33.8298 | 30.0001 | -0.0560243 | -0.504213 | 8.49569 | 8.99991 | 1223.273 | 12.7657 | 1379.432 | 0.120142 | -0.05765485 | -0.06248717 | 0.1135842 | 0.922667 |  |  |  | 18.18023 | 0.128091 | 3.84272 | 33.8427 | 30 | -0.055327 | -0.497938 | 8.50196 | 8.9999 | 1228.394 | 12.8091 | 1385.74 | 0.1205268 | -0.05691644 | -0.06361038 | 0.1138081 | 0.8947666 |  |  |  | 18.28754 | 0.12744 | 3.82319 | 33.8232 | 30 | -0.0546462 | -0.491854 | 8.50884 | 9.0007 | 1235.645 | 12.744 | 1393.115 | 0.1199496 | -0.05619603 | -0.06375355 | 0.1126709 | 0.8814573 |  |  |  | 18.08801 | 0.125926 | 3.77773 | 33.7774 | 29.9996 | -0.0560886 | -0.504822 | 8.49563 | 9.00045 | 1222.163 | 12.5926 | 1376.065 | 0.1186058 | -0.05772297 | -0.06088284 | 0.1125052 | 0.9480993 |  |  |  | 18.01045 | 0.128225 | 3.84667 | 33.8461 | 29.9994 | -0.057801 | -0.520209 | 8.47979 | 9 | 1216.922 | 12.8225 | 1372.962 | 0.1206456 | -0.05953877 | -0.06110683 | 0.1142908 | 0.9743391 |  |  |  | 18.14278125 | 0.128149 | 3.84455 | 33.8451 | 30.0005 | -0.0606162 | -0.545515 | 8.45397 | 8.99949 | 1225.864 | 12.8149 | 1382.957 | 0.1205782 | -0.06253115 | -0.05804709 | 0.1140665 | 1.077249 |  |  |  | 18.24739 | 0.127989 | 3.83955 | 33.8386 | 29.9991 | -0.0648905 | -0.584031 | 8.41623 | 9.00026 | 1232.932 | 12.7989 | 1390.734 | 0.1204364 | -0.06709164 | -0.05334476 | 0.1147652 | 1.257699 |  |  |  | 18.25345 | 0.127635 | 3.82901 | 33.8287 | 29.9997 | -0.066336 | -0.59697 | 8.40222 | 8.99919 | 1233.341 | 12.7635 | 1390.759 | 0.1201225 | -0.06863865 | -0.05148387 | 0.1145056 | 1.333207 |  |  |  | 18.2222 | 0.128399 | 3.85195 | 33.8519 | 29.9999 | -0.0662712 | -0.596443 | 8.40359 | 9.00003 | 1231.23 | 12.8399 | 1389.318 | 0.1207998 | -0.06856925 | -0.05223057 | 0.1152636 | 1.312818 |  |  |  | 18.45043 | 0.129458 | 3.88371 | 33.8835 | 29.9998 | -0.0662056 | -0.595854 | 8.4042 | 9.00005 | 1246.651 | 12.9458 | 1408.039 | 0.1217379 | -0.06849899 | -0.05323888 | 0.1160962 | 1.286635 |  |  |  | 18.4417 | 0.125949 | 3.77856 | 33.7794 | 30.0008 | -0.0598633 | -0.538769 | 8.46122 | 8.99999 | 1246.061 | 12.5949 | 1403.001 | 0.1186262 | -0.06172999 | -0.05689625 | 0.1128606 | 1.084957 |  |  |  | 18.41291 | 0.124527 | 3.73582 | 33.7358 | 30 | -0.0615345 | -0.553811 | 8.44621 | 9.00002 | 1244.116 | 12.4527 | 1399.042 | 0.1173625 | -0.06350918 | -0.05385332 | 0.111248 | 1.179299
708 |  | 18.01225 | 0.130722 | 3.92166 | 33.9216 | 30 | -0.0576339 | -0.518702 | 8.48124 | 8.99994 | 1217.044 | 13.0722 | 1376.138 | 0.1228564 | -0.05936144 | -0.06349493 | 0.1154571 | 0.9349005 |  |  |  | 18.00304 | 0.131328 | 3.93984 | 33.9399 | 30 | -0.0581525 | -0.523376 | 8.47668 | 9.00006 | 1216.421 | 13.1328 | 1376.172 | 0.1233922 | -0.05991191 | -0.06348026 | 0.1175367 | 0.943788 |  |  |  | 18.01751 | 0.129284 | 3.87852 | 33.8785 | 30 | -0.0570646 | -0.513557 | 8.48601 | 8.99957 | 1217.399 | 12.9284 | 1374.789 | 0.1215838 | -0.0587575 | -0.0628263 | 0.1156521 | 0.9352374 |  |  |  | 18.03543 | 0.128635 | 3.85912 | 33.8597 | 30.0006 | -0.0614065 | -0.552655 | 8.44729 | 8.99994 | 1218.61 | 12.8635 | 1375.366 | 0.1210089 | -0.0633728 | -0.05763614 | 0.1148637 | 1.099532 |  |  |  | 18.05057 | 0.129372 | 3.88114 | 33.8811 | 30 | -0.0616435 | -0.554758 | 8.44469 | 8.99945 | 1219.633 | 12.9372 | 1377.419 | 0.1216617 | -0.06362534 | -0.05803639 | 0.1156949 | 1.096301 |  |  |  | 17.96105 | 0.125243 | 3.75728 | 33.7573 | 30 | -0.0624925 | -0.562432 | 8.43755 | 8.99998 | 1213.585 | 12.5243 | 1365.578 | 0.117999 | -0.06453052 | -0.05346849 | 0.1115727 | 1.206889 |  |  |  | 18.48307 | 0.13772 | 4.13158 | 34.1315 | 29.9999 | -0.074116 | -0.667108 | 8.33375 | 9.00086 | 1248.856 | 13.772 | 1420.849 | 0.1290263 | -0.07700632 | -0.05201994 | 0.1203409 | 1.480323 |  |  |  | 18.47479 | 0.124482 | 3.7344 | 33.7339 | 29.9995 | -0.0653442 | -0.575309 | 8.22898 | 8.80429 | 1248.297 | 12.4482 | 1403.687 | 0.1173225 | -0.06757695 | -0.04974554 | 0.1096534 | 1.358452 |  |  |  | 18.46851 | 0.127691 | 3.83076 | 33.8311 | 30.0003 | -0.0638971 | -0.575075 | 8.42494 | 9.00001 | 1247.872 | 12.7691 | 1407.214 | 0.1201722 | -0.06602987 | -0.05414231 | 0.1132616 | 1.219561 |  |  |  | 18.10572 | 0.128035 | 3.84105 | 33.8411 | 30.0001 | -0.0562124 | -0.505906 | 8.494 | 8.99991 | 1223.36 | 12.8035 | 1379.992 | 0.1204772 | -0.05785414 | -0.06262304 | 0.1139167 | 0.9238474 |  |  |  | 18.18228 | 0.128487 | 3.85462 | 33.8546 | 30 | -0.0555333 | -0.499794 | 8.5001 | 8.9999 | 1228.532 | 12.8487 | 1386.383 | 0.1208778 | -0.05713485 | -0.06374295 | 0.1141559 | 0.8963321 |  |  |  | 18.28855 | 0.127832 | 3.83497 | 33.835 | 30 | -0.0547401 | -0.492699 | 8.508 | 9.0007 | 1235.713 | 12.7832 | 1393.676 | 0.1202972 | -0.05629536 | -0.06400184 | 0.1130156 | 0.8795897 |  |  |  | 18.08963 | 0.126317 | 3.78946 | 33.7891 | 29.9996 | -0.0562544 | -0.506315 | 8.49413 | 9.00045 | 1222.272 | 12.6317 | 1376.666 | 0.118953 | -0.05789864 | -0.06105438 | 0.1128497 | 0.9483127 |  |  |  | 18.01174 | 0.128615 | 3.85839 | 33.8578 | 29.9994 | -0.057892 | -0.521028 | 8.47897 | 9 | 1217.009 | 12.8615 | 1373.535 | 0.1209912 | -0.05963536 | -0.06135586 | 0.1146338 | 0.9719588 |  |  |  | 18.1447 | 0.128513 | 3.85546 | 33.856 | 30.0005 | -0.0608271 | -0.547412 | 8.45207 | 8.99949 | 1225.993 | 12.8513 | 1383.55 | 0.1209008 | -0.06275568 | -0.05814515 | 0.1143863 | 1.079293 |  |  |  | 18.24791 | 0.128372 | 3.85104 | 33.8501 | 29.9991 | -0.0650819 | -0.585754 | 8.41451 | 9.00026 | 1232.967 | 12.8372 | 1391.245 | 0.1207759 | -0.06729635 | -0.05347954 | 0.1151026 | 1.258357 |  |  |  | 18.25362 | 0.128028 | 3.84079 | 33.8405 | 29.9997 | -0.066584 | -0.599202 | 8.39999 | 8.99919 | 1233.353 | 12.8028 | 1391.256 | 0.120471 | -0.0689043 | -0.05156667 | 0.114852 | 1.336218 |  |  |  | 18.22342 | 0.12879 | 3.8637 | 33.8636 | 29.9999 | -0.066501 | -0.598511 | 8.40152 | 9.00003 | 1231.312 | 12.879 | 1389.893 | 0.1211463 | -0.06881539 | -0.05233088 | 0.1156078 | 1.315005 |  |  |  | 18.45097 | 0.129844 | 3.89529 | 33.895 | 29.9998 | -0.0664303 | -0.597876 | 8.40218 | 9.00005 | 1246.687 | 12.9844 | 1408.562 | 0.1220796 | -0.06873965 | -0.05333992 | 0.1164358 | 1.288709 |  |  |  | 18.44354 | 0.126336 | 3.7902 | 33.791 | 30.0008 | -0.0600406 | -0.540365 | 8.45963 | 8.99999 | 1246.185 | 12.6336 | 1403.623 | 0.1189699 | -0.0619186 | -0.05705129 | 0.1132017 | 1.085315 |  |  |  | 18.4142 | 0.124907 | 3.74722 | 33.7472 | 30 | -0.0617515 | -0.555764 | 8.44425 | 9.00002 | 1244.203 | 12.4907 | 1399.613 | 0.1177004 | -0.06374044 | -0.05395993 | 0.1115833 | 1.181255
709 |  | 18.01434 | 0.131097 | 3.9329 | 33.9329 | 30 | -0.0578269 | -0.520439 | 8.4795 | 8.99994 | 1217.185 | 13.1097 | 1376.755 | 0.123188 | -0.05956626 | -0.06362169 | 0.1157853 | 0.9362571 |  |  |  | 18.00377 | 0.131713 | 3.9514 | 33.9514 | 30 | -0.0583272 | -0.524949 | 8.47511 | 9.00006 | 1216.471 | 13.1713 | 1376.696 | 0.1237324 | -0.06009741 | -0.063635 | 0.1178747 | 0.9444081 |  |  |  | 18.01809 | 0.129666 | 3.88999 | 33.89 | 30 | -0.057254 | -0.515261 | 8.4843 | 8.99957 | 1217.438 | 12.9666 | 1375.299 | 0.121922 | -0.05895839 | -0.06296363 | 0.1159881 | 0.936388 |  |  |  | 18.036875 | 0.129024 | 3.87078 | 33.8714 | 30.0006 | -0.0615268 | -0.553738 | 8.44621 | 8.99994 | 1218.708 | 12.9024 | 1375.95 | 0.1213535 | -0.06350098 | -0.05785256 | 0.1152056 | 1.097635 |  |  |  | 18.05088 | 0.129761 | 3.89283 | 33.8928 | 30 | -0.0617588 | -0.555795 | 8.44365 | 8.99945 | 1219.654 | 12.9761 | 1377.918 | 0.1220061 | -0.06374822 | -0.05825789 | 0.1160371 | 1.094242 |  |  |  | 17.96222 | 0.125627 | 3.76879 | 33.7688 | 30 | -0.0626982 | -0.564283 | 8.4357 | 8.99998 | 1213.664 | 12.5627 | 1366.132 | 0.1183402 | -0.06474996 | -0.05359026 | 0.1119113 | 1.208241 |  |  |  | 18.48376 | 0.138125 | 4.14373 | 34.1436 | 29.9999 | -0.0744652 | -0.670251 | 8.33061 | 9.00086 | 1248.902 | 13.8125 | 1421.407 | 0.1293822 | -0.07738355 | -0.05199863 | 0.1206934 | 1.488184 |  |  |  | 18.47579 | 0.124874 | 3.74617 | 33.7456 | 29.9995 | -0.0656153 | -0.577696 | 8.22659 | 8.80429 | 1248.364 | 12.4874 | 1404.252 | 0.117671 | -0.06786704 | -0.04980399 | 0.1099988 | 1.362683 |  |  |  | 18.46814 | 0.128089 | 3.8427 | 33.843 | 30.0003 | -0.064159 | -0.577432 | 8.42258 | 9.00001 | 1247.847 | 12.8089 | 1407.683 | 0.1205251 | -0.06630969 | -0.05421536 | 0.1136122 | 1.223079 |  |  |  | 18.10654 | 0.128435 | 3.85306 | 33.8531 | 30.0001 | -0.0563864 | -0.507473 | 8.49243 | 8.99991 | 1223.415 | 12.8435 | 1380.544 | 0.1208317 | -0.05803852 | -0.0627932 | 0.1142686 | 0.9242803 |  |  |  | 18.18496 | 0.128872 | 3.86615 | 33.8661 | 30 | -0.0557349 | -0.501608 | 8.49829 | 8.9999 | 1228.714 | 12.8872 | 1387.06 | 0.1212189 | -0.05734833 | -0.06387058 | 0.1144938 | 0.8978833 |  |  |  | 18.28888 | 0.128211 | 3.84633 | 33.8464 | 30 | -0.0548378 | -0.493579 | 8.50712 | 9.0007 | 1235.735 | 12.8211 | 1394.17 | 0.1206332 | -0.05639873 | -0.06423447 | 0.113349 | 0.8780135 |  |  |  | 18.09169 | 0.126687 | 3.80057 | 33.8002 | 29.9996 | -0.056395 | -0.50758 | 8.49287 | 9.00045 | 1222.411 | 12.6687 | 1377.275 | 0.1192815 | -0.05804763 | -0.06123384 | 0.1131755 | 0.9479666 |  |  |  | 18.01378 | 0.128999 | 3.8699 | 33.8693 | 29.9994 | -0.057979 | -0.521811 | 8.47819 | 9 | 1217.148 | 12.8999 | 1374.158 | 0.1213314 | -0.05972771 | -0.06160369 | 0.1149711 | 0.9695477 |  |  |  | 18.14587 | 0.128908 | 3.86731 | 33.8678 | 30.0005 | -0.0610356 | -0.549289 | 8.4502 | 8.99949 | 1226.072 | 12.8908 | 1384.122 | 0.1212508 | -0.06297771 | -0.05827308 | 0.1147336 | 1.080734 |  |  |  | 18.24821 | 0.128769 | 3.86296 | 33.862 | 29.9991 | -0.0652628 | -0.587383 | 8.41288 | 9.00026 | 1232.987 | 12.8769 | 1391.758 | 0.1211277 | -0.06748986 | -0.0536378 | 0.1154522 | 1.258252 |  |  |  | 18.25465 | 0.128413 | 3.85234 | 33.852 | 29.9997 | -0.066824 | -0.601362 | 8.39783 | 8.99919 | 1233.422 | 12.8413 | 1391.809 | 0.1208122 | -0.06916146 | -0.05165076 | 0.115191 | 1.339021 |  |  |  | 18.22505 | 0.129183 | 3.87549 | 33.8754 | 29.9999 | -0.0667298 | -0.60057 | 8.39946 | 9.00003 | 1231.423 | 12.9183 | 1390.501 | 0.1214944 | -0.06906052 | -0.05243385 | 0.1159535 | 1.317098 |  |  |  | 18.45164 | 0.130239 | 3.90712 | 33.9069 | 29.9998 | -0.0666732 | -0.600062 | 8.39999 | 9.00005 | 1246.732 | 13.0239 | 1409.105 | 0.1224291 | -0.06899987 | -0.05342924 | 0.1167832 | 1.291425 |  |  |  | 18.44504 | 0.126723 | 3.80179 | 33.8026 | 30.0008 | -0.0602077 | -0.541869 | 8.45812 | 8.99999 | 1246.287 | 12.6723 | 1404.22 | 0.1193134 | -0.06209639 | -0.05721703 | 0.1135428 | 1.085278 |  |  |  | 18.41559 | 0.1253 | 3.759 | 33.759 | 30 | -0.0619421 | -0.55748 | 8.44254 | 9.00002 | 1244.297 | 12.53 | 1400.207 | 0.1180497 | -0.0639436 | -0.05410606 | 0.11193 | 1.18182
710 |  | 18.0156 | 0.131491 | 3.94474 | 33.9447 | 30 | -0.0580083 | -0.522071 | 8.47787 | 8.99994 | 1217.27 | 13.1491 | 1377.33 | 0.1235362 | -0.05975882 | -0.06377742 | 0.1161305 | 0.9369902 |  |  |  | 18.00467 | 0.132101 | 3.96304 | 33.9631 | 30 | -0.0585146 | -0.526635 | 8.47342 | 9.00006 | 1216.532 | 13.2101 | 1377.237 | 0.1240752 | -0.06029644 | -0.06377876 | 0.1182152 | 0.9454 |  |  |  | 18.01869 | 0.130057 | 3.90171 | 33.9017 | 30 | -0.0574507 | -0.517031 | 8.48253 | 8.99957 | 1217.479 | 13.0057 | 1375.82 | 0.1222681 | -0.05916705 | -0.06310102 | 0.1163319 | 0.937656 |  |  |  | 18.03769 | 0.129405 | 3.88222 | 33.8828 | 30.0006 | -0.0616516 | -0.554861 | 8.44508 | 8.99994 | 1218.763 | 12.9405 | 1376.477 | 0.1216909 | -0.06363397 | -0.05805698 | 0.1155407 | 1.096061 |  |  |  | 18.0523 | 0.130152 | 3.90456 | 33.9045 | 30 | -0.0619164 | -0.557213 | 8.44223 | 8.99945 | 1219.75 | 13.0152 | 1378.503 | 0.1223521 | -0.06391621 | -0.05843593 | 0.1163806 | 1.093783 |  |  |  | 17.96346 | 0.126015 | 3.78044 | 33.7804 | 30 | -0.0628946 | -0.56605 | 8.43393 | 8.99998 | 1213.748 | 12.6015 | 1366.698 | 0.1186849 | -0.06495952 | -0.05372533 | 0.1122533 | 1.209104 |  |  |  | 18.48436 | 0.138527 | 4.15581 | 34.1557 | 29.9999 | -0.0748017 | -0.67328 | 8.32758 | 9.00086 | 1248.943 | 13.8527 | 1421.956 | 0.1297353 | -0.07774719 | -0.05198814 | 0.1210432 | 1.495479 |  |  |  | 18.47638 | 0.125254 | 3.75755 | 33.757 | 29.9995 | -0.0659166 | -0.580349 | 8.22394 | 8.80429 | 1248.404 | 12.5254 | 1404.772 | 0.1180088 | -0.06818955 | -0.04981924 | 0.1103338 | 1.368739 |  |  |  | 18.4689 | 0.128473 | 3.85424 | 33.8546 | 30.0003 | -0.0643787 | -0.579409 | 8.4206 | 9.00001 | 1247.898 | 12.8473 | 1408.22 | 0.1208654 | -0.06654448 | -0.05432091 | 0.1139499 | 1.225025 |  |  |  | 18.10838 | 0.12881 | 3.86432 | 33.8644 | 30.0001 | -0.0565809 | -0.509223 | 8.49068 | 8.99991 | 1223.54 | 12.881 | 1381.144 | 0.121164 | -0.05824466 | -0.06291932 | 0.114598 | 0.925704 |  |  |  | 18.18763 | 0.129257 | 3.87772 | 33.8777 | 30 | -0.0559236 | -0.503307 | 8.49659 | 8.9999 | 1228.894 | 12.9257 | 1387.737 | 0.1215599 | -0.05754818 | -0.06401171 | 0.1148315 | 0.8990259 |  |  |  | 18.2911 | 0.128604 | 3.85813 | 33.8582 | 30 | -0.0549426 | -0.494522 | 8.50618 | 9.0007 | 1235.885 | 12.8604 | 1394.825 | 0.1209815 | -0.05650961 | -0.06447186 | 0.1136939 | 0.8765004 |  |  |  | 18.0938 | 0.127072 | 3.81213 | 33.8118 | 29.9996 | -0.0565511 | -0.508985 | 8.49146 | 9.00045 | 1222.554 | 12.7072 | 1377.907 | 0.1196231 | -0.05821308 | -0.06141004 | 0.1135143 | 0.9479406 |  |  |  | 18.01505 | 0.129387 | 3.88154 | 33.8809 | 29.9994 | -0.0580774 | -0.522697 | 8.4773 | 9 | 1217.233 | 12.9387 | 1374.727 | 0.121675 | -0.05983217 | -0.06184283 | 0.1153121 | 0.9674876 |  |  |  | 18.14790625 | 0.129282 | 3.87854 | 33.8791 | 30.0005 | -0.061252 | -0.551237 | 8.44825 | 8.99949 | 1226.21 | 12.9282 | 1384.737 | 0.121582 | -0.06320821 | -0.05837383 | 0.1150619 | 1.082818 |  |  |  | 18.24879 | 0.129151 | 3.87442 | 33.8735 | 29.9991 | -0.0654642 | -0.589195 | 8.41107 | 9.00026 | 1233.026 | 12.9151 | 1392.273 | 0.121466 | -0.06770534 | -0.05376068 | 0.1157885 | 1.259384 |  |  |  | 18.25607 | 0.1288 | 3.86396 | 33.8637 | 29.9997 | -0.0670616 | -0.6035 | 8.39569 | 8.99919 | 1233.518 | 12.88 | 1392.395 | 0.1211551 | -0.0694161 | -0.05173902 | 0.1155316 | 1.341659 |  |  |  | 18.22512 | 0.129575 | 3.88724 | 33.8872 | 29.9999 | -0.0669511 | -0.602562 | 8.39747 | 9.00003 | 1231.427 | 12.9575 | 1390.989 | 0.1218415 | -0.06929767 | -0.05254379 | 0.1162986 | 1.318856 |  |  |  | 18.45239 | 0.130636 | 3.91906 | 33.9188 | 29.9998 | -0.0668951 | -0.60206 | 8.39799 | 9.00005 | 1246.783 | 13.0636 | 1409.658 | 0.1227803 | -0.06923765 | -0.05354265 | 0.1171321 | 1.293131 |  |  |  | 18.44652 | 0.127111 | 3.81344 | 33.8142 | 30.0008 | -0.0603785 | -0.543406 | 8.45659 | 8.99999 | 1246.386 | 12.7111 | 1404.816 | 0.1196577 | -0.06227814 | -0.05737958 | 0.1138846 | 1.085371 |  |  |  | 18.41619 | 0.125684 | 3.77051 | 33.7705 | 30 | -0.0621504 | -0.559354 | 8.44066 | 9.00002 | 1244.337 | 12.5684 | 1400.73 | 0.1183909 | -0.06416568 | -0.05422517 | 0.1122689 | 1.183319
711 |  | 18.01675 | 0.131883 | 3.95648 | 33.9565 | 30 | -0.0581899 | -0.523706 | 8.47623 | 8.99994 | 1217.348 | 13.1883 | 1377.895 | 0.1238826 | -0.05995162 | -0.063931 | 0.1164739 | 0.937755 |  |  |  | 18.00638 | 0.132485 | 3.97454 | 33.9746 | 30 | -0.0587105 | -0.528398 | 8.47166 | 9.00006 | 1216.647 | 13.2485 | 1377.835 | 0.1244143 | -0.06050454 | -0.0639098 | 0.1185518 | 0.9467177 |  |  |  | 18.0199 | 0.130454 | 3.91363 | 33.9136 | 30 | -0.0576431 | -0.518762 | 8.4808 | 8.99957 | 1217.561 | 13.0454 | 1376.397 | 0.1226193 | -0.0593712 | -0.06324812 | 0.1166806 | 0.938703 |  |  |  | 18.03891 | 0.129798 | 3.894 | 33.8946 | 30.0006 | -0.0617756 | -0.555977 | 8.44397 | 8.99994 | 1218.845 | 12.9798 | 1377.049 | 0.1220389 | -0.06376613 | -0.05827273 | 0.115886 | 1.09427 |  |  |  | 18.05391 | 0.130533 | 3.916 | 33.916 | 30 | -0.0620518 | -0.558432 | 8.44101 | 8.99945 | 1219.859 | 13.0533 | 1379.091 | 0.1226892 | -0.06406056 | -0.05862865 | 0.1167152 | 1.092649 |  |  |  | 17.96558 | 0.126402 | 3.79206 | 33.7921 | 30 | -0.0630946 | -0.56785 | 8.43213 | 8.99998 | 1213.89 | 12.6402 | 1367.329 | 0.1190285 | -0.06517296 | -0.05385552 | 0.112594 | 1.210145 |  |  |  | 18.48415 | 0.138924 | 4.16771 | 34.1676 | 29.9999 | -0.0751443 | -0.676364 | 8.3245 | 9.00086 | 1248.929 | 13.8924 | 1422.436 | 0.130084 | -0.07811755 | -0.0519664 | 0.1213889 | 1.503232 |  |  |  | 18.47727 | 0.12565 | 3.76943 | 33.7689 | 29.9995 | -0.0661855 | -0.582716 | 8.22157 | 8.80429 | 1248.464 | 12.565 | 1405.334 | 0.1183606 | -0.06847747 | -0.04988318 | 0.1106826 | 1.372757 |  |  |  | 18.4697 | 0.128864 | 3.86596 | 33.8663 | 30.0003 | -0.0646097 | -0.581488 | 8.41852 | 9.00001 | 1247.953 | 12.8864 | 1408.769 | 0.1212118 | -0.0667914 | -0.05442041 | 0.1142936 | 1.227323 |  |  |  | 18.11052 | 0.129192 | 3.87578 | 33.8759 | 30.0001 | -0.0567603 | -0.510837 | 8.48907 | 8.99991 | 1223.684 | 12.9192 | 1381.774 | 0.1215023 | -0.05843484 | -0.06306749 | 0.1149334 | 0.9265445 |  |  |  | 18.189 | 0.129648 | 3.88943 | 33.8894 | 30 | -0.0561406 | -0.505259 | 8.49464 | 8.9999 | 1228.986 | 12.9648 | 1388.322 | 0.1219061 | -0.05777806 | -0.06412802 | 0.1151748 | 0.9009801 |  |  |  | 18.29191 | 0.128986 | 3.86957 | 33.8696 | 30 | -0.0550417 | -0.495414 | 8.50528 | 9.0007 | 1235.94 | 12.8986 | 1395.359 | 0.1213199 | -0.05661448 | -0.06470541 | 0.1140295 | 0.8749575 |  |  |  | 18.09529 | 0.127454 | 3.82357 | 33.8232 | 29.9996 | -0.0567239 | -0.510541 | 8.48991 | 9.00045 | 1222.655 | 12.7454 | 1378.487 | 0.119962 | -0.05839625 | -0.06156574 | 0.1138506 | 0.9485186 |  |  |  | 18.01525 | 0.129784 | 3.89343 | 33.8928 | 29.9994 | -0.0581507 | -0.523356 | 8.47664 | 9 | 1217.246 | 12.9784 | 1375.226 | 0.1220265 | -0.05991 | -0.06211647 | 0.1156612 | 0.9644785 |  |  |  | 18.14946 | 0.129675 | 3.89031 | 33.8908 | 30.0005 | -0.0614403 | -0.552931 | 8.44655 | 8.99949 | 1226.315 | 12.9675 | 1385.337 | 0.12193 | -0.06340881 | -0.05852117 | 0.1154071 | 1.083519 |  |  |  | 18.25015625 | 0.129554 | 3.88649 | 33.8856 | 29.9991 | -0.0656583 | -0.590941 | 8.40932 | 9.00026 | 1233.119 | 12.9554 | 1392.874 | 0.1218229 | -0.06791306 | -0.0539098 | 0.1161429 | 1.259753 |  |  |  | 18.25722 | 0.129186 | 3.87553 | 33.8752 | 29.9997 | -0.0673088 | -0.605725 | 8.39346 | 8.99919 | 1233.596 | 12.9186 | 1392.959 | 0.121497 | -0.06968111 | -0.05181591 | 0.1158712 | 1.344782 |  |  |  | 18.22492 | 0.12997 | 3.89909 | 33.899 | 29.9999 | -0.0672017 | -0.604818 | 8.39521 | 9.00003 | 1231.413 | 12.997 | 1391.46 | 0.1221911 | -0.06956629 | -0.0526248 | 0.1166464 | 1.32193 |  |  |  | 18.45227 | 0.131033 | 3.93096 | 33.9307 | 29.9998 | -0.0671215 | -0.604097 | 8.39596 | 9.00005 | 1246.775 | 13.1033 | 1410.143 | 0.1231314 | -0.06948031 | -0.05365106 | 0.1174813 | 1.295041 |  |  |  | 18.44691 | 0.127505 | 3.82524 | 33.826 | 30.0008 | -0.0605527 | -0.544974 | 8.45502 | 8.99999 | 1246.413 | 12.7505 | 1405.337 | 0.1200072 | -0.06246356 | -0.05754367 | 0.114232 | 1.085498 |  |  |  | 18.41691 | 0.126083 | 3.78249 | 33.7825 | 30 | -0.0623436 | -0.561094 | 8.43892 | 9.00002 | 1244.386 | 12.6083 | 1401.282 | 0.1187452 | -0.06437171 | -0.05437353 | 0.1126209 | 1.183879
712 |  | 18.0175 | 0.132258 | 3.96774 | 33.9677 | 30 | -0.0583913 | -0.525518 | 8.47442 | 8.99994 | 1217.399 | 13.2258 | 1378.41 | 0.1242139 | -0.06016548 | -0.06404839 | 0.1168023 | 0.9393755 |  |  |  | 18.0078 | 0.132873 | 3.98619 | 33.9862 | 30 | -0.0588852 | -0.52997 | 8.47009 | 9.00006 | 1216.743 | 13.2873 | 1378.416 | 0.1247569 | -0.06069015 | -0.06406674 | 0.1188919 | 0.9472958 |  |  |  | 18.02117 | 0.130836 | 3.92509 | 33.9251 | 30 | -0.0578279 | -0.520426 | 8.47914 | 8.99957 | 1217.646 | 13.0836 | 1376.958 | 0.1229572 | -0.05956732 | -0.06338986 | 0.1170161 | 0.939698 |  |  |  | 18.04122 | 0.130182 | 3.90555 | 33.9061 | 30.0006 | -0.0618941 | -0.557044 | 8.4429 | 8.99994 | 1219.001 | 13.0182 | 1377.693 | 0.1223787 | -0.06389244 | -0.05848625 | 0.116223 | 1.092435 |  |  |  | 18.05612 | 0.130914 | 3.92741 | 33.9274 | 30 | -0.0621881 | -0.559659 | 8.43979 | 8.99945 | 1220.008 | 13.0914 | 1379.724 | 0.1230262 | -0.06420588 | -0.05882027 | 0.1170494 | 1.09156 |  |  |  | 17.96656 | 0.126783 | 3.8035 | 33.8035 | 30 | -0.0632973 | -0.569675 | 8.43031 | 8.99998 | 1213.957 | 12.6783 | 1367.866 | 0.1193667 | -0.06538934 | -0.05397733 | 0.1129296 | 1.211422 |  |  |  | 18.48425 | 0.139325 | 4.17973 | 34.1796 | 29.9999 | -0.0755007 | -0.679571 | 8.32129 | 9.00086 | 1248.936 | 13.9325 | 1422.944 | 0.130436 | -0.07850299 | -0.051933 | 0.1217378 | 1.511621 |  |  |  | 18.47792 | 0.126032 | 3.78089 | 33.7804 | 29.9995 | -0.0664571 | -0.585108 | 8.21918 | 8.80429 | 1248.508 | 12.6032 | 1405.86 | 0.1186999 | -0.06876836 | -0.04993159 | 0.111019 | 1.377252 |  |  |  | 18.46977 | 0.12925 | 3.87755 | 33.8779 | 30.0003 | -0.0648504 | -0.583655 | 8.41636 | 9.00001 | 1247.958 | 12.925 | 1409.256 | 0.1215537 | -0.06704876 | -0.05450493 | 0.1146331 | 1.230141 |  |  |  | 18.11258 | 0.129576 | 3.88729 | 33.8874 | 30.0001 | -0.0569456 | -0.512505 | 8.4874 | 8.99991 | 1223.823 | 12.9576 | 1382.401 | 0.1218423 | -0.05863131 | -0.06321103 | 0.1152704 | 0.9275487 |  |  |  | 18.19058 | 0.130013 | 3.90038 | 33.9004 | 30 | -0.0563647 | -0.507277 | 8.49262 | 8.9999 | 1229.093 | 13.0013 | 1388.891 | 0.1222291 | -0.05801552 | -0.06421361 | 0.1154951 | 0.903477 |  |  |  | 18.29412 | 0.129372 | 3.88116 | 33.8812 | 30 | -0.0551475 | -0.496366 | 8.50433 | 9.0007 | 1236.089 | 12.9372 | 1396.005 | 0.1216617 | -0.05672645 | -0.06493528 | 0.114368 | 0.8735844 |  |  |  | 18.09812 | 0.127827 | 3.83476 | 33.8344 | 29.9996 | -0.0568707 | -0.511862 | 8.48859 | 9.00045 | 1222.846 | 12.7827 | 1379.158 | 0.1202928 | -0.05855189 | -0.06174088 | 0.1141784 | 0.9483488 |  |  |  | 18.01652 | 0.130155 | 3.90458 | 33.904 | 29.9994 | -0.0582558 | -0.524302 | 8.4757 | 9 | 1217.333 | 13.0155 | 1375.775 | 0.1223548 | -0.06002159 | -0.0623332 | 0.115987 | 0.9629153 |  |  |  | 18.15095 | 0.130061 | 3.9019 | 33.9024 | 30.0005 | -0.0616879 | -0.555159 | 8.44433 | 8.99949 | 1226.415 | 13.0061 | 1385.924 | 0.1222716 | -0.06367266 | -0.05859896 | 0.1157459 | 1.086583 |  |  |  | 18.25134375 | 0.12994 | 3.89807 | 33.8971 | 29.9991 | -0.065855 | -0.592712 | 8.40755 | 9.00026 | 1233.199 | 12.994 | 1393.441 | 0.1221645 | -0.06812361 | -0.05404093 | 0.1164822 | 1.260593 |  |  |  | 18.25861 | 0.12957 | 3.88707 | 33.8868 | 29.9997 | -0.0675505 | -0.6079 | 8.39129 | 8.99919 | 1233.69 | 12.957 | 1393.539 | 0.121837 | -0.06994028 | -0.05189674 | 0.1162089 | 1.347682 |  |  |  | 18.2247 | 0.130359 | 3.91075 | 33.9107 | 29.9999 | -0.0674293 | -0.606866 | 8.39317 | 9.00003 | 1231.399 | 13.0359 | 1391.922 | 0.1225353 | -0.06981031 | -0.05272497 | 0.1169887 | 1.324047 |  |  |  | 18.45317 | 0.13141 | 3.94226 | 33.942 | 29.9998 | -0.0673764 | -0.606391 | 8.39366 | 9.00005 | 1246.836 | 13.141 | 1410.683 | 0.1234646 | -0.06975359 | -0.05371105 | 0.1178124 | 1.298682 |  |  |  | 18.44727 | 0.127893 | 3.8369 | 33.8377 | 30.0008 | -0.0607211 | -0.54649 | 8.4535 | 8.99999 | 1246.437 | 12.7893 | 1405.848 | 0.1203513 | -0.06264283 | -0.05770846 | 0.114574 | 1.085505 |  |  |  | 18.41668 | 0.126471 | 3.79412 | 33.7941 | 30 | -0.0625588 | -0.56303 | 8.43699 | 9.00002 | 1244.37 | 12.6471 | 1401.747 | 0.1190897 | -0.06460124 | -0.05448849 | 0.1129634 | 1.185594
713 |  | 18.01789 | 0.132646 | 3.97939 | 33.9794 | 30 | -0.0585878 | -0.527286 | 8.47265 | 8.99994 | 1217.425 | 13.2646 | 1378.911 | 0.1245565 | -0.06037419 | -0.0641823 | 0.1171423 | 0.9406673 |  |  |  | 18.0100625 | 0.133268 | 3.99804 | 33.9981 | 30 | -0.0590701 | -0.531635 | 8.46842 | 9.00006 | 1216.896 | 13.3268 | 1379.069 | 0.1251055 | -0.06088664 | -0.06421886 | 0.1192377 | 0.9481115 |  |  |  | 18.02189 | 0.131234 | 3.93702 | 33.937 | 30 | -0.0580159 | -0.522118 | 8.47745 | 8.99957 | 1217.695 | 13.1234 | 1377.498 | 0.1233091 | -0.05976688 | -0.06354219 | 0.1173656 | 0.9405858 |  |  |  | 18.04254 | 0.130567 | 3.91707 | 33.9177 | 30.0006 | -0.0620147 | -0.558128 | 8.44181 | 8.99994 | 1219.091 | 13.0567 | 1378.264 | 0.1227193 | -0.064021 | -0.05869828 | 0.116561 | 1.090679 |  |  |  | 18.056625 | 0.131311 | 3.93934 | 33.9393 | 30 | -0.0623293 | -0.560929 | 8.43852 | 8.99945 | 1220.042 | 13.1311 | 1380.247 | 0.1233771 | -0.06435646 | -0.05902068 | 0.1173981 | 1.090405 |  |  |  | 17.96824 | 0.127166 | 3.81498 | 33.815 | 30 | -0.0635026 | -0.571522 | 8.42846 | 8.99998 | 1214.07 | 12.7166 | 1368.459 | 0.1197065 | -0.06560853 | -0.05409798 | 0.1132667 | 1.212772 |  |  |  | 18.48296 | 0.139731 | 4.19191 | 34.1918 | 29.9999 | -0.0758554 | -0.682764 | 8.3181 | 9.00086 | 1248.848 | 13.9731 | 1423.351 | 0.1307923 | -0.07888673 | -0.05190554 | 0.1220916 | 1.519813 |  |  |  | 18.47871 | 0.126436 | 3.79301 | 33.7925 | 29.9995 | -0.0667476 | -0.587665 | 8.21662 | 8.80429 | 1248.562 | 12.6436 | 1406.425 | 0.1190587 | -0.06907959 | -0.04997908 | 0.1113746 | 1.38217 |  |  |  | 18.47016 | 0.12965 | 3.88956 | 33.8899 | 30.0003 | -0.0651066 | -0.58596 | 8.41405 | 9.00001 | 1247.984 | 12.965 | 1409.785 | 0.1219079 | -0.06732277 | -0.05458508 | 0.1149846 | 1.233355 |  |  |  | 18.11339 | 0.129966 | 3.89899 | 33.8991 | 30.0001 | -0.0571452 | -0.514302 | 8.4856 | 8.99991 | 1223.878 | 12.9966 | 1382.94 | 0.1221875 | -0.05884298 | -0.06334456 | 0.115613 | 0.9289351 |  |  |  | 18.19097 | 0.130402 | 3.91205 | 33.912 | 30 | -0.0565757 | -0.509175 | 8.49072 | 8.9999 | 1229.12 | 13.0402 | 1389.399 | 0.1225733 | -0.05823915 | -0.06433417 | 0.1158368 | 0.90526 |  |  |  | 18.29454 | 0.129766 | 3.89297 | 33.893 | 30 | -0.0552414 | -0.497212 | 8.50349 | 9.0007 | 1236.117 | 12.9766 | 1396.523 | 0.1220105 | -0.05682583 | -0.0651847 | 0.1147141 | 0.8717665 |  |  |  | 18.10034 | 0.128218 | 3.84649 | 33.8461 | 29.9996 | -0.0570371 | -0.513359 | 8.48709 | 9.00045 | 1222.996 | 12.8218 | 1379.806 | 0.1206394 | -0.05872834 | -0.06191106 | 0.1145222 | 0.9485921 |  |  |  | 18.01723 | 0.130533 | 3.91592 | 33.9153 | 29.9994 | -0.058352 | -0.525168 | 8.47483 | 9 | 1217.38 | 13.0533 | 1376.289 | 0.1226892 | -0.06012375 | -0.06256546 | 0.116319 | 0.9609735 |  |  |  | 18.15275 | 0.130448 | 3.91351 | 33.914 | 30.0005 | -0.0618879 | -0.556959 | 8.44253 | 8.99949 | 1226.537 | 13.0448 | 1386.536 | 0.122614 | -0.06388583 | -0.05872819 | 0.1160855 | 1.087822 |  |  |  | 18.25287 | 0.130324 | 3.9096 | 33.9087 | 29.9991 | -0.0660468 | -0.594438 | 8.40582 | 9.00026 | 1233.302 | 13.0324 | 1394.031 | 0.1225043 | -0.06832895 | -0.05417537 | 0.1168196 | 1.261255 |  |  |  | 18.25945 | 0.129957 | 3.89866 | 33.8984 | 29.9997 | -0.0677966 | -0.610115 | 8.38907 | 8.99919 | 1233.747 | 12.9957 | 1394.081 | 0.1221796 | -0.07020425 | -0.05197533 | 0.1165492 | 1.350722 |  |  |  | 18.22439 | 0.130753 | 3.92259 | 33.9225 | 29.9999 | -0.0676612 | -0.608953 | 8.39108 | 9.00003 | 1231.378 | 13.0753 | 1392.384 | 0.1228838 | -0.07005901 | -0.05282477 | 0.1173354 | 1.326253 |  |  |  | 18.45347 | 0.131801 | 3.95401 | 33.9538 | 29.9998 | -0.0676143 | -0.608532 | 8.39152 | 9.00005 | 1246.856 | 13.1801 | 1411.193 | 0.1238102 | -0.07000871 | -0.05380146 | 0.1181559 | 1.301242 |  |  |  | 18.44748 | 0.128287 | 3.84872 | 33.8495 | 30.0008 | -0.0608886 | -0.547997 | 8.45199 | 8.99999 | 1246.451 | 12.8287 | 1406.355 | 0.1207006 | -0.06282117 | -0.05787938 | 0.1149211 | 1.085381 |  |  |  | 18.41603 | 0.126865 | 3.80594 | 33.806 | 30 | -0.0627593 | -0.564835 | 8.43518 | 9.00002 | 1244.327 | 12.6865 | 1402.188 | 0.1194394 | -0.06481515 | -0.05462429 | 0.1133112 | 1.186563
714 |  | 18.01893 | 0.13304 | 3.9912 | 33.9912 | 30 | -0.0587682 | -0.52891 | 8.47103 | 8.99994 | 1217.495 | 13.304 | 1379.471 | 0.1249043 | -0.06056584 | -0.06433845 | 0.1174871 | 0.941363 |  |  |  | 18.01087 | 0.133654 | 4.00962 | 34.0096 | 30 | -0.059262 | -0.533361 | 8.4667 | 9.00006 | 1216.95 | 13.3654 | 1379.601 | 0.125446 | -0.06109061 | -0.06435544 | 0.119576 | 0.9492687 |  |  |  | 18.02189 | 0.131621 | 3.94864 | 33.9487 | 30 | -0.0582045 | -0.523815 | 8.47575 | 8.99957 | 1217.695 | 13.1621 | 1377.97 | 0.1236511 | -0.05996712 | -0.063684 | 0.1177057 | 0.9416356 |  |  |  | 18.04328125 | 0.130958 | 3.92883 | 33.9294 | 30.0006 | -0.0621384 | -0.559242 | 8.4407 | 8.99994 | 1219.140625 | 13.0958 | 1378.797 | 0.1230651 | -0.06415289 | -0.05891217 | 0.1169044 | 1.088958 |  |  |  | 18.05731 | 0.131694 | 3.95083 | 33.9508 | 30 | -0.0624663 | -0.562162 | 8.43728 | 8.99945 | 1220.088 | 13.1694 | 1380.767 | 0.1237156 | -0.06450258 | -0.05921305 | 0.1177343 | 1.08933 |  |  |  | 17.97034 | 0.12755 | 3.8265 | 33.8265 | 30 | -0.063711 | -0.573398 | 8.42658 | 8.99998 | 1214.212 | 12.755 | 1369.085 | 0.1200471 | -0.06583109 | -0.05421605 | 0.1136044 | 1.214236 |  |  |  | 18.48232 | 0.140126 | 4.20375 | 34.2037 | 29.9999 | -0.0762043 | -0.685904 | 8.31496 | 9.00086 | 1248.805 | 14.0126 | 1423.796 | 0.1311388 | -0.07926434 | -0.05187445 | 0.1224354 | 1.528003 |  |  |  | 18.4786875 | 0.126808 | 3.80417 | 33.8036 | 29.9995 | -0.0670163 | -0.59003 | 8.21426 | 8.80429 | 1248.56 | 12.6808 | 1406.887 | 0.1193889 | -0.06936755 | -0.05002131 | 0.1117023 | 1.38676 |  |  |  | 18.47001 | 0.130034 | 3.90106 | 33.9014 | 30.0003 | -0.0653415 | -0.588074 | 8.41194 | 9.00001 | 1247.974 | 13.0034 | 1410.253 | 0.1222477 | -0.06757406 | -0.05467366 | 0.1153222 | 1.235953 |  |  |  | 18.11325 | 0.130356 | 3.9107 | 33.9108 | 30.0001 | -0.0573254 | -0.515924 | 8.48398 | 8.99991 | 1223.868 | 13.0356 | 1383.407 | 0.1225326 | -0.05903412 | -0.0634985 | 0.1159559 | 0.9296932 |  |  |  | 18.19137 | 0.130789 | 3.92367 | 33.9237 | 30 | -0.0568033 | -0.511224 | 8.48867 | 8.9999 | 1229.147 | 13.0789 | 1389.906 | 0.1229156 | -0.05848043 | -0.06443519 | 0.1161767 | 0.9075852 |  |  |  | 18.29504 | 0.130148 | 3.90445 | 33.9045 | 30 | -0.0553479 | -0.49817 | 8.50253 | 9.0007 | 1236.152 | 13.0148 | 1397.034 | 0.1223486 | -0.05693857 | -0.06541003 | 0.1150495 | 0.8704868 |  |  |  | 18.10155 | 0.128607 | 3.85817 | 33.8578 | 29.9996 | -0.0572089 | -0.514906 | 8.48554 | 9.00045 | 1223.077 | 12.8607 | 1380.374 | 0.1209841 | -0.05891055 | -0.06207358 | 0.1148644 | 0.9490438 |  |  |  | 18.01790625 | 0.130932 | 3.92788 | 33.9273 | 29.9994 | -0.0584644 | -0.52618 | 8.47382 | 9 | 1217.426 | 13.0932 | 1376.826 | 0.1230421 | -0.06024312 | -0.06279895 | 0.1166694 | 0.9593014 |  |  |  | 18.15498 | 0.130826 | 3.92484 | 33.9254 | 30.0005 | -0.0621068 | -0.55893 | 8.44056 | 8.99949 | 1226.688 | 13.0826 | 1387.17 | 0.1229483 | -0.0641192 | -0.05882914 | 0.1164168 | 1.089922 |  |  |  | 18.2544 | 0.130704 | 3.921 | 33.9201 | 29.9991 | -0.0662497 | -0.596264 | 8.404 | 9.00026 | 1233.406 | 13.0704 | 1394.617 | 0.1228404 | -0.06854622 | -0.05429423 | 0.1171534 | 1.262496 |  |  |  | 18.26072 | 0.130346 | 3.91035 | 33.91 | 29.9997 | -0.0680503 | -0.612398 | 8.38679 | 8.99919 | 1233.833 | 13.0346 | 1394.658 | 0.1225238 | -0.07047644 | -0.05204734 | 0.1168911 | 1.354083 |  |  |  | 18.22562 | 0.131146 | 3.93437 | 33.9343 | 29.9999 | -0.0679056 | -0.611152 | 8.38888 | 9.00003 | 1231.461 | 13.1146 | 1392.962 | 0.1232313 | -0.07032118 | -0.0529101 | 0.1176806 | 1.329069 |  |  |  | 18.45433 | 0.132193 | 3.96576 | 33.9655 | 29.9998 | -0.0678537 | -0.610687 | 8.38937 | 9.00005 | 1246.914 | 13.2193 | 1411.747 | 0.1241565 | -0.0702655 | -0.05389096 | 0.1184999 | 1.303846 |  |  |  | 18.44764 | 0.128679 | 3.86048 | 33.8613 | 30.0008 | -0.0610447 | -0.549402 | 8.45059 | 8.99999 | 1246.462 | 12.8679 | 1406.856 | 0.1210479 | -0.0629874 | -0.05806052 | 0.1152665 | 1.084858 |  |  |  | 18.41682 | 0.127251 | 3.81753 | 33.8175 | 30 | -0.062959 | -0.566632 | 8.43338 | 9.00002 | 1244.38 | 12.7251 | 1402.729 | 0.1197819 | -0.06502824 | -0.05475368 | 0.1136513 | 1.187651
715 |  | 18.02002 | 0.133426 | 4.00278 | 34.0028 | 30 | -0.058957 | -0.53061 | 8.46933 | 8.99994 | 1217.569 | 13.3426 | 1380.024 | 0.1252449 | -0.06076644 | -0.06447846 | 0.1178247 | 0.9424301 |  |  |  | 18.01025 | 0.134047 | 4.02142 | 34.0214 | 30 | -0.0594577 | -0.535123 | 8.46494 | 9.00006 | 1216.909 | 13.4047 | 1380.032 | 0.1257927 | -0.06129866 | -0.064494 | 0.1199208 | 0.9504552 |  |  |  | 18.02255 | 0.132008 | 3.96025 | 33.9603 | 30 | -0.0583972 | -0.525549 | 8.47402 | 8.99957 | 1217.74 | 13.2008 | 1378.491 | 0.123993 | -0.06017175 | -0.0638213 | 0.1180453 | 0.9428161 |  |  |  | 18.04455 | 0.131347 | 3.94048 | 33.9411 | 30.0006 | -0.0622571 | -0.56031 | 8.43963 | 8.99994 | 1219.226 | 13.1347 | 1379.368 | 0.123409 | -0.06427946 | -0.0591295 | 0.1172458 | 1.087096 |  |  |  | 18.05884375 | 0.13208 | 3.96239 | 33.9624 | 30 | -0.0626327 | -0.563659 | 8.43579 | 8.99945 | 1220.192 | 13.208 | 1381.355 | 0.1240566 | -0.06468008 | -0.05937657 | 0.1180728 | 1.08932 |  |  |  | 17.97165625 | 0.127939 | 3.83816 | 33.8382 | 30 | -0.063903 | -0.575126 | 8.42485 | 8.99998 | 1214.301 | 12.7939 | 1369.658 | 0.1203921 | -0.06603618 | -0.0543559 | 0.1139466 | 1.214885 |  |  |  | 18.4834 | 0.140529 | 4.21585 | 34.2158 | 29.9999 | -0.076557 | -0.689079 | 8.31178 | 9.00086 | 1248.878 | 14.0529 | 1424.382 | 0.1314922 | -0.0796462 | -0.05184599 | 0.1227852 | 1.536208 |  |  |  | 18.47965 | 0.127214 | 3.81635 | 33.8158 | 29.9995 | -0.067313 | -0.592643 | 8.21165 | 8.80429 | 1248.625 | 12.7214 | 1407.467 | 0.1197491 | -0.06968561 | -0.05006349 | 0.1120594 | 1.391945 |  |  |  | 18.47123 | 0.130431 | 3.91299 | 33.9133 | 30.0003 | -0.0655548 | -0.589993 | 8.41002 | 9.00001 | 1248.056 | 13.0431 | 1410.841 | 0.122599 | -0.06780229 | -0.05479668 | 0.1156706 | 1.237343 |  |  |  | 18.11415 | 0.13075 | 3.92251 | 33.9226 | 30.0001 | -0.0575052 | -0.517541 | 8.48236 | 8.99991 | 1223.929 | 13.075 | 1383.958 | 0.1228811 | -0.05922488 | -0.06365625 | 0.1163018 | 0.9303859 |  |  |  | 18.19278 | 0.131178 | 3.93534 | 33.9353 | 30 | -0.0570155 | -0.513134 | 8.48676 | 8.9999 | 1229.242 | 13.1178 | 1390.491 | 0.1232596 | -0.05870543 | -0.06455413 | 0.1165178 | 0.9093985 |  |  |  | 18.29611 | 0.130537 | 3.91611 | 33.9161 | 30 | -0.0554335 | -0.49894 | 8.50176 | 9.0007 | 1236.223 | 13.0537 | 1397.596 | 0.1226927 | -0.05702919 | -0.06566355 | 0.1153907 | 0.8685059 |  |  |  | 18.10319 | 0.12899 | 3.86966 | 33.8693 | 29.9996 | -0.0573778 | -0.516426 | 8.48402 | 9.00045 | 1223.189 | 12.899 | 1380.968 | 0.1213234 | -0.05908971 | -0.06223371 | 0.1152011 | 0.9494807 |  |  |  | 18.01877 | 0.13133 | 3.93981 | 33.9392 | 29.9994 | -0.0585231 | -0.526708 | 8.47329 | 9 | 1217.485 | 13.133 | 1377.377 | 0.1233939 | -0.06030547 | -0.06308847 | 0.1170187 | 0.9558874 |  |  |  | 18.1563 | 0.131216 | 3.93654 | 33.9371 | 30.0005 | -0.0623292 | -0.560931 | 8.43855 | 8.99949 | 1226.777 | 13.1216 | 1387.75 | 0.1232932 | -0.06435635 | -0.05893681 | 0.1167589 | 1.091955 |  |  |  | 18.25528 | 0.131089 | 3.93256 | 33.9316 | 29.9991 | -0.0664444 | -0.598017 | 8.40224 | 9.00026 | 1233.465 | 13.1089 | 1395.158 | 0.1231809 | -0.06875476 | -0.05442613 | 0.1174916 | 1.263267 |  |  |  | 18.2625 | 0.130733 | 3.92196 | 33.9217 | 29.9997 | -0.0682994 | -0.614639 | 8.38455 | 8.99919 | 1233.952 | 13.0733 | 1395.271 | 0.1228661 | -0.07074376 | -0.05212233 | 0.1172309 | 1.357264 |  |  |  | 18.2258125 | 0.131533 | 3.94598 | 33.9459 | 29.9999 | -0.0681528 | -0.613377 | 8.38665 | 9.00003 | 1231.474 | 13.1533 | 1393.453 | 0.1235734 | -0.07058643 | -0.05298692 | 0.1180207 | 1.332148 |  |  |  | 18.45507 | 0.132585 | 3.97753 | 33.9773 | 29.9998 | -0.0680861 | -0.612778 | 8.38727 | 9.00005 | 1246.964 | 13.2585 | 1412.293 | 0.1245026 | -0.07051485 | -0.05398778 | 0.1188439 | 1.306126 |  |  |  | 18.44905 | 0.129065 | 3.87207 | 33.8729 | 30.0008 | -0.0612175 | -0.550957 | 8.44903 | 8.99999 | 1246.558 | 12.9065 | 1407.445 | 0.1213899 | -0.06317146 | -0.0582184 | 0.115606 | 1.085077 |  |  |  | 18.41816 | 0.127639 | 3.82917 | 33.8292 | 30 | -0.0631729 | -0.568557 | 8.43146 | 9.00002 | 1244.47 | 12.7639 | 1403.313 | 0.1201261 | -0.06525654 | -0.05486953 | 0.1139929 | 1.189304
716 |  | 18.02119 | 0.133815 | 4.01446 | 34.0145 | 30 | -0.0591449 | -0.5323 | 8.46764 | 8.99994 | 1217.648 | 13.3815 | 1380.587 | 0.1255881 | -0.06096614 | -0.06462192 | 0.1181648 | 0.9434282 |  |  |  | 18.01023 | 0.13444 | 4.03319 | 34.0332 | 30 | -0.0596441 | -0.5368 | 8.46326 | 9.00006 | 1216.907 | 13.444 | 1380.508 | 0.1261391 | -0.06149686 | -0.06464228 | 0.1202652 | 0.9513411 |  |  |  | 18.023 | 0.132406 | 3.97218 | 33.9722 | 30 | -0.0585674 | -0.527081 | 8.47248 | 8.99957 | 1217.77 | 13.2406 | 1379.01 | 0.1243446 | -0.06035252 | -0.06399205 | 0.1183946 | 0.9431253 |  |  |  | 18.04539 | 0.131743 | 3.95235 | 33.9529 | 30.0006 | -0.0623784 | -0.561402 | 8.43854 | 8.99994 | 1219.283 | 13.1743 | 1379.915 | 0.1237589 | -0.06440882 | -0.0593501 | 0.1175933 | 1.085235 |  |  |  | 18.06104 | 0.132463 | 3.97387 | 33.9738 | 30 | -0.0627652 | -0.564852 | 8.43459 | 8.99945 | 1220.34 | 13.2463 | 1381.99 | 0.1243949 | -0.06482144 | -0.05957347 | 0.1184083 | 1.088093 |  |  |  | 17.97283 | 0.128324 | 3.84972 | 33.8497 | 30 | -0.0641257 | -0.57713 | 8.42285 | 8.99998 | 1214.38 | 12.8324 | 1370.214 | 0.1207333 | -0.06627411 | -0.05445924 | 0.1142852 | 1.216949 |  |  |  | 18.4845 | 0.140927 | 4.22779 | 34.2277 | 29.9999 | -0.0768987 | -0.692154 | 8.30871 | 9.00086 | 1248.953 | 14.0927 | 1424.964 | 0.1318411 | -0.0800163 | -0.05182479 | 0.1231306 | 1.543977 |  |  |  | 18.48041 | 0.127616 | 3.82842 | 33.8279 | 29.9995 | -0.0675861 | -0.595048 | 8.20924 | 8.80429 | 1248.676 | 12.7616 | 1408.027 | 0.1201057 | -0.06997846 | -0.05012721 | 0.1124129 | 1.396018 |  |  |  | 18.47223 | 0.130829 | 3.9249 | 33.9252 | 30.0003 | -0.0658217 | -0.592396 | 8.40761 | 9.00001 | 1248.123 | 13.0829 | 1411.414 | 0.122951 | -0.06808796 | -0.05486303 | 0.1160198 | 1.241054 |  |  |  | 18.11553 | 0.131126 | 3.93379 | 33.9339 | 30.0001 | -0.0577236 | -0.519507 | 8.4804 | 8.99991 | 1224.022 | 13.1126 | 1384.523 | 0.1232136 | -0.05945663 | -0.06375697 | 0.1166316 | 0.9325511 |  |  |  | 18.19389 | 0.131575 | 3.94725 | 33.9472 | 30 | -0.0572456 | -0.515205 | 8.48469 | 8.9999 | 1229.317 | 13.1575 | 1391.064 | 0.1236105 | -0.05894948 | -0.06466099 | 0.1168659 | 0.9116698 |  |  |  | 18.29741 | 0.130925 | 3.92774 | 33.9278 | 30 | -0.0555435 | -0.49993 | 8.50077 | 9.0007 | 1236.311 | 13.0925 | 1398.175 | 0.1230359 | -0.05714565 | -0.06589023 | 0.1157308 | 0.8672856 |  |  |  | 18.10532 | 0.129375 | 3.88119 | 33.8808 | 29.9996 | -0.057546 | -0.51794 | 8.48251 | 9.00045 | 1223.332 | 12.9375 | 1381.601 | 0.1216644 | -0.05926817 | -0.06239622 | 0.1155392 | 0.949868 |  |  |  | 18.02016 | 0.131703 | 3.95102 | 33.9504 | 29.9994 | -0.0586342 | -0.527708 | 8.47229 | 9 | 1217.578 | 13.1703 | 1377.937 | 0.1237236 | -0.06042348 | -0.0633001 | 0.1173458 | 0.9545559 |  |  |  | 18.15658 | 0.131601 | 3.94811 | 33.9486 | 30.0005 | -0.0625582 | -0.562992 | 8.43649 | 8.99949 | 1226.796 | 13.1601 | 1388.243 | 0.1236334 | -0.0646006 | -0.05903284 | 0.1170968 | 1.094316 |  |  |  | 18.25618 | 0.131489 | 3.94454 | 33.9436 | 29.9991 | -0.0666331 | -0.599716 | 8.40055 | 9.00026 | 1233.525 | 13.1489 | 1395.72 | 0.1235345 | -0.06895691 | -0.05457756 | 0.1178429 | 1.263466 |  |  |  | 18.26366 | 0.131118 | 3.93351 | 33.9332 | 29.9997 | -0.0685459 | -0.616857 | 8.38233 | 8.99919 | 1234.031 | 13.1118 | 1395.835 | 0.1232065 | -0.07100837 | -0.05219816 | 0.1175691 | 1.360362 |  |  |  | 18.22639 | 0.131925 | 3.95775 | 33.9577 | 29.9999 | -0.0683926 | -0.615535 | 8.3845 | 9.00003 | 1231.513 | 13.1925 | 1393.98 | 0.1239197 | -0.0708438 | -0.05307593 | 0.118365 | 1.334763 |  |  |  | 18.45503 | 0.13298 | 3.98938 | 33.9891 | 29.9998 | -0.0683312 | -0.614985 | 8.38507 | 9.00005 | 1246.962 | 13.298 | 1412.783 | 0.1248513 | -0.07077789 | -0.05407344 | 0.1191906 | 1.308922 |  |  |  | 18.45067 | 0.129454 | 3.88374 | 33.8845 | 30.0008 | -0.061378 | -0.552401 | 8.44759 | 8.99999 | 1246.667 | 12.9454 | 1408.053 | 0.1217343 | -0.06334244 | -0.05839189 | 0.1159479 | 1.084781 |  |  |  | 18.41827 | 0.128023 | 3.84069 | 33.8407 | 30 | -0.0633609 | -0.570249 | 8.42977 | 9.00002 | 1244.478 | 12.8023 | 1403.799 | 0.1204665 | -0.06545724 | -0.05500931 | 0.1143312 | 1.18993
717 |  | 18.02252 | 0.134206 | 4.02618 | 34.0262 | 30 | -0.0593382 | -0.53404 | 8.4659 | 8.99994 | 1217.738 | 13.4206 | 1381.165 | 0.1259328 | -0.06117161 | -0.06476124 | 0.1185065 | 0.9445713 |  |  |  | 18.01017 | 0.134832 | 4.04497 | 34.045 | 30 | -0.0598447 | -0.538606 | 8.46145 | 9.00006 | 1216.903 | 13.4832 | 1380.981 | 0.1264846 | -0.0617102 | -0.06477442 | 0.1206087 | 0.9526941 |  |  |  | 18.02431 | 0.13279 | 3.9837 | 33.9837 | 30 | -0.0587493 | -0.528718 | 8.47085 | 8.99957 | 1217.859 | 13.279 | 1379.578 | 0.1246836 | -0.06054576 | -0.06413786 | 0.1187312 | 0.943994 |  |  |  | 18.04628 | 0.132126 | 3.96386 | 33.9644 | 30.0006 | -0.0624969 | -0.562469 | 8.43747 | 8.99994 | 1219.343 | 13.2126 | 1380.45 | 0.1240973 | -0.06453521 | -0.05956207 | 0.1179293 | 1.083495 |  |  |  | 18.06304 | 0.132855 | 3.98564 | 33.9856 | 30 | -0.0629137 | -0.566189 | 8.43326 | 8.99945 | 1220.476 | 13.2855 | 1382.622 | 0.124741 | -0.0649799 | -0.0597611 | 0.1187516 | 1.087328 |  |  |  | 17.97267 | 0.128712 | 3.86135 | 33.8613 | 30 | -0.0643039 | -0.578734 | 8.42125 | 8.99998 | 1214.369 | 12.8712 | 1370.673 | 0.1210772 | -0.06646453 | -0.05461262 | 0.1146269 | 1.217018 |  |  |  | 18.48546 | 0.141325 | 4.23975 | 34.2397 | 29.9999 | -0.0772549 | -0.695361 | 8.3055 | 9.00086 | 1249.018 | 14.1325 | 1425.535 | 0.1321899 | -0.08040225 | -0.05178762 | 0.1234759 | 1.552538 |  |  |  | 18.48027 | 0.127988 | 3.83958 | 33.8391 | 29.9995 | -0.067876 | -0.5976 | 8.20669 | 8.80429 | 1248.667 | 12.7988 | 1408.481 | 0.1204355 | -0.07028943 | -0.05014609 | 0.1127402 | 1.401693 |  |  |  | 18.47171 | 0.131211 | 3.93638 | 33.9367 | 30.0003 | -0.0660465 | -0.594419 | 8.40559 | 9.00001 | 1248.089 | 13.1211 | [9 empty] | 18.11708 | 0.13151 | 3.94532 | 33.9454 | 30.0001 | -0.0579116 | -0.521199 | 8.47871 | 8.99991 | 1224.127 | 13.151 | 1385.112 | 0.123553 | -0.05965617 | -0.06389686 | 0.1169682 | 0.9336322 |  |  |  | 18.19596 | 0.13196 | 3.95881 | 33.9588 | 30 | -0.0574689 | -0.517215 | 8.48268 | 8.9999 | 1229.457 | 13.196 | 1391.696 | 0.1239506 | -0.05918636 | -0.06476428 | 0.117203 | 0.9138735 |  |  |  | 18.2991 | 0.131306 | 3.9392 | 33.9392 | 30 | -0.0556398 | -0.500797 | 8.4999 | 9.0007 | 1236.426 | 13.1306 | 1398.776 | 0.1233727 | -0.05724762 | -0.0661251 | 0.1160645 | 0.8657472 |  |  |  | 18.10664 | 0.129763 | 3.89285 | 33.8925 | 29.9996 | -0.0577311 | -0.519606 | 8.48084 | 9.00045 | 1223.422 | 12.9763 | 1382.177 | 0.1220079 | -0.05946459 | -0.06254329 | 0.1158802 | 0.9507749 |  |  |  | 18.02187 | 0.132085 | 3.96246 | 33.9619 | 29.9994 | -0.058734 | -0.528606 | 8.47139 | 9 | 1217.694 | 13.2085 | 1378.533 | 0.1240611 | -0.0605295 | -0.06353156 | 0.1176805 | 0.9527469 |  |  |  | 18.15687 | 0.131985 | 3.95962 | 33.9602 | 30.0005 | -0.0627907 | -0.565084 | 8.4344 | 8.99949 | 1226.816 | 13.1985 | 1388.737 | 0.1239727 | -0.06484865 | -0.05912408 | 0.1174338 | 1.096823 |  |  |  | 18.25826 | 0.131881 | 3.9563 | 33.9554 | 29.9991 | -0.0668408 | -0.601584 | 8.39868 | 9.00026 | 1233.666 | 13.1881 | 1396.363 | 0.1238809 | -0.06917946 | -0.05470139 | 0.1181866 | 1.264675 |  |  |  | 18.2642 | 0.13151 | 3.94527 | 33.945 | 29.9997 | -0.0687997 | -0.619142 | 8.38005 | 8.99919 | 1234.067 | 13.151 | 1396.359 | 0.123553 | -0.07128088 | -0.05227214 | 0.1179135 | 1.363649 |  |  |  | 18.22783 | 0.132311 | 3.96931 | 33.9692 | 29.9999 | -0.0686386 | -0.61775 | 8.38228 | 9.00003 | 1231.61 | 13.2311 | 1394.566 | 0.1242607 | -0.07110789 | -0.05315278 | 0.1187036 | 1.337802 |  |  |  | 18.45526 | 0.133382 | 4.00142 | 34.0012 | 29.9998 | -0.068573 | -0.61716 | 8.38289 | 9.00005 | 1246.977 | 13.3382 | 1413.301 | 0.1252061 | -0.07103746 | -0.05416862 | 0.1195433 | 1.311413 |  |  |  | 18.45155 | 0.12984 | 3.89531 | 33.8961 | 30.0008 | -0.061538 | -0.553841 | 8.44615 | 8.99999 | 1246.726 | 12.984 | 1408.601 | 0.122076 | -0.06351291 | -0.05856312 | 0.1162874 | 1.084521 |  |  |  | 18.42021 | 0.128406 | 3.85218 | 33.8522 | 30 | -0.0635682 | -0.572115 | 8.4279 | 9.00002 | 1244.609 | 12.8406 | 1404.424 | 0.120806 | -0.06567858 | -0.05512743 | 0.114668 | 1.191396
718 |  | 18.02446 | 0.134594 | 4.03781 | 34.0378 | 30 | -0.0595366 | -0.535826 | 8.46411 | 8.99994 | 1217.869 | 13.4594 | 1381.787 | 0.1262749 | -0.06138255 | -0.06489233 | 0.1188452 | 0.9459137 |  |  |  | 18.01209 | 0.135221 | 4.05662 | 34.0566 | 30 | -0.0600278 | -0.540253 | 8.45981 | 9.00006 | 1217.033 | 13.5221 | 1381.602 | 0.1268273 | -0.06190498 | -0.06492237 | 0.1209488 | 0.9535231 |  |  |  | 18.026 | 0.133165 | 3.99495 | 33.995 | 30 | -0.058973 | -0.530731 | 8.46883 | 8.99957 | 1217.973 | 13.3165 | 1380.164 | 0.1250146 | -0.06078345 | -0.06423116 | 0.1190597 | 0.9463234 |  |  |  | 18.04726 | 0.132519 | 3.97564 | 33.9762 | 30.0006 | -0.0626142 | -0.563524 | 8.43642 | 8.99994 | 1219.409 | 13.2519 | 1381.004 | 0.1244444 | -0.06466034 | -0.05978401 | 0.1182739 | 1.081566 |  |  |  | 18.0638 | 0.133242 | 3.99726 | 33.9972 | 30 | -0.0630712 | -0.567606 | 8.43184 | 8.99945 | 1220.527 | 13.3242 | 1383.153 | 0.1250826 | -0.06514799 | -0.05993456 | 0.1190909 | 1.086985 |  |  |  | 17.973875 | 0.129102 | 3.87306 | 33.8731 | 30 | -0.064509 | -0.580579 | 8.4194 | 8.99998 | 1214.451 | 12.9102 | 1371.239 | 0.1214226 | -0.06668375 | -0.05473887 | 0.1149697 | 1.218216 |  |  |  | 18.48447 | 0.141725 | 4.25173 | 34.2516 | 29.9999 | -0.0776021 | -0.698486 | 8.30238 | 9.00086 | 1248.951 | 14.1725 | [9 empty] | 18.48022 | 0.12837 | 3.85104 | 33.8505 | 29.9995 | -0.0682058 | -0.600504 | 8.20378 | 8.80429 | 1248.664 | 12.837 | 1408.955 | 0.1207741 | -0.0706433 | -0.05013081 | 0.1130762 | 1.409179 |  |  |  | 18.47146 | 0.131617 | 3.94855 | 33.9489 | 30.0003 | -0.0663027 | -0.596725 | 8.40329 | 9.00001 | 1248.071 | 13.1617 | [9 empty] | 18.11871 | 0.131893 | 3.9568 | 33.9569 | 30.0001 | -0.0581244 | -0.523115 | 8.47679 | 8.99991 | 1224.237 | 13.1893 | 1385.705 | 0.1238915 | -0.05988207 | -0.06400938 | 0.1173038 | 0.9355203 |  |  |  | 18.19763 | 0.13234 | 3.97019 | 33.9702 | 30 | -0.0576976 | -0.519273 | 8.48063 | 8.9999 | 1229.57 | 13.234 | 1392.291 | 0.1242863 | -0.05942904 | -0.06485725 | 0.1175358 | 0.9163052 |  |  |  | 18.30075 | 0.131686 | 3.95057 | 33.9506 | 30 | -0.0557412 | -0.50171 | 8.49899 | 9.0007 | 1236.537 | 13.1686 | 1399.372 | 0.1237086 | -0.057355 | -0.06635356 | 0.1163972 | 0.8643847 |  |  |  | 18.1091 | 0.130146 | 3.90433 | 33.904 | 29.9996 | -0.0579018 | -0.521143 | 8.47931 | 9.00045 | 1223.588 | 13.0146 | 1382.833 | 0.1223468 | -0.05964576 | -0.06270106 | 0.1162162 | 0.9512719 |  |  |  | 18.0237 | 0.132464 | 3.97383 | 33.9732 | 29.9994 | -0.0588439 | -0.529595 | 8.4704 | 9 | 1217.817 | 13.2464 | 1379.134 | 0.1243958 | -0.06064627 | -0.06374952 | 0.1180125 | 0.9513211 |  |  |  | 18.15729 | 0.132377 | 3.97139 | 33.9719 | 30.0005 | -0.0630064 | -0.567025 | 8.43246 | 8.99949 | 1226.844 | 13.2377 | 1389.25 | 0.124319 | -0.06507883 | -0.05924014 | 0.1177776 | 1.09856 |  |  |  | 18.25994 | 0.132259 | 3.96766 | 33.9667 | 29.9991 | -0.0670488 | -0.603457 | 8.3968 | 9.00026 | 1233.78 | 13.2259 | 1396.958 | 0.1242148 | -0.06940238 | -0.05481237 | 0.1185181 | 1.266181 |  |  |  | 18.26476 | 0.131904 | 3.95708 | 33.9568 | 29.9997 | -0.0690542 | -0.621432 | 8.37776 | 8.99919 | 1234.105 | 13.1904 | 1396.889 | 0.1239012 | -0.07155422 | -0.05234695 | 0.1182595 | 1.366922 |  |  |  | 18.22927 | 0.132701 | 3.98101 | 33.9809 | 29.9999 | -0.0688837 | -0.619955 | 8.38008 | 9.00003 | 1231.707 | 13.2701 | 1395.156 | 0.124605 | -0.07137109 | -0.05323396 | 0.1190456 | 1.340706 |  |  |  | 18.45553 | 0.133777 | 4.01328 | 34.013 | 29.9998 | -0.0688072 | -0.619269 | 8.38078 | 9.00005 | 1246.995 | 13.3777 | 1413.815 | 0.1255545 | -0.07128893 | -0.0542656 | 0.1198897 | 1.313704 |  |  |  | 18.45274 | 0.130231 | 3.90704 | 33.9078 | 30.0008 | -0.0617107 | -0.555396 | 8.4446 | 8.99999 | 1246.807 | 13.0231 | 1409.18 | 0.122422 | -0.06369696 | -0.05872508 | 0.116631 | 1.084664 |  |  |  | 18.42243 | 0.128808 | 3.86424 | 33.8643 | 30 | -0.0637704 | -0.573934 | 8.42608 | 9.00002 | 1244.759 | 12.8808 | 1405.094 | 0.1211622 | -0.06589453 | -0.05526768 | 0.1150212 | 1.19228
719 |  | 18.02571 | 0.134981 | 4.04944 | 34.0494 | 30 | -0.0597348 | -0.53761 | 8.46233 | 8.99994 | 1217.953 | 13.4981 | 1382.354 | 0.1266159 | -0.06159332 | -0.06502259 | 0.1191832 | 0.9472602 |  |  |  | 18.01368 | 0.135595 | 4.06785 | 34.0679 | 30 | -0.0602391 | -0.542155 | 8.4579 | 9.00006 | 1217.141 | 13.5595 | 1382.179 | 0.1271567 | -0.0621298 | -0.06502694 | 0.1212757 | 0.955447 |  |  |  | 18.02685 | 0.133569 | 4.00709 | 34.0071 | 30 | -0.059177 | -0.532567 | 8.467 | 8.99957 | 1218.03 | 13.3569 | 1380.721 | 0.1253711 | -0.06100025 | -0.06437081 | 0.1194137 | 0.9476385 |  |  |  | 18.04806 | 0.132906 | 3.98726 | 33.9878 | 30.0006 | -0.0627439 | -0.564691 | 8.43525 | 8.99994 | 1219.464 | 13.2906 | 1381.538 | 0.124786 | -0.06479871 | -0.0599873 | 0.1186132 | 1.080207 |  |  |  | 18.06419 | 0.133638 | 4.00913 | 34.0091 | 30 | -0.0632158 | -0.568907 | 8.43054 | 8.99945 | 1220.553 | 13.3638 | 1383.666 | 0.1254319 | -0.06530233 | -0.0601296 | 0.1194381 | 1.086026 |  |  |  | 17.97593 | 0.129486 | 3.88459 | 33.8846 | 30 | -0.0647282 | -0.582552 | 8.41743 | 8.99998 | 1214.59 | 12.9486 | 1371.862 | 0.1217627 | -0.0669181 | -0.05484457 | 0.1153068 | 1.220141 |  |  |  | 18.48232 | 0.142131 | 4.26393 | 34.2638 | 29.9999 | -0.0779712 | -0.701808 | 8.29906 | 9.00086 | 1248.805 | 14.2131 | [9 empty] | 18.48112 | 0.128775 | 3.86319 | 33.8627 | 29.9995 | -0.068467 | -0.602803 | 8.20148 | 8.80429 | 1248.724 | 12.8775 | 1409.529 | 0.121133 | -0.07092366 | -0.05020931 | 0.113432 | 1.41256 |  |  |  | 18.47095 | 0.132006 | 3.96021 | 33.9605 | 30.0003 | -0.0665334 | -0.598801 | 8.40121 | 9.00001 | 1248.037 | 13.2006 | [9 empty] | 18.12023 | 0.132278 | 3.96835 | 33.9684 | 30.0001 | -0.0583167 | -0.524845 | 8.47506 | 8.99991 | 1224.34 | 13.2278 | 1386.293 | 0.1242315 | -0.06008626 | -0.06414527 | 0.1176411 | 0.9367216 |  |  |  | 18.19765 | 0.132725 | 3.98174 | 33.9817 | 30 | -0.0579381 | -0.521437 | 8.47846 | 8.9999 | 1229.571 | 13.2725 | 1392.766 | 0.1246262 | -0.0596843 | -0.06494194 | 0.1178734 | 0.9190409 |  |  |  | 18.30134 | 0.13206 | 3.96181 | 33.9618 | 30 | -0.0558532 | -0.502718 | 8.49798 | 9.0007 | 1236.577 | 13.206 | 1399.88 | 0.124039 | -0.05747362 | -0.06656537 | 0.116725 | 0.8634162 |  |  |  | 18.10989 | 0.130531 | 3.91589 | 33.9155 | 29.9996 | -0.0580733 | -0.522685 | 8.47776 | 9.00045 | 1223.641 | 13.0531 | 1383.365 | 0.1226874 | -0.05982782 | -0.06285961 | 0.1165545 | 0.9517688 |  |  |  | 18.02541 | 0.132842 | 3.98517 | 33.9846 | 29.9994 | -0.0589312 | -0.53038 | 8.46962 | 9 | 1217.933 | 13.2842 | 1379.726 | 0.1247295 | -0.06073903 | -0.06399049 | 0.1183434 | 0.9491883 |  |  |  | 18.15861 | 0.132764 | 3.98299 | 33.9835 | 30.0005 | -0.0632169 | -0.568919 | 8.43057 | 8.99949 | 1226.933 | 13.2764 | 1389.825 | 0.1246607 | -0.06530351 | -0.05935716 | 0.1181166 | 1.100179 |  |  |  | 18.26068 | 0.132653 | 3.97947 | 33.9785 | 29.9991 | -0.0672616 | -0.605372 | 8.39489 | 9.00026 | 1233.829 | 13.2653 | 1397.501 | 0.1245627 | -0.0696305 | -0.05493217 | 0.1188638 | 1.267573 |  |  |  | 18.26518 | 0.132292 | 3.96872 | 33.9684 | 29.9997 | -0.0693195 | -0.62382 | 8.37537 | 8.99919 | 1234.134 | 13.2292 | 1397.4 | 0.1242439 | -0.07183924 | -0.05240466 | 0.1186001 | 1.370856 |  |  |  | 18.23044 | 0.133091 | 3.99271 | 33.9926 | 29.9999 | -0.0691251 | -0.622128 | 8.3779 | 9.00003 | 1231.787 | 13.3091 | 1395.726 | 0.1249493 | -0.07163038 | -0.05331891 | 0.1193876 | 1.343433 |  |  |  | 18.4553 | 0.134164 | 4.0249 | 34.0247 | 29.9998 | -0.0690534 | -0.621484 | 8.37857 | 9.00005 | 1246.98 | 13.4164 | [9 empty] | 18.45493 | 0.13062 | 3.91872 | 33.9195 | 30.0008 | -0.0618785 | -0.556906 | 8.44309 | 8.99999 | 1246.955 | 13.062 | 1409.832 | 0.1227662 | -0.06387581 | -0.05889035 | 0.1169725 | 1.084657 |  |  |  | 18.42374 | 0.129189 | 3.87568 | 33.8757 | 30 | -0.0639741 | -0.575768 | 8.42425 | 9.00002 | 1244.848 | 12.9189 | 1405.668 | 0.1214997 | -0.06611213 | -0.05538754 | 0.1153562 | 1.193628
720 |  | 18.02554 | 0.135378 | 4.06134 | 34.0613 | 30 | -0.059916 | -0.539241 | 8.4607 | 8.99994 | 1217.942 | 13.5378 | 1382.824 | 0.1269656 | -0.06178605 | -0.06517959 | 0.1195304 | 0.9479355 |  |  |  | 18.01452 | 0.135992 | 4.07977 | 34.0798 | 30 | -0.060419 | -0.543774 | 8.45629 | 9.00006 | 1217.197 | 13.5992 | 1382.726 | 0.1275063 | -0.06232125 | -0.06518503 | 0.1216229 | 0.9560669 |  |  |  | 18.02765625 | 0.133948 | 4.01844 | 34.0185 | 30 | -0.0593718 | -0.53432 | 8.46525 | 8.99957 | 1218.085 | 13.3948 | 1381.245 | 0.1257053 | -0.06120733 | -0.06449802 | 0.1197458 | 0.94898 |  |  |  | 18.04953 | 0.133289 | 3.99874 | 33.9993 | 30.0006 | -0.0628716 | -0.56584 | 8.4341 | 8.99994 | 1219.563 | 13.3289 | 1382.117 | 0.125124 | -0.06493497 | -0.06018905 | 0.1189486 | 1.07885 |  |  |  | 18.06445 | 0.134032 | 4.02096 | 34.0209 | 30 | -0.0633719 | -0.570312 | 8.42913 | 8.99945 | 1220.571 | 13.4032 | 1384.166 | 0.1257794 | -0.06546898 | -0.06031044 | 0.1197834 | 1.085533 |  |  |  | 17.97736 | 0.129872 | 3.89614 | 33.8961 | 30 | -0.0649232 | -0.584308 | 8.41567 | 8.99998 | 1214.687 | 12.9872 | 1372.44 | 0.1221044 | -0.06712661 | -0.05497774 | 0.1156458 | 1.220978 |  |  |  | 18.48038 | 0.142532 | 4.27593 | 34.2758 | 29.9999 | -0.0783251 | -0.704993 | 8.29587 | 9.00086 | 1248.674 | 14.2532 | [9 empty] | 18.48084 | 0.129162 | 3.87478 | 33.8743 | 29.9995 | -0.0687657 | -0.605433 | 8.19886 | 8.80429 | 1248.705 | 12.9162 | 1409.991 | 0.1214758 | -0.07124437 | -0.0502314 | 0.1137722 | 1.418323 |  |  |  | 18.47115 | 0.132403 | 3.97214 | 33.9725 | 30.0003 | -0.0667838 | -0.601055 | 8.39896 | 9.00001 | 1248.051 | 13.2403 | [9 empty] | 18.12122 | 0.132666 | 3.98 | 33.9801 | 30.0001 | -0.0585074 | -0.526561 | 8.47334 | 8.99991 | 1224.407 | 13.2666 | 1386.844 | 0.1245741 | -0.06028879 | -0.06428536 | 0.1179811 | 0.9378309 |  |  |  | 18.19875 | 0.133118 | 3.99355 | 33.9935 | 30 | -0.0581721 | -0.523543 | 8.47636 | 8.9999 | 1229.646 | 13.3118 | 1393.333 | 0.1249731 | -0.05993272 | -0.06504041 | 0.1182176 | 0.921469 |  |  |  | 18.30218 | 0.132465 | 3.97395 | 33.974 | 30 | -0.05596 | -0.503679 | 8.49702 | 9.0007 | 1236.634 | 13.2465 | 1400.445 | 0.1243967 | -0.05758674 | -0.06680993 | 0.1170797 | 0.8619488 |  |  |  | 18.11009 | 0.130922 | 3.9276 | 33.9272 | 29.9996 | -0.0582702 | -0.524458 | 8.47599 | 9.00045 | 1223.655 | 13.0922 | 1383.858 | 0.1230332 | -0.06003688 | -0.06299635 | 0.1168981 | 0.9530216 |  |  |  | 18.02673 | 0.133226 | 3.99669 | 33.9961 | 29.9994 | -0.0590191 | -0.531172 | 8.46883 | 9 | 1218.022 | 13.3226 | 1380.294 | 0.1250684 | -0.06083244 | -0.064236 | 0.1186797 | 0.9470148 |  |  |  | 18.16087 | 0.133151 | 3.99459 | 33.9951 | 30.0005 | -0.0634291 | -0.570829 | 8.42866 | 8.99949 | 1227.086 | 13.3151 | 1390.473 | 0.1250022 | -0.06553005 | -0.0594722 | 0.1184551 | 1.10186 |  |  |  | 18.26221 | 0.133047 | 3.99128 | 33.9904 | 29.9991 | -0.0674833 | -0.607367 | 8.39289 | 9.00026 | 1233.933 | 13.3047 | 1398.104 | 0.1249105 | -0.06986822 | -0.05504225 | 0.1192092 | 1.269356 |  |  |  | 18.26511 | 0.132688 | 3.98061 | 33.9803 | 29.9997 | -0.0695513 | -0.625906 | 8.37328 | 8.99919 | 1234.129 | 13.2688 | 1397.883 | 0.1245936 | -0.07208834 | -0.05250523 | 0.1189479 | 1.372974 |  |  |  | 18.2313 | 0.133477 | 4.00431 | 34.0042 | 29.9999 | -0.069374 | -0.624368 | 8.37566 | 9.00003 | 1231.845 | 13.3477 | 1396.268 | 0.1252899 | -0.0718978 | -0.0533921 | 0.119726 | 1.3466 |  |  |  | 18.45475 | 0.134563 | 4.03686 | 34.0366 | 29.9998 | -0.0693054 | -0.623753 | 8.3763 | 9.00005 | 1246.943 | 13.4563 | [9 empty] | 18.45721 | 0.131007 | 3.93031 | 33.9311 | 30.0008 | -0.0620337 | -0.558303 | 8.44169 | 8.99999 | 1247.108 | 13.1007 | 1410.488 | 0.1231084 | -0.06404126 | -0.05906713 | 0.117312 | 1.084211 |  |  |  | 18.42449 | 0.129571 | 3.88712 | 33.8871 | 30 | -0.0641793 | -0.577615 | 8.4224 | 9.00002 | 1244.898 | 12.9571 | 1406.201 | 0.1218379 | -0.06633138 | -0.05550653 | 0.1156921 | 1.195019
721 |  | 18.02525 | 0.135775 | 4.07324 | 34.0732 | 30 | -0.0600978 | -0.540876 | 8.45906 | 8.99994 | 1217.922 | 13.5775 | 1383.286 | 0.1273152 | -0.06197945 | -0.06533579 | 0.1198775 | 0.9486295 |  |  |  | 18.01525 | 0.136385 | 4.09156 | 34.0916 | 30 | -0.060609 | -0.545484 | 8.45458 | 9.00006 | 1217.246 | 13.6385 | 1383.261 | 0.1278522 | -0.06252349 | -0.06532869 | 0.1219666 | 0.9570602 |  |  |  | 18.02855 | 0.134341 | 4.03024 | 34.0303 | 30 | -0.0595508 | -0.535931 | 8.46363 | 8.99957 | 1218.146 | 13.4341 | 1381.792 | 0.1260519 | -0.06139765 | -0.06465422 | 0.1200899 | 0.9496309 |  |  |  | 18.04986 | 0.133678 | 4.0104 | 34.011 | 30.0006 | -0.0629978 | -0.566977 | 8.43297 | 8.99994 | 1219.585 | 13.3678 | 1382.617 | 0.1254672 | -0.06506965 | -0.06039757 | 0.1192895 | 1.077355 |  |  |  | 18.0654 | 0.134418 | 4.03254 | 34.0325 | 30 | -0.0635217 | -0.57166 | 8.42778 | 8.99945 | 1220.635 | 13.4418 | 1384.711 | 0.1261197 | -0.06562893 | -0.06049082 | 0.1201213 | 1.08494 |  |  |  | 17.97873 | 0.130256 | 3.90767 | 33.9077 | 30 | -0.0651302 | -0.58617 | 8.41381 | 8.99998 | 1214.779 | 13.0256 | 1373.011 | 0.1224442 | -0.06734801 | -0.05509615 | 0.1159829 | 1.222372 |  |  |  | 18.47925 | 0.142934 | 4.28802 | 34.2879 | 29.9999 | -0.0786795 | -0.708184 | 8.29268 | 9.00086 | 1248.598 | 14.2934 | [9 empty] | 18.48065 | 0.129537 | 3.88605 | 33.8855 | 29.9995 | -0.0690467 | -0.607907 | 8.19638 | 8.80429 | 1248.692 | 12.9537 | 1410.444 | 0.1218078 | -0.07154616 | -0.05026165 | 0.1141018 | 1.423474 |  |  |  | 18.47078 | 0.1328 | 3.98405 | 33.9844 | 30.0003 | -0.067012 | -0.603109 | 8.3969 | 9.00001 | 1248.026 | 13.28 | [9 empty] | 18.12298 | 0.13305 | 3.99151 | 33.9916 | 30.0001 | -0.058713 | -0.528411 | 8.47149 | 8.99991 | 1224.526 | 13.305 | 1387.449 | 0.1249131 | -0.06050719 | -0.06440592 | 0.1183172 | 0.9394663 |  |  |  | 18.2004 | 0.133498 | 4.00493 | 34.0049 | 30 | -0.0583987 | -0.525583 | 8.47432 | 8.9999 | 1229.757 | 13.3498 | 1393.927 | 0.1253084 | -0.06017334 | -0.06513508 | 0.11855 | 0.9238238 |  |  |  | 18.30439 | 0.132842 | 3.98525 | 33.9853 | 30 | -0.0560782 | -0.504743 | 8.49596 | 9.0007 | 1236.783 | 13.2842 | 1401.08 | 0.1247295 | -0.05771196 | -0.06701756 | 0.1174093 | 0.8611467 |  |  |  | 18.11098 | 0.131317 | 3.93947 | 33.9391 | 29.9996 | -0.0584571 | -0.52614 | 8.47431 | 9.00045 | 1223.715 | 13.1317 | 1384.409 | 0.1233824 | -0.06023537 | -0.06314707 | 0.1172448 | 0.9538901 |  |  |  | 18.02586 | 0.133623 | 4.0086 | 34.008 | 29.9994 | -0.0591299 | -0.532169 | 8.46783 | 9 | 1217.964 | 13.3623 | 1380.712 | 0.1254187 | -0.06095019 | -0.0644685 | 0.1190281 | 0.9454259 |  |  |  | 18.1625 | 0.133527 | 4.00588 | 34.0064 | 30.0005 | -0.063647 | -0.57279 | 8.42669 | 8.99949 | 1227.196 | 13.3527 | 1391.06 | 0.125334 | -0.06576274 | -0.05957127 | 0.1187842 | 1.103934 |  |  |  | 18.26271 | 0.133438 | 4.00302 | 34.0021 | 29.9991 | -0.0676855 | -0.609187 | 8.39107 | 9.00026 | 1233.967 | 13.3438 | 1398.625 | 0.1252555 | -0.07008507 | -0.05517042 | 0.1195521 | 1.270338 |  |  |  | 18.26509 | 0.133082 | 3.99242 | 33.9921 | 29.9997 | -0.0698204 | -0.628327 | 8.37086 | 8.99919 | 1234.128 | 13.3082 | 1398.368 | 0.1249414 | -0.07237759 | -0.05256376 | 0.1192937 | 1.376949 |  |  |  | 18.2318 | 0.133877 | 4.01629 | 34.0162 | 29.9999 | -0.0696433 | -0.626792 | 8.37324 | 9.00003 | 1231.878 | 13.3877 | 1396.798 | 0.1256427 | -0.07218722 | -0.05345552 | 0.1200768 | 1.350417 |  |  |  | 18.45399 | 0.134957 | 4.04869 | 34.0484 | 29.9998 | -0.0695537 | -0.625987 | 8.37407 | 9.00005 | 1246.891 | 13.4957 | [9 empty] | 18.45832 | 0.131393 | 3.94189 | 33.9427 | 30.0008 | -0.0621944 | -0.559749 | 8.44024 | 8.99999 | 1247.184 | 13.1393 | 1411.055 | 0.1234496 | -0.0642126 | -0.05923702 | 0.1176509 | 1.083995 |  |  |  | 18.42453 | 0.129965 | 3.89895 | 33.899 | 30 | -0.064382 | -0.579439 | 8.42058 | 9.00002 | 1244.9 | 12.9965 | 1406.694 | 0.1221867 | -0.06654801 | -0.05563865 | 0.1160387 | 1.196075
722 |  | 18.02551 | 0.136146 | 4.08437 | 34.0844 | 30 | -0.0603127 | -0.542811 | 8.45713 | 8.99994 | 1217.94 | 13.6146 | 1383.758 | 0.1276418 | -0.06220812 | -0.06543371 | 0.1202016 | 0.9507044 |  |  |  | 18.01629 | 0.136778 | 4.10334 | 34.1034 | 30 | -0.0607951 | -0.547159 | 8.4529 | 9.00006 | 1217.317 | 13.6778 | 1383.819 | 0.1281979 | -0.06272161 | -0.06547633 | 0.12231 | 0.957928 |  |  |  | 18.02965 | 0.134725 | 4.04176 | 34.0418 | 30 | -0.0597448 | -0.537677 | 8.46189 | 8.99957 | 1218.219 | 13.4725 | 1382.344 | 0.1263903 | -0.06160395 | -0.06478638 | 0.120426 | 0.9508781 |  |  |  | 18.0512 | 0.134062 | 4.02192 | 34.0225 | 30.0006 | -0.0631126 | -0.56801 | 8.43193 | 8.99994 | 1219.675 | 13.4062 | 1383.188 | 0.1258059 | -0.06519217 | -0.0606137 | 0.1196256 | 1.075535 |  |  |  | 18.06521 | 0.134816 | 4.04447 | 34.0444 | 30 | -0.0636894 | -0.573169 | 8.42628 | 8.99945 | 1220.622 | 13.4816 | 1385.182 | 0.1264705 | -0.06580802 | -0.0606625 | 0.1204701 | 1.084822 |  |  |  | 17.97963 | 0.130635 | 3.91906 | 33.9191 | 30 | -0.0653255 | -0.587928 | 8.41205 | 8.99998 | 1214.84 | 13.0635 | 1373.54 | 0.1227794 | -0.06755694 | -0.05522248 | 0.1163157 | 1.223359 |  |  |  | 18.4787 | 0.143336 | 4.30008 | 34.3 | 29.9999 | -0.0790367 | -0.711399 | 8.28946 | 9.00086 | 1248.56 | 14.3336 | [9 empty] | 18.48064 | 0.129949 | 3.8984 | 33.8979 | 29.9995 | -0.0693486 | -0.610565 | 8.19372 | 8.80429 | 1248.692 | 12.9949 | 1410.958 | 0.1221725 | -0.07187051 | -0.05030199 | 0.1144637 | 1.428781 |  |  |  | 18.47082 | 0.133191 | 3.99577 | 33.9961 | 30.0003 | -0.0672589 | -0.605331 | 8.39468 | 9.00001 | 1248.028 | 13.3191 | [9 empty] | 18.12551 | 0.133431 | 4.00296 | 34.003 | 30.0001 | -0.0589471 | -0.530519 | 8.46939 | 8.99991 | 1224.696 | 13.3431 | 1388.109 | 0.1252493 | -0.06075592 | -0.06449339 | 0.1186502 | 0.9420488 |  |  |  | 18.20262 | 0.133876 | 4.01627 | 34.0163 | 30 | -0.0586465 | -0.527812 | 8.47209 | 8.9999 | 1229.907 | 13.3876 | 1394.562 | 0.1256419 | -0.06043655 | -0.06520531 | 0.1188803 | 0.9268655 |  |  |  | 18.30796875 | 0.133224 | 3.99671 | 33.9967 | 30 | -0.0561826 | -0.505683 | 8.49502 | 9.0007 | 1237.025 | 13.3224 | 1401.826 | 0.1250667 | -0.05782256 | -0.0672441 | 0.1177425 | 0.8598905 |  |  |  | 18.11213 | 0.131705 | 3.9511 | 33.9507 | 29.9996 | -0.05866 | -0.527966 | 8.47248 | 9.00045 | 1223.792 | 13.1705 | 1384.972 | 0.1237253 | -0.06045089 | -0.06327446 | 0.1175852 | 0.9553758 |  |  |  | 18.02574 | 0.134012 | 4.02029 | 34.0197 | 29.9994 | -0.0592354 | -0.533118 | 8.46688 | 9 | 1217.956 | 13.4012 | 1381.176 | 0.1257618 | -0.06106233 | -0.06469946 | 0.119369 | 0.9437843 |  |  |  | 18.1647 | 0.133903 | 4.01716 | 34.0177 | 30.0005 | -0.0638766 | -0.574856 | 8.42463 | 8.99949 | 1227.345 | 13.3903 | 1391.69 | 0.1256657 | -0.06600797 | -0.05965769 | 0.1191128 | 1.106445 |  |  |  | 18.26240625 | 0.133827 | 4.01468 | 34.0138 | 29.9991 | -0.0679161 | -0.611263 | 8.389 | 9.00026 | 1233.946 | 13.3827 | 1399.082 | 0.1255986 | -0.07033245 | -0.05526619 | 0.1198933 | 1.272613 |  |  |  | 18.26521 | 0.133477 | 4.00428 | 34.004 | 29.9997 | -0.0700753 | -0.630621 | 8.36857 | 8.99919 | 1234.136 | 13.3477 | 1398.864 | 0.1252899 | -0.07265166 | -0.05263824 | 0.1196402 | 1.380207 |  |  |  | 18.2314 | 0.134277 | 4.02831 | 34.0282 | 29.9999 | -0.0698974 | -0.629079 | 8.37095 | 9.00003 | 1231.851 | 13.4277 | 1397.26 | 0.1259954 | -0.07246038 | -0.05353507 | 0.1204276 | 1.353512 |  |  |  | 18.45429 | 0.135349 | 4.06044 | 34.0602 | 29.9998 | -0.0698011 | -0.628214 | 8.37184 | 9.00005 | 1246.912 | 13.5349 | [9 empty] | 18.45909 | 0.131796 | 3.95398 | 33.9548 | 30.0008 | -0.062358 | -0.561222 | 8.43877 | 8.99999 | 1247.236 | 13.1796 | 1411.616 | 0.1238058 | -0.06438707 | -0.05941869 | 0.1180047 | 1.083616 |  |  |  | 18.42437 | 0.130367 | 3.911 | 33.911 | 30 | -0.0645877 | -0.581291 | 8.41873 | 9.00002 | 1244.89 | 13.0367 | 1407.182 | 0.1225424 | -0.06676788 | -0.05577447 | 0.1163923 | 1.197105
723 |  | 18.02721 | 0.136545 | 4.09634 | 34.0963 | 30 | -0.0604987 | -0.544484 | 8.45546 | 8.99994 | 1218.055 | 13.6545 | 1384.374 | 0.127993 | -0.06240608 | -0.06558688 | 0.1205494 | 0.9515024 |  |  |  | 18.01753125 | 0.13716 | 4.11482 | 34.1148 | 30 | -0.0609927 | -0.548938 | 8.45112 | 9.00006 | 1217.401 | 13.716 | 1384.379 | 0.1285339 | -0.06293203 | -0.0656019 | 0.1226436 | 0.9593019 |  |  |  | 18.031875 | 0.135111 | 4.05334 | 34.0534 | 30 | -0.0599393 | -0.539428 | 8.46014 | 8.99957 | 1218.37 | 13.5111 | 1382.985 | 0.1267304 | -0.06181083 | -0.06491961 | 0.1207633 | 0.9521134 |  |  |  | 18.05393 | 0.134449 | 4.03354 | 34.0341 | 30.0006 | -0.0632492 | -0.569239 | 8.4307 | 8.99994 | 1219.86 | 13.4449 | 1383.869 | 0.1261471 | -0.06533799 | -0.06080908 | 0.1199638 | 1.074477 |  |  |  | 18.0656 | 0.13521 | 4.05629 | 34.0563 | 30 | -0.063837 | -0.574498 | 8.42495 | 8.99945 | 1220.649 | 13.521 | 1385.693 | 0.1268177 | -0.06596567 | -0.06085198 | 0.120815 | 1.084035 |  |  |  | 17.98043 | 0.131033 | 3.93098 | 33.931 | 30 | -0.0655368 | -0.58983 | 8.41015 | 8.99998 | 1214.894 | 13.1033 | 1374.085 | 0.1231314 | -0.06778303 | -0.05534834 | 0.1166651 | 1.224662 |  |  |  | 18.47811 | 0.143738 | 4.31212 | 34.312 | 29.9999 | -0.0793885 | -0.714565 | 8.2863 | 9.00086 | 1248.521 | 14.3738 | [9 empty] | 18.48149 | 0.130339 | 3.9101 | 33.9096 | 29.9995 | -0.0696529 | -0.613244 | 8.19104 | 8.80429 | 1248.749 | 13.0339 | 1411.51 | 0.1225176 | -0.07219754 | -0.05032005 | 0.1148057 | 1.434767 |  |  |  | 18.47083 | 0.133591 | 4.00777 | 34.0081 | 30.0003 | -0.0674955 | -0.60746 | 8.39255 | 9.00001 | 1248.029 | 13.3591 | [9 empty] | 18.12624 | 0.13382 | 4.01462 | 34.0147 | 30.0001 | -0.059136 | -0.532218 | 8.46769 | 8.99991 | 1224.746 | 13.382 | 1388.642 | 0.1255925 | -0.06095668 | -0.06463579 | 0.1189908 | 0.9430794 |  |  |  | 18.20525 | 0.13426 | 4.0278 | 34.0278 | 30 | -0.0588753 | -0.529872 | 8.47003 | 8.9999 | 1230.085 | 13.426 | 1395.236 | 0.1259805 | -0.06067963 | -0.06530083 | 0.1192157 | 0.9292322 |  |  |  | 18.30968 | 0.133617 | 4.00851 | 34.0085 | 30 | -0.0562696 | -0.506466 | 8.49423 | 9.0007 | 1237.141 | 13.3617 | 1402.444 | 0.1254134 | -0.05791475 | -0.06749866 | 0.118086 | 0.8580133 |  |  |  | 18.11414 | 0.13208 | 3.96236 | 33.962 | 29.9996 | -0.0588459 | -0.529639 | 8.47081 | 9.00045 | 1223.928 | 13.208 | 1385.585 | 0.1240566 | -0.06064839 | -0.06340826 | 0.1179138 | 0.9564746 |  |  |  | 18.02697 | 0.1344 | 4.03192 | 34.0313 | 29.9994 | -0.0593252 | -0.533927 | 8.46607 | 9 | 1218.038 | 13.44 | 1381.743 | 0.1261039 | -0.06115779 | -0.06494609 | 0.1197085 | 0.9416701 |  |  |  | 18.16588 | 0.134286 | 4.02866 | 34.0292 | 30.0005 | -0.064098 | -0.576849 | 8.42264 | 8.99949 | 1227.424 | 13.4286 | 1392.25 | 0.1260034 | -0.06624451 | -0.05975887 | 0.1194479 | 1.10853 |  |  |  | 18.26258 | 0.134229 | 4.02673 | 34.0258 | 29.9991 | -0.0681272 | -0.613162 | 8.3871 | 9.00026 | 1233.958 | 13.4229 | 1399.591 | 0.1259531 | -0.07055895 | -0.05539417 | 0.1202458 | 1.273761 |  |  |  | 18.26643 | 0.133872 | 4.01611 | 34.0158 | 29.9997 | -0.0703362 | -0.632968 | 8.36622 | 8.99919 | 1234.218 | 13.3872 | 1399.445 | 0.1256383 | -0.07293226357 | -0.05270606 | 0.1199863 | 1.383755 |  |  |  | 18.23189 | 0.134664 | 4.0399 | 34.0398 | 29.9999 | -0.0701681 | -0.631515 | 8.36852 | 9.00003 | 1231.885 | 13.4664 | 1397.775 | 0.1263366 | -0.07275146 | -0.05358511 | 0.1207667 | 1.357681 |  |  |  | 18.45461 | 0.135746 | 4.07234 | 34.0721 | 29.9998 | -0.0700295 | -0.630269 | 8.36978 | 9.00005 | 1246.933 | 13.5746 | [9 empty] | 18.45907 | 0.132166 | 3.9651 | 33.9659 | 30.0008 | -0.0625358 | -0.562822 | 8.43717 | 8.99999 | 1247.235 | 13.2166 | 1412.077 | 0.1241326 | -0.06457671 | -0.0595559 | 0.1183297 | 1.084304 |  |  |  | 18.42447 | 0.130759 | 3.92276 | 33.9228 | 30 | -0.0647864 | -0.583079 | 8.41694 | 9.00002 | 1244.897 | 13.0759 | 1407.678 | 0.1228891 | -0.06698033 | -0.05590876 | 0.1167368 | 1.198029
724 |  | 18.02733 | 0.136935 | 4.10806 | 34.1081 | 30 | -0.0606965 | -0.546264 | 8.45368 | 8.99994 | 1218.063 | 13.6935 | 1384.858 | 0.128336 | -0.06261664 | -0.06571941 | 0.1208898 | 0.9527876 |  |  |  | 18.01828 | 0.13756 | 4.12681 | 34.1268 | 30 | -0.0612078 | -0.550874 | 8.44919 | 9.00006 | 1217.452 | 13.756 | 1384.924 | 0.1288856 | -0.06316112 | -0.06572449 | 0.1229929 | 0.9609982 |  |  |  | 18.03302 | 0.135505 | 4.06516 | 34.0652 | 30 | -0.0601336 | -0.541177 | 8.45839 | 8.99957 | 1218.448 | 13.5505 | 1383.553 | 0.1270775 | -0.06201754 | -0.06505994 | 0.1211079 | 0.9532369 |  |  |  | 18.05564 | 0.134823 | 4.04476 | 34.0453 | 30.0006 | -0.0633739 | -0.570361 | 8.42958 | 8.99994 | 1219.975 | 13.4823 | 1384.456 | 0.1264767 | -0.06547112 | -0.06100558 | 0.1202908 | 1.073199 |  |  |  | 18.06673 | 0.135584 | 4.06751 | 34.0675 | 30 | -0.0639908 | -0.575882 | 8.42356 | 8.99945 | 1220.725 | 13.5584 | 1386.236 | 0.1271471 | -0.06612997 | -0.06101708 | 0.1211421 | 1.083794 |  |  |  | 17.98243 | 0.131421 | 3.94264 | 33.9426 | 30 | -0.0657375 | -0.591636 | 8.40834 | 8.99998 | 1215.029 | 13.1421 | 1374.71 | 0.1234744 | -0.06799783 | -0.05547653 | 0.1170051 | 1.225704 |  |  |  | 18.47754 | 0.144139 | 4.32417 | 34.3241 | 29.9999 | -0.0797537 | -0.717852 | 8.28301 | 9.00086 | 1248.482 | 14.4139 | [9 empty] | 18.4823 | 0.130733 | 3.92193 | 33.9214 | 29.9995 | -0.0699587 | -0.615937 | 8.18835 | 8.80429 | 1248.804 | 13.0733 | 1412.064 | 0.1228661 | -0.07252629 | -0.05033981 | 0.1151512 | 1.440734 |  |  |  | 18.47154 | 0.133981 | 4.01949 | 34.0198 | 30.0003 | -0.0677427 | -0.609685 | 8.39032 | 9.00001 | 1248.077 | 13.3981 | [9 empty] | 18.1261 | 0.134219 | 4.02658 | 34.0267 | 30.0001 | -0.0593456 | -0.534105 | 8.4658 | 8.99991 | 1224.736 | 13.4219 | 1389.119 | 0.1259443 | -0.06117948 | -0.06476483 | 0.1193404 | 0.9446404 |  |  |  | 18.20503 | 0.134657 | 4.03971 | 34.0397 | 30 | -0.0590985 | -0.53188 | 8.46802 | 8.9999 | 1230.07 | 13.4657 | 1395.707 | 0.1263304 | -0.06091682 | -0.06541358 | 0.1195633 | 0.9312565 |  |  |  | 18.31047 | 0.134007 | 4.02023 | 34.0203 | 30 | -0.0563975 | -0.507617 | 8.49308 | 9.0007 | 1237.194 | 13.4007 | 1402.987 | 0.1257574 | -0.05805028 | -0.0677071 | 0.1184272 | 0.8573737 |  |  |  | 18.11569 | 0.132469 | 3.97404 | 33.9737 | 29.9996 | -0.0590426 | -0.53141 | 8.46904 | 9.00045 | 1224.033 | 13.2469 | 1386.18 | 0.1244002 | -0.06085741 | -0.06354279 | 0.1182547 | 0.957739 |  |  |  | 18.02783 | 0.134791 | 4.04366 | 34.0431 | 29.9994 | -0.0594222 | -0.5348 | 8.4652 | 9 | 1218.097 | 13.4791 | 1382.285 | 0.1264485 | -0.06126091 | -0.06518758 | 0.1200506 | 0.9397635 |  |  |  | 18.16666 | 0.134685 | 4.04062 | 34.0411 | 30.0005 | -0.0643396 | -0.579023 | 8.42046 | 8.99949 | 1227.477 | 13.4685 | 1392.8 | 0.1263551 | -0.06650269 | -0.05985239 | 0.119797 | 1.111112 |  |  |  | 18.26251 | 0.134605 | 4.03801 | 34.0371 | 29.9991 | -0.0683616 | -0.615272 | 8.38499 | 9.00026 | 1233.953 | 13.4605 | 1400.049 | 0.1262846 | -0.07081052 | -0.05547405 | 0.1205753 | 1.276462 |  |  |  | 18.26762 | 0.134264 | 4.02789 | 34.0276 | 29.9997 | -0.0706087 | -0.635421 | 8.36377 | 8.99919 | 1234.299 | 13.4264 | 1400.021 | 0.125984 | -0.07322542 | -0.05275856 | 0.1203296 | 1.387934 |  |  |  | 18.23192 | 0.135059 | 4.05177 | 34.0517 | 29.9999 | -0.0704325 | -0.633895 | 8.36614 | 9.00003 | 1231.886 | 13.5059 | 1398.264 | 0.1266846 | -0.07303585 | -0.05364878 | 0.1211128 | 1.36137 |  |  |  | 18.45488 | 0.136144 | 4.08429 | 34.084 | 29.9998 | -0.0702965 | -0.632672 | 8.36738 | 9.00005 | 1246.951 | 13.6144 | [9 empty] | 18.46003 | 0.132582 | 3.97756 | 33.9784 | 30.0008 | -0.0626766 | -0.564089 | 8.4359 | 8.99999 | 1247.299 | 13.2582 | 1412.669 | 0.1245 | -0.06472691 | -0.05977307 | 0.1186946 | 1.082877 |  |  |  | 18.42415 | 0.131155 | 3.93464 | 33.9347 | 30 | -0.0649964 | -0.584969 | 8.41505 | 9.00002 | 1244.875 | 13.1155 | 1408.147 | 0.1232392 | -0.0672049 | -0.05603434 | 0.1170849 | 1.199352
725 |  | 18.02748 | 0.137331 | 4.11994 | 34.1199 | 30 | -0.0608954 | -0.548055 | 8.45189 | 8.99994 | 1218.073 | 13.7331 | 1385.352 | 0.1286843 | -0.06282841 | -0.06585588 | 0.1212354 | 0.9540289 |  |  |  | 18.0188 | 0.137953 | 4.1386 | 34.1386 | 30 | -0.0613784 | -0.55241 | 8.44765 | 9.00006 | 1217.487 | 13.7953 | 1385.443 | 0.129231 | -0.06334286 | -0.06588817 | 0.1233361 | 0.9613693 |  |  |  | 18.03326 | 0.135894 | 4.07683 | 34.0768 | 30 | -0.0603406 | -0.543039 | 8.45653 | 8.99957 | 1218.464 | 13.5894 | 1384.046 | 0.12742 | -0.06223781 | -0.0651822 | 0.1214483 | 0.9548284 |  |  |  | 18.05592 | 0.135218 | 4.05662 | 34.0572 | 30.0006 | -0.0634793 | -0.57131 | 8.42863 | 8.99994 | 1219.994 | 13.5218 | 1384.96 | 0.1268247 | -0.06558365 | -0.06124105 | 0.1206366 | 1.07091 |  |  |  | 18.06877 | 0.13598 | 4.07939 | 34.0794 | 30 | -0.0641626 | -0.577428 | 8.42202 | 8.99945 | 1220.863 | 13.598 | 1386.876 | 0.1274957 | -0.06631354 | -0.06118218 | 0.1214879 | 1.08387 |  |  |  | 17.98375 | 0.131808 | 3.95424 | 33.9542 | 30 | -0.0659483 | -0.593534 | 8.40645 | 8.99998 | 1215.118 | 13.1808 | 1375.28 | 0.1238164 | -0.06822349 | -0.05559287 | 0.1173444 | 1.227199 |  |  |  | 18.47741 | 0.144539 | 4.33615 | 34.3361 | 29.9999 | -0.0801177 | -0.721128 | 8.27973 | 9.00086 | 1248.474 | 14.4539 | [9 empty] | 18.48251 | 0.131119 | 3.93351 | 33.933 | 29.9995 | -0.0702484 | -0.618487 | 8.1858 | 8.80429 | 1248.818 | 13.1119 | 1412.562 | 0.1232074 | -0.07283783 | -0.05036958 | 0.1154898 | 1.446068 |  |  |  | 18.47205 | 0.134371 | 4.03116 | 34.0315 | 30.0003 | -0.0679875 | -0.611888 | 8.38812 | 9.00001 | 1248.112 | 13.4371 | [9 empty] | 18.12755 | 0.134596 | 4.0379 | 34.038 | 30.0001 | -0.0595592 | -0.536027 | 8.46388 | 8.99991 | 1224.834 | 13.4596 | 1389.692 | 0.1262766 | -0.06140658 | -0.06487006 | 0.11967 | 0.9466089 |  |  |  | 18.2056 | 0.135054 | 4.05163 | 34.0516 | 30 | -0.0593547 | -0.534186 | 8.46571 | 8.9999 | 1230.108 | 13.5054 | 1396.239 | 0.1266802 | -0.06118915 | -0.06549108 | 0.1199106 | 0.9343128 |  |  |  | 18.31181 | 0.134392 | 4.03175 | 34.0318 | 30 | -0.0565145 | -0.50867 | 8.49203 | 9.0007 | 1237.284 | 13.4392 | 1403.565 | 0.1260968 | -0.05817428 | -0.06792254 | 0.1187636 | 0.8564798 |  |  |  | 18.11623 | 0.132855 | 3.98561 | 33.9852 | 29.9996 | -0.0592349 | -0.533141 | 8.46731 | 9.00045 | 1224.069 | 13.2855 | 1386.693 | 0.124741 | -0.0610618 | -0.0636792 | 0.1185933 | 0.9588971 |  |  |  | 18.02812 | 0.135173 | 4.0551 | 34.0545 | 29.9994 | -0.0595292 | -0.535762 | 8.46424 | 9 | 1218.116 | 13.5173 | 1382.772 | 0.1267851 | -0.06137468 | -0.06541038 | 0.1203849 | 0.9383018 |  |  |  | 18.16746 | 0.13508 | 4.05247 | 34.053 | 30.0005 | -0.0645589 | -0.580997 | 8.41849 | 8.99949 | 1227.531 | 13.508 | 1393.346 | 0.1267031 | -0.0667371 | -0.05996604 | 0.1201425 | 1.112915 |  |  |  | 18.2624 | 0.135001 | 4.04992 | 34.049 | 29.9991 | -0.0685994 | -0.617413 | 8.38285 | 9.00026 | 1233.946 | 13.5001 | 1400.53 | 0.1266335 | -0.0710658 | -0.05556773 | 0.1209223 | 1.278904 |  |  |  | 18.26763 | 0.134657 | 4.03968 | 34.0394 | 29.9997 | -0.0708576 | -0.637661 | 8.36153 | 8.99919 | 1234.3 | 13.4657 | 1400.507 | 0.1263304 | -0.07349327 | -0.05283713 | 0.1206741 | 1.39094 |  |  |  | 18.2313 | 0.135459 | 4.06377 | 34.0637 | 29.9999 | -0.0707061 | -0.636357 | 8.36367 | 9.00003 | 1231.844 | 13.5459 | 1398.709 | 0.127037 | -0.07333023 | -0.05370675 | 0.1214634 | 1.365382 |  |  |  | 18.45393 | 0.13652 | 4.09558 | 34.0953 | 29.9998 | -0.070538 | -0.634846 | 8.36521 | 9.00005 | 1246.887 | 13.652 | [9 empty] | 18.4604 | 0.132971 | 3.98924 | 33.99 | 30.0008 | -0.0628779 | -0.565901 | 8.43409 | 8.99999 | 1247.324 | 13.2971 | 1413.182 | 0.1248434 | -0.0649417 | -0.05990169 | 0.1190359 | 1.084138 |  |  |  | 18.42481 | 0.131546 | 3.94638 | 33.9464 | 30 | -0.065209 | -0.586882 | 8.41313 | 9.00002 | 1244.92 | 13.1546 | 1408.684 | 0.1235848 | -0.0674323 | -0.05615254 | 0.1174282 | 1.200877
726 |  | 18.029375 | 0.137718 | 4.13155 | 34.1315 | 30 | -0.0610905 | -0.549811 | 8.45013 | 8.99994 | 1218.201 | 13.7718 | 1385.969 | 0.1290245 | -0.06303618 | -0.06598832 | 0.1215723 | 0.9552628 |  |  |  | 18.01878 | 0.138345 | 4.15034 | 34.1504 | 30 | -0.0615896 | -0.554311 | 8.44575 | 9.00006 | 1217.485 | 13.8345 | 1385.918 | 0.1295755 | -0.0635679 | -0.06600755 | 0.1236785 | 0.9630398 |  |  |  | 18.03394 | 0.136294 | 4.08881 | 34.0888 | 30 | -0.0605318 | -0.54476 | 8.45481 | 8.99957 | 1218.51 | 13.6294 | 1384.585 | 0.1277721 | -0.06244131 | -0.06533078 | 0.1217981 | 0.9557717 |  |  |  | 18.05605 | 0.135596 | 4.06795 | 34.0685 | 30.0006 | -0.0636183 | -0.572561 | 8.42738 | 8.99994 | 1220.004 | 13.5596 | 1385.431 | 0.1271576 | -0.06573209 | -0.06142554 | 0.1209674 | 1.07011 |  |  |  | 18.06907 | 0.13637 | 4.0911 | 34.0911 | 30 | -0.0643276 | -0.578912 | 8.42053 | 8.99945 | 1220.883 | 13.637 | 1387.375 | 0.127839 | -0.06648986 | -0.06134911 | 0.121829 | 1.083795 |  |  |  | 17.98382 | 0.132205 | 3.96614 | 33.9661 | 30 | -0.0661484 | -0.595334 | 8.40465 | 8.99998 | 1215.123 | 13.2205 | 1375.769 | 0.1241671 | -0.06843774 | -0.05572932 | 0.1176928 | 1.228038 |  |  |  | 18.47763 | 0.144942 | 4.34825 | 34.3482 | 29.9999 | -0.0804671 | -0.724273 | 8.27659 | 9.00086 | 1248.488 | 14.4942 | [9 empty] | 18.48351 | 0.131512 | 3.94529 | 33.9448 | 29.9995 | -0.0705693 | -0.621313 | 8.18298 | 8.80429 | 1248.886 | 13.1512 | 1413.13 | 0.1235548 | -0.07318303 | -0.05037176 | 0.1158341 | 1.452858 |  |  |  | 18.47125 | 0.134764 | 4.04297 | 34.0433 | 30.0003 | -0.068227 | -0.614044 | 8.38597 | 9.00001 | 1248.058 | 13.4764 | [9 empty] | 18.12953 | 0.13499 | 4.0497 | 34.0498 | 30.0001 | -0.0597686 | -0.537911 | 8.46199 | 8.99991 | 1224.968 | 13.499 | 1390.327 | 0.1266238 | -0.06162926 | -0.06499458 | 0.1200142 | 0.9482216 |  |  |  | 18.20790625 | 0.135424 | 4.06271 | 34.0627 | 30 | -0.0595934 | -0.536335 | 8.46356 | 8.9999 | 1230.264 | 13.5424 | 1396.871 | 0.1270061 | -0.06144294 | -0.06556321 | 0.1202334 | 0.9371559 |  |  |  | 18.31303 | 0.134776 | 4.04328 | 34.0433 | 30 | -0.056639 | -0.509791 | 8.49091 | 9.0007 | 1237.367 | 13.4776 | 1404.134 | 0.1264353 | -0.05830625 | -0.06812903 | 0.1190991 | 0.855821 |  |  |  | 18.11787 | 0.133236 | 3.99702 | 33.9967 | 29.9996 | -0.0594338 | -0.534931 | 8.46552 | 9.00045 | 1224.181 | 13.3236 | 1387.286 | 0.1250773 | -0.06127324 | -0.06380401 | 0.1189269 | 0.9603353 |  |  |  | 18.02905 | 0.135567 | 4.06693 | 34.0663 | 29.9994 | -0.0596337 | -0.536703 | 8.46329 | 9 | 1218.179 | 13.5567 | 1383.324 | 0.1271321 | -0.0614858 | -0.06564629 | 0.1207294 | 0.9366226 |  |  |  | 18.16886 | 0.135463 | 4.06395 | 34.0645 | 30.0005 | -0.0647907 | -0.583083 | 8.4164 | 8.99949 | 1227.626 | 13.5463 | 1393.924 | 0.1270405 | -0.06698492 | -0.06005557 | 0.1204772 | 1.115382 |  |  |  | 18.26318 | 0.135396 | 4.06176 | 34.0608 | 29.9991 | -0.0688285 | -0.619474 | 8.38079 | 9.00026 | 1233.999 | 13.5396 | 1401.077 | 0.1269815 | -0.07131181 | -0.05566968 | 0.1212681 | 1.280981 |  |  |  | 18.26664 | 0.135045 | 4.0513 | 34.051 | 29.9997 | -0.0711409 | -0.640211 | 8.35898 | 8.99919 | 1234.233 | 13.5045 | 1400.91 | 0.1266723 | -0.07379822 | -0.05287408 | 0.1210144 | 1.395735 |  |  |  | 18.23059 | 0.135854 | 4.07561 | 34.0755 | 29.9999 | -0.0709825 | -0.638845 | 8.36119 | 9.00003 | 1231.796 | 13.5854 | 1399.141 | 0.1273848 | -0.0736277 | -0.05375709 | 0.1218095 | 1.369637 |  |  |  | 18.45359 | 0.136938 | 4.1081 | 34.1079 | 29.9998 | -0.0707883 | -0.637099 | 8.36296 | 9.00005 | 1246.864 | 13.6938 | [9 empty] | 18.46071 | 0.133363 | 4.001 | 34.0018 | 30.0008 | -0.0630409 | -0.567367 | 8.43262 | 8.99999 | 1247.346 | 13.3363 | 1413.695 | 0.1251893 | -0.06511565 | -0.06007367 | 0.1193797 | 1.08393 |  |  |  | 18.4254 | 0.131939 | 3.95818 | 33.9582 | 30 | -0.0654113 | -0.588703 | 8.41131 | 9.00002 | 1244.959 | 13.1939 | 1409.218 | 0.1239321 | -0.06764874 | -0.05628335 | 0.1177731 | 1.201932
727 |  | 18.03058 | 0.138105 | 4.14315 | 34.1431 | 30 | -0.0612695 | -0.551421 | 8.44852 | 8.99994 | 1218.283 | 13.8105 | 1386.534 | 0.1293646 | -0.06322685 | -0.06613775 | 0.1219094 | 0.9559873 |  |  |  | 18.01996 | 0.138738 | 4.16213 | 34.1622 | 30 | -0.0617757 | -0.555985 | 8.44407 | 9.00006 | 1217.565 | 13.8738 | 1386.487 | 0.1299206 | -0.06376623 | -0.0661544 | 0.1240213 | 0.9639001 |  |  |  | 18.03390625 | 0.136686 | 4.10057 | 34.1006 | 30 | -0.060733 | -0.546571 | 8.45299 | 8.99957 | 1218.507 | 13.6686 | 1385.06 | 0.128117 | -0.0626555 | -0.06546152 | 0.122141 | 0.9571348 |  |  |  | 18.05711 | 0.135999 | 4.08006 | 34.0806 | 30.0006 | -0.0637453 | -0.573704 | 8.42624 | 8.99994 | 1220.075 | 13.5999 | 1386.004 | 0.1275124 | -0.06586772 | -0.06164472 | 0.1213196 | 1.068506 |  |  |  | 18.07027 | 0.136761 | 4.10283 | 34.1028 | 30 | -0.0644949 | -0.580419 | 8.41903 | 8.99945 | 1220.964 | 13.6761 | 1387.944 | 0.128183 | -0.06666868 | -0.06151431 | 0.1221706 | 1.083791 |  |  |  | 17.98505 | 0.132606 | 3.97819 | 33.9782 | 30 | -0.0663534 | -0.597179 | 8.4028 | 8.99998 | 1215.206 | 13.2606 | 1376.349 | 0.1245212 | -0.06865728 | -0.05586389 | 0.1180442 | 1.22901 |  |  |  | 18.47668 | 0.14535 | 4.36048 | 34.3604 | 29.9999 | -0.0808385 | -0.727616 | 8.27325 | 9.00086 | 1248.424 | 14.535 | [9 empty] | 18.48435 | 0.13191 | 3.95722 | 33.9567 | 29.9995 | -0.0708738 | -0.623993 | 8.18029 | 8.80429 | 1248.943 | 13.191 | 1413.691 | 0.1239065 | -0.0735107 | -0.05039577 | 0.1161827 | 1.458668 |  |  |  | 18.47148 | 0.135163 | 4.05492 | 34.0552 | 30.0003 | -0.0684672 | -0.616205 | 8.3838 | 9.00001 | 1248.073 | 13.5163 | [9 empty] | 18.12943 | 0.135376 | 4.06128 | 34.0614 | 30.0001 | -0.0600041 | -0.540031 | 8.45987 | 8.99991 | 1224.961 | 13.5376 | 1390.792 | 0.1269639 | -0.06187977 | -0.06508411 | 0.120352 | 0.9507661 |  |  |  | 18.20978 | 0.135815 | 4.07445 | 34.0744 | 30 | -0.0598367 | -0.538524 | 8.46137 | 8.9999 | 1230.39 | 13.5815 | 1397.496 | 0.1273505 | -0.0617017 | -0.06564876 | 0.1205747 | 0.939876 |  |  |  | 18.31407 | 0.135165 | 4.05496 | 34.055 | 30 | -0.0567658 | -0.510932 | 8.48977 | 9.0007 | 1237.437 | 13.5165 | 1404.695 | 0.126778 | -0.05844067 | -0.06833734 | 0.1194389 | 0.8551791 |  |  |  | 18.11975 | 0.133621 | 4.00857 | 34.0082 | 29.9996 | -0.0596393 | -0.53678 | 8.46367 | 9.00045 | 1224.307 | 13.3621 | 1387.9 | 0.1254169 | -0.06149175 | -0.06392518 | 0.1192638 | 0.9619332 |  |  |  | 18.03061 | 0.135948 | 4.07836 | 34.0778 | 29.9994 | -0.0597475 | -0.537727 | 8.46227 | 9 | 1218.285 | 13.5948 | 1383.908 | 0.1274675 | -0.06160682 | -0.06586072 | 0.1210621 | 0.9354107 |  |  |  | 18.17039 | 0.135846 | 4.07545 | 34.076 | 30.0005 | -0.0650374 | -0.585303 | 8.41418 | 8.99949 | 1227.729 | 13.5846 | 1394.511 | 0.1273777 | -0.06724875 | -0.060129 | 0.1208116 | 1.118408 |  |  |  | 18.26419 | 0.135785 | 4.07341 | 34.0725 | 29.9991 | -0.0690335 | -0.621319 | 8.37894 | 9.00026 | 1234.067 | 13.5785 | 1401.634 | 0.127324 | -0.07153199 | -0.05579206 | 0.1216083 | 1.282118 |  |  |  | 18.26715 | 0.135444 | 4.06327 | 34.063 | 29.9997 | -0.0714117 | -0.642647 | 8.35654 | 8.99919 | 1234.267 | 13.5444 | 1401.441 | 0.1270238 | -0.0740898 | -0.05293396 | 0.1213637 | 1.399665 |  |  |  | 18.23054 | 0.136254 | 4.08759 | 34.0875 | 29.9999 | -0.0712543 | -0.641291 | 8.35874 | 9.00003 | 1231.793 | 13.6254 | 1399.63 | 0.1277369 | -0.07392031 | -0.05381657 | 0.1221596 | 1.37356 |  |  |  | 18.45414 | 0.137336 | 4.12005 | 34.1198 | 29.9998 | -0.0710272 | -0.639249 | 8.3608 | 9.00005 | 1246.901 | 13.7336 | [9 empty] | 18.46083 | 0.133754 | 4.01272 | 34.0135 | 30.0008 | -0.0631931 | -0.568737 | 8.43126 | 8.99999 | 1247.353 | 13.3754 | 1414.192 | 0.1255343 | -0.0652781 | -0.06025615 | 0.1197226 | 1.083343 |  |  |  | 18.42504 | 0.132325 | 3.96974 | 33.9698 | 30 | -0.0656287 | -0.590659 | 8.40936 | 9.00002 | 1244.935 | 13.2325 | 1409.671 | 0.124273 | -0.06788138 | -0.05639166 | 0.1181121 | 1.203749
728 |  | 18.03175 | 0.138494 | 4.15483 | 34.1548 | 30 | -0.0614684 | -0.553212 | 8.44673 | 8.99994 | 1218.361 | 13.8494 | 1387.097 | 0.1297063 | -0.06343875 | -0.06626758 | 0.1222481 | 0.957312 |  |  |  | 18.02054 | 0.139121 | 4.17363 | 34.1737 | 30 | -0.0619784 | -0.557809 | 8.44225 | 9.00006 | 1217.604 | 13.9121 | 1386.998 | 0.1302569 | -0.0639823 | -0.06627461 | 0.1243554 | 0.965412 |  |  |  | 18.03401 | 0.137078 | 4.11235 | 34.1124 | 30 | -0.0609298 | -0.548342 | 8.45122 | 8.99957 | 1218.514 | 13.7078 | 1385.545 | 0.1284618 | -0.06286504 | -0.06559677 | 0.1224837 | 0.9583557 |  |  |  | 18.0577 | 0.136384 | 4.09161 | 34.0922 | 30.0006 | -0.0638774 | -0.574893 | 8.42505 | 8.99994 | 1220.115 | 13.6384 | 1386.519 | 0.1278513 | -0.06600883 | -0.06184246 | 0.1216562 | 1.067371 |  |  |  | 18.07066 | 0.137157 | 4.11471 | 34.1147 | 30 | -0.0646729 | -0.58202 | 8.41743 | 8.99945 | 1220.99 | 13.7157 | 1388.458 | 0.1285313 | -0.06685897 | -0.06167232 | 0.1225167 | 1.0841 |  |  |  | 17.98587 | 0.132983 | 3.98949 | 33.9895 | 30 | -0.0665646 | -0.59908 | 8.4009 | 8.99998 | 1215.262 | 13.2983 | 1376.871 | 0.124854 | -0.06888352 | -0.05597046 | 0.1183746 | 1.230712 |  |  |  | 18.47508 | 0.145753 | 4.37258 | 34.3725 | 29.9999 | -0.0812045 | -0.730911 | 8.26995 | 9.00086 | 1248.316 | 14.5753 | [9 empty] | 18.48297 | 0.132303 | 3.96904 | 33.9685 | 29.9995 | -0.0711848 | -0.626732 | 8.17756 | 8.80429 | 1248.849 | 13.2303 | [9 empty] | 18.4722 | 0.135543 | 4.06634 | 34.0667 | 30.0003 | -0.0687093 | -0.618384 | 8.38163 | 9.00001 | 1248.122 | 13.5543 | [9 empty] | 18.12978 | 0.135773 | 4.0732 | 34.0733 | 30.0001 | -0.0602111 | -0.541894 | 8.45801 | 8.99991 | 1224.985 | 13.5773 | 1391.305 | 0.1273135 | -0.0621 | -0.06521347 | 0.1206992 | 0.9522573 |  |  |  | 18.21015 | 0.136205 | 4.08613 | 34.0861 | 30 | -0.0600671 | -0.540597 | 8.4593 | 8.9999 | 1230.416 | 13.6205 | 1398.005 | 0.1276938 | -0.06194679 | -0.06574697 | 0.1209156 | 0.9421999 |  |  |  | 18.31501 | 0.135569 | 4.06708 | 34.0671 | 30 | -0.0568817 | -0.511975 | 8.48872 | 9.0007 | 1237.501 | 13.5569 | 1405.268 | 0.1271338 | -0.05856355 | -0.06857029 | 0.1197917 | 0.854066 |  |  |  | 18.12078 | 0.134 | 4.01996 | 34.0196 | 29.9996 | -0.0598418 | -0.538603 | 8.46185 | 9.00045 | 1224.377 | 13.4 | 1388.444 | 0.1257512 | -0.06170712 | -0.06404409 | 0.1195957 | 0.9635101 |  |  |  | 18.03203 | 0.136334 | 4.08993 | 34.0893 | 29.9994 | -0.0598422 | -0.53858 | 8.46142 | 9 | 1218.38 | 13.6334 | 1384.487 | 0.1278073 | -0.06170755 | -0.06609975 | 0.1213992 | 0.9335519 |  |  |  | 18.17276 | 0.136238 | 4.08722 | 34.0878 | 30.0005 | -0.0652485 | -0.587203 | 8.41228 | 8.99949 | 1227.889 | 13.6238 | 1395.174 | 0.1277228 | -0.06747456 | -0.06024824 | 0.1211536 | 1.119942 |  |  |  | 18.26454 | 0.136172 | 4.08503 | 34.0841 | 29.9991 | -0.0692756 | -0.623499 | 8.37676 | 9.00026 | 1234.091 | 13.6172 | 1402.139 | 0.1276647 | -0.07179207 | -0.05587265 | 0.121947 | 1.284923 |  |  |  | 18.26713 | 0.135829 | 4.07482 | 34.0745 | 29.9997 | -0.0716935 | -0.645183 | 8.354 | 8.99919 | 1234.266 | 13.5829 | 1401.915 | 0.1273628 | -0.07439332 | -0.05296946 | 0.1217008 | 1.404457 |  |  |  | 18.23136 | 0.13665 | 4.09949 | 34.0994 | 29.9999 | -0.0715379 | -0.643843 | 8.35619 | 9.00003 | 1231.849 | 13.665 | 1400.181 | 0.1280853 | -0.07422572 | -0.05385962 | 0.1225059 | 1.378133 |  |  |  | 18.45376 | 0.137721 | 4.13161 | 34.1314 | 29.9998 | -0.0712703 | -0.641436 | 8.35862 | 9.00005 | 1246.876 | 13.7721 | [9 empty] | 18.46138 | 0.134144 | 4.02442 | 34.0252 | 30.0008 | -0.0633652 | -0.570286 | 8.42971 | 8.99999 | 1247.391 | 13.4144 | 1414.721 | 0.1258782 | -0.06546183 | -0.06041635 | 0.1200644 | 1.083512 |  |  |  | 18.42583 | 0.132724 | 3.98171 | 33.9817 | 30 | -0.0658321 | -0.59249 | 8.40753 | 9.00002 | 1244.989 | 13.2724 | 1410.229 | 0.1246254 | -0.06809909 | -0.05652626 | 0.1184619 | 1.204734
729 |  | 18.03284 | 0.138881 | 4.16644 | 34.1664 | 30 | -0.0616699 | -0.555025 | 8.44491 | 8.99994 | 1218.435 | 13.8881 | 1387.653 | 0.1300462 | -0.06365347 | -0.06639273 | 0.122585 | 0.9587416 |  |  |  | 18.01901 | 0.139526 | 4.18579 | 34.1858 | 30 | -0.0621896 | -0.55971 | 8.44035 | 9.00006 | 1217.501 | 13.9526 | 1387.374 | 0.1306124 | -0.06420748 | -0.0664049 | 0.1247093 | 0.9669088 |  |  |  | 18.03444 | 0.137468 | 4.12404 | 34.1241 | 30 | -0.0611311 | -0.550153 | 8.44941 | 8.99957 | 1218.543 | 13.7468 | 1386.054 | 0.1288047 | -0.06307943 | -0.06572531 | 0.1228244 | 0.9597433 |  |  |  | 18.05862 | 0.136774 | 4.10329 | 34.1039 | 30.0006 | -0.0640108 | -0.576094 | 8.42385 | 8.99994 | 1220.177 | 13.6774 | 1387.065 | 0.1281944 | -0.06615134 | -0.06204309 | 0.1219969 | 1.066216 |  |  |  | 18.0702 | 0.137551 | 4.12651 | 34.1265 | 30 | -0.0648411 | -0.583534 | 8.41591 | 8.99945 | 1220.959 | 13.7551 | 1388.903 | 0.1288777 | -0.06703882 | -0.06183889 | 0.1228611 | 1.084088 |  |  |  | 17.98613 | 0.13338 | 4.00141 | 34.0014 | 30 | -0.0667627 | -0.600863 | 8.39912 | 8.99998 | 1215.279 | 13.338 | 1377.373 | 0.1252043 | -0.06909577 | -0.05610855 | 0.1187225 | 1.231466 |  |  |  | 18.47383 | 0.146154 | 4.38461 | 34.3845 | 29.9999 | -0.0815844 | -0.73433 | 8.26653 | 9.00086 | 1248.232 | 14.6154 | [9 empty] | 18.48097 | 0.132694 | 3.98075 | 33.9802 | 29.9995 | -0.0715151 | -0.62964 | 8.17465 | 8.80429 | 1248.714 | 13.2694 | [9 empty] | 18.4722 | 0.13594 | 4.07825 | 34.0786 | 30.0003 | -0.06894 | -0.62046 | 8.37955 | 9.00001 | 1248.121 | 13.594 | [9 empty] | 18.13108 | 0.136166 | 4.08498 | 34.0851 | 30.0001 | -0.0604318 | -0.54388 | 8.45603 | 8.99991 | 1225.073 | 13.6166 | 1391.887 | 0.1276594 | -0.06233487 | -0.06532457 | 0.1210424 | 0.9542332 |  |  |  | 18.21217 | 0.136585 | 4.09756 | 34.0975 | 30 | -0.0603213 | -0.542886 | 8.45701 | 8.9999 | 1230.552 | 13.6585 | 1398.627 | 0.1280282 | -0.06221727 | -0.06581088 | 0.1212469 | 0.9453949 |  |  |  | 18.31603 | 0.135935 | 4.07806 | 34.0781 | 30 | -0.0570258 | -0.513272 | 8.48743 | 9.0007 | 1237.569 | 13.5935 | 1405.798 | 0.1274561 | -0.05871636 | -0.06873974 | 0.1201112 | 0.8541835 |  |  |  | 18.12193 | 0.134394 | 4.03177 | 34.0314 | 29.9996 | -0.0600503 | -0.54048 | 8.45997 | 9.00045 | 1224.455 | 13.4394 | 1389.014 | 0.1260986 | -0.06192892 | -0.06416967 | 0.1199406 | 0.9650808 |  |  |  | 18.03291 | 0.136734 | 4.10193 | 34.1013 | 29.9994 | -0.0599463 | -0.539517 | 8.46048 | 9 | 1218.44 | 13.6734 | 1385.042 | 0.1281592 | -0.06181828 | -0.06634096 | 0.1217486 | 0.9318267 |  |  |  | 18.17318 | 0.13662 | 4.09867 | 34.0992 | 30.0005 | -0.0654889 | -0.589366 | 8.41012 | 8.99949 | 1227.918 | 13.662 | 1395.676 | 0.1280589 | -0.06773177 | -0.06032717 | 0.1214874 | 1.122741 |  |  |  | 18.26383 | 0.136572 | 4.09702 | 34.0961 | 29.9991 | -0.0695076 | -0.625586 | 8.37467 | 9.00026 | 1234.043 | 13.6572 | 1402.578 | 0.1280167 | -0.07204137 | -0.05597534 | 0.1222972 | 1.28702 |  |  |  | 18.26809 | 0.136223 | 4.08666 | 34.0864 | 29.9997 | -0.0719659 | -0.647634 | 8.35155 | 8.99919 | 1234.33 | 13.6223 | 1402.474 | 0.1277096 | -0.0746868 | -0.0530228 | 0.1220453 | 1.408579 |  |  |  | 18.23213 | 0.137037 | 4.1111 | 34.111 | 29.9999 | -0.0718134 | -0.646323 | 8.35371 | 9.00003 | 1231.901 | 13.7037 | 1400.717 | 0.1284258 | -0.07452249 | -0.05390327 | 0.1228442 | 1.382523 |  |  |  | 18.45326 | 0.138109 | 4.14325 | 34.143 | 29.9998 | -0.0715295 | -0.64377 | 8.35628 | 9.00005 | 1246.842 | 13.8109 | [9 empty] | 18.46325 | 0.13452 | 4.03571 | 34.0365 | 30.0008 | -0.0635278 | -0.57175 | 8.42824 | 8.99999 | 1247.517 | 13.452 | 1415.333 | 0.1262097 | -0.06563544 | -0.06057421 | 0.1203933 | 1.083554 |  |  |  | 18.42683 | 0.133114 | 3.99341 | 33.9934 | 30 | -0.066033 | -0.594298 | 8.40572 | 9.00002 | 1245.056 | 13.3114 | 1410.79 | 0.1249696 | -0.06831417 | -0.05665542 | 0.1188037 | 1.205784
730 |  | 18.03299 | 0.139278 | 4.17835 | 34.1783 | 30 | -0.0618748 | -0.55687 | 8.44307 | 8.99994 | 1218.445 | 13.9278 | 1388.148 | 0.1303947 | -0.06387186 | -0.06652287 | 0.1229308 | 0.960149 |  |  |  | 18.01973 | 0.139921 | 4.19763 | 34.1977 | 30 | -0.0623999 | -0.561603 | 8.43846 | 9.00006 | 1217.549 | 13.9921 | 1387.91 | 0.130959 | -0.06443175 | -0.06652721 | 0.1250536 | 0.9685023 |  |  |  | 18.03545 | 0.137855 | 4.13567 | 34.1357 | 30 | -0.0613426 | -0.552057 | 8.44751 | 8.99957 | 1218.612 | 13.7855 | 1386.603 | 0.1291449 | -0.06330472 | -0.06584019 | 0.1231622 | 0.9614906 |  |  |  | 18.05885 | 0.137152 | 4.11465 | 34.1152 | 30.0006 | -0.0641304 | -0.57717 | 8.42277 | 8.99994 | 1220.192 | 13.7152 | 1387.544 | 0.1285269 | -0.06627913 | -0.06224776 | 0.1223272 | 1.064763 |  |  |  | 18.07004 | 0.137934 | 4.13801 | 34.138 | 30 | -0.0650038 | -0.584999 | 8.41445 | 8.99945 | 1220.949 | 13.7934 | 1389.359 | 0.1292143 | -0.06721281 | -0.06200152 | 0.1231958 | 1.084051 |  |  |  | 17.98736 | 0.133773 | 4.0132 | 34.0132 | 30 | -0.0669717 | -0.602744 | 8.39724 | 8.99998 | 1215.362 | 13.3773 | 1377.945 | 0.125551 | -0.06931975 | -0.05623126 | 0.1190665 | 1.232762 |  |  |  | 18.47284 | 0.14657 | 4.3971 | 34.397 | 29.9999 | -0.0819595 | -0.737706 | 8.26316 | 9.00086 | 1248.165 | 14.657 | [9 empty] | 18.48115 | 0.133096 | 3.99281 | 33.9923 | 29.9995 | -0.0718287 | -0.6324 | 8.17189 | 8.80429 | 1248.727 | 13.3096 | [9 empty] | 18.4714 | 0.136345 | 4.09041 | 34.0907 | 30.0003 | -0.0692024 | -0.622823 | 8.37719 | 9.00001 | 1248.068 | 13.6345 | [9 empty] | 18.13379 | 0.136535 | 4.09605 | 34.0961 | 30.0001 | -0.0606584 | -0.54592 | 8.45399 | 8.99991 | 1225.256 | 13.6535 | 1392.547 | 0.1279842 | -0.06257607 | -0.06540809 | 0.121364 | 0.9567024 |  |  |  | 18.2136 | 0.136933 | 4.10798 | 34.108 | 30 | -0.0606333 | -0.545694 | 8.4542 | 8.9999 | 1230.648 | 13.6933 | 1399.165 | 0.1283343 | -0.06254935 | -0.06578493 | 0.1215505 | 0.9508158 |  |  |  | 18.31807 | 0.136342 | 4.09028 | 34.0903 | 30 | -0.0571369 | -0.514272 | 8.48643 | 9.0007 | 1237.707 | 13.6342 | 1406.459 | 0.1278143 | -0.05883418 | -0.06898015 | 0.120466 | 0.8529147 |  |  |  | 18.12424 | 0.13478 | 4.04334 | 34.043 | 29.9996 | -0.0602518 | -0.542294 | 8.45816 | 9.00045 | 1224.611 | 13.478 | 1389.664 | 0.1264388 | -0.06214331 | -0.06429549 | 0.1202779 | 0.9665268 |  |  |  | 18.03402 | 0.137106 | 4.11308 | 34.1125 | 29.9994 | -0.0600517 | -0.540465 | 8.45953 | 9 | 1218.515 | 13.7106 | 1385.581 | 0.1284864 | -0.06193041 | -0.06655603 | 0.1220733 | 0.9305002 |  |  |  | 18.17209375 | 0.13702 | 4.11067 | 34.1112 | 30.0005 | -0.0657437 | -0.59166 | 8.40783 | 8.99949 | 1227.844 | 13.702 | 1396.083 | 0.1284108 | -0.06800447 | -0.06040634 | 0.1218373 | 1.125784 |  |  |  | 18.26349 | 0.136964 | 4.10878 | 34.1079 | 29.9991 | -0.0697601 | -0.627859 | 8.3724 | 9.00026 | 1234.019 | 13.6964 | 1403.036 | 0.1283616 | -0.07231277 | -0.05604878 | 0.1226401 | 1.290176 |  |  |  | 18.2689 | 0.136624 | 4.09867 | 34.0984 | 29.9997 | -0.0722252 | -0.649968 | 8.34922 | 8.99919 | 1234.385 | 13.6624 | 1403.032 | 0.1280625 | -0.07496625 | -0.05309622 | 0.122396 | 1.411894 |  |  |  | 18.23161 | 0.137417 | 4.12251 | 34.1224 | 29.9999 | -0.0720982 | -0.648886 | 8.35115 | 9.00003 | 1231.866 | 13.7417 | 1401.145 | 0.1287599 | -0.07482937 | -0.05393053 | 0.1231766 | 1.387514 |  |  |  | 18.45378 | 0.1385 | 4.15498 | 34.1547 | 29.9998 | -0.0717882 | -0.646098 | 8.35396 | 9.00005 | 1246.877 | 13.85 | [9 empty] | 18.46509 | 0.134922 | 4.04777 | 34.0486 | 30.0008 | -0.0636904 | -0.573213 | 8.42678 | 8.99999 | 1247.641 | 13.4922 | 1415.975 | 0.1265639 | -0.06580909 | -0.06075484 | 0.120745 | 1.083191 |  |  |  | 18.42758 | 0.133501 | 4.00503 | 34.005 | 30 | -0.0662511 | -0.596261 | 8.40376 | 9.00002 | 1245.106 | 13.3501 | 1411.329 | 0.1253111 | -0.06854772 | -0.05676335 | 0.1191428 | 1.207605
731 |  | 18.03378 | 0.139673 | 4.19018 | 34.1902 | 30 | -0.0620622 | -0.558556 | 8.44138 | 8.99994 | 1218.498 | 13.9673 | 1388.69 | 0.1307414 | -0.06407164 | -0.06666974 | 0.1232746 | 0.9610304 |  |  |  | 18.02115625 | 0.140315 | 4.20946 | 34.2095 | 30 | -0.0626018 | -0.56342 | 8.43664 | 9.00006 | 1217.646 | 14.0315 | 1388.5 | 0.1313045 | -0.06464711 | -0.06665743 | 0.1253966 | 0.9698411 |  |  |  | 18.03692 | 0.138254 | 4.14762 | 34.1476 | 30 | -0.0615509 | -0.553931 | 8.44563 | 8.99957 | 1218.711 | 13.8254 | 1387.203 | 0.1294955 | -0.06352666 | -0.06596885 | 0.1235102 | 0.9629797 |  |  |  | 18.05848 | 0.137551 | 4.12662 | 34.1272 | 30.0006 | -0.0642618 | -0.578353 | 8.42159 | 8.99994 | 1220.167 | 13.7551 | 1388.003 | 0.1288777 | -0.06641954 | -0.06245816 | 0.122676 | 1.063425 |  |  |  | 18.06962 | 0.138324 | 4.14972 | 34.1497 | 30 | -0.0652057 | -0.586815 | 8.41263 | 8.99945 | 1220.92 | 13.8324 | 1389.803 | 0.129557 | -0.06742877 | -0.06212823 | 0.1235366 | 1.085316 |  |  |  | 17.98898 | 0.134156 | 4.02468 | 34.0247 | 30 | -0.0671934 | -0.604739 | 8.39524 | 8.99998 | 1215.471 | 13.4156 | 1378.534 | 0.1258888 | -0.06955739 | -0.05633137 | 0.1194015 | 1.234789 |  |  |  | 18.47058 | 0.146976 | 4.40927 | 34.4092 | 29.9999 | -0.0823233 | -0.740981 | 8.25988 | 9.00086 | 1248.012 | 14.6976 | [9 empty] | 18.48174 | 0.133489 | 4.00459 | 34.0041 | 29.9995 | -0.0721509 | -0.635237 | 8.16905 | 8.80429 | 1248.766 | 13.3489 | [9 empty] | 18.47026 | 0.136747 | 4.10244 | 34.1028 | 30.0003 | -0.069438 | -0.624943 | 8.37507 | 9.00001 | 1247.991 | 13.6747 | [9 empty] | 18.13461 | 0.13693 | 4.10791 | 34.108 | 30.0001 | -0.0608893 | -0.547998 | 8.45191 | 8.99991 | 1225.311 | 13.693 | 1393.093 | 0.1283316 | -0.06282192 | -0.06550973 | 0.1217089 | 0.9589707 |  |  |  | 18.21426 | 0.137364 | 4.12091 | 34.1209 | 30 | -0.0608117 | -0.547299 | 8.4526 | 8.9999 | 1230.693 | 13.7364 | 1399.746 | 0.1287133 | -0.06273929 | -0.06597402 | 0.1219267 | 0.9509696 |  |  |  | 18.31927 | 0.136728 | 4.10186 | 34.1019 | 30 | -0.0572624 | -0.515402 | 8.4853 | 9.0007 | 1237.789 | 13.6728 | 1407.029 | 0.128154 | -0.0589673 | -0.06918666 | 0.1208026 | 0.8522928 |  |  |  | 18.1254 | 0.135158 | 4.0547 | 34.0543 | 29.9996 | -0.0604685 | -0.544244 | 8.45621 | 9.00045 | 1224.689 | 13.5158 | 1390.216 | 0.1267718 | -0.06237393 | -0.06439792 | 0.1206085 | 0.9685707 |  |  |  | 18.03375 | 0.137494 | 4.12475 | 34.1241 | 29.9994 | -0.0601656 | -0.54149 | 8.45851 | 9 | 1218.497 | 13.7494 | 1386.033 | 0.1288276 | -0.06205159 | -0.06677601 | 0.1224123 | 0.9292498 |  |  |  | 18.17229 | 0.13741 | 4.12238 | 34.1229 | 30.0005 | -0.0659793 | -0.59378 | 8.4057 | 8.99949 | 1227.858 | 13.741 | 1396.578 | 0.1287537 | -0.06825668 | -0.06049707 | 0.1221779 | 1.128264 |  |  |  | 18.2640625 | 0.137365 | 4.12082 | 34.1199 | 29.9991 | -0.0699828 | -0.629863 | 8.3704 | 9.00026 | 1234.058 | 13.7365 | 1403.575 | 0.1287142 | -0.0725522 | -0.05616199 | 0.1229906 | 1.291838 |  |  |  | 18.27015 | 0.137005 | 4.1101 | 34.1098 | 29.9997 | -0.0725038 | -0.652475 | 8.34671 | 8.99919 | 1234.47 | 13.7005 | 1403.598 | 0.1283976 | -0.07526658 | -0.05313103 | 0.1227288 | 1.416622 |  |  |  | 18.23093 | 0.137836 | 4.13507 | 34.135 | 29.9999 | -0.0723795 | -0.651418 | 8.34861 | 9.00003 | 1231.819 | 13.7836 | 1401.609 | 0.1291282 | -0.07513257 | -0.05399564 | 0.1235431 | 1.391456 |  |  |  | 18.45296 | 0.138907 | 4.16716 | 34.1669 | 29.9998 | -0.0720354 | -0.648323 | 8.35173 | 9.00005 | 1246.822 | 13.8907 | [9 empty] | 18.46464 | 0.135332 | 4.06006 | 34.0609 | 30.0008 | -0.0638452 | -0.574606 | 8.42539 | 8.99999 | 1247.611 | 13.5332 | 1416.453 | 0.1269251 | -0.06597443 | -0.06095069 | 0.1211042 | 1.082423 |  |  |  | 18.428 | 0.133898 | 4.01695 | 34.017 | 30 | -0.0664642 | -0.598179 | 8.40184 | 9.00002 | 1245.135 | 13.3898 | 1411.856 | 0.1256613 | -0.06877597 | -0.05688529 | 0.1194907 | 1.209029
732 |  | 18.03501 | 0.140069 | 4.20206 | 34.2021 | 30 | -0.0622836 | -0.560549 | 8.43939 | 8.99994 | 1218.582 | 14.0069 | 1389.268 | 0.1310888 | -0.06430772 | -0.06678107 | 0.1236189 | 0.9629634 |  |  |  | 18.02196 | 0.140706 | 4.22119 | 34.2212 | 30 | -0.0628017 | -0.565219 | 8.43484 | 9.00006 | 1217.7 | 14.0706 | 1389.038 | 0.1316474 | -0.06486039 | -0.06678698 | 0.1257372 | 0.9711531 |  |  |  | 18.03717 | 0.138647 | 4.15941 | 34.1594 | 30 | -0.0617416 | -0.555648 | 8.44392 | 8.99957 | 1218.728 | 13.8647 | 1387.7 | 0.1298407 | -0.06372989 | -0.06611083 | 0.1238533 | 0.9639856 |  |  |  | 18.06011 | 0.137941 | 4.13832 | 34.1389 | 30.0006 | -0.0643997 | -0.579593 | 8.42035 | 8.99994 | 1220.277 | 13.7941 | 1388.604 | 0.1292205 | -0.06656692 | -0.06265357 | 0.1230161 | 1.06246 |  |  |  | 18.07117 | 0.138707 | 4.16121 | 34.1612 | 30 | -0.0653568 | -0.588175 | 8.41127 | 8.99945 | 1221.025 | 13.8707 | 1390.39 | 0.1298934 | -0.06759043 | -0.06230298 | 0.1238704 | 1.084867 |  |  |  | 17.99126 | 0.134555 | 4.03664 | 34.0366 | 30 | -0.0674016 | -0.606613 | 8.39337 | 8.99998 | 1215.626 | 13.4555 | 1379.194 | 0.1262405 | -0.06978061 | -0.05645989 | 0.1197501 | 1.235932 |  |  |  | 18.46865 | 0.147356 | 4.42067 | 34.4206 | 29.9999 | -0.0826937 | -0.744315 | 8.25655 | 9.00086 | 1247.882 | 14.7356 | [9 empty] | 18.48233 | 0.13387 | 4.01603 | 34.0155 | 29.9995 | -0.0724671 | -0.638022 | 8.16627 | 8.80429 | 1248.806 | 13.387 | [9 empty] | 18.46983 | 0.137139 | 4.11421 | 34.1145 | 30.0003 | -0.0696916 | -0.627225 | 8.37278 | 9.00001 | 1247.962 | 13.7139 | [9 empty] | 18.13559 | 0.137323 | 4.11972 | 34.1198 | 30.0001 | -0.0610953 | -0.549852 | 8.45005 | 8.99991 | 1225.378 | 13.7323 | 1393.65 | 0.1286773 | -0.0630413 | -0.06563596 | 0.1220518 | 0.9604689 |  |  |  | 18.21472 | 0.137746 | 4.13239 | 34.1324 | 30 | -0.0610592 | -0.549527 | 8.45037 | 8.9999 | 1230.725 | 13.7746 | 1400.252 | 0.1290491 | -0.06300285 | -0.06604626 | 0.12226 | 0.9539199 |  |  |  | 18.31946 | 0.137123 | 4.11369 | 34.1137 | 30 | -0.057392 | -0.516568 | 8.48413 | 9.0007 | 1237.801 | 13.7123 | 1407.532 | 0.1285014 | -0.05910478 | -0.06939661 | 0.1211474 | 0.8516954 |  |  |  | 18.12644 | 0.135544 | 4.06627 | 34.0659 | 29.9996 | -0.0606703 | -0.54606 | 8.45439 | 9.00045 | 1224.76 | 13.5544 | 1390.769 | 0.1271118 | -0.06258874 | -0.06452309 | 0.120946 | 0.9700209 |  |  |  | 18.03438 | 0.137881 | 4.13636 | 34.1358 | 29.9994 | -0.0602739 | -0.542465 | 8.45753 | 9 | 1218.539 | 13.7881 | 1386.553 | 0.1291678 | -0.06216683 | -0.06700093 | 0.1227501 | 0.9278502 |  |  |  | 18.17376 | 0.137793 | 4.13388 | 34.1344 | 30.0005 | -0.0662244 | -0.595986 | 8.4035 | 8.99949 | 1227.957 | 13.7793 | 1397.161 | 0.1290904 | -0.06851913 | -0.06057129 | 0.1225118 | 1.131214 |  |  |  | 18.26458 | 0.137747 | 4.13229 | 34.1314 | 29.9991 | -0.0702574 | -0.632335 | 8.36793 | 9.00026 | 1234.093 | 13.7747 | 1404.086 | 0.12905 | -0.07284751 | -0.05620249 | 0.1233243 | 1.296162 |  |  |  | 18.27127 | 0.137399 | 4.12194 | 34.1216 | 29.9997 | -0.07278 | -0.654961 | 8.34423 | 8.99919 | 1234.545 | 13.7399 | 1404.171 | 0.1287441 | -0.07556442 | -0.05317966 | 0.123073 | 1.420927 |  |  |  | 18.23058 | 0.138236 | 4.14708 | 34.147 | 29.9999 | -0.0726773 | -0.654098 | 8.34593 | 9.00003 | 1231.796 | 13.8236 | 1402.075 | 0.1294797 | -0.07545366 | -0.05402603 | 0.1238927 | 1.396617 |  |  |  | 18.45087 | 0.1393 | 4.17896 | 34.1787 | 29.9998 | -0.0722903 | -0.650617 | 8.34944 | 9.00005 | 1246.681 | 13.93 | [9 empty] | 18.46393 | 0.135726 | 4.07189 | 34.0727 | 30.0008 | -0.0640169 | -0.576151 | 8.42384 | 8.99999 | 1247.563 | 13.5726 | 1416.889 | 0.1272721 | -0.06615786 | -0.06111424 | 0.1214494 | 1.082528 |  |  |  | 18.42767 | 0.134291 | 4.02874 | 34.0288 | 30 | -0.0666805 | -0.600126 | 8.39989 | 9.00002 | 1245.113 | 13.4291 | 1412.321 | 0.1260078 | -0.06900769 | -0.05700009 | 0.1198352 | 1.210659
733 |  | 18.03519 | 0.140458 | 4.21373 | 34.2137 | 30 | -0.0624788 | -0.562305 | 8.43763 | 8.99994 | 1218.594 | 14.0458 | 1389.755 | 0.1314299 | -0.06451591 | -0.06691403 | 0.1239574 | 0.9641612 |  |  |  | 18.02271875 | 0.141103 | 4.23308 | 34.2331 | 30 | -0.0629974 | -0.56698 | 8.43308 | 9.00006 | 1217.751 | 14.1103 | 1389.58 | 0.1319953 | -0.06506922 | -0.06692612 | 0.1260828 | 0.9722546 |  |  |  | 18.03674 | 0.139043 | 4.1713 | 34.1713 | 30 | -0.0619635 | -0.557645 | 8.44192 | 8.99957 | 1218.699 | 13.9043 | 1388.15 | 0.1301884 | -0.06396642 | -0.06622202 | 0.124199 | 0.9659388 |  |  |  | 18.06037 | 0.138325 | 4.14984 | 34.1504 | 30.0006 | -0.0645185 | -0.580663 | 8.41928 | 8.99994 | 1220.295 | 13.8325 | 1389.093 | 0.1295579 | -0.06669391 | -0.06286397 | 0.1233513 | 1.060924 |  |  |  | 18.07326 | 0.1391 | 4.173 | 34.173 | 30 | -0.0655406 | -0.589829 | 8.40962 | 8.99945 | 1221.166 | 13.91 | 1391.03 | 0.1302385 | -0.0677871 | -0.06245138 | 0.1242127 | 1.085438 |  |  |  | 17.99212 | 0.134937 | 4.0481 | 34.0481 | 30 | -0.0676077 | -0.608468 | 8.39151 | 8.99998 | 1215.684 | 13.4937 | 1379.725 | 0.1265771 | -0.07000163 | -0.05657551 | 0.1200843 | 1.237313 |  |  |  | 18.4669 | 0.147776 | 4.43327 | 34.4332 | 29.9999 | -0.0830674 | -0.747679 | 8.25318 | 9.00086 | 1247.763 | 14.7776 | [9 empty] | 18.48288 | 0.134272 | 4.02809 | 34.0276 | 29.9995 | -0.072794 | -0.6409 | 8.16339 | 8.80429 | 1248.844 | 13.4272 | [9 empty] | 18.47108 | 0.137531 | 4.12597 | 34.1263 | 30.0003 | -0.0699283 | -0.629356 | 8.37065 | 9.00001 | 1248.046 | 13.7531 | [9 empty] | 18.1367 | 0.137715 | 4.13146 | 34.1316 | 30.0001 | -0.0613387 | -0.552043 | 8.44786 | 8.99991 | 1225.453 | 13.7715 | 1394.216 | 0.1290219 | -0.06330057 | -0.0657213 | 0.1223937 | 0.9631667 |  |  |  | 18.2152 | 0.138137 | 4.1441 | 34.1441 | 30 | -0.0613052 | -0.551741 | 8.44816 | 8.9999 | 1230.757 | 13.8137 | 1400.77 | 0.1293927 | -0.06326488 | -0.06612784 | 0.1226011 | 0.9567057 |  |  |  | 18.31916 | 0.137509 | 4.12528 | 34.1253 | 30 | -0.0575371 | -0.517874 | 8.48282 | 9.0007 | 1237.781 | 13.7509 | 1407.987 | 0.1288408 | -0.05925872 | -0.06958206 | 0.1214844 | 0.851638 |  |  |  | 18.1264 | 0.135928 | 4.07779 | 34.0774 | 29.9996 | -0.0608967 | -0.548097 | 8.45235 | 9.00045 | 1224.757 | 13.5928 | 1391.235 | 0.1274499 | -0.0628298 | -0.06462014 | 0.1212821 | 0.9722943 |  |  |  | 18.035125 | 0.13826 | 4.1477 | 34.1471 | 29.9994 | -0.0604099 | -0.543689 | 8.45631 | 9 | 1218.59 | 13.826 | 1387.072 | 0.1295008 | -0.06231156 | -0.06718922 | 0.1230807 | 0.9274042 |  |  |  | 18.17589 | 0.13818 | 4.14548 | 34.146 | 30.0005 | -0.0664366 | -0.597895 | 8.40159 | 8.99949 | 1228.1 | 13.818 | 1397.799 | 0.1294305 | -0.0687464 | -0.06068409 | 0.1228489 | 1.132857 |  |  |  | 18.26493 | 0.138147 | 4.14428 | 34.1434 | 29.9991 | -0.0704968 | -0.634489 | 8.36577 | 9.00026 | 1234.117 | 13.8147 | 1404.607 | 0.1294015 | -0.07310503 | -0.05629647 | 0.1236737 | 1.298572 |  |  |  | 18.27113 | 0.137785 | 4.1335 | 34.1332 | 29.9997 | -0.0730842 | -0.657698 | 8.34149 | 8.99919 | 1234.536 | 13.7785 | 1404.636 | 0.1290834 | -0.07589255 | -0.05319084 | 0.1234104 | 1.426797 |  |  |  | 18.23077 | 0.138621 | 4.15861 | 34.1585 | 29.9999 | -0.0729594 | -0.656637 | 8.34339 | 9.00003 | 1231.809 | 13.8621 | 1402.563 | 0.1298179 | -0.07575792 | -0.05405996 | 0.1242289 | 1.401368 |  |  |  | 18.44975 | 0.139704 | 4.19108 | 34.1908 | 29.9998 | -0.0725437 | -0.652898 | 8.34716 | 9.00005 | 1246.604 | 13.9704 | [9 empty] | 18.46438 | 0.136103 | 4.08321 | 34.084 | 30.0008 | -0.0642015 | -0.577813 | 8.42218 | 8.99999 | 1247.593 | 13.6103 | 1417.395 | 0.127604 | -0.0663551 | -0.06124888 | 0.1217792 | 1.083368 |  |  |  | 18.4272 | 0.134678 | 4.04035 | 34.0404 | 30 | -0.0668996 | -0.602098 | 8.39792 | 9.00002 | 1245.081 | 13.4678 | 1412.766 | 0.1263489 | -0.06924247 | -0.05710644 | 0.1201744 | 1.212516
734 |  | 18.03412 | 0.140855 | 4.22564 | 34.2256 | 30 | -0.0626959 | -0.564259 | 8.43568 | 8.99994 | 1218.522 | 14.0855 | 1390.156 | 0.131778 | -0.0647475 | -0.06703048 | 0.1243033 | 0.9659412 |  |  |  | 18.02299 | 0.141489 | 4.24469 | 34.2447 | 30 | -0.0632081 | -0.568877 | 8.43118 | 9.00006 | 1217.769 | 14.1489 | 1390.07 | 0.1323336 | -0.06529411 | -0.06703944 | 0.126419 | 0.9739657 |  |  |  | 18.03703 | 0.139432 | 4.18297 | 34.183 | 30 | -0.062163 | -0.55944 | 8.44012 | 8.99957 | 1218.718 | 13.9432 | 1388.647 | 0.1305299 | -0.06417912 | -0.06635077 | 0.1245384 | 0.9672701 |  |  |  | 18.06114 | 0.138722 | 4.16175 | 34.1623 | 30.0006 | -0.0646508 | -0.581854 | 8.41809 | 8.99994 | 1220.348 | 13.8722 | 1389.637 | 0.1299066 | -0.06683534 | -0.06307124 | 0.1236975 | 1.05968 |  |  |  | 18.07362 | 0.13949 | 4.18469 | 34.1847 | 30 | -0.0657185 | -0.59143 | 8.40802 | 8.99945 | 1221.19 | 13.949 | 1391.534 | 0.1305808 | -0.06797749 | -0.0626033 | 0.1245528 | 1.085845 |  |  |  | 17.99202 | 0.135323 | 4.05969 | 34.0597 | 30 | -0.0678134 | -0.61032 | 8.38966 | 8.99998 | 1215.677 | 13.5323 | 1380.186 | 0.1269172 | -0.07022227 | -0.05669492 | 0.1204222 | 1.238599 |  |  |  | 18.46443 | 0.148177 | 4.44529 | 34.4452 | 29.9999 | -0.083423 | -0.750879 | 8.24998 | 9.00086 | 1247.597 | 14.8177 | [9 empty] | 18.48225 | 0.134666 | 4.0399 | 34.0394 | 29.9995 | -0.0731318 | -0.643873 | 8.16041 | 8.80429 | 1248.8 | 13.4666 | [9 empty] | 18.47127 | 0.137937 | 4.13816 | 34.1385 | 30.0003 | -0.07016 | -0.631441 | 8.36857 | 9.00001 | 1248.059 | 13.7937 | [9 empty] | 18.13633 | 0.138104 | 4.14312 | 34.1432 | 30.0001 | -0.0615741 | -0.554161 | 8.44574 | 8.99991 | 1225.428 | 13.8104 | 1394.664 | 0.1293637 | -0.06355138 | -0.06581234 | 0.1227335 | 0.9656454 |  |  |  | 18.21609 | 0.138531 | 4.15594 | 34.1559 | 30 | -0.061557 | -0.554007 | 8.44589 | 8.9999 | 1230.817 | 13.8531 | 1401.323 | 0.1297388 | -0.06353316 | -0.06620567 | 0.1229445 | 0.9596331 |  |  |  | 18.319375 | 0.1379 | 4.137 | 34.137 | 30 | -0.0576691 | -0.519062 | 8.48164 | 9.0007 | 1237.796 | 13.79 | 1408.488 | 0.1291845 | -0.05939879 | -0.06978567 | 0.1218255 | 0.8511604 |  |  |  | 18.12718 | 0.136311 | 4.08929 | 34.0889 | 29.9996 | -0.0611058 | -0.54998 | 8.45047 | 9.00045 | 1224.809 | 13.6311 | 1391.764 | 0.1277871 | -0.06305248 | -0.06473457 | 0.1216168 | 0.9740156 |  |  |  | 18.03637 | 0.138652 | 4.15949 | 34.1589 | 29.9994 | -0.0604962 | -0.544466 | 8.45553 | 9 | 1218.673 | 13.8652 | 1387.645 | 0.1298451 | -0.06240342 | -0.06744169 | 0.1234224 | 0.9252943 |  |  |  | 18.17729 | 0.138569 | 4.15713 | 34.1577 | 30.0005 | -0.0666975 | -0.600243 | 8.39924 | 8.99949 | 1228.195 | 13.8569 | 1398.385 | 0.1297722 | -0.06902591 | -0.0607463 | 0.1231879 | 1.136298 |  |  |  | 18.26485 | 0.138534 | 4.1559 | 34.155 | 29.9991 | -0.0707481 | -0.636751 | 8.36351 | 9.00026 | 1234.111 | 13.8534 | 1405.078 | 0.1297415 | -0.07337543 | -0.05636604 | 0.1240117 | 1.301766 |  |  |  | 18.27055 | 0.138185 | 4.14551 | 34.1452 | 29.9997 | -0.0733641 | -0.660218 | 8.33897 | 8.99919 | 1234.497 | 13.8185 | 1405.086 | 0.1294349 | -0.07619456 | -0.05324033 | 0.1237601 | 1.431144 |  |  |  | 18.2316875 | 0.139013 | 4.17037 | 34.1703 | 29.9999 | -0.0732566 | -0.659312 | 8.34072 | 9.00003 | 1231.871 | 13.9013 | 1403.117 | 0.1301621 | -0.07607856 | -0.05408354 | 0.1245709 | 1.406686 |  |  |  | 18.44965 | 0.140059 | 4.20175 | 34.2015 | 29.9998 | -0.0728137 | -0.655327 | 8.34473 | 9.00005 | 1246.598 | 14.0059 | [9 empty] | 18.46557 | 0.13649 | 4.09481 | 34.0956 | 30.0008 | -0.0643878 | -0.57949 | 8.4205 | 8.99999 | 1247.674 | 13.649 | 1417.969 | 0.1279446 | -0.0665542 | -0.06139036 | 0.1221174 | 1.084115 |  |  |  | 18.42762 | 0.135079 | 4.05237 | 34.0524 | 30 | -0.0671084 | -0.603977 | 8.39604 | 9.00002 | 1245.109 | 13.5079 | 1413.298 | 0.1267023 | -0.06946627 | -0.05723598 | 0.1205254 | 1.213682
735 |  | 18.03355 | 0.141252 | 4.23755 | 34.2375 | 30 | -0.0629009 | -0.566105 | 8.43384 | 8.99994 | 1218.483 | 14.1252 | 1390.597 | 0.1321259 | -0.06496624 | -0.06715967 | 0.1246489 | 0.9673401 |  |  |  | 18.02211 | 0.141893 | 4.25678 | 34.2568 | 30 | -0.0634146 | -0.570735 | 8.42933 | 9.00006 | 1217.71 | 14.1893 | 1390.494 | 0.1326874 | -0.06551457 | -0.06717284 | 0.126771 | 0.9753134 |  |  |  | 18.03696 | 0.139831 | 4.19494 | 34.195 | 30 | -0.0623623 | -0.561233 | 8.43833 | 8.99957 | 1218.713 | 13.9831 | 1389.127 | 0.13088 | -0.06439165 | -0.06648835 | 0.1248864 | 0.9684651 |  |  |  | 18.06211 | 0.13911 | 4.17338 | 34.174 | 30.0006 | -0.0648044 | -0.583236 | 8.41671 | 8.99994 | 1220.413 | 13.911 | 1390.184 | 0.1302473 | -0.06699957 | -0.06324768 | 0.1240358 | 1.059321 |  |  |  | 18.07436 | 0.139869 | 4.19606 | 34.196 | 30 | -0.0659151 | -0.593199 | 8.40625 | 8.99945 | 1221.241 | 13.9869 | 1392.054 | 0.1309133 | -0.06818795 | -0.0627254 | 0.1248831 | 1.087087 |  |  |  | 17.99212 | 0.13572 | 4.07161 | 34.0716 | 30 | -0.0680143 | -0.612127 | 8.38785 | 8.99998 | 1215.684 | 13.572 | 1380.676 | 0.1272668 | -0.07043781 | -0.056829 | 0.1207695 | 1.239469 |  |  |  | 18.46346 | 0.148564 | 4.45689 | 34.4568 | 29.9999 | -0.0838287 | -0.754531 | 8.24633 | 9.00086 | 1247.531 | 14.8564 | [9 empty] | 18.48048 | 0.135066 | 4.05192 | 34.0514 | 29.9995 | -0.073457 | -0.646737 | 8.15755 | 8.80429 | 1248.681 | 13.5066 | [9 empty] | 18.46978 | 0.138334 | 4.15005 | 34.1504 | 30.0003 | -0.0704147 | -0.633733 | 8.36628 | 9.00001 | 1247.958 | 13.8334 | [9 empty] | 18.13613 | 0.138497 | 4.15493 | 34.155 | 30.0001 | -0.0618098 | -0.556282 | 8.44362 | 8.99991 | 1225.414 | 13.8497 | 1395.13 | 0.129709 | -0.06380258 | -0.06590639 | 0.1230765 | 0.9680788 |  |  |  | 18.2173 | 0.138916 | 4.16748 | 34.1675 | 30 | -0.0618018 | -0.55621 | 8.44369 | 8.9999 | 1230.899 | 13.8916 | 1401.891 | 0.1300769 | -0.06379405 | -0.06628288 | 0.1232799 | 0.9624514 |  |  |  | 18.32169 | 0.138283 | 4.14849 | 34.1485 | 30 | -0.0578238 | -0.520454 | 8.48024 | 9.0007 | 1237.952 | 13.8283 | 1409.139 | 0.129521 | -0.05956297 | -0.06995801 | 0.1221586 | 0.8514103 |  |  |  | 18.12941 | 0.136696 | 4.10083 | 34.1005 | 29.9996 | -0.0613274 | -0.551974 | 8.44848 | 9.00045 | 1224.96 | 13.6696 | 1392.407 | 0.1281258 | -0.06328853 | -0.06483728 | 0.1219527 | 0.9761133 |  |  |  | 18.03785 | 0.139038 | 4.17106 | 34.1705 | 29.9994 | -0.0606034 | -0.545431 | 8.45457 | 9 | 1218.773 | 13.9038 | 1388.229 | 0.130184 | -0.06251752 | -0.06766652 | 0.1237586 | 0.9239063 |  |  |  | 18.17778 | 0.138963 | 4.16895 | 34.1695 | 30.0005 | -0.0669472 | -0.60249 | 8.39699 | 8.99949 | 1228.228 | 13.8963 | 1398.906 | 0.1301182 | -0.06929349 | -0.06082471 | 0.1235314 | 1.139233 |  |  |  | 18.26553 | 0.138925 | 4.16763 | 34.1667 | 29.9991 | -0.0710085 | -0.639095 | 8.36117 | 9.00026 | 1234.157 | 13.8925 | 1405.612 | 0.1300848 | -0.07365569 | -0.05642915 | 0.1243529 | 1.305277 |  |  |  | 18.26983 | 0.138585 | 4.1575 | 34.1572 | 29.9997 | -0.0736427 | -0.662724 | 8.33646 | 8.99919 | 1234.448 | 13.8585 | 1405.524 | 0.1297863 | -0.07649527 | -0.053291 | 0.1241097 | 1.435426 |  |  |  | 18.23234 | 0.139409 | 4.18227 | 34.1822 | 29.9999 | -0.0735501 | -0.661953 | 8.33808 | 9.00003 | 1231.915 | 13.9409 | 1403.655 | 0.1305097 | -0.07639531 | -0.0541144 | 0.1249164 | 1.411737 |  |  |  | 18.44981 | 0.1405 | 4.21497 | 34.2147 | 29.9998 | -0.0730579 | -0.657525 | 8.34253 | 9.00005 | 1246.609 | 14.05 | [9 empty] | 18.46708 | 0.136879 | 4.10649 | 34.1073 | 30.0008 | -0.0645553 | -0.580998 | 8.41899 | 8.99999 | 1247.776 | 13.6879 | 1418.57 | 0.1282868 | -0.06673325 | -0.06155354 | 0.1224572 | 1.08415 |  |  |  | 18.42853 | 0.135474 | 4.06423 | 34.0642 | 30 | -0.0673221 | -0.6059 | 8.39412 | 9.00002 | 1245.171 | 13.5474 | 1413.859 | 0.1270502 | -0.06969537 | -0.05735482 | 0.1208709 | 1.215162
736 |  | 18.03398 | 0.141652 | 4.24955 | 34.2495 | 30 | -0.0630976 | -0.567875 | 8.43207 | 8.99994 | 1218.512 | 14.1652 | 1391.117 | 0.1324763 | -0.06517616 | -0.06730017 | 0.1249965 | 0.9684398 |  |  |  | 18.02304 | 0.142284 | 4.26853 | 34.2686 | 30 | -0.0636197 | -0.572582 | 8.42748 | 9.00006 | 1217.773 | 14.2284 | 1391.043 | 0.1330298 | -0.06573358 | -0.06729619 | 0.127111 | 0.9767802 |  |  |  | 18.03739 | 0.140223 | 4.2067 | 34.2067 | 30 | -0.0625825 | -0.563216 | 8.43635 | 8.99957 | 1218.742 | 14.0223 | 1389.638 | 0.1312239 | -0.06462653 | -0.06659733 | 0.125228 | 0.9704071 |  |  |  | 18.06312 | 0.139495 | 4.18492 | 34.1855 | 30.0006 | -0.064945 | -0.584501 | 8.41544 | 8.99994 | 1220.481 | 13.9495 | 1390.732 | 0.1305852 | -0.06714993 | -0.06343525 | 0.1243712 | 1.058559 |  |  |  | 18.0743 | 0.140286 | 4.20859 | 34.2086 | 30 | -0.0661059 | -0.594916 | 8.40453 | 8.99945 | 1221.237 | 14.0286 | 1392.559 | 0.1312791 | -0.06839223 | -0.06288688 | 0.1252467 | 1.087544 |  |  |  | 17.99317 | 0.13612 | 4.08361 | 34.0836 | 30 | -0.0682431 | -0.614187 | 8.38579 | 8.99998 | 1215.755 | 13.612 | 1381.243 | 0.1276189 | -0.07068334 | -0.05693561 | 0.121119 | 1.241461 |  |  |  | 18.46314 | 0.148985 | 4.46954 | 34.4695 | 29.9999 | -0.0841552 | -0.757469 | 8.24339 | 9.00086 | 1247.51 | 14.8985 | [9 empty] | 18.47946 | 0.13547 | 4.06403 | 34.0635 | 29.9995 | -0.073805 | -0.649801 | 8.15449 | 8.80429 | 1248.612 | 13.547 | [9 empty] | 18.46706 | 0.13872 | 4.16164 | 34.162 | 30.0003 | -0.0706675 | -0.636008 | 8.364 | 9.00001 | 1247.774 | 13.872 | [9 empty] | 18.13674 | 0.138876 | 4.16628 | 34.1664 | 30.0001 | -0.0620492 | -0.558437 | 8.44147 | 8.99991 | 1225.455 | 13.8876 | 1395.642 | 0.1300418 | -0.06405778 | -0.06598403 | 0.1234069 | 0.9708074 |  |  |  | 18.21837 | 0.139287 | 4.17862 | 34.1786 | 30 | -0.0620496 | -0.55844 | 8.44146 | 8.9999 | 1230.971 | 13.9287 | 1402.429 | 0.1304026 | -0.06405821 | -0.06634442 | 0.123603 | 0.9655403 |  |  |  | 18.32368 | 0.138664 | 4.15992 | 34.16 | 30 | -0.0579507 | -0.521596 | 8.4791 | 9.0007 | 1238.086 | 13.8664 | 1409.764 | 0.1298556 | -0.05969767 | -0.07015798 | 0.12249 | 0.8509036 |  |  |  | 18.13088 | 0.137084 | 4.11246 | 34.1121 | 29.9996 | -0.0615381 | -0.55387 | 8.44658 | 9.00045 | 1225.06 | 13.7084 | 1392.996 | 0.1284671 | -0.06351302 | -0.06495407 | 0.1222914 | 0.9778143 |  |  |  | 18.03818 | 0.139446 | 4.18328 | 34.1827 | 29.9994 | -0.0606936 | -0.546243 | 8.45376 | 9 | 1218.796 | 13.9446 | 1388.752 | 0.1305422 | -0.06261355 | -0.06792863 | 0.1241143 | 0.9217549 |  |  |  | 18.17736 | 0.139355 | 4.18073 | 34.1813 | 30.0005 | -0.067206 | -0.604819 | 8.39467 | 8.99949 | 1228.2 | 13.9355 | 1399.356 | 0.1304623 | -0.0695709 | -0.06089142 | 0.1238734 | 1.14254 |  |  |  | 18.26556 | 0.139322 | 4.17954 | 34.1786 | 29.9991 | -0.0712571 | -0.641332 | 8.35893 | 9.00026 | 1234.159 | 13.9322 | 1406.105 | 0.1304333 | -0.07392333 | -0.05651002 | 0.1246994 | 1.308145 |  |  |  | 18.26904 | 0.138979 | 4.16932 | 34.169 | 29.9997 | -0.0739496 | -0.665486 | 8.3337 | 8.99919 | 1234.394 | 13.8979 | 1405.949 | 0.1301322 | -0.07682662 | -0.05330563 | 0.124454 | 1.441248 |  |  |  | 18.23102 | 0.139794 | 4.19382 | 34.1937 | 29.9999 | -0.0738449 | -0.664606 | 8.33543 | 9.00003 | 1231.826 | 13.9794 | [9 empty] | 18.44968 | 0.140897 | 4.22687 | 34.2266 | 29.9998 | -0.0733099 | -0.659793 | 8.34026 | 9.00005 | 1246.6 | 14.0897 | [9 empty] | 18.46855 | 0.137279 | 4.11849 | 34.1193 | 30.0008 | -0.0647222 | -0.582499 | 8.41749 | 8.99999 | 1247.875 | 13.7279 | 1419.182 | 0.1286386 | -0.06691168 | -0.06172689 | 0.1228064 | 1.083996 |  |  |  | 18.42876 | 0.135872 | 4.07618 | 34.0762 | 30 | -0.0675284 | -0.607757 | 8.39226 | 9.00002 | 1245.187 | 13.5872 | 1414.373 | 0.1274006 | -0.06991658 | -0.05748405 | 0.1212191 | 1.216278
737 |  | 18.03504 | 0.142038 | 4.26114 | 34.2611 | 30 | -0.0633117 | -0.569801 | 8.43014 | 8.99994 | 1218.584 | 14.2038 | 1391.669 | 0.1328144 | -0.06540471 | -0.06740968 | 0.1253316 | 0.970257 |  |  |  | 18.02315625 | 0.142673 | 4.28018 | 34.2802 | 30 | -0.0638453 | -0.574612 | 8.42545 | 9.00006 | 1217.781 | 14.2673 | 1391.525 | 0.1333703 | -0.06597454 | -0.06739572 | 0.1274495 | 0.9789129 |  |  |  | 18.03823 | 0.140608 | 4.21826 | 34.2183 | 30 | -0.0627896 | -0.565079 | 8.43449 | 8.99957 | 1218.799 | 14.0608 | 1390.172 | 0.1315615 | -0.06484748 | -0.06671398 | 0.1255633 | 0.9720223 |  |  |  | 18.06346875 | 0.139884 | 4.19661 | 34.1972 | 30.0006 | -0.0650554 | -0.585495 | 8.41445 | 8.99994 | 1220.505 | 13.9884 | 1391.234 | 0.1309265 | -0.067268 | -0.0636585 | 0.1247103 | 1.056701 |  |  |  | 18.07365 | 0.140677 | 4.2203 | 34.2203 | 30 | -0.0662741 | -0.59643 | 8.40302 | 8.99945 | 1221.193 | 14.0677 | 1392.986 | 0.1316219 | -0.06857235 | -0.06304959 | 0.1255877 | 1.087594 |  |  |  | 17.99407 | 0.136497 | 4.0949 | 34.0949 | 30 | -0.0684502 | -0.61605 | 8.38393 | 8.99998 | 1215.816 | 13.6497 | 1381.771 | 0.1279507 | -0.07090563 | -0.0570451 | 0.1214482 | 1.242975 |  |  |  | 18.46164 | 0.149391 | 4.48172 | 34.4816 | 29.9999 | -0.0845254 | -0.760801 | 8.24006 | 9.00086 | 1247.408 | 14.9391 | [9 empty] | 18.47937 | 0.135862 | 4.07579 | 34.0753 | 29.9995 | -0.0741313 | -0.652674 | 8.15161 | 8.80429 | 1248.606 | 13.5862 | [9 empty] | 18.46428 | 0.139136 | 4.17412 | 34.1744 | 30.0003 | -0.0709247 | -0.638323 | 8.36169 | 9.00001 | 1247.587 | 13.9136 | [9 empty] | 18.13773 | 0.139259 | 4.17778 | 34.1779 | 30.0001 | -0.0622898 | -0.560602 | 8.4393 | 8.99991 | 1225.522 | 13.9259 | 1396.187 | 0.1303781 | -0.06431433 | -0.06606372 | 0.1237406 | 0.9735197 |  |  |  | 18.21965 | 0.139677 | 4.1903 | 34.1903 | 30 | -0.0623056 | -0.560744 | 8.43915 | 8.9999 | 1231.057 | 13.9677 | 1403.008 | 0.1307449 | -0.06433118 | -0.06641371 | 0.1239424 | 0.9686432 |  |  |  | 18.32522 | 0.139041 | 4.17124 | 34.1713 | 30 | -0.0580971 | -0.522915 | 8.47778 | 9.0007 | 1238.191 | 13.9041 | 1410.35 | 0.1301867 | -0.05985309 | -0.07033359 | 0.122818 | 0.8509886 |  |  |  | 18.13208 | 0.137471 | 4.12407 | 34.1237 | 29.9996 | -0.0617383 | -0.555672 | 8.44478 | 9.00045 | 1225.14 | 13.7471 | 1393.562 | 0.1288074 | -0.06372637 | -0.06508101 | 0.1226292 | 0.9791854 |  |  |  | 18.03861 | 0.139829 | 4.19479 | 34.1942 | 29.9994 | -0.0608393 | -0.547554 | 8.45244 | 9 | 1218.825 | 13.9829 | 1389.252 | 0.1308783 | -0.06276867 | -0.06810958 | 0.1244481 | 0.9215837 |  |  |  | 18.17813 | 0.139739 | 4.19225 | 34.1928 | 30.0005 | -0.0674364 | -0.606893 | 8.39259 | 8.99949 | 1228.252 | 13.9739 | 1399.887 | 0.1307993 | -0.06981793 | -0.06098136 | 0.1242079 | 1.144906 |  |  |  | 18.26521875 | 0.13972 | 4.19148 | 34.1906 | 29.9991 | -0.0715245 | -0.643739 | 8.35652 | 9.00026 | 1234.136 | 13.972 | [9 empty] | 18.26978 | 0.139367 | 4.18098 | 34.1807 | 29.9997 | -0.0742436 | -0.668132 | 8.33106 | 8.99919 | 1234.445 | 13.9367 | 1406.486 | 0.1304728 | -0.07714415 | -0.0533287 | 0.1247924 | 1.446578 |  |  |  | 18.23158 | 0.140193 | 4.20578 | 34.2057 | 29.9999 | -0.0741531 | -0.66738 | 8.33265 | 9.00003 | 1231.864 | 14.0193 | [9 empty] | 18.44854 | 0.141284 | 4.23849 | 34.2382 | 29.9998 | -0.0735623 | -0.662065 | 8.33799 | 9.00005 | 1246.523 | 14.1284 | [9 empty] | 18.46865 | 0.137674 | 4.13034 | 34.1311 | 30.0008 | -0.0648936 | -0.584042 | 8.41595 | 8.99999 | 1247.882 | 13.7674 | 1419.682 | 0.1289858 | -0.06709496 | -0.06189087 | 0.1231516 | 1.084085 |  |  |  | 18.42821 | 0.136259 | 4.08777 | 34.0878 | 30 | -0.0677622 | -0.609861 | 8.39016 | 9.00002 | 1245.15 | 13.6259
738 |  | 18.03599 | 0.142436 | 4.27307 | 34.2731 | 30 | -0.0635419 | -0.571873 | 8.42807 | 8.99994 | 1218.648 | 14.2436 | 1392.227 | 0.1331628 | -0.0656505 | -0.06751233 | 0.125677 | 0.9724224 |  |  |  | 18.02308 | 0.143076 | 4.29227 | 34.2923 | 30 | -0.0640649 | -0.576588 | 8.42347 | 9.00006 | 1217.776 | 14.3076 | 1392.01 | 0.1337229 | -0.06620914 | -0.06751373 | 0.1278 | 0.9806767 |  |  |  | 18.04003125 | 0.141002 | 4.23007 | 34.2301 | 30 | -0.0630086 | -0.56705 | 8.43252 | 8.99957 | 1218.921 | 14.1002 | 1390.791 | 0.1319068 | -0.06508118 | -0.06682565 | 0.125906 | 0.9738951 |  |  |  | 18.06352 | 0.140277 | 4.2084 | 34.209 | 30.0006 | -0.0652012 | -0.586807 | 8.41314 | 8.99994 | 1220.508 | 14.0277 | 1391.717 | 0.1312712 | -0.06742396 | -0.06384726 | 0.1250529 | 1.05602 |  |  |  | 18.07361 | 0.141065 | 4.23195 | 34.2319 | 30 | -0.0664905 | -0.598378 | 8.40107 | 8.99945 | 1221.19 | 14.1065 | 1393.457 | 0.131962 | -0.06880414 | -0.0631579 | 0.1259258 | 1.089399 |  |  |  | 17.99464 | 0.136886 | 4.10657 | 34.1066 | 30 | -0.0686773 | -0.618094 | 8.38189 | 8.99998 | 1215.854 | 13.6886 | 1382.287 | 0.1282929 | -0.07114945 | -0.0571435 | 0.121788 | 1.245101 |  |  |  | 18.45918 | 0.149799 | 4.49394 | 34.4939 | 29.9999 | -0.0849135 | -0.764295 | 8.23657 | 9.00086 | 1247.242 | 14.9799 | [9 empty] | 18.47925 | 0.13625 | 4.08743 | 34.0869 | 29.9995 | -0.0744823 | -0.655763 | 8.14853 | 8.80429 | 1248.598 | 13.625 | [9 empty] | 18.46551 | 0.13951 | 4.18534 | 34.1857 | 30.0003 | -0.0711624 | -0.640462 | 8.35955 | 9.00001 | 1247.67 | 13.951 | [9 empty] | 18.139 | 0.139648 | 4.18945 | 34.1895 | 30.0001 | -0.0625297 | -0.562762 | 8.43714 | 8.99991 | 1225.608 | 13.9648 | 1396.762 | 0.1307194 | -0.0645702 | -0.06614924 | 0.1240792 | 0.9761291 |  |  |  | 18.22018 | 0.140077 | 4.20232 | 34.2023 | 30 | -0.0625327 | -0.562788 | 8.43711 | 8.9999 | 1231.093 | 14.0077 | 1403.541 | 0.1310958 | -0.0645734 | -0.0665224 | 0.1242908 | 0.9707016 |  |  |  | 18.32655 | 0.139426 | 4.18279 | 34.1828 | 30 | -0.058238 | -0.524183 | 8.47651 | 9.0007 | 1238.28 | 13.9426 | 1410.929 | 0.1305246 | -0.06000269 | -0.07052194 | 0.1231529 | 0.8508372 |  |  |  | 18.13312 | 0.137854 | 4.13557 | 34.1352 | 29.9996 | -0.0619593 | -0.557661 | 8.44279 | 9.00045 | 1225.211 | 13.7854 | 1394.111 | 0.129144 | -0.06396194 | -0.06518209 | 0.1229634 | 0.9812809 |  |  |  | 18.0395 | 0.140205 | 4.20606 | 34.2055 | 29.9994 | -0.0609456 | -0.548511 | 8.45149 | 9 | 1218.885 | 14.0205 | 1389.779 | 0.1312081 | -0.06288187 | -0.0683262 | 0.1247755 | 0.9203185 |  |  |  | 18.17887 | 0.14013 | 4.20397 | 34.2045 | 30.0005 | -0.0676689 | -0.608985 | 8.3905 | 8.99949 | 1228.302 | 14.013 | 1400.424 | 0.1311423 | -0.07006727 | -0.06107502 | 0.1245483 | 1.147233 |  |  |  | 18.26445 | 0.140116 | 4.20335 | 34.2024 | 29.9991 | -0.0717946 | -0.64617 | 8.35409 | 9.00026 | 1234.085 | 14.0116 | [9 empty] | 18.27135 | 0.139763 | 4.19284 | 34.1925 | 29.9997 | -0.0745575 | -0.670957 | 8.32823 | 8.99919 | 1234.551 | 13.9763 | 1407.095 | 0.1308203 | -0.07748328 | -0.05333707 | 0.1251374 | 1.45271 |  |  |  | 18.23226 | 0.140591 | 4.21771 | 34.2176 | 29.9999 | -0.0744573 | -0.670118 | 8.32991 | 9.00003 | 1231.909 | 14.0591 | [9 empty] | 18.44676 | 0.141686 | 4.25054 | 34.2503 | 29.9998 | -0.0738167 | -0.664354 | 8.3357 | 9.00005 | 1246.403 | 14.1686 | [9 empty] | 18.46958 | 0.13806 | 4.14191 | 34.1427 | 30.0008 | -0.0650735 | -0.585661 | 8.41433 | 8.99999 | 1247.944 | 13.806 | 1420.236 | 0.1293251 | -0.06728736 | -0.0620377 | 0.1234886 | 1.084621 |  |  |  | 18.42728 | 0.136666 | 4.09998 | 34.1 | 30 | -0.0679811 | -0.611831 | 8.38819 | 9.00002 | 1245.086 | 13.6666
739 |  | 18.03476 | 0.142833 | 4.285 | 34.285 | 30 | -0.0637515 | -0.57376 | 8.42618 | 8.99994 | 1218.565 | 14.2833 | 1392.616 | 0.1335103 | -0.06587435 | -0.06763592 | 0.1260224 | 0.973955 |  |  |  | 18.02387 | 0.143466 | 4.30397 | 34.304 | 30 | -0.0642676 | -0.578412 | 8.42165 | 9.00006 | 1217.829 | 14.3466 | 1392.546 | 0.134064 | -0.06642574 | -0.06763826 | 0.1281389 | 0.9820735 |  |  |  | 18.04045 | 0.141378 | 4.24135 | 34.2414 | 30 | -0.0632115 | -0.568876 | 8.43069 | 8.99957 | 1218.949 | 14.1378 | 1391.282 | 0.1322363 | -0.06529774 | -0.06693856 | 0.1262334 | 0.9754877 |  |  |  | 18.06453 | 0.140669 | 4.22015 | 34.2207 | 30.0006 | -0.0653543 | -0.588185 | 8.41176 | 8.99994 | 1220.576 | 14.0669 | 1392.274 | 0.1316149 | -0.06758775 | -0.06402718 | 0.1253941 | 1.05561 |  |  |  | 18.07431 | 0.14146 | 4.2438 | 34.2438 | 30 | -0.0666653 | -0.599951 | 8.3995 | 8.99945 | 1221.237 | 14.146 | 1393.993 | 0.1323081 | -0.06899141 | -0.06331674 | 0.1262695 | 1.089624 |  |  |  | 17.9955 | 0.137276 | 4.11828 | 34.1183 | 30 | -0.068878 | -0.6199 | 8.38008 | 8.99998 | 1215.912 | 13.7276 | 1382.828 | 0.1286359 | -0.07136497 | -0.05727096 | 0.1221285 | 1.246093 |  |  |  | 18.4561875 | 0.150222 | 4.50665 | 34.5066 | 29.9999 | -0.0852803 | -0.767596 | 8.23327 | 9.00086 | 1247.04 | 15.0222 | [9 empty] | 18.47863 | 0.136659 | 4.09969 | 34.0992 | 29.9995 | -0.0748358 | -0.658876 | 8.14541 | 8.80429 | 1248.556 | 13.6659 | [9 empty] | 18.46667 | 0.139912 | 4.19742 | 34.1977 | 30.0003 | -0.0714241 | -0.642817 | 8.35719 | 9.00001 | 1247.748 | 13.9912 | [9 empty] | 18.14048 | 0.140035 | 4.20107 | 34.2012 | 30.0001 | -0.062762 | -0.564852 | 8.43505 | 8.99991 | 1225.708 | 14.0035 | 1397.35 | 0.131059 | -0.06481803 | -0.06624094 | 0.1244159 | 0.9785192 |  |  |  | 18.22068 | 0.14046 | 4.21381 | 34.2138 | 30 | -0.0628103 | -0.565286 | 8.43461 | 8.9999 | 1231.127 | 14.046 | 1404.051 | 0.1314317 | -0.06486956 | -0.06656213 | 0.1246242 | 0.9745717 |  |  |  | 18.32688 | 0.139812 | 4.19437 | 34.1944 | 30 | -0.0583973 | -0.525616 | 8.47508 | 9.0007 | 1238.303 | 13.9812 | 1411.433 | 0.1308633 | -0.06017186 | -0.07069148 | 0.123489 | 0.8511896 |  |  |  | 18.13355 | 0.138246 | 4.14734 | 34.147 | 29.9996 | -0.0621674 | -0.559534 | 8.44092 | 9.00045 | 1225.24 | 13.8246 | 1394.624 | 0.1294885 | -0.06418381 | -0.06530467 | 0.1233056 | 0.9828365 |  |  |  | 18.03921 | 0.140592 | 4.21767 | 34.2171 | 29.9994 | -0.0610787 | -0.549708 | 8.45029 | 9 | 1218.866 | 14.0592 | 1390.229 | 0.1315474 | -0.06302362 | -0.06852381 | 0.1251127 | 0.9197331 |  |  |  | 18.18052 | 0.140513 | 4.21546 | 34.216 | 30.0005 | -0.0679174 | -0.611221 | 8.38826 | 8.99949 | 1228.413 | 14.0513 | 1401.022 | 0.1314782 | -0.07033384 | -0.06114432 | 0.1248814 | 1.150292 |  |  |  | 18.26374 | 0.140515 | 4.21531 | 34.2144 | 29.9991 | -0.0720626 | -0.648582 | 8.35168 | 9.00026 | 1234.037 | 14.0515 | [9 empty] | 18.27216 | 0.140148 | 4.20441 | 34.2041 | 29.9997 | -0.0748484 | -0.673575 | 8.32561 | 8.99919 | 1234.606 | 14.0148 | 1407.633 | 0.1311581 | -0.07779766 | -0.05336042 | 0.125473 | 1.457966 |  |  |  | 18.23172 | 0.140986 | 4.22957 | 34.2295 | 29.9999 | -0.0747566 | -0.672812 | 8.32722 | 9.00003 | 1231.873 | 14.0986 | [9 empty] | 18.44552 | 0.142088 | 4.26259 | 34.2623 | 29.9998 | -0.0741038 | -0.666938 | 8.33312 | 9.00005 | 1246.319 | 14.2088 | [9 empty] | 18.46966 | 0.138452 | 4.15369 | 34.1545 | 30.0008 | -0.0652534 | -0.58728 | 8.41271 | 8.99999 | 1247.95 | 13.8452 | 1420.731 | 0.1296694 | -0.0674798 | -0.06218964 | 0.123831 | 1.085065 |  |  |  | 18.42713 | 0.13706 | 4.1118 | 34.1118 | 30 | -0.0682163 | -0.613948 | 8.38607 | 9.00002 | 1245.077 | 13.706
740 |  | 18.03457 | 0.143224 | 4.29671 | 34.2967 | 30 | -0.0639682 | -0.57571 | 8.42423 | 8.99994 | 1218.552 | 14.3224 | 1393.078 | 0.1338523 | -0.06610583 | -0.06774651 | 0.1263619 | 0.975782 |  |  |  | 18.0241 | 0.143861 | 4.31582 | 34.3158 | 30 | -0.064503 | -0.580531 | 8.41953 | 9.00006 | 1217.844 | 14.3861 | 1393.045 | 0.1344094 | -0.06667734 | -0.06773204 | 0.1284821 | 0.9844283 |  |  |  | 18.04125 | 0.141784 | 4.25353 | 34.2535 | 30 | -0.0634304 | -0.570846 | 8.42872 | 8.99957 | 1219.003 | 14.1784 | 1391.838 | 0.132592 | -0.06553144 | -0.06706051 | 0.1265867 | 0.9771986 |  |  |  | 18.06525 | 0.14106 | 4.23187 | 34.2325 | 30.0006 | -0.0654926 | -0.58943 | 8.41051 | 8.99994 | 1220.625 | 14.106 | 1392.807 | 0.1319577 | -0.06773573 | -0.06422192 | 0.1257344 | 1.054714 |  |  |  | 18.0752 | 0.141856 | 4.25569 | 34.2557 | 30 | -0.0668774 | -0.601859 | 8.39759 | 8.99945 | 1221.297 | 14.1856 | 1394.546 | 0.132655 | -0.06921868 | -0.06343633 | 0.126614 | 1.091152 |  |  |  | 17.99567 | 0.137674 | 4.13023 | 34.1302 | 30 | -0.0690927 | -0.621833 | 8.37815 | 8.99998 | 1215.924 | 13.7674 | 1383.325 | 0.1289858 | -0.07159558 | -0.05739025 | 0.122476 | 1.247522 |  |  |  | 18.45366 | 0.150618 | 4.51854 | 34.5185 | 29.9999 | -0.085659 | -0.771005 | 8.22986 | 9.00086 | 1246.869 | 15.0618 | [9 empty] | 18.47741 | 0.137045 | 4.11127 | 34.1108 | 29.9995 | -0.0751975 | -0.662061 | 8.14223 | 8.80429 | 1248.474 | 13.7045 | [9 empty] | 18.46612 | 0.140301 | 4.20907 | 34.2094 | 30.0003 | -0.0716649 | -0.644985 | 8.35503 | 9.00001 | 1247.711 | 14.0301 | [9 empty] | 18.14113 | 0.140421 | 4.21265 | 34.2127 | 30.0001 | -0.062996 | -0.566958 | 8.43295 | 8.99991 | 1225.752 | 14.0421 | 1397.873 | 0.1313975 | -0.06506773 | -0.06632976 | 0.124752 | 0.9809733 |  |  |  | 18.22231 | 0.140841 | 4.22523 | 34.2252 | 30 | -0.0630504 | -0.567447 | 8.43245 | 8.9999 | 1231.237 | 14.0841 | 1404.646 | 0.1317657 | -0.06512579 | -0.06663992 | 0.1249553 | 0.9772788 |  |  |  | 18.32775 | 0.140224 | 4.20673 | 34.2068 | 30 | -0.0585447 | -0.526943 | 8.47375 | 9.0007 | 1238.362 | 14.0224 | 1412.01 | 0.1312247 | -0.06032841 | -0.07089632 | 0.1238474 | 0.8509385 |  |  |  | 18.13404 | 0.138622 | 4.15861 | 34.1582 | 29.9996 | -0.062416 | -0.561772 | 8.43868 | 9.00045 | 1225.273 | 13.8622 | 1395.123 | 0.1298188 | -0.06444893 | -0.06536983 | 0.1236337 | 0.9859123 |  |  |  | 18.03939 | 0.140977 | 4.22923 | 34.2286 | 29.9994 | -0.0611912 | -0.550721 | 8.44928 | 9 | 1218.878 | 14.0977 | 1390.712 | 0.1318849 | -0.06314344 | -0.06874147 | 0.125448 | 0.918564 |  |  |  | 18.18203 | 0.140897 | 4.22698 | 34.2275 | 30.0005 | -0.0681587 | -0.613393 | 8.38609 | 8.99949 | 1228.515 | 14.0897 | 1401.609 | 0.1318148 | -0.07059276 | -0.06122204 | 0.1252153 | 1.153061 |  |  |  | 18.26387 | 0.140908 | 4.2271 | 34.2262 | 29.9991 | -0.0723269 | -0.650961 | 8.3493 | 9.00026 | 1234.045 | 14.0908 | [9 empty] | 18.27185 | 0.140542 | 4.21623 | 34.2159 | 29.9997 | -0.0751528 | -0.676315 | 8.32287 | 8.99919 | 1234.584 | 14.0542 | [9 empty] | 18.2316 | 0.141383 | 4.24149 | 34.2414 | 29.9999 | -0.0750575 | -0.67552 | 8.32451 | 9.00003 | 1231.865 | 14.1383 | [9 empty] | 18.44496 | 0.142491 | 4.27469 | 34.2744 | 29.9998 | -0.0743427 | -0.669088 | 8.33097 | 9.00005 | 1246.281 | 14.2491 | [9 empty] | 18.46936 | 0.138853 | 4.16569 | 34.1665 | 30.0008 | -0.0654402 | -0.588961 | 8.41103 | 8.99999 | 1247.929 | 13.8853 | 1421.208 | 0.1300216 | -0.06767966 | -0.06234195 | 0.1241812 | 1.08562 |  |  |  | 18.42649 | 0.137456 | 4.1237 | 34.1237 | 30 | -0.0684391 | -0.615953 | 8.38406 | 9.00002 | 1245.033 | 13.7456
741 |  | 18.03554 | 0.14362 | 4.3086 | 34.3086 | 30 | -0.0641872 | -0.577681 | 8.42226 | 8.99994 | 1218.617 | 14.362 | 1393.635 | 0.1341987 | -0.06633982 | -0.06785885 | 0.1267053 | 0.9776149 |  |  |  | 18.02494 | 0.144253 | 4.32761 | 34.3276 | 30 | -0.0647113 | -0.582406 | 8.41765 | 9.00006 | 1217.901 | 14.4253 | 1393.587 | 0.134752 | -0.06690003 | -0.067852 | 0.1288225 | 0.9859699 |  |  |  | 18.04139 | 0.142171 | 4.26512 | 34.2651 | 30 | -0.0636554 | -0.572871 | 8.42669 | 8.99957 | 1219.013 | 14.2171 | 1392.321 | 0.1329308 | -0.06577171 | -0.06715913 | 0.1269235 | 0.9793413 |  |  |  | 18.0656 | 0.141451 | 4.2436 | 34.2442 | 30.0006 | -0.0656461 | -0.590811 | 8.40913 | 8.99994 | 1220.648 | 14.1451 | 1393.31 | 0.1323003 | -0.0679 | -0.06440026 | 0.1260748 | 1.054344 |  |  |  | 18.07527 | 0.142241 | 4.26722 | 34.2672 | 30 | -0.0670533 | -0.603443 | 8.396 | 8.99945 | 1221.302 | 14.2241 | 1395.021 | 0.1329921 | -0.06940721 | -0.06358491 | 0.1269491 | 1.091567 |  |  |  | 17.99665 | 0.138069 | 4.14206 | 34.1421 | 30 | -0.0693079 | -0.62377 | 8.37621 | 8.99998 | 1215.99 | 13.8069 | 1383.881 | 0.129333 | -0.07182678 | -0.05750619 | 0.1228206 | 1.249027 |  |  |  | 18.45085 | 0.151034 | 4.531 | 34.5309 | 29.9999 | -0.0860394 | -0.774429 | 8.22643 | 9.00086 | 1246.679 | 15.1034 | [9 empty] | 18.47807 | 0.137439 | 4.12311 | 34.1226 | 29.9995 | -0.075548 | -0.665146 | 8.13914 | 8.80429 | 1248.518 | 13.7439 | [9 empty] | 18.46536 | 0.1407 | 4.22106 | 34.2214 | 30.0003 | -0.0719159 | -0.647244 | 8.35277 | 9.00001 | 1247.659 | 14.07 | [9 empty] | 18.1415 | 0.140819 | 4.22459 | 34.2247 | 30.0001 | -0.0632291 | -0.569056 | 8.43085 | 8.99991 | 1225.777 | 14.0819 | 1398.39 | 0.1317464 | -0.06531653 | -0.0664299 | 0.1250985 | 0.98324 |  |  |  | 18.22269 | 0.141233 | 4.237 | 34.237 | 30 | -0.063295 | -0.569648 | 8.43025 | 8.9999 | 1231.263 | 14.1233 | 1405.158 | 0.1321093 | -0.06538688 | -0.06672238 | 0.1252964 | 0.9799843 |  |  |  | 18.32924 | 0.140611 | 4.21834 | 34.2184 | 30 | -0.0586909 | -0.528259 | 8.47244 | 9.0007 | 1238.462 | 14.0611 | 1412.603 | 0.1315641 | -0.06048371 | -0.07108037 | 0.1241836 | 0.8509201 |  |  |  | 18.13473 | 0.13902 | 4.17054 | 34.1702 | 29.9996 | -0.0626188 | -0.563598 | 8.43685 | 9.00045 | 1225.319 | 13.902 | 1395.663 | 0.1301682 | -0.06466525 | -0.06550299 | 0.1239807 | 0.9872106 |  |  |  | 18.03986 | 0.141359 | 4.24068 | 34.2401 | 29.9994 | -0.0612999 | -0.551699 | 8.4483 | 9 | 1218.91 | 14.1359 | 1391.214 | 0.1322197 | -0.06325923 | -0.06896042 | 0.1257804 | 0.9173266 |  |  |  | 18.1826 | 0.141292 | 4.23884 | 34.2394 | 30.0005 | -0.068403 | -0.615591 | 8.38389 | 8.99949 | 1228.554 | 14.1292 | 1402.139 | 0.132161 | -0.07085496 | -0.06130599 | 0.1255589 | 1.155759 |  |  |  | 18.26421 | 0.1413 | 4.23886 | 34.2379 | 29.9991 | -0.0726081 | -0.653492 | 8.34677 | 9.00026 | 1234.068 | 14.13 | [9 empty] | 18.27098 | 0.140943 | 4.22825 | 34.2279 | 29.9997 | -0.0754741 | -0.679206 | 8.31998 | 8.99919 | 1234.526 | 14.0943 | [9 empty] | 18.23046 | 0.141782 | 4.25345 | 34.2534 | 29.9999 | -0.0753872 | -0.678487 | 8.32154 | 9.00003 | 1231.788 | 14.1782 | [9 empty] | 18.44389 | 0.142886 | 4.28655 | 34.2863 | 29.9998 | -0.0746099 | -0.671493 | 8.32856 | 9.00005 | 1246.209 | 14.2886 | [9 empty] | 18.46909375 | 0.139248 | 4.17754 | 34.1784 | 30.0008 | -0.0656103 | -0.590493 | 8.4095 | 8.99999 | 1247.912 | 13.9248 | 1421.681 | 0.1303684 | -0.06786169 | -0.06250671 | 0.124526 | 1.085671 |  |  |  | 18.4259 | 0.137868 | 4.13605 | 34.1361 | 30 | -0.0686733 | -0.618061 | 8.38196 | 9.00002 | 1244.993 | 13.7868
742 |  | 18.03595 | 0.144012 | 4.32035 | 34.3203 | 30 | -0.0644179 | -0.579757 | 8.42018 | 8.99994 | 1218.645 | 14.4012 | 1394.145 | 0.1345414 | -0.06658638 | -0.06795501 | 0.1270453 | 0.9798598 |  |  |  | 18.02567 | 0.144646 | 4.33937 | 34.3394 | 30 | -0.0649274 | -0.58435 | 8.41571 | 9.00006 | 1217.95 | 14.4646 | 1394.122 | 0.1350954 | -0.06713111 | -0.06796431 | 0.1291636 | 0.9877405 |  |  |  | 18.04143 | 0.142583 | 4.27749 | 34.2775 | 30 | -0.0638694 | -0.574797 | 8.42477 | 8.99957 | 1219.015 | 14.2583 | 1392.826 | 0.1332915 | -0.06600028 | -0.06729121 | 0.1272819 | 0.9808159 |  |  |  | 18.06513 | 0.141853 | 4.25566 | 34.2562 | 30.0006 | -0.0657862 | -0.592072 | 8.40787 | 8.99994 | 1220.617 | 14.1853 | 1393.765 | 0.1326524 | -0.06804996 | -0.06460242 | 0.1264249 | 1.053365 |  |  |  | 18.07549 | 0.14264 | 4.27921 | 34.2792 | 30 | -0.0672654 | -0.605351 | 8.39409 | 8.99945 | 1221.317 | 14.264 | 1395.526 | 0.1333414 | -0.06963458 | -0.0637068 | 0.1272961 | 1.093048 |  |  |  | 17.99666 | 0.138461 | 4.15382 | 34.1538 | 30 | -0.0695371 | -0.625832 | 8.37415 | 8.99998 | 1215.991 | 13.8461 | 1384.358 | 0.1296774 | -0.07207307 | -0.05760428 | 0.1231627 | 1.251176 |  |  |  | 18.44899 | 0.151448 | 4.54343 | 34.5433 | 29.9999 | -0.0864096 | -0.777761 | 8.2231 | 9.00086 | 1246.553 | 15.1448 | [9 empty] | 18.47854 | 0.137835 | 4.13496 | 34.1344 | 29.9995 | -0.0758979 | -0.668227 | 8.13606 | 8.80429 | 1248.55 | 13.7835 | [9 empty] | 18.46419 | 0.141092 | 4.23281 | 34.2331 | 30.0003 | -0.0721749 | -0.649575 | 8.35044 | 9.00001 | 1247.58 | 14.1092 | [9 empty] | 18.14208 | 0.14121 | 4.23631 | 34.2364 | 30.0001 | -0.0634774 | -0.57129 | 8.42862 | 8.99991 | 1225.816 | 14.121 | 1398.914 | 0.1320891 | -0.06558162 | -0.06650748 | 0.1254386 | 0.986079 |  |  |  | 18.22313 | 0.141617 | 4.24851 | 34.2485 | 30 | -0.0635575 | -0.572011 | 8.42789 | 8.9999 | 1231.293 | 14.1617 | 1405.665 | 0.1324457 | -0.06566716 | -0.06677852 | 0.1256303 | 0.9833575 |  |  |  | 18.32917 | 0.141 | 4.23001 | 34.23 | 30 | -0.0588703 | -0.529874 | 8.47082 | 9.0007 | 1238.458 | 14.1 | 1413.08 | 0.1319051 | -0.06067432 | -0.07123075 | 0.1245221 | 0.8517994 |  |  |  | 18.13569 | 0.139399 | 4.18192 | 34.1815 | 29.9996 | -0.0628375 | -0.565566 | 8.43488 | 9.00045 | 1225.384 | 13.9399 | 1396.201 | 0.1305009 | -0.06489859 | -0.06560234 | 0.124311 | 0.9892724 |  |  |  | 18.04131 | 0.141749 | 4.2524 | 34.2518 | 29.9994 | -0.0614423 | -0.552981 | 8.44702 | 9 | 1219.007 | 14.1749 | 1391.801 | 0.1325613 | -0.06341094 | -0.06915035 | 0.1261193 | 0.917001 |  |  |  | 18.18306 | 0.141676 | 4.25037 | 34.2509 | 30.0005 | -0.0686649 | -0.617949 | 8.38154 | 8.99949 | 1228.585 | 14.1676 | 1402.646 | 0.1324974 | -0.07113613 | -0.06136123 | 0.1258929 | 1.159301 |  |  |  | 18.26494 | 0.141691 | 4.2506 | 34.2497 | 29.9991 | -0.0728904 | -0.656032 | 8.34423 | 9.00026 | 1234.118 | 14.1691 | [9 empty] | 18.27071 | 0.141334 | 4.23998 | 34.2397 | 29.9997 | -0.0758 | -0.682138 | 8.31705 | 8.99919 | 1234.508 | 14.1334 | [9 empty] | 18.23029 | 0.142177 | 4.2653 | 34.2652 | 29.9999 | -0.0756753 | -0.68108 | 8.31895 | 9.00003 | 1231.776 | 14.2177 | [9 empty] | 18.44271 | 0.143286 | 4.29853 | 34.2983 | 29.9998 | -0.0748719 | -0.673851 | 8.3262 | 9.00005 | 1246.129 | 14.3286 | [9 empty] | 18.46885 | 0.139646 | 4.18949 | 34.1903 | 30.0008 | -0.0658013 | -0.592211 | 8.40778 | 8.99999 | 1247.895 | 13.9646 | 1422.159 | 0.1307177 | -0.06806612 | -0.06265157 | 0.1248733 | 1.086423 |  |  |  | 18.42634 | 0.138258 | 4.14774 | 34.1478 | 30 | -0.0688876 | -0.619989 | 8.38003 | 9.00002 | 1245.023 | 13.8258
743 |  | 18.03627 | 0.144404 | 4.33212 | 34.3321 | 30 | -0.0646314 | -0.581679 | 8.41826 | 8.99994 | 1218.667 | 14.4404 | 1394.648 | 0.134884 | -0.0668146 | -0.06806937 | 0.1273851 | 0.9815663 |  |  |  | 18.0258 | 0.145042 | 4.35128 | 34.3513 | 30 | -0.0651571 | -0.586418 | 8.41364 | 9.00006 | 1217.96 | 14.5042 | 1394.615 | 0.1354413 | -0.06737679 | -0.06806453 | 0.1295074 | 0.9898957 |  |  |  | 18.04101 | 0.142962 | 4.28887 | 34.2889 | 30 | -0.0640936 | -0.576815 | 8.42275 | 8.99957 | 1218.987 | 14.2962 | 1393.256 | 0.1336231 | -0.06623981 | -0.06738333 | 0.1276117 | 0.9830296 |  |  |  | 18.06465 | 0.142248 | 4.26751 | 34.2681 | 30.0006 | -0.0659419 | -0.593473 | 8.40647 | 8.99994 | 1220.585 | 14.2248 | 1394.21 | 0.1329983 | -0.06821664 | -0.06478161 | 0.1267688 | 1.053025 |  |  |  | 18.07474 | 0.143031 | 4.29093 | 34.2909 | 30 | -0.0674558 | -0.607065 | 8.39238 | 8.99945 | 1221.266 | 14.3031 | 1395.945 | 0.1336835 | -0.06983873 | -0.06384478 | 0.1276364 | 1.093883 |  |  |  | 17.99701 | 0.138844 | 4.16532 | 34.1653 | 30 | -0.0697601 | -0.627839 | 8.37214 | 8.99998 | 1216.014 | 13.8844 | 1384.851 | 0.1300137 | -0.07231277 | -0.05770094 | 0.1234967 | 1.253234 |  |  |  | 18.44692 | 0.15185 | 4.55549 | 34.5554 | 29.9999 | -0.0867674 | -0.780981 | 8.21988 | 9.00086 | 1246.414 | 15.185 | [9 empty] | 18.47784 | 0.138227 | 4.14675 | 34.1462 | 29.9995 | -0.0762629 | -0.67144 | 8.13285 | 8.80429 | 1248.503 | 13.8227 | [9 empty] | 18.46327 | 0.141471 | 4.24416 | 34.2445 | 30.0003 | -0.0724341 | -0.651908 | 8.3481 | 9.00001 | 1247.518 | 14.1471 | [9 empty] | 18.1421 | 0.141606 | 4.24819 | 34.2483 | 30.0001 | -0.063723 | -0.573501 | 8.4264 | 8.99991 | 1225.818 | 14.1606 | 1399.401 | 0.132436 | -0.06584391 | -0.06659214 | 0.1257833 | 0.988764 |  |  |  | 18.22367 | 0.142009 | 4.26026 | 34.2602 | 30 | -0.0638076 | -0.574262 | 8.42564 | 8.9999 | 1231.329 | 14.2009 | 1406.189 | 0.132789 | -0.06593427 | -0.06685472 | 0.1259711 | 0.986232 |  |  |  | 18.32963 | 0.141384 | 4.24151 | 34.2415 | 30 | -0.0590515 | -0.531505 | 8.46919 | 9.0007 | 1238.489 | 14.1384 | 1413.591 | 0.1322416 | -0.06086687 | -0.07137469 | 0.1248559 | 0.8527794 |  |  |  | 18.13723 | 0.139785 | 4.19349 | 34.1931 | 29.9996 | -0.0630613 | -0.56758 | 8.43287 | 9.00045 | 1225.488 | 13.9785 | 1396.793 | 0.1308396 | -0.06513742 | -0.06570223 | 0.1246471 | 0.9914035 |  |  |  | 18.04212 | 0.142137 | 4.26401 | 34.2634 | 29.9994 | -0.0615569 | -0.554012 | 8.44599 | 9 | 1219.062 | 14.2137 | 1392.336 | 0.1329011 | -0.06353305 | -0.06936802 | 0.1264566 | 0.915884 |  |  |  | 18.18365 | 0.142077 | 4.26238 | 34.2629 | 30.0005 | -0.0689205 | -0.620249 | 8.37924 | 8.99949 | 1228.625 | 14.2077 | 1403.185 | 0.1328485 | -0.07141061 | -0.06143792 | 0.1262416 | 1.162321 |  |  |  | 18.26539 | 0.142081 | 4.26231 | 34.2614 | 29.9991 | -0.0731855 | -0.658689 | 8.34157 | 9.00026 | 1234.148 | 14.2081 | [9 empty] | 18.27104 | 0.141735 | 4.25199 | 34.2517 | 29.9997 | -0.076126 | -0.685072 | 8.31411 | 8.99919 | 1234.529 | 14.1735 | [9 empty] | 18.23005 | 0.142572 | 4.27715 | 34.2771 | 29.9999 | -0.0759929 | -0.683939 | 8.31609 | 9.00003 | 1231.76 | 14.2572 | [9 empty] | 18.44135 | 0.143692 | 4.31071 | 34.3105 | 29.9998 | -0.0751388 | -0.676253 | 8.3238 | 9.00005 | 1246.037 | 14.3692 | [9 empty] | 18.46979 | 0.140038 | 4.20125 | 34.2021 | 30.0008 | -0.0659884 | -0.593895 | 8.4061 | 8.99999 | 1247.959 | 14.0038 | 1422.721 | 0.1310616 | -0.06826642 | -0.06279517 | 0.1252149 | 1.087128 |  |  |  | 18.42686 | 0.138646 | 4.15938 | 34.1594 | 30 | -0.0691049 | -0.621946 | 8.37807 | 9.00002 | 1245.058 | 13.8646
744 |  | 18.03687 | 0.144797 | 4.34391 | 34.3439 | 30 | -0.0648624 | -0.583757 | 8.41618 | 8.99994 | 1218.708 | 14.4797 | 1395.173 | 0.1352273 | -0.06706159 | -0.06816573 | 0.1277257 | 0.9838021 |  |  |  | 18.02507 | 0.145439 | 4.36317 | 34.3632 | 30 | -0.0654018 | -0.58862 | 8.41144 | 9.00006 | 1217.91 | 14.5439 | 1395.042 | 0.135788 | -0.06763857 | -0.06814939 | 0.1298522 | 0.9925044 |  |  |  | 18.04103 | 0.143366 | 4.30099 | 34.301 | 30 | -0.0643174 | -0.578829 | 8.42074 | 8.99957 | 1218.988 | 14.3366 | 1393.75 | 0.1339765 | -0.06647896 | -0.06749758 | 0.127963 | 0.9849088 |  |  |  | 18.06446 | 0.142632 | 4.27904 | 34.2796 | 30.0006 | -0.0660936 | -0.594839 | 8.4051 | 8.99994 | 1220.572 | 14.2632 | 1394.665 | 0.1333344 | -0.06837906 | -0.06495531 | 0.1271029 | 1.052709 |  |  |  | 18.07497 | 0.143424 | 4.3027 | 34.3027 | 30 | -0.0676708 | -0.608999 | 8.39045 | 8.99945 | 1221.282 | 14.3424 | 1396.443 | 0.1340273 | -0.07006931 | -0.06395796 | 0.127978 | 1.095553 |  |  |  | 17.99752 | 0.139242 | 4.17726 | 34.1772 | 30 | -0.0699871 | -0.629883 | 8.3701 | 8.99998 | 1216.048 | 13.9242 | 1385.374 | 0.1303631 | -0.07255682 | -0.05780631 | 0.1238437 | 1.255171 |  |  |  | 18.44509375 | 0.152266 | 4.56796 | 34.5679 | 29.9999 | -0.0871321 | -0.784264 | 8.2166 | 9.00086 | 1246.29 | 15.2266 | [9 empty] | 18.47635 | 0.138632 | 4.15889 | 34.1584 | 29.9995 | -0.076648 | -0.674831 | 8.12946 | 8.80429 | 1248.402 | 13.8632 | [9 empty] | 18.46266 | 0.141894 | 4.25686 | 34.2572 | 30.0003 | -0.0726619 | -0.653958 | 8.34605 | 9.00001 | 1247.477 | 14.1894 | [9 empty] | 18.14251 | 0.141989 | 4.25969 | 34.2598 | 30.0001 | -0.0639725 | -0.575746 | 8.42416 | 8.99991 | 1225.845 | 14.1989 | 1399.902 | 0.1327715 | -0.06611042 | -0.06666106 | 0.1261163 | 0.9917398 |  |  |  | 18.2236 | 0.14239 | 4.27168 | 34.2717 | 30 | -0.0640671 | -0.576598 | 8.4233 | 8.9999 | 1231.324 | 14.239 | 1406.653 | 0.1331226 | -0.06621149 | -0.06691107 | 0.1263024 | 0.9895447 |  |  |  | 18.33159 | 0.141772 | 4.25317 | 34.2532 | 30 | -0.0592047 | -0.532884 | 8.46781 | 9.0007 | 1238.621 | 14.1772 | 1414.223 | 0.1325814 | -0.0610297 | -0.07155174 | 0.1251925 | 0.8529449 |  |  |  | 18.13836 | 0.140178 | 4.20529 | 34.2049 | 29.9996 | -0.0632912 | -0.569649 | 8.4308 | 9.00045 | 1225.565 | 14.0178 | 1397.362 | 0.1311844 | -0.06538282 | -0.06580157 | 0.1249894 | 0.9936363 |  |  |  | 18.04229 | 0.142526 | 4.2757 | 34.2751 | 29.9994 | -0.061695 | -0.555255 | 8.44474 | 9 | 1219.073 | 14.2526 | 1392.823 | 0.1332416 | -0.06368022 | -0.06956138 | 0.1267949 | 0.9154537 |  |  |  | 18.18451 | 0.142465 | 4.27402 | 34.2746 | 30.0005 | -0.0691574 | -0.622381 | 8.3771 | 8.99949 | 1228.683 | 14.2465 | 1403.728 | 0.1331882 | -0.07166508 | -0.06152313 | 0.1265787 | 1.164848 |  |  |  | 18.26454 | 0.142474 | 4.27408 | 34.2732 | 29.9991 | -0.0734553 | -0.661116 | 8.33914 | 9.00026 | 1234.091 | 14.2474 | [9 empty] | 18.2714 | 0.142131 | 4.26389 | 34.2636 | 29.9997 | -0.0764531 | -0.688016 | 8.31117 | 8.99919 | 1234.554 | 14.2131 | [9 empty] | 18.2299 | 0.142961 | 4.28882 | 34.2887 | 29.9999 | -0.0763193 | -0.686876 | 8.31316 | 9.00003 | 1231.75 | 14.2961 | [9 empty] | 18.4405 | 0.144083 | 4.32246 | 34.3222 | 29.9998 | -0.0753904 | -0.678517 | 8.32154 | 9.00005 | 1245.98 | 14.4083 | [9 empty] | 18.47018 | 0.140428 | 4.21294 | 34.2137 | 30.0008 | -0.0661767 | -0.59559 | 8.4044 | 8.99999 | 1247.985 | 14.0428 | 1423.237 | 0.1314036 | -0.06846804 | -0.06293559 | 0.1255548 | 1.087907 |  |  |  | 18.42702 | 0.139061 | 4.17184 | 34.1719 | 30 | -0.0693368 | -0.624032 | 8.37598 | 9.00002 | 1245.069 | 13.9061
745 |  | 18.03649 | 0.145193 | 4.35578 | 34.3558 | 30 | -0.0650846 | -0.585757 | 8.41418 | 8.99994 | 1218.682 | 14.5193 | 1395.626 | 0.1355732 | -0.06729924 | -0.06827395 | 0.1280691 | 0.9857235 |  |  |  | 18.02427 | 0.145834 | 4.37503 | 34.375 | 30 | -0.065625 | -0.590629 | 8.40943 | 9.00006 | 1217.856 | 14.5834 | 1395.461 | 0.1361328 | -0.06787742 | -0.06825533 | 0.1301952 | 0.9944633 |  |  |  | 18.0413 | 0.143756 | 4.31268 | 34.3127 | 30 | -0.0645384 | -0.580818 | 8.41875 | 8.99957 | 1219.007 | 14.3756 | 1394.246 | 0.1343176 | -0.06671518 | -0.0676024 | 0.1283019 | 0.9868759 |  |  |  | 18.06461 | 0.143024 | 4.2908 | 34.2914 | 30.0006 | -0.0662461 | -0.596211 | 8.40373 | 8.99994 | 1220.581 | 14.3024 | 1395.154 | 0.1336774 | -0.06854237 | -0.06513502 | 0.1274437 | 1.052312 |  |  |  | 18.07495 | 0.14382 | 4.31461 | 34.3146 | 30 | -0.0678766 | -0.610852 | 8.38859 | 8.99945 | 1221.281 | 14.382 | 1396.925 | 0.1343735 | -0.07029007 | -0.06408347 | 0.1283222 | 1.096852 |  |  |  | 17.99718 | 0.139637 | 4.18911 | 34.1891 | 30 | -0.0702201 | -0.63198 | 8.368 | 8.99998 | 1216.026 | 13.9637 | 1385.828 | 0.1307098 | -0.07280739 | -0.0579024 | 0.1241882 | 1.257416 |  |  |  | 18.44234375 | 0.152672 | 4.58014 | 34.5801 | 29.9999 | -0.0875063 | -0.787632 | 8.21323 | 9.00086 | 1246.104 | 15.2672 | [9 empty] | 18.47483 | 0.139034 | 4.17094 | 34.1704 | 29.9995 | -0.0770226 | -0.678129 | 8.12616 | 8.80429 | 1248.299 | 13.9034 | [9 empty] | 18.46123 | 0.142301 | 4.26907 | 34.2694 | 30.0003 | -0.0729212 | -0.656292 | 8.34372 | 9.00001 | 1247.381 | 14.2301 | [9 empty] | 18.14262 | 0.142383 | 4.2715 | 34.2716 | 30.0001 | -0.0642106 | -0.577889 | 8.42202 | 8.99991 | 1225.853 | 14.2383 | 1400.393 | 0.1331164 | -0.06636483 | -0.0667516 | 0.1264589 | 0.9942057 |  |  |  | 18.22452 | 0.142783 | 4.28349 | 34.2835 | 30 | -0.0643119 | -0.5788 | 8.4211 | 8.9999 | 1231.386 | 14.2783 | 1407.207 | 0.1334665 | -0.06647308 | -0.06699343 | 0.1266437 | 0.9922329 |  |  |  | 18.33263 | 0.142164 | 4.26493 | 34.265 | 30 | -0.0593841 | -0.534499 | 8.4662 | 9.0007 | 1238.691 | 14.2164 | 1414.788 | 0.1329247 | -0.06122041 | -0.0717043 | 0.1255328 | 0.8537898 |  |  |  | 18.13946 | 0.140562 | 4.21682 | 34.2164 | 29.9996 | -0.0634917 | -0.571454 | 8.429 | 9.00045 | 1225.639 | 14.0562 | 1397.918 | 0.1315211 | -0.06559689 | -0.06592423 | 0.1253236 | 0.9950347 |  |  |  | 18.04214 | 0.142914 | 4.28733 | 34.2867 | 29.9994 | -0.0618207 | -0.556386 | 8.44361 | 9 | 1219.064 | 14.2914 | 1393.285 | 0.1335811 | -0.0638142 | -0.06976694 | 0.1271323 | 0.9146767 |  |  |  | 18.1856 | 0.142851 | 4.2856 | 34.2861 | 30.0005 | -0.0694391 | -0.624916 | 8.37457 | 8.99949 | 1228.757 | 14.2851 | 1404.286 | 0.133526 | -0.07196776 | -0.06155826 | 0.1269139 | 1.1691 |  |  |  | 18.26402 | 0.142879 | 4.28623 | 34.2853 | 29.9991 | -0.0737463 | -0.663736 | 8.33652 | 9.00026 | 1234.055 | 14.2879 | [9 empty] | 18.27096 | 0.142528 | 4.27579 | 34.2755 | 29.9997 | -0.0767797 | -0.690955 | 8.30823 | 8.99919 | 1234.524 | 14.2528 | [9 empty] | 18.2303 | 0.143358 | 4.30072 | 34.3006 | 29.9999 | -0.0766543 | -0.689891 | 8.31014 | 9.00003 | 1231.777 | 14.3358 | [9 empty] | 18.43893 | 0.14448 | 4.33436 | 34.3341 | 29.9998 | -0.0756618 | -0.68096 | 8.31909 | 9.00005 | 1245.873 | 14.448 | [9 empty] | 18.47018 | 0.140826 | 4.22489 | 34.2257 | 30.0008 | -0.0663619 | -0.597257 | 8.40273 | 8.99999 | 1247.985 | 14.0826 | 1423.734 | 0.1317526 | -0.06866639 | -0.06308617 | 0.1259017 | 1.088454 |  |  |  | 18.42672 | 0.139445 | 4.18336 | 34.1834 | 30 | -0.0695712 | -0.626142 | 8.37387 | 9.00002 | 1245.049 | 13.9445
746 |  | 18.03764 | 0.145584 | 4.36752 | 34.3675 | 30 | -0.0653139 | -0.587821 | 8.41212 | 8.99994 | 1218.759 | 14.5584 | 1396.191 | 0.1359146 | -0.06754453 | -0.06837002 | 0.1284074 | 0.9879261 |  |  |  | 18.02403 | 0.146233 | 4.38701 | 34.387 | 30 | -0.0658586 | -0.592731 | 8.40733 | 9.00006 | 1217.84 | 14.6233 | 1395.928 | 0.1364809 | -0.06812746 | -0.06835345 | 0.1305414 | 0.9966938 |  |  |  | 18.04122 | 0.144154 | 4.32462 | 34.3246 | 30 | -0.0647791 | -0.582984 | 8.41658 | 8.99957 | 1219.001 | 14.4154 | 1394.725 | 0.1346655 | -0.06697252 | -0.06769298 | 0.1286477 | 0.989357 |  |  |  | 18.0658 | 0.143413 | 4.30248 | 34.3031 | 30.0006 | -0.0663902 | -0.597508 | 8.40243 | 8.99994 | 1220.662 | 14.3413 | 1395.721 | 0.1340176 | -0.0686967 | -0.06532095 | 0.1277814 | 1.051679 |  |  |  | 18.07557 | 0.144204 | 4.32612 | 34.3261 | 30 | -0.0680722 | -0.612612 | 8.38683 | 8.99945 | 1221.322 | 14.4204 | 1397.442 | 0.1347092 | -0.07049994 | -0.06420926 | 0.1286557 | 1.097971 |  |  |  | 17.99747 | 0.14003 | 4.2009 | 34.2009 | 30 | -0.0704455 | -0.634008 | 8.36597 | 8.99998 | 1216.045 | 14.003 | 1386.328 | 0.1310546 | -0.07304984 | -0.05800474 | 0.1245307 | 1.259377 |  |  |  | 18.4399 | 0.153088 | 4.59262 | 34.5925 | 29.9999 | -0.0878549 | -0.79077 | 8.21009 | 9.00086 | 1245.939 | 15.3088 | [9 empty] | 18.4737 | 0.139432 | 4.18289 | 34.1824 | 29.9995 | -0.0773937 | -0.681396 | 8.12289 | 8.80429 | 1248.223 | 13.9432 | [9 empty] | 18.45835 | 0.14271 | 4.28134 | 34.2817 | 30.0003 | -0.0731818 | -0.658637 | 8.34137 | 9.00001 | 1247.186 | 14.271 | [9 empty] | 18.14402 | 0.142762 | 4.28288 | 34.283 | 30.0001 | -0.0644641 | -0.580171 | 8.41973 | 8.99991 | 1225.947 | 14.2762 | 1400.966 | 0.1334481 | -0.06663576 | -0.06681238 | 0.1267879 | 0.9973565 |  |  |  | 18.22575 | 0.143186 | 4.29557 | 34.2956 | 30 | -0.0645606 | -0.581039 | 8.41886 | 8.9999 | 1231.47 | 14.3186 | 1407.799 | 0.1338191 | -0.06673891 | -0.06708019 | 0.1269934 | 0.9949124 |  |  |  | 18.33252 | 0.142547 | 4.27641 | 34.2764 | 30 | -0.059564 | -0.536118 | 8.46458 | 9.0007 | 1238.684 | 14.2547 | 1415.255 | 0.13326 | -0.06141168 | -0.0718483 | 0.1258657 | 0.8547409 |  |  |  | 18.14017 | 0.140947 | 4.22835 | 34.228 | 29.9996 | -0.0637175 | -0.573486 | 8.42696 | 9.00045 | 1225.687 | 14.0947 | 1398.444 | 0.1318586 | -0.06583803 | -0.06602059 | 0.1256588 | 0.9972349 |  |  |  | 18.0421 | 0.143298 | 4.29885 | 34.2982 | 29.9994 | -0.0619511 | -0.557559 | 8.44244 | 9 | 1219.061 | 14.3298 | 1393.75 | 0.1339171 | -0.0639532 | -0.06996387 | 0.1274661 | 0.9140889 |  |  |  | 18.18536 | 0.143241 | 4.2973 | 34.2978 | 30.0005 | -0.0697079 | -0.627335 | 8.37215 | 8.99949 | 1228.74 | 14.3241 | 1404.746 | 0.1338672 | -0.07225666 | -0.06161056 | 0.1272529 | 1.172797 |  |  |  | 18.26446 | 0.143277 | 4.29817 | 34.2972 | 29.9991 | -0.0740542 | -0.666507 | 8.33375 | 9.00026 | 1234.085 | 14.3277 | [9 empty] | 18.26987 | 0.142927 | 4.28776 | 34.2875 | 29.9997 | -0.0771188 | -0.694006 | 8.30518 | 8.99919 | 1234.451 | 14.2927 | [9 empty] | 18.22905 | 0.143752 | 4.31255 | 34.3125 | 29.9999 | -0.0769679 | -0.692714 | 8.30732 | 9.00003 | 1231.693 | 14.3752 | [9 empty] | 18.4373 | 0.144882 | 4.34643 | 34.3462 | 29.9998 | -0.0759345 | -0.683414 | 8.31664 | 9.00005 | 1245.764 | 14.4882 | [9 empty] | 18.46984375 | 0.141222 | 4.23678 | 34.2376 | 30.0008 | -0.0665487 | -0.598937 | 8.40105 | 8.99999 | 1247.962 | 14.1222 | 1424.202 | 0.1320996 | -0.06886649 | -0.06323313 | 0.1262469 | 1.089089 |  |  |  | 18.42564 | 0.139846 | 4.19538 | 34.1954 | 30 | -0.0698228 | -0.628407 | 8.37161 | 9.00002 | 1244.976 | 13.9846
747 |  | 18.0383 | 0.145976 | 4.37929 | 34.3793 | 30 | -0.0655456 | -0.589907 | 8.41003 | 8.99994 | 1218.804 | 14.5976 | 1396.72 | 0.1362567 | -0.06779245 | -0.06846423 | 0.1287467 | 0.9901879 |  |  |  | 18.0245 | 0.146631 | 4.39893 | 34.399 | 30 | -0.0660917 | -0.59483 | 8.40523 | 9.00006 | 1217.872 | 14.6631 | 1396.45 | 0.1368281 | -0.06837703 | -0.06845105 | 0.1308864 | 0.9989185 |  |  |  | 18.0408 | 0.144539 | 4.33616 | 34.3362 | 30 | -0.0650019 | -0.584989 | 8.41458 | 8.99957 | 1218.973 | 14.4539 | 1395.162 | 0.1350019 | -0.06721078 | -0.06779115 | 0.1289823 | 0.9914388 |  |  |  | 18.06637 | 0.143804 | 4.31422 | 34.3148 | 30.0006 | -0.0665498 | -0.598944 | 8.401 | 8.99994 | 1220.7 | 14.3804 | 1396.242 | 0.1343595 | -0.06886767 | -0.06549188 | 0.128121 | 1.051545 |  |  |  | 18.07787 | 0.144596 | 4.33788 | 34.3378 | 30 | -0.0682869 | -0.614544 | 8.3849 | 8.99945 | 1221.478 | 14.4596 | 1398.098 | 0.1350517 | -0.07073034 | -0.06432139 | 0.1289953 | 1.09964 |  |  |  | 17.99816 | 0.140421 | 4.21263 | 34.2126 | 30 | -0.0706719 | -0.636046 | 8.36393 | 8.99998 | 1216.092 | 14.0421 | 1386.857 | 0.1313975 | -0.07329343 | -0.05810407 | 0.1248711 | 1.261417 |  |  |  | 18.43695 | 0.153498 | 4.60491 | 34.6048 | 29.9999 | -0.0882251 | -0.794102 | 8.20676 | 9.00086 | 1245.74 | 15.3498 | [9 empty] | 18.4729 | 0.13983 | 4.19483 | 34.1943 | 29.9995 | -0.0777818 | -0.684813 | 8.11947 | 8.80429 | 1248.169 | 13.983 | [9 empty] | 18.45671 | 0.143116 | 4.29353 | 34.2938 | 30.0003 | -0.0734415 | -0.660974 | 8.33904 | 9.00001 | 1247.075 | 14.3116 | [9 empty] | 18.1455 | 0.143147 | 4.29443 | 34.2945 | 30.0001 | -0.0647011 | -0.582304 | 8.4176 | 8.99991 | 1226.047 | 14.3147 | 1401.552 | 0.133785 | -0.06688912 | -0.06689586 | 0.127122 | 0.9998992 |  |  |  | 18.22583 | 0.143569 | 4.30708 | 34.3071 | 30 | -0.0648281 | -0.583446 | 8.41645 | 8.9999 | 1231.475 | 14.3569 | 1408.277 | 0.1341541 | -0.06702492 | -0.06712916 | 0.1273261 | 0.9984472 |  |  |  | 18.33253 | 0.142943 | 4.28831 | 34.2883 | 30 | -0.0597522 | -0.537812 | 8.46289 | 9.0007 | 1238.684 | 14.2943 | 1415.745 | 0.1336065 | -0.06161182 | -0.07199469 | 0.1262096 | 0.8557828 |  |  |  | 18.14068 | 0.141342 | 4.2402 | 34.2398 | 29.9996 | -0.0639272 | -0.575373 | 8.42508 | 9.00045 | 1225.722 | 14.1342 | 1398.968 | 0.1322048 | -0.06606203 | -0.06614274 | 0.1260026 | 0.9987798 |  |  |  | 18.04354 | 0.143674 | 4.31012 | 34.3095 | 29.9994 | -0.0620823 | -0.558741 | 8.44126 | 9 | 1219.158 | 14.3674 | 1394.319 | 0.1342459 | -0.06409307 | -0.07015281 | 0.1277923 | 0.9136209 |  |  |  | 18.18597 | 0.143632 | 4.30905 | 34.3096 | 30.0005 | -0.0699666 | -0.629663 | 8.36982 | 8.99949 | 1228.782 | 14.3632 | 1405.274 | 0.1342092 | -0.07253478 | -0.06167438 | 0.1275924 | 1.176092 |  |  |  | 18.26421875 | 0.143672 | 4.31004 | 34.3091 | 29.9991 | -0.0743302 | -0.668991 | 8.33127 | 9.00026 | 1234.069 | 14.3672 | [9 empty] | 18.2683 | 0.143326 | 4.29975 | 34.2994 | 29.9997 | -0.077456 | -0.697041 | 8.30215 | 8.99919 | 1234.345 | 14.3326 | [9 empty] | 18.22807 | 0.144159 | 4.32476 | 34.3247 | 29.9999 | -0.0772809 | -0.69553 | 8.3045 | 9.00003 | 1231.627 | 14.4159 | [9 empty] | 18.43583 | 0.145288 | 4.3586 | 34.3583 | 29.9998 | -0.0761945 | -0.685755 | 8.3143 | 9.00005 | 1245.664 | 14.5288 | [9 empty] | 18.47062 | 0.141623 | 4.24879 | 34.2496 | 30.0008 | -0.0667481 | -0.600733 | 8.39926 | 8.99999 | 1248.015 | 14.1623 | 1424.762 | 0.1324509 | -0.06908013 | -0.06337081 | 0.1265959 | 1.090094 |  |  |  | 18.42396 | 0.140241 | 4.20724 | 34.2072 | 30 | -0.0700525 | -0.630473 | 8.36954 | 9.00002 | 1244.862 | 14.0241
748 |  | 18.03791 | 0.146375 | 4.39126 | 34.3913 | 30 | -0.0657793 | -0.592009 | 8.40793 | 8.99994 | 1218.778 | 14.6375 | [9 empty] | 18.02455 | 0.14702 | 4.41061 | 34.4106 | 30 | -0.0663254 | -0.596933 | 8.40313 | 9.00006 | 1217.875 | 14.702 | 1396.927 | 0.1371673 | -0.0686273 | -0.06853998 | 0.1312235 | 1.001274 |  |  |  | 18.04145 | 0.144937 | 4.34812 | 34.3481 | 30 | -0.0652517 | -0.587237 | 8.41233 | 8.99957 | 1219.017 | 14.4937 | 1395.698 | 0.1353496 | -0.06747798 | -0.06787163 | 0.1293277 | 0.9942001 |  |  |  | 18.06694 | 0.144193 | 4.32587 | 34.3265 | 30.0006 | -0.0666979 | -0.600277 | 8.39967 | 8.99994 | 1220.739 | 14.4193 | 1396.761 | 0.1346996 | -0.06902634 | -0.06567325 | 0.1284587 | 1.051057 |  |  |  | 18.07857 | 0.144985 | 4.34956 | 34.3495 | 30 | -0.0685195 | -0.616638 | 8.38281 | 8.99945 | 1221.525 | 14.4985 | 1398.628 | 0.1353915 | -0.07098002 | -0.06441151 | 0.1293329 | 1.101977 |  |  |  | 17.9995 | 0.140805 | 4.22414 | 34.2241 | 30 | -0.0708922 | -0.638028 | 8.36195 | 8.99998 | 1216.182 | 14.0805 | 1387.427 | 0.1317342 | -0.07353051 | -0.05820365 | 0.1252051 | 1.263332 |  |  |  | 18.43341 | 0.153903 | 4.61709 | 34.617 | 29.9999 | -0.0885833 | -0.797326 | 8.20354 | 9.00086 | 1245.501 | 15.3903 | [9 empty] | 18.47212 | 0.140234 | 4.20696 | 34.2064 | 29.9995 | -0.0781625 | -0.688165 | 8.11612 | 8.80429 | 1248.116 | 14.0234 | [9 empty] | 18.45541 | 0.143502 | 4.30511 | 34.3054 | 30.0003 | -0.0736924 | -0.663232 | 8.33678 | 9.00001 | 1246.987 | 14.3502 | [9 empty] | 18.14601 | 0.143541 | 4.30625 | 34.3063 | 30.0001 | -0.0649419 | -0.584471 | 8.41543 | 8.99991 | 1226.082 | 14.3541 | 1402.075 | 0.1341296 | -0.06714661 | -0.06698298 | 0.1274641 | 1.002443 |  |  |  | 18.22503 | 0.143944 | 4.31832 | 34.3183 | 30 | -0.0650886 | -0.585791 | 8.41411 | 8.9999 | 1231.421 | 14.3944 | 1408.677 | 0.1344819 | -0.06730351 | -0.06717843 | 0.127652 | 1.001862 |  |  |  | 18.33303 | 0.14333 | 4.29992 | 34.2999 | 30 | -0.0599441 | -0.539539 | 8.46116 | 9.0007 | 1238.718 | 14.333 | 1416.263 | 0.1339451 | -0.06181594 | -0.07212912 | 0.1265455 | 0.8570178 |  |  |  | 18.14171 | 0.141727 | 4.25177 | 34.2514 | 29.9996 | -0.0641582 | -0.577452 | 8.423 | 9.00045 | 1225.791 | 14.1727 | 1399.519 | 0.132542 | -0.06630883 | -0.06623319 | 0.1263374 | 1.001142 |  |  |  | 18.04529 | 0.144074 | 4.32212 | 34.3215 | 29.9994 | -0.0622147 | -0.559932 | 8.44007 | 9 | 1219.277 | 14.4074 | 1394.943 | 0.1345956 | -0.06423425 | -0.07036133 | 0.1281391 | 0.9129198 |  |  |  | 18.18622 | 0.14403 | 4.32097 | 34.3215 | 30.0005 | -0.0702281 | -0.632017 | 8.36747 | 8.99949 | 1228.799 | 14.403 | 1405.783 | 0.1345571 | -0.07281599 | -0.06174112 | 0.1279379 | 1.179376 |  |  |  | 18.26344 | 0.144068 | 4.32191 | 34.321 | 29.9991 | -0.0746236 | -0.671632 | 8.32863 | 9.00026 | 1234.016 | 14.4068 | [9 empty] | 18.26704 | 0.143728 | 4.3118 | 34.3115 | 29.9997 | -0.0778011 | -0.700147 | 8.29904 | 8.99919 | 1234.26 | 14.3728 | [9 empty] | 18.22776 | 0.14455 | 4.33649 | 34.3364 | 29.9999 | -0.0776232 | -0.698611 | 8.30142 | 9.00003 | 1231.605 | 14.455 | [9 empty] | 18.43378 | 0.145683 | 4.37044 | 34.3702 | 29.9998 | -0.0764743 | -0.688273 | 8.31178 | 9.00005 | 1245.525 | 14.5683 | [9 empty] | 18.47171 | 0.142005 | 4.26025 | 34.2611 | 30.0008 | -0.0669446 | -0.602501 | 8.39749 | 8.99999 | 1248.089 | 14.2005 | 1425.324 | 0.1327855 | -0.0692907 | -0.06349479 | 0.1269281 | 1.091282 |  |  |  | 18.42271 | 0.140647 | 4.21941 | 34.2194 | 30 | -0.0702878 | -0.632591 | 8.36743 | 9.00002 | 1244.777 | 14.0647
749 |  | 18.03739 | 0.146765 | 4.40296 | 34.403 | 30 | -0.0660148 | -0.594129 | 8.40581 | 8.99994 | 1218.742 | 14.6765 | [9 empty] | 18.02456 | 0.147408 | 4.42225 | 34.4223 | 30 | -0.0665653 | -0.599091 | 8.40097 | 9.00006 | 1217.876 | 14.7408 | 1397.4 | 0.1375055 | -0.06888427 | -0.06862122 | 0.1315597 | 1.003833 |  |  |  | 18.04084 | 0.145333 | 4.35999 | 34.36 | 30 | -0.0654825 | -0.589314 | 8.41025 | 8.99957 | 1218.976 | 14.5333 | 1396.133 | 0.1356954 | -0.06772493 | -0.0679705 | 0.1296716 | 0.9963871 |  |  |  | 18.06805 | 0.144582 | 4.33755 | 34.3381 | 30.0006 | -0.0668491 | -0.601638 | 8.3983 | 8.99994 | 1220.814 | 14.4582 | 1397.322 | 0.1350395 | -0.06918835 | -0.06585115 | 0.1287961 | 1.050678 |  |  |  | 18.07776 | 0.14539 | 4.3617 | 34.3617 | 30 | -0.0687095 | -0.618347 | 8.3811 | 8.99945 | 1221.47 | 14.539 | [9 empty] | 18.00008 | 0.14121 | 4.2363 | 34.2363 | 30 | -0.0711269 | -0.640141 | 8.35984 | 8.99998 | 1216.222 | 14.121 | 1387.964 | 0.1320891 | -0.07378315 | -0.05830596 | 0.1255575 | 1.265448 |  |  |  | 18.43045 | 0.154315 | 4.62944 | 34.6294 | 29.9999 | -0.0889359 | -0.800499 | 8.20036 | 9.00086 | 1245.301 | 15.4315 | [9 empty] | 18.47087 | 0.140619 | 4.21851 | 34.218 | 29.9995 | -0.0785719 | -0.69177 | 8.11252 | 8.80429 | 1248.032 | 14.0619 | [9 empty] | 18.455 | 0.1439 | 4.31705 | 34.3174 | 30.0003 | -0.0739452 | -0.665508 | 8.3345 | 9.00001 | 1246.96 | 14.39 | [9 empty] | 18.1467 | 0.143932 | 4.31797 | 34.3181 | 30.0001 | -0.0651943 | -0.586743 | 8.41316 | 8.99991 | 1226.128 | 14.3932 | 1402.607 | 0.1344715 | -0.06741658 | -0.06705487 | 0.1278034 | 1.005394 |  |  |  | 18.22613 | 0.144346 | 4.33037 | 34.3304 | 30 | -0.0653346 | -0.588004 | 8.41189 | 8.9999 | 1231.496 | 14.4346 | 1409.257 | 0.1348333 | -0.06756667 | -0.06726662 | 0.1280005 | 1.004461 |  |  |  | 18.33447 | 0.143712 | 4.31138 | 34.3114 | 30 | -0.0601362 | -0.541267 | 8.45943 | 9.0007 | 1238.816 | 14.3712 | 1416.849 | 0.1342791 | -0.06202031 | -0.07225881 | 0.1268765 | 0.858308 |  |  |  | 18.14221 | 0.142113 | 4.26335 | 34.263 | 29.9996 | -0.0643779 | -0.57943 | 8.42102 | 9.00045 | 1225.825 | 14.2113 | 1400.03 | 0.1328801 | -0.06654362 | -0.06633643 | 0.1266732 | 1.003123 |  |  |  | 18.04566 | 0.144466 | 4.33389 | 34.3333 | 29.9994 | -0.062334 | -0.561006 | 8.43899 | 9 | 1219.301 | 14.4466 | 1395.449 | 0.1349382 | -0.06436147 | -0.07057668 | 0.1284793 | 0.9119367 |  |  |  | 18.18689 | 0.144423 | 4.33277 | 34.3333 | 30.0005 | -0.0704741 | -0.63423 | 8.36525 | 8.99949 | 1228.844 | 14.4423 | 1406.317 | 0.1349006 | -0.07308061 | -0.06181997 | 0.1282789 | 1.182152 |  |  |  | 18.26278 | 0.144467 | 4.33388 | 34.333 | 29.9991 | -0.0749314 | -0.674402 | 8.32586 | 9.00026 | 1233.971 | 14.4467 | [9 empty] | 18.26676 | 0.144122 | 4.32362 | 34.3233 | 29.9997 | -0.0781462 | -0.703253 | 8.29593 | 8.99919 | 1234.241 | 14.4122 | [9 empty] | 18.22865 | 0.144954 | 4.34861 | 34.3485 | 29.9999 | -0.0779509 | -0.701561 | 8.29847 | 9.00003 | 1231.666 | 14.4954 | [9 empty] | 18.43294 | 0.146086 | 4.38255 | 34.3823 | 29.9998 | -0.0767336 | -0.690607 | 8.30945 | 9.00005 | 1245.469 | 14.6086 | [9 empty] | 18.4725 | 0.142405 | 4.27227 | 34.2731 | 30.0008 | -0.0671538 | -0.604384 | 8.39561 | 8.99999 | 1248.142 | 14.2405 | 1425.884 | 0.1331357 | -0.06951494 | -0.06362075 | 0.127276 | 1.092646 |  |  |  | 18.42165 | 0.141045 | 4.23134 | 34.2314 | 30 | -0.0705327 | -0.634795 | 8.36522 | 9.00002 | 1244.706 | 14.1045
750 |  | 18.03646875 | 0.147164 | 4.41493 | 34.4149 | 30 | -0.0662545 | -0.596286 | 8.40365 | 8.99994 | 1218.68 | 14.7164 | [9 empty] | 18.02559 | 0.147803 | 4.43409 | 34.4341 | 30 | -0.0668147 | -0.601336 | 8.39872 | 9.00006 | 1217.945 | 14.7803 | 1397.961 | 0.1378497 | -0.06915149 | -0.06869819 | 0.1319015 | 1.006598 |  |  |  | 18.04138 | 0.145728 | 4.37184 | 34.3719 | 30 | -0.0657231 | -0.59148 | 8.40809 | 8.99957 | 1219.012 | 14.5728 | 1396.656 | 0.1360402 | -0.06798242 | -0.06805782 | 0.1300142 | 0.998892 |  |  |  | 18.06858 | 0.144975 | 4.34934 | 34.3499 | 30.0006 | -0.0670102 | -0.603088 | 8.39686 | 8.99994 | 1220.85 | 14.4975 | 1397.843 | 0.1353828 | -0.06936101 | -0.06602179 | 0.1291371 | 1.050578 |  |  |  | 18.07689 | 0.145789 | 4.37366 | 34.3736 | 30 | -0.0689293 | -0.620326 | 8.37912 | 8.99945 | 1221.411 | 14.5789 | [9 empty] | 18.00048 | 0.141592 | 4.24776 | 34.2478 | 30 | -0.0713598 | -0.642237 | 8.35774 | 8.99998 | 1216.249 | 14.1592 | 1388.46 | 0.1324238 | -0.07403391 | -0.05838987 | 0.1258898 | 1.267924 |  |  |  | 18.42673 | 0.154719 | 4.64156 | 34.6415 | 29.9999 | -0.0893299 | -0.804046 | 8.19682 | 9.00086 | 1245.049 | 15.4719 | [9 empty] | 18.46867 | 0.141021 | 4.23056 | 34.23 | 29.9995 | -0.0789644 | -0.695225 | 8.10906 | 8.80429 | 1247.883 | 14.1021 | [9 empty] | 18.45365 | 0.144304 | 4.32915 | 34.3295 | 30.0003 | -0.0741981 | -0.667783 | 8.33223 | 9.00001 | 1246.868 | 14.4304 | [9 empty] | 18.14692 | 0.144277 | 4.32833 | 34.3284 | 30.0001 | -0.0654632 | -0.589163 | 8.41074 | 8.99991 | 1226.143 | 14.4277 | 1403.048 | 0.134773 | -0.06770427 | -0.06706872 | 0.1281029 | 1.009476 |  |  |  | 18.22792 | 0.144731 | 4.34193 | 34.3419 | 30 | -0.0655839 | -0.590248 | 8.40965 | 8.9999 | 1231.616 | 14.4731 | 1409.869 | 0.1351697 | -0.06783344 | -0.06733624 | 0.1283339 | 1.007384 |  |  |  | 18.33706 | 0.144103 | 4.32309 | 34.3231 | 30 | -0.0603312 | -0.543023 | 8.45767 | 9.0007 | 1238.99 | 14.4103 | 1417.533 | 0.1346209 | -0.06222781 | -0.07239312 | 0.1272147 | 0.8595818 |  |  |  | 18.14154 | 0.142495 | 4.2748 | 34.2744 | 29.9996 | -0.0646016 | -0.581444 | 8.41901 | 9.00045 | 1225.779 | 14.2495 | 1400.447 | 0.1332145 | -0.06678274 | -0.06643172 | 0.1270058 | 1.005284 |  |  |  | 18.04595 | 0.144846 | 4.3453 | 34.3447 | 29.9994 | -0.062506 | -0.562554 | 8.43744 | 9 | 1219.321 | 14.4846 | 1395.935 | 0.1352701 | -0.06454492 | -0.07072521 | 0.128809 | 0.9126155 |  |  |  | 18.18764 | 0.144811 | 4.34441 | 34.3449 | 30.0005 | -0.0707569 | -0.636776 | 8.36271 | 8.99949 | 1228.895 | 14.4811 | 1406.852 | 0.1352396 | -0.0733849 | -0.06185466 | 0.1286153 | 1.186408 |  |  |  | 18.26131 | 0.144862 | 4.34574 | 34.3448 | 29.9991 | -0.0752595 | -0.677355 | 8.32291 | 9.00026 | 1233.872 | 14.4862 | [9 empty] | 18.26655 | 0.144523 | 4.33563 | 34.3353 | 29.9997 | -0.078488 | -0.706328 | 8.29286 | 8.99919 | 1234.227 | 14.4523 | [9 empty] | 18.22845 | 0.145343 | 4.36029 | 34.3602 | 29.9999 | -0.0782989 | -0.704693 | 8.29534 | 9.00003 | 1231.652 | 14.5343 | [9 empty] | 18.43221 | 0.146487 | 4.39459 | 34.3943 | 29.9998 | -0.0770009 | -0.693012 | 8.30704 | 9.00005 | 1245.42 | 14.6487 | [9 empty] | 18.47206 | 0.142795 | 4.28398 | 34.2848 | 30.0008 | -0.0673396 | -0.606056 | 8.39394 | 8.99999 | 1248.112 | 14.2795 | [9 empty] | 18.42161 | 0.141443 | 4.24329 | 34.2433 | 30 | -0.070766 | -0.636896 | 8.36312 | 9.00002 | 1244.703 | 14.1443
751 |  | 18.03674 | 0.147555 | 4.42664 | 34.4266 | 30 | -0.0665011 | -0.598506 | 8.40143 | 8.99994 | 1218.698 | 14.7555 | [9 empty] | 18.02665 | 0.148195 | 4.44584 | 34.4459 | 30 | -0.0670605 | -0.603549 | 8.39651 | 9.00006 | 1218.017 | 14.8195 | 1398.521 | 0.1381911 | -0.06941492 | -0.06877622 | 0.1322406 | 1.009287 |  |  |  | 18.04202 | 0.14611 | 4.3833 | 34.3833 | 30 | -0.0659601 | -0.593612 | 8.40595 | 8.99957 | 1219.055 | 14.611 | 1397.172 | 0.1363736 | -0.06823612 | -0.06813748 | 0.1303453 | 1.001448 |  |  |  | 18.06961 | 0.145367 | 4.36108 | 34.3617 | 30.0006 | -0.0671633 | -0.604466 | 8.39548 | 8.99994 | 1220.92 | 14.5367 | 1398.401 | 0.1357251 | -0.06952512 | -0.06619999 | 0.1294769 | 1.050229 |  |  |  | 18.07621 | 0.146183 | 4.38547 | 34.3854 | 30 | -0.0691543 | -0.622351 | 8.37709 | 8.99945 | 1221.365 | 14.6183 | [9 empty] | 18.00163 | 0.141985 | 4.25954 | 34.2595 | 30 | -0.0715934 | -0.64434 | 8.35564 | 8.99998 | 1216.326 | 14.1985 | 1389.027 | 0.132768 | -0.0742855 | -0.05848248 | 0.1262314 | 1.270218 |  |  |  | 18.42245 | 0.155134 | 4.65401 | 34.6539 | 29.9999 | -0.0896953 | -0.807335 | 8.19353 | 9.00086 | 1244.76 | 15.5134 | [9 empty] | 18.46759 | 0.141419 | 4.24251 | 34.242 | 29.9995 | -0.0793676 | -0.698775 | 8.10551 | 8.80429 | 1247.81 | 14.1419 | [9 empty] | 18.45202 | 0.144695 | 4.3409 | 34.3412 | 30.0003 | -0.0744387 | -0.669949 | 8.33006 | 9.00001 | 1246.758 | 14.4695 | [9 empty] | 18.14813 | 0.144717 | 4.34152 | 34.3416 | 30.0001 | -0.0656747 | -0.591066 | 8.40884 | 8.99991 | 1226.225 | 14.4717 | 1403.681 | 0.1351574 | -0.06793061 | -0.06722683 | 0.1284843 | 1.010469 |  |  |  | 18.22901 | 0.14512 | 4.3536 | 34.3536 | 30 | -0.0658382 | -0.592537 | 8.40736 | 8.9999 | 1231.69 | 14.512 | 1410.433 | 0.1355094 | -0.06810562 | -0.06740381 | 0.128671 | 1.010412 |  |  |  | 18.33874 | 0.144489 | 4.33467 | 34.3347 | 30 | -0.0605282 | -0.544796 | 8.4559 | 9.0007 | 1239.104 | 14.4489 | 1418.141 | 0.1349582 | -0.06243748 | -0.07252077 | 0.1275488 | 0.8609599 |  |  |  | 18.14149 | 0.142886 | 4.28654 | 34.2862 | 29.9996 | -0.0648289 | -0.583489 | 8.41696 | 9.00045 | 1225.777 | 14.2886 | 1400.923 | 0.1335566 | -0.06702577 | -0.06653087 | 0.1273458 | 1.007439 |  |  |  | 18.04695 | 0.145247 | 4.35734 | 34.3567 | 29.9994 | -0.0626304 | -0.563673 | 8.43633 | 9 | 1219.388 | 14.5247 | 1396.501 | 0.1356203 | -0.06467762 | -0.07094271 | 0.1291566 | 0.9116881 |  |  |  | 18.18782 | 0.14521 | 4.35638 | 34.3569 | 30.0005 | -0.0710028 | -0.638988 | 8.3605 | 8.99949 | 1228.907 | 14.521 | 1407.356 | 0.135588 | -0.07364955 | -0.06193847 | 0.1289614 | 1.189076 |  |  |  | 18.25987 | 0.145263 | 4.35775 | 34.3568 | 29.9991 | -0.0755515 | -0.679983 | 8.32028 | 9.00026 | 1233.775 | 14.5263 | [9 empty] | 18.26605 | 0.144919 | 4.34754 | 34.3472 | 29.9997 | -0.078839 | -0.709487 | 8.2897 | 8.99919 | 1234.193 | 14.4919 | [9 empty] | 18.22686 | 0.145749 | 4.37246 | 34.3724 | 29.9999 | -0.0786075 | -0.70747 | 8.29256 | 9.00003 | 1231.545 | 14.5749 | [9 empty] | 18.43078 | 0.146883 | 4.40644 | 34.4062 | 29.9998 | -0.0772804 | -0.695528 | 8.30453 | 9.00005 | 1245.323 | 14.6883 | [9 empty] | 18.4712 | 0.143187 | 4.29573 | 34.2965 | 30.0008 | -0.0675607 | -0.608046 | 8.39195 | 8.99999 | 1248.054 | 14.3187 | [9 empty] | 18.42266 | 0.141836 | 4.25509 | 34.2551 | 30 | -0.0710156 | -0.639142 | 8.36088 | 9.00002 | 1244.774 | 14.1836
752 |  | 18.03729 | 0.147945 | 4.43834 | 34.4383 | 30 | -0.0667444 | -0.600696 | 8.39924 | 8.99994 | 1218.736 | 14.7945 | [9 empty] | 18.02662 | 0.148592 | 4.45776 | 34.4578 | 30 | -0.0672796 | -0.605521 | 8.39454 | 9.00006 | 1218.015 | 14.8592 | [9 empty] | 18.04214 | 0.146504 | 4.39511 | 34.3951 | 30 | -0.0661971 | -0.595745 | 8.40382 | 8.99957 | 1219.064 | 14.6504 | 1397.661 | 0.1367173 | -0.06848989 | -0.06822742 | 0.1306869 | 1.003847 |  |  |  | 18.0707 | 0.145753 | 4.37268 | 34.3733 | 30.0006 | -0.0673304 | -0.60597 | 8.39397 | 8.99994 | 1220.993 | 14.5753 | 1398.957 | 0.1360621 | -0.06970427 | -0.0663578 | 0.1298114 | 1.050431 |  |  |  | 18.07624 | 0.146583 | 4.39747 | 34.3974 | 30 | -0.0693755 | -0.624341 | 8.3751 | 8.99945 | 1221.368 | 14.6583 | [9 empty] | 18.00244 | 0.142382 | 4.27147 | 34.2715 | 30 | -0.0718322 | -0.646488 | 8.35349 | 8.99998 | 1216.381 | 14.2382 | 1389.572 | 0.1331156 | -0.07454274 | -0.05857281 | 0.1265764 | 1.272651 |  |  |  | 18.41963 | 0.155541 | 4.66622 | 34.6661 | 29.9999 | -0.0900624 | -0.810639 | 8.19022 | 9.00086 | 1244.57 | 15.5541 | [9 empty] | 18.46696 | 0.141814 | 4.25433 | 34.2538 | 29.9995 | -0.0797763 | -0.702374 | 8.10191 | 8.80429 | 1247.768 | 14.1814 | [9 empty] | 18.45154 | 0.145099 | 4.35302 | 34.3533 | 30.0003 | -0.0746966 | -0.672271 | 8.32774 | 9.00001 | 1246.725 | 14.5099 | [9 empty] | 18.14968 | 0.145105 | 4.35316 | 34.3532 | 30.0001 | -0.0659533 | -0.593574 | 8.40633 | 8.99991 | 1226.33 | 14.5105 | 1404.277 | 0.1354963 | -0.06822884 | -0.06726749 | 0.1288204 | 1.014291 |  |  |  | 18.22999 | 0.145507 | 4.36521 | 34.3652 | 30 | -0.0660949 | -0.594848 | 8.40505 | 8.9999 | 1231.756 | 14.5507 | 1410.986 | 0.1358473 | -0.06838045 | -0.06746688 | 0.1290062 | 1.013541 |  |  |  | 18.33938 | 0.144879 | 4.34637 | 34.3464 | 30 | -0.0607433 | -0.546732 | 8.45397 | 9.0007 | 1239.147 | 14.4879 | 1418.674 | 0.135299 | -0.06266646 | -0.07263249 | 0.1278868 | 0.8627882 |  |  |  | 18.14247 | 0.143287 | 4.29855 | 34.2982 | 29.9996 | -0.0650412 | -0.5854 | 8.41505 | 9.00045 | 1225.843 | 14.3287 | 1401.49 | 0.1339074 | -0.06725281 | -0.06665463 | 0.1276941 | 1.008974 |  |  |  | 18.04667 | 0.145638 | 4.36905 | 34.3684 | 29.9994 | -0.0627821 | -0.565038 | 8.43496 | 9 | 1219.369 | 14.5638 | 1396.956 | 0.1359617 | -0.06483947 | -0.07112221 | 0.1294959 | 0.9116627 |  |  |  | 18.18775 | 0.145598 | 4.368 | 34.3685 | 30.0005 | -0.0712922 | -0.641593 | 8.35789 | 8.99949 | 1228.902 | 14.5598 | 1407.827 | 0.1359268 | -0.07396112 | -0.06196565 | 0.129298 | 1.193583 |  |  |  | 18.26005 | 0.145663 | 4.36976 | 34.3688 | 29.9991 | -0.0758638 | -0.682794 | 8.31747 | 9.00026 | 1233.787 | 14.5663 | [9 empty] | 18.26623 | 0.145314 | 4.35936 | 34.3591 | 29.9997 | -0.0791935 | -0.712677 | 8.28651 | 8.99919 | 1234.205 | 14.5314 | [9 empty] | 18.22458 | 0.146148 | 4.38442 | 34.3843 | 29.9999 | -0.0789653 | -0.71069 | 8.28934 | 9.00003 | 1231.391 | 14.6148 | [9 empty] | 18.42882 | 0.147281 | 4.41838 | 34.4181 | 29.9998 | -0.0775455 | -0.697914 | 8.30214 | 9.00005 | 1245.191 | 14.7281 | [9 empty] | 18.47117 | 0.143592 | 4.30788 | 34.3087 | 30.0008 | -0.0677578 | -0.609819 | 8.39017 | 8.99999 | 1248.052 | 14.3592 | [9 empty] | 18.42161 | 0.142225 | 4.26674 | 34.2668 | 30 | -0.0712556 | -0.641302 | 8.35872 | 9.00002 | 1244.703 | 14.2225
753 |  | 18.03724 | 0.148337 | 4.4501 | 34.4501 | 30 | -0.0669775 | -0.602793 | 8.39715 | 8.99994 | 1218.732 | 14.8337 | [9 empty] | 18.02627 | 0.148992 | 4.46977 | 34.4698 | 30 | -0.0675469 | -0.607926 | 8.39213 | 9.00006 | 1217.991 | 14.8992 | [9 empty] | 18.04275 | 0.146907 | 4.4072 | 34.4072 | 30 | -0.066439 | -0.597922 | 8.40164 | 8.99957 | 1219.105 | 14.6907 | 1398.2 | 0.1370688 | -0.06874897 | -0.06831978 | 0.131036 | 1.006282 |  |  |  | 18.07036 | 0.146144 | 4.3844 | 34.385 | 30.0006 | -0.0674871 | -0.60738 | 8.39256 | 8.99994 | 1220.97 | 14.6144 | 1399.408 | 0.1364033 | -0.06987229 | -0.06653097 | 0.1301506 | 1.050222 |  |  |  | 18.07632 | 0.146983 | 4.40948 | 34.4094 | 30 | -0.0696016 | -0.626376 | 8.37307 | 8.99945 | 1221.373 | 14.6983 | [9 empty] | 18.00119 | 0.142777 | 4.28332 | 34.2833 | 30 | -0.0720709 | -0.648637 | 8.35134 | 8.99998 | 1216.297 | 14.2777 | [9 empty] | 18.4177 | 0.155956 | 4.67867 | 34.6786 | 29.9999 | -0.0904246 | -0.8139 | 8.18696 | 9.00086 | 1244.439 | 15.5956 | [9 empty] | 18.46651 | 0.142213 | 4.26633 | 34.2658 | 29.9995 | -0.0801828 | -0.705953 | 8.09834 | 8.80429 | 1247.737 | 14.2213 | [9 empty] | 18.45042 | 0.145502 | 4.36511 | 34.3654 | 30.0003 | -0.0749588 | -0.67463 | 8.32538 | 9.00001 | 1246.65 | 14.5502 | [9 empty] | 18.14977 | 0.145502 | 4.36507 | 34.3652 | 30.0001 | -0.0662072 | -0.595859 | 8.40405 | 8.99991 | 1226.336 | 14.5502 | 1404.77 | 0.135843 | -0.06850071 | -0.06734226 | 0.1291647 | 1.017202 |  |  |  | 18.23042 | 0.145907 | 4.3772 | 34.3772 | 30 | -0.0663529 | -0.59717 | 8.40273 | 8.9999 | 1231.785 | 14.5907 | 1411.511 | 0.1361965 | -0.06865675 | -0.06753971 | 0.1293528 | 1.016539 |  |  |  | 18.33937 | 0.145285 | 4.35854 | 34.3586 | 30 | -0.0609421 | -0.548521 | 8.45218 | 9.0007 | 1239.146 | 14.5285 | 1419.176 | 0.1356535 | -0.06287814 | -0.07277537 | 0.1282387 | 0.864003 |  |  |  | 18.14288 | 0.143675 | 4.31019 | 34.3098 | 29.9996 | -0.0652683 | -0.587444 | 8.41301 | 9.00045 | 1225.87 | 14.3675 | 1401.997 | 0.1342468 | -0.06749574 | -0.06675102 | 0.1280312 | 1.011157 |  |  |  | 18.04573 | 0.146026 | 4.3807 | 34.3801 | 29.9994 | -0.0629295 | -0.566365 | 8.43363 | 9 | 1219.306 | 14.6026 | 1397.356 | 0.1363003 | -0.06499676 | -0.07130355 | 0.1298326 | 0.9115502 |  |  |  | 18.18892 | 0.145991 | 4.37979 | 34.3803 | 30.0005 | -0.0715539 | -0.643948 | 8.35554 | 8.99949 | 1228.981 | 14.5991 | 1408.401 | 0.1362698 | -0.07424295 | -0.06202681 | 0.1296383 | 1.196949 |  |  |  | 18.26001 | 0.146058 | 4.38159 | 34.3807 | 29.9991 | -0.0761679 | -0.685531 | 8.31473 | 9.00026 | 1233.784 | 14.6058 | [9 empty] | 18.26504 | 0.145722 | 4.37161 | 34.3713 | 29.9997 | -0.0795481 | -0.715868 | 8.28332 | 8.99919 | 1234.125 | 14.5722 | [9 empty] | 18.22253125 | 0.146551 | 4.3965 | 34.3964 | 29.9999 | -0.0793017 | -0.713717 | 8.28631 | 9.00003 | 1231.252 | 14.6551 | [9 empty] | 18.42696 | 0.147684 | 4.4305 | 34.4302 | 29.9998 | -0.0778244 | -0.700424 | 8.29963 | 9.00005 | 1245.065 | 14.7684 | [9 empty] | 18.47028 | 0.143994 | 4.31994 | 34.3207 | 30.0008 | -0.0679767 | -0.61179 | 8.3882 | 8.99999 | 1247.992 | 14.3994 | [9 empty] | 18.42068 | 0.142624 | 4.27873 | 34.2787 | 30 | -0.0714915 | -0.643425 | 8.35659 | 9.00002 | 1244.64 | 14.2624
754 |  | 18.03714 | 0.148735 | 4.46204 | 34.462 | 30 | -0.0672314 | -0.605078 | 8.39486 | 8.99994 | 1218.726 | 14.8735 | [9 empty] | 18.02583 | 0.149385 | 4.48156 | 34.4816 | 30 | -0.067808 | -0.610276 | 8.38978 | 9.00006 | 1217.962 | 14.9385 | [9 empty] | 18.04368 | 0.147298 | 4.41894 | 34.419 | 30 | -0.0666875 | -0.600159 | 8.39941 | 8.99957 | 1219.168 | 14.7298 | 1398.749 | 0.1374096 | -0.06901519 | -0.06839442 | 0.1313745 | 1.009076 |  |  |  | 18.06952 | 0.146542 | 4.39635 | 34.3969 | 30.0006 | -0.0676479 | -0.608827 | 8.39112 | 8.99994 | 1220.913 | 14.6542 | 1399.829 | 0.1367505 | -0.07004475 | -0.06670571 | 0.1304959 | 1.050056 |  |  |  | 18.07602 | 0.147376 | 4.42127 | 34.4212 | 30 | -0.0698228 | -0.628366 | 8.37108 | 8.99945 | 1221.353 | 14.7376 | [9 empty] | 18.00048 | 0.143175 | 4.29524 | 34.2952 | 30 | -0.0723173 | -0.650854 | 8.34913 | 8.99998 | 1216.249 | 14.3175 | [9 empty] | 18.41587 | 0.156369 | 4.69104 | 34.691 | 29.9999 | -0.0907917 | -0.817203 | 8.18366 | 9.00086 | 1244.315 | 15.6369 | [9 empty] | 18.46449 | 0.142614 | 4.27835 | 34.2778 | 29.9995 | -0.0806113 | -0.709725 | 8.09456 | 8.80429 | 1247.6 | 14.2614 | [9 empty] | 18.44922 | 0.145906 | 4.37721 | 34.3775 | 30.0003 | -0.0752123 | -0.676911 | 8.3231 | 9.00001 | 1246.569 | 14.5906 | [9 empty] | 18.14897 | 0.145901 | 4.37704 | 34.3771 | 30.0001 | -0.0664478 | -0.598024 | 8.40188 | 8.99991 | 1226.282 | 14.5901 | 1405.198 | 0.1361912 | -0.0687584 | -0.06743283 | 0.1295109 | 1.019658 |  |  |  | 18.2305 | 0.146296 | 4.38889 | 34.3889 | 30 | -0.0666134 | -0.599514 | 8.40038 | 8.9999 | 1231.79 | 14.6296 | 1411.996 | 0.1365359 | -0.0689358 | -0.06760007 | 0.1296898 | 1.019759 |  |  |  | 18.3385 | 0.145674 | 4.37023 | 34.3703 | 30 | -0.0611604 | -0.550486 | 8.45021 | 9.0007 | 1239.088 | 14.5674 | 1419.591 | 0.1359931 | -0.06311063 | -0.07288248 | 0.1285761 | 0.8659233 |  |  |  | 18.14355 | 0.144058 | 4.3217 | 34.3213 | 29.9996 | -0.0654772 | -0.589324 | 8.41113 | 9.00045 | 1225.915 | 14.4058 | 1402.518 | 0.1345816 | -0.06771925 | -0.06686234 | 0.1283637 | 1.012816 |  |  |  | 18.04657 | 0.146415 | 4.39235 | 34.3917 | 29.9994 | -0.0630795 | -0.567715 | 8.43228 | 9 | 1219.363 | 14.6415 | 1397.896 | 0.1366397 | -0.06515685 | -0.07148284 | 0.1301695 | 0.9115034 |  |  |  | 18.18952 | 0.146383 | 4.39156 | 34.3921 | 30.0005 | -0.0718067 | -0.646223 | 8.35326 | 8.99949 | 1229.022 | 14.6383 | 1408.93 | 0.1366118 | -0.07451527 | -0.0620965 | 0.1299778 | 1.199992 |  |  |  | 18.26005 | 0.14645 | 4.39338 | 34.3925 | 29.9991 | -0.0764971 | -0.688494 | 8.31177 | 9.00026 | 1233.787 | 14.645 | [9 empty] | 18.26283 | 0.146115 | 4.38339 | 34.3831 | 29.9997 | -0.0799233 | -0.719245 | 8.27994 | 8.99919 | 1233.975 | 14.6115 | [9 empty] | 18.22267 | 0.146954 | 4.40861 | 34.4085 | 29.9999 | -0.0796424 | -0.716784 | 8.28325 | 9.00003 | 1231.262 | 14.6954 | [9 empty] | 18.42527 | 0.148082 | 4.44244 | 34.4422 | 29.9998 | -0.0781004 | -0.702908 | 8.29715 | 9.00005 | 1244.951 | 14.8082 | [9 empty] | 18.46979 | 0.144391 | 4.33185 | 34.3327 | 30.0008 | -0.0681811 | -0.61363 | 8.38636 | 8.99999 | 1247.959 | 14.4391 | [9 empty] | 18.42027 | 0.143017 | 4.29052 | 34.2905 | 30 | -0.0717601 | -0.645842 | 8.35417 | 9.00002 | 1244.613 | 14.3017
755 |  | 18.03695 | 0.149131 | 4.47393 | 34.4739 | 30 | -0.0674907 | -0.607412 | 8.39253 | 8.99994 | 1218.713 | 14.9131 | [9 empty] | 18.02482 | 0.149779 | 4.49336 | 34.4934 | 30 | -0.0680804 | -0.612728 | 8.38733 | 9.00006 | 1217.893 | 14.9779 | [9 empty] | 18.04325 | 0.147685 | 4.43056 | 34.4306 | 30 | -0.0669504 | -0.602525 | 8.39704 | 8.99957 | 1219.139 | 14.7685 | [9 empty] | 18.0692 | 0.146946 | 4.40847 | 34.409 | 30.0006 | -0.0678114 | -0.610299 | 8.38964 | 8.99994 | 1220.892 | 14.6946 | 1400.297 | 0.1371028 | -0.07022012 | -0.06688263 | 0.1308461 | 1.049901 |  |  |  | 18.07526 | 0.147769 | 4.43307 | 34.433 | 30 | -0.0700358 | -0.630284 | 8.36916 | 8.99945 | 1221.301 | 14.7769 | [9 empty] | 18.00175 | 0.143569 | 4.30708 | 34.3071 | 30 | -0.0725513 | -0.65296 | 8.34702 | 8.99998 | 1216.334 | 14.3569 | [9 empty] | 18.41214 | 0.156788 | 4.70364 | 34.7036 | 29.9999 | -0.0911623 | -0.82054 | 8.18032 | 9.00086 | 1244.064 | 15.6788 | [9 empty] | 18.46345 | 0.143019 | 4.29049 | 34.29 | 29.9995 | -0.0810331 | -0.713438 | 8.09085 | 8.80429 | 1247.53 | 14.3019 | [9 empty] | 18.44771 | 0.1463 | 4.38904 | 34.3894 | 30.0003 | -0.0754769 | -0.679293 | 8.32072 | 9.00001 | 1246.467 | 14.63 | [9 empty] | 18.14816 | 0.146296 | 4.3889 | 34.389 | 30.0001 | -0.0667194 | -0.600468 | 8.39944 | 8.99991 | 1226.227 | 14.6296 | 1405.619 | 0.1365359 | -0.06904937 | -0.0674865 | 0.1298535 | 1.023158 |  |  |  | 18.23046875 | 0.146711 | 4.40131 | 34.4013 | 30 | -0.0668676 | -0.601801 | 8.3981 | 8.9999 | 1231.788 | 14.6711 | 1412.505 | 0.1368978 | -0.06920818 | -0.06768966 | 0.1300493 | 1.022433 |  |  |  | 18.3384 | 0.146058 | 4.38174 | 34.3818 | 30 | -0.0613827 | -0.552487 | 8.44821 | 9.0007 | 1239.081 | 14.6058 | 1420.059 | 0.1363282 | -0.06334744 | -0.07298078 | 0.1289088 | 0.8680017 |  |  |  | 18.14366 | 0.144446 | 4.33332 | 34.333 | 29.9996 | -0.0656972 | -0.591304 | 8.40915 | 9.00045 | 1225.923 | 14.4446 | 1403.003 | 0.1349207 | -0.0679547 | -0.06696598 | 0.1287006 | 1.014764 |  |  |  | 18.04702 | 0.146805 | 4.40406 | 34.4035 | 29.9994 | -0.0632191 | -0.568971 | 8.43103 | 9 | 1219.393 | 14.6805 | 1398.406 | 0.1369798 | -0.06530586 | -0.07167396 | 0.1305073 | 0.9111518 |  |  |  | 18.18939 | 0.146775 | 4.40332 | 34.4039 | 30.0005 | -0.0720941 | -0.64881 | 8.35067 | 8.99949 | 1229.013 | 14.6775 | 1409.401 | 0.1369537 | -0.07482495 | -0.0621287 | 0.1303174 | 1.204354 |  |  |  | 18.25911 | 0.146857 | 4.40557 | 34.4046 | 29.9991 | -0.0768141 | -0.691347 | 8.30891 | 9.00026 | 1233.724 | 14.6857 | [9 empty] | 18.26144 | 0.146517 | 4.39546 | 34.3951 | 29.9997 | -0.080297 | -0.722607 | 8.27658 | 8.99919 | 1233.881 | 14.6517 | [9 empty] | 18.22267 | 0.147353 | 4.42057 | 34.4205 | 29.9999 | -0.0799847 | -0.719864 | 8.28017 | 9.00003 | 1231.262 | 14.7353 | [9 empty] | 18.42415 | 0.148489 | 4.45463 | 34.4544 | 29.9998 | -0.0783672 | -0.705309 | 8.29474 | 9.00005 | 1244.875 | 14.8489 | [9 empty] | 18.47001 | 0.144786 | 4.34369 | 34.3445 | 30.0008 | -0.0684021 | -0.615618 | 8.38437 | 8.99999 | 1247.974 | 14.4786 | [9 empty] | 18.42012 | 0.143417 | 4.30252 | 34.3025 | 30 | -0.0720009 | -0.64801 | 8.35201 | 9.00002 | 1244.603 | 14.3417
756 |  | 18.03654 | 0.14953 | 4.48589 | 34.4859 | 30 | -0.0677393 | -0.60965 | 8.39029 | 8.99994 | 1218.685 | 14.953 | [9 empty] | 18.02377 | 0.150189 | 4.50566 | 34.5057 | 30 | -0.0683298 | -0.614973 | 8.38509 | 9.00006 | 1217.822 | 15.0189 | [9 empty] | 18.04215625 | 0.148083 | 4.44248 | 34.4425 | 30 | -0.0671897 | -0.604678 | 8.39489 | 8.99957 | 1219.065 | 14.8083 | [9 empty] | 18.06957 | 0.147331 | 4.42001 | 34.4206 | 30.0006 | -0.0679837 | -0.61185 | 8.38809 | 8.99994 | 1220.917 | 14.7331 | 1400.796 | 0.1374384 | -0.07040498 | -0.0670334 | 0.1311795 | 1.050297 |  |  |  | 18.075 | 0.148169 | 4.44506 | 34.445 | 30 | -0.0702691 | -0.632383 | 8.36706 | 8.99945 | 1221.284 | 14.8169 | [9 empty] | 18.00222 | 0.143961 | 4.31883 | 34.3188 | 30 | -0.0728035 | -0.65523 | 8.34475 | 8.99998 | 1216.366 | 14.3961 | [9 empty] | 18.4084 | 0.157209 | 4.71626 | 34.7162 | 29.9999 | -0.0915139 | -0.823704 | 8.17716 | 9.00086 | 1243.811 | 15.7209 | [9 empty] | 18.46182 | 0.143419 | 4.30249 | 34.302 | 29.9995 | -0.0814643 | -0.717235 | 8.08705 | 8.80429 | 1247.42 | 14.3419 | [9 empty] | 18.44593 | 0.146702 | 4.40111 | 34.4014 | 30.0003 | -0.0757247 | -0.681523 | 8.31849 | 9.00001 | 1246.347 | 14.6702 | [9 empty] | 18.1481 | 0.146688 | 4.40066 | 34.4008 | 30.0001 | -0.0669887 | -0.602892 | 8.39701 | 8.99991 | 1226.223 | 14.6688 | 1406.095 | 0.1368778 | -0.06933797 | -0.06753982 | 0.1301932 | 1.026623 |  |  |  | 18.2296 | 0.14708 | 4.41239 | 34.4124 | 30 | -0.0671409 | -0.604261 | 8.39564 | 8.9999 | 1231.729 | 14.708 | 1412.892 | 0.1372196 | -0.06950111 | -0.06771848 | 0.1303692 | 1.026324 |  |  |  | 18.338875 | 0.146463 | 4.3939 | 34.3939 | 30 | -0.0615922 | -0.554373 | 8.44633 | 9.0007 | 1239.113 | 14.6463 | 1420.597 | 0.1366816 | -0.06357067 | -0.07311088 | 0.1292593 | 0.8695104 |  |  |  | 18.144125 | 0.144836 | 4.34502 | 34.3446 | 29.9996 | -0.0659207 | -0.593316 | 8.40713 | 9.00045 | 1225.954 | 14.4836 | 1403.517 | 0.1352614 | -0.06819394 | -0.06706745 | 0.1290391 | 1.016796 |  |  |  | 18.046375 | 0.147192 | 4.41567 | 34.4151 | 29.9994 | -0.0633686 | -0.570318 | 8.42968 | 9 | 1219.35 | 14.7192 | 1398.828 | 0.1373172 | -0.06546546 | -0.07185176 | 0.1308427 | 0.9111184 |  |  |  | 18.1895625 | 0.147177 | 4.41537 | 34.4159 | 30.0005 | -0.0723659 | -0.651256 | 8.34823 | 8.99949 | 1229.024 | 14.7177 | 1409.909 | 0.1373041 | -0.07511791 | -0.06218623 | 0.1306655 | 1.207951 |  |  |  | 18.2577 | 0.14726 | 4.41767 | 34.4167 | 29.9991 | -0.0771387 | -0.694268 | 8.30599 | 9.00026 | 1233.628 | 14.726 | [9 empty] | 18.26051 | 0.146919 | 4.40753 | 34.4072 | 29.9997 | -0.0806736 | -0.725997 | 8.27319 | 8.99919 | 1233.818 | 14.6919 | [9 empty] | 18.2213 | 0.147751 | 4.43251 | 34.4324 | 29.9999 | -0.0803358 | -0.723025 | 8.27701 | 9.00003 | 1231.169 | 14.7751 | [9 empty] | 18.4222 | 0.148882 | 4.46643 | 34.4662 | 29.9998 | -0.0786418 | -0.70778 | 8.29227 | 9.00005 | 1244.743 | 14.8882 | [9 empty] | 18.46973 | 0.145177 | 4.35543 | 34.3562 | 30.0008 | -0.068607 | -0.617462 | 8.38253 | 8.99999 | 1247.955 | 14.5177 | [9 empty] | 18.42002 | 0.143818 | 4.31456 | 34.3146 | 30 | -0.0722442 | -0.650199 | 8.34982 | 9.00002 | 1244.596 | 14.3818
757 |  | 18.03654 | 0.14993 | 4.4979 | 34.4979 | 30 | -0.0680071 | -0.61206 | 8.38788 | 8.99994 | 1218.685 | 14.993 | [9 empty] | 18.02262 | 0.150575 | 4.51725 | 34.5173 | 30 | -0.0686115 | -0.617507 | 8.38255 | 9.00006 | 1217.745 | 15.0575 | [9 empty] | 18.04168 | 0.148488 | 4.45465 | 34.4547 | 30 | -0.0674595 | -0.607106 | 8.39246 | 8.99957 | 1219.033 | 14.8488 | [9 empty] | 18.07057 | 0.147724 | 4.43182 | 34.4324 | 30.0006 | -0.06815 | -0.613347 | 8.3866 | 8.99994 | 1220.985 | 14.7724 | 1401.353 | 0.1377809 | -0.07058342 | -0.06719743 | 0.1315194 | 1.050389 |  |  |  | 18.07426 | 0.14856 | 4.4568 | 34.4568 | 30 | -0.0704837 | -0.634315 | 8.36513 | 8.99945 | 1221.234 | 14.856 | [9 empty] | 18.00182 | 0.144359 | 4.33076 | 34.3308 | 30 | -0.0730479 | -0.657429 | 8.34255 | 8.99998 | 1216.339 | 14.4359 | [9 empty] | 18.40384 | 0.157618 | 4.72852 | 34.7284 | 29.9999 | -0.091896 | -0.827143 | 8.17372 | 9.00086 | 1243.503 | 15.7618 | [9 empty] | 18.45997 | 0.14382 | 4.31453 | 34.314 | 29.9995 | -0.081904 | -0.721106 | 8.08318 | 8.80429 | 1247.296 | 14.382 | [9 empty] | 18.4427 | 0.147106 | 4.41321 | 34.4135 | 30.0003 | -0.0759823 | -0.683842 | 8.31617 | 9.00001 | 1246.128 | 14.7106 | [9 empty] | 18.14834 | 0.147075 | 4.41228 | 34.4124 | 30.0001 | -0.0672437 | -0.605187 | 8.39472 | 8.99991 | 1226.239 | 14.7075 | 1406.588 | 0.1372152 | -0.06961131 | -0.06760391 | 0.1305283 | 1.029694 |  |  |  | 18.22947 | 0.147476 | 4.42429 | 34.4243 | 30 | -0.0674013 | -0.606605 | 8.39329 | 8.9999 | 1231.721 | 14.7476 | 1413.37 | 0.1375647 | -0.06978029 | -0.06778446 | 0.130712 | 1.029444 |  |  |  | 18.33928125 | 0.146847 | 4.40543 | 34.4054 | 30 | -0.061811 | -0.556342 | 8.44436 | 9.0007 | 1239.140625 | 14.6847 | 1421.105 | 0.1370164 | -0.06380386 | -0.07321258 | 0.1295915 | 0.8714876 |  |  |  | 18.14522 | 0.145218 | 4.35649 | 34.3561 | 29.9996 | -0.0661236 | -0.595142 | 8.40531 | 9.00045 | 1226.028 | 14.5218 | 1404.07 | 0.135595 | -0.06841118 | -0.06718383 | 0.1293702 | 1.018269 |  |  |  | 18.0462 | 0.147588 | 4.42754 | 34.4269 | 29.9994 | -0.0635084 | -0.571575 | 8.42842 | 9 | 1219.338 | 14.7588 | 1399.297 | 0.1376623 | -0.06561473 | -0.07204762 | 0.1311857 | 0.9107133 |  |  |  | 18.18963 | 0.147567 | 4.4271 | 34.4276 | 30.0005 | -0.0726339 | -0.653668 | 8.34582 | 8.99949 | 1229.029 | 14.7567 | 1410.393 | 0.137644 | -0.07540686 | -0.06223719 | 0.1310032 | 1.211605 |  |  |  | 18.25593 | 0.147666 | 4.42985 | 34.4289 | 29.9991 | -0.0774779 | -0.697322 | 8.30294 | 9.00026 | 1233.509 | 14.7666 | [9 empty] | 18.26012 | 0.147319 | 4.41952 | 34.4192 | 29.9997 | -0.0810463 | -0.729351 | 8.26984 | 8.99919 | 1233.792 | 14.7319 | [9 empty] | 18.22026 | 0.148151 | 4.44451 | 34.4444 | 29.9999 | -0.08067 | -0.726033 | 8.274 | 9.00003 | 1231.099 | 14.8151 | [9 empty] | 18.41948 | 0.149291 | 4.47869 | 34.4784 | 29.9998 | -0.0789282 | -0.710358 | 8.28969 | 9.00005 | 1244.559 | 14.9291 | [9 empty] | 18.47042 | 0.145572 | 4.36727 | 34.3681 | 30.0008 | -0.0688243 | -0.619419 | 8.38057 | 8.99999 | 1248.001 | 14.5572 | [9 empty] | 18.41944 | 0.144212 | 4.32637 | 34.3264 | 30 | -0.0724985 | -0.652487 | 8.34753 | 9.00002 | 1244.557 | 14.4212
758 |  | 18.03651 | 0.150318 | 4.50954 | 34.5095 | 30 | -0.0682715 | -0.61444 | 8.3855 | 8.99994 | 1218.683 | 15.0318 | [9 empty] | 18.02228125 | 0.150986 | 4.52958 | 34.5296 | 30 | -0.0688717 | -0.619849 | 8.38021 | 9.00006 | 1217.722 | 15.0986 | [9 empty] | 18.04067 | 0.148885 | 4.46657 | 34.4666 | 30 | -0.0677142 | -0.609398 | 8.39017 | 8.99957 | 1218.964 | 14.8885 | [9 empty] | 18.07181 | 0.148109 | 4.44334 | 34.4439 | 30.0006 | -0.0683042 | -0.614734 | 8.38521 | 8.99994 | 1221.069 | 14.8109 | 1401.92 | 0.1381162 | -0.07074891 | -0.06736733 | 0.1318523 | 1.050196 |  |  |  | 18.07475 | 0.14897 | 4.46908 | 34.469 | 30 | -0.0707181 | -0.636423 | 8.36302 | 8.99945 | 1221.267 | 14.897 | [9 empty] | 18.00219 | 0.144756 | 4.34268 | 34.3427 | 30 | -0.0733023 | -0.659719 | 8.34026 | 8.99998 | 1216.364 | 14.4756 | [9 empty] | 18.39876 | 0.15803 | 4.74087 | 34.7408 | 29.9999 | -0.0922599 | -0.830419 | 8.17044 | 9.00086 | 1243.16 | 15.803 | [9 empty] | 18.45974 | 0.14422 | 4.32654 | 34.326 | 29.9995 | -0.082348 | -0.725016 | 8.07927 | 8.80429 | 1247.28 | 14.422 | [9 empty] | 18.43993 | 0.14751 | 4.42536 | 34.4257 | 30.0003 | -0.0762487 | -0.686239 | 8.31377 | 9.00001 | 1245.941 | 14.751 | [9 empty] | 18.14902 | 0.147453 | 4.42361 | 34.4237 | 30.0001 | -0.0675011 | -0.607504 | 8.3924 | 8.99991 | 1226.285 | 14.7453 | 1407.105 | 0.1375447 | -0.06988731 | -0.0676574 | 0.1308553 | 1.032959 |  |  |  | 18.22983 | 0.14787 | 4.43611 | 34.4361 | 30 | -0.0676685 | -0.60901 | 8.39089 | 8.9999 | 1231.746 | 14.787 | 1413.884 | 0.1379081 | -0.07006684 | -0.06784121 | 0.1310529 | 1.032806 |  |  |  | 18.33982 | 0.147242 | 4.41726 | 34.4173 | 30 | -0.0620286 | -0.558301 | 8.4424 | 9.0007 | 1239.177 | 14.7242 | 1421.636 | 0.1373608 | -0.06403582 | -0.07332498 | 0.1299331 | 0.8733152 |  |  |  | 18.14613 | 0.145611 | 4.36829 | 34.3679 | 29.9996 | -0.0663282 | -0.596984 | 8.40347 | 9.00045 | 1226.09 | 14.5611 | 1404.622 | 0.1359381 | -0.06863029 | -0.06730782 | 0.1297109 | 1.019648 |  |  |  | 18.04642 | 0.147989 | 4.43959 | 34.439 | 29.9994 | -0.0636486 | -0.572837 | 8.42716 | 9 | 1219.352 | 14.7989 | 1399.803 | 0.1380117 | -0.06576445 | -0.07224727 | 0.1315327 | 0.9102689 |  |  |  | 18.19011 | 0.147969 | 4.43914 | 34.4397 | 30.0005 | -0.0729217 | -0.656257 | 8.34323 | 8.99949 | 1229.061 | 14.7969 | 1410.924 | 0.1379943 | -0.07571725 | -0.06227704 | 0.1313509 | 1.215813 |  |  |  | 18.25492 | 0.148065 | 4.4418 | 34.4409 | 29.9991 | -0.0778006 | -0.700226 | 8.30004 | 9.00026 | 1233.441 | 14.8065 | [9 empty] | 18.26027 | 0.147709 | 4.43122 | 34.4309 | 29.9997 | -0.081418 | -0.732696 | 8.26649 | 8.99919 | 1233.802 | 14.7709 | [9 empty] | 18.21887 | 0.148558 | 4.45673 | 34.4566 | 29.9999 | -0.0810382 | -0.729347 | 8.27069 | 9.00003 | 1231.005 | 14.8558 | [9 empty] | 18.41656 | 0.1497 | 4.49098 | 34.4907 | 29.9998 | -0.0791997 | -0.712802 | 8.28725 | 9.00005 | 1244.362 | 14.97 | [9 empty] | 18.47149 | 0.145969 | 4.37918 | 34.38 | 30.0008 | -0.0690454 | -0.621408 | 8.37858 | 8.99999 | 1248.074 | 14.5969 | [9 empty] | 18.41725 | 0.144611 | 4.33833 | 34.3383 | 30 | -0.0727572 | -0.654816 | 8.3452 | 9.00002 | 1244.409 | 14.4611
759 |  | 18.03486 | 0.150731 | 4.52193 | 34.5219 | 30 | -0.0685492 | -0.616939 | 8.383 | 8.99994 | 1218.571 | 15.0731 | [9 empty] | 18.0232 | 0.151379 | 4.54136 | 34.5414 | 30 | -0.0691623 | -0.622465 | 8.37759 | 9.00006 | 1217.784 | 15.1379 | [9 empty] | 18.0396 | 0.149284 | 4.47851 | 34.4785 | 30 | -0.0679851 | -0.611837 | 8.38773 | 8.99957 | 1218.892 | 14.9284 | [9 empty] | 18.072 | 0.148482 | 4.45455 | 34.4551 | 30.0006 | -0.0684906 | -0.616411 | 8.38353 | 8.99994 | 1221.081 | 14.8482 | 1402.389 | 0.1384411 | -0.070949 | -0.06749207 | 0.132175 | 1.05122 |  |  |  | 18.07436 | 0.149354 | 4.48063 | 34.4806 | 30 | -0.0709372 | -0.638395 | 8.36105 | 8.99945 | 1221.24 | 14.9354 | [9 empty] | 18.00147 | 0.14515 | 4.3545 | 34.3545 | 30 | -0.0735511 | -0.661959 | 8.33802 | 8.99998 | 1216.315 | 14.515 | [9 empty] | 18.39374 | 0.158433 | 4.75297 | 34.7529 | 29.9999 | -0.092611 | -0.833579 | 8.16728 | 9.00086 | 1242.82 | 15.8433 | [9 empty] | 18.45843 | 0.144624 | 4.33864 | 34.3381 | 29.9995 | -0.0827834 | -0.728849 | 8.07544 | 8.80429 | 1247.191 | 14.4624 | [9 empty] | 18.4383125 | 0.147917 | 4.43755 | 34.4379 | 30.0003 | -0.0765028 | -0.688526 | 8.31148 | 9.00001 | 1245.832 | 14.7917 | [9 empty] | 18.14954 | 0.147854 | 4.43562 | 34.4357 | 30.0001 | -0.0677646 | -0.609875 | 8.39003 | 8.99991 | 1226.32 | 14.7854 | 1407.637 | 0.1378941 | -0.07016992 | -0.06772419 | 0.1312022 | 1.036113 |  |  |  | 18.23025 | 0.148259 | 4.44778 | 34.4478 | 30 | -0.0679344 | -0.611403 | 8.3885 | 8.9999 | 1231.774 | 14.8259 | 1414.395 | 0.1382469 | -0.07035208 | -0.0678948 | 0.1313892 | 1.036192 |  |  |  | 18.34032 | 0.147625 | 4.42876 | 34.4288 | 30 | -0.0622543 | -0.560332 | 8.44037 | 9.0007 | 1239.211 | 14.7625 | 1422.15 | 0.1376946 | -0.06427648 | -0.07341811 | 0.1302642 | 0.8754852 |  |  |  | 18.14694 | 0.145994 | 4.37977 | 34.3794 | 29.9996 | -0.0665543 | -0.599019 | 8.40143 | 9.00045 | 1226.145 | 14.5994 | 1405.155 | 0.1362724 | -0.06887249 | -0.0673999 | 0.1300428 | 1.021849 |  |  |  | 18.04618 | 0.148359 | 4.45067 | 34.4501 | 29.9994 | -0.0638175 | -0.574357 | 8.42564 | 9 | 1219.336 | 14.8359 | 1400.236 | 0.138334 | -0.06594484 | -0.07238912 | 0.131853 | 0.9109772 |  |  |  | 18.19046 | 0.148361 | 4.45091 | 34.4514 | 30.0005 | -0.0732048 | -0.658805 | 8.34068 | 8.99949 | 1229.085 | 14.8361 | 1411.434 | 0.1383357 | -0.07602267 | -0.06231304 | 0.1316899 | 1.220012 |  |  |  | 18.25387 | 0.148459 | 4.45364 | 34.4527 | 29.9991 | -0.0781337 | -0.703224 | 8.29704 | 9.00026 | 1233.37 | 14.8459 | [9 empty] | 18.25958 | 0.148102 | 4.44303 | 34.4427 | 29.9997 | -0.0818116 | -0.736238 | 8.26295 | 8.99919 | 1233.755 | 14.8102 | [9 empty] | 18.21785 | 0.14895 | 4.46849 | 34.4684 | 29.9999 | -0.0813711 | -0.732342 | 8.26769 | 9.00003 | 1230.936 | 14.895 | [9 empty] | 18.41363 | 0.150096 | 4.50284 | 34.5026 | 29.9998 | -0.0794956 | -0.715465 | 8.28459 | 9.00005 | 1244.164 | 15.0096 | [9 empty] | 18.47012 | 0.146364 | 4.39104 | 34.3918 | 30.0008 | -0.0692706 | -0.623435 | 8.37656 | 8.99999 | 1247.981 | 14.6364 | [9 empty] | 18.41544 | 0.145008 | 4.35025 | 34.3503 | 30 | -0.0730279 | -0.657253 | 8.34276 | 9.00002 | 1244.286 | 14.5008
760 |  | 18.03359 | 0.151127 | 4.53382 | 34.5338 | 30 | -0.0688063 | -0.619252 | 8.38069 | 8.99994 | 1218.486 | 15.1127 | [9 empty] | 18.02269 | 0.151777 | 4.55332 | 34.5533 | 30 | -0.0694448 | -0.625008 | 8.37505 | 9.00006 | 1217.749 | 15.1777 | [9 empty] | 18.03940625 | 0.149687 | 4.49062 | 34.4906 | 30 | -0.0682473 | -0.614196 | 8.38537 | 8.99957 | 1218.879 | 14.9687 | [9 empty] | 18.07217 | 0.148884 | 4.4666 | 34.4672 | 30.0006 | -0.0686733 | -0.618056 | 8.38189 | 8.99994 | 1221.092 | 14.8884 | 1402.894 | 0.138791 | -0.07114515 | -0.06764589 | 0.1325228 | 1.051729 |  |  |  | 18.07411 | 0.149728 | 4.49184 | 34.4918 | 30 | -0.0711701 | -0.640492 | 8.35895 | 8.99945 | 1221.223 | 14.9728 | [9 empty] | 18.00071 | 0.14556 | 4.3668 | 34.3668 | 30 | -0.0738129 | -0.664314 | 8.33567 | 8.99998 | 1216.264 | 14.556 | [9 empty] | 18.38882 | 0.158859 | 4.76577 | 34.7657 | 29.9999 | -0.0929731 | -0.836838 | 8.16402 | 9.00086 | 1242.488 | 15.8859 | [9 empty] | 18.45604 | 0.145022 | 4.3506 | 34.3501 | 29.9995 | -0.0832497 | -0.732954 | 8.07133 | 8.80429 | 1247.029 | 14.5022 | [9 empty] | 18.43679 | 0.148315 | 4.44949 | 34.4498 | 30.0003 | -0.0767492 | -0.690743 | 8.30927 | 9.00001 | 1245.729 | 14.8315 | [9 empty] | 18.14898 | 0.148239 | 4.44719 | 34.4473 | 30.0001 | -0.0680242 | -0.612211 | 8.38769 | 8.99991 | 1226.283 | 14.8239 | 1408.066 | 0.1382295 | -0.07044843 | -0.06778103 | 0.1315355 | 1.039353 |  |  |  | 18.23062 | 0.148658 | 4.45973 | 34.4597 | 30 | -0.0681967 | -0.613763 | 8.38614 | 8.9999 | 1231.798 | 14.8658 | 1414.915 | 0.1385943 | -0.07063354 | -0.06796077 | 0.1317341 | 1.039328 |  |  |  | 18.341125 | 0.148019 | 4.44058 | 34.4406 | 30 | -0.0624821 | -0.562383 | 8.43832 | 9.0007 | 1239.265 | 14.8019 | 1422.7 | 0.1380378 | -0.06451943 | -0.07351842 | 0.1306046 | 0.8775954 |  |  |  | 18.1479 | 0.14638 | 4.39135 | 34.391 | 29.9996 | -0.0667623 | -0.600891 | 8.39956 | 9.00045 | 1226.209 | 14.638 | 1405.702 | 0.1366092 | -0.06909534 | -0.06751381 | 0.1303771 | 1.023425 |  |  |  | 18.04606 | 0.148749 | 4.46237 | 34.4618 | 29.9994 | -0.0639674 | -0.575706 | 8.42429 | 9 | 1219.328 | 14.8749 | 1400.702 | 0.1386735 | -0.06610497 | -0.07256855 | 0.1321904 | 0.9109314 |  |  |  | 18.18934 | 0.148754 | 4.4627 | 34.4632 | 30.0005 | -0.0734996 | -0.661459 | 8.33803 | 8.99949 | 1229.009 | 14.8754 | 1411.829 | 0.1386779 | -0.0763408 | -0.06233708 | 0.1320302 | 1.224645 |  |  |  | 18.253875 | 0.148855 | 4.46551 | 34.4646 | 29.9991 | -0.0784576 | -0.706139 | 8.29412 | 9.00026 | 1233.37 | 14.8855 | [9 empty] | 18.25935 | 0.148495 | 4.45481 | 34.4545 | 29.9997 | -0.0821979 | -0.739714 | 8.25947 | 8.99919 | 1233.74 | 14.8495 | [9 empty] | 18.21596 | 0.149344 | 4.48032 | 34.4802 | 29.9999 | -0.0817454 | -0.735711 | 8.26432 | 9.00003 | 1230.808 | 14.9344 | [9 empty] | 18.41023 | 0.150502 | 4.51504 | 34.5148 | 29.9998 | -0.0797671 | -0.717908 | 8.28215 | 9.00005 | 1243.935 | 15.0502 | [9 empty] | 18.46939 | 0.146763 | 4.403 | 34.4038 | 30.0008 | -0.0694976 | -0.625477 | 8.37451 | 8.99999 | 1247.932 | 14.6763 | [9 empty] | 18.41392 | 0.145414 | 4.36241 | 34.3624 | 30 | -0.0732785 | -0.659508 | 8.34051 | 9.00002 | 1244.184 | 14.5414
761 |  | 18.03285 | 0.151521 | 4.54562 | 34.5456 | 30 | -0.0690939 | -0.621841 | 8.3781 | 8.99994 | 1218.436 | 15.1521 | [9 empty] | 18.02176 | 0.15218 | 4.56541 | 34.5654 | 30 | -0.0697216 | -0.627498 | 8.37256 | 9.00006 | 1217.686 | 15.218 | [9 empty] | 18.0386 | 0.150082 | 4.50247 | 34.5025 | 30 | -0.0685121 | -0.616579 | 8.38299 | 8.99957 | 1218.825 | 15.0082 | [9 empty] | 18.07217 | 0.149283 | 4.47859 | 34.4792 | 30.0006 | -0.0688367 | -0.619527 | 8.38042 | 8.99994 | 1221.093 | 14.9283 | 1403.381 | 0.1391383 | -0.07132061 | -0.06781766 | 0.1328678 | 1.051653 |  |  |  | 18.07545 | 0.150115 | 4.50343 | 34.5034 | 30 | -0.0714021 | -0.642579 | 8.35687 | 8.99945 | 1221.314 | 15.0115 | [9 empty] | 18.00117 | 0.145955 | 4.37864 | 34.3786 | 30 | -0.074063 | -0.666566 | 8.33341 | 8.99998 | 1216.295 | 14.5955 | [9 empty] | 18.3847 | 0.159269 | 4.77806 | 34.778 | 29.9999 | -0.0933248 | -0.840004 | 8.16086 | 9.00086 | 1242.21 | 15.9269 | [9 empty] | 18.45283 | 0.145441 | 4.36314 | 34.3626 | 29.9995 | -0.0837082 | -0.736991 | 8.0673 | 8.80429 | 1246.813 | 14.5441 | [9 empty] | 18.43468 | 0.148724 | 4.46176 | 34.4621 | 30.0003 | -0.0769991 | -0.692992 | 8.30702 | 9.00001 | 1245.587 | 14.8724 | [9 empty] | 18.14948 | 0.148632 | 4.45896 | 34.4591 | 30.0001 | -0.0682904 | -0.614607 | 8.3853 | 8.99991 | 1226.316 | 14.8632 | 1408.586 | 0.1385717 | -0.0707341 | -0.06783757 | 0.1318752 | 1.042698 |  |  |  | 18.2303125 | 0.14905 | 4.47149 | 34.4715 | 30 | -0.0684751 | -0.616269 | 8.38363 | 8.9999 | 1231.778 | 14.905 | 1415.374 | 0.1389355 | -0.07093236 | -0.06800316 | 0.1320731 | 1.043075 |  |  |  | 18.34139 | 0.148408 | 4.45226 | 34.4523 | 30 | -0.0627184 | -0.56451 | 8.43619 | 9.0007 | 1239.283 | 14.8408 | 1423.203 | 0.1383766 | -0.06477151 | -0.07360513 | 0.1309408 | 0.8799864 |  |  |  | 18.14843 | 0.146769 | 4.403 | 34.4026 | 29.9996 | -0.0669704 | -0.602763 | 8.39769 | 9.00045 | 1226.246 | 14.6769 | 1406.22 | 0.1369484 | -0.06931835 | -0.06763007 | 0.1307141 | 1.024963 |  |  |  | 18.04595 | 0.149133 | 4.47391 | 34.4733 | 29.9994 | -0.0641225 | -0.577102 | 8.4229 | 9 | 1219.321 | 14.9133 | 1401.162 | 0.1390077 | -0.06627069 | -0.07273706 | 0.1325224 | 0.9110994 |  |  |  | 18.18846 | 0.149153 | 4.47466 | 34.4752 | 30.0005 | -0.073778 | -0.663964 | 8.33552 | 8.99949 | 1228.95 | 14.9153 | 1412.251 | 0.1390251 | -0.07664133 | -0.06238382 | 0.1323755 | 1.228545 |  |  |  | 18.2545 | 0.14925 | 4.47737 | 34.4764 | 29.9991 | -0.0787982 | -0.709205 | 8.29106 | 9.00026 | 1233.412 | 14.925 | [9 empty] | 18.25769 | 0.1489 | 4.46696 | 34.4667 | 29.9997 | -0.0825889 | -0.743233 | 8.25595 | 8.99919 | 1233.628 | 14.89 | [9 empty] | 18.21377 | 0.149763 | 4.49288 | 34.4928 | 29.9999 | -0.0820948 | -0.738856 | 8.26118 | 9.00003 | 1230.66 | 14.9763 | [9 empty] | 18.40702 | 0.150921 | 4.52761 | 34.5274 | 29.9998 | -0.0800408 | -0.720372 | 8.27968 | 9.00005 | 1243.717 | 15.0921 | [9 empty] | 18.46871 | 0.147161 | 4.41495 | 34.4158 | 30.0008 | -0.0697172 | -0.627454 | 8.37254 | 8.99999 | 1247.886 | 14.7161 | [9 empty] | 18.41167 | 0.145824 | 4.37473 | 34.3747 | 30 | -0.0735331 | -0.661799 | 8.33822 | 9.00002 | 1244.032 | 14.5824
762 |  | 18.03206 | 0.151921 | 4.55762 | 34.5576 | 30 | -0.0693608 | -0.624243 | 8.3757 | 8.99994 | 1218.382 | 15.1921 | [9 empty] | 18.01972 | 0.152581 | 4.57742 | 34.5774 | 30 | -0.0700065 | -0.630063 | 8.37 | 9.00006 | 1217.549 | 15.2581 | [9 empty] | 18.03803125 | 0.15048 | 4.5144 | 34.5144 | 30 | -0.0687978 | -0.619151 | 8.38041 | 8.99957 | 1218.786 | 15.048 | [9 empty] | 18.07213 | 0.149674 | 4.49031 | 34.4909 | 30.0006 | -0.0690123 | -0.621107 | 8.37884 | 8.99994 | 1221.09 | 14.9674 | 1403.855 | 0.1394784 | -0.07150921 | -0.06796921 | 0.1332058 | 1.052082 |  |  |  | 18.07602 | 0.15053 | 4.5159 | 34.5159 | 30 | -0.0716281 | -0.644613 | 8.35483 | 8.99945 | 1221.353 | 15.053 | [9 empty] | 18.0005 | 0.146357 | 4.39072 | 34.3907 | 30 | -0.0743149 | -0.668833 | 8.33115 | 8.99998 | 1216.25 | 14.6357 | [9 empty] | 18.38078 | 0.159687 | 4.79059 | 34.7905 | 29.9999 | -0.0936738 | -0.843145 | 8.15772 | 9.00086 | 1241.944 | 15.9687 | [9 empty] | 18.44948 | 0.145844 | 4.37524 | 34.3747 | 29.9995 | -0.0841778 | -0.741125 | 8.06316 | 8.80429 | 1246.586 | 14.5844 | [9 empty] | 18.43229 | 0.149121 | 4.47369 | 34.474 | 30.0003 | -0.0772616 | -0.695355 | 8.30465 | 9.00001 | 1245.425 | 14.9121 | [9 empty] | 18.1499 | 0.149032 | 4.47098 | 34.4711 | 30.0001 | -0.06856 | -0.617033 | 8.38287 | 8.99991 | 1226.345 | 14.9032 | 1409.109 | 0.1389198 | -0.0710235 | -0.06789635 | 0.1322209 | 1.046058 |  |  |  | 18.23024 | 0.149439 | 4.48317 | 34.4832 | 30 | -0.0687383 | -0.618638 | 8.38126 | 8.9999 | 1231.773 | 14.9439 | 1415.848 | 0.139274 | -0.07121495 | -0.06805905 | 0.1324093 | 1.04637 |  |  |  | 18.34107 | 0.148801 | 4.46404 | 34.4641 | 30 | -0.0629484 | -0.566579 | 8.43412 | 9.0007 | 1239.262 | 14.8801 | 1423.665 | 0.1387188 | -0.06501693 | -0.07370186 | 0.1312805 | 0.8821613 |  |  |  | 18.14854 | 0.147163 | 4.41485 | 34.4145 | 29.9996 | -0.0671743 | -0.604599 | 8.39585 | 9.00045 | 1226.252 | 14.7163 | 1406.711 | 0.1372919 | -0.06953691 | -0.06775503 | 0.1310555 | 1.026299 |  |  |  | 18.04622 | 0.149523 | 4.48561 | 34.485 | 29.9994 | -0.0642766 | -0.57849 | 8.42151 | 9 | 1219.339 | 14.9523 | 1401.658 | 0.1393471 | -0.06643536 | -0.07291171 | 0.1328595 | 0.9111754 |  |  |  | 18.18809 | 0.14953 | 4.48599 | 34.4865 | 30.0005 | -0.0741098 | -0.66695 | 8.33253 | 8.99949 | 1228.925 | 14.953 | 1412.686 | 0.1393532 | -0.07699963 | -0.06235354 | 0.1327015 | 1.234888 |  |  |  | 18.25397 | 0.149648 | 4.48931 | 34.4884 | 29.9991 | -0.0791318 | -0.712207 | 8.28805 | 9.00026 | 1233.376 | 14.9648 | [9 empty] | 18.25482 | 0.1493 | 4.47894 | 34.4786 | 29.9997 | -0.0829829 | -0.746778 | 8.25241 | 8.99919 | 1233.434 | 14.93 | [9 empty] | 18.21249 | 0.150167 | 4.50499 | 34.5049 | 29.9999 | -0.0824725 | -0.742255 | 8.25778 | 9.00003 | 1230.574 | 15.0167 | [9 empty] | 18.40468 | 0.151321 | 4.5396 | 34.5394 | 29.9998 | -0.080324 | -0.72292 | 8.27713 | 9.00005 | 1243.56 | 15.1321 | [9 empty] | 18.46742 | 0.147558 | 4.42686 | 34.4277 | 30.0008 | -0.0699552 | -0.629596 | 8.3704 | 8.99999 | 1247.799 | 14.7558 | [9 empty] | 18.41014 | 0.146203 | 4.3861 | 34.3861 | 30 | -0.0738166 | -0.664351 | 8.33567 | 9.00002 | 1243.928 | 14.6203
763 |  | 18.03232 | 0.152326 | 4.56978 | 34.5698 | 30 | -0.0696357 | -0.626717 | 8.37322 | 8.99994 | 1218.4 | 15.2326 | [9 empty] | 18.01757 | 0.152984 | 4.58953 | 34.5896 | 30 | -0.0703064 | -0.632762 | 8.3673 | 9.00006 | 1217.404 | 15.2984 | [9 empty] | 18.03737 | 0.150874 | 4.52623 | 34.5262 | 30 | -0.0690594 | -0.621504 | 8.37806 | 8.99957 | 1218.741 | 15.0874 | [9 empty] | 18.0722 | 0.150075 | 4.50233 | 34.5029 | 30.0006 | -0.0691749 | -0.62257 | 8.37737 | 8.99994 | 1221.095 | 15.0075 | 1404.35 | 0.1398272 | -0.07168388 | -0.06814328 | 0.1335524 | 1.051958 |  |  |  | 18.07574 | 0.150917 | 4.5275 | 34.5275 | 30 | -0.0718707 | -0.646797 | 8.35265 | 8.99945 | 1221.334 | 15.0917 | [9 empty] | 18.00015 | 0.146755 | 4.40263 | 34.4026 | 30 | -0.0745813 | -0.67123 | 8.32875 | 8.99998 | 1216.226 | 14.6755 | [9 empty] | 18.37602 | 0.160102 | 4.80306 | 34.803 | 29.9999 | -0.0940557 | -0.846583 | 8.15428 | 9.00086 | 1241.623 | 16.0102 | [9 empty] | 18.44669 | 0.146251 | 4.38747 | 34.387 | 29.9995 | -0.0846566 | -0.745341 | 8.05895 | 8.80429 | 1246.398 | 14.6251 | [9 empty] | 18.42941 | 0.149534 | 4.48607 | 34.4864 | 30.0003 | -0.0775117 | -0.697606 | 8.3024 | 9.00001 | 1245.231 | 14.9534 | [9 empty] | 18.14995 | 0.149413 | 4.4824 | 34.4825 | 30.0001 | -0.0688204 | -0.619377 | 8.38053 | 8.99991 | 1226.348 | 14.9413 | 1409.58 | 0.1392514 | -0.07130311 | -0.06794827 | 0.1325502 | 1.049373 |  |  |  | 18.23042 | 0.149824 | 4.49471 | 34.4947 | 30 | -0.0690086 | -0.62107 | 8.37883 | 8.9999 | 1231.785 | 14.9824 | 1416.336 | 0.1396089 | -0.07150524 | -0.06810365 | 0.1327418 | 1.049947 |  |  |  | 18.34046875 | 0.149189 | 4.47568 | 34.4757 | 30 | -0.0631756 | -0.568625 | 8.43207 | 9.0007 | 1239.221 | 14.9189 | 1424.099 | 0.1390565 | -0.06525942 | -0.07379706 | 0.1316159 | 0.8843093 |  |  |  | 18.14891 | 0.147547 | 4.42637 | 34.426 | 29.9996 | -0.0674046 | -0.606672 | 8.39378 | 9.00045 | 1226.278 | 14.7547 | 1407.211 | 0.1376266 | -0.06978383 | -0.06784279 | 0.1313879 | 1.028611 |  |  |  | 18.04742 | 0.149919 | 4.49747 | 34.4969 | 29.9994 | -0.0644312 | -0.579881 | 8.42012 | 9 | 1219.42 | 14.9919 | 1402.235 | 0.1396915 | -0.06660059 | -0.07309091 | 0.1332012 | 0.9112021 |  |  |  | 18.18846875 | 0.14994 | 4.49827 | 34.4988 | 30.0005 | -0.0743537 | -0.669145 | 8.33034 | 8.99949 | 1228.951 | 14.994 | 1413.219 | 0.1397098 | -0.07726308 | -0.06244668 | 0.1330556 | 1.237265 |  |  |  | 18.25355 | 0.150049 | 4.50133 | 34.5004 | 29.9991 | -0.0794679 | -0.715232 | 8.28503 | 9.00026 | 1233.348 | 15.0049 | [9 empty] | 18.25322 | 0.149704 | 4.49108 | 34.4908 | 29.9997 | -0.0833791 | -0.750344 | 8.24884 | 8.99919 | 1233.326 | 14.9704 | [9 empty] | 18.21176 | 0.15055 | 4.51649 | 34.5164 | 29.9999 | -0.0828108 | -0.7453 | 8.25473 | 9.00003 | 1230.524 | 15.055 | [9 empty] | 18.40244 | 0.151725 | 4.55171 | 34.5515 | 29.9998 | -0.0806084 | -0.72548 | 8.27457 | 9.00005 | 1243.408 | 15.1725 | [9 empty] | 18.46712 | 0.147958 | 4.43886 | 34.4397 | 30.0008 | -0.0701829 | -0.631646 | 8.36835 | 8.99999 | 1247.778 | 14.7958 | [9 empty] | 18.4089 | 0.146618 | 4.39853 | 34.3985 | 30 | -0.0740732 | -0.66666 | 8.33336 | 9.00002 | 1243.845 | 14.6618
764 |  | 18.03186 | 0.152726 | 4.58178 | 34.5818 | 30 | -0.0699177 | -0.629255 | 8.37068 | 8.99994 | 1218.369 | 15.2726 | [9 empty] | 18.01682 | 0.15337 | 4.6011 | 34.6011 | 30 | -0.0705989 | -0.635394 | 8.36467 | 9.00006 | 1217.352 | 15.337 | [9 empty] | 18.03675 | 0.151272 | 4.53816 | 34.5382 | 30 | -0.0693494 | -0.624115 | 8.37545 | 8.99957 | 1218.699 | 15.1272 | [9 empty] | 18.07255 | 0.150467 | 4.5141 | 34.5147 | 30.0006 | -0.0693594 | -0.624231 | 8.37571 | 8.99994 | 1221.118 | 15.0467 | 1404.856 | 0.1401679 | -0.07188211 | -0.06828583 | 0.1338909 | 1.052665 |  |  |  | 18.075 | 0.151319 | 4.53956 | 34.5395 | 30 | -0.0720946 | -0.648812 | 8.35063 | 8.99945 | 1221.284 | 15.1319 | [9 empty] | 18.0003 | 0.147149 | 4.41446 | 34.4144 | 30 | -0.0748376 | -0.673537 | 8.32644 | 8.99998 | 1216.236 | 14.7149 | [9 empty] | 18.37124 | 0.160525 | 4.81575 | 34.8157 | 29.9999 | -0.0944698 | -0.85031 | 8.15055 | 9.00086 | 1241.3 | 16.0525 | [9 empty] | 18.44413 | 0.146652 | 4.39949 | 34.399 | 29.9995 | -0.085135 | -0.749553 | 8.05474 | 8.80429 | 1246.225 | 14.6652 | [9 empty] | 18.4264 | 0.149941 | 4.49828 | 34.4986 | 30.0003 | -0.0777738 | -0.699965 | 8.30005 | 9.00001 | 1245.027 | 14.9941 | [9 empty] | 18.14996875 | 0.149817 | 4.49451 | 34.4946 | 30.0001 | -0.0690833 | -0.621743 | 8.37816 | 8.99991 | 1226.349 | 14.9817 | 1410.077 | 0.1396028 | -0.07158548 | -0.06801732 | 0.1328993 | 1.05246 |  |  |  | 18.23037 | 0.150218 | 4.50655 | 34.5065 | 30 | -0.0692831 | -0.623541 | 8.37636 | 8.9999 | 1231.782 | 15.0218 | 1416.817 | 0.1399515 | -0.07180013 | -0.06815136 | 0.1330821 | 1.053539 |  |  |  | 18.34116 | 0.149586 | 4.48758 | 34.4876 | 30 | -0.063418 | -0.570807 | 8.42989 | 9.0007 | 1239.268 | 14.9586 | 1424.645 | 0.1394019 | -0.0655182 | -0.07388368 | 0.1319585 | 0.886775 |  |  |  | 18.14914 | 0.147943 | 4.43823 | 34.4379 | 29.9996 | -0.0675996 | -0.608427 | 8.39202 | 9.00045 | 1226.293 | 14.7943 | 1407.714 | 0.1379716 | -0.06999294 | -0.0679787 | 0.1317307 | 1.02963 |  |  |  | 18.04671875 | 0.150309 | 4.50919 | 34.5086 | 29.9994 | -0.0645705 | -0.581135 | 8.41886 | 9 | 1219.373 | 15.0309 | [9 empty] | 18.1896 | 0.150338 | 4.51023 | 34.5108 | 30.0005 | -0.0746463 | -0.671778 | 8.32771 | 8.99949 | 1229.027 | 15.0338 | 1413.797 | 0.1400558 | -0.07757924 | -0.06247658 | 0.1333989 | 1.241733 |  |  |  | 18.25233 | 0.150448 | 4.5133 | 34.5124 | 29.9991 | -0.0798068 | -0.718282 | 8.28198 | 9.00026 | 1233.265 | 15.0448 | [9 empty] | 18.25205 | 0.150112 | 4.50331 | 34.503 | 29.9997 | -0.083809 | -0.754213 | 8.24497 | 8.99919 | 1233.247 | 15.0112 | [9 empty] | 18.21089 | 0.150951 | 4.52852 | 34.5284 | 29.9999 | -0.0831667 | -0.748503 | 8.25153 | 9.00003 | 1230.466 | 15.0951 | [9 empty] | 18.40036 | 0.152123 | 4.56367 | 34.5634 | 29.9998 | -0.080894 | -0.72805 | 8.272 | 9.00005 | 1243.268 | 15.2123 | [9 empty] | 18.46745 | 0.148365 | 4.45106 | 34.4519 | 30.0008 | -0.0704096 | -0.633686 | 8.36631 | 8.99999 | 1247.801 | 14.8365 | [9 empty] | 18.40843 | 0.147026 | 4.41078 | 34.4108 | 30 | -0.0743231 | -0.668909 | 8.33111 | 9.00002 | 1243.813 | 14.7026
765 |  | 18.03124 | 0.153122 | 4.59366 | 34.5937 | 30 | -0.0702104 | -0.631889 | 8.36805 | 8.99994 | 1218.327 | 15.3122 | [9 empty] | 18.01623 | 0.153774 | 4.61321 | 34.6132 | 30 | -0.0708874 | -0.63799 | 8.36207 | 9.00006 | 1217.313 | 15.3774 | [9 empty] | 18.03659 | 0.151662 | 4.54986 | 34.5499 | 30 | -0.0696168 | -0.626521 | 8.37304 | 8.99957 | 1218.688 | 15.1662 | [9 empty] | 18.0723125 | 0.150856 | 4.52577 | 34.5263 | 30.0006 | -0.0695328 | -0.625791 | 8.37415 | 8.99994 | 1221.102 | 15.0856 | [9 empty] | 18.07311 | 0.151721 | 4.55162 | 34.5516 | 30 | -0.0723268 | -0.650901 | 8.34855 | 8.99945 | 1221.156 | 15.1721 | [9 empty] | 17.99978 | 0.147546 | 4.42639 | 34.4264 | 30 | -0.0751035 | -0.67593 | 8.32405 | 8.99998 | 1216.202 | 14.7546 | [9 empty] | 18.3645 | 0.160955 | 4.82863 | 34.8285 | 29.9999 | -0.0948522 | -0.853752 | 8.14711 | 9.00086 | 1240.845 | 16.0955 | [9 empty] | 18.44178 | 0.147051 | 4.41146 | 34.4109 | 29.9995 | -0.0856237 | -0.753856 | 8.05043 | 8.80429 | 1246.066 | 14.7051 | [9 empty] | 18.42315625 | 0.150338 | 4.5102 | 34.5105 | 30.0003 | -0.0780128 | -0.702116 | 8.29789 | 9.00001 | 1244.808 | 15.0338 | [9 empty] | 18.15087 | 0.150204 | 4.50613 | 34.5062 | 30.0001 | -0.0693593 | -0.624227 | 8.37568 | 8.99991 | 1226.41 | 15.0204 | 1410.622 | 0.1399393 | -0.07188201 | -0.06805731 | 0.1332332 | 1.056198 |  |  |  | 18.23096 | 0.150612 | 4.51836 | 34.5183 | 30 | -0.069543 | -0.62588 | 8.37402 | 8.9999 | 1231.822 | 15.0612 | 1417.349 | 0.140294 | -0.07207942 | -0.06821456 | 0.133422 | 1.056657 |  |  |  | 18.34279 | 0.149976 | 4.49928 | 34.4993 | 30 | -0.0636832 | -0.573193 | 8.42751 | 9.0007 | 1239.378 | 14.9976 | 1425.255 | 0.1397411 | -0.0658014 | -0.07393967 | 0.1322945 | 0.8899336 |  |  |  | 18.14871 | 0.148325 | 4.4497 | 34.4493 | 29.9996 | -0.0677986 | -0.610218 | 8.39023 | 9.00045 | 1226.265 | 14.8325 | 1408.15 | 0.1383044 | -0.07020639 | -0.06809797 | 0.1320615 | 1.030962 |  |  |  | 18.04646 | 0.150711 | 4.52125 | 34.5206 | 29.9994 | -0.064723 | -0.582507 | 8.41749 | 9 | 1219.355 | 15.0711 | [9 empty] | 18.18923 | 0.150724 | 4.52181 | 34.5223 | 30.0005 | -0.074924 | -0.674277 | 8.32521 | 8.99949 | 1229.002 | 15.0724 | 1414.242 | 0.1403913 | -0.07787938 | -0.06251193 | 0.1337323 | 1.245832 |  |  |  | 18.25066 | 0.150855 | 4.52551 | 34.5246 | 29.9991 | -0.0801584 | -0.721446 | 8.27881 | 9.00026 | 1233.153 | 15.0855 | [9 empty] | 18.25111 | 0.150524 | 4.51567 | 34.5154 | 29.9997 | -0.0841927 | -0.757666 | 8.24152 | 8.99919 | 1233.183 | 15.0524 | [9 empty] | 18.21056 | 0.151345 | 4.54035 | 34.5403 | 29.9999 | -0.0835376 | -0.751841 | 8.24819 | 9.00003 | 1230.443 | 15.1345 | [9 empty] | 18.39649 | 0.152536 | 4.57605 | 34.5758 | 29.9998 | -0.0811846 | -0.730666 | 8.26939 | 9.00005 | 1243.006 | 15.2536 | [9 empty] | 18.46791 | 0.148758 | 4.46285 | 34.4637 | 30.0008 | -0.0706531 | -0.635877 | 8.36411 | 8.99999 | 1247.832 | 14.8758 | [9 empty] | 18.40805 | 0.147422 | 4.42267 | 34.4227 | 30 | -0.0745786 | -0.671208 | 8.32881 | 9.00002 | 1243.787 | 14.7422
766 |  | 18.03119 | 0.153519 | 4.60557 | 34.6056 | 30 | -0.0705061 | -0.634551 | 8.36539 | 8.99994 | 1218.323 | 15.3519 | [9 empty] | 18.0162 | 0.154164 | 4.62491 | 34.6249 | 30 | -0.071177 | -0.640597 | 8.35946 | 9.00006 | 1217.311 | 15.4164 | [9 empty] | 18.03729 | 0.152059 | 4.56177 | 34.5618 | 30 | -0.0698992 | -0.629063 | 8.3705 | 8.99957 | 1218.736 | 15.2059 | [9 empty] | 18.07101 | 0.151255 | 4.53773 | 34.5383 | 30.0006 | -0.069715 | -0.627431 | 8.37251 | 8.99994 | 1221.014 | 15.1255 | [9 empty] | 18.07126 | 0.152113 | 4.5634 | 34.5634 | 30 | -0.0725671 | -0.653064 | 8.34638 | 8.99945 | 1221.031 | 15.2113 | [9 empty] | 18.00017 | 0.147942 | 4.43826 | 34.4383 | 30 | -0.0753625 | -0.678261 | 8.32172 | 8.99998 | 1216.228 | 14.7942 | [9 empty] | 18.35875 | 0.161365 | 4.84094 | 34.8409 | 29.9999 | -0.0952298 | -0.85715 | 8.14371 | 9.00086 | 1240.456 | 16.1365 | [9 empty] | 18.44 | 0.147447 | 4.42334 | 34.4228 | 29.9995 | -0.0860953 | -0.758008 | 8.04628 | 8.80429 | 1245.946 | 14.7447 | [9 empty] | 18.41943 | 0.150744 | 4.52238 | 34.5227 | 30.0003 | -0.0782722 | -0.70445 | 8.29556 | 9.00001 | 1244.556 | 15.0744 | [9 empty] | 18.15154 | 0.150587 | 4.51763 | 34.5177 | 30.0001 | -0.0696356 | -0.626714 | 8.37319 | 8.99991 | 1226.455 | 15.0587 | 1411.143 | 0.1402722 | -0.07217894 | -0.06809331 | 0.1335636 | 1.060001 |  |  |  | 18.23207 | 0.150995 | 4.52986 | 34.5299 | 30 | -0.069817 | -0.628346 | 8.37155 | 8.9999 | 1231.897 | 15.0995 | 1417.907 | 0.1406268 | -0.07237394 | -0.06825285 | 0.1337521 | 1.06038 |  |  |  | 18.34346875 | 0.150374 | 4.51122 | 34.5112 | 30 | -0.0638904 | -0.575058 | 8.42564 | 9.0007 | 1239.424 | 15.0374 | 1425.801 | 0.1400871 | -0.06602272 | -0.07406439 | 0.1326377 | 0.8914232 |  |  |  | 18.1481 | 0.148723 | 4.46164 | 34.4613 | 29.9996 | -0.0680433 | -0.61242 | 8.38803 | 9.00045 | 1226.223 | 14.8723 | 1408.591 | 0.1386509 | -0.07046892 | -0.06818197 | 0.1324061 | 1.033542 |  |  |  | 18.04584 | 0.151088 | 4.53256 | 34.532 | 29.9994 | -0.0648842 | -0.583958 | 8.41604 | 9 | 1219.314 | 15.1088 | [9 empty] | 18.18907 | 0.151113 | 4.53348 | 34.534 | 30.0005 | -0.0752264 | -0.676999 | 8.32249 | 8.99949 | 1228.991 | 15.1113 | 1414.707 | 0.1407293 | -0.07820633 | -0.06252297 | 0.1340681 | 1.250841 |  |  |  | 18.24864 | 0.151256 | 4.53753 | 34.5366 | 29.9991 | -0.0805013 | -0.724532 | 8.27573 | 9.00026 | 1233.016 | 15.1256 | [9 empty] | 18.2488 | 0.150919 | 4.52754 | 34.5272 | 29.9997 | -0.0845898 | -0.761239 | 8.23795 | 8.99919 | 1233.027 | 15.0919 | [9 empty] | 18.20882 | 0.15175 | 4.55247 | 34.5524 | 29.9999 | -0.0838996 | -0.755099 | 8.24493 | 9.00003 | 1230.326 | 15.175 | [9 empty] | 18.39268 | 0.152939 | 4.58814 | 34.5879 | 29.9998 | -0.0814577 | -0.733123 | 8.26693 | 9.00005 | 1242.749 | 15.2939 | [9 empty] | 18.46815 | 0.149148 | 4.47456 | 34.4754 | 30.0008 | -0.0708777 | -0.637899 | 8.36209 | 8.99999 | 1247.848 | 14.9148 | [9 empty] | 18.4068 | 0.14782 | 4.4346 | 34.4346 | 30 | -0.0748423 | -0.673582 | 8.32644 | 9.00002 | 1243.703 | 14.782
767 |  | 18.02949 | 0.153922 | 4.61766 | 34.6177 | 30 | -0.0708021 | -0.637214 | 8.36273 | 8.99994 | 1218.209 | 15.3922 | [9 empty] | 18.0167 | 0.154572 | 4.63715 | 34.6372 | 30 | -0.0714789 | -0.643315 | 8.35674 | 9.00006 | 1217.344 | 15.4572 | [9 empty] | 18.03714 | 0.152454 | 4.57363 | 34.5736 | 30 | -0.0701853 | -0.631638 | 8.36793 | 8.99957 | 1218.726 | 15.2454 | [9 empty] | 18.0703125 | 0.151652 | 4.54965 | 34.5502 | 30.0006 | -0.0698928 | -0.629031 | 8.37091 | 8.99994 | 1220.967 | 15.1652 | [9 empty] | 18.06983 | 0.15252 | 4.57559 | 34.5756 | 30 | -0.0727829 | -0.655006 | 8.34444 | 8.99945 | 1220.934 | 15.252 | [9 empty] | 18.00111 | 0.148336 | 4.45007 | 34.4501 | 30 | -0.0756245 | -0.680619 | 8.31936 | 8.99998 | 1216.291 | 14.8336 | [9 empty] | 18.35377 | 0.161763 | 4.85288 | 34.8528 | 29.9999 | -0.095666 | -0.861076 | 8.13979 | 9.00086 | 1240.12 | 16.1763 | [9 empty] | 18.43842 | 0.147834 | 4.43494 | 34.4344 | 29.9995 | -0.0865941 | -0.762399 | 8.04189 | 8.80429 | 1245.839 | 14.7834 | [9 empty] | 18.41716 | 0.151144 | 4.53437 | 34.5347 | 30.0003 | -0.078515 | -0.706636 | 8.29337 | 9.00001 | 1244.403 | 15.1144 | [9 empty] | 18.15197 | 0.150983 | 4.52951 | 34.5296 | 30.0001 | -0.069896 | -0.629058 | 8.37085 | 8.99991 | 1226.485 | 15.0983 | 1411.663 | 0.1406164 | -0.07245887 | -0.06815749 | 0.1339053 | 1.063109 |  |  |  | 18.23186 | 0.151386 | 4.54158 | 34.5416 | 30 | -0.0701001 | -0.630894 | 8.369 | 8.9999 | 1231.882 | 15.1386 | 1418.372 | 0.1409664 | -0.07267833 | -0.0682881 | 0.1340895 | 1.06429 |  |  |  | 18.34386 | 0.150767 | 4.523 | 34.523 | 30 | -0.0641473 | -0.577371 | 8.42333 | 9.0007 | 1239.45 | 15.0767 | 1426.318 | 0.1404287 | -0.06629719 | -0.07413149 | 0.1329765 | 0.8943188 |  |  |  | 18.14827 | 0.149108 | 4.47319 | 34.4728 | 29.9996 | -0.0682316 | -0.614115 | 8.38633 | 9.00045 | 1226.234 | 14.9108 | 1409.076 | 0.138986 | -0.07067099 | -0.068315 | 0.132739 | 1.034487 |  |  |  | 18.04456 | 0.151484 | 4.54442 | 34.5438 | 29.9994 | -0.0650489 | -0.58544 | 8.41456 | 9 | 1219.227 | 15.1484 | [9 empty] | 18.1899375 | 0.151503 | 4.54516 | 34.5457 | 30.0005 | -0.0755456 | -0.679871 | 8.31961 | 8.99949 | 1229.05 | 15.1503 | 1415.255 | 0.141068 | -0.07855155 | -0.06251649 | 0.1344043 | 1.256493 |  |  |  | 18.2471 | 0.151661 | 4.5497 | 34.5488 | 29.9991 | -0.0808501 | -0.727672 | 8.27259 | 9.00026 | 1232.912 | 15.1661 | [9 empty] | 18.24615625 | 0.151293 | 4.53873 | 34.5384 | 29.9997 | -0.0850153 | -0.765069 | 8.23412 | 8.99919 | 1232.848 | 15.1293 | [9 empty] | 18.20591 | 0.152147 | 4.5644 | 34.5643 | 29.9999 | -0.0842586 | -0.75833 | 8.2417 | 9.00003 | 1230.129 | 15.2147 | [9 empty] | 18.38974 | 0.153347 | 4.60036 | 34.6001 | 29.9998 | -0.0817265 | -0.735543 | 8.26451 | 9.00005 | 1242.55 | 15.3347 | [9 empty] | 18.46736 | 0.14957 | 4.48721 | 34.488 | 30.0008 | -0.071102 | -0.639917 | 8.36007 | 8.99999 | 1247.794 | 14.957 | [9 empty] | 18.40432 | 0.148227 | 4.44681 | 34.4468 | 30 | -0.0751008 | -0.675909 | 8.32411 | 9.00002 | 1243.535 | 14.8227
768 |  | 18.02782 | 0.154324 | 4.62971 | 34.6297 | 30 | -0.0711099 | -0.639985 | 8.35995 | 8.99994 | 1218.096 | 15.4324 | [9 empty] | 18.01665 | 0.154968 | 4.64903 | 34.6491 | 30 | -0.0717712 | -0.645945 | 8.35411 | 9.00006 | 1217.341 | 15.4968 | [9 empty] | 18.03626 | 0.152853 | 4.58559 | 34.5856 | 30 | -0.0704722 | -0.634219 | 8.36535 | 8.99957 | 1218.666 | 15.2853 | [9 empty] | 18.06895 | 0.152057 | 4.56179 | 34.5624 | 30.0006 | -0.0700806 | -0.630721 | 8.36922 | 8.99994 | 1220.875 | 15.2057 | [9 empty] | 18.0688125 | 0.152911 | 4.58732 | 34.5873 | 30 | -0.073002 | -0.656978 | 8.34247 | 8.99945 | 1220.866 | 15.2911 | [9 empty] | 18.00118 | 0.14873 | 4.4619 | 34.4619 | 30 | -0.0758968 | -0.68307 | 8.31691 | 8.99998 | 1216.296 | 14.873 | [9 empty] | 18.34817 | 0.162221 | 4.86663 | 34.8665 | 29.9999 | -0.0960251 | -0.864309 | 8.13655 | 9.00086 | 1239.741 | 16.2221 | [9 empty] | 18.43654 | 0.148253 | 4.4475 | 34.447 | 29.9995 | -0.0870839 | -0.766712 | 8.03758 | 8.80429 | 1245.712 | 14.8253 | [9 empty] | 18.41571 | 0.151549 | 4.54652 | 34.5468 | 30.0003 | -0.0787672 | -0.708906 | 8.2911 | 9.00001 | 1244.304 | 15.1549 | [9 empty] | 18.1514 | 0.151387 | 4.54162 | 34.5417 | 30.0001 | -0.0701681 | -0.631506 | 8.3684 | 8.99991 | 1226.446 | 15.1387 | [9 empty] | 18.23219 | 0.151782 | 4.55347 | 34.5535 | 30 | -0.070389 | -0.633494 | 8.3664 | 8.9999 | 1231.905 | 15.1782 | 1418.886 | 0.1413103 | -0.07298906 | -0.06832125 | 0.1344309 | 1.068322 |  |  |  | 18.34371 | 0.151163 | 4.53489 | 34.5349 | 30 | -0.0643906 | -0.579561 | 8.42114 | 9.0007 | 1239.44 | 15.1163 | 1426.797 | 0.1407727 | -0.0665572 | -0.07421554 | 0.1333181 | 0.8968095 |  |  |  | 18.14771875 | 0.149516 | 4.48542 | 34.4851 | 29.9996 | -0.068417 | -0.615784 | 8.38467 | 9.00045 | 1226.197 | 14.9516 | 1409.533 | 0.139341 | -0.07086999 | -0.06847099 | 0.133092 | 1.035037 |  |  |  | 18.04477 | 0.151874 | 4.55612 | 34.5555 | 29.9994 | -0.0652007 | -0.586806 | 8.41319 | 9 | 1219.241 | 15.1874 | [9 empty] | 18.19053125 | 0.151912 | 4.55744 | 34.558 | 30.0005 | -0.0758277 | -0.68241 | 8.31707 | 8.99949 | 1229.09 | 15.1912 | 1415.803 | 0.1414232 | -0.07885675 | -0.06256642 | 0.1347568 | 1.260369 |  |  |  | 18.24634 | 0.152057 | 4.56158 | 34.5606 | 29.9991 | -0.0811981 | -0.730804 | 8.26946 | 9.00026 | 1232.861 | 15.2057 | [9 empty] | 18.24414 | 0.151691 | 4.55068 | 34.5504 | 29.9997 | -0.0854177 | -0.768689 | 8.2305 | 8.99919 | 1232.712 | 15.1691 | [9 empty] | 18.2035 | 0.15255 | 4.57647 | 34.5764 | 29.9999 | -0.0846287 | -0.761661 | 8.23837 | 9.00003 | 1229.966 | 15.255 | [9 empty] | 18.38583 | 0.153752 | 4.61251 | 34.6123 | 29.9998 | -0.082014 | -0.73813 | 8.26192 | 9.00005 | 1242.286 | 15.3752 | [9 empty] | 18.46586 | 0.14995 | 4.49862 | 34.4994 | 30.0008 | -0.0713858 | -0.642471 | 8.35752 | 8.99999 | 1247.693 | 14.995 | [9 empty] | 18.40154 | 0.148624 | 4.45871 | 34.4587 | 30 | -0.0753788 | -0.678411 | 8.32161 | 9.00002 | 1243.347 | 14.8624
769 |  | 18.02689 | 0.15472 | 4.64161 | 34.6416 | 30 | -0.0714043 | -0.642635 | 8.35731 | 8.99994 | 1218.033 | 15.472 | [9 empty] | 18.01588 | 0.155354 | 4.66062 | 34.6606 | 30 | -0.0720985 | -0.648891 | 8.35117 | 9.00006 | 1217.29 | 15.5354 | [9 empty] | 18.03489 | 0.153254 | 4.59761 | 34.5976 | 30 | -0.0707746 | -0.636941 | 8.36262 | 8.99957 | 1218.574 | 15.3254 | [9 empty] | 18.06839 | 0.152445 | 4.57343 | 34.574 | 30.0006 | -0.0702567 | -0.632306 | 8.36764 | 8.99994 | 1220.837 | 15.2445 | [9 empty] | 18.06861 | 0.153312 | 4.59936 | 34.5993 | 30 | -0.0732627 | -0.659324 | 8.34012 | 8.99945 | 1220.852 | 15.3312 | [9 empty] | 18.00118 | 0.149119 | 4.47357 | 34.4736 | 30 | -0.076156 | -0.685402 | 8.31458 | 8.99998 | 1216.296 | 14.9119 | [9 empty] | 18.343 | 0.162636 | 4.87906 | 34.879 | 29.9999 | -0.0963714 | -0.867426 | 8.13344 | 9.00086 | 1239.392 | 16.2636 | [9 empty] | 18.4347 | 0.148651 | 4.45945 | 34.4589 | 29.9995 | -0.0875951 | -0.771212 | 8.03308 | 8.80429 | 1245.588 | 14.8651 | [9 empty] | 18.4145625 | 0.151953 | 4.55864 | 34.559 | 30.0003 | -0.078985 | -0.710866 | 8.28914 | 9.00001 | 1244.227 | 15.1953 | [9 empty] | 18.15113 | 0.151783 | 4.55352 | 34.5536 | 30.0001 | -0.0704512 | -0.634054 | 8.36585 | 8.99991 | 1226.427 | 15.1783 | [9 empty] | 18.23258 | 0.152167 | 4.56501 | 34.565 | 30 | -0.0706729 | -0.636049 | 8.36385 | 8.9999 | 1231.931 | 15.2167 | 1419.39 | 0.1416445 | -0.0732945 | -0.06835001 | 0.1347626 | 1.072341 |  |  |  | 18.34313 | 0.151563 | 4.54689 | 34.5469 | 30 | -0.0646335 | -0.581747 | 8.41895 | 9.0007 | 1239.401 | 15.1563 | 1427.248 | 0.1411202 | -0.06681685 | -0.0743033 | 0.1336632 | 0.8992447 |  |  |  | 18.148 | 0.149894 | 4.49676 | 34.4964 | 29.9996 | -0.0686348 | -0.617744 | 8.38271 | 9.00045 | 1226.216 | 14.9894 | 1410.019 | 0.1396698 | -0.07110381 | -0.06856595 | 0.1334186 | 1.037013 |  |  |  | 18.04513 | 0.152264 | 4.56782 | 34.5672 | 29.9994 | -0.0653566 | -0.588209 | 8.41179 | 9 | 1219.266 | 15.2264 | [9 empty] | 18.18992 | 0.152309 | 4.56936 | 34.5699 | 30.0005 | -0.0761142 | -0.684989 | 8.3145 | 8.99949 | 1229.049 | 15.2309 | 1416.244 | 0.1417678 | -0.07916681 | -0.06260095 | 0.1350993 | 1.264626 |  |  |  | 18.24433 | 0.152459 | 4.57363 | 34.5727 | 29.9991 | -0.0815736 | -0.734184 | 8.26608 | 9.00026 | 1232.725 | 15.2459 | [9 empty] | 18.24269 | 0.152122 | 4.5636 | 34.5633 | 29.9997 | -0.0858304 | -0.772404 | 8.22678 | 8.99919 | 1232.614 | 15.2122 | [9 empty] | 18.20233 | 0.15295 | 4.58849 | 34.5884 | 29.9999 | -0.0850091 | -0.765085 | 8.23495 | 9.00003 | 1229.887 | 15.295 | [9 empty] | 18.38296 | 0.154153 | 4.62456 | 34.6243 | 29.9998 | -0.0822802 | -0.740526 | 8.25953 | 9.00005 | 1242.092 | 15.4153 | [9 empty] | 18.46551 | 0.150358 | 4.51085 | 34.5117 | 30.0008 | -0.0716223 | -0.6446 | 8.35539 | 8.99999 | 1247.669 | 15.0358 | [9 empty] | 18.39906 | 0.149036 | 4.47109 | 34.4711 | 30 | -0.0756321 | -0.680691 | 8.31933 | 9.00002 | 1243.18 | 14.9036
770 |  | 18.02593 | 0.155119 | 4.65357 | 34.6536 | 30 | -0.0717112 | -0.645396 | 8.35454 | 8.99994 | 1217.968 | 15.5119 | [9 empty] | 18.01448 | 0.155772 | 4.67317 | 34.6732 | 30 | -0.0723943 | -0.651553 | 8.34851 | 9.00006 | 1217.194 | 15.5772 | [9 empty] | 18.03363 | 0.153646 | 4.60937 | 34.6094 | 30 | -0.0710739 | -0.639634 | 8.35993 | 8.99957 | 1218.488 | 15.3646 | [9 empty] | 18.06897 | 0.152843 | 4.58537 | 34.5859 | 30.0006 | -0.0704486 | -0.634033 | 8.36591 | 8.99994 | 1220.876 | 15.2843 | [9 empty] | 18.06919 | 0.153696 | 4.61088 | 34.6109 | 30 | -0.0734768 | -0.661251 | 8.33819 | 8.99945 | 1220.891 | 15.3696 | [9 empty] | 18.00024 | 0.149516 | 4.48548 | 34.4855 | 30 | -0.0764329 | -0.687894 | 8.31209 | 8.99998 | 1216.232 | 14.9516 | [9 empty] | 18.33746875 | 0.163041 | 4.89121 | 34.8911 | 29.9999 | -0.0967221 | -0.870583 | 8.13028 | 9.00086 | 1239.018 | 16.3041 | [9 empty] | 18.43128125 | 0.149055 | 4.47158 | 34.4711 | 29.9995 | -0.088113 | -0.775772 | 8.02852 | 8.80429 | 1245.357 | 14.9055 | [9 empty] | 18.41196 | 0.152357 | 4.57076 | 34.5711 | 30.0003 | -0.0792567 | -0.713311 | 8.2867 | 9.00001 | 1244.052 | 15.2357 | [9 empty] | 18.15021 | 0.152184 | 4.56552 | 34.5656 | 30.0001 | -0.0707395 | -0.636649 | 8.36326 | 8.99991 | 1226.366 | 15.2184 | [9 empty] | 18.23204 | 0.152557 | 4.5767 | 34.5767 | 30 | -0.070959 | -0.638623 | 8.36127 | 8.9999 | 1231.894 | 15.2557 | [9 empty] | 18.34231 | 0.151955 | 4.55866 | 34.5587 | 30 | -0.0648752 | -0.583922 | 8.41678 | 9.0007 | 1239.345 | 15.1955 | 1427.67 | 0.1414605 | -0.06707528 | -0.07438522 | 0.1340013 | 0.9017287 |  |  |  | 18.1486 | 0.150289 | 4.5086 | 34.5082 | 29.9996 | -0.0688417 | -0.619607 | 8.38084 | 9.00045 | 1226.257 | 15.0289 | 1410.549 | 0.1400132 | -0.07132598 | -0.06868723 | 0.1337597 | 1.038417 |  |  |  | 18.04452 | 0.152634 | 4.57892 | 34.5783 | 29.9994 | -0.0655037 | -0.589533 | 8.41047 | 9 | 1219.224 | 15.2634 | [9 empty] | 18.19018 | 0.15269 | 4.58077 | 34.5813 | 30.0005 | -0.0764268 | -0.687802 | 8.31168 | 8.99949 | 1229.066 | 15.269 | 1416.732 | 0.1420983 | -0.07950522 | -0.06259312 | 0.1354276 | 1.270191 |  |  |  | 18.24202 | 0.152862 | 4.58572 | 34.5848 | 29.9991 | -0.0819213 | -0.737313 | 8.26295 | 9.00026 | 1232.569 | 15.2862 | [9 empty] | 18.24046 | 0.152515 | 4.5754 | 34.5751 | 29.9997 | -0.0862663 | -0.776326 | 8.22286 | 8.99919 | 1232.463 | 15.2515 | [9 empty] | 18.2014 | 0.15335 | 4.60049 | 34.6004 | 29.9999 | -0.0853874 | -0.768489 | 8.23154 | 9.00003 | 1229.824 | 15.335 | [9 empty] | 18.38112 | 0.154564 | 4.63688 | 34.6366 | 29.9998 | -0.0825471 | -0.742928 | 8.25712 | 9.00005 | 1241.968 | 15.4564 | [9 empty] | 18.46515 | 0.150759 | 4.52288 | 34.5237 | 30.0008 | -0.0718644 | -0.646779 | 8.35321 | 8.99999 | 1247.645 | 15.0759 | [9 empty] | 18.3974 | 0.149436 | 4.48308 | 34.4831 | 30 | -0.075901 | -0.683111 | 8.31691 | 9.00002 | 1243.067 | 14.9436
771 |  | 18.02519 | 0.155521 | 4.66562 | 34.6656 | 30 | -0.0720238 | -0.64821 | 8.35173 | 8.99994 | 1217.918 | 15.5521 | [9 empty] | 18.01356 | 0.156157 | 4.68471 | 34.6847 | 30 | -0.072726 | -0.654538 | 8.34552 | 9.00006 | 1217.132 | 15.6157 | [9 empty] | 18.03299 | 0.154046 | 4.62137 | 34.6214 | 30 | -0.0713752 | -0.642346 | 8.35722 | 8.99957 | 1218.446 | 15.4046 | [9 empty] | 18.07018 | 0.153233 | 4.59708 | 34.5977 | 30.0006 | -0.0706317 | -0.635682 | 8.36426 | 8.99994 | 1220.958 | 15.3233 | [9 empty] | 18.06902 | 0.154098 | 4.62292 | 34.6229 | 30 | -0.0737058 | -0.663311 | 8.33613 | 8.99945 | 1220.88 | 15.4098 | [9 empty] | 17.99933 | 0.149924 | 4.49772 | 34.4977 | 30 | -0.0767019 | -0.690316 | 8.30966 | 8.99998 | 1216.171 | 14.9924 | [9 empty] | 18.33152 | 0.163464 | 4.9039 | 34.9038 | 29.9999 | -0.0970575 | -0.873601 | 8.12726 | 9.00086 | 1238.616 | 16.3464 | [9 empty] | 18.42902 | 0.149458 | 4.48367 | 34.4832 | 29.9995 | -0.0886246 | -0.780276 | 8.02401 | 8.80429 | 1245.204 | 14.9458 | [9 empty] | 18.40728 | 0.152757 | 4.58275 | 34.5831 | 30.0003 | -0.0795064 | -0.715558 | 8.28445 | 9.00001 | 1243.735 | 15.2757 | [9 empty] | 18.14897 | 0.152569 | 4.57708 | 34.5772 | 30.0001 | -0.0710279 | -0.639244 | 8.36066 | 8.99991 | 1226.282 | 15.2569 | [9 empty] | 18.23142 | 0.152958 | 4.58875 | 34.5887 | 30 | -0.0712363 | -0.641119 | 8.35878 | 8.9999 | 1231.853 | 15.2958 | [9 empty] | 18.34103 | 0.152349 | 4.57047 | 34.5705 | 30 | -0.0651226 | -0.586149 | 8.41455 | 9.0007 | 1239.258 | 15.2349 | 1428.058 | 0.1418025 | -0.06733988 | -0.07446259 | 0.1343412 | 0.9043452 |  |  |  | 18.14875 | 0.150672 | 4.5201 | 34.5197 | 29.9996 | -0.0690499 | -0.62148 | 8.37897 | 9.00045 | 1226.267 | 15.0672 | 1411.031 | 0.1403461 | -0.0715496 | -0.06879652 | 0.1340905 | 1.040018 |  |  |  | 18.0432 | 0.153046 | 4.59128 | 34.5907 | 29.9994 | -0.0656704 | -0.591034 | 8.40896 | 9 | 1219.135 | 15.3046 | [9 empty] | 18.19069 | 0.153077 | 4.59238 | 34.5929 | 30.0005 | -0.0767325 | -0.690553 | 8.30893 | 8.99949 | 1229.101 | 15.3077 | 1417.248 | 0.142434 | -0.07983627 | -0.06259775 | 0.1357609 | 1.275386 |  |  |  | 18.2408 | 0.153271 | 4.598 | 34.5971 | 29.9991 | -0.0822863 | -0.740598 | 8.25966 | 9.00026 | 1232.487 | 15.3271 | [9 empty] | 18.23841 | 0.152923 | 4.58764 | 34.5873 | 29.9997 | -0.0866883 | -0.780124 | 8.21906 | 8.99919 | 1232.325 | 15.2923 | [9 empty] | 18.19915 | 0.153748 | 4.61243 | 34.6124 | 29.9999 | -0.0857624 | -0.771865 | 8.22817 | 9.00003 | 1229.672 | 15.3748 | [9 empty] | 18.37834 | 0.154963 | 4.64886 | 34.6486 | 29.9998 | -0.0828236 | -0.745417 | 8.25464 | 9.00005 | 1241.78 | 15.4963 | [9 empty] | 18.46416 | 0.151155 | 4.53477 | 34.5356 | 30.0008 | -0.0721095 | -0.648985 | 8.35101 | 8.99999 | 1247.578 | 15.1155 | [9 empty] | 18.39639 | 0.14984 | 4.4952 | 34.4952 | 30 | -0.0761627 | -0.685466 | 8.31455 | 9.00002 | 1242.999 | 14.984
772 |  | 18.02475 | 0.155913 | 4.67739 | 34.6774 | 30 | -0.0723291 | -0.650958 | 8.34898 | 8.99994 | 1217.889 | 15.5913 | [9 empty] | 18.01225 | 0.156557 | 4.6967 | 34.6967 | 30 | -0.0730524 | -0.657476 | 8.34258 | 9.00006 | 1217.044 | 15.6557 | [9 empty] | 18.03262 | 0.154443 | 4.63329 | 34.6333 | 30 | -0.0716714 | -0.645012 | 8.35455 | 8.99957 | 1218.42 | 15.4443 | [9 empty] | 18.0704 | 0.153623 | 4.60879 | 34.6094 | 30.0006 | -0.0708072 | -0.637261 | 8.36268 | 8.99994 | 1220.973 | 15.3623 | [9 empty] | 18.06862 | 0.154492 | 4.63475 | 34.6347 | 30 | -0.0739345 | -0.66537 | 8.33408 | 8.99945 | 1220.853 | 15.4492 | [9 empty] | 17.99928125 | 0.150318 | 4.50955 | 34.5095 | 30 | -0.0769836 | -0.692851 | 8.30713 | 8.99998 | 1216.168 | 15.0318 | [9 empty] | 18.32644 | 0.163892 | 4.91675 | 34.9167 | 29.9999 | -0.0973942 | -0.876632 | 8.12423 | 9.00086 | 1238.273 | 16.3892 | [9 empty] | 18.42532 | 0.149861 | 4.49575 | 34.4952 | 29.9995 | -0.0891686 | -0.785066 | 8.01922 | 8.80429 | 1244.954 | 14.9861 | [9 empty] | 18.40459 | 0.153159 | 4.59481 | 34.5951 | 30.0003 | -0.0797367 | -0.717631 | 8.28238 | 9.00001 | 1243.553 | 15.3159 | [9 empty] | 18.14847 | 0.152968 | 4.58905 | 34.5891 | 30.0001 | -0.0713164 | -0.64184 | 8.35807 | 8.99991 | 1226.248 | 15.2968 | [9 empty] | 18.23054 | 0.153357 | 4.60069 | 34.6007 | 30 | -0.0715349 | -0.643807 | 8.35609 | 8.9999 | 1231.793 | 15.3357 | [9 empty] | 18.34204 | 0.152744 | 4.58232 | 34.5823 | 30 | -0.0653683 | -0.588361 | 8.41234 | 9.0007 | 1239.327 | 15.2744 | 1428.627 | 0.1421452 | -0.06760273 | -0.07454246 | 0.134681 | 0.9069024 |  |  |  | 18.14924 | 0.15107 | 4.53205 | 34.5317 | 29.9996 | -0.0692481 | -0.623264 | 8.37719 | 9.00045 | 1226.3 | 15.107 | 1411.557 | 0.1406919 | -0.07176252 | -0.06892942 | 0.134434 | 1.041102 |  |  |  | 18.04233 | 0.153455 | 4.60355 | 34.603 | 29.9994 | -0.065797 | -0.592173 | 8.40783 | 9 | 1219.076 | 15.3455 | [9 empty] | 18.18984 | 0.153475 | 4.60434 | 34.6049 | 30.0005 | -0.0770593 | -0.693494 | 8.30599 | 8.99949 | 1229.043 | 15.3475 | [9 empty] | 18.23949 | 0.153668 | 4.60989 | 34.609 | 29.9991 | -0.0826636 | -0.743994 | 8.25627 | 9.00026 | 1232.398 | 15.3668 | [9 empty] | 18.23687 | 0.153324 | 4.59968 | 34.5994 | 29.9997 | -0.0871152 | -0.783966 | 8.21522 | 8.99919 | 1232.221 | 15.3324 | [9 empty] | 18.19693 | 0.154155 | 4.62465 | 34.6246 | 29.9999 | -0.086155 | -0.775398 | 8.22463 | 9.00003 | 1229.523 | 15.4155 | [9 empty] | 18.37546 | 0.155362 | 4.66084 | 34.6606 | 29.9998 | -0.0830963 | -0.747871 | 8.25218 | 9.00005 | 1241.585 | 15.5362 | [9 empty] | 18.46185 | 0.151554 | 4.54674 | 34.5475 | 30.0008 | -0.072363 | -0.651266 | 8.34873 | 8.99999 | 1247.422 | 15.1554 | [9 empty] | 18.39502 | 0.150241 | 4.50724 | 34.5072 | 30 | -0.0764251 | -0.687827 | 8.31219 | 9.00002 | 1242.906 | 15.0241
773 |  | 18.02354 | 0.156326 | 4.68979 | 34.6898 | 30 | -0.0726412 | -0.653766 | 8.34617 | 8.99994 | 1217.807 | 15.6326 | [9 empty] | 18.01228 | 0.156959 | 4.70877 | 34.7088 | 30 | -0.073372 | -0.660352 | 8.33971 | 9.00006 | 1217.046 | 15.6959 | [9 empty] | 18.03215 | 0.154854 | 4.64562 | 34.6456 | 30 | -0.0719866 | -0.647848 | 8.35172 | 8.99957 | 1218.389 | 15.4854 | [9 empty] | 18.06905 | 0.154022 | 4.62075 | 34.6213 | 30.0006 | -0.0709973 | -0.638972 | 8.36097 | 8.99994 | 1220.882 | 15.4022 | [9 empty] | 18.06771 | 0.154894 | 4.64683 | 34.6468 | 30 | -0.0741839 | -0.667614 | 8.33183 | 8.99945 | 1220.792 | 15.4894 | [9 empty] | 17.99821 | 0.150722 | 4.52165 | 34.5216 | 30 | -0.0772623 | -0.69536 | 8.30462 | 8.99998 | 1216.095 | 15.0722 | [9 empty] | 18.32008 | 0.164321 | 4.92961 | 34.9295 | 29.9999 | -0.0977088 | -0.879464 | 8.1214 | 9.00086 | 1237.843 | 16.4321 | [9 empty] | 18.42079 | 0.15028 | 4.50831 | 34.5078 | 29.9995 | -0.0897117 | -0.789847 | 8.01444 | 8.80429 | 1244.648 | 15.028 | [9 empty] | 18.4015 | 0.153567 | 4.60706 | 34.6074 | 30.0003 | -0.0799836 | -0.719853 | 8.28016 | 9.00001 | 1243.345 | 15.3567 | [9 empty] | 18.14859 | 0.153372 | 4.60116 | 34.6013 | 30.0001 | -0.0716062 | -0.644449 | 8.35546 | 8.99991 | 1226.256 | 15.3372 | [9 empty] | 18.23046 | 0.153756 | 4.61268 | 34.6127 | 30 | -0.0718155 | -0.646333 | 8.35357 | 8.9999 | 1231.788 | 15.3756 | [9 empty] | 18.34304 | 0.153136 | 4.59409 | 34.5941 | 30 | -0.0656107 | -0.590542 | 8.41016 | 9.0007 | 1239.395 | 15.3136 | 1429.191 | 0.1424852 | -0.06786212 | -0.07462307 | 0.1350181 | 0.9093986 |  |  |  | 18.14842 | 0.151467 | 4.54395 | 34.5436 | 29.9996 | -0.0694474 | -0.625058 | 8.37539 | 9.00045 | 1226.245 | 15.1467 | [9 empty] | 18.04166 | 0.153846 | 4.61529 | 34.6147 | 29.9994 | -0.065946 | -0.593514 | 8.40648 | 9 | 1219.031 | 15.3846 | [9 empty] | 18.18888 | 0.153878 | 4.61643 | 34.617 | 30.0005 | -0.0773497 | -0.696107 | 8.30338 | 8.99949 | 1228.978 | 15.3878 | [9 empty] | 18.23723 | 0.154071 | 4.622 | 34.6211 | 29.9991 | -0.0830224 | -0.747223 | 8.25304 | 9.00026 | 1232.245 | 15.4071 | [9 empty] | 18.23437 | 0.153723 | 4.61164 | 34.6113 | 29.9997 | -0.0875382 | -0.787772 | 8.21141 | 8.99919 | 1232.052 | 15.3723 | [9 empty] | 18.19367 | 0.154564 | 4.63692 | 34.6368 | 29.9999 | -0.0865267 | -0.778743 | 8.22129 | 9.00003 | 1229.302 | 15.4564 | [9 empty] | 18.37184375 | 0.155771 | 4.67309 | 34.6728 | 29.9998 | -0.0833592 | -0.750237 | 8.24982 | 9.00005 | 1241.341 | 15.5771 | [9 empty] | 18.4613 | 0.151951 | 4.55864 | 34.5594 | 30.0008 | -0.072614 | -0.653526 | 8.34647 | 8.99999 | 1247.385 | 15.1951 | [9 empty] | 18.39174 | 0.150647 | 4.5194 | 34.5194 | 30 | -0.0766898 | -0.690209 | 8.30981 | 9.00002 | 1242.685 | 15.0647
774 |  | 18.02288 | 0.156715 | 4.70146 | 34.7015 | 30 | -0.0729638 | -0.65667 | 8.34327 | 8.99994 | 1217.762 | 15.6715 | [9 empty] | 18.01090625 | 0.157357 | 4.72073 | 34.7207 | 30 | -0.0737149 | -0.663438 | 8.33662 | 9.00006 | 1216.953125 | 15.7357 | [9 empty] | 18.03017 | 0.155239 | 4.65716 | 34.6572 | 30 | -0.0722955 | -0.650628 | 8.34894 | 8.99957 | 1218.255 | 15.5239 | [9 empty] | 18.06845 | 0.15442 | 4.63268 | 34.6333 | 30.0006 | -0.0711809 | -0.640624 | 8.35932 | 8.99994 | 1220.841 | 15.442 | [9 empty] | 18.06517 | 0.155299 | 4.65896 | 34.6589 | 30 | -0.0743969 | -0.669531 | 8.32991 | 8.99945 | 1220.62 | 15.5299 | [9 empty] | 17.9981 | 0.151112 | 4.53335 | 34.5333 | 30 | -0.0775394 | -0.697853 | 8.30213 | 8.99998 | 1216.088 | 15.1112 | [9 empty] | 18.3131 | 0.164739 | 4.94216 | 34.9421 | 29.9999 | -0.0980275 | -0.882332 | 8.11853 | 9.00086 | 1237.371 | 16.4739 | [9 empty] | 18.41728 | 0.150675 | 4.52018 | 34.5197 | 29.9995 | -0.0902647 | -0.794716 | 8.00957 | 8.80429 | 1244.411 | 15.0675 | [9 empty] | 18.39775 | 0.153972 | 4.61921 | 34.6195 | 30.0003 | -0.0802027 | -0.721825 | 8.27818 | 9.00001 | 1243.091 | 15.3972 | [9 empty] | 18.14799 | 0.153756 | 4.61269 | 34.6128 | 30.0001 | -0.0718817 | -0.646929 | 8.35298 | 8.99991 | 1226.216 | 15.3756 | [9 empty] | 18.23 | 0.154145 | 4.62434 | 34.6243 | 30 | -0.0721083 | -0.648967 | 8.35093 | 8.9999 | 1231.756 | 15.4145 | [9 empty] | 18.3430625 | 0.153523 | 4.6057 | 34.6057 | 30 | -0.0658547 | -0.592739 | 8.40796 | 9.0007 | 1239.396 | 15.3523 | 1429.672 | 0.1428207 | -0.06812329 | -0.07469745 | 0.1353511 | 0.9119894 |  |  |  | 18.14822 | 0.151856 | 4.55561 | 34.5552 | 29.9996 | -0.0696473 | -0.626857 | 8.37359 | 9.00045 | 1226.231 | 15.1856 | [9 empty] | 18.0426 | 0.154232 | 4.62687 | 34.6263 | 29.9994 | -0.0660974 | -0.594877 | 8.40512 | 9 | 1219.095 | 15.4232 | [9 empty] | 18.18919 | 0.154276 | 4.62837 | 34.6289 | 30.0005 | -0.0776695 | -0.698986 | 8.3005 | 8.99949 | 1228.999 | 15.4276 | [9 empty] | 18.23574 | 0.154469 | 4.63393 | 34.633 | 29.9991 | -0.0833895 | -0.750527 | 8.24973 | 9.00026 | 1232.145 | 15.4469 | [9 empty] | 18.23308 | 0.154136 | 4.62404 | 34.6237 | 29.9997 | -0.0879795 | -0.791744 | 8.20744 | 8.99919 | 1231.965 | 15.4136 | [9 empty] | 18.19093 | 0.154968 | 4.64904 | 34.649 | 29.9999 | -0.0869265 | -0.782341 | 8.21769 | 9.00003 | 1229.117 | 15.4968 | [9 empty] | 18.36707 | 0.156176 | 4.68524 | 34.685 | 29.9998 | -0.0836285 | -0.752661 | 8.24739 | 9.00005 | 1241.018 | 15.6176 | [9 empty] | 18.46105 | 0.152358 | 4.57086 | 34.5717 | 30.0008 | -0.0728646 | -0.655781 | 8.34421 | 8.99999 | 1247.368 | 15.2358 | [9 empty] | 18.3887 | 0.15107 | 4.53209 | 34.5321 | 30 | -0.0769532 | -0.69258 | 8.30744 | 9.00002 | 1242.48 | 15.107
775 |  | 18.02112 | 0.157109 | 4.71328 | 34.7133 | 30 | -0.073314 | -0.659822 | 8.34012 | 8.99994 | 1217.643 | 15.7109 | [9 empty] | 18.00885 | 0.157762 | 4.73286 | 34.7329 | 30 | -0.0740455 | -0.666414 | 8.33365 | 9.00006 | 1216.814 | 15.7762 | [9 empty] | 18.02829 | 0.155654 | 4.66962 | 34.6696 | 30 | -0.0726185 | -0.653535 | 8.34603 | 8.99957 | 1218.128 | 15.5654 | [9 empty] | 18.06793 | 0.154811 | 4.64442 | 34.645 | 30.0006 | -0.0713608 | -0.642243 | 8.3577 | 8.99994 | 1220.806 | 15.4811 | [9 empty] | 18.06281 | 0.155695 | 4.67084 | 34.6708 | 30 | -0.0746261 | -0.671594 | 8.32785 | 8.99945 | 1220.46 | 15.5695 | [9 empty] | 17.99751 | 0.151505 | 4.54515 | 34.5451 | 30 | -0.0778058 | -0.700251 | 8.29973 | 8.99998 | 1216.048 | 15.1505 | [9 empty] | 18.30594 | 0.165164 | 4.95491 | 34.9548 | 29.9999 | -0.0983436 | -0.885177 | 8.11569 | 9.00086 | 1236.888 | 16.5164 | [9 empty] | 18.41425 | 0.151088 | 4.53256 | 34.532 | 29.9995 | -0.0908303 | -0.799696 | 8.00459 | 8.80429 | 1244.206 | 15.1088 | [9 empty] | 18.3943125 | 0.154394 | 4.63187 | 34.6322 | 30.0003 | -0.0804457 | -0.724012 | 8.276 | 9.00001 | 1242.859 | 15.4394 | [9 empty] | 18.14784 | 0.154154 | 4.62464 | 34.6247 | 30.0001 | -0.0721754 | -0.649572 | 8.35033 | 8.99991 | 1226.205 | 15.4154 | [9 empty] | 18.22931 | 0.154542 | 4.63624 | 34.6362 | 30 | -0.0724122 | -0.651702 | 8.3482 | 8.9999 | 1231.71 | 15.4542 | [9 empty] | 18.34157 | 0.153925 | 4.61774 | 34.6178 | 30 | -0.0661029 | -0.594972 | 8.40573 | 9.0007 | 1239.295 | 15.3925 | 1430.054 | 0.1431692 | -0.06838902 | -0.07478016 | 0.1356975 | 0.9145343 |  |  |  | 18.14769 | 0.15227 | 4.56805 | 34.5677 | 29.9996 | -0.0698462 | -0.628647 | 8.3718 | 9.00045 | 1226.195 | 15.227 | [9 empty] | 18.04238 | 0.154616 | 4.6384 | 34.6378 | 29.9994 | -0.0662419 | -0.596177 | 8.40382 | 9 | 1219.08 | 15.4616 | [9 empty] | 18.18793 | 0.15467 | 4.64019 | 34.6407 | 30.0005 | -0.0779898 | -0.701868 | 8.29762 | 8.99949 | 1228.914 | 15.467 | [9 empty] | 18.23539 | 0.154872 | 4.64603 | 34.6451 | 29.9991 | -0.0837539 | -0.753807 | 8.24645 | 9.00026 | 1232.121 | 15.4872 | [9 empty] | 18.23049 | 0.15453 | 4.63585 | 34.6355 | 29.9997 | -0.0884194 | -0.795702 | 8.20348 | 8.99919 | 1231.79 | 15.453 | [9 empty] | 18.18728 | 0.155375 | 4.66125 | 34.6612 | 29.9999 | -0.0873122 | -0.785813 | 8.21422 | 9.00003 | 1228.87 | 15.5375 | [9 empty] | 18.36246 | 0.156578 | 4.69729 | 34.697 | 29.9998 | -0.0838766 | -0.754894 | 8.24516 | 9.00005 | 1240.707 | 15.6578 | [9 empty] | 18.46113 | 0.152745 | 4.58246 | 34.5833 | 30.0008 | -0.0731103 | -0.657992 | 8.342 | 8.99999 | 1247.374 | 15.2745 | [9 empty] | 18.38595 | 0.151467 | 4.54402 | 34.544 | 30 | -0.0771999 | -0.6948 | 8.30522 | 9.00002 | 1242.294 | 15.1467
776 |  | 18.01925 | 0.157507 | 4.7252 | 34.7252 | 30 | -0.0736371 | -0.66273 | 8.33721 | 8.99994 | 1217.517 | 15.7507 | [9 empty] | 18.00735 | 0.158181 | 4.74542 | 34.7454 | 30 | -0.0744027 | -0.669629 | 8.33043 | 9.00006 | 1216.713 | 15.8181 | [9 empty] | 18.02711 | 0.156044 | 4.68133 | 34.6814 | 30 | -0.07294 | -0.656428 | 8.34314 | 8.99957 | 1218.048 | 15.6044 | [9 empty] | 18.06691 | 0.155209 | 4.65637 | 34.6569 | 30.0006 | -0.0715486 | -0.643933 | 8.35601 | 8.99994 | 1220.737 | 15.5209 | [9 empty] | 18.06185 | 0.156101 | 4.68301 | 34.683 | 30 | -0.0748559 | -0.673662 | 8.32578 | 8.99945 | 1220.395 | 15.6101 | [9 empty] | 17.99757 | 0.151899 | 4.55697 | 34.557 | 30 | -0.0781007 | -0.702904 | 8.29708 | 8.99998 | 1216.052 | 15.1899 | [9 empty] | 18.29805 | 0.165576 | 4.96726 | 34.9672 | 29.9999 | -0.0986577 | -0.888004 | 8.11286 | 9.00086 | 1236.355 | 16.5576 | [9 empty] | 18.41067 | 0.151497 | 4.54483 | 34.5443 | 29.9995 | -0.0913685 | -0.804435 | 7.99985 | 8.80429 | 1243.964 | 15.1497 | [9 empty] | 18.39051 | 0.154794 | 4.64386 | 34.6442 | 30.0003 | -0.0806903 | -0.726214 | 8.2738 | 9.00001 | 1242.602 | 15.4794 | [9 empty] | 18.14824 | 0.154548 | 4.63645 | 34.6365 | 30.0001 | -0.0724622 | -0.652153 | 8.34775 | 8.99991 | 1226.232 | 15.4548 | [9 empty] | 18.22856 | 0.154932 | 4.64796 | 34.6479 | 30 | -0.0727103 | -0.654386 | 8.34551 | 8.9999 | 1231.659 | 15.4932 | [9 empty] | 18.34225 | 0.15431 | 4.62931 | 34.6293 | 30 | -0.0663529 | -0.597223 | 8.40347 | 9.0007 | 1239.341 | 15.431 | 1430.584 | 0.1435028 | -0.06865675 | -0.07484601 | 0.1360283 | 0.9173067 |  |  |  | 18.14645 | 0.152663 | 4.57984 | 34.5795 | 29.9996 | -0.0700572 | -0.630546 | 8.3699 | 9.00045 | 1226.111 | 15.2663 | [9 empty] | 18.04095 | 0.155017 | 4.6504 | 34.6498 | 29.9994 | -0.0663903 | -0.597512 | 8.40249 | 9 | 1218.983 | 15.5017 | [9 empty] | 18.18709375 | 0.155062 | 4.65195 | 34.6525 | 30.0005 | -0.078333 | -0.704957 | 8.29453 | 8.99949 | 1228.858 | 15.5062 | [9 empty] | 18.2342 | 0.155268 | 4.65789 | 34.657 | 29.9991 | -0.0841283 | -0.757176 | 8.24308 | 9.00026 | 1232.04 | 15.5268 | [9 empty] | 18.22709 | 0.154934 | 4.64797 | 34.6477 | 29.9997 | -0.088859 | -0.799659 | 8.19953 | 8.99919 | 1231.56 | 15.4934 | [9 empty] | 18.18552 | 0.155779 | 4.67336 | 34.6733 | 29.9999 | -0.0877035 | -0.789334 | 8.2107 | 9.00003 | 1228.751 | 15.5779 | [9 empty] | 18.35786 | 0.156992 | 4.70973 | 34.7095 | 29.9998 | -0.084142 | -0.757283 | 8.24277 | 9.00005 | 1240.396 | 15.6992 | [9 empty] | 18.46031 | 0.153155 | 4.59479 | 34.5956 | 30.0008 | -0.0733768 | -0.660391 | 8.3396 | 8.99999 | 1247.318 | 15.3155 | [9 empty] | 18.38429 | 0.151899 | 4.55696 | 34.557 | 30 | -0.0774557 | -0.697102 | 8.30291 | 9.00002 | 1242.181 | 15.1899
777 |  | 18.01799 | 0.157916 | 4.73748 | 34.7375 | 30 | -0.0739802 | -0.665818 | 8.33412 | 8.99994 | 1217.432 | 15.7916 | [9 empty] | 18.00543 | 0.158566 | 4.75698 | 34.757 | 30 | -0.0747364 | -0.672632 | 8.32743 | 9.00006 | 1216.583 | 15.8566 | [9 empty] | 18.02708 | 0.156442 | 4.69326 | 34.6933 | 30 | -0.0732661 | -0.659363 | 8.3402 | 8.99957 | 1218.046 | 15.6442 | [9 empty] | 18.0666 | 0.155614 | 4.6685 | 34.6691 | 30.0006 | -0.071721 | -0.645485 | 8.35446 | 8.99994 | 1220.716 | 15.5614 | [9 empty] | 18.05978 | 0.156505 | 4.69513 | 34.6951 | 30 | -0.0750995 | -0.675853 | 8.32359 | 8.99945 | 1220.255 | 15.6505 | [9 empty] | 17.99689 | 0.152307 | 4.56921 | 34.5692 | 30 | -0.0783767 | -0.705389 | 8.29459 | 8.99998 | 1216.006 | 15.2307 | [9 empty] | 18.29140625 | 0.166012 | 4.98035 | 34.9803 | 29.9999 | -0.0989485 | -0.890622 | 8.11024 | 9.00086 | 1235.906 | 16.6012 | [9 empty] | 18.40703 | 0.151893 | 4.5567 | 34.5562 | 29.9995 | -0.0919396 | -0.809463 | 7.99483 | 8.80429 | 1243.718 | 15.1893 | [9 empty] | 18.38673 | 0.155204 | 4.65618 | 34.6565 | 30.0003 | -0.0809145 | -0.728232 | 8.27178 | 9.00001 | 1242.347 | 15.5204 | [9 empty] | 18.14828 | 0.15492 | 4.6476 | 34.6477 | 30.0001 | -0.0727799 | -0.655012 | 8.34489 | 8.99991 | 1226.235 | 15.492 | [9 empty] | 18.22852 | 0.155324 | 4.65972 | 34.6597 | 30 | -0.0730165 | -0.657141 | 8.34276 | 8.9999 | 1231.657 | 15.5324 | [9 empty] | 18.34444 | 0.15469 | 4.64071 | 34.6407 | 30 | -0.0665837 | -0.5993 | 8.4014 | 9.0007 | 1239.489 | 15.469 | 1431.226 | 0.1438319 | -0.06890398 | -0.07492793 | 0.1363541 | 0.9196035 |  |  |  | 18.14654 | 0.153049 | 4.59142 | 34.591 | 29.9996 | -0.0702374 | -0.632168 | 8.36828 | 9.00045 | 1226.118 | 15.3049 | [9 empty] | 18.03871875 | 0.15541 | 4.66221 | 34.6616 | 29.9994 | -0.0665412 | -0.598871 | 8.40113 | 9 | 1218.832 | 15.541 | [9 empty] | 18.1868 | 0.155464 | 4.66402 | 34.6645 | 30.0005 | -0.0786752 | -0.708036 | 8.29145 | 8.99949 | 1228.838 | 15.5464 | [9 empty] | 18.23228 | 0.155673 | 4.67006 | 34.6691 | 29.9991 | -0.0844931 | -0.76046 | 8.2398 | 9.00026 | 1231.91 | 15.5673 | [9 empty] | 18.22482 | 0.155336 | 4.66003 | 34.6597 | 29.9997 | -0.0893018 | -0.803644 | 8.19554 | 8.99919 | 1231.407 | 15.5336 | [9 empty] | 18.18361 | 0.156186 | 4.68557 | 34.6855 | 29.9999 | -0.0880832 | -0.792752 | 8.20728 | 9.00003 | 1228.622 | 15.6186 | [9 empty] | 18.35421 | 0.157403 | 4.72204 | 34.7218 | 29.9998 | -0.0843982 | -0.759588 | 8.24047 | 9.00005 | 1240.149 | 15.7403 | [9 empty] | 18.45936 | 0.15355 | 4.60661 | 34.6074 | 30.0008 | -0.0736284 | -0.662655 | 8.33734 | 8.99999 | 1247.254 | 15.355 | [9 empty] | 18.38233 | 0.152263 | 4.5679 | 34.5679 | 30 | -0.0777246 | -0.699523 | 8.30049 | 9.00002 | 1242.049 | 15.2263
778 |  | 18.01652 | 0.158322 | 4.74967 | 34.7497 | 30 | -0.0743087 | -0.668774 | 8.33117 | 8.99994 | 1217.332 | 15.8322 | [9 empty] | 18.00459 | 0.158967 | 4.76903 | 34.769 | 30 | -0.0751075 | -0.675972 | 8.32409 | 9.00006 | 1216.526 | 15.8967 | [9 empty] | 18.02645 | 0.156847 | 4.7054 | 34.7054 | 30 | -0.0735978 | -0.662349 | 8.33722 | 8.99957 | 1218.004 | 15.6847 | [9 empty] | 18.06657 | 0.155993 | 4.67987 | 34.6805 | 30.0006 | -0.0719248 | -0.647319 | 8.35262 | 8.99994 | 1220.714 | 15.5993 | [9 empty] | 18.05651 | 0.156909 | 4.70726 | 34.7072 | 30 | -0.0753152 | -0.677795 | 8.32165 | 8.99945 | 1220.034 | 15.6909 | [9 empty] | 17.99591 | 0.152704 | 4.58112 | 34.5811 | 30 | -0.0786593 | -0.707932 | 8.29205 | 8.99998 | 1215.94 | 15.2704 | [9 empty] | 18.28391 | 0.166429 | 4.99285 | 34.9928 | 29.9999 | -0.0992054 | -0.892935 | 8.10793 | 9.00086 | 1235.399 | 16.6429 | [9 empty] | 18.40394 | 0.152302 | 4.56897 | 34.5685 | 29.9995 | -0.0925174 | -0.81455 | 7.98974 | 8.80429 | 1243.509 | 15.2302 | [9 empty] | 18.38217 | 0.155619 | 4.66862 | 34.6689 | 30.0003 | -0.081136 | -0.730225 | 8.26978 | 9.00001 | 1242.039 | 15.5619 | [9 empty] | 18.14856 | 0.155343 | 4.6603 | 34.6604 | 30.0001 | -0.073082 | -0.657731 | 8.34217 | 8.99991 | 1226.254 | 15.5343 | [9 empty] | 18.22774 | 0.155721 | 4.67162 | 34.6716 | 30 | -0.0733324 | -0.659984 | 8.33991 | 8.9999 | 1231.604 | 15.5721 | [9 empty] | 18.34488 | 0.155096 | 4.65287 | 34.6529 | 30 | -0.0668282 | -0.6015 | 8.3992 | 9.0007 | 1239.519 | 15.5096 | 1431.763 | 0.1441835 | -0.06916596 | -0.0750175 | 0.1367029 | 0.9219976 |  |  |  | 18.14737 | 0.153488 | 4.60457 | 34.6042 | 29.9996 | -0.0704218 | -0.633828 | 8.36662 | 9.00045 | 1226.174 | 15.3488 | [9 empty] | 18.03695 | 0.15582 | 4.6745 | 34.6739 | 29.9994 | -0.0666875 | -0.600188 | 8.39981 | 9 | 1218.713 | 15.582 | [9 empty] | 18.18601 | 0.155858 | 4.67581 | 34.6763 | 30.0005 | -0.0789791 | -0.710771 | 8.28871 | 8.99949 | 1228.784 | 15.5858 | [9 empty] | 18.22978 | 0.156078 | 4.68219 | 34.6813 | 29.9991 | -0.0848759 | -0.763905 | 8.23636 | 9.00026 | 1231.742 | 15.6078 | [9 empty] | 18.22177 | 0.155747 | 4.67237 | 34.6721 | 29.9997 | -0.0897468 | -0.807648 | 8.19154 | 8.99919 | 1231.201 | 15.5747 | [9 empty] | 18.18087 | 0.156593 | 4.69776 | 34.6977 | 29.9999 | -0.0884708 | -0.79624 | 8.20379 | 9.00003 | 1228.437 | 15.6593 | [9 empty] | 18.35045 | 0.157811 | 4.73429 | 34.734 | 29.9998 | -0.0846654 | -0.761993 | 8.23806 | 9.00005 | 1239.895 | 15.7811 | [9 empty] | 18.45946 | 0.153942 | 4.6184 | 34.6192 | 30.0008 | -0.0738709 | -0.664837 | 8.33515 | 8.99999 | 1247.261 | 15.3942 | [9 empty] | 18.38057 | 0.152669 | 4.58007 | 34.5801 | 30 | -0.077973 | -0.701758 | 8.29826 | 9.00002 | 1241.931 | 15.2669
779 |  | 18.01472 | 0.158727 | 4.76182 | 34.7618 | 30 | -0.0746505 | -0.67185 | 8.32809 | 8.99994 | 1217.211 | 15.8727 | [9 empty] | 18.00281 | 0.159375 | 4.78126 | 34.7813 | 30 | -0.0754591 | -0.679136 | 8.32092 | 9.00006 | 1216.406 | 15.9375 | [9 empty] | 18.02433 | 0.157244 | 4.71734 | 34.7174 | 30 | -0.0739286 | -0.665325 | 8.33424 | 8.99957 | 1217.86 | 15.7244 | [9 empty] | 18.06605 | 0.156397 | 4.69199 | 34.6926 | 30.0006 | -0.0721056 | -0.648947 | 8.351 | 8.99994 | 1220.679 | 15.6397 | [9 empty] | 18.05457 | 0.157315 | 4.71944 | 34.7194 | 30 | -0.0755342 | -0.679766 | 8.31968 | 8.99945 | 1219.903 | 15.7315 | [9 empty] | 17.99446 | 0.153105 | 4.59315 | 34.5931 | 30 | -0.0789406 | -0.710464 | 8.28952 | 8.99998 | 1215.842 | 15.3105 | [9 empty] | 18.27549 | 0.166855 | 5.00564 | 35.0056 | 29.9999 | -0.0994937 | -0.895529 | 8.10533 | 9.00086 | 1234.83 | 16.6855 | [9 empty] | 18.40037 | 0.152709 | 4.5812 | 34.5807 | 29.9995 | -0.0930519 | -0.819256 | 7.98503 | 8.80429 | 1243.268 | 15.2709 | [9 empty] | 18.37798 | 0.156022 | 4.6807 | 34.681 | 30.0003 | -0.0813442 | -0.732098 | 8.26791 | 9.00001 | 1241.756 | 15.6022 | [9 empty] | 18.14818 | 0.155748 | 4.67245 | 34.6725 | 30.0001 | -0.0733941 | -0.66054 | 8.33937 | 8.99991 | 1226.228 | 15.5748 | [9 empty] | 18.22724 | 0.156126 | 4.68379 | 34.6838 | 30 | -0.0736285 | -0.662649 | 8.33725 | 8.9999 | 1231.57 | 15.6126 | [9 empty] | 18.34384375 | 0.155495 | 4.66485 | 34.6649 | 30 | -0.0670835 | -0.603798 | 8.3969 | 9.0007 | 1239.449 | 15.5495 | [9 empty] | 18.14774 | 0.153827 | 4.61475 | 34.6144 | 29.9996 | -0.0706331 | -0.63573 | 8.36472 | 9.00045 | 1226.199 | 15.3827 | [9 empty] | 18.0357 | 0.156221 | 4.68652 | 34.6859 | 29.9994 | -0.0668106 | -0.601296 | 8.3987 | 9 | 1218.628 | 15.6221 | [9 empty] | 18.18543 | 0.156257 | 4.68778 | 34.6883 | 30.0005 | -0.0793152 | -0.713796 | 8.28569 | 8.99949 | 1228.745 | 15.6257 | [9 empty] | 18.22639 | 0.156483 | 4.69435 | 34.6934 | 29.9991 | -0.0852482 | -0.767256 | 8.233 | 9.00026 | 1231.513 | 15.6483 | [9 empty] | 18.21853 | 0.156162 | 4.68482 | 34.6845 | 29.9997 | -0.0901818 | -0.811563 | 8.18762 | 8.99919 | 1230.982 | 15.6162 | [9 empty] | 18.17774 | 0.156996 | 4.70987 | 34.7098 | 29.9999 | -0.0888692 | -0.799825 | 8.20021 | 9.00003 | 1228.226 | 15.6996 | [9 empty] | 18.34634 | 0.158223 | 4.74665 | 34.7464 | 29.9998 | -0.084913 | -0.764222 | 8.23583 | 9.00005 | 1239.617 | 15.8223 | [9 empty] | 18.45834 | 0.154351 | 4.63065 | 34.6315 | 30.0008 | -0.0741486 | -0.667336 | 8.33266 | 8.99999 | 1247.185 | 15.4351 | [9 empty] | 18.37833 | 0.15308 | 4.5924 | 34.5924 | 30 | -0.0782231 | -0.70401 | 8.29601 | 9.00002 | 1241.779 | 15.308
780 |  | 18.0125625 | 0.159127 | 4.7738 | 34.7738 | 30 | -0.0749997 | -0.674992 | 8.32495 | 8.99994 | 1217.065 | 15.9127 | [9 empty] | 18.00054 | 0.159772 | 4.79317 | 34.7932 | 30 | -0.0758198 | -0.682383 | 8.31768 | 9.00006 | 1216.253 | 15.9772 | [9 empty] | 18.02302 | 0.157647 | 4.72941 | 34.7294 | 30 | -0.0742821 | -0.668507 | 8.33106 | 8.99957 | 1217.772 | 15.7647 | [9 empty] | 18.06629 | 0.15679 | 4.7038 | 34.7044 | 30.0006 | -0.0722785 | -0.650502 | 8.34944 | 8.99994 | 1220.695 | 15.679 | [9 empty] | 18.05346875 | 0.157715 | 4.73146 | 34.7314 | 30 | -0.0757501 | -0.681709 | 8.31774 | 8.99945 | 1219.829 | 15.7715 | [9 empty] | 17.99427 | 0.153502 | 4.60506 | 34.605 | 30 | -0.0792483 | -0.713233 | 8.28675 | 8.99998 | 1215.829 | 15.3502 | [9 empty] | 18.26832 | 0.167276 | 5.01826 | 35.0182 | 29.9999 | -0.0998074 | -0.898352 | 8.10251 | 9.00086 | 1234.346 | 16.7276 | [9 empty] | 18.39709375 | 0.153116 | 4.59341 | 34.5929 | 29.9995 | -0.0936495 | -0.824517 | 7.97977 | 8.80429 | 1243.046875 | 15.3116 | [9 empty] | 18.3737 | 0.156434 | 4.69307 | 34.6934 | 30.0003 | -0.0815984 | -0.734386 | 8.26562 | 9.00001 | 1241.466 | 15.6434 | [9 empty] | 18.14591 | 0.156149 | 4.68447 | 34.6846 | 30.0001 | -0.0736979 | -0.663274 | 8.33663 | 8.99991 | 1226.075 | 15.6149 | [9 empty] | 18.22739 | 0.156514 | 4.69541 | 34.6954 | 30 | -0.073945 | -0.665498 | 8.3344 | 8.9999 | 1231.58 | 15.6514 | [9 empty] | 18.34194 | 0.155889 | 4.67667 | 34.6767 | 30 | -0.0673312 | -0.606027 | 8.39467 | 9.0007 | 1239.32 | 15.5889 | [9 empty] | 18.14651 | 0.154224 | 4.62667 | 34.6263 | 29.9996 | -0.0708312 | -0.637513 | 8.36294 | 9.00045 | 1226.115 | 15.4224 | [9 empty] | 18.03502 | 0.156602 | 4.69798 | 34.6974 | 29.9994 | -0.0669601 | -0.60264 | 8.39736 | 9 | 1218.583 | 15.6602 | [9 empty] | 18.18481 | 0.156645 | 4.69945 | 34.7 | 30.0005 | -0.0796582 | -0.716883 | 8.2826 | 8.99949 | 1228.704 | 15.6645 | [9 empty] | 18.22454 | 0.156888 | 4.7065 | 34.7056 | 29.9991 | -0.0856315 | -0.770706 | 8.22956 | 9.00026 | 1231.388 | 15.6888 | [9 empty] | 18.21522 | 0.156559 | 4.69673 | 34.6964 | 29.9997 | -0.0906474 | -0.815753 | 8.18343 | 8.99919 | 1230.758 | 15.6559 | [9 empty] | 18.1738 | 0.157404 | 4.72211 | 34.722 | 29.9999 | -0.0892783 | -0.803508 | 8.19652 | 9.00003 | 1227.96 | 15.7404 | [9 empty] | 18.34172 | 0.158629 | 4.75884 | 34.7586 | 29.9998 | -0.0851686 | -0.766522 | 8.23353 | 9.00005 | 1239.306 | 15.8629 | [9 empty] | 18.45671 | 0.154755 | 4.64278 | 34.6436 | 30.0008 | -0.0744058 | -0.669652 | 8.33034 | 8.99999 | 1247.075 | 15.4755 | [9 empty] | 18.3759375 | 0.153478 | 4.60435 | 34.6044 | 30 | -0.0784752 | -0.706278 | 8.29374 | 9.00002 | 1241.617 | 15.3478
781 |  | 18.01086 | 0.15953 | 4.78591 | 34.7859 | 30 | -0.0753581 | -0.678218 | 8.32172 | 8.99994 | 1216.95 | 15.953 | [9 empty] | 17.99886 | 0.160192 | 4.80576 | 34.8058 | 30 | -0.0761825 | -0.685647 | 8.31441 | 9.00006 | 1216.139 | 16.0192 | [9 empty] | 18.02092 | 0.15805 | 4.74151 | 34.7415 | 30 | -0.0746288 | -0.671626 | 8.32794 | 8.99957 | 1217.63 | 15.805 | [9 empty] | 18.06524 | 0.157182 | 4.71556 | 34.7161 | 30.0006 | -0.072477 | -0.652289 | 8.34765 | 8.99994 | 1220.624 | 15.7182 | [9 empty] | 18.05257 | 0.158116 | 4.74347 | 34.7434 | 30 | -0.0759607 | -0.683604 | 8.31584 | 8.99945 | 1219.769 | 15.8116 | [9 empty] | 17.99403 | 0.153905 | 4.61716 | 34.6172 | 30 | -0.0795166 | -0.715648 | 8.28433 | 8.99998 | 1215.813 | 15.3905 | [9 empty] | 18.26058 | 0.167706 | 5.03117 | 35.0311 | 29.9999 | -0.100076 | -0.90077 | 8.10009 | 9.00086 | 1233.823 | 16.7706 | [9 empty] | 18.39285 | 0.15353 | 4.60583 | 34.6053 | 29.9995 | -0.0942454 | -0.829764 | 7.97452 | 8.80429 | 1242.76 | 15.353 | [9 empty] | 18.36893 | 0.15685 | 4.70556 | 34.7059 | 30.0003 | -0.0818002 | -0.736203 | 8.26381 | 9.00001 | 1241.144 | 15.685 | [9 empty] | 18.14461 | 0.156536 | 4.69608 | 34.6962 | 30.0001 | -0.0740032 | -0.666022 | 8.33388 | 8.99991 | 1225.987 | 15.6536 | [9 empty] | 18.22647 | 0.156915 | 4.70744 | 34.7074 | 30 | -0.0742712 | -0.668434 | 8.33146 | 8.9999 | 1231.518 | 15.6915 | [9 empty] | 18.34137 | 0.156298 | 4.68893 | 34.689 | 30 | -0.0675586 | -0.608074 | 8.39262 | 9.0007 | 1239.282 | 15.6298 | [9 empty] | 18.14532 | 0.154621 | 4.63858 | 34.6382 | 29.9996 | -0.0710013 | -0.639044 | 8.36141 | 9.00045 | 1226.035 | 15.4621 | [9 empty] | 18.03468 | 0.156996 | 4.70978 | 34.7092 | 29.9994 | -0.067104 | -0.603936 | 8.39606 | 9 | 1218.56 | 15.6996 | [9 empty] | 18.18408 | 0.157054 | 4.7117 | 34.7122 | 30.0005 | -0.0800033 | -0.719989 | 8.2795 | 8.99949 | 1228.654 | 15.7054 | [9 empty] | 18.22227 | 0.157297 | 4.71878 | 34.7179 | 29.9991 | -0.0860211 | -0.774213 | 8.22605 | 9.00026 | 1231.235 | 15.7297 | [9 empty] | 18.21151 | 0.156971 | 4.70907 | 34.7088 | 29.9997 | -0.0910962 | -0.819792 | 8.1794 | 8.99919 | 1230.507 | 15.6971 | [9 empty] | 18.1696 | 0.157816 | 4.73446 | 34.7344 | 29.9999 | -0.0896545 | -0.806893 | 8.19314 | 9.00003 | 1227.676 | 15.7816 | [9 empty] | 18.33718 | 0.159042 | 4.77123 | 34.771 | 29.9998 | -0.0854181 | -0.768768 | 8.23129 | 9.00005 | 1238.999 | 15.9042 | [9 empty] | 18.45384 | 0.155162 | 4.65497 | 34.6558 | 30.0008 | -0.0746802 | -0.672121 | 8.32787 | 8.99999 | 1246.881 | 15.5162 | [9 empty] | 18.37203 | 0.153894 | 4.61682 | 34.6168 | 30 | -0.0787102 | -0.708393 | 8.29162 | 9.00002 | 1241.353 | 15.3894
782 |  | 18.00911 | 0.15993 | 4.7979 | 34.7979 | 30 | -0.0757173 | -0.681451 | 8.31849 | 8.99994 | 1216.832 | 15.993 | [9 empty] | 17.99684 | 0.160578 | 4.81734 | 34.8174 | 30 | -0.0765663 | -0.689101 | 8.31096 | 9.00006 | 1216.003 | 16.0578 | [9 empty] | 18.01951 | 0.15846 | 4.75382 | 34.7538 | 30 | -0.0749757 | -0.674748 | 8.32482 | 8.99957 | 1217.534 | 15.846 | [9 empty] | 18.0633 | 0.157588 | 4.72773 | 34.7283 | 30.0006 | -0.0726602 | -0.653937 | 8.34601 | 8.99994 | 1220.494 | 15.7588 | [9 empty] | 18.05132 | 0.158513 | 4.75538 | 34.7553 | 30 | -0.0761789 | -0.685567 | 8.31388 | 8.99945 | 1219.684 | 15.8513 | [9 empty] | 17.99235 | 0.154306 | 4.62917 | 34.6292 | 30 | -0.0798107 | -0.718295 | 8.28168 | 8.99998 | 1215.699 | 15.4306 | [9 empty] | 18.25196 | 0.168142 | 5.04424 | 35.0442 | 29.9999 | -0.100307 | -0.902848 | 8.09801 | 9.00086 | 1233.241 | 16.8142 | [9 empty] | 18.38774 | 0.153938 | 4.61807 | 34.6176 | 29.9995 | -0.0948469 | -0.835059 | 7.96923 | 8.80429 | 1242.415 | 15.3938 | [9 empty] | 18.36434 | 0.157257 | 4.71775 | 34.7181 | 30.0003 | -0.0820123 | -0.738112 | 8.2619 | 9.00001 | 1240.834 | 15.7257 | [9 empty] | 18.14308 | 0.156975 | 4.70927 | 34.7094 | 30.0001 | -0.0743159 | -0.668836 | 8.33107 | 8.99991 | 1225.884 | 15.6975 | [9 empty] | 18.22538 | 0.157309 | 4.71926 | 34.7192 | 30 | -0.0745953 | -0.67135 | 8.32855 | 8.9999 | 1231.445 | 15.7309 | [9 empty] | 18.34011 | 0.15669 | 4.7007 | 34.7007 | 30 | -0.0678026 | -0.610271 | 8.39043 | 9.0007 | 1239.197 | 15.669 | [9 empty] | 18.1435 | 0.15501 | 4.65023 | 34.6499 | 29.9996 | -0.0712126 | -0.640945 | 8.3595 | 9.00045 | 1225.912 | 15.501 | [9 empty] | 18.03372 | 0.157394 | 4.72172 | 34.7211 | 29.9994 | -0.0672232 | -0.605009 | 8.39499 | 9 | 1218.494 | 15.7394 | [9 empty] | 18.18376 | 0.157459 | 4.72386 | 34.7244 | 30.0005 | -0.0803417 | -0.723034 | 8.27645 | 8.99949 | 1228.632 | 15.7459 | [9 empty] | 18.22052 | 0.157691 | 4.73059 | 34.7297 | 29.9991 | -0.0863997 | -0.77762 | 8.22264 | 9.00026 | 1231.116 | 15.7691 | [9 empty] | 18.20728 | 0.157379 | 4.72131 | 34.721 | 29.9997 | -0.0915486 | -0.823863 | 8.17532 | 8.99919 | 1230.221 | 15.7379 | [9 empty] | 18.16655 | 0.158225 | 4.74674 | 34.7467 | 29.9999 | -0.0900662 | -0.810599 | 8.18943 | 9.00003 | 1227.469 | 15.8225 | [9 empty] | 18.33148 | 0.159444 | 4.78327 | 34.783 | 29.9998 | -0.0856894 | -0.771209 | 8.22884 | 9.00005 | 1238.614 | 15.9444 | [9 empty] | 18.45158 | 0.155569 | 4.66721 | 34.668 | 30.0008 | -0.0749328 | -0.674395 | 8.3256 | 8.99999 | 1246.729 | 15.5569 | [9 empty] | 18.36755 | 0.1543 | 4.62899 | 34.629 | 30 | -0.0789792 | -0.710814 | 8.2892 | 9.00002 | 1241.051 | 15.43
783 |  | 18.00778125 | 0.160332 | 4.80995 | 34.8099 | 30 | -0.0760853 | -0.684763 | 8.31518 | 8.99994 | 1216.742 | 16.0332 | [9 empty] | 17.99493 | 0.16099 | 4.82971 | 34.8297 | 30 | -0.0769375 | -0.692442 | 8.30762 | 9.00006 | 1215.874 | 16.099 | [9 empty] | 18.01709 | 0.158864 | 4.76591 | 34.7659 | 30 | -0.0753275 | -0.677915 | 8.32165 | 8.99957 | 1217.371 | 15.8864 | [9 empty] | 18.06206 | 0.157988 | 4.73973 | 34.7403 | 30.0006 | -0.0728214 | -0.655388 | 8.34455 | 8.99994 | 1220.409 | 15.7988 | [9 empty] | 18.04931 | 0.158901 | 4.76702 | 34.767 | 30 | -0.0764025 | -0.68758 | 8.31186 | 8.99945 | 1219.548 | 15.8901 | [9 empty] | 17.99081 | 0.154711 | 4.64132 | 34.6413 | 30 | -0.0801055 | -0.720948 | 8.27903 | 8.99998 | 1215.595 | 15.4711 | [9 empty] | 18.24369 | 0.168573 | 5.05717 | 35.0571 | 29.9999 | -0.100553 | -0.905064 | 8.0958 | 9.00086 | 1232.681 | 16.8573 | [9 empty] | 18.38348 | 0.15435 | 4.63041 | 34.6299 | 29.9995 | -0.0954763 | -0.840601 | 7.96369 | 8.80429 | 1242.127 | 15.435 | [9 empty] | 18.35941 | 0.157663 | 4.72994 | 34.7303 | 30.0003 | -0.082231 | -0.74008 | 8.25993 | 9.00001 | 1240.501 | 15.7663 | [9 empty] | 18.14140625 | 0.157336 | 4.72009 | 34.7202 | 30.0001 | -0.0746244 | -0.671613 | 8.32829 | 8.99991 | 1225.771 | 15.7336 | [9 empty] | 18.22345 | 0.157711 | 4.73132 | 34.7313 | 30 | -0.0749099 | -0.674182 | 8.32572 | 8.9999 | 1231.314 | 15.7711 | [9 empty] | 18.338 | 0.157082 | 4.71246 | 34.7125 | 30 | -0.0680725 | -0.6127 | 8.388 | 9.0007 | 1239.054 | 15.7082 | [9 empty] | 18.14239 | 0.155406 | 4.66214 | 34.6618 | 29.9996 | -0.0714086 | -0.64271 | 8.35774 | 9.00045 | 1225.837 | 15.5406 | [9 empty] | 18.03257 | 0.157787 | 4.73353 | 34.7329 | 29.9994 | -0.0673582 | -0.606224 | 8.39377 | 9 | 1218.417 | 15.7787 | [9 empty] | 18.18271 | 0.157856 | 4.73575 | 34.7363 | 30.0005 | -0.0806824 | -0.7261 | 8.27339 | 8.99949 | 1228.561 | 15.7856 | [9 empty] | 18.21815 | 0.158103 | 4.74295 | 34.742 | 29.9991 | -0.086785 | -0.781088 | 8.21917 | 9.00026 | 1230.956 | 15.8103 | [9 empty] | 18.20453 | 0.157787 | 4.73357 | 34.7333 | 29.9997 | -0.0920078 | -0.827995 | 8.17119 | 8.99919 | 1230.036 | 15.7787 | [9 empty] | 18.16353125 | 0.158631 | 4.75893 | 34.7589 | 29.9999 | -0.0904677 | -0.814212 | 8.18582 | 9.00003 | 1227.265625 | 15.8631 | [9 empty] | 18.32554 | 0.159855 | 4.79561 | 34.7954 | 29.9998 | -0.0859265 | -0.773343 | 8.22671 | 9.00005 | 1238.212 | 15.9855 | [9 empty] | 18.45111 | 0.15598 | 4.67952 | 34.6803 | 30.0008 | -0.0752052 | -0.676847 | 8.32315 | 8.99999 | 1246.697 | 15.598 | [9 empty] | 18.36447 | 0.154698 | 4.64095 | 34.641 | 30 | -0.0792265 | -0.71304 | 8.28698 | 9.00002 | 1240.843 | 15.4698
784 |  | 18.0062 | 0.160735 | 4.82204 | 34.822 | 30 | -0.0764419 | -0.687973 | 8.31197 | 8.99994 | 1216.635 | 16.0735 | [9 empty] | 17.99218 | 0.16139 | 4.8417 | 34.8417 | 30 | -0.0773301 | -0.695975 | 8.30408 | 9.00006 | 1215.688 | 16.139 | [9 empty] | 18.01403 | 0.159267 | 4.77801 | 34.778 | 30 | -0.0756971 | -0.681241 | 8.31832 | 8.99957 | 1217.164 | 15.9267 | [9 empty] | 18.06135 | 0.158375 | 4.75133 | 34.7519 | 30.0006 | -0.0730256 | -0.657226 | 8.34272 | 8.99994 | 1220.362 | 15.8375 | [9 empty] | 18.04796 | 0.159301 | 4.77903 | 34.779 | 30 | -0.0766136 | -0.68948 | 8.30997 | 8.99945 | 1219.457 | 15.9301 | [9 empty] | 17.98887 | 0.15512 | 4.6536 | 34.6536 | 30 | -0.0804 | -0.723598 | 8.27638 | 8.99998 | 1215.464 | 15.512 | [9 empty] | 18.23448 | 0.168997 | 5.06991 | 35.0698 | 29.9999 | -0.100808 | -0.907363 | 8.0935 | 9.00086 | 1232.059 | 16.8997 | [9 empty] | 18.378625 | 0.15476 | 4.64271 | 34.6422 | 29.9995 | -0.0961001 | -0.846093 | 7.95819 | 8.80429 | 1241.799 | 15.476 | [9 empty] | 18.35490625 | 0.158079 | 4.74242 | 34.7427 | 30.0003 | -0.0824522 | -0.742071 | 8.25794 | 9.00001 | 1240.196 | 15.8079 | [9 empty] | 18.14121 | 0.15773 | 4.73191 | 34.732 | 30.0001 | -0.0749443 | -0.674492 | 8.32541 | 8.99991 | 1225.757 | 15.773 | [9 empty] | 18.22169 | 0.158111 | 4.74333 | 34.7433 | 30 | -0.0752504 | -0.677246 | 8.32265 | 8.9999 | 1231.195 | 15.8111 | [9 empty] | 18.33909 | 0.157473 | 4.7242 | 34.7242 | 30 | -0.0682859 | -0.614621 | 8.38608 | 9.0007 | 1239.127 | 15.7473 | [9 empty] | 18.14238 | 0.155795 | 4.67378 | 34.6734 | 29.9996 | -0.0715954 | -0.644391 | 8.35606 | 9.00045 | 1225.837 | 15.5795 | [9 empty] | 18.03035 | 0.1582 | 4.74591 | 34.7453 | 29.9994 | -0.0674887 | -0.607398 | 8.3926 | 9 | 1218.267 | 15.82 | [9 empty] | 18.18231 | 0.158258 | 4.74782 | 34.7483 | 30.0005 | -0.0810416 | -0.729333 | 8.27015 | 8.99949 | 1228.534 | 15.8258 | [9 empty] | 18.21402 | 0.158507 | 4.75507 | 34.7541 | 29.9991 | -0.0871807 | -0.784649 | 8.21561 | 9.00026 | 1230.677 | 15.8507 | [9 empty] | 18.20217 | 0.158189 | 4.74562 | 34.7453 | 29.9997 | -0.0924653 | -0.832113 | 8.16707 | 8.99919 | 1229.877 | 15.8189 | [9 empty] | 18.16082 | 0.159037 | 4.7711 | 34.771 | 29.9999 | -0.0908755 | -0.817882 | 8.18215 | 9.00003 | 1227.083 | 15.9037 | [9 empty] | 18.32053 | 0.160269 | 4.80804 | 34.8078 | 29.9998 | -0.0861804 | -0.775628 | 8.22443 | 9.00005 | 1237.874 | 16.0269 | [9 empty] | 18.45054 | 0.156373 | 4.69133 | 34.6921 | 30.0008 | -0.0754752 | -0.679276 | 8.32072 | 8.99999 | 1246.658 | 15.6373 | [9 empty] | 18.36157 | 0.155106 | 4.65319 | 34.6532 | 30 | -0.079461 | -0.71515 | 8.28487 | 9.00002 | 1240.646 | 15.5106
785 |  | 18.00428 | 0.16114 | 4.83419 | 34.8342 | 30 | -0.0768325 | -0.691488 | 8.30845 | 8.99994 | 1216.505 | 16.114 | [9 empty] | 17.99063 | 0.16179 | 4.85371 | 34.8537 | 30 | -0.0777022 | -0.699325 | 8.30074 | 9.00006 | 1215.583 | 16.179 | [9 empty] | 18.013125 | 0.159672 | 4.79017 | 34.7902 | 30 | -0.0760557 | -0.684468 | 8.3151 | 8.99957 | 1217.103 | 15.9672 | [9 empty] | 18.06183 | 0.158769 | 4.76315 | 34.7637 | 30.0006 | -0.0732023 | -0.658816 | 8.34113 | 8.99994 | 1220.394 | 15.8769 | [9 empty] | 18.04537 | 0.159708 | 4.79124 | 34.7912 | 30 | -0.0768314 | -0.69144 | 8.30801 | 8.99945 | 1219.282 | 15.9708 | [9 empty] | 17.98648 | 0.155515 | 4.66544 | 34.6654 | 30 | -0.0806974 | -0.726275 | 8.27371 | 8.99998 | 1215.303 | 15.5515 | [9 empty] | 18.22475 | 0.169427 | 5.0828 | 35.0827 | 29.9999 | -0.101042 | -0.909462 | 8.0914 | 9.00086 | 1231.402 | 16.9427 | [9 empty] | 18.37411 | 0.155165 | 4.65486 | 34.6543 | 29.9995 | -0.0967179 | -0.851532 | 7.95276 | 8.80429 | 1241.494 | 15.5165 | [9 empty] | 18.35087 | 0.158474 | 4.75426 | 34.7546 | 30.0003 | -0.0826611 | -0.743951 | 8.25606 | 9.00001 | 1239.924 | 15.8474 | [9 empty] | 18.14043 | 0.158123 | 4.74371 | 34.7438 | 30.0001 | -0.0752579 | -0.677314 | 8.32259 | 8.99991 | 1225.705 | 15.8123 | [9 empty] | 18.22196 | 0.158505 | 4.75514 | 34.7551 | 30 | -0.0755733 | -0.680152 | 8.31975 | 8.9999 | 1231.213 | 15.8505 | [9 empty] | 18.34015625 | 0.157861 | 4.73584 | 34.7359 | 30 | -0.0685108 | -0.616645 | 8.38405 | 9.0007 | 1239.2 | 15.7861 | [9 empty] | 18.1418 | 0.156201 | 4.68598 | 34.6856 | 29.9996 | -0.0717647 | -0.645915 | 8.35454 | 9.00045 | 1225.797 | 15.6201 | [9 empty] | 18.02801 | 0.158598 | 4.75785 | 34.7573 | 29.9994 | -0.0676268 | -0.608641 | 8.39136 | 9 | 1218.109 | 15.8598 | [9 empty] | 18.18091 | 0.158652 | 4.75963 | 34.7602 | 30.0005 | -0.0813898 | -0.732466 | 8.26702 | 8.99949 | 1228.44 | 15.8652 | [9 empty] | 18.20994 | 0.158918 | 4.76741 | 34.7665 | 29.9991 | -0.0875783 | -0.788228 | 8.21203 | 9.00026 | 1230.402 | 15.8918 | [9 empty] | 18.19858 | 0.158599 | 4.75791 | 34.7576 | 29.9997 | -0.0929114 | -0.836127 | 8.16306 | 8.99919 | 1229.634 | 15.8599 | [9 empty] | 18.15769 | 0.15944 | 4.78318 | 34.7831 | 29.9999 | -0.0912668 | -0.821405 | 8.17863 | 9.00003 | 1226.871 | 15.944 | [9 empty] | 18.31515625 | 0.16068 | 4.82037 | 34.8201 | 29.9998 | -0.086409 | -0.777686 | 8.22237 | 9.00005 | 1237.511 | 16.068 | [9 empty] | 18.44961 | 0.15677 | 4.70322 | 34.704 | 30.0008 | -0.0757351 | -0.681616 | 8.31838 | 8.99999 | 1246.595 | 15.677 | [9 empty] | 18.35896 | 0.155509 | 4.66528 | 34.6653 | 30 | -0.0797038 | -0.717336 | 8.28268 | 9.00002 | 1240.47 | 15.5509
786 |  | 18.00127 | 0.161546 | 4.84639 | 34.8464 | 30 | -0.0771994 | -0.69479 | 8.30515 | 8.99994 | 1216.302 | 16.1546 | [9 empty] | 17.98909 | 0.162187 | 4.86562 | 34.8656 | 30 | -0.0780989 | -0.702894 | 8.29717 | 9.00006 | 1215.479 | 16.2187 | [9 empty] | 18.01249 | 0.160067 | 4.80201 | 34.802 | 30 | -0.0764415 | -0.687941 | 8.31162 | 8.99957 | 1217.06 | 16.0067 | [9 empty] | 18.061625 | 0.159169 | 4.77517 | 34.7758 | 30.0006 | -0.0733675 | -0.660304 | 8.33964 | 8.99994 | 1220.38 | 15.9169 | [9 empty] | 18.04408 | 0.1601 | 4.80298 | 34.803 | 30 | -0.0770411 | -0.693328 | 8.30612 | 8.99945 | 1219.195 | 16.01 | [9 empty] | 17.98607 | 0.155923 | 4.67768 | 34.6777 | 30 | -0.0809871 | -0.728883 | 8.2711 | 8.99998 | 1215.275 | 15.5923 | [9 empty] | 18.21525 | 0.169846 | 5.09537 | 35.0953 | 29.9999 | -0.101275 | -0.911567 | 8.0893 | 9.00086 | 1230.76 | 16.9846 | [9 empty] | 18.36986 | 0.155576 | 4.66721 | 34.6667 | 29.9995 | -0.097352 | -0.857115 | 7.94717 | 8.80429 | 1241.206 | 15.5576 | [9 empty] | 18.34571 | 0.158887 | 4.76665 | 34.767 | 30.0003 | -0.0828462 | -0.745616 | 8.25439 | 9.00001 | 1239.575 | 15.8887 | [9 empty] | 18.14004 | 0.158531 | 4.75595 | 34.756 | 30.0001 | -0.0755924 | -0.680324 | 8.31958 | 8.99991 | 1225.678 | 15.8531 | [9 empty] | 18.2215 | 0.158902 | 4.76705 | 34.767 | 30 | -0.0758953 | -0.68305 | 8.31685 | 8.9999 | 1231.183 | 15.8902 | [9 empty] | 18.34221 | 0.158249 | 4.74748 | 34.7475 | 30 | -0.0687489 | -0.618788 | 8.38191 | 9.0007 | 1239.339 | 15.8249 | [9 empty] | 18.14084375 | 0.156589 | 4.69762 | 34.6972 | 29.9996 | -0.0719566 | -0.647642 | 8.35281 | 9.00045 | 1225.733 | 15.6589 | [9 empty] | 18.02646 | 0.158991 | 4.76963 | 34.769 | 29.9994 | -0.0677406 | -0.609665 | 8.39033 | 9 | 1218.004 | 15.8991 | [9 empty] | 18.17879 | 0.159067 | 4.77208 | 34.7726 | 30.0005 | -0.0817467 | -0.735679 | 8.26381 | 8.99949 | 1228.297 | 15.9067 | [9 empty] | 18.20585 | 0.159325 | 4.77962 | 34.7787 | 29.9991 | -0.0879561 | -0.791628 | 8.20863 | 9.00026 | 1230.125 | 15.9325 | [9 empty] | 18.19472 | 0.158999 | 4.76992 | 34.7696 | 29.9997 | -0.0933737 | -0.840287 | 8.1589 | 8.99919 | 1229.373 | 15.8999 | [9 empty] | 18.15284 | 0.15984 | 4.79518 | 34.7951 | 29.9999 | -0.0916794 | -0.825117 | 8.17491 | 9.00003 | 1226.543 | 15.984 | [9 empty] | 18.31005 | 0.161094 | 4.83279 | 34.8325 | 29.9998 | -0.0866581 | -0.779928 | 8.22013 | 9.00005 | 1237.165 | 16.1094 | [9 empty] | 18.44689 | 0.157176 | 4.71541 | 34.7162 | 30.0008 | -0.0759927 | -0.683933 | 8.31606 | 8.99999 | 1246.411 | 15.7176 | [9 empty] | 18.35478 | 0.155918 | 4.67755 | 34.6776 | 30 | -0.0799333 | -0.719401 | 8.28062 | 9.00002 | 1240.188 | 15.5918
787 |  | 17.99912 | 0.161949 | 4.85848 | 34.8585 | 30 | -0.077586 | -0.698269 | 8.30167 | 8.99994 | 1216.157 | 16.1949 | [9 empty] | 17.98895 | 0.162588 | 4.87766 | 34.8777 | 30 | -0.0784882 | -0.706398 | 8.29366 | 9.00006 | 1215.47 | 16.2588 | [9 empty] | 18.01146875 | 0.16046 | 4.8138 | 34.8138 | 30 | -0.0768011 | -0.691176 | 8.30839 | 8.99957 | 1216.991 | 16.046 | [9 empty] | 18.05928125 | 0.159538 | 4.78625 | 34.7868 | 30.0006 | -0.0735744 | -0.662166 | 8.33778 | 8.99994 | 1220.222 | 15.9538 | [9 empty] | 18.04182 | 0.160508 | 4.81523 | 34.8152 | 30 | -0.0772571 | -0.695271 | 8.30417 | 8.99945 | 1219.042 | 16.0508 | [9 empty] | 17.98623 | 0.156323 | 4.68969 | 34.6897 | 30 | -0.0812789 | -0.731508 | 8.26847 | 8.99998 | 1215.286 | 15.6323 | [9 empty] | 18.20429 | 0.170281 | 5.10841 | 35.1083 | 29.9999 | -0.10148 | -0.913411 | 8.08745 | 9.00086 | 1230.019 | 17.0281 | [9 empty] | 18.36447 | 0.155991 | 4.67966 | 34.6791 | 29.9995 | -0.0979936 | -0.862764 | 7.94152 | 8.80429 | 1240.843 | 15.5991 | [9 empty] | 18.34191 | 0.159295 | 4.77891 | 34.7792 | 30.0003 | -0.0830473 | -0.747426 | 8.25258 | 9.00001 | 1239.318 | 15.9295 | [9 empty] | 18.13965 | 0.158921 | 4.76765 | 34.7677 | 30.0001 | -0.0759049 | -0.683137 | 8.31677 | 8.99991 | 1225.652 | 15.8921 | [9 empty] | 18.22021 | 0.159299 | 4.77898 | 34.779 | 30 | -0.0762278 | -0.686042 | 8.31386 | 8.9999 | 1231.096 | 15.9299 | [9 empty] | 18.34235 | 0.158648 | 4.75945 | 34.7595 | 30 | -0.068985 | -0.620913 | 8.37979 | 9.0007 | 1239.348 | 15.8648 | [9 empty] | 18.13954 | 0.156973 | 4.70914 | 34.7088 | 29.9996 | -0.0721688 | -0.649552 | 8.3509 | 9.00045 | 1225.645 | 15.6973 | [9 empty] | 18.02493 | 0.159382 | 4.78136 | 34.7808 | 29.9994 | -0.0678682 | -0.610813 | 8.38918 | 9 | 1217.9 | 15.9382 | [9 empty] | 18.17727 | 0.159456 | 4.78378 | 34.7843 | 30.0005 | -0.082122 | -0.739056 | 8.26043 | 8.99949 | 1228.194 | 15.9456 | [9 empty] | 18.20308 | 0.159728 | 4.79171 | 34.7908 | 29.9991 | -0.0883463 | -0.79514 | 8.20512 | 9.00026 | 1229.938 | 15.9728 | [9 empty] | 18.19016 | 0.159389 | 4.78164 | 34.7813 | 29.9997 | -0.0938438 | -0.844518 | 8.15467 | 8.99919 | 1229.065 | 15.9389 | [9 empty] | 18.14952 | 0.160253 | 4.80757 | 34.8075 | 29.9999 | -0.0920875 | -0.82879 | 8.17124 | 9.00003 | 1226.319 | 16.0253 | [9 empty] | 18.30349 | 0.161505 | 4.84512 | 34.8449 | 29.9998 | -0.0868769 | -0.781897 | 8.21816 | 9.00005 | 1236.722 | 16.1505 | [9 empty] | 18.4444 | 0.157583 | 4.72762 | 34.7284 | 30.0008 | -0.0762785 | -0.686506 | 8.31349 | 8.99999 | 1246.243 | 15.7583 | [9 empty] | 18.3507 | 0.15632 | 4.6896 | 34.6896 | 30 | -0.0801742 | -0.721569 | 8.27845 | 9.00002 | 1239.912 | 15.632
788 |  | 17.99782 | 0.162354 | 4.87062 | 34.8706 | 30 | -0.0779779 | -0.701796 | 8.29814 | 8.99994 | 1216.069 | 16.2354 | [9 empty] | 17.98714 | 0.162995 | 4.88986 | 34.8899 | 30 | -0.0788897 | -0.710012 | 8.29005 | 9.00006 | 1215.348 | 16.2995 | [9 empty] | 18.01003 | 0.160863 | 4.82589 | 34.8259 | 30 | -0.077181 | -0.694596 | 8.30497 | 8.99957 | 1216.894 | 16.0863 | [9 empty] | 18.0568 | 0.159953 | 4.79868 | 34.7993 | 30.0006 | -0.0737305 | -0.663571 | 8.33637 | 8.99994 | 1220.054 | 15.9953 | [9 empty] | 18.03857 | 0.160919 | 4.82756 | 34.8275 | 30 | -0.0774417 | -0.696932 | 8.30251 | 8.99945 | 1218.822 | 16.0919 | [9 empty] | 17.98447 | 0.156729 | 4.70187 | 34.7019 | 30 | -0.081562 | -0.734056 | 8.26592 | 8.99998 | 1215.167 | 15.6729 | [9 empty] | 18.19453 | 0.170714 | 5.1214 | 35.1213 | 29.9999 | -0.101647 | -0.914908 | 8.08595 | 9.00086 | 1229.36 | 17.0714 | [9 empty] | 18.35987 | 0.156396 | 4.69179 | 34.6913 | 29.9995 | -0.0986496 | -0.86854 | 7.93575 | 8.80429 | 1240.532 | 15.6396 | [9 empty] | 18.33561 | 0.159729 | 4.79194 | 34.7923 | 30.0003 | -0.0832421 | -0.749179 | 8.25083 | 9.00001 | 1238.892 | 15.9729 | [9 empty] | 18.13767 | 0.159312 | 4.77937 | 34.7795 | 30.0001 | -0.0762597 | -0.68633 | 8.31357 | 8.99991 | 1225.518 | 15.9312 | [9 empty] | 18.2181875 | 0.159702 | 4.79106 | 34.791 | 30 | -0.0765728 | -0.689147 | 8.31075 | 8.9999 | 1230.959 | 15.9702 | [9 empty] | 18.34085 | 0.159048 | 4.77145 | 34.7715 | 30 | -0.0692189 | -0.623018 | 8.37768 | 9.0007 | 1239.246 | 15.9048 | [9 empty] | 18.13851 | 0.157378 | 4.72129 | 34.7209 | 29.9996 | -0.0723392 | -0.651085 | 8.34936 | 9.00045 | 1225.575 | 15.7378 | [9 empty] | 18.02267 | 0.15979 | 4.7936 | 34.793 | 29.9994 | -0.0679911 | -0.61192 | 8.38808 | 9 | 1217.748 | 15.979 | [9 empty] | 18.17655 | 0.159863 | 4.79597 | 34.7965 | 30.0005 | -0.0824633 | -0.742127 | 8.25736 | 8.99949 | 1228.145 | 15.9863 | [9 empty] | 18.202 | 0.160129 | 4.80373 | 34.8028 | 29.9991 | -0.0887487 | -0.798762 | 8.2015 | 9.00026 | 1229.865 | 16.0129 | [9 empty] | 18.18778 | 0.159817 | 4.79445 | 34.7941 | 29.9997 | -0.0942755 | -0.848403 | 8.15078 | 8.99919 | 1228.904 | 15.9817 | [9 empty] | 18.14653125 | 0.160653 | 4.81957 | 34.8195 | 29.9999 | -0.0924784 | -0.832309 | 8.16772 | 9.00003 | 1226.117 | 16.0653 | [9 empty] | 18.29618 | 0.161925 | 4.85772 | 34.8575 | 29.9998 | -0.0870951 | -0.783861 | 8.21619 | 9.00005 | 1236.228 | 16.1925 | [9 empty] | 18.44316 | 0.157983 | 4.73963 | 34.7404 | 30.0008 | -0.0765365 | -0.688828 | 8.31116 | 8.99999 | 1246.16 | 15.7983 | [9 empty] | 18.34725 | 0.156729 | 4.70186 | 34.7019 | 30 | -0.0804034 | -0.723632 | 8.27639 | 9.00002 | 1239.679 | 15.6729
789 |  | 17.99505 | 0.162763 | 4.8829 | 34.8829 | 30 | -0.0783364 | -0.705023 | 8.29492 | 8.99994 | 1215.882 | 16.2763 | [9 empty] | 17.98375 | 0.163413 | 4.90239 | 34.9024 | 30 | -0.0793062 | -0.71376 | 8.2863 | 9.00006 | 1215.118 | 16.3413 | [9 empty] | 18.00727 | 0.161266 | 4.83798 | 34.838 | 30 | -0.0775716 | -0.698111 | 8.30145 | 8.99957 | 1216.707 | 16.1266 | [9 empty] | 18.05589 | 0.160394 | 4.8119 | 34.8125 | 30.0006 | -0.0739169 | -0.665248 | 8.33469 | 8.99994 | 1219.992 | 16.0394 | [9 empty] | 18.03504 | 0.161322 | 4.83967 | 34.8396 | 30 | -0.0776645 | -0.698938 | 8.30051 | 8.99945 | 1218.584 | 16.1322 | [9 empty] | 17.98319 | 0.157121 | 4.71362 | 34.7136 | 30 | -0.081861 | -0.736747 | 8.26323 | 8.99998 | 1215.081 | 15.7121 | [9 empty] | 18.18714 | 0.17115 | 5.1345 | 35.1344 | 29.9999 | -0.101016 | -0.909229 | 8.09163 | 9.00086 | 1228.861 | 17.115 | [9 empty] | 18.35487 | 0.156813 | 4.7043 | 34.7038 | 29.9995 | -0.099305 | -0.87431 | 7.92998 | 8.80429 | 1240.194 | 15.6813 | [9 empty] | 18.33196 | 0.160111 | 4.80337 | 34.8037 | 30.0003 | -0.0834421 | -0.75098 | 8.24903 | 9.00001 | 1238.646 | 16.0111 | [9 empty] | 18.13641 | 0.159719 | 4.79157 | 34.7917 | 30.0001 | -0.0765859 | -0.689266 | 8.31064 | 8.99991 | 1225.433 | 15.9719 | [9 empty] | 18.217 | 0.160099 | 4.80297 | 34.803 | 30 | -0.0769074 | -0.692159 | 8.30774 | 8.9999 | 1230.878 | 16.0099 | [9 empty] | 18.33967 | 0.159455 | 4.78365 | 34.7837 | 30 | -0.0694606 | -0.625194 | 8.3755 | 9.0007 | 1239.167 | 15.9455 | [9 empty] | 18.13703 | 0.15779 | 4.73366 | 34.7333 | 29.9996 | -0.0725118 | -0.652638 | 8.34781 | 9.00045 | 1225.475 | 15.779 | [9 empty] | 18.02044 | 0.160188 | 4.80553 | 34.8049 | 29.9994 | -0.0681041 | -0.612937 | 8.38706 | 9 | 1217.597 | 16.0188 | [9 empty] | 18.17607 | 0.160254 | 4.80771 | 34.8082 | 30.0005 | -0.0828413 | -0.745529 | 8.25396 | 8.99949 | 1228.113 | 16.0254 | [9 empty] | 18.19986 | 0.160529 | 4.81573 | 34.8148 | 29.9991 | -0.0891283 | -0.802178 | 8.19808 | 9.00026 | 1229.72 | 16.0529 | [9 empty] | 18.18376 | 0.160214 | 4.80638 | 34.8061 | 29.9997 | -0.09472 | -0.852403 | 8.14678 | 8.99919 | 1228.632 | 16.0214 | [9 empty] | 18.14284 | 0.161059 | 4.83174 | 34.8317 | 29.9999 | -0.0928945 | -0.836053 | 8.16398 | 9.00003 | 1225.867 | 16.1059 | [9 empty] | 18.29154 | 0.162335 | 4.87001 | 34.8698 | 29.9998 | -0.0873199 | -0.785883 | 8.21417 | 9.00005 | 1235.915 | 16.2335 | [9 empty] | 18.44213 | 0.15838 | 4.75154 | 34.7523 | 30.0008 | -0.0768109 | -0.691297 | 8.30869 | 8.99999 | 1246.09 | 15.838 | [9 empty] | 18.34365 | 0.157131 | 4.71394 | 34.714 | 30 | -0.0806335 | -0.725703 | 8.27431 | 9.00002 | 1239.436 | 15.7131
790 |  | 17.99167 | 0.163162 | 4.89485 | 34.8948 | 30 | -0.0787474 | -0.708722 | 8.29122 | 8.99994 | 1215.654 | 16.3162 | [9 empty] | 17.98082 | 0.163806 | 4.91418 | 34.9142 | 30 | -0.0797266 | -0.717544 | 8.28252 | 9.00006 | 1214.92 | 16.3806 | [9 empty] | 18.00419 | 0.161675 | 4.85024 | 34.8503 | 30 | -0.0779565 | -0.701574 | 8.29799 | 8.99957 | 1216.5 | 16.1675 | [9 empty] | 18.05485 | 0.160792 | 4.82384 | 34.8244 | 30.0006 | -0.0740082 | -0.66607 | 8.33387 | 8.99994 | 1219.922 | 16.0792 | [9 empty] | 18.03228 | 0.161726 | 4.85176 | 34.8517 | 30 | -0.0778554 | -0.700655 | 8.29879 | 8.99945 | 1218.397 | 16.1726 | [9 empty] | 17.98174 | 0.157524 | 4.72572 | 34.7257 | 30 | -0.0821645 | -0.739479 | 8.2605 | 8.99998 | 1214.983 | 15.7524 | [9 empty] | 18.17711 | 0.171595 | 5.14783 | 35.1477 | 29.9999 | -0.102195 | -0.919843 | 8.08102 | 9.00086 | 1228.183 | 17.1595 | [9 empty] | 18.3486 | 0.15723 | 4.71683 | 34.7163 | 29.9995 | -0.0999741 | -0.880201 | 7.92409 | 8.80429 | 1239.771 | 15.723 | [9 empty] | 18.32717 | 0.160533 | 4.81606 | 34.8164 | 30.0003 | -0.0836199 | -0.75258 | 8.24743 | 9.00001 | 1238.322 | 16.0533 | [9 empty] | 18.13474 | 0.160117 | 4.80352 | 34.8036 | 30.0001 | -0.0769196 | -0.692269 | 8.30764 | 8.99991 | 1225.32 | 16.0117 | [9 empty] | 18.21507 | 0.160486 | 4.81459 | 34.8146 | 30 | -0.0772548 | -0.695286 | 8.30461 | 8.9999 | 1230.748 | 16.0486 | [9 empty] | 18.33777 | 0.159854 | 4.79563 | 34.7957 | 30 | -0.0696822 | -0.627188 | 8.37351 | 9.0007 | 1239.038 | 15.9854 | [9 empty] | 18.13485 | 0.158191 | 4.74568 | 34.7453 | 29.9996 | -0.0726659 | -0.654026 | 8.34642 | 9.00045 | 1225.328 | 15.8191 | [9 empty] | 18.0192 | 0.160571 | 4.81702 | 34.8164 | 29.9994 | -0.0682214 | -0.613992 | 8.38601 | 9 | 1217.514 | 16.0571 | [9 empty] | 18.17524 | 0.160655 | 4.81975 | 34.8203 | 30.0005 | -0.0832278 | -0.749007 | 8.25048 | 8.99949 | 1228.057 | 16.0655 | [9 empty] | 18.19562 | 0.160929 | 4.82772 | 34.8268 | 29.9991 | -0.0895223 | -0.805724 | 8.19454 | 9.00026 | 1229.434 | 16.0929 | [9 empty] | 18.17802 | 0.160625 | 4.81871 | 34.8184 | 29.9997 | -0.0951844 | -0.856582 | 8.14261 | 8.99919 | 1228.244 | 16.0625 | [9 empty] | 18.13895 | 0.161467 | 4.844 | 34.8439 | 29.9999 | -0.093294 | -0.839649 | 8.16038 | 9.00003 | 1225.605 | 16.1467 | [9 empty] | 18.28617 | 0.162745 | 4.88231 | 34.8821 | 29.9998 | -0.08753 | -0.787775 | 8.21228 | 9.00005 | 1235.552 | 16.2745 | [9 empty] | 18.44071875 | 0.158783 | 4.76361 | 34.7644 | 30.0008 | -0.0770753 | -0.693678 | 8.30631 | 8.99999 | 1245.995 | 15.8783 | [9 empty] | 18.34029 | 0.15753 | 4.7259 | 34.7259 | 30 | -0.0808524 | -0.727673 | 8.27234 | 9.00002 | 1239.209 | 15.753
791 |  | 17.98966 | 0.163571 | 4.90712 | 34.9071 | 30 | -0.0791487 | -0.712334 | 8.28761 | 8.99994 | 1215.517 | 16.3571 | [9 empty] | 17.97735 | 0.164207 | 4.92622 | 34.9262 | 30 | -0.0801564 | -0.721412 | 8.27865 | 9.00006 | 1214.686 | 16.4207 | [9 empty] | 18.00204 | 0.16208 | 4.86239 | 34.8624 | 30 | -0.0783547 | -0.705158 | 8.29441 | 8.99957 | 1216.354 | 16.208 | [9 empty] | 18.05488 | 0.161202 | 4.83614 | 34.8367 | 30.0006 | -0.0742469 | -0.668218 | 8.33173 | 8.99994 | 1219.924 | 16.1202 | [9 empty] | 18.02871 | 0.162137 | 4.8641 | 34.8641 | 30 | -0.0780498 | -0.702405 | 8.29704 | 8.99945 | 1218.156 | 16.2137 | [9 empty] | 17.98058 | 0.157921 | 4.73763 | 34.7376 | 30 | -0.0824549 | -0.742093 | 8.25789 | 8.99998 | 1214.904 | 15.7921 | [9 empty] | 18.16631 | 0.172026 | 5.16076 | 35.1607 | 29.9999 | -0.10228 | -0.920605 | 8.08026 | 9.00086 | 1227.453 | 17.2026 | [9 empty] | 18.34293 | 0.157638 | 4.72905 | 34.7285 | 29.9995 | -0.100652 | -0.886166 | 7.91812 | 8.80429 | 1239.387 | 15.7638 | [9 empty] | 18.32061 | 0.160935 | 4.82809 | 34.8284 | 30.0003 | -0.0838055 | -0.75425 | 8.24576 | 9.00001 | 1237.879 | 16.0935 | [9 empty] | 18.13406 | 0.160522 | 4.81567 | 34.8158 | 30.0001 | -0.0772454 | -0.695201 | 8.3047 | 8.99991 | 1225.275 | 16.0522 | [9 empty] | 18.21435 | 0.160883 | 4.82647 | 34.8265 | 30 | -0.0776155 | -0.698532 | 8.30137 | 8.9999 | 1230.699 | 16.0883 | [9 empty] | 18.33598 | 0.160255 | 4.80766 | 34.8077 | 30 | -0.0699313 | -0.62943 | 8.37127 | 9.0007 | 1238.918 | 16.0255 | [9 empty] | 18.13409 | 0.158586 | 4.75752 | 34.7571 | 29.9996 | -0.0728758 | -0.655915 | 8.34453 | 9.00045 | 1225.276 | 15.8586 | [9 empty] | 18.01922 | 0.160981 | 4.82933 | 34.8287 | 29.9994 | -0.0683254 | -0.614928 | 8.38507 | 9 | 1217.515 | 16.0981 | [9 empty] | 18.17292 | 0.16105 | 4.83159 | 34.8321 | 30.0005 | -0.0835891 | -0.752259 | 8.24723 | 8.99949 | 1227.9 | 16.105 | [9 empty] | 18.1921 | 0.161342 | 4.84012 | 34.8392 | 29.9991 | -0.0899124 | -0.809235 | 8.19103 | 9.00026 | 1229.196 | 16.1342 | [9 empty] | 18.17334 | 0.161042 | 4.8312 | 34.8309 | 29.9997 | -0.0956399 | -0.860682 | 8.1385 | 8.99919 | 1227.928 | 16.1042 | [9 empty] | 18.13499 | 0.161874 | 4.85621 | 34.8561 | 29.9999 | -0.0937068 | -0.843364 | 8.15667 | 9.00003 | 1225.337 | 16.1874 | [9 empty] | 18.2804 | 0.16315 | 4.89446 | 34.8942 | 29.9998 | -0.0877481 | -0.789737 | 8.21032 | 9.00005 | 1235.162 | 16.315 | [9 empty] | 18.43998 | 0.159189 | 4.77579 | 34.7766 | 30.0008 | -0.0773439 | -0.696095 | 8.3039 | 8.99999 | 1245.944 | 15.9189 | [9 empty] | 18.33821 | 0.157936 | 4.73809 | 34.7381 | 30 | -0.0810698 | -0.729629 | 8.27039 | 9.00002 | 1239.068 | 15.7936
792 |  | 17.98827 | 0.163971 | 4.91913 | 34.9191 | 30 | -0.0795562 | -0.716002 | 8.28394 | 8.99994 | 1215.423 | 16.3971 | [9 empty] | 17.97466 | 0.164617 | 4.93851 | 34.9385 | 30 | -0.080557 | -0.725017 | 8.27504 | 9.00006 | 1214.504 | 16.4617 | [9 empty] | 17.99988 | 0.162481 | 4.87443 | 34.8744 | 30 | -0.0787579 | -0.708787 | 8.29078 | 8.99957 | 1216.208 | 16.2481 | [9 empty] | 18.05407 | 0.16154 | 4.84628 | 34.8469 | 30.0006 | -0.0744209 | -0.669784 | 8.33016 | 8.99994 | 1219.87 | 16.154 | [9 empty] | 18.02585 | 0.162544 | 4.87633 | 34.8763 | 30 | -0.0782514 | -0.704219 | 8.29523 | 8.99945 | 1217.963 | 16.2544 | [9 empty] | 17.97927 | 0.15832 | 4.74959 | 34.7496 | 30 | -0.0827472 | -0.744723 | 8.25526 | 8.99998 | 1214.816 | 15.832 | [9 empty] | 18.15459375 | 0.172454 | 5.17361 | 35.1735 | 29.9999 | -0.101766 | -0.915985 | 8.08488 | 9.00086 | 1226.662 | 17.2454 | [9 empty] | 18.33862 | 0.158054 | 4.74155 | 34.741 | 29.9995 | -0.101336 | -0.892189 | 7.9121 | 8.80429 | 1239.096 | 15.8054 | [9 empty] | 18.31298 | 0.161359 | 4.84081 | 34.8411 | 30.0003 | -0.0839829 | -0.755847 | 8.24416 | 9.00001 | 1237.364 | 16.1359 | [9 empty] | 18.13326 | 0.160916 | 4.82749 | 34.8276 | 30.0001 | -0.0775953 | -0.698351 | 8.30155 | 8.99991 | 1225.22 | 16.0916 | [9 empty] | 18.21361 | 0.161279 | 4.83837 | 34.8384 | 30 | -0.0779651 | -0.701678 | 8.29822 | 8.9999 | 1230.649 | 16.1279 | [9 empty] | 18.33507 | 0.160665 | 4.81994 | 34.82 | 30 | -0.0701453 | -0.631357 | 8.36934 | 9.0007 | 1238.856 | 16.0665 | [9 empty] | 18.13326 | 0.158978 | 4.76927 | 34.7689 | 29.9996 | -0.0730392 | -0.657386 | 8.34306 | 9.00045 | 1225.22 | 15.8978 | [9 empty] | 18.01854 | 0.161377 | 4.84122 | 34.8406 | 29.9994 | -0.0684227 | -0.615804 | 8.38419 | 9 | 1217.469 | 16.1377 | [9 empty] | 18.17112 | 0.161451 | 4.84362 | 34.8441 | 30.0005 | -0.0839935 | -0.755898 | 8.24359 | 8.99949 | 1227.778 | 16.1451 | [9 empty] | 18.18991 | 0.161749 | 4.85232 | 34.8514 | 29.9991 | -0.0903072 | -0.812788 | 8.18747 | 9.00026 | 1229.048 | 16.1749 | [9 empty] | 18.16896 | 0.161447 | 4.84337 | 34.8431 | 29.9997 | -0.0960988 | -0.864811 | 8.13438 | 8.99919 | 1227.632 | 16.1447 | [9 empty] | 18.13012 | 0.162285 | 4.86853 | 34.8684 | 29.9999 | -0.0941004 | -0.846906 | 8.15312 | 9.00003 | 1225.008 | 16.2285 | [9 empty] | 18.27282 | 0.163567 | 4.90697 | 34.9067 | 29.9998 | -0.0879628 | -0.79167 | 8.20838 | 9.00005 | 1234.65 | 16.3567 | [9 empty] | 18.43996875 | 0.159584 | 4.78766 | 34.7885 | 30.0008 | -0.0776262 | -0.698635 | 8.30136 | 8.99999 | 1245.944 | 15.9584 | [9 empty] | 18.3341 | 0.158339 | 4.75016 | 34.7502 | 30 | -0.081295 | -0.731656 | 8.26836 | 9.00002 | 1238.791 | 15.8339
793 |  | 17.98635 | 0.164363 | 4.93089 | 34.9309 | 30 | -0.0799664 | -0.719693 | 8.28025 | 8.99994 | 1215.294 | 16.4363 | [9 empty] | 17.97255 | 0.16502 | 4.95061 | 34.9506 | 30 | -0.0810037 | -0.729038 | 8.27102 | 9.00006 | 1214.362 | 16.502 | [9 empty] | 17.99779 | 0.162888 | 4.88665 | 34.8867 | 30 | -0.0791541 | -0.712353 | 8.28721 | 8.99957 | 1216.067 | 16.2888 | [9 empty] | 18.05323 | 0.161943 | 4.85838 | 34.859 | 30.0006 | -0.0745849 | -0.67126 | 8.32868 | 8.99994 | 1219.813 | 16.1943 | [9 empty] | 18.02379 | 0.162948 | 4.88842 | 34.8884 | 30 | -0.0784485 | -0.705993 | 8.29345 | 8.99945 | 1217.824 | 16.2948 | [9 empty] | 17.97797 | 0.158713 | 4.76138 | 34.7614 | 30 | -0.0830551 | -0.747494 | 8.25249 | 8.99998 | 1214.728 | 15.8713 | [9 empty] | 18.14177 | 0.172898 | 5.18693 | 35.1868 | 29.9999 | -0.102605 | -0.923535 | 8.07733 | 9.00086 | 1225.795 | 17.2898 | [9 empty] | 18.33296875 | 0.158469 | 4.75398 | 34.7535 | 29.9995 | -0.102018 | -0.8982 | 7.90609 | 8.80429 | 1238.714 | 15.8469 | [9 empty] | 18.30607 | 0.161777 | 4.85336 | 34.8537 | 30.0003 | -0.0841651 | -0.757487 | 8.24252 | 9.00001 | 1236.897 | 16.1777 | [9 empty] | 18.13219 | 0.161318 | 4.83955 | 34.8396 | 30.0001 | -0.0779385 | -0.701439 | 8.29847 | 8.99991 | 1225.148 | 16.1318 | [9 empty] | 18.21190625 | 0.161688 | 4.85063 | 34.8506 | 30 | -0.0783121 | -0.704801 | 8.2951 | 8.9999 | 1230.534 | 16.1688 | [9 empty] | 18.33451 | 0.161051 | 4.83154 | 34.8316 | 30 | -0.0703775 | -0.633446 | 8.36725 | 9.0007 | 1238.818 | 16.1051 | [9 empty] | 18.13206 | 0.159376 | 4.78121 | 34.7808 | 29.9996 | -0.0732256 | -0.659063 | 8.34139 | 9.00045 | 1225.139 | 15.9376 | [9 empty] | 18.01578 | 0.161777 | 4.8532 | 34.8526 | 29.9994 | -0.068529 | -0.616761 | 8.38324 | 9 | 1217.282 | 16.1777 | [9 empty] | 18.1700625 | 0.161853 | 4.85568 | 34.8562 | 30.0005 | -0.084355 | -0.759152 | 8.24033 | 8.99949 | 1227.707 | 16.1853 | [9 empty] | 18.18646 | 0.162155 | 4.8645 | 34.8636 | 29.9991 | -0.0907026 | -0.816347 | 8.18391 | 9.00026 | 1228.815 | 16.2155 | [9 empty] | 18.16399 | 0.161845 | 4.8553 | 34.855 | 29.9997 | -0.0965785 | -0.869128 | 8.13006 | 8.99919 | 1227.297 | 16.1845 | [9 empty] | 18.12523 | 0.162696 | 4.88087 | 34.8808 | 29.9999 | -0.0945471 | -0.850927 | 8.1491 | 9.00003 | 1224.678 | 16.2696 | [9 empty] | 18.26446 | 0.163981 | 4.91939 | 34.9191 | 29.9998 | -0.0881838 | -0.793659 | 8.2064 | 9.00005 | 1234.085 | 16.3981 | [9 empty] | 18.43759 | 0.159991 | 4.79985 | 34.8007 | 30.0008 | -0.0778827 | -0.700944 | 8.29905 | 8.99999 | 1245.783 | 15.9991 | [9 empty] | 18.32992 | 0.158746 | 4.76239 | 34.7624 | 30 | -0.0815079 | -0.733572 | 8.26645 | 9.00002 | 1238.508 | 15.8746
794 |  | 17.98321 | 0.164775 | 4.94325 | 34.9432 | 30 | -0.0803873 | -0.723481 | 8.27646 | 8.99994 | 1215.082 | 16.4775 | [9 empty] | 17.96971 | 0.165418 | 4.96254 | 34.9626 | 30 | -0.0814322 | -0.732894 | 8.26717 | 9.00006 | 1214.169 | 16.5418 | [9 empty] | 17.99563 | 0.163286 | 4.89859 | 34.8986 | 30 | -0.0795716 | -0.71611 | 8.28346 | 8.99957 | 1215.921 | 16.3286 | [9 empty] | 18.05278 | 0.162355 | 4.87074 | 34.8713 | 30.0006 | -0.0747652 | -0.672883 | 8.32706 | 8.99994 | 1219.783 | 16.2355 | [9 empty] | 18.02067 | 0.163328 | 4.89984 | 34.8998 | 30 | -0.0786357 | -0.707678 | 8.29177 | 8.99945 | 1217.613 | 16.3328 | [9 empty] | 17.97703 | 0.159111 | 4.77334 | 34.7733 | 30 | -0.0833522 | -0.750168 | 8.24981 | 8.99998 | 1214.664 | 15.9111 | [9 empty] | 18.13023 | 0.173312 | 5.19935 | 35.1993 | 29.9999 | -0.102517 | -0.922738 | 8.07813 | 9.00086 | 1225.016 | 17.3312 | [9 empty] | 18.32705 | 0.158868 | 4.76596 | 34.7654 | 29.9995 | -0.10272 | -0.904381 | 7.89991 | 8.80429 | 1238.315 | 15.8868 | [9 empty] | 18.30068 | 0.162187 | 4.86566 | 34.866 | 30.0003 | -0.0843363 | -0.759028 | 8.24098 | 9.00001 | 1236.533 | 16.2187 | [9 empty] | 18.13021875 | 0.161722 | 4.85167 | 34.8518 | 30.0001 | -0.0782772 | -0.704488 | 8.29542 | 8.99991 | 1225.015 | 16.1722 | [9 empty] | 18.20977 | 0.162073 | 4.86218 | 34.8622 | 30 | -0.0786918 | -0.708218 | 8.29168 | 8.9999 | 1230.39 | 16.2073 | [9 empty] | 18.33253 | 0.161455 | 4.84365 | 34.8437 | 30 | -0.0706101 | -0.63554 | 8.36516 | 9.0007 | 1238.684 | 16.1455 | [9 empty] | 18.12996 | 0.159778 | 4.79329 | 34.7929 | 29.9996 | -0.0733884 | -0.660529 | 8.33992 | 9.00045 | 1224.998 | 15.9778 | [9 empty] | 18.01187 | 0.162187 | 4.86551 | 34.8649 | 29.9994 | -0.0686362 | -0.617726 | 8.38227 | 9 | 1217.018 | 16.2187 | [9 empty] | 18.16933 | 0.162255 | 4.86772 | 34.8683 | 30.0005 | -0.0847635 | -0.762828 | 8.23666 | 8.99949 | 1227.658 | 16.2255 | [9 empty] | 18.18251 | 0.16257 | 4.87694 | 34.876 | 29.9991 | -0.0910943 | -0.819872 | 8.18039 | 9.00026 | 1228.548 | 16.257 | [9 empty] | 18.1591 | 0.162262 | 4.8678 | 34.8675 | 29.9997 | -0.0970437 | -0.873314 | 8.12587 | 8.99919 | 1226.966 | 16.2262 | [9 empty] | 18.1203 | 0.163112 | 4.89335 | 34.8933 | 29.9999 | -0.0949362 | -0.854429 | 8.1456 | 9.00003 | 1224.344 | 16.3112 | [9 empty] | 18.25692 | 0.164402 | 4.93202 | 34.9318 | 29.9998 | -0.0883914 | -0.795527 | 8.20453 | 9.00005 | 1233.576 | 16.4402 | [9 empty] | 18.43592 | 0.160396 | 4.81201 | 34.8128 | 30.0008 | -0.0781669 | -0.703502 | 8.29649 | 8.99999 | 1245.67 | 16.0396 | [9 empty] | 18.32586 | 0.15916 | 4.7748 | 34.7748 | 30 | -0.0817228 | -0.735506 | 8.26451 | 9.00002 | 1238.234 | 15.916
795 |  | 17.97836 | 0.165185 | 4.95555 | 34.9555 | 30 | -0.080804 | -0.727231 | 8.27271 | 8.99994 | 1214.754 | 16.5185 | [9 empty] | 17.96792 | 0.165824 | 4.97472 | 34.9747 | 30 | -0.0818798 | -0.736923 | 8.26314 | 9.00006 | 1214.049 | 16.5824 | [9 empty] | 17.99255 | 0.163693 | 4.91078 | 34.9108 | 30 | -0.079985 | -0.71983 | 8.27973 | 8.99957 | 1215.713 | 16.3693 | [9 empty] | 18.04989 | 0.162746 | 4.88249 | 34.8831 | 30.0006 | -0.0749522 | -0.674566 | 8.32538 | 8.99994 | 1219.587 | 16.2746 | [9 empty] | 18.01844 | 0.163742 | 4.91225 | 34.9122 | 30 | -0.0788143 | -0.709285 | 8.29016 | 8.99945 | 1217.462 | 16.3742 | [9 empty] | 17.97535 | 0.159517 | 4.78551 | 34.7855 | 30 | -0.083639 | -0.75275 | 8.24723 | 8.99998 | 1214.551 | 15.9517 | [9 empty] | 18.1195 | 0.173761 | 5.21281 | 35.2127 | 29.9999 | -0.1027 | -0.924387 | 8.07648 | 9.00086 | 1224.29 | 17.3761 | [9 empty] | 18.32105 | 0.159286 | 4.7785 | 34.778 | 29.9995 | -0.103429 | -0.910621 | 7.89367 | 8.80429 | 1237.909 | 15.9286 | [9 empty] | 18.29505 | 0.162593 | 4.87784 | 34.8782 | 30.0003 | -0.0845078 | -0.760571 | 8.23944 | 9.00001 | 1236.152 | 16.2593 | [9 empty] | 18.12767 | 0.162127 | 4.86382 | 34.8639 | 30.0001 | -0.0786441 | -0.70779 | 8.29212 | 8.99991 | 1224.843 | 16.2127 | [9 empty] | 18.20728 | 0.162476 | 4.87428 | 34.8743 | 30 | -0.0790618 | -0.711548 | 8.28835 | 8.9999 | 1230.221 | 16.2476 | [9 empty] | 18.33106 | 0.161848 | 4.85544 | 34.8555 | 30 | -0.0708328 | -0.637545 | 8.36315 | 9.0007 | 1238.585 | 16.1848 | [9 empty] | 18.12743 | 0.160178 | 4.80528 | 34.8049 | 29.9996 | -0.0735602 | -0.662075 | 8.33838 | 9.00045 | 1224.826 | 16.0178 | [9 empty] | 18.00805 | 0.162597 | 4.87782 | 34.8772 | 29.9994 | -0.068734 | -0.618606 | 8.38139 | 9 | 1216.76 | 16.2597 | [9 empty] | 18.16804 | 0.162651 | 4.8796 | 34.8801 | 30.0005 | -0.0851196 | -0.766033 | 8.23345 | 8.99949 | 1227.571 | 16.2651 | [9 empty] | 18.17785 | 0.162972 | 4.889 | 34.8881 | 29.9991 | -0.0915037 | -0.823557 | 8.1767 | 9.00026 | 1228.233 | 16.2972 | [9 empty] | 18.15443 | 0.162681 | 4.88037 | 34.8801 | 29.9997 | -0.0974992 | -0.877413 | 8.12177 | 8.99919 | 1226.651 | 16.2681 | [9 empty] | 18.11404 | 0.163515 | 4.90545 | 34.9054 | 29.9999 | -0.0953447 | -0.858106 | 8.14193 | 9.00003 | 1223.921 | 16.3515 | [9 empty] | 18.24975 | 0.164822 | 4.94462 | 34.9444 | 29.9998 | -0.0886093 | -0.797489 | 8.20257 | 9.00005 | 1233.091 | 16.4822 | [9 empty] | 18.43329 | 0.160802 | 4.82418 | 34.825 | 30.0008 | -0.0784334 | -0.7059 | 8.29409 | 8.99999 | 1245.493 | 16.0802 | [9 empty] | 18.32049 | 0.159572 | 4.78717 | 34.7872 | 30 | -0.0819227 | -0.737306 | 8.26271 | 9.00002 | 1237.871 | 15.9572
796 |  | 17.97464 | 0.165585 | 4.96754 | 34.9675 | 30 | -0.0812472 | -0.73122 | 8.26872 | 8.99994 | 1214.502 | 16.5585 | [9 empty] | 17.96527 | 0.166224 | 4.98674 | 34.9868 | 30 | -0.0823234 | -0.740915 | 8.25914 | 9.00006 | 1213.869 | 16.6224 | [9 empty] | 17.99001 | 0.164096 | 4.9229 | 34.9229 | 30 | -0.0804156 | -0.723706 | 8.27586 | 8.99957 | 1215.541 | 16.4096 | [9 empty] | 18.04648 | 0.163153 | 4.89467 | 34.8953 | 30.0006 | -0.0751047 | -0.675938 | 8.32401 | 8.99994 | 1219.357 | 16.3153 | [9 empty] | 18.01425 | 0.164128 | 4.92385 | 34.9238 | 30 | -0.0790229 | -0.711162 | 8.28828 | 8.99945 | 1217.179 | 16.4128 | [9 empty] | 17.97301 | 0.159909 | 4.79728 | 34.7973 | 30 | -0.0839413 | -0.75547 | 8.24451 | 8.99998 | 1214.393 | 15.9909 | [9 empty] | 18.10797 | 0.174236 | 5.22705 | 35.227 | 29.9999 | -0.103413 | -0.930809 | 8.07005 | 9.00086 | 1223.511 | 17.4236 | [9 empty] | 18.31395 | 0.159693 | 4.79072 | 34.7902 | 29.9995 | -0.104146 | -0.916931 | 7.88736 | 8.80429 | 1237.429 | 15.9693 | [9 empty] | 18.28936 | 0.163005 | 4.89019 | 34.8905 | 30.0003 | -0.0846519 | -0.761868 | 8.23814 | 9.00001 | 1235.768 | 16.3005 | [9 empty] | 18.12553 | 0.162528 | 4.87586 | 34.876 | 30.0001 | -0.0790042 | -0.71103 | 8.28888 | 8.99991 | 1224.698 | 16.2528 | [9 empty] | 18.20615 | 0.162879 | 4.88636 | 34.8863 | 30 | -0.0794271 | -0.714836 | 8.28506 | 8.9999 | 1230.145 | 16.2879 | [9 empty] | 18.33042 | 0.162247 | 4.86743 | 34.8675 | 30 | -0.0710511 | -0.63951 | 8.36119 | 9.0007 | 1238.542 | 16.2247 | [9 empty] | 18.12511 | 0.160573 | 4.81712 | 34.8167 | 29.9996 | -0.0737305 | -0.663607 | 8.33684 | 9.00045 | 1224.67 | 16.0573 | [9 empty] | 18.00532 | 0.162994 | 4.88971 | 34.8891 | 29.9994 | -0.068841 | -0.619569 | 8.38043 | 9 | 1216.575 | 16.2994 | [9 empty] | 18.16609375 | 0.163059 | 4.89186 | 34.8924 | 30.0005 | -0.0855298 | -0.769724 | 8.22976 | 8.99949 | 1227.439 | 16.3059 | [9 empty] | 18.17298 | 0.163389 | 4.90152 | 34.9006 | 29.9991 | -0.0919073 | -0.82719 | 8.17307 | 9.00026 | 1227.904 | 16.3389 | [9 empty] | 18.14933 | 0.163086 | 4.89253 | 34.8922 | 29.9997 | -0.097959 | -0.881552 | 8.11764 | 8.99919 | 1226.306 | 16.3086 | [9 empty] | 18.10798 | 0.163934 | 4.918 | 34.9179 | 29.9999 | -0.095767 | -0.861906 | 8.13813 | 9.00003 | 1223.512 | 16.3934 | [9 empty] | 18.24265 | 0.165236 | 4.95704 | 34.9568 | 29.9998 | -0.0888066 | -0.799264 | 8.20079 | 9.00005 | 1232.612 | 16.5236 | [9 empty] | 18.43061 | 0.161217 | 4.83665 | 34.8375 | 30.0008 | -0.0787036 | -0.708331 | 8.29166 | 8.99999 | 1245.312 | 16.1217 | [9 empty] | 18.31508 | 0.159989 | 4.79968 | 34.7997 | 30 | -0.0821338 | -0.739205 | 8.26081 | 9.00002 | 1237.505 | 15.9989
797 |  | 17.97248 | 0.166004 | 4.98011 | 34.9801 | 30 | -0.081669 | -0.735016 | 8.26492 | 8.99994 | 1214.357 | 16.6004 | [9 empty] | 17.96214 | 0.166633 | 4.999 | 34.999 | 30 | -0.0827852 | -0.745072 | 8.25499 | 9.00006 | 1213.658 | 16.6633 | [9 empty] | 17.9865 | 0.164502 | 4.93506 | 34.9351 | 30 | -0.0808471 | -0.727589 | 8.27198 | 8.99957 | 1215.304 | 16.4502 | [9 empty] | 18.04453 | 0.163566 | 4.90708 | 34.9077 | 30.0006 | -0.0752792 | -0.677509 | 8.32243 | 8.99994 | 1219.225 | 16.3566 | [9 empty] | 18.01071 | 0.164582 | 4.93745 | 34.9374 | 30 | -0.0791454 | -0.712264 | 8.28718 | 8.99945 | 1216.94 | 16.4582 | [9 empty] | 17.97085 | 0.160317 | 4.80952 | 34.8095 | 30 | -0.0842487 | -0.758237 | 8.24174 | 8.99998 | 1214.246 | 16.0317 | [9 empty] | 18.09596 | 0.174636 | 5.23907 | 35.239 | 29.9999 | -0.105055 | -0.945585 | 8.05528 | 9.00086 | 1222.7 | 17.4636 | [9 empty] | 18.30686 | 0.160115 | 4.80338 | 34.8029 | 29.9995 | -0.10488 | -0.923397 | 7.88089 | 8.80429 | 1236.95 | 16.0115 | [9 empty] | 18.28346 | 0.163425 | 4.90279 | 34.9031 | 30.0003 | -0.0848084 | -0.763277 | 8.23673 | 9.00001 | 1235.369 | 16.3425 | [9 empty] | 18.12289 | 0.162924 | 4.88775 | 34.8878 | 30.0001 | -0.0793896 | -0.714499 | 8.28541 | 8.99991 | 1224.519 | 16.2924 | [9 empty] | 18.2058 | 0.163283 | 4.89848 | 34.8985 | 30 | -0.0798093 | -0.718275 | 8.28162 | 8.9999 | 1230.122 | 16.3283 | [9 empty] | 18.32912 | 0.162646 | 4.8794 | 34.8794 | 30 | -0.0712585 | -0.641376 | 8.35932 | 9.0007 | 1238.454 | 16.2646 | [9 empty] | 18.1231 | 0.160984 | 4.82946 | 34.8291 | 29.9996 | -0.0738813 | -0.664965 | 8.33548 | 9.00045 | 1224.534 | 16.0984 | [9 empty] | 18.00252 | 0.163404 | 4.90201 | 34.9014 | 29.9994 | -0.0689313 | -0.620382 | 8.37962 | 9 | 1216.386 | 16.3404 | [9 empty] | 18.16307 | 0.163466 | 4.90407 | 34.9046 | 30.0005 | -0.0859222 | -0.773255 | 8.22623 | 8.99949 | 1227.234 | 16.3466 | [9 empty] | 18.16961 | 0.163797 | 4.91375 | 34.9128 | 29.9991 | -0.0923055 | -0.830773 | 8.16949 | 9.00026 | 1227.677 | 16.3797 | [9 empty] | 18.14469 | 0.163491 | 4.90469 | 34.9044 | 29.9997 | -0.0984304 | -0.885793 | 8.11339 | 8.99919 | 1225.993 | 16.3491 | [9 empty] | 18.10383 | 0.164348 | 4.93043 | 34.9303 | 29.9999 | -0.0961635 | -0.865475 | 8.13456 | 9.00003 | 1223.231 | 16.4348 | [9 empty] | 18.23509375 | 0.165649 | 4.96942 | 34.9692 | 29.9998 | -0.0890035 | -0.801037 | 8.19902 | 9.00005 | 1232.101 | 16.5649 | [9 empty] | 18.42953 | 0.161618 | 4.84868 | 34.8495 | 30.0008 | -0.0789649 | -0.710683 | 8.28931 | 8.99999 | 1245.238 | 16.1618 | [9 empty] | 18.30994 | 0.160402 | 4.81207 | 34.8121 | 30 | -0.0823352 | -0.741018 | 8.259 | 9.00002 | 1237.158 | 16.0402
798 |  | 17.97052 | 0.166397 | 4.99192 | 34.9919 | 30 | -0.0820931 | -0.738833 | 8.26111 | 8.99994 | 1214.224 | 16.6397 | [9 empty] | 17.95802 | 0.167042 | 5.01127 | 35.0113 | 30 | -0.0832608 | -0.749352 | 8.25071 | 9.00006 | 1213.38 | 16.7042 | [9 empty] | 17.98201 | 0.164909 | 4.94727 | 34.9473 | 30 | -0.0812823 | -0.731505 | 8.26806 | 8.99957 | 1215.001 | 16.4909 | [9 empty] | 18.0427 | 0.163967 | 4.91911 | 34.9197 | 30.0006 | -0.0754329 | -0.678892 | 8.32105 | 8.99994 | 1219.101 | 16.3967 | [9 empty] | 18.00815 | 0.164936 | 4.94807 | 34.948 | 30 | -0.0793624 | -0.714217 | 8.28523 | 8.99945 | 1216.767 | 16.4936 | [9 empty] | 17.96834 | 0.160714 | 4.82142 | 34.8214 | 30 | -0.0845434 | -0.760889 | 8.23909 | 8.99998 | 1214.077 | 16.0714 | [9 empty] | 18.08312 | 0.175109 | 5.25325 | 35.2532 | 29.9999 | -0.103079 | -0.927796 | 8.07307 | 9.00086 | 1221.832 | 17.5109 | [9 empty] | 18.30013 | 0.160531 | 4.81585 | 34.8153 | 29.9995 | -0.105616 | -0.929878 | 7.87441 | 8.80429 | 1236.496 | 16.0531 | [9 empty] | 18.27615 | 0.163837 | 4.91517 | 34.9155 | 30.0003 | -0.0849604 | -0.764645 | 8.23536 | 9.00001 | 1234.875 | 16.3837 | [9 empty] | 18.12155 | 0.163269 | 4.8981 | 34.8982 | 30.0001 | -0.0797721 | -0.717941 | 8.28196 | 8.99991 | 1224.429 | 16.3269 | [9 empty] | 18.20315 | 0.16368 | 4.91041 | 34.9104 | 30 | -0.0801818 | -0.721628 | 8.27827 | 8.9999 | 1229.943 | 16.368 | [9 empty] | 18.32839 | 0.163043 | 4.89128 | 34.8913 | 30 | -0.0714783 | -0.643354 | 8.35734 | 9.0007 | 1238.405 | 16.3043 | [9 empty] | 18.1220625 | 0.161381 | 4.84138 | 34.841 | 29.9996 | -0.0740317 | -0.666318 | 8.33413 | 9.00045 | 1224.464 | 16.1381 | [9 empty] | 17.99890625 | 0.163807 | 4.9141 | 34.9135 | 29.9994 | -0.0690173 | -0.621156 | 8.37884 | 9 | 1216.142 | 16.3807 | [9 empty] | 18.16113 | 0.163867 | 4.91611 | 34.9166 | 30.0005 | -0.0863547 | -0.777148 | 8.22234 | 8.99949 | 1227.103 | 16.3867 | [9 empty] | 18.16549 | 0.164204 | 4.92596 | 34.925 | 29.9991 | -0.0927191 | -0.834496 | 8.16576 | 9.00026 | 1227.398 | 16.4204 | [9 empty] | 18.13959 | 0.163886 | 4.91654 | 34.9162 | 29.9997 | -0.0989059 | -0.890072 | 8.10911 | 8.99919 | 1225.648 | 16.3886 | [9 empty] | 18.09974 | 0.164751 | 4.94253 | 34.9424 | 29.9999 | -0.0965736 | -0.869165 | 8.13087 | 9.00003 | 1222.955 | 16.4751 | [9 empty] | 18.2282 | 0.16607 | 4.98207 | 34.9818 | 29.9998 | -0.0892155 | -0.802944 | 8.19711 | 9.00005 | 1231.635 | 16.607 | [9 empty] | 18.42837 | 0.162009 | 4.86039 | 34.8612 | 30.0008 | -0.0792462 | -0.713215 | 8.28678 | 8.99999 | 1245.16 | 16.2009 | [9 empty] | 18.30404 | 0.160812 | 4.82437 | 34.8244 | 30 | -0.0825304 | -0.742775 | 8.25724 | 9.00002 | 1236.759 | 16.0812
799 |  | 17.96803 | 0.166805 | 5.00415 | 35.0042 | 30 | -0.0825383 | -0.74284 | 8.2571 | 8.99994 | 1214.056 | 16.6805 | [9 empty] | 17.95396 | 0.167456 | 5.02368 | 35.0237 | 30 | -0.0837321 | -0.753594 | 8.24647 | 9.00006 | 1213.105 | 16.7456 | [9 empty] | 17.97894 | 0.165326 | 4.95978 | 34.9598 | 30 | -0.0817317 | -0.735549 | 8.26402 | 8.99957 | 1214.793 | 16.5326 | [9 empty] | 18.04054 | 0.164373 | 4.93127 | 34.9319 | 30.0006 | -0.075603 | -0.680423 | 8.31952 | 8.99994 | 1218.956 | 16.4373 | [9 empty] | 18.00404 | 0.16537 | 4.96108 | 34.9611 | 30 | -0.0795384 | -0.715802 | 8.28364 | 8.99945 | 1216.489 | 16.537 | [9 empty] | 17.96618 | 0.161126 | 4.83377 | 34.8338 | 30 | -0.0848496 | -0.763645 | 8.23634 | 8.99998 | 1213.931 | 16.1126 | [9 empty] | 18.06827 | 0.175554 | 5.2666 | 35.2665 | 29.9999 | -0.103043 | -0.927474 | 8.07339 | 9.00086 | 1220.829 | 17.5554 | [9 empty] | 18.29311 | 0.160945 | 4.82827 | 34.8278 | 29.9995 | -0.106366 | -0.936478 | 7.86781 | 8.80429 | 1236.021 | 16.0945 | [9 empty] | 18.26937 | 0.164253 | 4.92765 | 34.928 | 30.0003 | -0.0850989 | -0.765891 | 8.23412 | 9.00001 | 1234.417 | 16.4253 | [9 empty] | 18.12045 | 0.163724 | 4.91173 | 34.9118 | 30.0001 | -0.0801076 | -0.720961 | 8.27894 | 8.99991 | 1224.354 | 16.3724 | [9 empty] | 18.20043 | 0.164087 | 4.9226 | 34.9226 | 30 | -0.0805563 | -0.724999 | 8.2749 | 8.9999 | 1229.759 | 16.4087 | [9 empty] | 18.32682 | 0.163439 | 4.90317 | 34.9032 | 30 | -0.0717008 | -0.645357 | 8.35534 | 9.0007 | 1238.299 | 16.3439 | [9 empty] | 18.12117 | 0.161772 | 4.85309 | 34.8527 | 29.9996 | -0.0742063 | -0.66789 | 8.33256 | 9.00045 | 1224.403 | 16.1772 | [9 empty] | 17.99537 | 0.164208 | 4.92614 | 34.9255 | 29.9994 | -0.0690998 | -0.621898 | 8.3781 | 9 | 1215.904 | 16.4208 | [9 empty] | 18.15997 | 0.164255 | 4.92775 | 34.9283 | 30.0005 | -0.0867416 | -0.78063 | 8.21885 | 8.99949 | 1227.025 | 16.4255 | [9 empty] | 18.16067 | 0.164616 | 4.93833 | 34.9374 | 29.9991 | -0.0931282 | -0.838178 | 8.16208 | 9.00026 | 1227.072 | 16.4616 | [9 empty] | 18.13371 | 0.164304 | 4.92907 | 34.9288 | 29.9997 | -0.0993618 | -0.894175 | 8.10501 | 8.99919 | 1225.251 | 16.4304 | [9 empty] | 18.09448 | 0.16518 | 4.95537 | 34.9553 | 29.9999 | -0.0969886 | -0.8729 | 8.12713 | 9.00003 | 1222.6 | 16.518 | [9 empty] | 18.21946 | 0.166481 | 4.9944 | 34.9942 | 29.9998 | -0.0893899 | -0.804514 | 8.19554 | 9.00005 | 1231.045 | 16.6481 | [9 empty] | 18.42645 | 0.162413 | 4.87251 | 34.8733 | 30.0008 | -0.0795011 | -0.715509 | 8.28448 | 8.99999 | 1245.03 | 16.2413 | [9 empty] | 18.29983 | 0.161225 | 4.83676 | 34.8368 | 30 | -0.0827231 | -0.74451 | 8.25551 | 9.00002 | 1236.475 | 16.1225
800 |  | 17.96405 | 0.167204 | 5.01613 | 35.0161 | 30 | -0.0829792 | -0.746808 | 8.25313 | 8.99994 | 1213.787 | 16.7204 | [9 empty] | 17.94981 | 0.167863 | 5.0359 | 35.0359 | 30 | -0.0842027 | -0.757829 | 8.24223 | 9.00006 | 1212.825 | 16.7863 | [9 empty] | 17.97559 | 0.165723 | 4.97168 | 34.9717 | 30 | -0.0821834 | -0.739615 | 8.25995 | 8.99957 | 1214.567 | 16.5723 | [9 empty] | 18.03775 | 0.164771 | 4.94324 | 34.9438 | 30.0006 | -0.0757675 | -0.681904 | 8.31804 | 8.99994 | 1218.767 | 16.4771 | [9 empty] | 18.00009 | 0.165753 | 4.97259 | 34.9726 | 30 | -0.0797274 | -0.717503 | 8.28194 | 8.99945 | 1216.222 | 16.5753 | [9 empty] | 17.96413 | 0.161526 | 4.84578 | 34.8458 | 30 | -0.0851632 | -0.766467 | 8.23351 | 8.99998 | 1213.793 | 16.1526 | [9 empty] | 18.05482 | 0.176014 | 5.28041 | 35.2803 | 29.9999 | -0.103139 | -0.928336 | 8.07253 | 9.00086 | 1219.92 | 17.6014 | [9 empty] | 18.2866 | 0.161355 | 4.84058 | 34.8401 | 29.9995 | -0.107111 | -0.943036 | 7.86125 | 8.80429 | 1235.581 | 16.1355 | [9 empty] | 18.26042 | 0.164672 | 4.94021 | 34.9405 | 30.0003 | -0.0852599 | -0.76734 | 8.23267 | 9.00001 | 1233.812 | 16.4672 | [9 empty] | 18.11913 | 0.164118 | 4.92356 | 34.9236 | 30.0001 | -0.0804744 | -0.724262 | 8.27564 | 8.99991 | 1224.265 | 16.4118 | [9 empty] | 18.19765 | 0.164488 | 4.93462 | 34.9346 | 30 | -0.0809554 | -0.728591 | 8.27131 | 8.9999 | 1229.571 | 16.4488 | [9 empty] | 18.32679 | 0.163842 | 4.91526 | 34.9153 | 30 | -0.0719132 | -0.647269 | 8.35343 | 9.0007 | 1238.296 | 16.3842 | [9 empty] | 18.12002 | 0.16217 | 4.86504 | 34.8647 | 29.9996 | -0.0743514 | -0.669196 | 8.33125 | 9.00045 | 1224.326 | 16.217 | [9 empty] | 17.99233 | 0.164603 | 4.938 | 34.9374 | 29.9994 | -0.069205 | -0.622845 | 8.37715 | 9 | 1215.698 | 16.4603 | [9 empty] | 18.15806 | 0.164667 | 4.94009 | 34.9406 | 30.0005 | -0.0871552 | -0.784352 | 8.21513 | 8.99949 | 1226.896 | 16.4667 | [9 empty] | 18.15639 | 0.165019 | 4.95043 | 34.9495 | 29.9991 | -0.093528 | -0.841776 | 8.15848 | 9.00026 | 1226.783 | 16.5019 | [9 empty] | 18.12772 | 0.164712 | 4.9413 | 34.941 | 29.9997 | -0.0998633 | -0.898688 | 8.1005 | 8.99919 | 1224.846 | 16.4712 | [9 empty] | 18.08881 | 0.16557 | 4.96709 | 34.967 | 29.9999 | -0.0974029 | -0.876629 | 8.1234 | 9.00003 | 1222.217 | 16.557 | [9 empty] | 18.21096 | 0.166902 | 5.00702 | 35.0068 | 29.9998 | -0.0895729 | -0.806161 | 8.19389 | 9.00005 | 1230.47 | 16.6902 | [9 empty] | 18.4244 | 0.162814 | 4.88456 | 34.8854 | 30.0008 | -0.0797854 | -0.718068 | 8.28192 | 8.99999 | 1244.892 | 16.2814 | [9 empty] | 18.29475 | 0.161635 | 4.84905 | 34.8491 | 30 | -0.0829108 | -0.746199 | 8.25382 | 9.00002 | 1236.132 | 16.1635
801 |  | 17.96046 | 0.167624 | 5.02873 | 35.0287 | 30 | -0.0834481 | -0.751028 | 8.24891 | 8.99994 | 1213.544 | 16.7624 | [9 empty] | 17.94643 | 0.168271 | 5.04814 | 35.0482 | 30 | -0.0846993 | -0.762299 | 8.23776 | 9.00006 | 1212.596 | 16.8271 | [9 empty] | 17.97265625 | 0.166131 | 4.98395 | 34.984 | 30 | -0.0826276 | -0.743612 | 8.25595 | 8.99957 | 1214.369 | 16.6131 | [9 empty] | 18.03477 | 0.165184 | 4.95561 | 34.9562 | 30.0006 | -0.0759105 | -0.68319 | 8.31675 | 8.99994 | 1218.566 | 16.5184 | [9 empty] | 17.99702 | 0.166186 | 4.98557 | 34.9855 | 30 | -0.079871 | -0.718795 | 8.28065 | 8.99945 | 1216.015 | 16.6186 | [9 empty] | 17.96207 | 0.161931 | 4.85791 | 34.8579 | 30 | -0.0854424 | -0.76898 | 8.231 | 8.99998 | 1213.653 | 16.1931 | [9 empty] | 18.04040625 | 0.176457 | 5.29369 | 35.2936 | 29.9999 | -0.103328 | -0.930043 | 8.07082 | 9.00086 | 1218.946 | 17.6457 | [9 empty] | 18.28016 | 0.161766 | 4.85291 | 34.8524 | 29.9995 | -0.107858 | -0.949611 | 7.85468 | 8.80429 | 1235.146 | 16.1766 | [9 empty] | 18.25239 | 0.165095 | 4.95289 | 34.9532 | 30.0003 | -0.0854081 | -0.768674 | 8.23134 | 9.00001 | 1233.269 | 16.5095 | [9 empty] | 18.11833 | 0.164522 | 4.93568 | 34.9358 | 30.0001 | -0.080855 | -0.727687 | 8.27222 | 8.99991 | 1224.212 | 16.4522 | [9 empty] | 18.19457 | 0.16491 | 4.94729 | 34.9473 | 30 | -0.0813374 | -0.732028 | 8.26787 | 8.9999 | 1229.363 | 16.491 | [9 empty] | 18.32601 | 0.164225 | 4.92675 | 34.9268 | 30 | -0.0721189 | -0.649121 | 8.35158 | 9.0007 | 1238.244 | 16.4225 | [9 empty] | 18.11694 | 0.162571 | 4.87707 | 34.8767 | 29.9996 | -0.07451 | -0.670624 | 8.32983 | 9.00045 | 1224.117 | 16.2571 | [9 empty] | 17.98944 | 0.165022 | 4.95057 | 34.95 | 29.9994 | -0.0692726 | -0.623453 | 8.37654 | 9 | 1215.502 | 16.5022 | [9 empty] | 18.15494 | 0.165071 | 4.95221 | 34.9527 | 30.0005 | -0.0876131 | -0.788473 | 8.21101 | 8.99949 | 1226.685 | 16.5071 | [9 empty] | 18.15262 | 0.165421 | 4.96249 | 34.9616 | 29.9991 | -0.0939327 | -0.845419 | 8.15484 | 9.00026 | 1226.528 | 16.5421 | [9 empty] | 18.12145 | 0.165137 | 4.95405 | 34.9537 | 29.9997 | -0.100306 | -0.902677 | 8.09651 | 8.99919 | 1224.422 | 16.5137 | [9 empty] | 18.08273 | 0.165981 | 4.97943 | 34.9793 | 29.9999 | -0.0978054 | -0.880252 | 8.11978 | 9.00003 | 1221.806 | 16.5981 | [9 empty] | 18.20216 | 0.167314 | 5.01938 | 35.0191 | 29.9998 | -0.089766 | -0.807899 | 8.19215 | 9.00005 | 1229.876 | 16.7314 | [9 empty] | 18.42216 | 0.163226 | 4.89692 | 34.8977 | 30.0008 | -0.0800514 | -0.720462 | 8.27953 | 8.99999 | 1244.741 | 16.3226 | [9 empty] | 18.28974 | 0.162047 | 4.86141 | 34.8614 | 30 | -0.0830783 | -0.747706 | 8.25231 | 9.00002 | 1235.793 | 16.2047
802 |  | 17.95712 | 0.168028 | 5.04083 | 35.0408 | 30 | -0.0838998 | -0.755094 | 8.24485 | 8.99994 | 1213.319 | 16.8028 | [9 empty] | 17.94302 | 0.168684 | 5.06052 | 35.0605 | 30 | -0.0851733 | -0.766565 | 8.23349 | 9.00006 | 1212.366 | 16.8684 | [9 empty] | 17.97037 | 0.166531 | 4.99594 | 34.996 | 30 | -0.0830822 | -0.747704 | 8.25186 | 8.99957 | 1214.214 | 16.6531 | [9 empty] | 18.03284375 | 0.165588 | 4.96773 | 34.9683 | 30.0006 | -0.0760659 | -0.684588 | 8.31535 | 8.99994 | 1218.435 | 16.5588 | [9 empty] | 17.99281 | 0.166587 | 4.99762 | 34.9976 | 30 | -0.0800368 | -0.720287 | 8.27916 | 8.99945 | 1215.731 | 16.6587 | [9 empty] | 17.95957 | 0.162331 | 4.86993 | 34.8699 | 30 | -0.0857536 | -0.77178 | 8.2282 | 8.99998 | 1213.484 | 16.2331 | [9 empty] | 18.02508 | 0.176868 | 5.30603 | 35.3059 | 29.9999 | -0.103602 | -0.932509 | 8.06835 | 9.00086 | 1217.911 | 17.6868 | [9 empty] | 18.2729 | 0.162193 | 4.8657 | 34.8652 | 29.9995 | -0.108625 | -0.956365 | 7.84792 | 8.80429 | 1234.655 | 16.2193 | [9 empty] | 18.24613 | 0.165505 | 4.96521 | 34.9655 | 30.0003 | -0.0855525 | -0.769974 | 8.23004 | 9.00001 | 1232.847 | 16.5505 | [9 empty] | 18.11554 | 0.164917 | 4.94751 | 34.9476 | 30.0001 | -0.0812495 | -0.731238 | 8.26867 | 8.99991 | 1224.023 | 16.4917 | [9 empty] | 18.192625 | 0.165296 | 4.95889 | 34.9589 | 30 | -0.0817475 | -0.735719 | 8.26418 | 8.9999 | 1229.231 | 16.5296 | [9 empty] | 18.32372 | 0.164642 | 4.93927 | 34.9393 | 30 | -0.0723366 | -0.65108 | 8.34962 | 9.0007 | 1238.089 | 16.4642 | [9 empty] | 18.11366 | 0.16299 | 4.88965 | 34.8893 | 29.9996 | -0.074644 | -0.671829 | 8.32862 | 9.00045 | 1223.896 | 16.299 | [9 empty] | 17.98638 | 0.16541 | 4.96221 | 34.9616 | 29.9994 | -0.0693562 | -0.624206 | 8.37579 | 9 | 1215.296 | 16.541 | [9 empty] | 18.1517 | 0.16548 | 4.96448 | 34.965 | 30.0005 | -0.0880315 | -0.792238 | 8.20725 | 8.99949 | 1226.466 | 16.548 | [9 empty] | 18.14879 | 0.165826 | 4.97461 | 34.9737 | 29.9991 | -0.0943318 | -0.849011 | 8.15125 | 9.00026 | 1226.269 | 16.5826 | [9 empty] | 18.11603 | 0.165552 | 4.9665 | 34.9662 | 29.9997 | -0.100787 | -0.907 | 8.09219 | 8.99919 | 1224.056 | 16.5552 | [9 empty] | 18.07679 | 0.16639 | 4.99169 | 34.9916 | 29.9999 | -0.0982112 | -0.883904 | 8.11613 | 9.00003 | 1221.405 | 16.639 | [9 empty] | 18.19342 | 0.167735 | 5.032 | 35.0318 | 29.9998 | -0.0899567 | -0.809615 | 8.19044 | 9.00005 | 1229.285 | 16.7735 | [9 empty] | 18.41879 | 0.163632 | 4.9091 | 34.9099 | 30.0008 | -0.08033 | -0.72297 | 8.27702 | 8.99999 | 1244.513 | 16.3632 | [9 empty] | 18.28432 | 0.162456 | 4.87367 | 34.8737 | 30 | -0.0832775 | -0.749499 | 8.25052 | 9.00002 | 1235.427 | 16.2456
803 |  | 17.95294 | 0.168439 | 5.05317 | 35.0532 | 30 | -0.0843619 | -0.759252 | 8.24069 | 8.99994 | 1213.036 | 16.8439 | [9 empty] | 17.93891 | 0.169091 | 5.07272 | 35.0727 | 30 | -0.0856826 | -0.771148 | 8.22891 | 9.00006 | 1212.089 | 16.9091 | [9 empty] | 17.967375 | 0.166934 | 5.00803 | 35.008 | 30 | -0.0835468 | -0.751885 | 8.24768 | 8.99957 | 1214.012 | 16.6934 | [9 empty] | 18.0306875 | 0.165999 | 4.98008 | 34.9807 | 30.0006 | -0.0762216 | -0.68599 | 8.31395 | 8.99994 | 1218.29 | 16.5999 | [9 empty] | 17.98878 | 0.167002 | 5.01005 | 35.01 | 30 | -0.0801995 | -0.721751 | 8.27769 | 8.99945 | 1215.458 | 16.7002 | [9 empty] | 17.95653 | 0.162737 | 4.88212 | 34.8821 | 30 | -0.0860528 | -0.774474 | 8.22551 | 8.99998 | 1213.279 | 16.2737 | [9 empty] | 18.0105 | 0.177352 | 5.32055 | 35.3205 | 29.9999 | -0.103492 | -0.931522 | 8.06934 | 9.00086 | 1216.925 | 17.7352 | [9 empty] | 18.26427 | 0.162608 | 4.87817 | 34.8776 | 29.9995 | -0.109391 | -0.96311 | 7.84118 | 8.80429 | 1234.073 | 16.2608 | [9 empty] | 18.23872 | 0.165918 | 4.9776 | 34.9779 | 30.0003 | -0.085681 | -0.77113 | 8.22888 | 9.00001 | 1232.346 | 16.5918 | [9 empty] | 18.11222 | 0.165326 | 4.95979 | 34.9599 | 30.0001 | -0.081633 | -0.734689 | 8.26522 | 8.99991 | 1223.799 | 16.5326 | [9 empty] | 18.19035 | 0.165704 | 4.97111 | 34.9711 | 30 | -0.0821392 | -0.739244 | 8.26065 | 8.9999 | 1229.078 | 16.5704 | [9 empty] | 18.32055 | 0.165047 | 4.95141 | 34.9514 | 30 | -0.0725343 | -0.65286 | 8.34784 | 9.0007 | 1237.875 | 16.5047 | [9 empty] | 18.11084375 | 0.163377 | 4.90126 | 34.9009 | 29.9996 | -0.0747997 | -0.673231 | 8.32722 | 9.00045 | 1223.706 | 16.3377 | [9 empty] | 17.98467 | 0.165811 | 4.97422 | 34.9736 | 29.9994 | -0.0694279 | -0.624851 | 8.37515 | 9 | 1215.181 | 16.5811 | [9 empty] | 18.14934375 | 0.165899 | 4.97706 | 34.9776 | 30.0005 | -0.0884815 | -0.796288 | 8.2032 | 8.99949 | 1226.307 | 16.5899 | [9 empty] | 18.14266 | 0.166242 | 4.98709 | 34.9862 | 29.9991 | -0.094719 | -0.852496 | 8.14777 | 9.00026 | 1225.856 | 16.6242 | [9 empty] | 18.10872 | 0.165967 | 4.97897 | 34.9787 | 29.9997 | -0.101269 | -0.911335 | 8.08785 | 8.99919 | 1223.562 | 16.5967 | [9 empty] | 18.07063 | 0.166808 | 5.00422 | 35.0041 | 29.9999 | -0.0986222 | -0.887603 | 8.11243 | 9.00003 | 1220.989 | 16.6808 | [9 empty] | 18.18452 | 0.168155 | 5.04461 | 35.0444 | 29.9998 | -0.0900999 | -0.810904 | 8.18915 | 9.00005 | 1228.684 | 16.8155 | [9 empty] | 18.41641 | 0.164019 | 4.92071 | 34.9215 | 30.0008 | -0.0805979 | -0.72538 | 8.27461 | 8.99999 | 1244.352 | 16.4019 | [9 empty] | 18.27792 | 0.162873 | 4.88619 | 34.8862 | 30 | -0.0834411 | -0.750972 | 8.24905 | 9.00002 | 1234.995 | 16.2873
804 |  | 17.948125 | 0.168854 | 5.06561 | 35.0656 | 30 | -0.0848389 | -0.763545 | 8.23639 | 8.99994 | 1212.711 | 16.8854 | [9 empty] | 17.93479 | 0.169498 | 5.08494 | 35.085 | 30 | -0.0861852 | -0.775672 | 8.22439 | 9.00006 | 1211.81 | 16.9498 | [9 empty] | 17.9629375 | 0.167341 | 5.02022 | 35.0202 | 30 | -0.0840225 | -0.756166 | 8.2434 | 8.99957 | 1213.712 | 16.7341 | [9 empty] | 18.02843 | 0.16639 | 4.9918 | 34.9924 | 30.0006 | -0.0763696 | -0.687322 | 8.31262 | 8.99994 | 1218.137 | 16.639 | [9 empty] | 17.98535 | 0.167419 | 5.02257 | 35.0225 | 30 | -0.0803528 | -0.72313 | 8.27632 | 8.99945 | 1215.226 | 16.7419 | [9 empty] | 17.95368 | 0.163143 | 4.89428 | 34.8943 | 30 | -0.0863538 | -0.777183 | 8.2228 | 8.99998 | 1213.086 | 16.3143 | [9 empty] | 17.99594 | 0.177823 | 5.33466 | 35.3346 | 29.9999 | -0.103722 | -0.933591 | 8.06727 | 9.00086 | 1215.942 | 17.7823 | [9 empty] | 18.25481 | 0.163019 | 4.89049 | 34.89 | 29.9995 | -0.110193 | -0.970168 | 7.83412 | 8.80429 | 1233.433 | 16.3019 | [9 empty] | 18.23095 | 0.16634 | 4.99026 | 34.9906 | 30.0003 | -0.0857897 | -0.772109 | 8.2279 | 9.00001 | 1231.821 | 16.634 | [9 empty] | 18.1099 | 0.165724 | 4.97173 | 34.9718 | 30.0001 | -0.0820195 | -0.738168 | 8.26174 | 8.99991 | 1223.642 | 16.5724 | [9 empty] | 18.18742 | 0.166106 | 4.98319 | 34.9832 | 30 | -0.0825439 | -0.742887 | 8.25701 | 8.9999 | 1228.88 | 16.6106 | [9 empty] | 18.31827 | 0.165456 | 4.96369 | 34.9637 | 30 | -0.0727318 | -0.654637 | 8.34606 | 9.0007 | 1237.721 | 16.5456 | [9 empty] | 18.10846 | 0.163798 | 4.91388 | 34.9135 | 29.9996 | -0.0749398 | -0.674492 | 8.32596 | 9.00045 | 1223.545 | 16.3798 | [9 empty] | 17.98266 | 0.166211 | 4.98623 | 34.9856 | 29.9994 | -0.0694928 | -0.625435 | 8.37456 | 9 | 1215.045 | 16.6211 | [9 empty] | 18.14695 | 0.166291 | 4.98881 | 34.9893 | 30.0005 | -0.0888837 | -0.799907 | 8.19958 | 8.99949 | 1226.145 | 16.6291 | [9 empty] | 18.13669 | 0.166647 | 4.99927 | 34.9983 | 29.9991 | -0.0951506 | -0.85638 | 8.14388 | 9.00026 | 1225.452 | 16.6647 | [9 empty] | 18.10133 | 0.166377 | 4.99126 | 34.991 | 29.9997 | -0.101759 | -0.915744 | 8.08344 | 8.99919 | 1223.063 | 16.6377 | [9 empty] | 18.06421 | 0.167217 | 5.0165 | 35.0164 | 29.9999 | -0.0990297 | -0.891271 | 8.10876 | 9.00003 | 1220.554 | 16.7217 | [9 empty] | 18.1744375 | 0.168569 | 5.05702 | 35.0568 | 29.9998 | -0.090263 | -0.812372 | 8.18768 | 9.00005 | 1228.003 | 16.8569 | [9 empty] | 18.41497 | 0.164436 | 4.9332 | 34.934 | 30.0008 | -0.0808724 | -0.727851 | 8.27214 | 8.99999 | 1244.255 | 16.4436 | [9 empty] | 18.27205 | 0.163281 | 4.89843 | 34.8984 | 30 | -0.0836091 | -0.752483 | 8.24753 | 9.00002 | 1234.598 | 16.3281
805 |  | 17.94408 | 0.16926 | 5.07779 | 35.0778 | 30 | -0.0853124 | -0.767807 | 8.23213 | 8.99994 | 1212.438 | 16.926 | [9 empty] | 17.93135 | 0.169906 | 5.09719 | 35.0972 | 30 | -0.0866762 | -0.780091 | 8.21997 | 9.00006 | 1211.578 | 16.9906 | [9 empty] | 17.95936 | 0.167747 | 5.0324 | 35.0324 | 30 | -0.0844908 | -0.76038 | 8.23918 | 8.99957 | 1213.47 | 16.7747 | [9 empty] | 18.02695 | 0.166789 | 5.00377 | 35.0043 | 30.0006 | -0.0765195 | -0.688671 | 8.31127 | 8.99994 | 1218.037 | 16.6789 | [9 empty] | 17.98006 | 0.167832 | 5.03496 | 35.0349 | 30 | -0.0805039 | -0.72449 | 8.27495 | 8.99945 | 1214.869 | 16.7832 | [9 empty] | 17.95067 | 0.163549 | 4.90648 | 34.9065 | 30 | -0.0866405 | -0.779762 | 8.22022 | 8.99998 | 1212.883 | 16.3549 | [9 empty] | 17.98065 | 0.178248 | 5.34742 | 35.3473 | 29.9999 | -0.103653 | -0.932967 | 8.0679 | 9.00086 | 1214.909 | 17.8248 | [9 empty] | 18.24781 | 0.16344 | 4.90312 | 34.9026 | 29.9995 | -0.110966 | -0.976977 | 7.82731 | 8.80429 | 1232.96 | 16.344 | [9 empty] | 18.22197 | 0.166757 | 5.00278 | 35.0031 | 30.0003 | -0.0859305 | -0.773375 | 8.22663 | 9.00001 | 1231.214 | 16.6757 | [9 empty] | 18.10739 | 0.166132 | 4.98399 | 34.9841 | 30.0001 | -0.0824269 | -0.741834 | 8.25807 | 8.99991 | 1223.473 | 16.6132 | [9 empty] | 18.18579 | 0.166503 | 4.99508 | 34.9951 | 30 | -0.0829558 | -0.746594 | 8.2533 | 8.9999 | 1228.77 | 16.6503 | [9 empty] | 18.31706 | 0.165826 | 4.97479 | 34.9748 | 30 | -0.0729403 | -0.656514 | 8.34418 | 9.0007 | 1237.639 | 16.5826 | [9 empty] | 18.10629 | 0.16418 | 4.92533 | 34.925 | 29.9996 | -0.0750904 | -0.675847 | 8.3246 | 9.00045 | 1223.398 | 16.418 | [9 empty] | 17.97923 | 0.16662 | 4.99851 | 34.9979 | 29.9994 | -0.0695605 | -0.626044 | 8.37395 | 9 | 1214.813 | 16.662 | [9 empty] | 18.14555 | 0.166689 | 5.00075 | 35.0013 | 30.0005 | -0.0893246 | -0.803875 | 8.19561 | 8.99949 | 1226.051 | 16.6689 | [9 empty] | 18.13214 | 0.167065 | 5.01178 | 35.0109 | 29.9991 | -0.0955459 | -0.859938 | 8.14032 | 9.00026 | 1225.145 | 16.7065 | [9 empty] | 18.0951 | 0.166795 | 5.00379 | 35.0035 | 29.9997 | -0.102224 | -0.919937 | 8.07925 | 8.99919 | 1222.642 | 16.6795 | [9 empty] | 18.05826 | 0.167631 | 5.02893 | 35.0288 | 29.9999 | -0.0994361 | -0.894928 | 8.1051 | 9.00003 | 1220.153 | 16.7631 | [9 empty] | 18.16406 | 0.168992 | 5.06971 | 35.0695 | 29.9998 | -0.090436 | -0.813929 | 8.18612 | 9.00005 | 1227.302 | 16.8992 | [9 empty] | 18.41341 | 0.164831 | 4.94506 | 34.9459 | 30.0008 | -0.0811319 | -0.730186 | 8.26981 | 8.99999 | 1244.149 | 16.4831 | [9 empty] | 18.26603 | 0.163695 | 4.91084 | 34.9109 | 30 | -0.0837833 | -0.754051 | 8.24597 | 9.00002 | 1234.191 | 16.3695
806 |  | 17.93986 | 0.169681 | 5.09042 | 35.0904 | 30 | -0.0857584 | -0.77182 | 8.22812 | 8.99994 | 1212.153 | 16.9681 | [9 empty] | 17.9279 | 0.170305 | 5.10915 | 35.1092 | 30 | -0.0871892 | -0.784708 | 8.21535 | 9.00006 | 1211.345 | 17.0305 | [9 empty] | 17.95584375 | 0.168151 | 5.04453 | 35.0445 | 30 | -0.0849735 | -0.764724 | 8.23484 | 8.99957 | 1213.233 | 16.8151 | [9 empty] | 18.0262 | 0.167184 | 5.01562 | 35.0162 | 30.0006 | -0.0766471 | -0.689819 | 8.31012 | 8.99994 | 1217.987 | 16.7184 | [9 empty] | 17.97487 | 0.168238 | 5.04715 | 35.0471 | 30 | -0.080676 | -0.72604 | 8.27341 | 8.99945 | 1214.518 | 16.8238 | [9 empty] | 17.94889 | 0.163952 | 4.91856 | 34.9185 | 30 | -0.0869404 | -0.782462 | 8.21752 | 8.99998 | 1212.763 | 16.3952 | [9 empty] | 17.96521 | 0.178698 | 5.36092 | 35.3608 | 29.9999 | -0.103521 | -0.931782 | 8.06908 | 9.00086 | 1213.866 | 17.8698 | [9 empty] | 18.24157 | 0.163843 | 4.91522 | 34.9147 | 29.9995 | -0.111775 | -0.984097 | 7.82019 | 8.80429 | 1232.539 | 16.3843 | [9 empty] | 18.21312 | 0.167169 | 5.01512 | 35.0154 | 30.0003 | -0.0860607 | -0.774547 | 8.22546 | 9.00001 | 1230.616 | 16.7169 | [9 empty] | 18.1055625 | 0.16653 | 4.99591 | 34.996 | 30.0001 | -0.0828318 | -0.745479 | 8.25443 | 8.99991 | 1223.349 | 16.653 | [9 empty] | 18.18389 | 0.166907 | 5.00721 | 35.0072 | 30 | -0.0833652 | -0.750278 | 8.24962 | 8.9999 | 1228.642 | 16.6907 | [9 empty] | 18.31652 | 0.166231 | 4.98694 | 34.987 | 30 | -0.0731333 | -0.658251 | 8.34245 | 9.0007 | 1237.603 | 16.6231 | [9 empty] | 18.10473 | 0.164579 | 4.93731 | 34.9369 | 29.9996 | -0.0752221 | -0.677033 | 8.32342 | 9.00045 | 1223.292 | 16.4579 | [9 empty] | 17.97454 | 0.16703 | 5.0108 | 35.0102 | 29.9994 | -0.0696295 | -0.626665 | 8.37333 | 9 | 1214.496 | 16.703 | [9 empty] | 18.14286 | 0.167088 | 5.01272 | 35.0133 | 30.0005 | -0.0897177 | -0.807413 | 8.19207 | 8.99949 | 1225.869 | 16.7088 | [9 empty] | 18.12602 | 0.167482 | 5.02431 | 35.0234 | 29.9991 | -0.0959531 | -0.863603 | 8.13666 | 9.00026 | 1224.731 | 16.7482 | [9 empty] | 18.08807 | 0.167209 | 5.01621 | 35.0159 | 29.9997 | -0.102716 | -0.92436 | 8.07483 | 8.99919 | 1222.167 | 16.7209 | [9 empty] | 18.05199 | 0.168048 | 5.04143 | 35.0413 | 29.9999 | -0.0998382 | -0.898547 | 8.10148 | 9.00003 | 1219.729 | 16.8048 | [9 empty] | 18.15397 | 0.169401 | 5.082 | 35.0818 | 29.9998 | -0.0906084 | -0.81548 | 8.18457 | 9.00005 | 1226.62 | 16.9401 | [9 empty] | 18.41065 | 0.165249 | 4.95761 | 34.9584 | 30.0008 | -0.0813953 | -0.732557 | 8.26744 | 8.99999 | 1243.963 | 16.5249 | [9 empty] | 18.2611875 | 0.164106 | 4.92317 | 34.9232 | 30 | -0.0839444 | -0.755501 | 8.24452 | 9.00002 | 1233.864 | 16.4106
807 |  | 17.9351875 | 0.170078 | 5.10234 | 35.1023 | 30 | -0.0862886 | -0.776592 | 8.22335 | 8.99994 | 1211.837 | 17.0078 | [9 empty] | 17.92489 | 0.170715 | 5.12145 | 35.1215 | 30 | -0.0877215 | -0.789498 | 8.21056 | 9.00006 | 1211.141 | 17.0715 | [9 empty] | 17.95233 | 0.16856 | 5.05679 | 35.0568 | 30 | -0.0854549 | -0.769057 | 8.23051 | 8.99957 | 1212.995 | 16.856 | [9 empty] | 18.02363 | 0.16759 | 5.02778 | 35.0284 | 30.0006 | -0.0767871 | -0.691079 | 8.30886 | 8.99994 | 1217.813 | 16.759 | [9 empty] | 17.9702 | 0.16865 | 5.0595 | 35.0595 | 30 | -0.0807992 | -0.727148 | 8.2723 | 8.99945 | 1214.203 | 16.865 | [9 empty] | 17.94726 | 0.164353 | 4.93059 | 34.9306 | 30 | -0.0872359 | -0.785122 | 8.21486 | 8.99998 | 1212.653 | 16.4353 | [9 empty] | 17.94907 | 0.179168 | 5.37503 | 35.3749 | 29.9999 | -0.10314 | -0.928346 | 8.07252 | 9.00086 | 1212.775 | 17.9168 | [9 empty] | 18.23365 | 0.164258 | 4.92766 | 34.9271 | 29.9995 | -0.112577 | -0.991161 | 7.81313 | 8.80429 | 1232.004 | 16.4258 | [9 empty] | 18.20442 | 0.167594 | 5.02788 | 35.0282 | 30.0003 | -0.0861521 | -0.775369 | 8.22464 | 9.00001 | 1230.029 | 16.7594 | [9 empty] | 18.1030625 | 0.166922 | 5.00767 | 35.0078 | 30.0001 | -0.0832542 | -0.74928 | 8.25063 | 8.99991 | 1223.18 | 16.6922 | [9 empty] | 18.18121875 | 0.167311 | 5.01932 | 35.0193 | 30 | -0.0837844 | -0.754051 | 8.24585 | 8.9999 | 1228.461 | 16.7311 | [9 empty] | 18.31477 | 0.166628 | 4.99884 | 34.9989 | 30 | -0.0733325 | -0.660044 | 8.34065 | 9.0007 | 1237.485 | 16.6628 | [9 empty] | 18.10184 | 0.164987 | 4.94954 | 34.9492 | 29.9996 | -0.0753617 | -0.678289 | 8.32216 | 9.00045 | 1223.097 | 16.4987 | [9 empty] | 17.96938 | 0.167439 | 5.02308 | 35.0225 | 29.9994 | -0.069697 | -0.627273 | 8.37272 | 9 | 1214.147 | 16.7439 | [9 empty] | 18.14082 | 0.167491 | 5.02482 | 35.0253 | 30.0005 | -0.0901737 | -0.811517 | 8.18797 | 8.99949 | 1225.731 | 16.7491 | [9 empty] | 18.12044 | 0.167892 | 5.0366 | 35.0357 | 29.9991 | -0.0963545 | -0.867216 | 8.13305 | 9.00026 | 1224.354 | 16.7892 | [9 empty] | 18.08084 | 0.167625 | 5.02871 | 35.0284 | 29.9997 | -0.103187 | -0.928602 | 8.07059 | 8.99919 | 1221.678 | 16.7625 | [9 empty] | 18.04528 | 0.168462 | 5.05384 | 35.0538 | 29.9999 | -0.100254 | -0.902288 | 8.09774 | 9.00003 | 1219.275 | 16.8462 | [9 empty] | 18.14362 | 0.169829 | 5.09484 | 35.0946 | 29.9998 | -0.0907661 | -0.8169 | 8.18315 | 9.00005 | 1225.92 | 16.9829 | [9 empty] | 18.40733 | 0.165655 | 4.96978 | 34.9706 | 30.0008 | -0.0816705 | -0.735034 | 8.26496 | 8.99999 | 1243.738 | 16.5655 | [9 empty] | 18.25546875 | 0.164511 | 4.93533 | 34.9353 | 30 | -0.084096 | -0.756865 | 8.24315 | 9.00002 | 1233.478 | 16.4511
808 |  | 17.93079 | 0.17049 | 5.1147 | 35.1147 | 30 | -0.0867737 | -0.780958 | 8.21898 | 8.99994 | 1211.54 | 17.049 | [9 empty] | 17.92102 | 0.171128 | 5.13383 | 35.1339 | 30 | -0.0882448 | -0.794209 | 8.20585 | 9.00006 | 1210.88 | 17.1128 | [9 empty] | 17.94866 | 0.168964 | 5.06893 | 35.0689 | 30 | -0.08595 | -0.773513 | 8.22605 | 8.99957 | 1212.747 | 16.8964 | [9 empty] | 18.0197 | 0.167968 | 5.03915 | 35.0397 | 30.0006 | -0.0769343 | -0.692404 | 8.30754 | 8.99994 | 1217.547 | 16.7968 | [9 empty] | 17.96458 | 0.16906 | 5.07179 | 35.0718 | 30 | -0.0809395 | -0.728411 | 8.27103 | 8.99945 | 1213.823 | 16.906 | [9 empty] | 17.94523 | 0.164763 | 4.94288 | 34.9429 | 30 | -0.0875332 | -0.787797 | 8.21218 | 8.99998 | 1212.515 | 16.4763 | [9 empty] | 17.93081 | 0.179646 | 5.38935 | 35.3893 | 29.9999 | -0.102579 | -0.9233 | 8.07756 | 9.00086 | 1211.541 | 17.9646 | [9 empty] | 18.22315 | 0.164675 | 4.94016 | 34.9396 | 29.9995 | -0.113386 | -0.998281 | 7.80601 | 8.80429 | 1231.294 | 16.4675 | [9 empty] | 18.19515625 | 0.168003 | 5.04016 | 35.0405 | 30.0003 | -0.0862688 | -0.77642 | 8.22359 | 9.00001 | 1229.402 | 16.8003 | [9 empty] | 18.10011 | 0.167346 | 5.02039 | 35.0205 | 30.0001 | -0.0836612 | -0.752943 | 8.24696 | 8.99991 | 1222.98 | 16.7346 | [9 empty] | 18.17821 | 0.167708 | 5.03123 | 35.0312 | 30 | -0.0842161 | -0.757936 | 8.24196 | 8.9999 | 1228.258 | 16.7708 | [9 empty] | 18.31290625 | 0.167031 | 5.01093 | 35.011 | 30 | -0.0735305 | -0.661826 | 8.33887 | 9.0007 | 1237.359 | 16.7031 | [9 empty] | 18.09857 | 0.165394 | 4.96177 | 34.9614 | 29.9996 | -0.0754963 | -0.679501 | 8.32095 | 9.00045 | 1222.877 | 16.5394 | [9 empty] | 17.96504 | 0.167845 | 5.03526 | 35.0347 | 29.9994 | -0.0697612 | -0.62785 | 8.37215 | 9 | 1213.854 | 16.7845 | [9 empty] | 18.13819 | 0.16789 | 5.0368 | 35.0373 | 30.0005 | -0.0906143 | -0.815482 | 8.184 | 8.99949 | 1225.554 | 16.789 | [9 empty] | 18.11475 | 0.168306 | 5.04901 | 35.0481 | 29.9991 | -0.0967512 | -0.870786 | 8.12947 | 9.00026 | 1223.969 | 16.8306 | [9 empty] | 18.07422 | 0.168035 | 5.041 | 35.0407 | 29.9997 | -0.103658 | -0.932839 | 8.06635 | 8.99919 | 1221.231 | 16.8035 | [9 empty] | 18.03821 | 0.168875 | 5.06623 | 35.0661 | 29.9999 | -0.100661 | -0.905951 | 8.09408 | 9.00003 | 1218.798 | 16.8875 | [9 empty] | 18.13287 | 0.170255 | 5.10761 | 35.1074 | 29.9998 | -0.0909052 | -0.818152 | 8.1819 | 9.00005 | 1225.194 | 17.0255 | [9 empty] | 18.40488 | 0.166064 | 4.98207 | 34.9829 | 30.0008 | -0.0819357 | -0.737421 | 8.26257 | 8.99999 | 1243.573 | 16.6064 | [9 empty] | 18.2493 | 0.164921 | 4.94763 | 34.9476 | 30 | -0.0842468 | -0.758222 | 8.24179 | 9.00002 | 1233.061 | 16.4921
809 |  | 17.92613 | 0.170895 | 5.12685 | 35.1268 | 30 | -0.087254 | -0.785281 | 8.21466 | 8.99994 | 1211.225 | 17.0895 | [9 empty] | 17.91608 | 0.171541 | 5.14625 | 35.1463 | 30 | -0.0887889 | -0.799106 | 8.20095 | 9.00006 | 1210.546 | 17.1541 | [9 empty] | 17.94447 | 0.169372 | 5.08116 | 35.0812 | 30 | -0.0864569 | -0.778075 | 8.22149 | 8.99957 | 1212.464 | 16.9372 | [9 empty] | 18.0158 | 0.168399 | 5.05208 | 35.0527 | 30.0006 | -0.0770586 | -0.693523 | 8.30642 | 8.99994 | 1217.284 | 16.8399 | [9 empty] | 17.96003125 | 0.169469 | 5.08408 | 35.084 | 30 | -0.0810826 | -0.729698 | 8.26975 | 8.99945 | 1213.515625 | 16.9469 | [9 empty] | 17.9421 | 0.165158 | 4.95473 | 34.9547 | 30 | -0.0878282 | -0.790452 | 8.20953 | 8.99998 | 1212.304 | 16.5158 | [9 empty] | 17.91309 | 0.180091 | 5.40271 | 35.4026 | 29.9999 | -0.10253 | -0.922861 | 8.078 | 9.00086 | 1210.344 | 18.0091 | [9 empty] | 18.21413 | 0.165097 | 4.95281 | 34.9523 | 29.9995 | -0.114219 | -1.00562 | 7.79867 | 8.80429 | 1230.685 | 16.5097 | [9 empty] | 18.18712 | 0.168425 | 5.05281 | 35.0531 | 30.0003 | -0.0863625 | -0.777263 | 8.22275 | 9.00001 | 1228.859 | 16.8425 | [9 empty] | 18.09803 | 0.167733 | 5.032 | 35.0321 | 30.0001 | -0.0840966 | -0.756861 | 8.24304 | 8.99991 | 1222.84 | 16.7733 | [9 empty] | 18.17491 | 0.168115 | 5.04344 | 35.0434 | 30 | -0.0846346 | -0.761702 | 8.2382 | 8.9999 | 1228.034 | 16.8115 | [9 empty] | 18.31187 | 0.167436 | 5.0231 | 35.0231 | 30 | -0.0737216 | -0.663546 | 8.33715 | 9.0007 | 1237.288 | 16.7436 | [9 empty] | 18.09369 | 0.165806 | 4.97411 | 34.9737 | 29.9996 | -0.0756152 | -0.680571 | 8.31988 | 9.00045 | 1222.547 | 16.5806 | [9 empty] | 17.96096 | 0.168243 | 5.04718 | 35.0466 | 29.9994 | -0.0698256 | -0.62843 | 8.37157 | 9 | 1213.578 | 16.8243 | [9 empty] | 18.13586 | 0.168278 | 5.04843 | 35.049 | 30.0005 | -0.0910811 | -0.819683 | 8.1798 | 8.99949 | 1225.396 | 16.8278 | [9 empty] | 18.10871 | 0.168718 | 5.06138 | 35.0605 | 29.9991 | -0.097168 | -0.874537 | 8.12572 | 9.00026 | 1223.562 | 16.8718 | [9 empty] | 18.06716 | 0.168452 | 5.05352 | 35.0532 | 29.9997 | -0.104142 | -0.93719 | 8.062 | 8.99919 | 1220.754 | 16.8452 | [9 empty] | 18.0301875 | 0.169293 | 5.07876 | 35.0787 | 29.9999 | -0.101076 | -0.909689 | 8.09034 | 9.00003 | 1218.256 | 16.9293 | [9 empty] | 18.12426 | 0.170666 | 5.11992 | 35.1197 | 29.9998 | -0.0910378 | -0.819345 | 8.18071 | 9.00005 | 1224.612 | 17.0666 | [9 empty] | 18.40191 | 0.166475 | 4.99439 | 34.9952 | 30.0008 | -0.082184 | -0.739655 | 8.26034 | 8.99999 | 1243.372 | 16.6475 | [9 empty] | 18.2438 | 0.165336 | 4.96009 | 34.9601 | 30 | -0.0843943 | -0.75955 | 8.24047 | 9.00002 | 1232.689 | 16.5336
810 |  | 17.92198 | 0.171292 | 5.13876 | 35.1388 | 30 | -0.0877646 | -0.789876 | 8.21006 | 8.99994 | 1210.944 | 17.1292 | [9 empty] | 17.91040625 | 0.171954 | 5.15864 | 35.1587 | 30 | -0.08934 | -0.804065 | 8.19599 | 9.00006 | 1210.163 | 17.1954 | [9 empty] | 17.94077 | 0.169783 | 5.0935 | 35.0935 | 30 | -0.0869725 | -0.782715 | 8.21685 | 8.99957 | 1212.214 | 16.9783 | [9 empty] | 18.01162 | 0.168804 | 5.06421 | 35.0648 | 30.0006 | -0.0772053 | -0.694843 | 8.3051 | 8.99994 | 1217.001 | 16.8804 | [9 empty] | 17.95452 | 0.169883 | 5.09648 | 35.0965 | 30 | -0.0812174 | -0.730912 | 8.26853 | 8.99945 | 1213.143 | 16.9883 | [9 empty] | 17.93886 | 0.165564 | 4.9669 | 34.9669 | 30 | -0.0881215 | -0.793091 | 8.20689 | 8.99998 | 1212.085 | 16.5564 | [9 empty] | 17.8953125 | 0.180552 | 5.41656 | 35.4165 | 29.9999 | -0.103249 | -0.929328 | 8.07154 | 9.00086 | 1209.143 | 18.0552 | [9 empty] | 18.20525 | 0.165515 | 4.96536 | 34.9648 | 29.9995 | -0.115047 | -1.01291 | 7.79138 | 8.80429 | 1230.084 | 16.5515 | [9 empty] | 18.17887 | 0.168827 | 5.06488 | 35.0652 | 30.0003 | -0.086483 | -0.778348 | 8.22166 | 9.00001 | 1228.302 | 16.8827 | [9 empty] | 18.0955 | 0.168151 | 5.04454 | 35.0446 | 30.0001 | -0.0844982 | -0.760476 | 8.23943 | 8.99991 | 1222.669 | 16.8151 | [9 empty] | 18.17077 | 0.168525 | 5.05575 | 35.0557 | 30 | -0.0850767 | -0.765681 | 8.23422 | 8.9999 | 1227.755 | 16.8525 | [9 empty] | 18.3094 | 0.167845 | 5.03536 | 35.0354 | 30 | -0.0739058 | -0.665204 | 8.33549 | 9.0007 | 1237.122 | 16.7845 | [9 empty] | 18.08991 | 0.166194 | 4.98576 | 34.9854 | 29.9996 | -0.0757582 | -0.681858 | 8.31859 | 9.00045 | 1222.291 | 16.6194 | [9 empty] | 17.95614 | 0.16866 | 5.05971 | 35.0591 | 29.9994 | -0.0698674 | -0.628806 | 8.37119 | 9 | 1213.252 | 16.866 | [9 empty] | 18.13293 | 0.168708 | 5.06132 | 35.0619 | 30.0005 | -0.09158 | -0.824173 | 8.17531 | 8.99949 | 1225.198 | 16.8708 | [9 empty] | 18.10255 | 0.169132 | 5.07381 | 35.0729 | 29.9991 | -0.0975725 | -0.878178 | 8.12208 | 9.00026 | 1223.145 | 16.9132 | [9 empty] | 18.05895 | 0.168872 | 5.06609 | 35.0658 | 29.9997 | -0.104607 | -0.941378 | 8.05781 | 8.99919 | 1220.199 | 16.8872 | [9 empty] | 18.02272 | 0.169705 | 5.09115 | 35.0911 | 29.9999 | -0.10148 | -0.913319 | 8.08671 | 9.00003 | 1217.752 | 16.9705 | [9 empty] | 18.1146 | 0.171086 | 5.13254 | 35.1323 | 29.9998 | -0.0911664 | -0.820503 | 8.17955 | 9.00005 | 1223.959 | 17.1086 | [9 empty] | 18.39838 | 0.166896 | 5.00702 | 35.0078 | 30.0008 | -0.0824313 | -0.741881 | 8.25811 | 8.99999 | 1243.134 | 16.6896 | [9 empty] | 18.23682 | 0.16575 | 4.97251 | 34.9725 | 30 | -0.084548 | -0.760933 | 8.23908 | 9.00002 | 1232.218 | 16.575
811 |  | 17.91833 | 0.171697 | 5.15091 | 35.1509 | 30 | -0.0882616 | -0.794349 | 8.20559 | 8.99994 | 1210.698 | 17.1697 | [9 empty] | 17.90498 | 0.172367 | 5.17102 | 35.171 | 30 | -0.0898898 | -0.809014 | 8.19105 | 9.00006 | 1209.796 | 17.2367 | [9 empty] | 17.93662 | 0.170191 | 5.10572 | 35.1057 | 30 | -0.0874806 | -0.787287 | 8.21228 | 8.99957 | 1211.934 | 17.0191 | [9 empty] | 18.00857 | 0.169212 | 5.07645 | 35.077 | 30.0006 | -0.0773236 | -0.695908 | 8.30403 | 8.99994 | 1216.795 | 16.9212 | [9 empty] | 17.94734 | 0.170296 | 5.10887 | 35.1088 | 30 | -0.0813562 | -0.732161 | 8.26728 | 8.99945 | 1212.658 | 17.0296 | [9 empty] | 17.93477 | 0.165971 | 4.97912 | 34.9791 | 30 | -0.0884211 | -0.795788 | 8.20419 | 8.99998 | 1211.809 | 16.5971 | [9 empty] | 17.8775 | 0.181022 | 5.43064 | 35.4306 | 29.9999 | -0.102344 | -0.921187 | 8.07968 | 9.00086 | 1207.939 | 18.1022 | [9 empty] | 18.19561 | 0.165935 | 4.97796 | 34.9774 | 29.9995 | -0.115903 | -1.02045 | 7.78384 | 8.80429 | 1229.433 | 16.5935 | [9 empty] | 18.16917 | 0.169266 | 5.07804 | 35.0784 | 30.0003 | -0.0865724 | -0.779153 | 8.22086 | 9.00001 | 1227.647 | 16.9266 | [9 empty] | 18.09161 | 0.168554 | 5.05663 | 35.0567 | 30.0001 | -0.0849375 | -0.76443 | 8.23548 | 8.99991 | 1222.406 | 16.8554 | [9 empty] | 18.16668 | 0.168938 | 5.06812 | 35.0681 | 30 | -0.0855229 | -0.769698 | 8.2302 | 8.9999 | 1227.478 | 16.8938 | [9 empty] | 18.30531 | 0.168246 | 5.0474 | 35.0474 | 30 | -0.0741019 | -0.666969 | 8.33373 | 9.0007 | 1236.845 | 16.8246 | [9 empty] | 18.08655 | 0.166625 | 4.99868 | 34.9983 | 29.9996 | -0.0758539 | -0.68272 | 8.31773 | 9.00045 | 1222.064 | 16.6625 | [9 empty] | 17.95192 | 0.169072 | 5.07206 | 35.0715 | 29.9994 | -0.069937 | -0.629433 | 8.37056 | 9 | 1212.968 | 16.9072 | [9 empty] | 18.12902 | 0.169105 | 5.07324 | 35.0738 | 30.0005 | -0.0920447 | -0.828355 | 8.17113 | 8.99949 | 1224.934 | 16.9105 | [9 empty] | 18.09739 | 0.169546 | 5.08623 | 35.0853 | 29.9991 | -0.0979758 | -0.881808 | 8.11845 | 9.00026 | 1222.797 | 16.9546 | [9 empty] | 18.05124 | 0.169287 | 5.07857 | 35.0783 | 29.9997 | -0.105095 | -0.945768 | 8.05342 | 8.99919 | 1219.678 | 16.9287 | [9 empty] | 18.01545 | 0.170127 | 5.10379 | 35.1037 | 29.9999 | -0.10188 | -0.916925 | 8.08311 | 9.00003 | 1217.26 | 17.0127 | [9 empty] | 18.10327 | 0.171492 | 5.1447 | 35.1445 | 29.9998 | -0.0912874 | -0.821592 | 8.17846 | 9.00005 | 1223.194 | 17.1492 | [9 empty] | 18.39516 | 0.167295 | 5.01898 | 35.0198 | 30.0008 | -0.0827148 | -0.744432 | 8.25556 | 8.99999 | 1242.916 | 16.7295 | [9 empty] | 18.22904 | 0.166169 | 4.98509 | 34.9851 | 30 | -0.0846862 | -0.762177 | 8.23784 | 9.00002 | 1231.692 | 16.6169
812 |  | 17.91475 | 0.172109 | 5.16325 | 35.1632 | 30 | -0.0887598 | -0.798833 | 8.20111 | 8.99994 | 1210.456 | 17.2109 | [9 empty] | 17.89889 | 0.172775 | 5.18324 | 35.1833 | 30 | -0.0904493 | -0.814049 | 8.18601 | 9.00006 | 1209.384 | 17.2775 | [9 empty] | 17.93137 | 0.170603 | 5.1181 | 35.1181 | 30 | -0.0880056 | -0.792012 | 8.20755 | 8.99957 | 1211.579 | 17.0603 | [9 empty] | 18.00591 | 0.169611 | 5.08842 | 35.089 | 30.0006 | -0.0774457 | -0.697007 | 8.30294 | 8.99994 | 1216.616 | 16.9611 | [9 empty] | 17.94121 | 0.170719 | 5.12157 | 35.1215 | 30 | -0.0814809 | -0.733283 | 8.26616 | 8.99945 | 1212.244 | 17.0719 | [9 empty] | 17.93079 | 0.166375 | 4.99125 | 34.9912 | 30 | -0.0887191 | -0.79847 | 8.20151 | 8.99998 | 1211.54 | 16.6375 | [9 empty] | 17.85861 | 0.181496 | 5.44485 | 35.4448 | 29.9999 | -0.103111 | -0.928086 | 8.07278 | 9.00086 | 1206.663 | 18.1496 | [9 empty] | 18.18505 | 0.166357 | 4.99063 | 34.9901 | 29.9995 | -0.116751 | -1.02791 | 7.77638 | 8.80429 | 1228.72 | 16.6357 | [9 empty] | 18.15991 | 0.169676 | 5.09034 | 35.0907 | 30.0003 | -0.0866646 | -0.779982 | 8.22003 | 9.00001 | 1227.021 | 16.9676 | [9 empty] | 18.08818 | 0.168978 | 5.06935 | 35.0694 | 30.0001 | -0.0853719 | -0.768339 | 8.23157 | 8.99991 | 1222.174 | 16.8978 | [9 empty] | 18.1629375 | 0.169339 | 5.08018 | 35.0802 | 30 | -0.085982 | -0.773829 | 8.22607 | 8.9999 | 1227.226 | 16.9339 | [9 empty] | 18.30242 | 0.168656 | 5.05969 | 35.0597 | 30 | -0.0742876 | -0.66864 | 8.33206 | 9.0007 | 1236.65 | 16.8656 | [9 empty] | 18.08388 | 0.16702 | 5.01054 | 35.0102 | 29.9996 | -0.0759986 | -0.684021 | 8.31643 | 9.00045 | 1221.884 | 16.702 | [9 empty] | 17.94704 | 0.169485 | 5.08446 | 35.0839 | 29.9994 | -0.0699773 | -0.629795 | 8.3702 | 9 | 1212.638 | 16.9485 | [9 empty] | 18.12556 | 0.169518 | 5.08564 | 35.0862 | 30.0005 | -0.0925332 | -0.832751 | 8.16673 | 8.99949 | 1224.7 | 16.9518 | [9 empty] | 18.09018 | 0.169958 | 5.0986 | 35.0977 | 29.9991 | -0.0983682 | -0.885339 | 8.11492 | 9.00026 | 1222.309 | 16.9958 | [9 empty] | 18.0441 | 0.169698 | 5.09088 | 35.0906 | 29.9997 | -0.105558 | -0.949934 | 8.04925 | 8.99919 | 1219.196 | 16.9698 | [9 empty] | 18.00861 | 0.170543 | 5.11627 | 35.1162 | 29.9999 | -0.102289 | -0.920604 | 8.07943 | 9.00003 | 1216.798 | 17.0543 | [9 empty] | 18.09052 | 0.171917 | 5.15747 | 35.1572 | 29.9998 | -0.0914168 | -0.822756 | 8.1773 | 9.00005 | 1222.333 | 17.1917 | [9 empty] | 18.39242 | 0.167706 | 5.03132 | 35.0321 | 30.0008 | -0.0829735 | -0.746761 | 8.25323 | 8.99999 | 1242.731 | 16.7706 | [9 empty] | 18.2206 | 0.16658 | 4.99741 | 34.9974 | 30 | -0.0848282 | -0.763455 | 8.23656 | 9.00002 | 1231.122 | 16.658
813 |  | 17.90983 | 0.172514 | 5.17542 | 35.1754 | 30 | -0.0892878 | -0.803585 | 8.19636 | 8.99994 | 1210.123 | 17.2514 | [9 empty] | 17.8936 | 0.173197 | 5.19592 | 35.1959 | 30 | -0.0910089 | -0.819086 | 8.18097 | 9.00006 | 1209.027 | 17.3197 | [9 empty] | 17.92629 | 0.171013 | 5.13038 | 35.1304 | 30 | -0.0885297 | -0.796729 | 8.20284 | 8.99957 | 1211.235 | 17.1013 | [9 empty] | 18.00269 | 0.170017 | 5.10062 | 35.1012 | 30.0006 | -0.0775567 | -0.698005 | 8.30194 | 8.99994 | 1216.398 | 17.0017 | [9 empty] | 17.93549 | 0.171124 | 5.1337 | 35.1337 | 30 | -0.0815988 | -0.734344 | 8.2651 | 8.99945 | 1211.857 | 17.1124 | [9 empty] | 17.92747 | 0.166793 | 5.0038 | 35.0038 | 30 | -0.0890003 | -0.801001 | 8.19898 | 8.99998 | 1211.316 | 16.6793 | [9 empty] | 17.83749 | 0.181994 | 5.45981 | 35.4597 | 29.9999 | -0.103233 | -0.929186 | 8.07168 | 9.00086 | 1205.236 | 18.1994 | [9 empty] | 18.17575 | 0.166784 | 5.00344 | 35.0029 | 29.9995 | -0.117623 | -1.03559 | 7.7687 | 8.80429 | 1228.091 | 16.6784 | [9 empty] | 18.15078 | 0.170097 | 5.10296 | 35.1033 | 30.0003 | -0.0867492 | -0.780743 | 8.21927 | 9.00001 | 1226.404 | 17.0097 | [9 empty] | 18.08452 | 0.169375 | 5.08125 | 35.0813 | 30.0001 | -0.0858049 | -0.772236 | 8.22767 | 8.99991 | 1221.927 | 16.9375 | [9 empty] | 18.15890625 | 0.169751 | 5.09254 | 35.0925 | 30 | -0.086427 | -0.777835 | 8.22206 | 8.9999 | 1226.953125 | 16.9751 | [9 empty] | 18.30047 | 0.169054 | 5.07163 | 35.0717 | 30 | -0.0744804 | -0.670376 | 8.33032 | 9.0007 | 1236.518 | 16.9054 | [9 empty] | 18.0806 | 0.167419 | 5.02249 | 35.0221 | 29.9996 | -0.0761007 | -0.68494 | 8.31551 | 9.00045 | 1221.662 | 16.7419 | [9 empty] | 17.94156 | 0.169912 | 5.09727 | 35.0967 | 29.9994 | -0.0700176 | -0.630158 | 8.36984 | 9 | 1212.268 | 16.9912 | [9 empty] | 18.12193 | 0.169928 | 5.09793 | 35.0985 | 30.0005 | -0.0930099 | -0.837041 | 8.16244 | 8.99949 | 1224.454 | 16.9928 | [9 empty] | 18.08290625 | 0.170378 | 5.11117 | 35.1102 | 29.9991 | -0.0987638 | -0.8889 | 8.11136 | 9.00026 | 1221.818 | 17.0378 | [9 empty] | 18.0368 | 0.170109 | 5.10323 | 35.1029 | 29.9997 | -0.106007 | -0.953981 | 8.04521 | 8.99919 | 1218.703 | 17.0109 | [9 empty] | 18.00142 | 0.170955 | 5.12864 | 35.1286 | 29.9999 | -0.10268 | -0.924122 | 8.07591 | 9.00003 | 1216.312 | 17.0955 | [9 empty] | 18.07739 | 0.172342 | 5.17022 | 35.17 | 29.9998 | -0.0915362 | -0.823831 | 8.17622 | 9.00005 | 1221.445 | 17.2342 | [9 empty] | 18.38913 | 0.168111 | 5.04347 | 35.0443 | 30.0008 | -0.0832262 | -0.749036 | 8.25096 | 8.99999 | 1242.509 | 16.8111 | [9 empty] | 18.21328125 | 0.167 | 5.01001 | 35.01 | 30 | -0.0849568 | -0.764612 | 8.2354 | 9.00002 | 1230.627 | 16.7
814 |  | 17.90424 | 0.172934 | 5.18803 | 35.188 | 30 | -0.0898011 | -0.808204 | 8.19174 | 8.99994 | 1209.746 | 17.2934 | [9 empty] | 17.88848 | 0.173605 | 5.20815 | 35.2082 | 30 | -0.0915893 | -0.824309 | 8.17575 | 9.00006 | 1208.681 | 17.3605 | [9 empty] | 17.9211 | 0.171429 | 5.14289 | 35.1429 | 30 | -0.0890634 | -0.801532 | 8.19803 | 8.99957 | 1210.885 | 17.1429 | [9 empty] | 17.99905 | 0.170421 | 5.11274 | 35.1133 | 30.0006 | -0.0776866 | -0.699175 | 8.30077 | 8.99994 | 1216.152 | 17.0421 | [9 empty] | 17.93042 | 0.171533 | 5.146 | 35.146 | 30 | -0.0817144 | -0.735384 | 8.26406 | 8.99945 | 1211.515 | 17.1533 | [9 empty] | 17.92426 | 0.167197 | 5.01592 | 35.0159 | 30 | -0.0893051 | -0.803744 | 8.19624 | 8.99998 | 1211.099 | 16.7197 | [9 empty] | 17.81675 | 0.182462 | 5.47384 | 35.4738 | 29.9999 | -0.10343 | -0.93096 | 8.0699 | 9.00086 | 1203.835 | 18.2462 | [9 empty] | 18.16623 | 0.167163 | 5.0148 | 35.0143 | 29.9995 | -0.118504 | -1.04334 | 7.76095 | 8.80429 | 1227.448 | 16.7163 | [9 empty] | 18.14002 | 0.170516 | 5.11553 | 35.1158 | 30.0003 | -0.0868443 | -0.7816 | 8.21841 | 9.00001 | 1225.677 | 17.0516 | [9 empty] | 18.08194 | 0.169785 | 5.09357 | 35.0937 | 30.0001 | -0.0862417 | -0.776167 | 8.22374 | 8.99991 | 1221.753 | 16.9785 | [9 empty] | 18.15512 | 0.170161 | 5.10481 | 35.1048 | 30 | -0.0868819 | -0.781928 | 8.21797 | 8.9999 | 1226.697 | 17.0161 | [9 empty] | 18.29918 | 0.169459 | 5.08378 | 35.0838 | 30 | -0.0746302 | -0.671724 | 8.32897 | 9.0007 | 1236.431 | 16.9459 | [9 empty] | 18.07755 | 0.167823 | 5.03462 | 35.0343 | 29.9996 | -0.0762045 | -0.685875 | 8.31457 | 9.00045 | 1221.456 | 16.7823 | [9 empty] | 17.93673 | 0.170314 | 5.10932 | 35.1087 | 29.9994 | -0.0700637 | -0.630573 | 8.36942 | 9 | 1211.941 | 17.0314 | [9 empty] | 18.11823 | 0.170339 | 5.11026 | 35.1108 | 30.0005 | -0.0934914 | -0.841374 | 8.15811 | 8.99949 | 1224.205 | 17.0339 | [9 empty] | 18.07592 | 0.170784 | 5.12336 | 35.1224 | 29.9991 | -0.0991615 | -0.892479 | 8.10778 | 9.00026 | 1221.346 | 17.0784 | [9 empty] | 18.02915 | 0.17052 | 5.11554 | 35.1152 | 29.9997 | -0.106479 | -0.958226 | 8.04096 | 8.99919 | 1218.186 | 17.052 | [9 empty] | 17.99239 | 0.171374 | 5.1412 | 35.1411 | 29.9999 | -0.103095 | -0.927863 | 8.07217 | 9.00003 | 1215.702 | 17.1374 | [9 empty] | 18.06475 | 0.172779 | 5.18333 | 35.1831 | 29.9998 | -0.0916537 | -0.824888 | 8.17517 | 9.00005 | 1220.591 | 17.2779 | [9 empty] | 18.3850625 | 0.168518 | 5.05567 | 35.0565 | 30.0008 | -0.083477 | -0.751292 | 8.2487 | 8.99999 | 1242.234 | 16.8518 | [9 empty] | 18.20647 | 0.167415 | 5.02246 | 35.0225 | 30 | -0.0850698 | -0.765629 | 8.23439 | 9.00002 | 1230.167 | 16.7415
815 |  | 17.89754 | 0.173346 | 5.20037 | 35.2004 | 30 | -0.0903365 | -0.813023 | 8.18692 | 8.99994 | 1209.293 | 17.3346 | [9 empty] | 17.88279 | 0.174017 | 5.2205 | 35.2205 | 30 | -0.0921715 | -0.829549 | 8.17051 | 9.00006 | 1208.297 | 17.4017 | [9 empty] | 17.9164 | 0.171845 | 5.15536 | 35.1554 | 30 | -0.0896199 | -0.80654 | 8.19302 | 8.99957 | 1210.568 | 17.1845 | [9 empty] | 17.995 | 0.170824 | 5.1248 | 35.1254 | 30.0006 | -0.0777971 | -0.700169 | 8.29977 | 8.99994 | 1215.879 | 17.0824 | [9 empty] | 17.92554 | 0.171939 | 5.15816 | 35.1581 | 30 | -0.0818237 | -0.736368 | 8.26308 | 8.99945 | 1211.185 | 17.1939 | [9 empty] | 17.92171875 | 0.167608 | 5.02823 | 35.0282 | 30 | -0.0895913 | -0.80632 | 8.19366 | 8.99998 | 1210.927 | 16.7608 | [9 empty] | 17.79508 | 0.182927 | 5.4878 | 35.4877 | 29.9999 | -0.102812 | -0.925393 | 8.07547 | 9.00086 | 1202.37 | 18.2927 | [9 empty] | 18.15667 | 0.167616 | 5.0284 | 35.0279 | 29.9995 | -0.119367 | -1.05094 | 7.75335 | 8.80429 | 1226.802 | 16.7616 | [9 empty] | 18.12868 | 0.170945 | 5.1284 | 35.1287 | 30.0003 | -0.0869292 | -0.782364 | 8.21765 | 9.00001 | 1224.911 | 17.0945 | [9 empty] | 18.07884 | 0.170185 | 5.10556 | 35.1057 | 30.0001 | -0.0866764 | -0.780079 | 8.21983 | 8.99991 | 1221.543 | 17.0185 | [9 empty] | 18.15131 | 0.170569 | 5.11707 | 35.1171 | 30 | -0.0873456 | -0.786101 | 8.2138 | 8.9999 | 1226.44 | 17.0569 | [9 empty] | 18.29686 | 0.169867 | 5.09601 | 35.096 | 30 | -0.0748153 | -0.67339 | 8.32731 | 9.0007 | 1236.274 | 16.9867 | [9 empty] | 18.07359 | 0.168228 | 5.04679 | 35.0464 | 29.9996 | -0.0763268 | -0.686976 | 8.31347 | 9.00045 | 1221.188 | 16.8228 | [9 empty] | 17.93168 | 0.170733 | 5.12189 | 35.1213 | 29.9994 | -0.0700996 | -0.630897 | 8.3691 | 9 | 1211.6 | 17.0733 | [9 empty] | 18.11551 | 0.170724 | 5.12182 | 35.1223 | 30.0005 | -0.0940311 | -0.846231 | 8.15325 | 8.99949 | 1224.021 | 17.0724 | [9 empty] | 18.06893 | 0.171205 | 5.13598 | 35.1351 | 29.9991 | -0.099562 | -0.896084 | 8.10418 | 9.00026 | 1220.874 | 17.1205 | [9 empty] | 18.01988 | 0.170941 | 5.12817 | 35.1279 | 29.9997 | -0.106948 | -0.962448 | 8.03674 | 8.99919 | 1217.56 | 17.0941 | [9 empty] | 17.98258 | 0.171796 | 5.15386 | 35.1538 | 29.9999 | -0.103484 | -0.931364 | 8.06867 | 9.00003 | 1215.039 | 17.1796 | [9 empty] | 18.0513 | 0.173193 | 5.19574 | 35.1955 | 29.9998 | -0.0917531 | -0.825783 | 8.17427 | 9.00005 | 1219.682 | 17.3193 | [9 empty] | 18.38201 | 0.168924 | 5.06785 | 35.0687 | 30.0008 | -0.0837397 | -0.753657 | 8.24634 | 8.99999 | 1242.028 | 16.8924 | [9 empty] | 18.19871 | 0.167831 | 5.03495 | 35.035 | 30 | -0.0852129 | -0.766918 | 8.2331 | 9.00002 | 1229.642 | 16.7831
816 |  | 17.89071 | 0.173767 | 5.21302 | 35.213 | 30 | -0.0908803 | -0.817917 | 8.18202 | 8.99994 | 1208.832 | 17.3767 | [9 empty] | 17.87721 | 0.174422 | 5.23267 | 35.2327 | 30 | -0.0927526 | -0.834779 | 8.16528 | 9.00006 | 1207.92 | 17.4422 | [9 empty] | 17.91092 | 0.172251 | 5.16754 | 35.1676 | 30 | -0.0901821 | -0.811599 | 8.18797 | 8.99957 | 1210.197 | 17.2251 | [9 empty] | 17.99092 | 0.171224 | 5.13683 | 35.1374 | 30.0006 | -0.0779007 | -0.701102 | 8.29884 | 8.99994 | 1215.603 | 17.1224 | [9 empty] | 17.92055 | 0.172353 | 5.17058 | 35.1705 | 30 | -0.0819461 | -0.737469 | 8.26198 | 8.99945 | 1210.848 | 17.2353 | [9 empty] | 17.91865625 | 0.167987 | 5.0396 | 35.0396 | 30 | -0.0898998 | -0.809097 | 8.19088 | 8.99998 | 1210.72 | 16.7987 | [9 empty] | 17.77338 | 0.183385 | 5.50155 | 35.5015 | 29.9999 | -0.10306 | -0.927625 | 8.07324 | 9.00086 | 1200.904 | 18.3385 | [9 empty] | 18.14459 | 0.168045 | 5.04126 | 35.0407 | 29.9995 | -0.120259 | -1.0588 | 7.74549 | 8.80429 | 1225.986 | 16.8045 | [9 empty] | 18.11704 | 0.171366 | 5.14105 | 35.1414 | 30.0003 | -0.0869813 | -0.782833 | 8.21718 | 9.00001 | 1224.124 | 17.1366 | [9 empty] | 18.0742 | 0.170596 | 5.11789 | 35.118 | 30.0001 | -0.0871481 | -0.784325 | 8.21558 | 8.99991 | 1221.229 | 17.0596 | [9 empty] | 18.147 | 0.170967 | 5.12899 | 35.129 | 30 | -0.0878058 | -0.790244 | 8.20965 | 8.9999 | 1226.148 | 17.0967 | [9 empty] | 18.29267 | 0.170276 | 5.10829 | 35.1083 | 30 | -0.0749888 | -0.674951 | 8.32575 | 9.0007 | 1235.991 | 17.0276 | [9 empty] | 18.06987 | 0.168634 | 5.05895 | 35.0586 | 29.9996 | -0.0764269 | -0.687877 | 8.31257 | 9.00045 | 1220.937 | 16.8634 | [9 empty] | 17.92701 | 0.171112 | 5.13324 | 35.1326 | 29.9994 | -0.0701636 | -0.631472 | 8.36853 | 9 | 1211.284 | 17.1112 | [9 empty] | 18.11256 | 0.171132 | 5.13405 | 35.1346 | 30.0005 | -0.0945363 | -0.850778 | 8.14871 | 8.99949 | 1223.822 | 17.1132 | [9 empty] | 18.06274 | 0.171616 | 5.14833 | 35.1474 | 29.9991 | -0.0999272 | -0.899371 | 8.10089 | 9.00026 | 1220.456 | 17.1616 | [9 empty] | 18.01051 | 0.171357 | 5.14066 | 35.1404 | 29.9997 | -0.107409 | -0.966595 | 8.03259 | 8.99919 | 1216.926 | 17.1357 | [9 empty] | 17.97375 | 0.172209 | 5.16626 | 35.1662 | 29.9999 | -0.103886 | -0.934978 | 8.06505 | 9.00003 | 1214.443 | 17.2209 | [9 empty] | 18.0366 | 0.173622 | 5.20861 | 35.2084 | 29.9998 | -0.0918651 | -0.826791 | 8.17326 | 9.00005 | 1218.689 | 17.3622 | [9 empty] | 18.37836 | 0.16933 | 5.08005 | 35.0809 | 30.0008 | -0.083987 | -0.755882 | 8.24411 | 8.99999 | 1241.781 | 16.933 | [9 empty] | 18.19132 | 0.168248 | 5.04743 | 35.0474 | 30 | -0.0853121 | -0.76781 | 8.23221 | 9.00002 | 1229.143 | 16.8248
817 |  | 17.88366 | 0.174186 | 5.22558 | 35.2256 | 30 | -0.0914218 | -0.822791 | 8.17715 | 8.99994 | 1208.356 | 17.4186 | [9 empty] | 17.87146 | 0.174837 | 5.24511 | 35.2451 | 30 | -0.0933528 | -0.840181 | 8.15988 | 9.00006 | 1207.531 | 17.4837 | [9 empty] | 17.90464 | 0.172667 | 5.18003 | 35.18 | 30 | -0.0907381 | -0.816604 | 8.18296 | 8.99957 | 1209.773 | 17.2667 | [9 empty] | 17.98829 | 0.171633 | 5.14909 | 35.1497 | 30.0006 | -0.0780061 | -0.702051 | 8.29789 | 8.99994 | 1215.425 | 17.1633 | [9 empty] | 17.91357 | 0.172766 | 5.18298 | 35.1829 | 30 | -0.0820538 | -0.738439 | 8.26101 | 8.99945 | 1210.376 | 17.2766 | [9 empty] | 17.91423 | 0.168424 | 5.05272 | 35.0527 | 30 | -0.0901692 | -0.811521 | 8.18846 | 8.99998 | 1210.421 | 16.8424 | [9 empty] | 17.7524375 | 0.183868 | 5.51604 | 35.516 | 29.9999 | -0.103558 | -0.932112 | 8.06875 | 9.00086 | 1199.489 | 18.3868 | [9 empty] | 18.13211 | 0.168457 | 5.05362 | 35.0531 | 29.9995 | -0.121181 | -1.06691 | 7.73738 | 8.80429 | 1225.143 | 16.8457 | [9 empty] | 18.10484 | 0.171798 | 5.15399 | 35.1543 | 30.0003 | -0.0870749 | -0.783675 | 8.21633 | 9.00001 | 1223.3 | 17.1798 | [9 empty] | 18.06926 | 0.171008 | 5.13026 | 35.1303 | 30.0001 | -0.0875881 | -0.788284 | 8.21162 | 8.99991 | 1220.896 | 17.1008 | [9 empty] | 18.14235 | 0.171375 | 5.14126 | 35.1412 | 30 | -0.0882774 | -0.794487 | 8.20541 | 8.9999 | 1225.835 | 17.1375 | [9 empty] | 18.28836 | 0.170688 | 5.12063 | 35.1207 | 30 | -0.0751522 | -0.676422 | 8.32428 | 9.0007 | 1235.7 | 17.0688 | [9 empty] | 18.0659 | 0.169042 | 5.0712 | 35.0708 | 29.9996 | -0.0765391 | -0.688886 | 8.31156 | 9.00045 | 1220.669 | 16.9042 | [9 empty] | 17.92217 | 0.171538 | 5.14604 | 35.1454 | 29.9994 | -0.0701814 | -0.631632 | 8.36837 | 9 | 1210.957 | 17.1538 | [9 empty] | 18.10814 | 0.171547 | 5.14651 | 35.147 | 30.0005 | -0.0949661 | -0.854646 | 8.14484 | 8.99949 | 1223.523 | 17.1547 | [9 empty] | 18.05669 | 0.172016 | 5.16033 | 35.1594 | 29.9991 | -0.100325 | -0.902947 | 8.09731 | 9.00026 | 1220.047 | 17.2016 | [9 empty] | 18.00112 | 0.171775 | 5.1532 | 35.1529 | 29.9997 | -0.107879 | -0.970825 | 8.02836 | 8.99919 | 1216.292 | 17.1775 | [9 empty] | 17.96609 | 0.172628 | 5.17882 | 35.1787 | 29.9999 | -0.104267 | -0.938403 | 8.06163 | 9.00003 | 1213.925 | 17.2628 | [9 empty] | 18.0225 | 0.174067 | 5.22198 | 35.2217 | 29.9998 | -0.0919628 | -0.82767 | 8.17238 | 9.00005 | 1217.736 | 17.4067 | [9 empty] | 18.37506 | 0.169733 | 5.09213 | 35.0929 | 30.0008 | -0.0842359 | -0.758122 | 8.24187 | 8.99999 | 1241.558 | 16.9733 | [9 empty] | 18.18379 | 0.168659 | 5.05978 | 35.0598 | 30 | -0.0854251 | -0.768827 | 8.23119 | 9.00002 | 1228.635 | 16.8659
818 |  | 17.87761 | 0.174618 | 5.23855 | 35.2385 | 30 | -0.0919608 | -0.827642 | 8.1723 | 8.99994 | 1207.947 | 17.4618 | [9 empty] | 17.86581 | 0.175252 | 5.25756 | 35.2576 | 30 | -0.0939454 | -0.845514 | 8.15455 | 9.00006 | 1207.149 | 17.5252 | [9 empty] | 17.89877 | 0.173078 | 5.19235 | 35.1924 | 30 | -0.0913094 | -0.821745 | 8.17782 | 8.99957 | 1209.376 | 17.3078 | [9 empty] | 17.98546 | 0.17204 | 5.1613 | 35.1619 | 30.0006 | -0.078116 | -0.703039 | 8.2969 | 8.99994 | 1215.234 | 17.204 | [9 empty] | 17.90682 | 0.173174 | 5.19521 | 35.1952 | 30 | -0.0821553 | -0.739352 | 8.26009 | 8.99945 | 1209.921 | 17.3174 | [9 empty] | 17.90909 | 0.168835 | 5.06506 | 35.0651 | 30 | -0.0904575 | -0.814116 | 8.18586 | 8.99998 | 1210.074 | 16.8835 | [9 empty] | 17.72968 | 0.184352 | 5.53055 | 35.5305 | 29.9999 | -0.103912 | -0.935298 | 8.06556 | 9.00086 | 1197.951 | 18.4352 | [9 empty] | 18.12081 | 0.168876 | 5.0662 | 35.0657 | 29.9995 | -0.122094 | -1.07495 | 7.72933 | 8.80429 | 1224.379 | 16.8876 | [9 empty] | 18.09323 | 0.172226 | 5.16684 | 35.1672 | 30.0003 | -0.087133 | -0.784198 | 8.21581 | 9.00001 | 1222.516 | 17.2226 | [9 empty] | 18.06603 | 0.171413 | 5.1424 | 35.1425 | 30.0001 | -0.0880512 | -0.792453 | 8.20745 | 8.99991 | 1220.678 | 17.1413 | [9 empty] | 18.13802 | 0.171787 | 5.15361 | 35.1536 | 30 | -0.0887488 | -0.79873 | 8.20117 | 8.9999 | 1225.542 | 17.1787 | [9 empty] | 18.28454 | 0.171093 | 5.1328 | 35.1328 | 30 | -0.0753227 | -0.677957 | 8.32274 | 9.0007 | 1235.442 | 17.1093 | [9 empty] | 18.06213 | 0.169449 | 5.08341 | 35.083 | 29.9996 | -0.0766341 | -0.689741 | 8.31071 | 9.00045 | 1220.414 | 16.9449 | [9 empty] | 17.9172 | 0.171934 | 5.1579 | 35.1573 | 29.9994 | -0.0702296 | -0.632066 | 8.36793 | 9 | 1210.621 | 17.1934 | [9 empty] | 18.10416 | 0.172004 | 5.16021 | 35.1607 | 30.0005 | -0.0954461 | -0.858966 | 8.14052 | 8.99949 | 1223.254 | 17.2004 | [9 empty] | 18.04852 | 0.172429 | 5.17272 | 35.1718 | 29.9991 | -0.100697 | -0.906297 | 8.09396 | 9.00026 | 1219.494 | 17.2429 | [9 empty] | 17.99153 | 0.172197 | 5.16586 | 35.1656 | 29.9997 | -0.108344 | -0.975004 | 8.02418 | 8.99919 | 1215.644 | 17.2197 | [9 empty] | 17.95846 | 0.173045 | 5.19134 | 35.1913 | 29.9999 | -0.104663 | -0.941969 | 8.05806 | 9.00003 | 1213.41 | 17.3045 | [9 empty] | 18.00822 | 0.174485 | 5.23452 | 35.2343 | 29.9998 | -0.0920425 | -0.828388 | 8.17167 | 9.00005 | 1216.772 | 17.4485 | [9 empty] | 18.37203125 | 0.170141 | 5.10437 | 35.1052 | 30.0008 | -0.084472 | -0.760247 | 8.23975 | 8.99999 | 1241.353 | 17.0141 | [9 empty] | 18.17559 | 0.169076 | 5.07228 | 35.0723 | 30 | -0.0855348 | -0.769814 | 8.2302 | 9.00002 | 1228.08 | 16.9076
819 |  | 17.87167 | 0.175011 | 5.25033 | 35.2503 | 30 | -0.0925141 | -0.832622 | 8.16732 | 8.99994 | 1207.546 | 17.5011 | [9 empty] | 17.85975 | 0.175658 | 5.26975 | 35.2698 | 30 | -0.0945353 | -0.850823 | 8.14924 | 9.00006 | 1206.74 | 17.5658 | [9 empty] | 17.89284 | 0.173487 | 5.20461 | 35.2046 | 30 | -0.0918703 | -0.826793 | 8.17277 | 8.99957 | 1208.976 | 17.3487 | [9 empty] | 17.98296 | 0.172439 | 5.17326 | 35.1738 | 30.0006 | -0.0782156 | -0.703936 | 8.29601 | 8.99994 | 1215.065 | 17.2439 | [9 empty] | 17.90054 | 0.173587 | 5.20762 | 35.2076 | 30 | -0.0822546 | -0.740246 | 8.2592 | 8.99945 | 1209.496 | 17.3587 | [9 empty] | 17.90392 | 0.169256 | 5.07767 | 35.0777 | 30 | -0.0907389 | -0.816649 | 8.18333 | 8.99998 | 1209.724 | 16.9256 | [9 empty] | 17.70603 | 0.184827 | 5.5448 | 35.5447 | 29.9999 | -0.102912 | -0.926297 | 8.07457 | 9.00086 | 1196.353 | 18.4827 | [9 empty] | 18.10795 | 0.169315 | 5.07937 | 35.0789 | 29.9995 | -0.122995 | -1.08288 | 7.7214 | 8.80429 | 1223.51 | 16.9315 | [9 empty] | 18.08185 | 0.172649 | 5.17954 | 35.1799 | 30.0003 | -0.0872023 | -0.784822 | 8.21519 | 9.00001 | 1221.747 | 17.2649 | [9 empty] | 18.06216 | 0.171814 | 5.15443 | 35.1545 | 30.0001 | -0.0885207 | -0.796678 | 8.20323 | 8.99991 | 1220.416 | 17.1814 | [9 empty] | 18.13397 | 0.172186 | 5.16558 | 35.1656 | 30 | -0.0892181 | -0.802954 | 8.19694 | 8.9999 | 1225.268 | 17.2186 | [9 empty] | 18.28099 | 0.171495 | 5.14485 | 35.1449 | 30 | -0.0754744 | -0.679322 | 8.32138 | 9.0007 | 1235.202 | 17.1495 | [9 empty] | 18.05755 | 0.169851 | 5.09546 | 35.0951 | 29.9996 | -0.0767181 | -0.690498 | 8.30995 | 9.00045 | 1220.105 | 16.9851 | [9 empty] | 17.91121875 | 0.172354 | 5.17052 | 35.1699 | 29.9994 | -0.070288 | -0.632592 | 8.36741 | 9 | 1210.217 | 17.2354 | [9 empty] | 18.0996 | 0.172373 | 5.17129 | 35.1718 | 30.0005 | -0.0960277 | -0.8642 | 8.13528 | 8.99949 | 1222.946 | 17.2373 | [9 empty] | 18.04065 | 0.172839 | 5.18501 | 35.1841 | 29.9991 | -0.101092 | -0.909854 | 8.09041 | 9.00026 | 1218.963 | 17.2839 | [9 empty] | 17.9827 | 0.172619 | 5.17852 | 35.1782 | 29.9997 | -0.108762 | -0.978773 | 8.02041 | 8.99919 | 1215.048 | 17.2619 | [9 empty] | 17.95079 | 0.173458 | 5.20372 | 35.2036 | 29.9999 | -0.10505 | -0.94545 | 8.05458 | 9.00003 | 1212.891 | 17.3458 | [9 empty] | 17.99346 | 0.174912 | 5.24732 | 35.2471 | 29.9998 | -0.0921308 | -0.829182 | 8.17087 | 9.00005 | 1215.774 | 17.4912 | [9 empty] | 18.36902 | 0.170541 | 5.11637 | 35.1172 | 30.0008 | -0.0847191 | -0.762471 | 8.23752 | 8.99999 | 1241.15 | 17.0541 | [9 empty] | 18.16809 | 0.169491 | 5.08473 | 35.0847 | 30 | -0.0856439 | -0.770796 | 8.22922 | 9.00002 | 1227.574 | 16.9491
820 |  | 17.86582 | 0.175431 | 5.26292 | 35.2629 | 30 | -0.0930584 | -0.83752 | 8.16242 | 8.99994 | 1207.15 | 17.5431 | [9 empty] | 17.85475 | 0.176069 | 5.28208 | 35.2821 | 30 | -0.0951354 | -0.856224 | 8.14384 | 9.00006 | 1206.402 | 17.6069 | [9 empty] | 17.88722 | 0.173898 | 5.21695 | 35.217 | 30 | -0.0924486 | -0.831997 | 8.16757 | 8.99957 | 1208.596 | 17.3898 | [9 empty] | 17.97939 | 0.172851 | 5.18563 | 35.1862 | 30.0006 | -0.0783123 | -0.704806 | 8.29514 | 8.99994 | 1214.824 | 17.2851 | [9 empty] | 17.89324 | 0.174015 | 5.22043 | 35.2204 | 30 | -0.0823461 | -0.741069 | 8.25838 | 8.99945 | 1209.003 | 17.4015 | [9 empty] | 17.89971 | 0.169657 | 5.0897 | 35.0897 | 30 | -0.0910215 | -0.819191 | 8.18079 | 8.99998 | 1209.44 | 16.9657 | [29 empty] | 18.09649 | 0.169736 | 5.09199 | 35.0915 | 29.9995 | -0.123935 | -1.09116 | 7.71313 | 8.80429 | 1222.736 | 16.9736 | [9 empty] | 18.07219 | 0.17306 | 5.19184 | 35.1922 | 30.0003 | -0.0872508 | -0.785258 | 8.21475 | 9.00001 | 1221.094 | 17.306 | [9 empty] | 18.05815 | 0.17222 | 5.16661 | 35.1667 | 30.0001 | -0.0889762 | -0.800778 | 8.19913 | 8.99991 | 1220.146 | 17.222 | [9 empty] | 18.13021875 | 0.172597 | 5.17791 | 35.1779 | 30 | -0.0896941 | -0.807237 | 8.19266 | 8.9999 | 1225.015 | 17.2597 | [9 empty] | 18.27846 | 0.171899 | 5.15696 | 35.157 | 30 | -0.0756325 | -0.680745 | 8.31995 | 9.0007 | 1235.031 | 17.1899 | [9 empty] | 18.0529 | 0.170262 | 5.10779 | 35.1074 | 29.9996 | -0.0768137 | -0.691358 | 8.30909 | 9.00045 | 1219.79 | 17.0262 | [9 empty] | 17.90543 | 0.172765 | 5.18284 | 35.1822 | 29.9994 | -0.0702746 | -0.632471 | 8.36753 | 9 | 1209.826 | 17.2765 | [9 empty] | 18.09457 | 0.17277 | 5.18318 | 35.1837 | 30.0005 | -0.0965837 | -0.869203 | 8.13028 | 8.99949 | 1222.606 | 17.277 | [9 empty] | 18.03226 | 0.17326 | 5.19764 | 35.1967 | 29.9991 | -0.101471 | -0.913267 | 8.08699 | 9.00026 | 1218.396 | 17.326 | [9 empty] | 17.9732 | 0.173029 | 5.19081 | 35.1905 | 29.9997 | -0.109185 | -0.982572 | 8.01661 | 8.99919 | 1214.406 | 17.3029 | [9 empty] | 17.9425 | 0.173874 | 5.2162 | 35.2161 | 29.9999 | -0.105423 | -0.948809 | 8.05122 | 9.00003 | 1212.331 | 17.3874 | [9 empty] | 17.9784 | 0.175347 | 5.26035 | 35.2601 | 29.9998 | -0.0922135 | -0.829926 | 8.17013 | 9.00005 | 1214.757 | 17.5347 | [9 empty] | 18.36632 | 0.170951 | 5.12866 | 35.1295 | 30.0008 | -0.0849548 | -0.764593 | 8.2354 | 8.99999 | 1240.968 | 17.0951 | [9 empty] | 18.15911 | 0.169904 | 5.09713 | 35.0971 | 30 | -0.0857425 | -0.771684 | 8.22833 | 9.00002 | 1226.967 | 16.9904
821 |  | 17.85858 | 0.175836 | 5.27509 | 35.2751 | 30 | -0.0936124 | -0.842506 | 8.15743 | 8.99994 | 1206.661 | 17.5836 | [9 empty] | 17.84818 | 0.176468 | 5.29405 | 35.2941 | 30 | -0.0957483 | -0.861741 | 8.13832 | 9.00006 | 1205.958 | 17.6468 | [9 empty] | 17.88278 | 0.174308 | 5.22924 | 35.2293 | 30 | -0.0930217 | -0.837155 | 8.16241 | 8.99957 | 1208.296 | 17.4308 | [9 empty] | 17.97441 | 0.173261 | 5.19792 | 35.1985 | 30.0006 | -0.0784188 | -0.705765 | 8.29418 | 8.99994 | 1214.487 | 17.3261 | [9 empty] | 17.88561 | 0.174423 | 5.23268 | 35.2327 | 30 | -0.0824441 | -0.741951 | 8.25749 | 8.99945 | 1208.487 | 17.4423 | [9 empty] | 17.89537 | 0.170063 | 5.10188 | 35.1019 | 30 | -0.0913003 | -0.821701 | 8.17828 | 8.99998 | 1209.147 | 17.0063 | [29 empty] | 18.08431 | 0.170162 | 5.10479 | 35.1043 | 29.9995 | -0.124871 | -1.0994 | 7.70489 | 8.80429 | 1221.913 | 17.0162 | [9 empty] | 18.06103 | 0.173473 | 5.20425 | 35.2046 | 30.0003 | -0.0873058 | -0.785753 | 8.21426 | 9.00001 | 1220.34 | 17.3473 | [9 empty] | 18.05442 | 0.172633 | 5.17901 | 35.1791 | 30.0001 | -0.0894435 | -0.804983 | 8.19492 | 8.99991 | 1219.893 | 17.2633 | [9 empty] | 18.12616 | 0.172992 | 5.18974 | 35.1897 | 30 | -0.0901649 | -0.811475 | 8.18842 | 8.9999 | 1224.74 | 17.2992 | [9 empty] | 18.27665 | 0.172299 | 5.16899 | 35.169 | 30 | -0.0757899 | -0.682162 | 8.31854 | 9.0007 | 1234.909 | 17.2299 | [9 empty] | 18.04768 | 0.170667 | 5.11994 | 35.1196 | 29.9996 | -0.0769082 | -0.692209 | 8.30824 | 9.00045 | 1219.438 | 17.0667 | [9 empty] | 17.89908 | 0.173168 | 5.19493 | 35.1943 | 29.9994 | -0.0703382 | -0.633044 | 8.36695 | 9 | 1209.397 | 17.3168 | [9 empty] | 18.091 | 0.173184 | 5.1956 | 35.1961 | 30.0005 | -0.0970111 | -0.87305 | 8.12644 | 8.99949 | 1222.365 | 17.3184 | [9 empty] | 18.02425 | 0.173669 | 5.20992 | 35.209 | 29.9991 | -0.101854 | -0.91671 | 8.08355 | 9.00026 | 1217.855 | 17.3669 | [9 empty] | 17.96384 | 0.173448 | 5.20339 | 35.2031 | 29.9997 | -0.109654 | -0.986793 | 8.01239 | 8.99919 | 1213.773 | 17.3448 | [9 empty] | 17.93241 | 0.174287 | 5.2286 | 35.2285 | 29.9999 | -0.105808 | -0.952272 | 8.04776 | 9.00003 | 1211.649 | 17.4287 | [9 empty] | 17.9622 | 0.175776 | 5.27324 | 35.273 | 29.9998 | -0.0923112 | -0.830805 | 8.16925 | 9.00005 | 1213.662 | 17.5776 | [9 empty] | 18.36201 | 0.171355 | 5.14079 | 35.1416 | 30.0008 | -0.0851874 | -0.766686 | 8.23331 | 8.99999 | 1240.676 | 17.1355 | [9 empty] | 18.14914 | 0.170326 | 5.10977 | 35.1098 | 30 | -0.0858445 | -0.772602 | 8.22742 | 9.00002 | 1226.293 | 17.0326
822 |  | 17.85277 | 0.176246 | 5.28739 | 35.2874 | 30 | -0.0941864 | -0.847672 | 8.15227 | 8.99994 | 1206.268 | 17.6246 | [9 empty] | 17.84175 | 0.176886 | 5.30658 | 35.3066 | 30 | -0.0963875 | -0.867493 | 8.13257 | 9.00006 | 1205.524 | 17.6886 | [9 empty] | 17.8783125 | 0.174718 | 5.24154 | 35.2416 | 30 | -0.0935885 | -0.842256 | 8.15731 | 8.99957 | 1207.994 | 17.4718 | [9 empty] | 17.96881 | 0.173675 | 5.21034 | 35.2109 | 30.0006 | -0.07851 | -0.706585 | 8.29336 | 8.99994 | 1214.109 | 17.3675 | [9 empty] | 17.87702 | 0.174843 | 5.24527 | 35.2452 | 30 | -0.0825247 | -0.742676 | 8.25677 | 8.99945 | 1207.907 | 17.4843 | [9 empty] | 17.8914 | 0.170475 | 5.11426 | 35.1143 | 30 | -0.0915676 | -0.824107 | 8.17587 | 8.99998 | 1208.879 | 17.0475 | [29 empty] | 18.07159375 | 0.170589 | 5.11757 | 35.1171 | 29.9995 | -0.125805 | -1.10762 | 7.69667 | 8.80429 | 1221.054 | 17.0589 | [9 empty] | 18.04765 | 0.173901 | 5.2171 | 35.2174 | 30.0003 | -0.0873747 | -0.786373 | 8.21364 | 9.00001 | 1219.436 | 17.3901 | [9 empty] | 18.04998 | 0.173037 | 5.19112 | 35.1912 | 30.0001 | -0.0899167 | -0.809241 | 8.19066 | 8.99991 | 1219.593 | 17.3037 | [9 empty] | 18.12214 | 0.173397 | 5.2019 | 35.2019 | 30 | -0.0906567 | -0.815901 | 8.184 | 8.9999 | 1224.469 | 17.3397 | [9 empty] | 18.27331 | 0.172706 | 5.18118 | 35.1812 | 30 | -0.0759366 | -0.683482 | 8.31722 | 9.0007 | 1234.683 | 17.2706 | [9 empty] | 18.04216 | 0.171085 | 5.13248 | 35.1321 | 29.9996 | -0.0769808 | -0.692862 | 8.30759 | 9.00045 | 1219.065 | 17.1085 | [9 empty] | 17.89224 | 0.173563 | 5.20679 | 35.2062 | 29.9994 | -0.0703533 | -0.63318 | 8.36682 | 9 | 1208.935 | 17.3563 | [9 empty] | 18.08761 | 0.173589 | 5.20777 | 35.2083 | 30.0005 | -0.09761 | -0.87844 | 8.12105 | 8.99949 | 1222.136 | 17.3589 | [9 empty] | 18.01772 | 0.174085 | 5.22239 | 35.2215 | 29.9991 | -0.102228 | -0.920076 | 8.08018 | 9.00026 | 1217.413 | 17.4085 | [9 empty] | 17.95386 | 0.173872 | 5.2161 | 35.2158 | 29.9997 | -0.110081 | -0.990641 | 8.00855 | 8.99919 | 1213.099 | 17.3872 | [9 empty] | 17.92236 | 0.174701 | 5.24103 | 35.2409 | 29.9999 | -0.106183 | -0.95565 | 8.04438 | 9.00003 | 1210.97 | 17.4701 | [9 empty] | 17.94481 | 0.176207 | 5.28617 | 35.2859 | 29.9998 | -0.0923938 | -0.831549 | 8.1685 | 9.00005 | 1212.487 | 17.6207 | [9 empty] | 18.35859 | 0.171766 | 5.1531 | 35.1539 | 30.0008 | -0.085406 | -0.768653 | 8.23134 | 8.99999 | 1240.445 | 17.1766 | [9 empty] | 18.13923 | 0.170749 | 5.12246 | 35.1225 | 30 | -0.085927 | -0.773345 | 8.22667 | 9.00002 | 1225.624 | 17.0749
823 |  | 17.84562 | 0.176656 | 5.29969 | 35.2997 | 30 | -0.094742 | -0.852672 | 8.14727 | 8.99994 | 1205.785 | 17.6656 | [9 empty] | 17.83474 | 0.177303 | 5.31908 | 35.3191 | 30 | -0.0970145 | -0.873136 | 8.12692 | 9.00006 | 1205.05 | 17.7303 | [9 empty] | 17.87175 | 0.175131 | 5.25395 | 35.254 | 30 | -0.0941729 | -0.847515 | 8.15205 | 8.99957 | 1207.55 | 17.5131 | [9 empty] | 17.96234 | 0.174088 | 5.22273 | 35.2233 | 30.0006 | -0.0785998 | -0.707394 | 8.29255 | 8.99994 | 1213.671 | 17.4088 | [9 empty] | 17.86951 | 0.175263 | 5.2579 | 35.2579 | 30 | -0.0826216 | -0.743548 | 8.2559 | 8.99945 | 1207.4 | 17.5263 | [9 empty] | 17.8884 | 0.170876 | 5.12629 | 35.1263 | 30 | -0.0918396 | -0.826555 | 8.17343 | 8.99998 | 1208.676 | 17.0876 | [29 empty] | 18.05892 | 0.171005 | 5.13006 | 35.1295 | 29.9995 | -0.126751 | -1.11596 | 7.68833 | 8.80429 | 1220.197 | 17.1005 | [9 empty] | 18.03435 | 0.174318 | 5.2296 | 35.2299 | 30.0003 | -0.0874066 | -0.78666 | 8.21335 | 9.00001 | 1218.537 | 17.4318 | [9 empty] | 18.04539 | 0.173444 | 5.20333 | 35.2034 | 30.0001 | -0.0903923 | -0.813522 | 8.18638 | 8.99991 | 1219.283 | 17.3444 | [9 empty] | 18.11778 | 0.173804 | 5.21413 | 35.2141 | 30 | -0.0911415 | -0.820264 | 8.17963 | 8.9999 | 1224.175 | 17.3804 | [9 empty] | 18.27003 | 0.173108 | 5.19323 | 35.1933 | 30 | -0.0760833 | -0.684803 | 8.3159 | 9.0007 | 1234.461 | 17.3108 | [9 empty] | 18.03611 | 0.171493 | 5.14474 | 35.1444 | 29.9996 | -0.0770534 | -0.693516 | 8.30693 | 9.00045 | 1218.656 | 17.1493 | [9 empty] | 17.88565 | 0.174 | 5.21989 | 35.2193 | 29.9994 | -0.070376 | -0.633384 | 8.36661 | 9 | 1208.49 | 17.4 | [9 empty] | 18.08352 | 0.174013 | 5.22048 | 35.221 | 30.0005 | -0.0981117 | -0.882955 | 8.11653 | 8.99949 | 1221.86 | 17.4013 | [9 empty] | 18.00929 | 0.174502 | 5.2349 | 35.234 | 29.9991 | -0.102595 | -0.923384 | 8.07688 | 9.00026 | 1216.844 | 17.4502 | [9 empty] | 17.94302 | 0.17429 | 5.22865 | 35.2283 | 29.9997 | -0.110526 | -0.994644 | 8.00454 | 8.99919 | 1212.366 | 17.429 | [9 empty] | 17.91292 | 0.175119 | 5.25355 | 35.2535 | 29.9999 | -0.106574 | -0.959166 | 8.04087 | 9.00003 | 1210.333 | 17.5119 | [9 empty] | 17.92789 | 0.176639 | 5.29912 | 35.2989 | 29.9998 | -0.092474 | -0.832271 | 8.16778 | 9.00005 | 1211.344 | 17.6639 | [9 empty] | 18.35477 | 0.17218 | 5.16553 | 35.1663 | 30.0008 | -0.0856468 | -0.77082 | 8.22917 | 8.99999 | 1240.187 | 17.218 | [9 empty] | 18.12919 | 0.171168 | 5.13506 | 35.1351 | 30 | -0.0860293 | -0.774266 | 8.22575 | 9.00002 | 1224.945 | 17.1168
824 |  | 17.83767 | 0.177071 | 5.31212 | 35.3121 | 30 | -0.0953044 | -0.857734 | 8.14221 | 8.99994 | 1205.248 | 17.7071 | [9 empty] | 17.82674 | 0.177715 | 5.33144 | 35.3315 | 30 | -0.0976589 | -0.878936 | 8.12112 | 9.00006 | 1204.51 | 17.7715 | [9 empty] | 17.86495 | 0.175538 | 5.26614 | 35.2662 | 30 | -0.0947528 | -0.852734 | 8.14683 | 8.99957 | 1207.091 | 17.5538 | [9 empty] | 17.95714 | 0.174496 | 5.23499 | 35.2356 | 30.0006 | -0.0786856 | -0.708166 | 8.29178 | 8.99994 | 1213.32 | 17.4496 | [9 empty] | 17.8619 | 0.175663 | 5.26989 | 35.2699 | 30 | -0.0826997 | -0.744251 | 8.25519 | 8.99945 | 1206.885 | 17.5663 | [9 empty] | 17.88369 | 0.171279 | 5.13838 | 35.1384 | 30 | -0.0921023 | -0.828919 | 8.17106 | 8.99998 | 1208.357 | 17.1279 | [29 empty] | 18.0453 | 0.171445 | 5.14326 | 35.1427 | 29.9995 | -0.1277 | -1.12431 | 7.67998 | 8.80429 | 1219.277 | 17.1445 | [9 empty] | 18.02158 | 0.174746 | 5.24245 | 35.2428 | 30.0003 | -0.0874711 | -0.787241 | 8.21277 | 9.00001 | 1217.674 | 17.4746 | [9 empty] | 18.04141 | 0.173851 | 5.21554 | 35.2156 | 30.0001 | -0.090887 | -0.817974 | 8.18193 | 8.99991 | 1219.014 | 17.3851 | [9 empty] | 18.11245 | 0.174223 | 5.2267 | 35.2267 | 30 | -0.0916318 | -0.824677 | 8.17522 | 8.9999 | 1223.814 | 17.4223 | [9 empty] | 18.26636 | 0.17352 | 5.2056 | 35.2056 | 30 | -0.0762223 | -0.686054 | 8.31464 | 9.0007 | 1234.213 | 17.352 | [9 empty] | 18.0306 | 0.171924 | 5.15766 | 35.1573 | 29.9996 | -0.0771335 | -0.694236 | 8.30621 | 9.00045 | 1218.284 | 17.1924 | [9 empty] | 17.87819 | 0.174406 | 5.23208 | 35.2315 | 29.9994 | -0.0704065 | -0.633658 | 8.36634 | 9 | 1207.986 | 17.4406 | [9 empty] | 18.07923 | 0.174425 | 5.23285 | 35.2334 | 30.0005 | -0.0986026 | -0.887373 | 8.11211 | 8.99949 | 1221.569 | 17.4425 | [9 empty] | 17.99911 | 0.174918 | 5.24737 | 35.2464 | 29.9991 | -0.102965 | -0.926713 | 8.07355 | 9.00026 | 1216.156 | 17.4918 | [9 empty] | 17.93175 | 0.174711 | 5.24127 | 35.241 | 29.9997 | -0.110972 | -0.998661 | 8.00053 | 8.99919 | 1211.605 | 17.4711 | [9 empty] | 17.90271 | 0.17554 | 5.26618 | 35.2661 | 29.9999 | -0.106941 | -0.962474 | 8.03756 | 9.00003 | 1209.643 | 17.554 | [9 empty] | 17.91143 | 0.177071 | 5.31207 | 35.3118 | 29.9998 | -0.0925296 | -0.832771 | 8.16728 | 9.00005 | 1210.232 | 17.7071 | [9 empty] | 18.34995 | 0.172576 | 5.17743 | 35.1782 | 30.0008 | -0.0858761 | -0.772884 | 8.22711 | 8.99999 | 1239.862 | 17.2576 | [9 empty] | 18.11963 | 0.171581 | 5.14742 | 35.1474 | 30 | -0.0860974 | -0.774878 | 8.22514 | 9.00002 | 1224.3 | 17.1581
825 |  | 17.8319 | 0.177479 | 5.32436 | 35.3244 | 30 | -0.0958792 | -0.862907 | 8.13703 | 8.99994 | 1204.858 | 17.7479 | [9 empty] | 17.81901 | 0.178134 | 5.34403 | 35.344 | 30 | -0.0983253 | -0.884934 | 8.11513 | 9.00006 | 1203.987 | 17.8134 | [9 empty] | 17.85826 | 0.175955 | 5.27866 | 35.2787 | 30 | -0.0953603 | -0.858202 | 8.14136 | 8.99957 | 1206.639 | 17.5955 | [9 empty] | 17.95325 | 0.174912 | 5.24746 | 35.248 | 30.0006 | -0.0787723 | -0.708946 | 8.291 | 8.99994 | 1213.057 | 17.4912 | [9 empty] | 17.85381 | 0.176079 | 5.28238 | 35.2823 | 30 | -0.0827756 | -0.744935 | 8.25451 | 8.99945 | 1206.338 | 17.6079 | [9 empty] | 17.87862 | 0.171694 | 5.15083 | 35.1508 | 30 | -0.0923556 | -0.831198 | 8.16878 | 8.99998 | 1208.015 | 17.1694 | [29 empty] | 18.03045 | 0.171871 | 5.15605 | 35.1555 | 29.9995 | -0.128681 | -1.13295 | 7.67134 | 8.80429 | 1218.274 | 17.1871 | [9 empty] | 18.00747 | 0.175177 | 5.25537 | 35.2557 | 30.0003 | -0.0875031 | -0.787529 | 8.21248 | 9.00001 | 1216.721 | 17.5177 | [9 empty] | 18.03593 | 0.17425 | 5.22753 | 35.2276 | 30.0001 | -0.0913871 | -0.822475 | 8.17743 | 8.99991 | 1218.644 | 17.425 | [9 empty] | 18.10675 | 0.174624 | 5.23873 | 35.2387 | 30 | -0.0921339 | -0.829196 | 8.1707 | 8.9999 | 1223.429 | 17.4624 | [9 empty] | 18.26157 | 0.173922 | 5.21766 | 35.2177 | 30 | -0.0763791 | -0.687465 | 8.31323 | 9.0007 | 1233.89 | 17.3922 | [9 empty] | 18.02667 | 0.172327 | 5.16976 | 35.1694 | 29.9996 | -0.0772324 | -0.695126 | 8.30532 | 9.00045 | 1218.018 | 17.2327 | [9 empty] | 17.87171 | 0.174818 | 5.24444 | 35.2438 | 29.9994 | -0.0704331 | -0.633897 | 8.3661 | 9 | 1207.548 | 17.4818 | [9 empty] | 18.07354 | 0.174813 | 5.24449 | 35.245 | 30.0005 | -0.0991913 | -0.89267 | 8.10681 | 8.99949 | 1221.185 | 17.4813 | [9 empty] | 17.99001 | 0.175337 | 5.25995 | 35.259 | 29.9991 | -0.103333 | -0.930027 | 8.07023 | 9.00026 | 1215.541 | 17.5337 | [9 empty] | 17.92035 | 0.17513 | 5.25383 | 35.2535 | 29.9997 | -0.111431 | -1.00279 | 7.9964 | 8.99919 | 1210.835 | 17.513 | [9 empty] | 17.89223 | 0.175962 | 5.27885 | 35.2788 | 29.9999 | -0.10732 | -0.965886 | 8.03415 | 9.00003 | 1208.935 | 17.5962 | [9 empty] | 17.89455 | 0.177503 | 5.32504 | 35.3248 | 29.9998 | -0.0925925 | -0.833337 | 8.16672 | 9.00005 | 1209.091 | 17.7503 | [9 empty] | 18.34563 | 0.172988 | 5.18978 | 35.1906 | 30.0008 | -0.0860841 | -0.774756 | 8.22524 | 8.99999 | 1239.57 | 17.2988 | [9 empty] | 18.1103 | 0.171984 | 5.15951 | 35.1595 | 30 | -0.086184 | -0.775657 | 8.22436 | 9.00002 | 1223.669 | 17.1984
826 |  | 17.82477 | 0.177893 | 5.33678 | 35.3368 | 30 | -0.0964405 | -0.867959 | 8.13198 | 8.99994 | 1204.376 | 17.7893 | [9 empty] | 17.81106 | 0.178555 | 5.35664 | 35.3567 | 30 | -0.0989673 | -0.890712 | 8.10935 | 9.00006 | 1203.45 | 17.8555 | [9 empty] | 17.85004 | 0.176371 | 5.29113 | 35.2911 | 30 | -0.0959942 | -0.863907 | 8.13566 | 8.99957 | 1206.084 | 17.6371 | [9 empty] | 17.94809375 | 0.17531 | 5.25939 | 35.26 | 30.0006 | -0.0788443 | -0.709594 | 8.29035 | 8.99994 | 1212.709 | 17.531 | [9 empty] | 17.84595 | 0.176466 | 5.29399 | 35.294 | 30 | -0.0828556 | -0.745655 | 8.25379 | 8.99945 | 1205.807 | 17.6466 | [9 empty] | 17.87401 | 0.172096 | 5.16289 | 35.1629 | 30 | -0.092607 | -0.833461 | 8.16652 | 8.99998 | 1207.703 | 17.2096 | [29 empty] | 18.01575 | 0.172295 | 5.16877 | 35.1682 | 29.9995 | -0.12965 | -1.14148 | 7.66281 | 8.80429 | 1217.28 | 17.2295 | [9 empty] | 17.99295 | 0.175603 | 5.26813 | 35.2685 | 30.0003 | -0.0875354 | -0.787819 | 8.21219 | 9.00001 | 1215.74 | 17.5603 | [9 empty] | 18.03073 | 0.174666 | 5.24001 | 35.2401 | 30.0001 | -0.0918624 | -0.826753 | 8.17315 | 8.99991 | 1218.293 | 17.4666 | [9 empty] | 18.1003 | 0.175041 | 5.25124 | 35.2512 | 30 | -0.0926472 | -0.833816 | 8.16608 | 8.9999 | 1222.993 | 17.5041 | [9 empty] | 18.25863 | 0.17433 | 5.22991 | 35.2299 | 30 | -0.0765079 | -0.688625 | 8.31207 | 9.0007 | 1233.691 | 17.433 | [9 empty] | 18.02233 | 0.172732 | 5.18188 | 35.1815 | 29.9996 | -0.0772915 | -0.695659 | 8.30479 | 9.00045 | 1217.725 | 17.2732 | [9 empty] | 17.86548 | 0.175229 | 5.25675 | 35.2561 | 29.9994 | -0.0704554 | -0.634098 | 8.3659 | 9 | 1207.127 | 17.5229 | [9 empty] | 18.06879 | 0.175216 | 5.25658 | 35.2571 | 30.0005 | -0.0996729 | -0.897005 | 8.10248 | 8.99949 | 1220.864 | 17.5216 | [9 empty] | 17.98062 | 0.17576 | 5.27264 | 35.2717 | 29.9991 | -0.10372 | -0.933511 | 8.06675 | 9.00026 | 1214.907 | 17.576 | [9 empty] | 17.91044 | 0.175563 | 5.26683 | 35.2665 | 29.9997 | -0.111839 | -1.00646 | 7.99273 | 8.99919 | 1210.165 | 17.5563 | [9 empty] | 17.88117 | 0.176387 | 5.29158 | 35.2915 | 29.9999 | -0.107695 | -0.969259 | 8.03077 | 9.00003 | 1208.187 | 17.6387 | [9 empty] | 17.87661 | 0.177929 | 5.33782 | 35.3376 | 29.9998 | -0.0926594 | -0.83394 | 8.16611 | 9.00005 | 1207.879 | 17.7929 | [9 empty] | 18.34085 | 0.173398 | 5.20208 | 35.2029 | 30.0008 | -0.0863012 | -0.77671 | 8.22328 | 8.99999 | 1239.247 | 17.3398 | [9 empty] | 18.10109 | 0.172419 | 5.17258 | 35.1726 | 30 | -0.0862391 | -0.776154 | 8.22386 | 9.00002 | 1223.046 | 17.2419
827 |  | 17.81685 | 0.178304 | 5.34911 | 35.3491 | 30 | -0.0970271 | -0.873238 | 8.1267 | 8.99994 | 1203.841 | 17.8304 | [9 empty] | 17.80372 | 0.178964 | 5.36894 | 35.369 | 30 | -0.0996308 | -0.896683 | 8.10338 | 9.00006 | 1202.954 | 17.8964 | [9 empty] | 17.84193 | 0.176786 | 5.30357 | 35.3036 | 30 | -0.0966174 | -0.869514 | 8.13005 | 8.99957 | 1205.536 | 17.6786 | [9 empty] | 17.94279 | 0.175716 | 5.27158 | 35.2722 | 30.0006 | -0.0789199 | -0.710274 | 8.28967 | 8.99994 | 1212.351 | 17.5716 | [9 empty] | 17.83821 | 0.176902 | 5.30706 | 35.307 | 30 | -0.0829306 | -0.746329 | 8.25312 | 8.99945 | 1205.284 | 17.6902 | [9 empty] | 17.86929 | 0.172508 | 5.17523 | 35.1752 | 30 | -0.0928651 | -0.835784 | 8.1642 | 8.99998 | 1207.384 | 17.2508 | [29 empty] | 18.00140625 | 0.172725 | 5.18167 | 35.1811 | 29.9995 | -0.130644 | -1.15023 | 7.65406 | 8.80429 | 1216.311 | 17.2725 | [9 empty] | 17.97767 | 0.176041 | 5.28127 | 35.2816 | 30.0003 | -0.0875833 | -0.78825 | 8.21176 | 9.00001 | 1214.707 | 17.6041 | [9 empty] | 18.02506 | 0.175085 | 5.25258 | 35.2527 | 30.0001 | -0.0923624 | -0.831253 | 8.16865 | 8.99991 | 1217.909 | 17.5085 | [9 empty] | 18.09279 | 0.175451 | 5.26353 | 35.2635 | 30 | -0.0931547 | -0.838383 | 8.16152 | 8.9999 | 1222.486 | 17.5451 | [9 empty] | 18.25397 | 0.174731 | 5.24195 | 35.242 | 30 | -0.0766347 | -0.689766 | 8.31093 | 9.0007 | 1233.376 | 17.4731 | [9 empty] | 18.01708 | 0.173134 | 5.19397 | 35.1936 | 29.9996 | -0.0773623 | -0.696295 | 8.30415 | 9.00045 | 1217.37 | 17.3134 | [9 empty] | 17.85847 | 0.175633 | 5.26888 | 35.2683 | 29.9994 | -0.0704861 | -0.634375 | 8.36562 | 9 | 1206.653 | 17.5633 | [9 empty] | 18.06427 | 0.175626 | 5.26887 | 35.2694 | 30.0005 | -0.100247 | -0.90217 | 8.09731 | 8.99949 | 1220.558 | 17.5626 | [9 empty] | 17.97003 | 0.176177 | 5.28516 | 35.2842 | 29.9991 | -0.104067 | -0.936634 | 8.06363 | 9.00026 | 1214.191 | 17.6177 | [9 empty] | 17.89916 | 0.17598 | 5.27935 | 35.279 | 29.9997 | -0.112278 | -1.01041 | 7.98877 | 8.99919 | 1209.403 | 17.598 | [9 empty] | 17.87049 | 0.176805 | 5.30413 | 35.304 | 29.9999 | -0.108054 | -0.97249 | 8.02754 | 9.00003 | 1207.466 | 17.6805 | [9 empty] | 17.85737 | 0.17836 | 5.35076 | 35.3505 | 29.9998 | -0.0927074 | -0.834372 | 8.16568 | 9.00005 | 1206.579 | 17.836 | [9 empty] | 18.33599 | 0.173809 | 5.2144 | 35.2152 | 30.0008 | -0.0865164 | -0.778647 | 8.22134 | 8.99999 | 1238.918 | 17.3809 | [9 empty] | 18.09176 | 0.172819 | 5.18456 | 35.1846 | 30 | -0.0863193 | -0.776875 | 8.22314 | 9.00002 | 1222.416 | 17.2819
828 |  | 17.80885 | 0.178723 | 5.36168 | 35.3617 | 30 | -0.0976081 | -0.878467 | 8.12147 | 8.99994 | 1203.301 | 17.8723 | [9 empty] | 17.79588 | 0.179382 | 5.38147 | 35.3815 | 30 | -0.100287 | -0.902586 | 8.09747 | 9.00006 | 1202.424 | 17.9382 | [9 empty] | 17.83397 | 0.177196 | 5.31589 | 35.3159 | 30 | -0.0972223 | -0.874959 | 8.12461 | 8.99957 | 1204.998 | 17.7196 | [9 empty] | 17.93816 | 0.176125 | 5.28386 | 35.2844 | 30.0006 | -0.0789946 | -0.710947 | 8.289 | 8.99994 | 1212.038 | 17.6125 | [9 empty] | 17.82992 | 0.177323 | 5.31968 | 35.3196 | 30 | -0.0829877 | -0.746843 | 8.2526 | 8.99945 | 1204.724 | 17.7323 | [9 empty] | 17.86472 | 0.172912 | 5.18736 | 35.1874 | 30 | -0.0931305 | -0.838173 | 8.16181 | 8.99998 | 1207.076 | 17.2912 | [29 empty] | 17.98673 | 0.173157 | 5.19461 | 35.1941 | 29.9995 | -0.131617 | -1.15879 | 7.6455 | 8.80429 | 1215.319 | 17.3157 | [9 empty] | 17.9627 | 0.176468 | 5.29408 | 35.2944 | 30.0003 | -0.087631 | -0.78868 | 8.21133 | 9.00001 | 1213.696 | 17.6468 | [9 empty] | 18.01919 | 0.175489 | 5.2647 | 35.2648 | 30.0001 | -0.0928707 | -0.835828 | 8.16408 | 8.99991 | 1217.513 | 17.5489 | [9 empty] | 18.0865 | 0.175873 | 5.27618 | 35.2762 | 30 | -0.09367 | -0.84302 | 8.15688 | 8.9999 | 1222.061 | 17.5873 | [9 empty] | 18.24871 | 0.17514 | 5.2542 | 35.2542 | 30 | -0.0767633 | -0.690924 | 8.30977 | 9.0007 | 1233.021 | 17.514 | [9 empty] | 18.01118 | 0.173539 | 5.20611 | 35.2057 | 29.9996 | -0.0774429 | -0.697021 | 8.30343 | 9.00045 | 1216.972 | 17.3539 | [9 empty] | 17.85107 | 0.176058 | 5.28164 | 35.281 | 29.9994 | -0.0704953 | -0.634457 | 8.36554 | 9 | 1206.153 | 17.6058 | [9 empty] | 18.05891 | 0.176032 | 5.28104 | 35.2816 | 30.0005 | -0.100797 | -0.907124 | 8.09236 | 8.99949 | 1220.197 | 17.6032 | [9 empty] | 17.95996 | 0.176598 | 5.29779 | 35.2969 | 29.9991 | -0.104449 | -0.940066 | 8.06019 | 9.00026 | 1213.511 | 17.6598 | [9 empty] | 17.88659 | 0.176401 | 5.29198 | 35.2917 | 29.9997 | -0.112728 | -1.01446 | 7.98473 | 8.99919 | 1208.553 | 17.6401 | [9 empty] | 17.85879 | 0.177232 | 5.31694 | 35.3169 | 29.9999 | -0.108415 | -0.975741 | 8.02429 | 9.00003 | 1206.675 | 17.7232 | [9 empty] | 17.83774 | 0.178792 | 5.36373 | 35.3635 | 29.9998 | -0.0927815 | -0.835039 | 8.16502 | 9.00005 | 1205.253 | 17.8792 | [9 empty] | 18.33118 | 0.174215 | 5.22658 | 35.2274 | 30.0008 | -0.0867339 | -0.780604 | 8.21939 | 8.99999 | 1238.593 | 17.4215 | [9 empty] | 18.08069 | 0.173251 | 5.19752 | 35.1975 | 30 | -0.0863578 | -0.777221 | 8.2228 | 9.00002 | 1221.668 | 17.3251
829 |  | 17.79982 | 0.179139 | 5.37417 | 35.3742 | 30 | -0.098206 | -0.883848 | 8.11609 | 8.99994 | 1202.69 | 17.9139 | [9 empty] | 17.78847 | 0.179798 | 5.39393 | 35.394 | 30 | -0.100964 | -0.908681 | 8.09138 | 9.00006 | 1201.924 | 17.9798 | [9 empty] | 17.82642 | 0.177613 | 5.3284 | 35.3284 | 30 | -0.0978944 | -0.881007 | 8.11856 | 8.99957 | 1204.488 | 17.7613 | [9 empty] | 17.93297 | 0.176534 | 5.29612 | 35.2967 | 30.0006 | -0.0790694 | -0.71162 | 8.28832 | 8.99994 | 1211.687 | 17.6534 | [9 empty] | 17.82188 | 0.177735 | 5.33203 | 35.332 | 30 | -0.0830637 | -0.747527 | 8.25192 | 8.99945 | 1204.181 | 17.7735 | [9 empty] | 17.85906 | 0.173328 | 5.19985 | 35.1998 | 30 | -0.0933791 | -0.84041 | 8.15957 | 8.99998 | 1206.694 | 17.3328 | [29 empty] | 17.97154 | 0.173579 | 5.20729 | 35.2068 | 29.9995 | -0.132604 | -1.16748 | 7.6368 | 8.80429 | 1214.293 | 17.3579 | [9 empty] | 17.94833 | 0.176891 | 5.3068 | 35.3071 | 30.0003 | -0.0876476 | -0.788829 | 8.21118 | 9.00001 | 1212.725 | 17.6891 | [9 empty] | 18.01393 | 0.175898 | 5.27695 | 35.277 | 30.0001 | -0.0933799 | -0.84041 | 8.1595 | 8.99991 | 1217.157 | 17.5898 | [9 empty] | 18.08064 | 0.176284 | 5.28851 | 35.2885 | 30 | -0.0942023 | -0.847811 | 8.15209 | 8.9999 | 1221.665 | 17.6284 | [9 empty] | 18.24433 | 0.175547 | 5.26643 | 35.2665 | 30 | -0.0768997 | -0.692151 | 8.30855 | 9.0007 | 1232.725 | 17.5547 | [9 empty] | 18.00442 | 0.173962 | 5.2188 | 35.2184 | 29.9996 | -0.0775216 | -0.69773 | 8.30272 | 9.00045 | 1216.515 | 17.3962 | [9 empty] | 17.84296 | 0.176475 | 5.29415 | 35.2935 | 29.9994 | -0.0705149 | -0.634634 | 8.36536 | 9 | 1205.606 | 17.6475 | [9 empty] | 18.05268 | 0.176461 | 5.29391 | 35.2944 | 30.0005 | -0.10142 | -0.912724 | 8.08676 | 8.99949 | 1219.775 | 17.6461 | [9 empty] | 17.95017 | 0.177025 | 5.31058 | 35.3097 | 29.9991 | -0.104794 | -0.943173 | 8.05709 | 9.00026 | 1212.849 | 17.7025 | [9 empty] | 17.87327 | 0.176827 | 5.30475 | 35.3044 | 29.9997 | -0.113125 | -1.01803 | 7.98115 | 8.99919 | 1207.653 | 17.6827 | [9 empty] | 17.84625 | 0.177647 | 5.32939 | 35.3293 | 29.9999 | -0.108785 | -0.979072 | 8.02096 | 9.00003 | 1205.828 | 17.7647 | [9 empty] | 17.81735 | 0.179227 | 5.37678 | 35.3765 | 29.9998 | -0.0928223 | -0.835405 | 8.16465 | 9.00005 | 1203.875 | 17.9227 | [9 empty] | 18.32729 | 0.174623 | 5.23884 | 35.2397 | 30.0008 | -0.0869305 | -0.782374 | 8.21762 | 8.99999 | 1238.33 | 17.4623 | [9 empty] | 18.0686 | 0.173677 | 5.2103 | 35.2103 | 30 | -0.0864618 | -0.778158 | 8.22186 | 9.00002 | 1220.851 | 17.3677
830 |  | 17.79178 | 0.17956 | 5.38681 | 35.3868 | 30 | -0.0988052 | -0.889241 | 8.1107 | 8.99994 | 1202.147 | 17.956 | [9 empty] | 17.78072 | 0.180211 | 5.40632 | 35.4063 | 30 | -0.101645 | -0.91481 | 8.08525 | 9.00006 | 1201.4 | 18.0211 | [9 empty] | 17.81987 | 0.178041 | 5.34122 | 35.3412 | 30 | -0.0985139 | -0.886582 | 8.11298 | 8.99957 | 1204.045 | 17.8041 | [9 empty] | 17.92788 | 0.176941 | 5.30834 | 35.3089 | 30.0006 | -0.0791339 | -0.712201 | 8.28774 | 8.99994 | 1211.343 | 17.6941 | [9 empty] | 17.81234 | 0.178162 | 5.34484 | 35.3448 | 30 | -0.0831132 | -0.747972 | 8.25147 | 8.99945 | 1203.537 | 17.8162 | [9 empty] | 17.85329 | 0.17373 | 5.21191 | 35.2119 | 30 | -0.0936304 | -0.842672 | 8.15731 | 8.99998 | 1206.304 | 17.373 | [29 empty] | 17.95598 | 0.173999 | 5.21988 | 35.2194 | 29.9995 | -0.133619 | -1.17642 | 7.62787 | 8.80429 | 1213.242 | 17.3999 | [9 empty] | 17.93266 | 0.177327 | 5.31986 | 35.3202 | 30.0003 | -0.0876658 | -0.788993 | 8.21102 | 9.00001 | 1211.666 | 17.7327 | [9 empty] | 18.00811 | 0.176304 | 5.28913 | 35.2892 | 30.0001 | -0.093879 | -0.844902 | 8.155 | 8.99991 | 1216.764 | 17.6304 | [9 empty] | 18.07335 | 0.176697 | 5.30092 | 35.3009 | 30 | -0.0947078 | -0.85236 | 8.14754 | 8.9999 | 1221.172 | 17.6697 | [9 empty] | 18.24013 | 0.175944 | 5.27831 | 35.2783 | 30 | -0.0770084 | -0.69313 | 8.30757 | 9.0007 | 1232.441 | 17.5944 | [9 empty] | 17.9968125 | 0.174375 | 5.2312 | 35.2308 | 29.9996 | -0.0775768 | -0.698226 | 8.30222 | 9.00045 | 1216.001 | 17.4375 | [9 empty] | 17.83407 | 0.176887 | 5.30649 | 35.3059 | 29.9994 | -0.0705398 | -0.634858 | 8.36514 | 9 | 1205.005 | 17.6887 | [9 empty] | 18.04628125 | 0.176878 | 5.30644 | 35.307 | 30.0005 | -0.101961 | -0.917597 | 8.08189 | 8.99949 | 1219.343 | 17.6878 | [9 empty] | 17.94076 | 0.17744 | 5.32303 | 35.3221 | 29.9991 | -0.105154 | -0.946413 | 8.05385 | 9.00026 | 1212.213 | 17.744 | [9 empty] | 17.85992 | 0.177254 | 5.31757 | 35.3173 | 29.9997 | -0.113558 | -1.02193 | 7.97725 | 8.99919 | 1206.751 | 17.7254 | [9 empty] | 17.83415 | 0.178078 | 5.34232 | 35.3422 | 29.9999 | -0.109133 | -0.982199 | 8.01783 | 9.00003 | 1205.01 | 17.8078 | [9 empty] | 17.79477 | 0.179666 | 5.38994 | 35.3897 | 29.9998 | -0.0928639 | -0.83578 | 8.16427 | 9.00005 | 1202.349 | 17.9666 | [9 empty] | 18.32275 | 0.175032 | 5.25109 | 35.2519 | 30.0008 | -0.0871198 | -0.784077 | 8.21591 | 8.99999 | 1238.023 | 17.5032 | [9 empty] | 18.05615 | 0.174091 | 5.22272 | 35.2227 | 30 | -0.086529 | -0.778763 | 8.22125 | 9.00002 | 1220.01 | 17.4091
831 |  | 17.7837 | 0.179976 | 5.39928 | 35.3993 | 30 | -0.0994072 | -0.894659 | 8.10528 | 8.99994 | 1201.601 | 17.9976 | [9 empty] | 17.77118 | 0.18063 | 5.41891 | 35.4189 | 30 | -0.102343 | -0.921091 | 8.07897 | 9.00006 | 1200.756 | 18.063 | [9 empty] | 17.8122 | 0.178443 | 5.35331 | 35.3533 | 30 | -0.0991622 | -0.892417 | 8.10715 | 8.99957 | 1203.527 | 17.8443 | [9 empty] | 17.9223 | 0.177349 | 5.32056 | 35.3211 | 30.0006 | -0.0792163 | -0.712942 | 8.287 | 8.99994 | 1210.966 | 17.7349 | [9 empty] | 17.802 | 0.178584 | 5.35751 | 35.3575 | 30 | -0.0831852 | -0.748621 | 8.25082 | 8.99945 | 1202.838 | 17.8584 | [9 empty] | 17.84733 | 0.174149 | 5.22448 | 35.2245 | 30 | -0.0938661 | -0.844793 | 8.15519 | 8.99998 | 1205.901 | 17.4149 | [29 empty] | 17.93957 | 0.174445 | 5.23325 | 35.2327 | 29.9995 | -0.13464 | -1.18541 | 7.61888 | 8.80429 | 1212.133 | 17.4445 | [9 empty] | 17.91596 | 0.177751 | 5.33258 | 35.3329 | 30.0003 | -0.0876954 | -0.789259 | 8.21075 | 9.00001 | 1210.538 | 17.7751 | [9 empty] | 18.00206 | 0.17672 | 5.30161 | 35.3017 | 30.0001 | -0.0943826 | -0.849435 | 8.15047 | 8.99991 | 1216.355 | 17.672 | [9 empty] | 18.06811 | 0.177118 | 5.31354 | 35.3135 | 30 | -0.0952158 | -0.856933 | 8.14297 | 8.9999 | 1220.818 | 17.7118 | [9 empty] | 18.23649 | 0.176348 | 5.29044 | 35.2905 | 30 | -0.0771277 | -0.694203 | 8.3065 | 9.0007 | 1232.195 | 17.6348 | [9 empty] | 17.98963 | 0.174793 | 5.24373 | 35.2434 | 29.9996 | -0.0776111 | -0.698535 | 8.30192 | 9.00045 | 1215.515 | 17.4793 | [9 empty] | 17.82625 | 0.177314 | 5.31931 | 35.3187 | 29.9994 | -0.0705612 | -0.635051 | 8.36495 | 9 | 1204.476 | 17.7314 | [9 empty] | 18.04112 | 0.177274 | 5.31832 | 35.3188 | 30.0005 | -0.102571 | -0.923088 | 8.0764 | 8.99949 | 1218.994 | 17.7274 | [9 empty] | 17.93101 | 0.177853 | 5.33543 | 35.3345 | 29.9991 | -0.105518 | -0.949686 | 8.05058 | 9.00026 | 1211.555 | 17.7853 | [9 empty] | 17.84781 | 0.17768 | 5.33035 | 35.33 | 29.9997 | -0.113961 | -1.02556 | 7.97363 | 8.99919 | 1205.933 | 17.768 | [9 empty] | 17.82246 | 0.178509 | 5.35526 | 35.3552 | 29.9999 | -0.10947 | -0.98523 | 8.0148 | 9.00003 | 1204.22 | 17.8509 | [9 empty] | 17.77278 | 0.180108 | 5.40321 | 35.403 | 29.9998 | -0.0928973 | -0.83608 | 8.16397 | 9.00005 | 1200.864 | 18.0108 | [9 empty] | 18.31791 | 0.175443 | 5.26342 | 35.2642 | 30.0008 | -0.087322 | -0.785897 | 8.2141 | 8.99999 | 1237.697 | 17.5443 | [9 empty] | 18.04422 | 0.17452 | 5.23562 | 35.2356 | 30 | -0.0865742 | -0.779169 | 8.22085 | 9.00002 | 1219.204 | 17.452
832 |  | 17.77576 | 0.180394 | 5.41182 | 35.4118 | 30 | -0.100005 | -0.900038 | 8.0999 | 8.99994 | 1201.065 | 18.0394 | [9 empty] | 17.76353 | 0.181043 | 5.43131 | 35.4313 | 30 | -0.103037 | -0.927338 | 8.07272 | 9.00006 | 1200.238 | 18.1043 | [9 empty] | 17.8036875 | 0.17887 | 5.36609 | 35.3661 | 30 | -0.0998252 | -0.898384 | 8.10118 | 8.99957 | 1202.952 | 17.887 | [9 empty] | 17.91594 | 0.177764 | 5.33303 | 35.3336 | 30.0006 | -0.0792672 | -0.7134 | 8.28654 | 8.99994 | 1210.536 | 17.7764 | [9 empty] | 17.79124 | 0.179009 | 5.37027 | 35.3702 | 30 | -0.0832377 | -0.749093 | 8.25035 | 8.99945 | 1202.111 | 17.9009 | [9 empty] | 17.84166 | 0.174558 | 5.23673 | 35.2367 | 30 | -0.0941244 | -0.847118 | 8.15286 | 8.99998 | 1205.517 | 17.4558 | [29 empty] | 17.92343 | 0.174902 | 5.24698 | 35.2465 | 29.9995 | -0.135619 | -1.19403 | 7.61026 | 8.80429 | 1211.042 | 17.4902 | [9 empty] | 17.89937 | 0.178179 | 5.34543 | 35.3458 | 30.0003 | -0.0877111 | -0.789401 | 8.21061 | 9.00001 | 1209.417 | 17.8179 | [9 empty] | 17.99673 | 0.177127 | 5.31384 | 35.3139 | 30.0001 | -0.0948934 | -0.854031 | 8.14587 | 8.99991 | 1215.995 | 17.7127 | [9 empty] | 18.06223 | 0.177502 | 5.32505 | 35.325 | 30 | -0.0957593 | -0.861823 | 8.13807 | 8.9999 | 1220.421 | 17.7502 | [9 empty] | 18.23149 | 0.176761 | 5.30284 | 35.3029 | 30 | -0.0772492 | -0.695297 | 8.3054 | 9.0007 | 1231.858 | 17.6761 | [9 empty] | 17.98332 | 0.1752 | 5.25594 | 35.2556 | 29.9996 | -0.077683 | -0.699182 | 8.30127 | 9.00045 | 1215.089 | 17.52 | [9 empty] | 17.81725 | 0.177724 | 5.33162 | 35.331 | 29.9994 | -0.0705692 | -0.635122 | 8.36488 | 9 | 1203.868 | 17.7724 | [9 empty] | 18.03552 | 0.17769 | 5.33079 | 35.3313 | 30.0005 | -0.103101 | -0.927855 | 8.07163 | 8.99949 | 1218.616 | 17.769 | [9 empty] | 17.92036 | 0.178277 | 5.34813 | 35.3472 | 29.9991 | -0.105853 | -0.952703 | 8.04756 | 9.00026 | 1210.835 | 17.8277 | [9 empty] | 17.83486 | 0.178104 | 5.34307 | 35.3428 | 29.9997 | -0.114363 | -1.02917 | 7.97002 | 8.99919 | 1205.058 | 17.8104 | [9 empty] | 17.81024 | 0.178933 | 5.36796 | 35.3679 | 29.9999 | -0.109834 | -0.988513 | 8.01152 | 9.00003 | 1203.395 | 17.8933 | [9 empty] | 17.7515625 | 0.180549 | 5.41642 | 35.4162 | 29.9998 | -0.0929261 | -0.83634 | 8.16371 | 9.00005 | 1199.43 | 18.0549 | [9 empty] | 18.31296 | 0.175852 | 5.2757 | 35.2765 | 30.0008 | -0.0875119 | -0.787606 | 8.21239 | 8.99999 | 1237.362 | 17.5852 | [9 empty] | 18.03176 | 0.174948 | 5.24845 | 35.2485 | 30 | -0.0866316 | -0.779686 | 8.22033 | 9.00002 | 1218.362 | 17.4948
833 |  | 17.76629 | 0.180808 | 5.42422 | 35.4242 | 30 | -0.100603 | -0.90542 | 8.09452 | 8.99994 | 1200.425 | 18.0808 | [9 empty] | 17.754375 | 0.181463 | 5.4439 | 35.4439 | 30 | -0.103741 | -0.933674 | 8.06639 | 9.00006 | 1199.62 | 18.1463 | [9 empty] | 17.79529 | 0.179281 | 5.37844 | 35.3785 | 30 | -0.100503 | -0.904479 | 8.09509 | 8.99957 | 1202.384 | 17.9281 | [9 empty] | 17.91019 | 0.17818 | 5.34549 | 35.3461 | 30.0006 | -0.0793278 | -0.713946 | 8.286 | 8.99994 | 1210.148 | 17.818 | [9 empty] | 17.77964 | 0.17943 | 5.38288 | 35.3829 | 30 | -0.083291 | -0.749573 | 8.24987 | 8.99945 | 1201.327 | 17.943 | [9 empty] | 17.83533 | 0.174972 | 5.24916 | 35.2492 | 30 | -0.0943497 | -0.849146 | 8.15083 | 8.99998 | 1205.09 | 17.4972 | [29 empty] | 17.90578 | 0.175276 | 5.2582 | 35.2577 | 29.9995 | -0.13668 | -1.20337 | 7.60092 | 8.80429 | 1209.85 | 17.5276 | [9 empty] | 17.88201 | 0.178614 | 5.35846 | 35.3588 | 30.0003 | -0.0877572 | -0.789815 | 8.21019 | 9.00001 | 1208.244 | 17.8614 | [9 empty] | 17.99154 | 0.177532 | 5.32598 | 35.3261 | 30.0001 | -0.0953919 | -0.858518 | 8.14139 | 8.99991 | 1215.644 | 17.7532 | [9 empty] | 18.05546875 | 0.177934 | 5.338 | 35.338 | 30 | -0.0962507 | -0.866246 | 8.13365 | 8.9999 | 1219.964 | 17.7934 | [9 empty] | 18.2260625 | 0.177171 | 5.31513 | 35.3152 | 30 | -0.0773486 | -0.696191 | 8.30451 | 9.0007 | 1231.491 | 17.7171 | [9 empty] | 17.97634 | 0.175612 | 5.26829 | 35.2679 | 29.9996 | -0.0777373 | -0.69967 | 8.30078 | 9.00045 | 1214.617 | 17.5612 | [9 empty] | 17.80812 | 0.178146 | 5.34429 | 35.3437 | 29.9994 | -0.0705805 | -0.635224 | 8.36477 | 9 | 1203.251 | 17.8146 | [9 empty] | 18.02925 | 0.178098 | 5.34303 | 35.3436 | 30.0005 | -0.103687 | -0.933125 | 8.06636 | 8.99949 | 1218.192 | 17.8098 | [9 empty] | 17.90886 | 0.178707 | 5.36104 | 35.3601 | 29.9991 | -0.106193 | -0.955766 | 8.04449 | 9.00026 | 1210.058 | 17.8707 | [9 empty] | 17.82111 | 0.178535 | 5.35598 | 35.3557 | 29.9997 | -0.114752 | -1.03267 | 7.96651 | 8.99919 | 1204.129 | 17.8535 | [9 empty] | 17.7979 | 0.179349 | 5.38045 | 35.3804 | 29.9999 | -0.110182 | -0.991644 | 8.00839 | 9.00003 | 1202.561 | 17.9349 | [9 empty] | 17.73018 | 0.180985 | 5.42952 | 35.4293 | 29.9998 | -0.0929686 | -0.836722 | 8.16333 | 9.00005 | 1197.985 | 18.0985 | [9 empty] | 18.30744 | 0.176243 | 5.28744 | 35.2882 | 30.0008 | -0.0877015 | -0.789313 | 8.21068 | 8.99999 | 1236.989 | 17.6243 | [9 empty] | 18.01985 | 0.175373 | 5.2612 | 35.2612 | 30 | -0.0866819 | -0.780139 | 8.21988 | 9.00002 | 1217.557 | 17.5373
834 |  | 17.75649 | 0.181236 | 5.43709 | 35.4371 | 30 | -0.101228 | -0.911043 | 8.0889 | 8.99994 | 1199.763 | 18.1236 | [9 empty] | 17.74416 | 0.181881 | 5.45643 | 35.4565 | 30 | -0.104439 | -0.939956 | 8.0601 | 9.00006 | 1198.93 | 18.1881 | [9 empty] | 17.78659 | 0.179695 | 5.39085 | 35.3909 | 30 | -0.101172 | -0.910502 | 8.08906 | 8.99957 | 1201.796 | 17.9695 | [9 empty] | 17.90532 | 0.178587 | 5.3577 | 35.3583 | 30.0006 | -0.0793936 | -0.714538 | 8.28541 | 8.99994 | 1209.819 | 17.8587 | [9 empty] | 17.76936 | 0.179858 | 5.39573 | 35.3957 | 30 | -0.0833303 | -0.749926 | 8.24952 | 8.99945 | 1200.633 | 17.9858 | [9 empty] | 17.82983 | 0.175383 | 5.26149 | 35.2615 | 30 | -0.0945956 | -0.851359 | 8.14862 | 8.99998 | 1204.718 | 17.5383 | [29 empty] | 17.88799 | 0.175731 | 5.27183 | 35.2713 | 29.9995 | -0.137699 | -1.21234 | 7.59195 | 8.80429 | 1208.648 | 17.5731 | [9 empty] | 17.86434 | 0.179044 | 5.37139 | 35.3717 | 30.0003 | -0.0877581 | -0.789824 | 8.21019 | 9.00001 | 1207.05 | 17.9044 | [9 empty] | 17.98597 | 0.177938 | 5.33816 | 35.3383 | 30.0001 | -0.0959166 | -0.86324 | 8.13667 | 8.99991 | 1215.268 | 17.7938 | [9 empty] | 18.04847 | 0.178343 | 5.35029 | 35.3503 | 30 | -0.096788 | -0.871082 | 8.12882 | 8.9999 | 1219.491 | 17.8343 | [9 empty] | 18.22117 | 0.177586 | 5.3276 | 35.3276 | 30 | -0.0774487 | -0.697092 | 8.30361 | 9.0007 | 1231.16 | 17.7586 | [9 empty] | 17.97036 | 0.176023 | 5.28064 | 35.2803 | 29.9996 | -0.0777888 | -0.700134 | 8.30031 | 9.00045 | 1214.213 | 17.6023 | [9 empty] | 17.79924 | 0.17857 | 5.35698 | 35.3564 | 29.9994 | -0.070589 | -0.635301 | 8.3647 | 9 | 1202.651 | 17.857 | [9 empty] | 18.02314 | 0.178496 | 5.35498 | 35.3555 | 30.0005 | -0.104317 | -0.938796 | 8.06069 | 8.99949 | 1217.78 | 17.8496 | [9 empty] | 17.89683 | 0.179131 | 5.37375 | 35.3728 | 29.9991 | -0.106553 | -0.959002 | 8.04126 | 9.00026 | 1209.245 | 17.9131 | [9 empty] | 17.80708 | 0.178959 | 5.36872 | 35.3684 | 29.9997 | -0.115205 | -1.03675 | 7.96243 | 8.99919 | 1203.181 | 17.8959 | [9 empty] | 17.78532 | 0.179783 | 5.39347 | 35.3934 | 29.9999 | -0.11051 | -0.99459 | 8.00544 | 9.00003 | 1201.711 | 17.9783 | [9 empty] | 17.70628125 | 0.181431 | 5.4429 | 35.4427 | 29.9998 | -0.0930337 | -0.837308 | 8.16275 | 9.00005 | 1196.37 | 18.1431 | [9 empty] | 18.30123 | 0.17667 | 5.30023 | 35.301 | 30.0008 | -0.0878865 | -0.790978 | 8.20901 | 8.99999 | 1236.569 | 17.667 | [9 empty] | 18.00776 | 0.175795 | 5.27385 | 35.2739 | 30 | -0.0867302 | -0.780573 | 8.21944 | 9.00002 | 1216.74 | 17.5795
835 |  | 17.74652 | 0.181653 | 5.44957 | 35.4496 | 30 | -0.101832 | -0.916478 | 8.08346 | 8.99994 | 1199.089 | 18.1653 | [9 empty] | 17.7352 | 0.182303 | 5.46911 | 35.4691 | 30 | -0.105163 | -0.946471 | 8.05359 | 9.00006 | 1198.324 | 18.2303 | [9 empty] | 17.77814 | 0.180121 | 5.40362 | 35.4036 | 30 | -0.101847 | -0.916576 | 8.08299 | 8.99957 | 1201.226 | 18.0121 | [9 empty] | 17.89951 | 0.178998 | 5.37005 | 35.3706 | 30.0006 | -0.0794533 | -0.715075 | 8.28487 | 8.99994 | 1209.426 | 17.8998 | [9 empty] | 17.76034 | 0.180271 | 5.40812 | 35.4081 | 30 | -0.0833889 | -0.750454 | 8.24899 | 8.99945 | 1200.023 | 18.0271 | [9 empty] | 17.82374 | 0.175797 | 5.27392 | 35.2739 | 30 | -0.0948185 | -0.853365 | 8.14662 | 8.99998 | 1204.307 | 17.5797 | [29 empty] | 17.87025 | 0.176168 | 5.28496 | 35.2844 | 29.9995 | -0.138744 | -1.22155 | 7.58274 | 8.80429 | 1207.449 | 17.6168 | [9 empty] | 17.8475 | 0.179481 | 5.3845 | 35.3848 | 30.0003 | -0.0877776 | -0.789999 | 8.21001 | 9.00001 | 1205.912 | 17.9481 | [9 empty] | 17.97922 | 0.178358 | 5.35076 | 35.3508 | 30.0001 | -0.0964358 | -0.867913 | 8.13199 | 8.99991 | 1214.812 | 17.8358 | [9 empty] | 18.04082 | 0.17876 | 5.36279 | 35.3628 | 30 | -0.0973053 | -0.875738 | 8.12416 | 8.9999 | 1218.974 | 17.876 | [9 empty] | 18.21503125 | 0.177998 | 5.33993 | 35.34 | 30 | -0.0775587 | -0.698082 | 8.30262 | 9.0007 | 1230.745 | 17.7998 | [9 empty] | 17.96396 | 0.176437 | 5.29304 | 35.2927 | 29.9996 | -0.0778304 | -0.700508 | 8.29994 | 9.00045 | 1213.781 | 17.6437 | [9 empty] | 17.78932 | 0.178985 | 5.36945 | 35.3688 | 29.9994 | -0.070598 | -0.635382 | 8.36462 | 9 | 1201.981 | 17.8985 | [9 empty] | 18.01766 | 0.178924 | 5.36781 | 35.3683 | 30.0005 | -0.104851 | -0.943605 | 8.05588 | 8.99949 | 1217.409 | 17.8924 | [9 empty] | 17.88463 | 0.17955 | 5.38634 | 35.3854 | 29.9991 | -0.106895 | -0.962085 | 8.03818 | 9.00026 | 1208.421 | 17.955 | [9 empty] | 17.79177 | 0.179377 | 5.38125 | 35.3809 | 29.9997 | -0.115545 | -1.03981 | 7.95938 | 8.99919 | 1202.147 | 17.9377 | [9 empty] | 17.77143 | 0.180199 | 5.40597 | 35.4059 | 29.9999 | -0.11085 | -0.997649 | 8.00238 | 9.00003 | 1200.772 | 18.0199 | [9 empty] | 17.68083 | 0.181872 | 5.45612 | 35.4559 | 29.9998 | -0.0930832 | -0.837754 | 8.1623 | 9.00005 | 1194.651 | 18.1872 | [9 empty] | 18.29531 | 0.177087 | 5.31275 | 35.3136 | 30.0008 | -0.0880793 | -0.792713 | 8.20728 | 8.99999 | 1236.17 | 17.7087 | [9 empty] | 17.9959 | 0.176216 | 5.28649 | 35.2865 | 30 | -0.0867729 | -0.780957 | 8.21906 | 9.00002 | 1215.939 | 17.6216
836 |  | 17.73664 | 0.182063 | 5.46189 | 35.4619 | 30 | -0.102469 | -0.922212 | 8.07773 | 8.99994 | 1198.422 | 18.2063 | [9 empty] | 17.72501 | 0.182723 | 5.48168 | 35.4817 | 30 | -0.105899 | -0.953096 | 8.04696 | 9.00006 | 1197.636 | 18.2723 | [9 empty] | 17.76917 | 0.180533 | 5.416 | 35.416 | 30 | -0.102527 | -0.922702 | 8.07686 | 8.99957 | 1200.619 | 18.0533 | [9 empty] | 17.89327 | 0.179409 | 5.38237 | 35.3829 | 30.0006 | -0.0794768 | -0.715286 | 8.28466 | 8.99994 | 1209.005 | 17.9409 | [9 empty] | 17.75063 | 0.180685 | 5.42055 | 35.4205 | 30 | -0.0834292 | -0.750817 | 8.24863 | 8.99945 | 1199.367 | 18.0685 | [9 empty] | 17.81741 | 0.176212 | 5.28637 | 35.2864 | 30 | -0.095046 | -0.855412 | 8.14457 | 8.99998 | 1203.879 | 17.6212 | [29 empty] | 17.85232 | 0.176613 | 5.2983 | 35.2978 | 29.9995 | -0.139775 | -1.23062 | 7.57367 | 8.80429 | 1206.238 | 17.6613 | [9 empty] | 17.82957 | 0.179922 | 5.39773 | 35.398 | 30.0003 | -0.0877897 | -0.790108 | 8.2099 | 9.00001 | 1204.701 | 17.9922 | [9 empty] | 17.97154 | 0.178769 | 5.36308 | 35.3632 | 30.0001 | -0.0969553 | -0.872589 | 8.12732 | 8.99991 | 1214.293 | 17.8769 | [9 empty] | 18.03308 | 0.179168 | 5.37503 | 35.375 | 30 | -0.0978317 | -0.880475 | 8.11942 | 8.9999 | 1218.451 | 17.9168 | [9 empty] | 18.20866 | 0.178409 | 5.35229 | 35.3523 | 30 | -0.0776567 | -0.698964 | 8.30173 | 9.0007 | 1230.315 | 17.8409 | [9 empty] | 17.95749 | 0.176841 | 5.30517 | 35.3048 | 29.9996 | -0.0779111 | -0.701235 | 8.29921 | 9.00045 | 1213.344 | 17.6841 | [9 empty] | 17.77996 | 0.179408 | 5.38214 | 35.3815 | 29.9994 | -0.0706092 | -0.635483 | 8.36452 | 9 | 1201.349 | 17.9408 | [9 empty] | 18.01148 | 0.179331 | 5.38002 | 35.3806 | 30.0005 | -0.105479 | -0.949258 | 8.05023 | 8.99949 | 1216.992 | 17.9331 | [9 empty] | 17.8721 | 0.179975 | 5.39909 | 35.3982 | 29.9991 | -0.107229 | -0.965093 | 8.03517 | 9.00026 | 1207.574 | 17.9975 | [9 empty] | 17.77653 | 0.179817 | 5.39445 | 35.3941 | 29.9997 | -0.115983 | -1.04375 | 7.95543 | 8.99919 | 1201.117 | 17.9817 | [9 empty] | 17.75623 | 0.180631 | 5.4189 | 35.4188 | 29.9999 | -0.111183 | -1.00065 | 7.99938 | 9.00003 | 1199.745 | 18.0631 | [9 empty] | 17.65438 | 0.182292 | 5.4687 | 35.4685 | 29.9998 | -0.0931345 | -0.838215 | 8.16184 | 9.00005 | 1192.863 | 18.2292 | [9 empty] | 18.28855 | 0.177503 | 5.32523 | 35.326 | 30.0008 | -0.0882472 | -0.794224 | 8.20577 | 8.99999 | 1235.713 | 17.7503 | [9 empty] | 17.98436 | 0.176644 | 5.29931 | 35.2993 | 30 | -0.0868227 | -0.781406 | 8.21861 | 9.00002 | 1215.159 | 17.6644
837 |  | 17.72651 | 0.182482 | 5.47446 | 35.4745 | 30 | -0.103094 | -0.927844 | 8.0721 | 8.99994 | 1197.737 | 18.2482 | [9 empty] | 17.71405 | 0.183144 | 5.49433 | 35.4943 | 30 | -0.106608 | -0.959477 | 8.04058 | 9.00006 | 1196.895 | 18.3144 | [9 empty] | 17.75881 | 0.180951 | 5.42854 | 35.4286 | 30 | -0.103211 | -0.928856 | 8.07071 | 8.99957 | 1199.919 | 18.0951 | [9 empty] | 17.88538 | 0.179826 | 5.39488 | 35.3955 | 30.0006 | -0.0795412 | -0.715866 | 8.28408 | 8.99994 | 1208.471 | 17.9826 | [9 empty] | 17.73995 | 0.181108 | 5.43323 | 35.4332 | 30 | -0.0834665 | -0.751152 | 8.24829 | 8.99945 | 1198.645 | 18.1108 | [9 empty] | 17.81157 | 0.176619 | 5.29855 | 35.2985 | 30 | -0.095271 | -0.857437 | 8.14254 | 8.99998 | 1203.484 | 17.6619 | [29 empty] | 17.83238 | 0.17703 | 5.31081 | 35.3103 | 29.9995 | -0.140854 | -1.24012 | 7.56417 | 8.80429 | 1204.891 | 17.703 | [9 empty] | 17.81098 | 0.180346 | 5.41045 | 35.4108 | 30.0003 | -0.0878183 | -0.790366 | 8.20964 | 9.00001 | 1203.445 | 18.0346 | [9 empty] | 17.964 | 0.179188 | 5.37565 | 35.3757 | 30.0001 | -0.0974767 | -0.877281 | 8.12263 | 8.99991 | 1213.784 | 17.9188 | [9 empty] | 18.02498 | 0.179571 | 5.38713 | 35.3871 | 30 | -0.0983943 | -0.885539 | 8.11436 | 8.9999 | 1217.904 | 17.9571 | [9 empty] | 18.20322 | 0.178827 | 5.36483 | 35.3649 | 30 | -0.0777525 | -0.699827 | 8.30087 | 9.0007 | 1229.948 | 17.8827 | [9 empty] | 17.9498 | 0.177276 | 5.31821 | 35.3178 | 29.9996 | -0.0779217 | -0.70133 | 8.29912 | 9.00045 | 1212.824 | 17.7276 | [9 empty] | 17.77123 | 0.179824 | 5.3946 | 35.394 | 29.9994 | -0.0706138 | -0.635524 | 8.36447 | 9 | 1200.759 | 17.9824 | [9 empty] | 18.00421 | 0.179754 | 5.39271 | 35.3932 | 30.0005 | -0.106145 | -0.955254 | 8.04423 | 8.99949 | 1216.501 | 17.9754 | [9 empty] | 17.85949 | 0.180398 | 5.41177 | 35.4108 | 29.9991 | -0.107564 | -0.968102 | 8.03216 | 9.00026 | 1206.723 | 18.0398 | [9 empty] | 17.76126 | 0.180253 | 5.40754 | 35.4072 | 29.9997 | -0.116395 | -1.04746 | 7.95173 | 8.99919 | 1200.085 | 18.0253 | [9 empty] | 17.7423 | 0.181058 | 5.43173 | 35.4317 | 29.9999 | -0.11149 | -1.00341 | 7.99662 | 9.00003 | 1198.804 | 18.1058 | [9 empty] | 17.62708 | 0.182729 | 5.48183 | 35.4816 | 29.9998 | -0.0931491 | -0.838347 | 8.16171 | 9.00005 | 1191.019 | 18.2729 | [9 empty] | 18.2821 | 0.17792 | 5.33774 | 35.3385 | 30.0008 | -0.0883905 | -0.795514 | 8.20448 | 8.99999 | 1235.277 | 17.792 | [9 empty] | 17.97053 | 0.177071 | 5.31214 | 35.3122 | 30 | -0.0868458 | -0.781613 | 8.2184 | 9.00002 | 1214.225 | 17.7071
838 |  | 17.71575 | 0.182905 | 5.48716 | 35.4872 | 30 | -0.10373 | -0.933564 | 8.06638 | 8.99994 | 1197.01 | 18.2905 | [9 empty] | 17.70405 | 0.183562 | 5.50686 | 35.5069 | 30 | -0.107358 | -0.966226 | 8.03383 | 9.00006 | 1196.22 | 18.3562 | [9 empty] | 17.74764 | 0.181373 | 5.44119 | 35.4412 | 30 | -0.103916 | -0.935197 | 8.06437 | 8.99957 | 1199.165 | 18.1373 | [9 empty] | 17.87698 | 0.180239 | 5.40727 | 35.4079 | 30.0006 | -0.0795994 | -0.71639 | 8.28355 | 8.99994 | 1207.904 | 18.0239 | [9 empty] | 17.72859 | 0.181532 | 5.44595 | 35.4459 | 30 | -0.0835076 | -0.751522 | 8.24792 | 8.99945 | 1197.878 | 18.1532 | [9 empty] | 17.80362 | 0.177036 | 5.31109 | 35.3111 | 30 | -0.0954945 | -0.859449 | 8.14053 | 8.99998 | 1202.947 | 17.7036 | [29 empty] | 17.81228 | 0.177472 | 5.32406 | 35.3235 | 29.9995 | -0.141906 | -1.24938 | 7.55491 | 8.80429 | 1203.532 | 17.7472 | [9 empty] | 17.79007 | 0.180783 | 5.42354 | 35.4239 | 30.0003 | -0.0878339 | -0.790506 | 8.2095 | 9.00001 | 1202.032 | 18.0783 | [9 empty] | 17.95635 | 0.179602 | 5.38806 | 35.3882 | 30.0001 | -0.0980387 | -0.882339 | 8.11757 | 8.99991 | 1213.267 | 17.9602 | [9 empty] | 18.01659 | 0.179994 | 5.39982 | 35.3998 | 30 | -0.0989393 | -0.890443 | 8.10946 | 8.9999 | 1217.337 | 17.9994 | [9 empty] | 18.19704 | 0.179235 | 5.37705 | 35.3771 | 30 | -0.0778394 | -0.700609 | 8.30009 | 9.0007 | 1229.53 | 17.9235 | [9 empty] | 17.94043 | 0.177684 | 5.33045 | 35.3301 | 29.9996 | -0.0779577 | -0.701654 | 8.29879 | 9.00045 | 1212.191 | 17.7684 | [9 empty] | 17.76238 | 0.180228 | 5.40673 | 35.4061 | 29.9994 | -0.0706341 | -0.635707 | 8.36429 | 9 | 1200.161 | 18.0228 | [9 empty] | 17.99643 | 0.180167 | 5.4051 | 35.4056 | 30.0005 | -0.106755 | -0.960742 | 8.03874 | 8.99949 | 1215.975 | 18.0167 | [9 empty] | 17.84629 | 0.180827 | 5.42465 | 35.4237 | 29.9991 | -0.107899 | -0.97112 | 8.02914 | 9.00026 | 1205.831 | 18.0827 | [9 empty] | 17.74564 | 0.180678 | 5.42029 | 35.42 | 29.9997 | -0.11675 | -1.05065 | 7.94854 | 8.99919 | 1199.03 | 18.0678 | [9 empty] | 17.72792 | 0.181492 | 5.44476 | 35.4447 | 29.9999 | -0.111817 | -1.00636 | 7.99368 | 9.00003 | 1197.832 | 18.1492 | [9 empty] | 17.59928 | 0.183194 | 5.49578 | 35.4955 | 29.9998 | -0.0931788 | -0.838614 | 8.16144 | 9.00005 | 1189.14 | 18.3194 | [9 empty] | 18.27626 | 0.178332 | 5.3501 | 35.3509 | 30.0008 | -0.0885673 | -0.797105 | 8.20289 | 8.99999 | 1234.882 | 17.8332 | [9 empty] | 17.95414 | 0.177503 | 5.3251 | 35.3251 | 30 | -0.086891 | -0.782021 | 8.218 | 9.00002 | 1213.118 | 17.7503
839 |  | 17.70469 | 0.183325 | 5.49975 | 35.4997 | 30 | -0.104374 | -0.939356 | 8.06058 | 8.99994 | 1196.263 | 18.3325 | [9 empty] | 17.69364 | 0.183984 | 5.51953 | 35.5196 | 30 | -0.108101 | -0.972912 | 8.02715 | 9.00006 | 1195.516 | 18.3984 | [9 empty] | 17.73696 | 0.181807 | 5.4542 | 35.4542 | 30 | -0.104627 | -0.9416 | 8.05797 | 8.99957 | 1198.443 | 18.1807 | [9 empty] | 17.86927 | 0.180656 | 5.4198 | 35.4204 | 30.0006 | -0.0796322 | -0.716685 | 8.28326 | 8.99994 | 1207.383 | 18.0656 | [9 empty] | 17.71592 | 0.18195 | 5.45851 | 35.4585 | 30 | -0.0835463 | -0.75187 | 8.24757 | 8.99945 | 1197.021 | 18.195 | [9 empty] | 17.79607 | 0.177453 | 5.32358 | 35.3236 | 30 | -0.0957044 | -0.861337 | 8.13864 | 8.99998 | 1202.437 | 17.7453 | [29 empty] | 17.7904375 | 0.177916 | 5.33738 | 35.3369 | 29.9995 | -0.142994 | -1.25896 | 7.54533 | 8.80429 | 1202.057 | 17.7916 | [9 empty] | 17.76922 | 0.181233 | 5.43705 | 35.4374 | 30.0003 | -0.0878477 | -0.79063 | 8.20938 | 9.00001 | 1200.623 | 18.1233 | [9 empty] | 17.94854 | 0.180018 | 5.40055 | 35.4006 | 30.0001 | -0.0985832 | -0.88724 | 8.11267 | 8.99991 | 1212.739 | 18.0018 | [9 empty] | 18.00821875 | 0.180422 | 5.41265 | 35.4126 | 30 | -0.0994956 | -0.89545 | 8.10445 | 8.9999 | 1216.772 | 18.0422 | [9 empty] | 18.18966 | 0.17965 | 5.38951 | 35.3895 | 30 | -0.077919 | -0.701325 | 8.29937 | 9.0007 | 1229.031 | 17.965 | [9 empty] | 17.93176 | 0.178075 | 5.34218 | 35.3418 | 29.9996 | -0.0779465 | -0.701554 | 8.2989 | 9.00045 | 1211.606 | 17.8075 | [9 empty] | 17.75318 | 0.180655 | 5.41955 | 35.4189 | 29.9994 | -0.0706421 | -0.635779 | 8.36422 | 9 | 1199.539 | 18.0655 | [9 empty] | 17.98793 | 0.18059 | 5.4178 | 35.4183 | 30.0005 | -0.107412 | -0.966653 | 8.03283 | 8.99949 | 1215.401 | 18.059 | [9 empty] | 17.8329 | 0.18126 | 5.43762 | 35.4367 | 29.9991 | -0.108223 | -0.974037 | 8.02622 | 9.00026 | 1204.926 | 18.126 | [9 empty] | 17.73038 | 0.181113 | 5.43334 | 35.433 | 29.9997 | -0.117142 | -1.05419 | 7.945 | 8.99919 | 1197.998 | 18.1113 | [9 empty] | 17.71305 | 0.18194 | 5.45818 | 35.4581 | 29.9999 | -0.112113 | -1.00902 | 7.99101 | 9.00003 | 1196.827 | 18.194 | [9 empty] | 17.569 | 0.183663 | 5.50983 | 35.5096 | 29.9998 | -0.0931947 | -0.838758 | 8.1613 | 9.00005 | 1187.094 | 18.3663 | [9 empty] | 18.27085 | 0.178747 | 5.36255 | 35.3634 | 30.0008 | -0.0887242 | -0.798517 | 8.20148 | 8.99999 | 1234.517 | 17.8747 | [9 empty] | 17.93943 | 0.177936 | 5.33809 | 35.3381 | 30 | -0.0869239 | -0.782316 | 8.2177 | 9.00002 | 1212.124 | 17.7936
840 |  | 17.69375 | 0.183748 | 5.51243 | 35.5124 | 30 | -0.105 | -0.944993 | 8.05495 | 8.99994 | 1195.523 | 18.3748 | [9 empty] | 17.68129 | 0.184407 | 5.53222 | 35.5322 | 30 | -0.108855 | -0.979699 | 8.02036 | 9.00006 | 1194.682 | 18.4407 | [9 empty] | 17.72642 | 0.182222 | 5.46665 | 35.4667 | 30 | -0.105344 | -0.948053 | 8.05151 | 8.99957 | 1197.731 | 18.2222 | [9 empty] | 17.86223 | 0.181053 | 5.43169 | 35.4323 | 30.0006 | -0.0796866 | -0.717175 | 8.28277 | 8.99994 | 1206.907 | 18.1053 | [9 empty] | 17.70386 | 0.182383 | 5.47147 | 35.4714 | 30 | -0.0835692 | -0.752077 | 8.24737 | 8.99945 | 1196.207 | 18.2383 | [9 empty] | 17.78891 | 0.177863 | 5.3359 | 35.3359 | 30 | -0.0959177 | -0.863257 | 8.13672 | 8.99998 | 1201.953 | 17.7863 | [29 empty] | 17.76801 | 0.178363 | 5.35081 | 35.3503 | 29.9995 | -0.144107 | -1.26876 | 7.53553 | 8.80429 | 1200.541 | 17.8363 | [9 empty] | 17.74818 | 0.181668 | 5.4501 | 35.4504 | 30.0003 | -0.0878706 | -0.790836 | 8.20917 | 9.00001 | 1199.201 | 18.1668 | [9 empty] | 17.94121 | 0.180443 | 5.41331 | 35.4134 | 30.0001 | -0.0991267 | -0.89213 | 8.10777 | 8.99991 | 1212.244 | 18.0443 | [9 empty] | 17.99990625 | 0.180832 | 5.42496 | 35.4249 | 30 | -0.100041 | -0.900358 | 8.09954 | 8.9999 | 1216.21 | 18.0832 | [9 empty] | 18.18314 | 0.18005 | 5.40149 | 35.4015 | 30 | -0.0780119 | -0.702161 | 8.29854 | 9.0007 | 1228.59 | 18.005 | [9 empty] | 17.92331 | 0.178514 | 5.35536 | 35.355 | 29.9996 | -0.0780264 | -0.702273 | 8.29818 | 9.00045 | 1211.034 | 17.8514 | [9 empty] | 17.74277 | 0.181073 | 5.43209 | 35.4315 | 29.9994 | -0.0706394 | -0.635755 | 8.36424 | 9 | 1198.836 | 18.1073 | [9 empty] | 17.98008 | 0.181004 | 5.43022 | 35.4308 | 30.0005 | -0.107984 | -0.971798 | 8.02769 | 8.99949 | 1214.87 | 18.1004 | [9 empty] | 17.81858 | 0.181693 | 5.45061 | 35.4497 | 29.9991 | -0.108533 | -0.976825 | 8.02344 | 9.00026 | 1203.958 | 18.1693 | [9 empty] | 17.71385 | 0.181543 | 5.44623 | 35.4459 | 29.9997 | -0.117479 | -1.05722 | 7.94197 | 8.99919 | 1196.882 | 18.1543 | [9 empty] | 17.6974 | 0.182357 | 5.47069 | 35.4706 | 29.9999 | -0.112412 | -1.01171 | 7.98832 | 9.00003 | 1195.77 | 18.2357 | [9 empty] | 17.53833 | 0.184093 | 5.52274 | 35.5225 | 29.9998 | -0.0932329 | -0.839101 | 8.16095 | 9.00005 | 1185.022 | 18.4093 | [9 empty] | 18.26528 | 0.17916 | 5.37494 | 35.3757 | 30.0008 | -0.0888781 | -0.799902 | 8.20009 | 8.99999 | 1234.141 | 17.916 | [9 empty] | 17.92473 | 0.178363 | 5.35089 | 35.3509 | 30 | -0.0869538 | -0.782585 | 8.21743 | 9.00002 | 1211.13 | 17.8363
841 |  | 17.68208 | 0.184173 | 5.5252 | 35.5252 | 30 | -0.105653 | -0.950874 | 8.04907 | 8.99994 | 1194.735 | 18.4173 | [9 empty] | 17.66988 | 0.184833 | 5.54498 | 35.545 | 30 | -0.109617 | -0.986556 | 8.0135 | 9.00006 | 1193.911 | 18.4833 | [9 empty] | 17.71617 | 0.182647 | 5.47942 | 35.4794 | 30 | -0.106073 | -0.954612 | 8.04495 | 8.99957 | 1197.039 | 18.2647 | [9 empty] | 17.85567 | 0.181483 | 5.4446 | 35.4452 | 30.0006 | -0.0797234 | -0.717506 | 8.28244 | 8.99994 | 1206.464 | 18.1483 | [9 empty] | 17.69232 | 0.182799 | 5.48396 | 35.4839 | 30 | -0.0836043 | -0.752392 | 8.24705 | 8.99945 | 1195.427 | 18.2799 | [9 empty] | 17.78218 | 0.178279 | 5.34838 | 35.3484 | 30 | -0.0961214 | -0.865091 | 8.13489 | 8.99998 | 1201.498 | 17.8279 | [29 empty] | 17.74712 | 0.178808 | 5.36415 | 35.3636 | 29.9995 | -0.145202 | -1.2784 | 7.52589 | 8.80429 | 1199.129 | 17.8808 | [9 empty] | 17.72652 | 0.182115 | 5.46352 | 35.4638 | 30.0003 | -0.0878563 | -0.790707 | 8.2093 | 9.00001 | 1197.738 | 18.2115 | [9 empty] | 17.93385 | 0.180859 | 5.42578 | 35.4259 | 30.0001 | -0.0996764 | -0.897078 | 8.10283 | 8.99991 | 1211.747 | 18.0859 | [9 empty] | 17.9913 | 0.18125 | 5.43751 | 35.4375 | 30 | -0.10057 | -0.90512 | 8.09478 | 8.9999 | 1215.628 | 18.125 | [9 empty] | 18.17652 | 0.180476 | 5.41427 | 35.4143 | 30 | -0.0780887 | -0.702853 | 8.29785 | 9.0007 | 1228.143 | 18.0476 | [9 empty] | 17.91665625 | 0.178937 | 5.36804 | 35.3677 | 29.9996 | -0.0780829 | -0.702782 | 8.29767 | 9.00045 | 1210.585 | 17.8937 | [9 empty] | 17.73059 | 0.181492 | 5.44464 | 35.444 | 29.9994 | -0.0706604 | -0.635944 | 8.36405 | 9 | 1198.013 | 18.1492 | [9 empty] | 17.97328125 | 0.181421 | 5.44273 | 35.4433 | 30.0005 | -0.108555 | -0.976936 | 8.02255 | 8.99949 | 1214.411 | 18.1421 | [9 empty] | 17.80393 | 0.182114 | 5.46324 | 35.4623 | 29.9991 | -0.108844 | -0.979626 | 8.02063 | 9.00026 | 1202.968 | 18.2114 | [9 empty] | 17.69725 | 0.181967 | 5.45896 | 35.4587 | 29.9997 | -0.117853 | -1.06058 | 7.93861 | 8.99919 | 1195.76 | 18.1967 | [9 empty] | 17.68106 | 0.182775 | 5.48324 | 35.4832 | 29.9999 | -0.11272 | -1.01448 | 7.98555 | 9.00003 | 1194.666 | 18.2775 | [9 empty] | 17.50643 | 0.184557 | 5.53667 | 35.5364 | 29.9998 | -0.093228 | -0.839057 | 8.161 | 9.00005 | 1182.867 | 18.4557 | [9 empty] | 18.25905 | 0.179572 | 5.38731 | 35.3881 | 30.0008 | -0.0890483 | -0.801434 | 8.19856 | 8.99999 | 1233.719 | 17.9572 | [9 empty] | 17.91017 | 0.178788 | 5.36365 | 35.3637 | 30 | -0.0869763 | -0.782789 | 8.21723 | 9.00002 | 1210.147 | 17.8788
842 |  | 17.67032 | 0.184591 | 5.53774 | 35.5377 | 30 | -0.106287 | -0.956575 | 8.04337 | 8.99994 | 1193.94 | 18.4591 | [9 empty] | 17.65844 | 0.185256 | 5.5577 | 35.5577 | 30 | -0.110388 | -0.993499 | 8.00656 | 9.00006 | 1193.138 | 18.5256 | [9 empty] | 17.70595 | 0.183062 | 5.49185 | 35.4919 | 30 | -0.106796 | -0.961121 | 8.03844 | 8.99957 | 1196.348 | 18.3062 | [9 empty] | 17.84833 | 0.18189 | 5.45682 | 35.4574 | 30.0006 | -0.0797696 | -0.717922 | 8.28202 | 8.99994 | 1205.968 | 18.189 | [9 empty] | 17.67987 | 0.183215 | 5.49644 | 35.4964 | 30 | -0.0836284 | -0.752609 | 8.24684 | 8.99945 | 1194.585 | 18.3215 | [9 empty] | 17.77417 | 0.178689 | 5.36066 | 35.3606 | 30 | -0.0963249 | -0.866922 | 8.13306 | 8.99998 | 1200.957 | 17.8689 | [29 empty] | 17.72456 | 0.179254 | 5.37752 | 35.377 | 29.9995 |  |  |  |  | 1197.605 | 17.9254 | [9 empty] | 17.70474 | 0.182557 | 5.47676 | 35.4771 | 30.0003 | -0.087864 | -0.790777 | 8.20923 | 9.00001 | 1196.266 | 18.2557 | [9 empty] | 17.92589 | 0.181253 | 5.4376 | 35.4377 | 30.0001 | -0.100227 | -0.902035 | 8.09787 | 8.99991 | 1211.209 | 18.1253 | [9 empty] | 17.9829375 | 0.181661 | 5.44983 | 35.4498 | 30 | -0.101109 | -0.90997 | 8.08993 | 8.9999 | 1215.063 | 18.1661 | [9 empty] | 18.17033 | 0.18089 | 5.42671 | 35.4267 | 30 | -0.0781715 | -0.703598 | 8.2971 | 9.0007 | 1227.725 | 18.089 | [9 empty] | 17.91088 | 0.179348 | 5.38036 | 35.38 | 29.9996 | -0.0780999 | -0.702934 | 8.29751 | 9.00045 | 1210.195 | 17.9348 | [9 empty] | 17.71813 | 0.181917 | 5.45739 | 35.4568 | 29.9994 | -0.0706716 | -0.636044 | 8.36395 | 9 | 1197.171 | 18.1917 | [9 empty] | 17.96684 | 0.181833 | 5.4551 | 35.4556 | 30.0005 | -0.109317 | -0.983797 | 8.01569 | 8.99949 | 1213.976 | 18.1833 | [9 empty] | 17.79078 | 0.18254 | 5.47603 | 35.4751 | 29.9991 | -0.109149 | -0.982373 | 8.01789 | 9.00026 | 1202.08 | 18.254 | [9 empty] | 17.68061 | 0.182404 | 5.47206 | 35.4718 | 29.9997 | -0.118234 | -1.06401 | 7.93517 | 8.99919 | 1194.636 | 18.2404 | [9 empty] | 17.66379 | 0.183216 | 5.49646 | 35.4964 | 29.9999 | -0.113016 | -1.01714 | 7.98289 | 9.00003 | 1193.499 | 18.3216 | [9 empty] | 17.47359 | 0.185026 | 5.55074 | 35.5505 | 29.9998 | -0.0932383 | -0.839149 | 8.1609 | 9.00005 | 1180.648 | 18.5026 | [9 empty] | 18.2521 | 0.179981 | 5.39957 | 35.4004 | 30.0008 | -0.0891707 | -0.802535 | 8.19746 | 8.99999 | 1233.25 | 17.9981 | [9 empty] | 17.895875 | 0.179215 | 5.37646 | 35.3765 | 30 | -0.0870089 | -0.783081 | 8.21694 | 9.00002 | 1209.181 | 17.9215
843 |  | 17.65791 | 0.185023 | 5.5507 | 35.5507 | 30 | -0.106941 | -0.962464 | 8.03748 | 8.99994 | 1193.102 | 18.5023 | [9 empty] | 17.64664 | 0.185677 | 5.57031 | 35.5703 | 30 | -0.111153 | -1.00039 | 7.99967 | 9.00006 | 1192.341 | 18.5677 | [9 empty] | 17.69492 | 0.183483 | 5.5045 | 35.5045 | 30 | -0.107509 | -0.967533 | 8.03203 | 8.99957 | 1195.602 | 18.3483 | [9 empty] | 17.84033 | 0.182316 | 5.46958 | 35.4702 | 30.0006 | -0.0797873 | -0.718081 | 8.28186 | 8.99994 | 1205.428 | 18.2316 | [9 empty] | 17.6669375 | 0.183635 | 5.50904 | 35.509 | 30 | -0.0836794 | -0.753069 | 8.24638 | 8.99945 | 1193.712 | 18.3635 | [9 empty] | 17.76722 | 0.179105 | 5.37315 | 35.3731 | 30 | -0.0965236 | -0.868711 | 8.13127 | 8.99998 | 1200.488 | 17.9105 | [29 empty] | 17.70076 | 0.179691 | 5.39062 | 35.3901 | 29.9995 | -0.147435 | -1.29806 | 7.50623 | 8.80429 | 1195.998 | 17.9691 | [9 empty] | 17.68299 | 0.182999 | 5.49003 | 35.4904 | 30.0003 | -0.0878661 | -0.790795 | 8.20921 | 9.00001 | 1194.797 | 18.2999 | [9 empty] | 17.91745 | 0.18169 | 5.4507 | 35.4508 | 30.0001 | -0.100782 | -0.907029 | 8.09288 | 8.99991 | 1210.639 | 18.169 | [9 empty] | 17.97392 | 0.182082 | 5.46246 | 35.4624 | 30 | -0.101642 | -0.914764 | 8.08513 | 8.9999 | 1214.454 | 18.2082 | [9 empty] | 18.1639 | 0.181299 | 5.43897 | 35.439 | 30 | -0.0782277 | -0.704104 | 8.29659 | 9.0007 | 1227.291 | 18.1299 | [9 empty] | 17.90328 | 0.17975 | 5.39245 | 35.3921 | 29.9996 | -0.0781367 | -0.703266 | 8.29718 | 9.00045 | 1209.681 | 17.975 | [9 empty] | 17.70652 | 0.182346 | 5.47027 | 35.4697 | 29.9994 | -0.0706631 | -0.635967 | 8.36403 | 9 | 1196.387 | 18.2346 | [9 empty] | 17.95957 | 0.182226 | 5.46688 | 35.4674 | 30.0005 | -0.109956 | -0.989548 | 8.00994 | 8.99949 | 1213.484 | 18.2226 | [9 empty] | 17.7761875 | 0.182969 | 5.48891 | 35.488 | 29.9991 | -0.109474 | -0.985297 | 8.01496 | 9.00026 | 1201.09375 | 18.2969 | [9 empty] | 17.66246875 | 0.182837 | 5.48506 | 35.4848 | 29.9997 | -0.11857 | -1.06704 | 7.93215 | 8.99919 | 1193.41 | 18.2837 | [9 empty] | 17.64688 | 0.183648 | 5.50941 | 35.5093 | 29.9999 | -0.113305 | -1.01975 | 7.98028 | 9.00003 | 1192.357 | 18.3648 | [9 empty] | 17.43985 | 0.185485 | 5.5645 | 35.5643 | 29.9998 | -0.093249 | -0.839246 | 8.16081 | 9.00005 | 1178.368 | 18.5485 | [9 empty] | 18.2444 | 0.180392 | 5.4119 | 35.4127 | 30.0008 | -0.0893225 | -0.803902 | 8.19609 | 8.99999 | 1232.73 | 18.0392 | [9 empty] | 17.88042 | 0.17964 | 5.38921 | 35.3892 | 30 | -0.0870301 | -0.783272 | 8.21674 | 9.00002 | 1208.136 | 17.964
844 |  | 17.64499 | 0.185447 | 5.56341 | 35.5634 | 30 | -0.107607 | -0.968459 | 8.03148 | 8.99994 | 1192.229 | 18.5447 | [9 empty] | 17.63406 | 0.186108 | 5.58323 | 35.5833 | 30 | -0.111936 | -1.00743 | 7.99263 | 9.00006 | 1191.491 | 18.6108 | [9 empty] | 17.68295 | 0.183903 | 5.51708 | 35.5171 | 30 | -0.108256 | -0.974254 | 8.02531 | 8.99957 | 1194.794 | 18.3903 | [9 empty] | 17.83208 | 0.182728 | 5.48196 | 35.4825 | 30.0006 | -0.0798158 | -0.718338 | 8.28161 | 8.99994 | 1204.87 | 18.2728 | [9 empty] | 17.6533 | 0.184081 | 5.52243 | 35.5224 | 30 | -0.0836922 | -0.753184 | 8.24626 | 8.99945 | 1192.791 | 18.4081 | [9 empty] | 17.76103 | 0.179522 | 5.38566 | 35.3857 | 30 | -0.0967147 | -0.87043 | 8.12955 | 8.99998 | 1200.069 | 17.9522 | [29 empty] | 17.67591 | 0.180142 | 5.40416 | 35.4036 | 29.9995 |  |  |  |  | 1194.318 | 18.0142 | [9 empty] | 17.65972 | 0.183441 | 5.50327 | 35.5036 | 30.0003 | -0.0878722 | -0.790851 | 8.20916 | 9.00001 | 1193.224 | 18.3441 | [9 empty] | 17.90809 | 0.182108 | 5.46326 | 35.4633 | 30.0001 | -0.101338 | -0.912029 | 8.08788 | 8.99991 | 1210.006 | 18.2108 | [9 empty] | 17.96377 | 0.182511 | 5.47532 | 35.4753 | 30 | -0.102187 | -0.919674 | 8.08022 | 8.9999 | 1213.768 | 18.2511 | [9 empty] | 18.15621875 | 0.181718 | 5.45155 | 35.4516 | 30 | -0.0782849 | -0.704619 | 8.29608 | 9.0007 | 1226.772 | 18.1718 | [9 empty] | 17.89249 | 0.180175 | 5.40519 | 35.4048 | 29.9996 | -0.0781701 | -0.703566 | 8.29688 | 9.00045 | 1208.952 | 18.0175 | [9 empty] | 17.69574 | 0.182774 | 5.48312 | 35.4825 | 29.9994 | -0.0706828 | -0.636145 | 8.36385 | 9 | 1195.658 | 18.2774 | [9 empty] | 17.95154 | 0.18266 | 5.47988 | 35.4804 | 30.0005 | -0.110529 | -0.9947 | 8.00478 | 8.99949 | 1212.942 | 18.266 | [9 empty] | 17.76167 | 0.183402 | 5.50188 | 35.501 | 29.9991 | -0.109758 | -0.987851 | 8.01241 | 9.00026 | 1200.113 | 18.3402 | [9 empty] | 17.64344 | 0.183271 | 5.49809 | 35.4978 | 29.9997 | -0.11892 | -1.07018 | 7.92901 | 8.99919 | 1192.124 | 18.3271 | [9 empty] | 17.62998 | 0.184077 | 5.52228 | 35.5222 | 29.9999 | -0.113592 | -1.02233 | 7.9777 | 9.00003 | 1191.215 | 18.4077 | [9 empty] | 17.4046 | 0.185949 | 5.57842 | 35.5782 | 29.9998 | -0.0932889 | -0.839605 | 8.16045 | 9.00005 | 1175.986 | 18.5949 | [9 empty] | 18.23682 | 0.180813 | 5.42453 | 35.4253 | 30.0008 | -0.0894572 | -0.805114 | 8.19488 | 8.99999 | 1232.218 | 18.0813 | [9 empty] | 17.8642 | 0.180069 | 5.40207 | 35.4021 | 30 | -0.0870584 | -0.783527 | 8.21649 | 9.00002 | 1207.041 | 18.0069
845 |  | 17.63061 | 0.185872 | 5.57615 | 35.5761 | 30 | -0.108278 | -0.974497 | 8.02544 | 8.99994 | 1191.258 | 18.5872 | [9 empty] | 17.61946 | 0.186533 | 5.596 | 35.596 | 30 | -0.112707 | -1.01437 | 7.98569 | 9.00006 | 1190.504 | 18.6533 | [9 empty] | 17.6708 | 0.184318 | 5.52953 | 35.5295 | 30 | -0.108983 | -0.980798 | 8.01877 | 8.99957 | 1193.973 | 18.4318 | [9 empty] | 17.82508 | 0.183142 | 5.49438 | 35.495 | 30.0006 | -0.0798714 | -0.718838 | 8.28111 | 8.99994 | 1204.398 | 18.3142 | [9 empty] | 17.6398 | 0.184494 | 5.53481 | 35.5348 | 30 | -0.0837227 | -0.753458 | 8.24599 | 8.99945 | 1191.878 | 18.4494 | [9 empty] | 17.7531 | 0.179934 | 5.39802 | 35.398 | 30 | -0.0968857 | -0.871969 | 8.12801 | 8.99998 | 1199.534 | 17.9934 | [29 empty] | 17.65046 | 0.180594 | 5.41772 | 35.4172 | 29.9995 | -0.149674 | -1.31777 | 7.48652 | 8.80429 | 1192.599 | 18.0594 | [9 empty] | 17.63552 | 0.183889 | 5.51674 | 35.5171 | 30.0003 | -0.0879086 | -0.791178 | 8.20883 | 9.00001 | 1191.589 | 18.3889 | [9 empty] | 17.89878 | 0.182525 | 5.47577 | 35.4759 | 30.0001 | -0.101883 | -0.916936 | 8.08297 | 8.99991 | 1209.377 | 18.2525 | [9 empty] | 17.9536 | 0.18293 | 5.48791 | 35.4879 | 30 | -0.102687 | -0.924169 | 8.07573 | 8.9999 | 1213.081 | 18.293 | [9 empty] | 18.14896 | 0.182134 | 5.46401 | 35.464 | 30 | -0.078355 | -0.705249 | 8.29545 | 9.0007 | 1226.281 | 18.2134 | [9 empty] | 17.88015625 | 0.18059 | 5.41764 | 35.4173 | 29.9996 | -0.0782079 | -0.703906 | 8.29654 | 9.00045 | 1208.119 | 18.059 | [9 empty] | 17.68479 | 0.183189 | 5.49555 | 35.4949 | 29.9994 | -0.070687 | -0.636183 | 8.36381 | 9 | 1194.918 | 18.3189 | [9 empty] | 17.94339 | 0.183074 | 5.49231 | 35.4928 | 30.0005 | -0.111167 | -1.00045 | 7.99904 | 8.99949 | 1212.391 | 18.3074 | [9 empty] | 17.74771875 | 0.183827 | 5.51463 | 35.5137 | 29.9991 | -0.110038 | -0.990375 | 8.00989 | 9.00026 | 1199.17 | 18.3827 | [9 empty] | 17.62367 | 0.183704 | 5.51108 | 35.5108 | 29.9997 | -0.119163 | -1.07237 | 7.92681 | 8.99919 | 1190.788 | 18.3704 | [9 empty] | 17.6133 | 0.184506 | 5.53515 | 35.5351 | 29.9999 | -0.113859 | -1.02473 | 7.9753 | 9.00003 | 1190.088 | 18.4506 | [9 empty] | 17.36783 | 0.186406 | 5.59212 | 35.5919 | 29.9998 | -0.093287 | -0.839588 | 8.16047 | 9.00005 | 1173.502 | 18.6406 | [9 empty] | 18.23023 | 0.181227 | 5.43697 | 35.4378 | 30.0008 | -0.0895787 | -0.806207 | 8.19378 | 8.99999 | 1231.772 | 18.1227 | [9 empty] | 17.84833 | 0.180493 | 5.41478 | 35.4148 | 30 | -0.0870814 | -0.783734 | 8.21628 | 9.00002 | 1205.968 | 18.0493
846 |  | 17.61776 | 0.1863 | 5.589 | 35.589 | 30 | -0.108944 | -0.980488 | 8.01945 | 8.99994 | 1190.389 | 18.63 | [9 empty] | 17.60554 | 0.186955 | 5.60865 | 35.6087 | 30 | -0.113526 | -1.02174 | 7.97832 | 9.00006 | 1189.564 | 18.6955 | [9 empty] | 17.65764 | 0.184762 | 5.54285 | 35.5429 | 30 | -0.109737 | -0.987582 | 8.01198 | 8.99957 | 1193.084 | 18.4762 | [9 empty] | 17.81685 | 0.183541 | 5.50635 | 35.5069 | 30.0006 | -0.0799078 | -0.719165 | 8.28078 | 8.99994 | 1203.841 | 18.3541 | [9 empty] | 17.62613 | 0.184928 | 5.54784 | 35.5478 | 30 | -0.0837348 | -0.753567 | 8.24588 | 8.99945 | 1190.955 | 18.4928 | [9 empty] | 17.74407 | 0.18035 | 5.41051 | 35.4105 | 30 | -0.0970751 | -0.873674 | 8.12631 | 8.99998 | 1198.924 | 18.035 | [29 empty] | 17.6254375 | 0.181045 | 5.43126 | 35.4307 | 29.9995 | -0.150799 | -1.32768 | 7.47661 | 8.80429 | 1190.908 | 18.1045 | [9 empty] | 17.61052 | 0.184334 | 5.53008 | 35.5304 | 30.0003 | -0.0878927 | -0.791036 | 8.20897 | 9.00001 | 1189.9 | 18.4334 | [9 empty] | 17.89045 | 0.182957 | 5.48873 | 35.4888 | 30.0001 | -0.102425 | -0.921816 | 8.07809 | 8.99991 | 1208.814 | 18.2957 | [9 empty] | 17.94289 | 0.183346 | 5.50039 | 35.5004 | 30 | -0.103182 | -0.928629 | 8.07127 | 8.9999 | 1212.357 | 18.3346 | [9 empty] | 18.14128 | 0.182546 | 5.47638 | 35.4764 | 30 | -0.0784134 | -0.705776 | 8.29492 | 9.0007 | 1225.762 | 18.2546 | [9 empty] | 17.86993 | 0.181031 | 5.43086 | 35.4305 | 29.9996 | -0.078229 | -0.704096 | 8.29635 | 9.00045 | 1207.428 | 18.1031 | [9 empty] | 17.67304 | 0.183608 | 5.50812 | 35.5075 | 29.9994 | -0.0707046 | -0.636341 | 8.36366 | 9 | 1194.124 | 18.3608 | [9 empty] | 17.93433 | 0.183498 | 5.50503 | 35.5056 | 30.0005 | -0.11185 | -1.00659 | 7.99289 | 8.99949 | 1211.779 | 18.3498 | [9 empty] | 17.73185 | 0.184255 | 5.52748 | 35.5266 | 29.9991 | -0.110333 | -0.993029 | 8.00723 | 9.00026 | 1198.098 | 18.4255 | [9 empty] | 17.6033125 | 0.184154 | 5.52456 | 35.5243 | 29.9997 | -0.119562 | -1.07597 | 7.92322 | 8.99919 | 1189.413 | 18.4154 | [9 empty] | 17.59667 | 0.18494 | 5.54819 | 35.5481 | 29.9999 | -0.114144 | -1.0273 | 7.97273 | 9.00003 | 1188.964 | 18.494 | [9 empty] | 17.32896 | 0.186861 | 5.6058 | 35.6055 | 29.9998 | -0.093308 | -0.839777 | 8.16028 | 9.00005 | 1170.876 | 18.6861 | [9 empty] | 18.22323 | 0.181641 | 5.44938 | 35.4502 | 30.0008 | -0.0897037 | -0.807332 | 8.19266 | 8.99999 | 1231.299 | 18.1641 | [9 empty] | 17.83099 | 0.180926 | 5.42779 | 35.4278 | 30 | -0.0871008 | -0.783908 | 8.21611 | 9.00002 | 1204.796 | 18.0926
847 |  | 17.60494 | 0.186723 | 5.6017 | 35.6017 | 30 | -0.109607 | -0.98646 | 8.01348 | 8.99994 | 1189.523 | 18.6723 | [9 empty] | 17.59223 | 0.187388 | 5.62164 | 35.6217 | 30 | -0.114315 | -1.02884 | 7.97122 | 9.00006 | 1188.664 | 18.7388 | [9 empty] | 17.6449 | 0.185176 | 5.5553 | 35.5553 | 30 | -0.11048 | -0.994268 | 8.0053 | 8.99957 | 1192.223 | 18.5176 | [9 empty] | 17.80789 | 0.18397 | 5.51922 | 35.5198 | 30.0006 | -0.0799246 | -0.719317 | 8.28063 | 8.99994 | 1203.236 | 18.397 | [9 empty] | 17.61064 | 0.185358 | 5.56073 | 35.5607 | 30 | -0.0837672 | -0.753858 | 8.24559 | 8.99945 | 1189.908 | 18.5358 | [9 empty] | 17.73449 | 0.180767 | 5.42299 | 35.423 | 30 | -0.0972526 | -0.875271 | 8.12471 | 8.99998 | 1198.276 | 18.0767 | [29 empty] | 17.60028 | 0.181483 | 5.44441 | 35.4439 | 29.9995 | -0.151928 | -1.33761 | 7.46667 | 8.80429 | 1189.208 | 18.1483 | [9 empty] | 17.58465 | 0.184781 | 5.54349 | 35.5438 | 30.0003 | -0.0879088 | -0.79118 | 8.20883 | 9.00001 | 1188.152 | 18.4781 | [9 empty] | 17.88088 | 0.183379 | 5.50139 | 35.5015 | 30.0001 | -0.102982 | -0.926825 | 8.07308 | 8.99991 | 1208.168 | 18.3379 | [9 empty] | 17.93291 | 0.183766 | 5.51299 | 35.513 | 30 | -0.103721 | -0.933476 | 8.06642 | 8.9999 | 1211.683 | 18.3766 | [9 empty] | 18.13274 | 0.182962 | 5.48886 | 35.4889 | 30 | -0.0784832 | -0.706404 | 8.29429 | 9.0007 | 1225.185 | 18.2962 | [9 empty] | 17.85949 | 0.181438 | 5.44307 | 35.4427 | 29.9996 | -0.0782725 | -0.704487 | 8.29596 | 9.00045 | 1206.722 | 18.1438 | [9 empty] | 17.66045 | 0.184032 | 5.52085 | 35.5202 | 29.9994 | -0.0707036 | -0.636332 | 8.36367 | 9 | 1193.274 | 18.4032 | [9 empty] | 17.92408 | 0.183919 | 5.51768 | 35.5182 | 30.0005 | -0.112436 | -1.01187 | 7.98762 | 8.99949 | 1211.087 | 18.3919 | [9 empty] | 17.7148125 | 0.184691 | 5.54057 | 35.5396 | 29.9991 | -0.110607 | -0.995491 | 8.00477 | 9.00026 | 1196.947 | 18.4691 | [9 empty] | 17.58244 | 0.184596 | 5.53782 | 35.5375 | 29.9997 | -0.119954 | -1.07949 | 7.9197 | 8.99919 | 1188.003 | 18.4596 | [9 empty] | 17.57814 | 0.185369 | 5.56107 | 35.561 | 29.9999 | -0.114405 | -1.02965 | 7.97038 | 9.00003 | 1187.712 | 18.5369 | [9 empty] | 17.28721 | 0.187337 | 5.62007 | 35.6198 | 29.9998 | -0.0933175 | -0.839862 | 8.16019 | 9.00005 | 1168.055 | 18.7337 | [9 empty] | 18.21637 | 0.182053 | 5.46172 | 35.4625 | 30.0008 | -0.0898216 | -0.808394 | 8.1916 | 8.99999 | 1230.836 | 18.2053 | [9 empty] | 17.81314 | 0.181361 | 5.44084 | 35.4409 | 30 | -0.0871129 | -0.784018 | 8.216 | 9.00002 | 1203.591 | 18.1361
848 |  | 17.59139 | 0.187149 | 5.61448 | 35.6145 | 30 | -0.11027 | -0.992424 | 8.00752 | 8.99994 | 1188.607 | 18.7149 | [9 empty] | 17.57787 | 0.187819 | 5.63456 | 35.6346 | 30 | -0.115122 | -1.0361 | 7.96396 | 9.00006 | 1187.694 | 18.7819 | [9 empty] | 17.63234 | 0.185602 | 5.56807 | 35.5681 | 30 | -0.111245 | -1.00116 | 7.9984 | 8.99957 | 1191.374 | 18.5602 | [9 empty] | 17.79954 | 0.18438 | 5.5315 | 35.5321 | 30.0006 | -0.0799588 | -0.719625 | 8.28032 | 8.99994 | 1202.672 | 18.438 | [9 empty] | 17.59397 | 0.1858 | 5.57399 | 35.574 | 30 | -0.083788 | -0.754046 | 8.2454 | 8.99945 | 1188.782 | 18.58 | [9 empty] | 17.72588 | 0.181183 | 5.43548 | 35.4355 | 30 | -0.0974314 | -0.876881 | 8.1231 | 8.99998 | 1197.695 | 18.1183 | [29 empty] | 17.57372 | 0.181931 | 5.45784 | 35.4573 | 29.9995 | -0.153061 | -1.34759 | 7.4567 | 8.80429 | 1187.414 | 18.1931 | [9 empty] | 17.55673 | 0.185237 | 5.55716 | 35.5575 | 30.0003 | -0.0878956 | -0.791061 | 8.20895 | 9.00001 | 1186.266 | 18.5237 | [9 empty] | 17.87147 | 0.183787 | 5.51362 | 35.5137 | 30.0001 | -0.103547 | -0.931918 | 8.06799 | 8.99991 | 1207.532 | 18.3787 | [9 empty] | 17.92316 | 0.184185 | 5.52554 | 35.5255 | 30 | -0.104257 | -0.9383 | 8.0616 | 8.9999 | 1211.024 | 18.4185 | [9 empty] | 18.12476 | 0.183376 | 5.50128 | 35.5013 | 30 | -0.0785275 | -0.706802 | 8.2939 | 9.0007 | 1224.646 | 18.3376 | [9 empty] | 17.84953 | 0.181863 | 5.45583 | 35.4555 | 29.9996 | -0.0782748 | -0.704508 | 8.29594 | 9.00045 | 1206.049 | 18.1863 | [9 empty] | 17.64932 | 0.184453 | 5.53348 | 35.5329 | 29.9994 | -0.0707132 | -0.636419 | 8.36358 | 9 | 1192.522 | 18.4453 | [9 empty] | 17.91361 | 0.18434 | 5.5303 | 35.5308 | 30.0005 | -0.11306 | -1.01748 | 7.982 | 8.99949 | 1210.379 | 18.434 | [9 empty] | 17.69701 | 0.185125 | 5.55359 | 35.5527 | 29.9991 | -0.110904 | -0.998166 | 8.00209 | 9.00026 | 1195.744 | 18.5125 | [9 empty] | 17.56204 | 0.185038 | 5.5511 | 35.5508 | 29.9997 | -0.120271 | -1.08234 | 7.91685 | 8.99919 | 1186.625 | 18.5038 | [9 empty] | 17.55841 | 0.185801 | 5.57401 | 35.5739 | 29.9999 | -0.114659 | -1.03194 | 7.9681 | 9.00003 | 1186.379 | 18.5801 | [9 empty] | 17.24342 | 0.187781 | 5.63339 | 35.6331 | 29.9998 | -0.0933575 | -0.840222 | 8.15983 | 9.00005 | 1165.096 | 18.7781 | [9 empty] | 18.20927 | 0.182467 | 5.47417 | 35.475 | 30.0008 | -0.0899491 | -0.809541 | 8.19045 | 8.99999 | 1230.356 | 18.2467 | [9 empty] | 17.7945 | 0.181796 | 5.45387 | 35.4539 | 30 | -0.0871199 | -0.784081 | 8.21594 | 9.00002 | 1202.331 | 18.1796
849 |  | 17.57636 | 0.187581 | 5.62743 | 35.6274 | 30 | -0.110926 | -0.998326 | 8.00161 | 8.99994 | 1187.592 | 18.7581 | [9 empty] | 17.56298 | 0.188241 | 5.64723 | 35.6473 | 30 | -0.115944 | -1.0435 | 7.95655 | 9.00006 | 1186.688 | 18.8241 | [9 empty] | 17.61892 | 0.186028 | 5.58083 | 35.5808 | 30 | -0.112016 | -1.00809 | 7.99147 | 8.99957 | 1190.467 | 18.6028 | [9 empty] | 17.79025 | 0.184803 | 5.54419 | 35.5448 | 30.0006 | -0.0799892 | -0.719898 | 8.28005 | 8.99994 | 1202.044 | 18.4803 | [9 empty] | 17.57854 | 0.186231 | 5.58693 | 35.5869 | 30 | -0.0837958 | -0.754115 | 8.24533 | 8.99945 | 1187.739 | 18.6231 | [9 empty] | 17.71698 | 0.181607 | 5.4482 | 35.4482 | 30 | -0.0975926 | -0.878331 | 8.12165 | 8.99998 | 1197.093 | 18.1607 | [29 empty] | 17.54607 | 0.182382 | 5.47137 | 35.4709 | 29.9995 | -0.154204 | -1.35765 | 7.44664 | 8.80429 | 1185.546 | 18.2382 | [9 empty] | 17.52912 | 0.185689 | 5.57073 | 35.571 | 30.0003 | -0.087914 | -0.791227 | 8.20878 | 9.00001 | 1184.4 | 18.5689 | [9 empty] | 17.86297 | 0.184189 | 5.5257 | 35.5258 | 30.0001 | -0.10408 | -0.936711 | 8.06319 | 8.99991 | 1206.958 | 18.4189 | [9 empty] | 17.91323 | 0.184603 | 5.53808 | 35.5381 | 30 | -0.104798 | -0.943174 | 8.05672 | 8.9999 | 1210.353 | 18.4603 | [9 empty] | 18.11821875 | 0.183784 | 5.51352 | 35.5135 | 30 | -0.0785822 | -0.707294 | 8.2934 | 9.0007 | 1224.204 | 18.3784 | [9 empty] | 17.8391 | 0.182283 | 5.46842 | 35.468 | 29.9996 | -0.0783036 | -0.704767 | 8.29568 | 9.00045 | 1205.345 | 18.2283 | [9 empty] | 17.63546875 | 0.184887 | 5.54651 | 35.5459 | 29.9994 | -0.0706847 | -0.636163 | 8.36384 | 9 | 1191.586 | 18.4887 | [9 empty] | 17.90466 | 0.184759 | 5.54286 | 35.5434 | 30.0005 | -0.113823 | -1.02435 | 7.97513 | 8.99949 | 1209.774 | 18.4759 | [9 empty] | 17.6792 | 0.185558 | 5.56658 | 35.5657 | 29.9991 | -0.111166 | -1.00052 | 7.99974 | 9.00026 | 1194.54 | 18.5558 | [9 empty] | 17.54032 | 0.185479 | 5.56432 | 35.564 | 29.9997 | -0.120521 | -1.08459 | 7.9146 | 8.99919 | 1185.157 | 18.5479 | [9 empty] | 17.53662 | 0.186239 | 5.58715 | 35.5871 | 29.9999 | -0.114895 | -1.03406 | 7.96597 | 9.00003 | 1184.907 | 18.6239 | [9 empty] | 17.1987 | 0.188277 | 5.64825 | 35.648 | 29.9998 | -0.0933682 | -0.840319 | 8.15973 | 9.00005 | 1162.074 | 18.8277 | [9 empty] | 18.20155 | 0.182877 | 5.48647 | 35.4873 | 30.0008 | -0.0900574 | -0.810516 | 8.18948 | 8.99999 | 1229.835 | 18.2877 | [9 empty] | 17.77522 | 0.18224 | 5.4672 | 35.4672 | 30 | -0.0871379 | -0.784243 | 8.21577 | 9.00002 | 1201.028 | 18.224
850 |  | 17.55981 | 0.188011 | 5.64034 | 35.6403 | 30 | -0.111653 | -1.00487 | 7.99507 | 8.99994 | 1186.474 | 18.8011 | [9 empty] | 17.54953 | 0.188668 | 5.66005 | 35.6601 | 30 | -0.116747 | -1.05073 | 7.94933 | 9.00006 | 1185.779 | 18.8668 | [9 empty] | 17.60526 | 0.186447 | 5.59341 | 35.5934 | 30 | -0.112773 | -1.0149 | 7.98466 | 8.99957 | 1189.544 | 18.6447 | [9 empty] | 17.78015 | 0.185224 | 5.55682 | 35.5574 | 30.0006 | -0.0800184 | -0.720161 | 8.27978 | 8.99994 | 1201.361 | 18.5224 | [9 empty] | 17.56302 | 0.18666 | 5.5998 | 35.5998 | 30 | -0.0838251 | -0.75438 | 8.24507 | 8.99945 | 1186.691 | 18.666 | [9 empty] | 17.70912 | 0.182028 | 5.46083 | 35.4608 | 30 | -0.0977543 | -0.879787 | 8.12019 | 8.99998 | 1196.562 | 18.2028 | [29 empty] | 17.51767 | 0.182835 | 5.48495 | 35.4844 | 29.9995 | -0.155365 | -1.36787 | 7.43641 | 8.80429 | 1183.627 | 18.2835 | [9 empty] | 17.50179 | 0.186144 | 5.58439 | 35.5847 | 30.0003 | -0.0879155 | -0.79124 | 8.20877 | 9.00001 | 1182.553 | 18.6144 | [9 empty] | 17.85326 | 0.184633 | 5.53901 | 35.5391 | 30.0001 | -0.104646 | -0.941807 | 8.0581 | 8.99991 | 1206.301 | 18.4633 | [9 empty] | 17.90182 | 0.18503 | 5.55089 | 35.5509 | 30 | -0.105311 | -0.947789 | 8.05211 | 8.9999 | 1209.583 | 18.503 | [9 empty] | 18.11040625 | 0.184206 | 5.52618 | 35.5262 | 30 | -0.0786331 | -0.707753 | 8.29294 | 9.0007 | 1223.676 | 18.4206 | [9 empty] | 17.827625 | 0.182688 | 5.48059 | 35.4802 | 29.9996 | -0.0783145 | -0.704865 | 8.29558 | 9.00045 | 1204.569 | 18.2688 | [9 empty] | 17.6196 | 0.185309 | 5.55916 | 35.5586 | 29.9994 | -0.0707092 | -0.636383 | 8.36362 | 9 | 1190.514 | 18.5309 | [9 empty] | 17.89527 | 0.185184 | 5.5556 | 35.5561 | 30.0005 | -0.114512 | -1.03055 | 7.96894 | 8.99949 | 1209.14 | 18.5184 | [9 empty] | 17.66152 | 0.185994 | 5.57965 | 35.5787 | 29.9991 | -0.111444 | -1.00303 | 7.99724 | 9.00026 | 1193.346 | 18.5994 | [9 empty] | 17.51718 | 0.185926 | 5.57773 | 35.5774 | 29.9997 | -0.120801 | -1.08711 | 7.91208 | 8.99919 | 1183.593 | 18.5926 | [9 empty] | 17.51552 | 0.186682 | 5.60045 | 35.6004 | 29.9999 | -0.11514 | -1.03626 | 7.96377 | 9.00003 | 1183.481 | 18.6682 | [9 empty] | 17.15121 | 0.188754 | 5.66256 | 35.6623 | 29.9998 | -0.0933213 | -0.839897 | 8.16016 | 9.00005 | 1158.865 | 18.8754 | [9 empty] | 18.19227 | 0.183299 | 5.49912 | 35.4999 | 30.0008 | -0.0901635 | -0.811471 | 8.18852 | 8.99999 | 1229.207 | 18.3299 | [9 empty] | 17.75582 | 0.182679 | 5.48037 | 35.4804 | 30 | -0.0871568 | -0.784412 | 8.2156 | 9.00002 | 1199.718 | 18.2679
851 |  | 17.54322 | 0.188453 | 5.65358 | 35.6536 | 30 | -0.112379 | -1.01141 | 7.98853 | 8.99994 | 1185.353 | 18.8453 | [9 empty] | 17.5343 | 0.189094 | 5.67284 | 35.6729 | 30 | -0.117573 | -1.05816 | 7.9419 | 9.00006 | 1184.75 | 18.9094 | [9 empty] | 17.59152 | 0.186876 | 5.60629 | 35.6063 | 30 | -0.113545 | -1.02185 | 7.97771 | 8.99957 | 1188.616 | 18.6876 | [9 empty] | 17.76971 | 0.185643 | 5.56939 | 35.57 | 30.0006 | -0.0800333 | -0.720295 | 8.27965 | 8.99994 | 1200.656 | 18.5643 | [9 empty] | 17.5484 | 0.187085 | 5.61256 | 35.6125 | 30 | -0.0838306 | -0.754429 | 8.24502 | 8.99945 | 1185.703 | 18.7085 | [9 empty] | 17.7013 | 0.182434 | 5.47302 | 35.473 | 30 | -0.0979169 | -0.88125 | 8.11873 | 8.99998 | 1196.034 | 18.2434 | [29 empty] | 17.48726 | 0.183291 | 5.49864 | 35.4981 | 29.9995 | -0.156524 | -1.37809 | 7.4262 | 8.80429 | 1181.572 | 18.3291 | [9 empty] | 17.47355 | 0.186575 | 5.59732 | 35.5976 | 30.0003 | -0.0879382 | -0.791445 | 8.20856 | 9.00001 | 1180.645 | 18.6575 | [9 empty] | 17.84222 | 0.185004 | 5.55014 | 35.5502 | 30.0001 | -0.105227 | -0.947032 | 8.05287 | 8.99991 | 1205.555 | 18.5004 | [9 empty] | 17.89023 | 0.185443 | 5.56329 | 35.5633 | 30 | -0.105875 | -0.95286 | 8.04704 | 8.9999 | 1208.799 | 18.5443 | [9 empty] | 18.10202 | 0.184621 | 5.53863 | 35.5387 | 30 | -0.0786713 | -0.708097 | 8.2926 | 9.0007 | 1223.11 | 18.4621 | [9 empty] | 17.81742 | 0.183122 | 5.49359 | 35.4932 | 29.9996 | -0.0783222 | -0.704935 | 8.29552 | 9.00045 | 1203.88 | 18.3122 | [9 empty] | 17.60434 | 0.185743 | 5.57218 | 35.5716 | 29.9994 | -0.0707078 | -0.63637 | 8.36363 | 9 | 1189.482 | 18.5743 | [9 empty] | 17.88639 | 0.185585 | 5.56766 | 35.5682 | 30.0005 | -0.115087 | -1.03572 | 7.96376 | 8.99949 | 1208.54 | 18.5585 | [9 empty] | 17.64340625 | 0.186425 | 5.59257 | 35.5916 | 29.9991 | -0.111719 | -1.0055 | 7.99476 | 9.00026 | 1192.122 | 18.6425 | [9 empty] | 17.49315 | 0.186367 | 5.59094 | 35.5906 | 29.9997 | -0.121008 | -1.08897 | 7.91021 | 8.99919 | 1181.969 | 18.6367 | [9 empty] | 17.49383 | 0.187122 | 5.61364 | 35.6136 | 29.9999 | -0.115379 | -1.03842 | 7.96161 | 9.00003 | 1182.016 | 18.7122 | [9 empty] | 17.10288 | 0.189236 | 5.67702 | 35.6768 | 29.9998 | -0.0933638 | -0.840279 | 8.15977 | 9.00005 | 1155.6 | 18.9236 | [9 empty] | 18.18326 | 0.183714 | 5.51157 | 35.5124 | 30.0008 | -0.0902704 | -0.812433 | 8.18756 | 8.99999 | 1228.599 | 18.3714 | [9 empty] | 17.73561 | 0.183122 | 5.49365 | 35.4937 | 30 | -0.0871555 | -0.784401 | 8.21562 | 9.00002 | 1198.352 | 18.3122
852 |  | 17.52674 | 0.188881 | 5.66642 | 35.6664 | 30 | -0.113056 | -1.0175 | 7.98244 | 8.99994 | 1184.239 | 18.8881 | [9 empty] | 17.51712 | 0.18953 | 5.68591 | 35.6859 | 30 | -0.118399 | -1.0656 | 7.93446 | 9.00006 | 1183.589 | 18.953 | [9 empty] | 17.57632 | 0.187296 | 5.61889 | 35.6189 | 30 | -0.114336 | -1.02898 | 7.97059 | 8.99957 | 1187.589 | 18.7296 | [9 empty] | 17.76044 | 0.186063 | 5.582 | 35.5826 | 30.0006 | -0.0800565 | -0.720504 | 8.27944 | 8.99994 | 1200.03 | 18.6063 | [9 empty] | 17.53213 | 0.187525 | 5.62575 | 35.6257 | 30 | -0.0838479 | -0.754584 | 8.24486 | 8.99945 | 1184.604 | 18.7525 | [9 empty] | 17.69257 | 0.182851 | 5.48554 | 35.4855 | 30 | -0.0980699 | -0.882628 | 8.11735 | 8.99998 | 1195.444 | 18.2851 | [29 empty] | 17.45629 | 0.18375 | 5.5124 | 35.5119 | 29.9995 | -0.157733 | -1.38873 | 7.41556 | 8.80429 | 1179.479 | 18.375 | [9 empty] | 17.4439 | 0.187057 | 5.61178 | 35.6121 | 30.0003 | -0.0878868 | -0.790982 | 8.20903 | 9.00001 | 1178.642 | 18.7057 | [9 empty] | 17.82989 | 0.185471 | 5.56413 | 35.5642 | 30.0001 | -0.10579 | -0.952099 | 8.04781 | 8.99991 | 1204.722 | 18.5471 | [9 empty] | 17.8765 | 0.185878 | 5.57634 | 35.5763 | 30 | -0.106454 | -0.958072 | 8.04183 | 8.9999 | 1207.872 | 18.5878 | [9 empty] | 18.0921 | 0.185038 | 5.55115 | 35.5512 | 30 | -0.0787329 | -0.708651 | 8.29205 | 9.0007 | 1222.439 | 18.5038 | [9 empty] | 17.80594 | 0.183524 | 5.50565 | 35.5053 | 29.9996 | -0.0783589 | -0.705266 | 8.29518 | 9.00045 | 1203.104 | 18.3524 | [9 empty] | 17.5894 | 0.186161 | 5.58473 | 35.5841 | 29.9994 | -0.0706912 | -0.636221 | 8.36378 | 9 | 1188.473 | 18.6161 | [9 empty] | 17.87696875 | 0.18601 | 5.58041 | 35.5809 | 30.0005 | -0.115872 | -1.04279 | 7.95669 | 8.99949 | 1207.903 | 18.601 | [9 empty] | 17.62474 | 0.186858 | 5.60557 | 35.6046 | 29.9991 | -0.11199 | -1.00794 | 7.99233 | 9.00026 | 1190.861 | 18.6858 | [9 empty] | 17.46847 | 0.186823 | 5.60465 | 35.6043 | 29.9997 |  |  |  |  | 1180.302 | 18.6823 | [9 empty] | 17.47126 | 0.187565 | 5.62693 | 35.6268 | 29.9999 | -0.11557 | -1.04013 | 7.9599 | 9.00003 | 1180.491 | 18.7565 | [9 empty] | 17.05085 | 0.189724 | 5.69167 | 35.6914 | 29.9998 | -0.0933796 | -0.840421 | 8.15963 | 9.00005 | 1152.084 | 18.9724 | [9 empty] | 18.17485 | 0.184132 | 5.5241 | 35.5249 | 30.0008 | -0.0903719 | -0.813347 | 8.18665 | 8.99999 | 1228.03 | 18.4132 | [9 empty] | 17.71446 | 0.183562 | 5.50688 | 35.5069 | 30 | -0.0871687 | -0.78452 | 8.2155 | 9.00002 | 1196.923 | 18.3562
853 |  | 17.51043 | 0.18931 | 5.6793 | 35.6793 | 30 | -0.113734 | -1.0236 | 7.97634 | 8.99994 | 1183.137 | 18.931 | [9 empty] | 17.49953 | 0.18996 | 5.69882 | 35.6988 | 30 | -0.119249 | -1.07325 | 7.92681 | 9.00006 | 1182.401 | 18.996 | [9 empty] | 17.55942 | 0.187728 | 5.63183 | 35.6319 | 30 | -0.115152 | -1.03632 | 7.96325 | 8.99957 | 1186.447 | 18.7728 | [9 empty] | 17.75121 | 0.186493 | 5.5949 | 35.5955 | 30.0006 | -0.0800695 | -0.720621 | 8.27932 | 8.99994 | 1199.406 | 18.6493 | [9 empty] | 17.51471 | 0.18795 | 5.63849 | 35.6385 | 30 | -0.0838743 | -0.754822 | 8.24462 | 8.99945 | 1183.426 | 18.795 | [9 empty] | 17.68164 | 0.183271 | 5.49814 | 35.4981 | 30 | -0.098217 | -0.883951 | 8.11603 | 8.99998 | 1194.706 | 18.3271 | [29 empty] | 17.42336 | 0.184221 | 5.52654 | 35.526 | 29.9995 | -0.158915 | -1.39914 | 7.40515 | 8.80429 | 1177.254 | 18.4221 | [9 empty] | 17.41308 | 0.187485 | 5.62462 | 35.6249 | 30.0003 | -0.0879248 | -0.791324 | 8.20869 | 9.00001 | 1176.559 | 18.7485 | [9 empty] | 17.81746 | 0.185894 | 5.57683 | 35.5769 | 30.0001 | -0.106355 | -0.957183 | 8.04272 | 8.99991 | 1203.883 | 18.5894 | [9 empty] | 17.86477 | 0.186298 | 5.58894 | 35.5889 | 30 | -0.107022 | -0.963185 | 8.03671 | 8.9999 | 1207.079 | 18.6298 | [9 empty] | 18.08121 | 0.185464 | 5.56392 | 35.5639 | 30 | -0.0787784 | -0.709061 | 8.29164 | 9.0007 | 1221.703 | 18.5464 | [9 empty] | 17.79403 | 0.183951 | 5.51846 | 35.5181 | 29.9996 | -0.0783698 | -0.705364 | 8.29509 | 9.00045 | 1202.299 | 18.3951 | [9 empty] | 17.57528 | 0.186596 | 5.59776 | 35.5972 | 29.9994 | -0.0707005 | -0.636305 | 8.36369 | 9 | 1187.519 | 18.6596 | [9 empty] | 17.86662 | 0.186426 | 5.59289 | 35.5934 | 30.0005 | -0.116551 | -1.0489 | 7.95059 | 8.99949 | 1207.204 | 18.6426 | [9 empty] | 17.60584375 | 0.187298 | 5.61877 | 35.6178 | 29.9991 | -0.112243 | -1.01022 | 7.99004 | 9.00026 | 1189.584 | 18.7298 | [9 empty] | 17.44439 | 0.187268 | 5.61797 | 35.6177 | 29.9997 |  |  |  |  | 1178.675 | 18.7268 | [9 empty] | 17.44836 | 0.188016 | 5.64045 | 35.6404 | 29.9999 | -0.11577 | -1.04193 | 7.9581 | 9.00003 | 1178.943 | 18.8016 | [9 empty] | 16.99446 | 0.190203 | 5.70603 | 35.7058 | 29.9998 | -0.0933734 | -0.840366 | 8.15969 | 9.00005 | 1148.274 | 19.0203 | [9 empty] | 18.16609 | 0.184552 | 5.53671 | 35.5375 | 30.0008 | -0.0904637 | -0.814173 | 8.18582 | 8.99999 | 1227.439 | 18.4552 | [9 empty] | 17.69501 | 0.184004 | 5.52011 | 35.5201 | 30 | -0.0871813 | -0.784633 | 8.21538 | 9.00002 | 1195.609 | 18.4004
854 |  | 17.49478 | 0.18974 | 5.69219 | 35.6922 | 30 | -0.114423 | -1.0298 | 7.97014 | 8.99994 | 1182.079 | 18.974 | [9 empty] | 17.48214 | 0.190396 | 5.7119 | 35.7119 | 30 | -0.120091 | -1.08083 | 7.91923 | 9.00006 | 1181.226 | 19.0396 | [9 empty] | 17.54299 | 0.188166 | 5.64498 | 35.645 | 30 | -0.115954 | -1.04354 | 7.95603 | 8.99957 | 1185.337 | 18.8166 | [9 empty] | 17.74172 | 0.186906 | 5.6073 | 35.6079 | 30.0006 | -0.0800965 | -0.720864 | 8.27908 | 8.99994 | 1198.765 | 18.6906 | [9 empty] | 17.49697 | 0.188387 | 5.6516 | 35.6516 | 30 | -0.0838827 | -0.754898 | 8.24455 | 8.99945 | 1182.228 | 18.8387 | [9 empty] | 17.67038 | 0.183692 | 5.51076 | 35.5107 | 30 | -0.098343 | -0.885085 | 8.11489 | 8.99998 | 1193.945 | 18.3692 | [29 empty] | 17.38986 | 0.184688 | 5.54054 | 35.54 | 29.9995 | -0.160119 | -1.40973 | 7.39456 | 8.80429 | 1174.991 | 18.4688 | [9 empty] | 17.38109375 | 0.187966 | 5.63904 | 35.6394 | 30.0003 | -0.0879391 | -0.791453 | 8.20856 | 9.00001 | 1174.398 | 18.7966 | [9 empty] | 17.80703 | 0.186316 | 5.5895 | 35.5896 | 30.0001 | -0.106942 | -0.962469 | 8.03744 | 8.99991 | 1203.178 | 18.6316 | [9 empty] | 17.85393 | 0.186717 | 5.6015 | 35.6015 | 30 | -0.107621 | -0.968575 | 8.03132 | 8.9999 | 1206.347 | 18.6717 | [9 empty] | 18.07105 | 0.185888 | 5.57663 | 35.5767 | 30 | -0.0788117 | -0.70936 | 8.29134 | 9.0007 | 1221.017 | 18.5888 | [9 empty] | 17.78338 | 0.184387 | 5.53153 | 35.5312 | 29.9996 | -0.0783653 | -0.705322 | 8.29513 | 9.00045 | 1201.58 | 18.4387 | [9 empty] | 17.56016 | 0.187022 | 5.61056 | 35.61 | 29.9994 | -0.0707155 | -0.636439 | 8.36356 | 9 | 1186.497 | 18.7022 | [9 empty] | 17.85514 | 0.186861 | 5.60592 | 35.6064 | 30.0005 | -0.117175 | -1.05452 | 7.94497 | 8.99949 | 1206.428 | 18.6861 | [9 empty] | 17.58641 | 0.187724 | 5.63153 | 35.6306 | 29.9991 | -0.112493 | -1.01246 | 7.9878 | 9.00026 | 1188.271 | 18.7724 | [9 empty] | 17.41959 | 0.187708 | 5.63118 | 35.6309 | 29.9997 | -0.121733 | -1.0955 | 7.90369 | 8.99919 | 1176.999 | 18.7708 | [9 empty] | 17.42493 | 0.188452 | 5.65356 | 35.6535 | 29.9999 | -0.116028 | -1.04426 | 7.95578 | 9.00003 | 1177.36 | 18.8452 | [9 empty] | 16.9358 | 0.190694 | 5.72077 | 35.7205 | 29.9998 | -0.093352 | -0.840173 | 8.15988 | 9.00005 | 1144.311 | 19.0694 | [9 empty] | 18.15836 | 0.184966 | 5.54912 | 35.5499 | 30.0008 | -0.0905597 | -0.815037 | 8.18495 | 8.99999 | 1226.916 | 18.4966 | [9 empty] | 17.67421 | 0.18444 | 5.5332 | 35.5332 | 30 | -0.0871896 | -0.784708 | 8.21531 | 9.00002 | 1194.204 | 18.444
855 |  | 17.47767 | 0.190173 | 5.70518 | 35.7052 | 30 | -0.115103 | -1.03592 | 7.96402 | 8.99994 | 1180.924 | 19.0173 | [9 empty] | 17.46657 | 0.190834 | 5.72501 | 35.725 | 30 | -0.120931 | -1.08839 | 7.91167 | 9.00006 | 1180.174 | 19.0834 | [9 empty] | 17.52619 | 0.188608 | 5.65826 | 35.6583 | 30 | -0.116771 | -1.05089 | 7.94867 | 8.99957 | 1184.202 | 18.8608 | [9 empty] | 17.73201 | 0.187324 | 5.61982 | 35.6204 | 30.0006 | -0.0801122 | -0.721005 | 8.27894 | 8.99994 | 1198.109 | 18.7324 | [9 empty] | 17.47985 | 0.188807 | 5.6642 | 35.6642 | 30 | -0.0838824 | -0.754895 | 8.24455 | 8.99945 | 1181.071 | 18.8807 | [9 empty] | 17.6595625 | 0.184117 | 5.5235 | 35.5235 | 30 | -0.0984971 | -0.886472 | 8.11351 | 8.99998 | 1193.214 | 18.4117 | [29 empty] | 17.35609 | 0.185155 | 5.55456 | 35.554 | 29.9995 | -0.161336 | -1.42045 | 7.38384 | 8.80429 | 1172.709 | 18.5155 | [9 empty] | 17.34656 | 0.188389 | 5.65173 | 35.6521 | 30.0003 | -0.0879134 | -0.791221 | 8.20879 | 9.00001 | 1172.065 | 18.8389 | [9 empty] | 17.79689 | 0.186739 | 5.60218 | 35.6023 | 30.0001 | -0.107531 | -0.967771 | 8.03214 | 8.99991 | 1202.492 | 18.6739 | [9 empty] | 17.84033 | 0.187131 | 5.61392 | 35.6139 | 30 | -0.108203 | -0.973815 | 8.02608 | 8.9999 | 1205.428 | 18.7131 | [9 empty] | 18.06135 | 0.18631 | 5.58932 | 35.5893 | 30 | -0.0788436 | -0.709647 | 8.29105 | 9.0007 | 1220.361 | 18.631 | [9 empty] | 17.77185 | 0.184801 | 5.54395 | 35.5436 | 29.9996 | -0.0783708 | -0.705372 | 8.29508 | 9.00045 | 1200.801 | 18.4801 | [9 empty] | 17.54427 | 0.187471 | 5.62401 | 35.6234 | 29.9994 | -0.0706937 | -0.636243 | 8.36375 | 9 | 1185.424 | 18.7471 | [9 empty] | 17.8437 | 0.187279 | 5.61848 | 35.619 | 30.0005 | -0.117851 | -1.0606 | 7.93889 | 8.99949 | 1205.656 | 18.7279 | [9 empty] | 17.56601 | 0.188164 | 5.64474 | 35.6438 | 29.9991 | -0.112753 | -1.0148 | 7.98546 | 9.00026 | 1186.893 | 18.8164 | [9 empty] | 17.39191 | 0.188169 | 5.64502 | 35.6447 | 29.9997 |  |  |  |  | 1175.129 | 18.8169 | [9 empty] | 17.40041 | 0.188893 | 5.66678 | 35.6667 | 29.9999 | -0.116196 | -1.04577 | 7.95426 | 9.00003 | 1175.704 | 18.8893 | [9 empty] | 16.87407 | 0.191203 | 5.73604 | 35.7358 | 29.9998 | -0.0933995 | -0.8406 | 8.15945 | 9.00005 | 1140.14 | 19.1203 | [9 empty] | 18.15037 | 0.185402 | 5.5622 | 35.563 | 30.0008 | -0.0906382 | -0.815743 | 8.18425 | 8.99999 | 1226.376 | 18.5402 | [9 empty] | 17.65237 | 0.184874 | 5.54623 | 35.5462 | 30 | -0.0871943 | -0.784751 | 8.21527 | 9.00002 | 1192.728 | 18.4874
856 |  | 17.46005 | 0.190602 | 5.71806 | 35.7181 | 30 |  |  |  |  | 1179.733 | 19.0602 | [9 empty] | 17.44945 | 0.191258 | 5.73773 | 35.7378 | 30 | -0.121784 | -1.09606 | 7.904 | 9.00006 | 1179.017 | 19.1258 | [9 empty] | 17.51049 | 0.189029 | 5.67087 | 35.6709 | 30 | -0.11762 | -1.05853 | 7.94104 | 8.99957 | 1183.141 | 18.9029 | [9 empty] | 17.72145 | 0.187743 | 5.6324 | 35.633 | 30.0006 | -0.0801259 | -0.721129 | 8.27881 | 8.99994 | 1197.395 | 18.7743 | [9 empty] | 17.46252 | 0.189258 | 5.67774 | 35.6777 | 30 | -0.0839008 | -0.755061 | 8.24438 | 8.99945 | 1179.9 | 18.9258 | [9 empty] | 17.64847 | 0.184537 | 5.53611 | 35.5361 | 30 | -0.0986154 | -0.887537 | 8.11244 | 8.99998 | 1192.465 | 18.4537 | [29 empty] | 17.32033 | 0.185617 | 5.56843 | 35.5679 | 29.9995 | -0.162532 | -1.43098 | 7.37331 | 8.80429 | 1170.293 | 18.5617 | [9 empty] | 17.31144 | 0.188888 | 5.6667 | 35.667 | 30.0003 | -0.0878969 | -0.791073 | 8.20894 | 9.00001 | 1169.692 | 18.8888 | [9 empty] | 17.78496 | 0.187144 | 5.61434 | 35.6144 | 30.0001 | -0.108074 | -0.972652 | 8.02725 | 8.99991 | 1201.686 | 18.7144 | [9 empty] | 17.82742 | 0.187566 | 5.62699 | 35.627 | 30 | -0.108847 | -0.979612 | 8.02029 | 8.9999 | 1204.556 | 18.7566 | [9 empty] | 18.05098 | 0.186742 | 5.60228 | 35.6023 | 30 | -0.0788896 | -0.710061 | 8.29064 | 9.0007 | 1219.661 | 18.6742 | [9 empty] | 17.75934 | 0.185197 | 5.55584 | 35.5555 | 29.9996 | -0.0784423 | -0.706016 | 8.29443 | 9.00045 | 1199.955 | 18.5197 | [9 empty] | 17.52754 | 0.187894 | 5.6367 | 35.6361 | 29.9994 | -0.0707106 | -0.636396 | 8.3636 | 9 | 1184.293 | 18.7894 | [9 empty] | 17.83295 | 0.187692 | 5.63086 | 35.6314 | 30.0005 | -0.118483 | -1.06628 | 7.9332 | 8.99949 | 1204.929 | 18.7692 | [9 empty] | 17.54539 | 0.188605 | 5.65799 | 35.6571 | 29.9991 | -0.112994 | -1.01697 | 7.98329 | 9.00026 | 1185.499 | 18.8605 | [9 empty] | 17.36356 | 0.188614 | 5.65837 | 35.6581 | 29.9997 |  |  |  |  | 1173.214 | 18.8614 | [9 empty] | 17.37711 | 0.189332 | 5.67994 | 35.6799 | 29.9999 | -0.116425 | -1.04783 | 7.9522 | 9.00003 | 1174.129 | 18.9332 | [9 empty] | 16.80926 | 0.191701 | 5.751 | 35.7507 | 29.9998 | -0.0933877 | -0.840495 | 8.15956 | 9.00005 | 1135.761 | 19.1701 | [9 empty] | 18.14064 | 0.185778 | 5.5735 | 35.5743 | 30.0008 | -0.0907347 | -0.816611 | 8.18338 | 8.99999 | 1225.719 | 18.5778 | [9 empty] | 17.62935 | 0.185317 | 5.55951 | 35.5595 | 30 | -0.0871996 | -0.784798 | 8.21522 | 9.00002 | 1191.172 | 18.5317
857 |  | 17.44103 | 0.19104 | 5.73121 | 35.7312 | 30 | -0.116604 | -1.04943 | 7.95051 | 8.99994 | 1178.448 | 19.104 | [9 empty] | 17.42979 | 0.191691 | 5.75072 | 35.7507 | 30 | -0.12264 | -1.10377 | 7.89629 | 9.00006 | 1177.688 | 19.1691 | [9 empty] | 17.49378 | 0.189468 | 5.68405 | 35.6841 | 30 | -0.118443 | -1.06594 | 7.93363 | 8.99957 | 1182.012 | 18.9468 | [9 empty] | 17.70919 | 0.188161 | 5.64493 | 35.6455 | 30.0006 | -0.0801417 | -0.721271 | 8.27867 | 8.99994 | 1196.567 | 18.8161 | [9 empty] | 17.44299 | 0.189672 | 5.69014 | 35.6901 | 30 | -0.0839135 | -0.755175 | 8.24427 | 8.99945 | 1178.58 | 18.9672 | [9 empty] | 17.63918 | 0.18496 | 5.54879 | 35.5488 | 30 | -0.09875 | -0.888748 | 8.11123 | 8.99998 | 1191.837 | 18.496 | [29 empty] | 17.28597 | 0.186085 | 5.58247 | 35.5819 | 29.9995 | -0.163745 | -1.44165 | 7.36263 | 8.80429 | 1167.971 | 18.6085 | [9 empty] | 17.27559 | 0.189363 | 5.68095 | 35.6813 | 30.0003 | -0.0879182 | -0.791265 | 8.20875 | 9.00001 | 1167.27 | 18.9363 | [9 empty] | 17.77268 | 0.187591 | 5.62774 | 35.6278 | 30.0001 | -0.108594 | -0.977333 | 8.02257 | 8.99991 | 1200.857 | 18.7591 | [9 empty] | 17.81228 | 0.188004 | 5.6401 | 35.6401 | 30 | -0.109374 | -0.984351 | 8.01555 | 8.9999 | 1203.532 | 18.8004 | [9 empty] | 18.04 | 0.187155 | 5.61467 | 35.6147 | 30 | -0.0789124 | -0.710267 | 8.29043 | 9.0007 | 1218.919 | 18.7155 | [9 empty] | 17.74567 | 0.185646 | 5.56932 | 35.569 | 29.9996 | -0.0784142 | -0.705763 | 8.29469 | 9.00045 | 1199.032 | 18.5646 | [9 empty] | 17.51079 | 0.18832 | 5.6495 | 35.6489 | 29.9994 | -0.0707052 | -0.636347 | 8.36365 | 9 | 1183.162 | 18.832 | [9 empty] | 17.8217 | 0.188107 | 5.64331 | 35.6438 | 30.0005 | -0.119315 | -1.07377 | 7.92571 | 8.99949 | 1204.169 | 18.8107 | [9 empty] | 17.52401 | 0.189042 | 5.67109 | 35.6702 | 29.9991 | -0.113254 | -1.01931 | 7.98095 | 9.00026 | 1184.055 | 18.9042 | [9 empty] | 17.33428 | 0.189064 | 5.67187 | 35.6716 | 29.9997 | -0.122365 | -1.10118 | 7.89801 | 8.99919 | 1171.235 | 18.9064 | [9 empty] | 17.35167 | 0.189789 | 5.69367 | 35.6936 | 29.9999 | -0.116565 | -1.04909 | 7.95094 | 9.00003 | 1172.41 | 18.9789 | [9 empty] | 16.74103 | 0.192223 | 5.76665 | 35.7664 | 29.9998 | -0.0933496 | -0.840151 | 8.1599 | 9.00005 | 1131.151 | 19.2223 | [9 empty] | 18.13115 | 0.186214 | 5.58657 | 35.5874 | 30.0008 | -0.0907979 | -0.817181 | 8.18281 | 8.99999 | 1225.078 | 18.6214 | [9 empty] | 17.60489 | 0.185764 | 5.57292 | 35.5729 | 30 | -0.0872044 | -0.784842 | 8.21518 | 9.00002 | 1189.52 | 18.5764
858 |  | 17.42073 | 0.191475 | 5.74425 | 35.7442 | 30 | -0.117307 | -1.05576 | 7.94418 | 8.99994 | 1177.077 | 19.1475 | [9 empty] | 17.41 | 0.192136 | 5.76409 | 35.7641 | 30 | -0.123528 | -1.11176 | 7.8883 | 9.00006 | 1176.351 | 19.2136 | [9 empty] | 17.47539 | 0.189897 | 5.69691 | 35.6969 | 30 | -0.11923 | -1.07302 | 7.92655 | 8.99957 | 1180.77 | 18.9897 | [9 empty] | 17.69663 | 0.188587 | 5.65771 | 35.6583 | 30.0006 | -0.0801697 | -0.721523 | 8.27842 | 8.99994 | 1195.718 | 18.8587 | [9 empty] | 17.42277 | 0.190064 | 5.70192 | 35.7019 | 30 | -0.083938 | -0.755396 | 8.24405 | 8.99945 | 1177.214 | 19.0064 | [9 empty] | 17.62932 | 0.185384 | 5.56151 | 35.5615 | 30 | -0.0988681 | -0.889811 | 8.11017 | 8.99998 | 1191.17 | 18.5384 | [29 empty] | 17.24852 | 0.186565 | 5.59685 | 35.5963 | 29.9995 | -0.165172 | -1.45422 | 7.35007 | 8.80429 | 1165.44 | 18.6565 | [9 empty] | 17.23923 | 0.189823 | 5.69477 | 35.6951 | 30.0003 | -0.0879242 | -0.791319 | 8.20869 | 9.00001 | 1164.813 | 18.9823 | [9 empty] | 17.76026 | 0.187992 | 5.63978 | 35.6399 | 30.0001 | -0.109214 | -0.982912 | 8.01699 | 8.99991 | 1200.017 | 18.7992 | [9 empty] | 17.79791 | 0.188436 | 5.65308 | 35.6531 | 30 | -0.109987 | -0.989867 | 8.01003 | 8.9999 | 1202.562 | 18.8436 | [9 empty] | 18.02951 | 0.18758 | 5.6274 | 35.6274 | 30 | -0.0789203 | -0.710338 | 8.29036 | 9.0007 | 1218.21 | 18.758 | [9 empty] | 17.73071 | 0.186076 | 5.58222 | 35.5819 | 29.9996 | -0.0784239 | -0.70585 | 8.2946 | 9.00045 | 1198.021 | 18.6076 | [9 empty] | 17.49327 | 0.188759 | 5.66266 | 35.6621 | 29.9994 | -0.0707144 | -0.636429 | 8.36357 | 9 | 1181.978 | 18.8759 | [9 empty] | 17.81055 | 0.18854 | 5.6563 | 35.6568 | 30.0005 | -0.120077 | -1.08063 | 7.91885 | 8.99949 | 1203.415 | 18.854 | [9 empty] | 17.50143 | 0.189482 | 5.68428 | 35.6833 | 29.9991 | -0.113477 | -1.02132 | 7.97894 | 9.00026 | 1182.529 | 18.9482 | [9 empty] | 17.30239 | 0.189524 | 5.68567 | 35.6854 | 29.9997 |  |  |  |  | 1169.08 | 18.9524 | [9 empty] | 17.32497 | 0.190224 | 5.70669 | 35.7066 | 29.9999 | -0.11674 | -1.05067 | 7.94937 | 9.00003 | 1170.606 | 19.0224 | [9 empty] | 16.66856 | 0.192734 | 5.78198 | 35.7817 | 29.9998 | -0.0933738 | -0.840369 | 8.15968 | 9.00005 | 1126.254 | 19.2734 | [9 empty] | 18.12055 | 0.186637 | 5.59926 | 35.6001 | 30.0008 | -0.0908804 | -0.817923 | 8.18207 | 8.99999 | 1224.362 | 18.6637 | [9 empty] | 17.579125 | 0.186189 | 5.58568 | 35.5857 | 30 | -0.0872229 | -0.785008 | 8.21501 | 9.00002 | 1187.779 | 18.6189
859 |  | 17.40096 | 0.191915 | 5.75745 | 35.7574 | 30 |  |  |  |  | 1175.74 | 19.1915 | [9 empty] | 17.38991 | 0.19256 | 5.77679 | 35.7768 | 30 | -0.124387 | -1.11949 | 7.88057 | 9.00006 | 1174.994 | 19.256 | [9 empty] | 17.45789 | 0.190338 | 5.71015 | 35.7102 | 30 | -0.120078 | -1.08065 | 7.91892 | 8.99957 | 1179.587 | 19.0338 | [9 empty] | 17.68536 | 0.189011 | 5.67043 | 35.671 | 30.0006 | -0.0801898 | -0.721703 | 8.27824 | 8.99994 | 1194.957 | 18.9011 | [9 empty] | 17.40166 | 0.190555 | 5.71665 | 35.7166 | 30 | -0.0839414 | -0.755426 | 8.24402 | 8.99945 | 1175.788 | 19.0555 | [9 empty] | 17.61715 | 0.185803 | 5.57409 | 35.5741 | 30 | -0.098959 | -0.890629 | 8.10935 | 8.99998 | 1190.348 | 18.5803 | [29 empty] | 17.20878 | 0.187025 | 5.61065 | 35.6101 | 29.9995 | -0.166206 | -1.46333 | 7.34096 | 8.80429 | 1162.755 | 18.7025 | [9 empty] | 17.20032 | 0.190306 | 5.70923 | 35.7096 | 30.0003 | -0.087916 | -0.791245 | 8.20877 | 9.00001 | 1162.184 | 19.0306 | [9 empty] | 17.74716 | 0.188421 | 5.65265 | 35.6527 | 30.0001 | -0.109771 | -0.987931 | 8.01197 | 8.99991 | 1199.132 | 18.8421 | [9 empty] | 17.78404 | 0.188842 | 5.66527 | 35.6653 | 30 | -0.110618 | -0.995552 | 8.00435 | 8.9999 | 1201.625 | 18.8842 | [9 empty] | 18.01907 | 0.187995 | 5.63986 | 35.6399 | 30 | -0.0789625 | -0.710717 | 8.28998 | 9.0007 | 1217.504 | 18.7995 | [9 empty] | 17.71535 | 0.186507 | 5.59514 | 35.5948 | 29.9996 | -0.0784306 | -0.705911 | 8.29454 | 9.00045 | 1196.983 | 18.6507 | [9 empty] | 17.47649 | 0.189187 | 5.67549 | 35.6749 | 29.9994 | -0.0707225 | -0.636502 | 8.3635 | 9 | 1180.844 | 18.9187 | [9 empty] | 17.79741 | 0.188951 | 5.66864 | 35.6692 | 30.0005 | -0.120719 | -1.08641 | 7.91307 | 8.99949 | 1202.528 | 18.8951 | [9 empty] | 17.47796875 | 0.189925 | 5.69758 | 35.6967 | 29.9991 | -0.11372 | -1.02351 | 7.97675 | 9.00026 | 1180.944 | 18.9925 | [9 empty] | 17.26971 | 0.18999 | 5.69963 | 35.6993 | 29.9997 |  |  |  |  | 1166.872 | 18.999 | [9 empty] | 17.29697 | 0.190673 | 5.72016 | 35.7201 | 29.9999 | -0.116854 | -1.05169 | 7.94834 | 9.00003 | 1168.714 | 19.0673 | [9 empty] | 16.59164 | 0.19326 | 5.79776 | 35.7975 | 29.9998 | -0.0933689 | -0.840325 | 8.15973 | 9.00005 | 1121.057 | 19.326 | [9 empty] | 18.11046 | 0.187052 | 5.61172 | 35.6125 | 30.0008 | -0.090953 | -0.818576 | 8.18142 | 8.99999 | 1223.68 | 18.7052 | [9 empty] | 17.55379 | 0.186659 | 5.59977 | 35.5998 | 30 | -0.0872194 | -0.784976 | 8.21504 | 9.00002 | 1186.067 | 18.6659
860 |  | 17.38116 | 0.192356 | 5.77069 | 35.7707 | 30 | -0.118671 | -1.06803 | 7.93191 | 8.99994 | 1174.403 | 19.2356 | [9 empty] | 17.36994 | 0.193 | 5.79 | 35.79 | 30 | -0.125286 | -1.12758 | 7.87248 | 9.00006 | 1173.645 | 19.3 | [9 empty] | 17.43965625 | 0.190767 | 5.723 | 35.723 | 30 | -0.120929 | -1.08831 | 7.91125 | 8.99957 | 1178.355 | 19.0767 | [9 empty] | 17.67382 | 0.189436 | 5.68319 | 35.6838 | 30.0006 | -0.0801743 | -0.721564 | 8.27838 | 8.99994 | 1194.177 | 18.9436 | [9 empty] | 17.38104 | 0.190984 | 5.72953 | 35.7295 | 30 | -0.0839653 | -0.755641 | 8.2438 | 8.99945 | 1174.394 | 19.0984 | [9 empty] | 17.60501 | 0.186225 | 5.58675 | 35.5867 | 30 | -0.0990851 | -0.891764 | 8.10822 | 8.99998 | 1189.527 | 18.6225 | [29 empty] | 17.16947 | 0.187496 | 5.62479 | 35.6243 | 29.9995 |  |  |  |  | 1160.1 | 18.7496 | [9 empty] | 17.16083 | 0.190778 | 5.7234 | 35.7237 | 30.0003 | -0.0879 | -0.791101 | 8.20891 | 9.00001 | 1159.516 | 19.0778 | [9 empty] | 17.73421 | 0.188848 | 5.66547 | 35.6656 | 30.0001 | -0.110331 | -0.992972 | 8.00693 | 8.99991 | 1198.258 | 18.8848 | [9 empty] | 17.76938 | 0.189248 | 5.67743 | 35.6774 | 30 | -0.111225 | -1.00102 | 7.99888 | 8.9999 | 1200.634 | 18.9248 | [9 empty] | 18.0096 | 0.188409 | 5.65228 | 35.6523 | 30 | -0.0789863 | -0.710932 | 8.28977 | 9.0007 | 1216.865 | 18.8409 | [9 empty] | 17.70126 | 0.186942 | 5.60818 | 35.6078 | 29.9996 | -0.0784525 | -0.706108 | 8.29434 | 9.00045 | 1196.031 | 18.6942 | [9 empty] | 17.45848 | 0.189617 | 5.68839 | 35.6878 | 29.9994 | -0.0707186 | -0.636467 | 8.36353 | 9 | 1179.627 | 18.9617 | [9 empty] | 17.78373 | 0.18939 | 5.6818 | 35.6823 | 30.0005 | -0.121285 | -1.0915 | 7.90799 | 8.99949 | 1201.604 | 18.939 | [9 empty] | 17.45304 | 0.190374 | 5.71106 | 35.7101 | 29.9991 | -0.113952 | -1.0256 | 7.97466 | 9.00026 | 1179.259 | 19.0374 | [9 empty] | 17.23807 | 0.190463 | 5.71383 | 35.7135 | 29.9997 | -0.1229 | -1.106 | 7.89319 | 8.99919 | 1164.735 | 19.0463 | [9 empty] | 17.26648 | 0.191129 | 5.73386 | 35.7338 | 29.9999 | -0.117061 | -1.05355 | 7.94648 | 9.00003 | 1166.654 | 19.1129 | [9 empty] | 16.5106 | 0.193791 | 5.81367 | 35.8134 | 29.9998 | -0.0933381 | -0.840048 | 8.16001 | 9.00005 | 1115.581 | 19.3791 | [9 empty] | 18.1005 | 0.187478 | 5.62449 | 35.6253 | 30.0008 | -0.0910092 | -0.819082 | 8.18091 | 8.99999 | 1223.007 | 18.7478 | [9 empty] | 17.52885 | 0.187116 | 5.61347 | 35.6135 | 30 | -0.0872244 | -0.785021 | 8.215 | 9.00002 | 1184.381 | 18.7116
861 |  | 17.35922 | 0.19279 | 5.78369 | 35.7837 | 30 | -0.119395 | -1.07455 | 7.92539 | 8.99994 | 1172.921 | 19.279 | [9 empty] | 17.349375 | 0.193447 | 5.80343 | 35.8034 | 30 | -0.126156 | -1.13541 | 7.86465 | 9.00006 | 1172.255 | 19.3447 | [9 empty] | 17.42078 | 0.191176 | 5.73528 | 35.7353 | 30 | -0.121768 | -1.09586 | 7.90371 | 8.99957 | 1177.08 | 19.1176 | [9 empty] | 17.66109 | 0.18985 | 5.69562 | 35.6962 | 30.0006 | -0.0801996 | -0.721792 | 8.27815 | 8.99994 | 1193.317 | 18.985 | [9 empty] | 17.35883 | 0.191471 | 5.74413 | 35.7441 | 30 | -0.083948 | -0.755486 | 8.24396 | 8.99945 | 1172.894 | 19.1471 | [9 empty] | 17.59415 | 0.186647 | 5.5994 | 35.5994 | 30 | -0.0992018 | -0.892814 | 8.10717 | 8.99998 | 1188.794 | 18.6647 | [29 empty] | 17.12896 | 0.187984 | 5.63941 | 35.6389 | 29.9995 | -0.163597 | -1.44035 | 7.36394 | 8.80429 | 1157.362 | 18.7984 | [9 empty] | 17.11957 | 0.19126 | 5.73787 | 35.7382 | 30.0003 | -0.0878976 | -0.79108 | 8.20893 | 9.00001 | 1156.728 | 19.126 | [9 empty] | 17.72039 | 0.189255 | 5.67766 | 35.6778 | 30.0001 | -0.110916 | -0.998229 | 8.00168 | 8.99991 | 1197.323 | 18.9255 | [9 empty] | 17.75487 | 0.189681 | 5.69044 | 35.6904 | 30 | -0.111889 | -1.00699 | 7.99291 | 8.9999 | 1199.653 | 18.9681 | [9 empty] | 17.99939 | 0.188827 | 5.66482 | 35.6648 | 30 | -0.0790046 | -0.711097 | 8.2896 | 9.0007 | 1216.175 | 18.8827 | [9 empty] | 17.68685 | 0.187373 | 5.62111 | 35.6207 | 29.9996 | -0.0784435 | -0.706027 | 8.29442 | 9.00045 | 1195.057 | 18.7373 | [9 empty] | 17.43924 | 0.190053 | 5.70149 | 35.7009 | 29.9994 | -0.0707132 | -0.636418 | 8.36358 | 9 | 1178.327 | 19.0053 | [9 empty] | 17.77032 | 0.189817 | 5.69462 | 35.6951 | 30.0005 | -0.121967 | -1.09764 | 7.90185 | 8.99949 | 1200.697 | 18.9817 | [9 empty] | 17.42841 | 0.190825 | 5.72458 | 35.7237 | 29.9991 | -0.114196 | -1.0278 | 7.97246 | 9.00026 | 1177.595 | 19.0825 | [9 empty] | 17.20477 | 0.190921 | 5.72758 | 35.7273 | 29.9997 | -0.123085 | -1.10766 | 7.89152 | 8.99919 | 1162.484 | 19.0921 | [9 empty] | 17.23599 | 0.191578 | 5.74734 | 35.7473 | 29.9999 | -0.117173 | -1.05456 | 7.94547 | 9.00003 | 1164.594 | 19.1578 | [9 empty] | 16.4228 | 0.19434 | 5.83016 | 35.8299 | 29.9998 | -0.0933741 | -0.840372 | 8.15968 | 9.00005 | 1109.649 | 19.434 | [9 empty] | 18.09017 | 0.187889 | 5.63682 | 35.6376 | 30.0008 | -0.0910769 | -0.819691 | 8.1803 | 8.99999 | 1222.309 | 18.7889 | [9 empty] | 17.50354 | 0.187552 | 5.62657 | 35.6266 | 30 | -0.087232 | -0.785089 | 8.21493 | 9.00002 | 1182.672 | 18.7552
862 |  | 17.3378 | 0.193242 | 5.79726 | 35.7973 | 30 | -0.120097 | -1.08086 | 7.91908 | 8.99994 | 1171.473 | 19.3242 | [9 empty] | 17.32777 | 0.193896 | 5.81688 | 35.8169 | 30 | -0.127029 | -1.14327 | 7.85679 | 9.00006 | 1170.795 | 19.3896 | [9 empty] | 17.3994 | 0.191614 | 5.74841 | 35.7484 | 30 | -0.122666 | -1.10394 | 7.89562 | 8.99957 | 1175.635 | 19.1614 | [9 empty] | 17.64964 | 0.190277 | 5.70841 | 35.709 | 30.0006 | -0.0801909 | -0.721713 | 8.27823 | 8.99994 | 1192.544 | 19.0277 | [9 empty] | 17.33612 | 0.191902 | 5.75706 | 35.757 | 30 | -0.0839355 | -0.755373 | 8.24407 | 8.99945 | 1171.36 | 19.1902 | [9 empty] | 17.583125 | 0.187064 | 5.61191 | 35.6119 | 30 | -0.0992984 | -0.893684 | 8.1063 | 8.99998 | 1188.049 | 18.7064 | [29 empty] | 17.08624 | 0.18845 | 5.65339 | 35.6529 | 29.9995 | -0.169959 | -1.49637 | 7.30792 | 8.80429 | 1154.476 | 18.845 | [9 empty] | 17.07564 | 0.191725 | 5.75182 | 35.7521 | 30.0003 | -0.0879272 | -0.791346 | 8.20866 | 9.00001 | 1153.759 | 19.1725 | [9 empty] | 17.7054 | 0.189677 | 5.69034 | 35.6904 | 30.0001 | -0.111514 | -1.00362 | 7.99629 | 8.99991 | 1196.311 | 18.9677 | [9 empty] | 17.73876 | 0.190137 | 5.70411 | 35.7041 | 30 | -0.112491 | -1.01241 | 7.98749 | 8.9999 | 1198.565 | 19.0137 | [9 empty] | 17.98688 | 0.189262 | 5.67786 | 35.6779 | 30 | -0.0790278 | -0.711305 | 8.28939 | 9.0007 | 1215.33 | 18.9262 | [9 empty] | 17.67239 | 0.187804 | 5.63406 | 35.6337 | 29.9996 | -0.0784544 | -0.706125 | 8.29432 | 9.00045 | 1194.08 | 18.7804 | [9 empty] | 17.41936 | 0.190497 | 5.7148 | 35.7142 | 29.9994 | -0.0706891 | -0.636202 | 8.3638 | 9 | 1176.984 | 19.0497 | [9 empty] | 17.75693 | 0.190243 | 5.70739 | 35.7079 | 30.0005 | -0.122847 | -1.10556 | 7.89393 | 8.99949 | 1199.793 | 19.0243 | [9 empty] | 17.40327 | 0.191272 | 5.73799 | 35.7371 | 29.9991 | -0.114396 | -1.0296 | 7.97066 | 9.00026 | 1175.897 | 19.1272 | [9 empty] | 17.16932 | 0.191386 | 5.74152 | 35.7412 | 29.9997 | -0.12326 | -1.10924 | 7.88995 | 8.99919 | 1160.089 | 19.1386 | [9 empty] | 17.20448 | 0.192034 | 5.761 | 35.7609 | 29.9999 | -0.11733 | -1.05598 | 7.94405 | 9.00003 | 1162.465 | 19.2034 | [9 empty] | 16.32911 | 0.194893 | 5.84673 | 35.8465 | 29.9998 | -0.0933449 | -0.840109 | 8.15994 | 9.00005 | 1103.318 | 19.4893 | [9 empty] | 18.07969 | 0.188315 | 5.64959 | 35.6504 | 30.0008 | -0.0911366 | -0.820228 | 8.17976 | 8.99999 | 1221.601 | 18.8315 | [9 empty] | 17.47682 | 0.187999 | 5.63996 | 35.64 | 30 | -0.0872333 | -0.785101 | 8.21492 | 9.00002 | 1180.866 | 18.7999
863 |  | 17.31390625 | 0.193686 | 5.81056 | 35.8106 | 30 | -0.120799 | -1.08718 | 7.91276 | 8.99994 | 1169.859 | 19.3686 | [9 empty] | 17.3053 | 0.194334 | 5.83003 | 35.83 | 30 | -0.12793 | -1.15137 | 7.84868 | 9.00006 | 1169.277 | 19.4334 | [9 empty] | 17.3783 | 0.192081 | 5.76242 | 35.7624 | 30 | -0.123492 | -1.11137 | 7.88819 | 8.99957 | 1174.209 | 19.2081 | [9 empty] | 17.63699 | 0.190704 | 5.72122 | 35.7218 | 30.0006 | -0.0802061 | -0.72185 | 8.27809 | 8.99994 | 1191.688 | 19.0704 | [9 empty] | 17.31443 | 0.192328 | 5.76983 | 35.7698 | 30 | -0.0839566 | -0.755562 | 8.24388 | 8.99945 | 1169.894 | 19.2328 | [9 empty] | 17.5712 | 0.187483 | 5.6245 | 35.6245 | 30 | -0.0993958 | -0.894561 | 8.10542 | 8.99998 | 1187.243 | 18.7483 | [29 empty] | 17.04134 | 0.188927 | 5.66771 | 35.6672 | 29.9995 |  |  |  |  | 1151.442 | 18.8927 | [9 empty] | 17.03178 | 0.192212 | 5.76641 | 35.7667 | 30.0003 | -0.0878944 | -0.791051 | 8.20896 | 9.00001 | 1150.796 | 19.2212 | [9 empty] | 17.69027 | 0.19013 | 5.70393 | 35.704 | 30.0001 | -0.112098 | -1.00888 | 7.99103 | 8.99991 | 1195.288 | 19.013 | [9 empty] | 17.72048 | 0.19056 | 5.7168 | 35.7168 | 30 | -0.11305 | -1.01744 | 7.98246 | 8.9999 | 1197.33 | 19.056 | [9 empty] | 17.97409 | 0.18968 | 5.69041 | 35.6904 | 30 | -0.0790562 | -0.711561 | 8.28914 | 9.0007 | 1214.466 | 18.968 | [9 empty] | 17.65684 | 0.188236 | 5.647 | 35.6466 | 29.9996 | -0.0784618 | -0.706192 | 8.29426 | 9.00045 | 1193.03 | 18.8236 | [9 empty] | 17.39807 | 0.190937 | 5.728 | 35.7274 | 29.9994 | -0.0706933 | -0.636239 | 8.36376 | 9 | 1175.545 | 19.0937 | [9 empty] | 17.74588 | 0.190662 | 5.71997 | 35.7205 | 30.0005 | -0.123572 | -1.11208 | 7.8874 | 8.99949 | 1199.046 | 19.0662 | [9 empty] | 17.37608 | 0.191726 | 5.75159 | 35.7507 | 29.9991 | -0.114637 | -1.03176 | 7.9685 | 9.00026 | 1174.06 | 19.1726 | [9 empty] | 17.13214 | 0.191844 | 5.75525 | 35.7549 | 29.9997 |  |  |  |  | 1157.577 | 19.1844 | [9 empty] | 17.17013 | 0.192501 | 5.77502 | 35.7749 | 29.9999 | -0.11744 | -1.05697 | 7.94307 | 9.00003 | 1160.144 | 19.2501 | [9 empty] | 16.2302 | 0.195441 | 5.86317 | 35.8629 | 29.9998 | -0.0933756 | -0.840385 | 8.15967 | 9.00005 | 1096.635 | 19.5441 | [9 empty] | 18.06802 | 0.188741 | 5.66237 | 35.6632 | 30.0008 | -0.0912 | -0.820799 | 8.17919 | 8.99999 | 1220.812 | 18.8741 | [9 empty] | 17.44899 | 0.188444 | 5.65331 | 35.6533 | 30 | -0.0872425 | -0.785184 | 8.21483 | 9.00002 | 1178.986 | 18.8444
864 |  | 17.28923 | 0.194134 | 5.82403 | 35.824 | 30 | -0.121523 | -1.0937 | 7.90624 | 8.99994 | 1168.191 | 19.4134 | [9 empty] | 17.28133 | 0.194781 | 5.84344 | 35.8435 | 30 | -0.128847 | -1.15963 | 7.84043 | 9.00006 | 1167.657 | 19.4781 | [9 empty] | 17.35676 | 0.192501 | 5.77505 | 35.7751 | 30 | -0.124372 | -1.11929 | 7.88027 | 8.99957 | 1172.754 | 19.2501 | [9 empty] | 17.62358 | 0.19113 | 5.73402 | 35.7346 | 30.0006 | -0.0802115 | -0.721899 | 8.27804 | 8.99994 | 1190.782 | 19.113 | [9 empty] | 17.29219 | 0.192791 | 5.78372 | 35.7837 | 30 | -0.0839435 | -0.755445 | 8.244 | 8.99945 | 1168.391 | 19.2791 | [9 empty] | 17.55813 | 0.187905 | 5.63715 | 35.6371 | 30 | -0.099488 | -0.89539 | 8.10459 | 8.99998 | 1186.36 | 18.7905 | [29 empty] | 16.99303125 | 0.189402 | 5.68196 | 35.6814 | 29.9995 |  |  |  |  | 1148.178 | 18.9402 | [9 empty] | 16.98677 | 0.192694 | 5.78088 | 35.7812 | 30.0003 | -0.0878986 | -0.791088 | 8.20892 | 9.00001 | 1147.755 | 19.2694 | [9 empty] | 17.67523 | 0.190566 | 5.717 | 35.7171 | 30.0001 | -0.112762 | -1.01485 | 7.98505 | 8.99991 | 1194.272 | 19.0566 | [9 empty] | 17.70329 | 0.191002 | 5.73007 | 35.7301 | 30 | -0.113715 | -1.02343 | 7.97647 | 8.9999 | 1196.168 | 19.1002 | [9 empty] | 17.96093 | 0.190109 | 5.70329 | 35.7033 | 30 | -0.0790811 | -0.711785 | 8.28891 | 9.0007 | 1213.576 | 19.0109 | [9 empty] | 17.6399 | 0.188661 | 5.65975 | 35.6594 | 29.9996 | -0.0784797 | -0.706352 | 8.2941 | 9.00045 | 1191.885 | 18.8661 | [9 empty] | 17.37604 | 0.191382 | 5.74134 | 35.7407 | 29.9994 | -0.0707112 | -0.636401 | 8.3636 | 9 | 1174.057 | 19.1382 | [9 empty] | 17.73282 | 0.191086 | 5.73269 | 35.7332 | 30.0005 | -0.124257 | -1.11825 | 7.88124 | 8.99949 | 1198.163 | 19.1086 | [9 empty] | 17.34876 | 0.192186 | 5.76539 | 35.7645 | 29.9991 | -0.114822 | -1.03343 | 7.96683 | 9.00026 | 1172.213 | 19.2186 | [9 empty] | 17.0921 | 0.192324 | 5.76966 | 35.7694 | 29.9997 | -0.123517 | -1.11155 | 7.88763 | 8.99919 | 1154.871 | 19.2324 | [9 empty] | 17.13399 | 0.19296 | 5.78879 | 35.7887 | 29.9999 | -0.117594 | -1.05835 | 7.94168 | 9.00003 | 1157.702 | 19.296 | [9 empty] | 16.12212 | 0.196014 | 5.88039 | 35.8801 | 29.9998 | -0.0933721 | -0.840354 | 8.1597 | 9.00005 | 1089.332 | 19.6014 | [9 empty] | 18.05554 | 0.189163 | 5.67505 | 35.6759 | 30.0008 | -0.0912547 | -0.821292 | 8.1787 | 8.99999 | 1219.969 | 18.9163 | [9 empty] | 17.42028 | 0.188898 | 5.66695 | 35.667 | 30 | -0.0872458 | -0.785213 | 8.2148 | 9.00002 | 1177.046 | 18.8898
865 |  | 17.26664 | 0.194575 | 5.83724 | 35.8372 | 30 | -0.122212 | -1.0999 | 7.90004 | 8.99994 | 1166.665 | 19.4575 | [9 empty] | 17.25778 | 0.195223 | 5.85671 | 35.8567 | 30 | -0.129779 | -1.16802 | 7.83204 | 9.00006 | 1166.066 | 19.5223 | [9 empty] | 17.3336875 | 0.192948 | 5.78845 | 35.7885 | 30 | -0.125249 | -1.12719 | 7.87238 | 8.99957 | 1171.195 | 19.2948 | [9 empty] | 17.61039 | 0.191551 | 5.74665 | 35.7472 | 30.0006 | -0.0802245 | -0.722016 | 8.27793 | 8.99994 | 1189.891 | 19.1551 | [9 empty] | 17.26808 | 0.193233 | 5.797 | 35.797 | 30 | -0.0839493 | -0.755497 | 8.24395 | 8.99945 | 1166.762 | 19.3233 | [9 empty] | 17.54435 | 0.188338 | 5.65014 | 35.6501 | 30 | -0.0995714 | -0.896141 | 8.10384 | 8.99998 | 1185.429 | 18.8338 | [29 empty] | 16.94263 | 0.189908 | 5.69714 | 35.6966 | 29.9995 | -0.173882 | -1.5309 | 7.27339 | 8.80429 | 1144.773 | 18.9908 | [9 empty] | 16.93872 | 0.193182 | 5.79552 | 35.7958 | 30.0003 | -0.0879092 | -0.791183 | 8.20883 | 9.00001 | 1144.508 | 19.3182 | [9 empty] | 17.65938 | 0.191002 | 5.73007 | 35.7302 | 30.0001 | -0.113229 | -1.01905 | 7.98086 | 8.99991 | 1193.201 | 19.1002 | [9 empty] | 17.68575 | 0.191439 | 5.74315 | 35.7431 | 30 | -0.11438 | -1.02941 | 7.97049 | 8.9999 | 1194.983 | 19.1439 | [9 empty] | 17.94551 | 0.190542 | 5.71627 | 35.7163 | 30 | -0.0790889 | -0.711856 | 8.28884 | 9.0007 | 1212.535 | 19.0542 | [9 empty] | 17.62241 | 0.189098 | 5.67286 | 35.6725 | 29.9996 | -0.0784747 | -0.706308 | 8.29414 | 9.00045 | 1190.703 | 18.9098 | [9 empty] | 17.35548 | 0.191819 | 5.75447 | 35.7539 | 29.9994 | -0.0707096 | -0.636386 | 8.36361 | 9 | 1172.667 | 19.1819 | [9 empty] | 17.71766 | 0.191513 | 5.7455 | 35.746 | 30.0005 | -0.12494 | -1.1244 | 7.87509 | 8.99949 | 1197.139 | 19.1513 | [9 empty] | 17.322125 | 0.192629 | 5.7787 | 35.7778 | 29.9991 | -0.115025 | -1.03526 | 7.965 | 9.00026 | 1170.414 | 19.2629 | [9 empty] | 17.04931 | 0.19282 | 5.78454 | 35.7842 | 29.9997 |  |  |  |  | 1151.98 | 19.282 | [9 empty] | 17.09722 | 0.193435 | 5.80303 | 35.803 | 29.9999 | -0.117711 | -1.0594 | 7.94063 | 9.00003 | 1155.218 | 19.3435 | [9 empty] | 16.00255 | 0.196591 | 5.89767 | 35.8974 | 29.9998 | -0.0933583 | -0.84023 | 8.15982 | 9.00005 | 1081.253 | 19.6591 | [9 empty] | 18.04228 | 0.18959 | 5.68785 | 35.6887 | 30.0008 | -0.0912999 | -0.821698 | 8.17829 | 8.99999 | 1219.073 | 18.959 | [9 empty] | 17.3881 | 0.189357 | 5.68072 | 35.6807 | 30 | -0.087242 | -0.785179 | 8.21484 | 9.00002 | 1174.871 | 18.9357
866 |  | 17.24355 | 0.195014 | 5.85043 | 35.8504 | 30 | -0.122896 | -1.10605 | 7.89389 | 8.99994 | 1165.105 | 19.5014 | [9 empty] | 17.23327 | 0.19567 | 5.87012 | 35.8701 | 30 | -0.130677 | -1.1761 | 7.82396 | 9.00006 | 1164.41 | 19.567 | [9 empty] | 17.30989 | 0.193409 | 5.80228 | 35.8023 | 30 | -0.126116 | -1.13498 | 7.86458 | 8.99957 | 1169.587 | 19.3409 | [9 empty] | 17.59617 | 0.191982 | 5.75956 | 35.7601 | 30.0006 | -0.0802263 | -0.722032 | 8.27791 | 8.99994 | 1188.93 | 19.1982 | [9 empty] | 17.24222 | 0.19369 | 5.81069 | 35.8107 | 30 | -0.0839378 | -0.755393 | 8.24405 | 8.99945 | 1165.015 | 19.369 | [9 empty] | 17.52995 | 0.188764 | 5.66293 | 35.6629 | 30 | -0.0996708 | -0.897035 | 8.10295 | 8.99998 | 1184.456 | 18.8764 | [29 empty] | 16.88887 | 0.19041 | 5.71221 | 35.7117 | 29.9995 | -0.175356 | -1.54389 | 7.2604 | 8.80429 | 1141.14 | 19.041 | [9 empty] | 16.88846875 | 0.193678 | 5.81041 | 35.8107 | 30.0003 | -0.0879005 | -0.791105 | 8.2089 | 9.00001 | 1141.113 | 19.3678 | [9 empty] | 17.64238 | 0.191437 | 5.74313 | 35.7432 | 30.0001 | -0.113832 | -1.02448 | 7.97543 | 8.99991 | 1192.053 | 19.1437 | [9 empty] | 17.66711 | 0.191883 | 5.75647 | 35.7565 | 30 | -0.114959 | -1.03462 | 7.96527 | 8.9999 | 1193.724 | 19.1883 | [9 empty] | 17.93112 | 0.190975 | 5.72926 | 35.7293 | 30 | -0.0790988 | -0.711944 | 8.28875 | 9.0007 | 1211.562 | 19.0975 | [9 empty] | 17.60507 | 0.18953 | 5.68584 | 35.6855 | 29.9996 | -0.078468 | -0.706247 | 8.2942 | 9.00045 | 1189.532 | 18.953 | [9 empty] | 17.3335625 | 0.192261 | 5.76772 | 35.7671 | 29.9994 | -0.0707186 | -0.636467 | 8.36353 | 9 | 1171.187 | 19.2261 | [9 empty] | 17.7023 | 0.191948 | 5.75854 | 35.7591 | 30.0005 | -0.125755 | -1.13173 | 7.86775 | 8.99949 | 1196.101 | 19.1948 | [9 empty] | 17.29462 | 0.193083 | 5.7923 | 35.7914 | 29.9991 | -0.115228 | -1.03708 | 7.96318 | 9.00026 | 1168.555 | 19.3083 | [9 empty] | 17.0063 | 0.193292 | 5.7987 | 35.7984 | 29.9997 |  |  |  |  | 1149.075 | 19.3292 | [9 empty] | 17.06032 | 0.193909 | 5.81724 | 35.8172 | 29.9999 | -0.11786 | -1.06074 | 7.93929 | 9.00003 | 1152.725 | 19.3909 | [9 empty] | 15.86883 | 0.197191 | 5.91568 | 35.9154 | 29.9998 | -0.093349 | -0.840146 | 8.15991 | 9.00005 | 1072.218 | 19.7191 | [9 empty] | 18.02894 | 0.190018 | 5.7007 | 35.7015 | 30.0008 | -0.0913676 | -0.822307 | 8.17768 | 8.99999 | 1218.172 | 19.0018 | [9 empty] | 17.35475 | 0.189817 | 5.69451 | 35.6945 | 30 | -0.0872399 | -0.785161 | 8.21486 | 9.00002 | 1172.618 | 18.9817
867 |  | 17.21822 | 0.195458 | 5.86375 | 35.8637 | 30 | -0.123576 | -1.11218 | 7.88776 | 8.99994 | 1163.394 | 19.5458 | [9 empty] | 17.20678 | 0.196132 | 5.88398 | 35.884 | 30 | -0.131559 | -1.18404 | 7.81602 | 9.00006 | 1162.62 | 19.6132 | [9 empty] | 17.28609 | 0.193849 | 5.81547 | 35.8155 | 30 | -0.127 | -1.14294 | 7.85662 | 8.99957 | 1167.979 | 19.3849 | [9 empty] | 17.58122 | 0.192415 | 5.77257 | 35.7731 | 30.0006 | -0.0802332 | -0.722094 | 8.27785 | 8.99994 | 1187.92 | 19.2415 | [9 empty] | 17.21445 | 0.194134 | 5.82401 | 35.824 | 30 | -0.0839491 | -0.755495 | 8.24395 | 8.99945 | 1163.139 | 19.4134 | [9 empty] | 17.51561 | 0.189199 | 5.67597 | 35.676 | 30 | -0.0997341 | -0.897605 | 8.10238 | 8.99998 | 1183.487 | 18.9199 | [49 empty] | 16.83552 | 0.19417 | 5.82517 | 35.8255 | 30.0003 | -0.0878785 | -0.790907 | 8.2091 | 9.00001 | 1137.535 | 19.417 | [9 empty] | 17.6241875 | 0.191859 | 5.75578 | 35.7559 | 30.0001 | -0.114497 | -1.03047 | 7.96944 | 8.99991 | 1190.823 | 19.1859 | [9 empty] | 17.64788 | 0.192327 | 5.76981 | 35.7698 | 30 | -0.115565 | -1.04007 | 7.95983 | 8.9999 | 1192.424 | 19.2327 | [9 empty] | 17.91842 | 0.191403 | 5.74209 | 35.7421 | 30 | -0.0791155 | -0.712095 | 8.2886 | 9.0007 | 1210.704 | 19.1403 | [9 empty] | 17.5875 | 0.189966 | 5.6989 | 35.6985 | 29.9996 | -0.0784855 | -0.706405 | 8.29404 | 9.00045 | 1188.344 | 18.9966 | [9 empty] | 17.311 | 0.192719 | 5.78146 | 35.7809 | 29.9994 | -0.0707143 | -0.636428 | 8.36357 | 9 | 1169.662 | 19.2719 | [9 empty] | 17.68682 | 0.192382 | 5.77155 | 35.7721 | 30.0005 | -0.126429 | -1.1378 | 7.86169 | 8.99949 | 1195.055 | 19.2382 | [9 empty] | 17.26585 | 0.19354 | 5.80602 | 35.8051 | 29.9991 | -0.115483 | -1.03938 | 7.96088 | 9.00026 | 1166.612 | 19.354 | [9 empty] | 16.96321 | 0.193775 | 5.8132 | 35.8129 | 29.9997 | -0.123841 | -1.11447 | 7.88472 | 8.99919 | 1146.163 | 19.3775 | [9 empty] | 17.02229 | 0.194385 | 5.83153 | 35.8314 | 29.9999 | -0.117995 | -1.06196 | 7.93808 | 9.00003 | 1150.154 | 19.4385 | [9 empty] | 15.71577 | 0.197821 | 5.93458 | 35.9343 | 29.9998 | -0.0933142 | -0.839833 | 8.16022 | 9.00005 | 1061.876 | 19.7821 | [9 empty] | 18.01649 | 0.190448 | 5.71359 | 35.7144 | 30.0008 | -0.0914019 | -0.822616 | 8.17738 | 8.99999 | 1217.33 | 19.0448 | [9 empty] | 17.32244 | 0.190282 | 5.70846 | 35.7085 | 30 | -0.0872416 | -0.785176 | 8.21484 | 9.00002 | 1170.435 | 19.0282
868 |  | 17.19196 | 0.195909 | 5.87726 | 35.8773 | 30 | -0.124272 | -1.11844 | 7.88149 | 8.99994 | 1161.619 | 19.5909 | [9 empty] | 17.1799 | 0.196572 | 5.89717 | 35.8972 | 30 | -0.132514 | -1.19263 | 7.80743 | 9.00006 | 1160.804 | 19.6572 | [9 empty] | 17.26190625 | 0.194314 | 5.82941 | 35.8294 | 30 | -0.12787 | -1.15077 | 7.84879 | 8.99957 | 1166.345 | 19.4314 | [9 empty] | 17.56587 | 0.192847 | 5.78552 | 35.7861 | 30.0006 | -0.0802632 | -0.722364 | 8.27758 | 8.99994 | 1186.883 | 19.2847 | [9 empty] | 17.18706 | 0.194592 | 5.83775 | 35.8377 | 30 | -0.0839464 | -0.755471 | 8.24397 | 8.99945 | 1161.288 | 19.4592 | [9 empty] | 17.50069 | 0.189626 | 5.68879 | 35.6888 | 30 | -0.0998182 | -0.898362 | 8.10162 | 8.99998 | 1182.479 | 18.9626 | [49 empty] | 16.77941 | 0.194677 | 5.84036 | 35.8407 | 30.0003 | -0.0878895 | -0.791006 | 8.209 | 9.00001 | 1133.744 | 19.4677 | [9 empty] | 17.60774 | 0.192286 | 5.76861 | 35.7687 | 30.0001 | -0.115034 | -1.0353 | 7.96461 | 8.99991 | 1189.712 | 19.2286 | [9 empty] | 17.62940625 | 0.192759 | 5.78276 | 35.7827 | 30 | -0.116126 | -1.04512 | 7.95478 | 8.9999 | 1191.176 | 19.2759 | [9 empty] | 17.90483 | 0.191822 | 5.75467 | 35.7547 | 30 | -0.0791428 | -0.712341 | 8.28836 | 9.0007 | 1209.786 | 19.1822 | [9 empty] | 17.57053 | 0.190389 | 5.71159 | 35.7112 | 29.9996 | -0.0784839 | -0.70639 | 8.29406 | 9.00045 | 1187.198 | 19.0389 | [9 empty] | 17.28709 | 0.193152 | 5.79445 | 35.7938 | 29.9994 | -0.0707059 | -0.636353 | 8.36364 | 9 | 1168.047 | 19.3152 | [9 empty] | 17.67077 | 0.192805 | 5.78426 | 35.7848 | 30.0005 | -0.127173 | -1.14449 | 7.85499 | 8.99949 | 1193.971 | 19.2805 | [9 empty] | 17.23597 | 0.193989 | 5.8195 | 35.8186 | 29.9991 | -0.115671 | -1.04107 | 7.95919 | 9.00026 | 1164.593 | 19.3989 | [9 empty] | 16.91674 | 0.194264 | 5.82787 | 35.8276 | 29.9997 | -0.123937 | -1.11533 | 7.88386 | 8.99919 | 1143.023 | 19.4264 | [9 empty] | 16.98203 | 0.194845 | 5.84535 | 35.8453 | 29.9999 | -0.118072 | -1.06265 | 7.93738 | 9.00003 | 1147.434 | 19.4845 | [29 empty] | 18.00472 | 0.190874 | 5.72636 | 35.7272 | 30.0008 | -0.0914437 | -0.822993 | 8.177 | 8.99999 | 1216.535 | 19.0874 | [9 empty] | 17.28873 | 0.190748 | 5.72244 | 35.7224 | 30 | -0.0872363 | -0.785128 | 8.21489 | 9.00002 | 1168.158 | 19.0748
869 |  | 17.16375 | 0.196353 | 5.89058 | 35.8906 | 30 | -0.124969 | -1.12471 | 7.87523 | 8.99994 | 1159.713 | 19.6353 | [9 empty] | 17.15323 | 0.19702 | 5.91061 | 35.9106 | 30 | -0.133433 | -1.20091 | 7.79915 | 9.00006 | 1159.002 | 19.702 | [9 empty] | 17.23672 | 0.194736 | 5.84207 | 35.8421 | 30 | -0.128788 | -1.15904 | 7.84053 | 8.99957 | 1164.643 | 19.4736 | [9 empty] | 17.55008 | 0.193276 | 5.7984 | 35.799 | 30.0006 | -0.0802656 | -0.722386 | 8.27756 | 8.99994 | 1185.816 | 19.3276 | [9 empty] | 17.1596 | 0.195044 | 5.8513 | 35.8513 | 30 | -0.0839453 | -0.755462 | 8.24398 | 8.99945 | 1159.432 | 19.5044 | [9 empty] | 17.4861 | 0.190059 | 5.70176 | 35.7018 | 30 | -0.0998884 | -0.898993 | 8.10099 | 8.99998 | 1181.493 | 19.0059 | [49 empty] | 16.72238 | 0.195188 | 5.8557 | 35.856 | 30.0003 | -0.0878792 | -0.790914 | 8.2091 | 9.00001 | 1129.891 | 19.5188 | [9 empty] | 17.59202 | 0.192731 | 5.78195 | 35.782 | 30.0001 | -0.115582 | -1.04023 | 7.95968 | 8.99991 | 1188.65 | 19.2731 | [9 empty] | 17.60942 | 0.193205 | 5.79614 | 35.7961 | 30 | -0.116702 | -1.0503 | 7.9496 | 8.9999 | 1189.826 | 19.3205 | [9 empty] | 17.88993 | 0.19226 | 5.76779 | 35.7678 | 30 | -0.0791524 | -0.712427 | 8.28827 | 9.0007 | 1208.779 | 19.226 | [9 empty] | 17.55243 | 0.190836 | 5.72502 | 35.7246 | 29.9996 | -0.0784883 | -0.70643 | 8.29402 | 9.00045 | 1185.975 | 19.0836 | [9 empty] | 17.26082 | 0.193614 | 5.8083 | 35.8077 | 29.9994 | -0.0706792 | -0.636113 | 8.36388 | 9 | 1166.272 | 19.3614 | [9 empty] | 17.65421 | 0.193251 | 5.79762 | 35.7981 | 30.0005 | -0.128024 | -1.15215 | 7.84733 | 8.99949 | 1192.852 | 19.3251 | [9 empty] | 17.20421 | 0.194444 | 5.83313 | 35.8322 | 29.9991 | -0.115845 | -1.04264 | 7.95762 | 9.00026 | 1162.447 | 19.4444 | [9 empty] | 16.8654 | 0.194727 | 5.84176 | 35.8415 | 29.9997 |  |  |  |  | 1139.554 | 19.4727 | [9 empty] | 16.93784375 | 0.19532 | 5.85959 | 35.8595 | 29.9999 | -0.118193 | -1.06374 | 7.93629 | 9.00003 | 1144.449 | 19.532 | [29 empty] | 17.99216 | 0.191293 | 5.73893 | 35.7397 | 30.0008 | -0.091488 | -0.823391 | 8.1766 | 8.99999 | 1215.686 | 19.1293 | [9 empty] | 17.25367 | 0.191214 | 5.73641 | 35.7364 | 30 | -0.0872307 | -0.785078 | 8.21494 | 9.00002 | 1165.788 | 19.1214
870 |  | 17.1345 | 0.196816 | 5.90448 | 35.9045 | 30 | -0.125685 | -1.13115 | 7.86879 | 8.99994 | 1157.736 | 19.6816 | [9 empty] | 17.12584 | 0.197482 | 5.92447 | 35.9245 | 30 | -0.134363 | -1.20927 | 7.79079 | 9.00006 | 1157.151 | 19.7482 | [9 empty] | 17.21154 | 0.195182 | 5.85545 | 35.8555 | 30 | -0.129685 | -1.1671 | 7.83246 | 8.99957 | 1162.942 | 19.5182 | [9 empty] | 17.534375 | 0.193712 | 5.81147 | 35.812 | 30.0006 | -0.0802634 | -0.722366 | 8.27758 | 8.99994 | 1184.755 | 19.3712 | [9 empty] | 17.1312 | 0.195482 | 5.86445 | 35.8644 | 30 | -0.0839734 | -0.755714 | 8.24373 | 8.99945 | 1157.514 | 19.5482 | [9 empty] | 17.47171 | 0.190493 | 5.71478 | 35.7148 | 30 | -0.0999571 | -0.899612 | 8.10037 | 8.99998 | 1180.521 | 19.0493 | [49 empty] | 16.6638 | 0.195689 | 5.87073 | 35.8711 | 30.0003 | -0.0878736 | -0.790864 | 8.20915 | 9.00001 | 1125.932 | 19.5689 | [9 empty] | 17.57464 | 0.193174 | 5.79523 | 35.7953 | 30.0001 | -0.116122 | -1.04508 | 7.95482 | 8.99991 | 1187.476 | 19.3174 | [9 empty] | 17.58944 | 0.193628 | 5.80885 | 35.8088 | 30 | -0.117356 | -1.0562 | 7.9437 | 8.9999 | 1188.475 | 19.3628 | [9 empty] | 17.87537 | 0.192686 | 5.78058 | 35.7806 | 30 | -0.0791658 | -0.712547 | 8.28815 | 9.0007 | 1207.795 | 19.2686 | [9 empty] | 17.53292 | 0.191261 | 5.73777 | 35.7374 | 29.9996 | -0.0784877 | -0.706425 | 8.29402 | 9.00045 | 1184.657 | 19.1261 | [9 empty] | 17.23436 | 0.194073 | 5.82208 | 35.8215 | 29.9994 | -0.0707041 | -0.636337 | 8.36366 | 9 | 1164.484 | 19.4073 | [9 empty] | 17.63791 | 0.19368 | 5.81051 | 35.811 | 30.0005 | -0.128718 | -1.15839 | 7.84109 | 8.99949 | 1191.751 | 19.368 | [9 empty] | 17.17142 | 0.194913 | 5.8472 | 35.8463 | 29.9991 | -0.116052 | -1.0445 | 7.95576 | 9.00026 | 1160.231 | 19.4913 | [9 empty] | 16.81069 | 0.195232 | 5.85689 | 35.8566 | 29.9997 | -0.124092 | -1.11673 | 7.88246 | 8.99919 | 1135.857 | 19.5232 | [9 empty] | 16.89086 | 0.195809 | 5.87425 | 35.8742 | 29.9999 | -0.118211 | -1.06391 | 7.93612 | 9.00003 | 1141.274 | 19.5809 | [29 empty] | 17.97801 | 0.19171 | 5.75146 | 35.7523 | 30.0008 | -0.0915146 | -0.823631 | 8.17636 | 8.99999 | 1214.731 | 19.171 | [9 empty] | 17.21812 | 0.191681 | 5.75042 | 35.7504 | 30 | -0.087232 | -0.785089 | 8.21493 | 9.00002 | 1163.386 | 19.1681
871 |  | 17.1043 | 0.19727 | 5.9181 | 35.9181 | 30 | -0.1264 | -1.13759 | 7.86235 | 8.99994 | 1155.696 | 19.727 | [9 empty] | 17.09599 | 0.197944 | 5.93831 | 35.9383 | 30 | -0.13526 | -1.21735 | 7.78271 | 9.00006 | 1155.134 | 19.7944 | [9 empty] | 17.1852 | 0.195644 | 5.86933 | 35.8693 | 30 | -0.130566 | -1.17504 | 7.82453 | 8.99957 | 1161.162 | 19.5644 | [9 empty] | 17.51934 | 0.194148 | 5.82454 | 35.8251 | 30.0006 | -0.0802505 | -0.72225 | 8.27769 | 8.99994 | 1183.739 | 19.4148 | [9 empty] | 17.10162 | 0.19595 | 5.8785 | 35.8785 | 30 | -0.0839522 | -0.755523 | 8.24392 | 8.99945 | 1155.515 | 19.595 | [9 empty] | 17.45745 | 0.190921 | 5.72762 | 35.7276 | 30 | -0.100013 | -0.900111 | 8.09987 | 8.99998 | 1179.557 | 19.0921 | [49 empty] | 16.60142 | 0.196204 | 5.88618 | 35.8865 | 30.0003 | -0.0878993 | -0.791095 | 8.20892 | 9.00001 | 1121.717 | 19.6204 | [9 empty] | 17.55582 | 0.193595 | 5.80788 | 35.808 | 30.0001 | -0.116736 | -1.05061 | 7.9493 | 8.99991 | 1186.204 | 19.3595 | [9 empty] | 17.5694 | 0.194073 | 5.8222 | 35.8222 | 30 | -0.11792 | -1.06127 | 7.93863 | 8.9999 | 1187.121 | 19.4073 | [9 empty] | 17.86058 | 0.193108 | 5.79324 | 35.7933 | 30 | -0.0791664 | -0.712553 | 8.28815 | 9.0007 | 1206.796 | 19.3108 | [9 empty] | 17.51364 | 0.191703 | 5.75101 | 35.7506 | 29.9996 | -0.0784912 | -0.706456 | 8.29399 | 9.00045 | 1183.354 | 19.1703 | [9 empty] | 17.21031 | 0.194527 | 5.83569 | 35.8351 | 29.9994 | -0.0706857 | -0.636171 | 8.36383 | 9 | 1162.859 | 19.4527 | [9 empty] | 17.62186 | 0.194119 | 5.82367 | 35.8242 | 30.0005 | -0.129491 | -1.16536 | 7.83413 | 8.99949 | 1190.666 | 19.4119 | [9 empty] | 17.1374375 | 0.195376 | 5.8611 | 35.8602 | 29.9991 | -0.116278 | -1.04653 | 7.95373 | 9.00026 | 1157.935 | 19.5376 | [9 empty] | 16.75413 | 0.195738 | 5.87207 | 35.8718 | 29.9997 |  |  |  |  | 1132.036 | 19.5738 | [9 empty] | 16.84431 | 0.196312 | 5.88936 | 35.8893 | 29.9999 | -0.118281 | -1.06453 | 7.9355 | 9.00003 | 1138.129 | 19.6312 | [29 empty] | 17.96265625 | 0.192144 | 5.76449 | 35.7653 | 30.0008 | -0.0915494 | -0.823943 | 8.17605 | 8.99999 | 1213.693 | 19.2144 | [9 empty] | 17.18014 | 0.192147 | 5.76442 | 35.7644 | 30 | -0.0872387 | -0.78515 | 8.21487 | 9.00002 | 1160.82 | 19.2147
872 |  | 17.07344 | 0.197728 | 5.93185 | 35.9318 | 30 | -0.127069 | -1.14362 | 7.85632 | 8.99994 | 1153.611 | 19.7728 | [9 empty] | 17.06537 | 0.198398 | 5.95193 | 35.952 | 30 | -0.136189 | -1.22571 | 7.77435 | 9.00006 | 1153.065 | 19.8398 | [9 empty] | 17.15625 | 0.19609 | 5.8827 | 35.8827 | 30 | -0.131474 | -1.18321 | 7.81636 | 8.99957 | 1159.206 | 19.609 | [9 empty] | 17.50394 | 0.19458 | 5.83752 | 35.8381 | 30.0006 | -0.0802668 | -0.722396 | 8.27755 | 8.99994 | 1182.699 | 19.458 | [9 empty] | 17.07143 | 0.196412 | 5.89237 | 35.8923 | 30 | -0.0839416 | -0.755428 | 8.24402 | 8.99945 | 1153.475 | 19.6412 | [9 empty] | 17.44273 | 0.19135 | 5.74049 | 35.7405 | 30 | -0.100089 | -0.900795 | 8.09919 | 8.99998 | 1178.563 | 19.135 | [49 empty] | 16.53404 | 0.196721 | 5.90168 | 35.902 | 30.0003 | -0.087882 | -0.790939 | 8.20907 | 9.00001 | 1117.165 | 19.6721 | [9 empty] | 17.53471 | 0.194043 | 5.82131 | 35.8214 | 30.0001 | -0.117297 | -1.05566 | 7.94425 | 8.99991 | 1184.778 | 19.4043 | [9 empty] | 17.54714 | 0.194513 | 5.83537 | 35.8354 | 30 | -0.118382 | -1.06542 | 7.93447 | 8.9999 | 1185.618 | 19.4513 | [9 empty] | 17.84397 | 0.193548 | 5.80643 | 35.8065 | 30 | -0.07918 | -0.712676 | 8.28802 | 9.0007 | 1205.674 | 19.3548 | [9 empty] | 17.49309 | 0.192143 | 5.76423 | 35.7639 | 29.9996 | -0.0784905 | -0.706449 | 8.294 | 9.00045 | 1181.966 | 19.2143 | [9 empty] | 17.18464 | 0.19496 | 5.84868 | 35.8481 | 29.9994 | -0.0707059 | -0.636353 | 8.36364 | 9 | 1161.124 | 19.496 | [9 empty] | 17.60559375 | 0.194543 | 5.83641 | 35.8369 | 30.0005 | -0.13032 | -1.17282 | 7.82667 | 8.99949 | 1189.567 | 19.4543 | [9 empty] | 17.10275 | 0.195844 | 5.87513 | 35.8742 | 29.9991 | -0.116604 | -1.04946 | 7.9508 | 9.00026 | 1155.591 | 19.5844 | [9 empty] | 16.69443 | 0.196244 | 5.88725 | 35.8869 | 29.9997 | -0.123434 | -1.11081 | 7.88838 | 8.99919 | 1128.002 | 19.6244 | [9 empty] | 16.79486 | 0.196763 | 5.90289 | 35.9028 | 29.9999 | -0.118404 | -1.06564 | 7.93439 | 9.00003 | 1134.788 | 19.6763 | [29 empty] | 17.94733 | 0.192575 | 5.77742 | 35.7782 | 30.0008 | -0.0915826 | -0.824243 | 8.17575 | 8.99999 | 1212.658 | 19.2575 | [9 empty] | 17.14164 | 0.192619 | 5.77856 | 35.7786 | 30 | -0.0872107 | -0.784898 | 8.21512 | 9.00002 | 1158.219 | 19.2619
873 |  | 17.0422 | 0.198187 | 5.94561 | 35.9456 | 30 | -0.127784 | -1.15005 | 7.84989 | 8.99994 | 1151.5 | 19.8187 | [9 empty] | 17.03225 | 0.198857 | 5.96572 | 35.9657 | 30 | -0.137135 | -1.23422 | 7.76584 | 9.00006 | 1150.828 | 19.8857 | [9 empty] | 17.12545 | 0.196557 | 5.89673 | 35.8967 | 30 | -0.132411 | -1.19164 | 7.80792 | 8.99957 | 1157.125 | 19.6557 | [9 empty] | 17.48859 | 0.195002 | 5.85018 | 35.8508 | 30.0006 | -0.0802677 | -0.722405 | 8.27754 | 8.99994 | 1181.662 | 19.5002 | [9 empty] | 17.04008 | 0.196871 | 5.90614 | 35.9061 | 30 | -0.0839389 | -0.755403 | 8.24404 | 8.99945 | 1151.357 | 19.6871 | [9 empty] | 17.426 | 0.191773 | 5.75319 | 35.7532 | 30 | -0.100146 | -0.901314 | 8.09867 | 8.99998 | 1177.432 | 19.1773 | [69 empty] | 17.51388 | 0.194483 | 5.8345 | 35.8346 | 30.0001 | -0.11785 | -1.06064 | 7.93927 | 8.99991 | 1183.37 | 19.4483 | [9 empty] | 17.52357 | 0.194953 | 5.84858 | 35.8486 | 30 | -0.118939 | -1.07044 | 7.92946 | 8.9999 | 1184.025 | 19.4953 | [9 empty] | 17.8259375 | 0.193991 | 5.81972 | 35.8197 | 30 | -0.0791923 | -0.712786 | 8.28791 | 9.0007 | 1204.455 | 19.3991 | [9 empty] | 17.47108 | 0.192589 | 5.77759 | 35.7772 | 29.9996 | -0.0785 | -0.706535 | 8.29391 | 9.00045 | 1180.479 | 19.2589 | [9 empty] | 17.15764 | 0.195415 | 5.86233 | 35.8617 | 29.9994 | -0.0706652 | -0.635987 | 8.36401 | 9 | 1159.3 | 19.5415 | [9 empty] | 17.58758 | 0.194976 | 5.84939 | 35.8499 | 30.0005 | -0.130935 | -1.17834 | 7.82114 | 8.99949 | 1188.35 | 19.4976 | [9 empty] | 17.06726 | 0.196311 | 5.88915 | 35.8882 | 29.9991 | -0.116771 | -1.05097 | 7.94929 | 9.00026 | 1153.193 | 19.6311 | [9 empty] | 16.63084375 | 0.196768 | 5.90298 | 35.9027 | 29.9997 | -0.124231 | -1.11798 | 7.88121 | 8.99919 | 1123.706 | 19.6768 | [9 empty] | 16.74248 | 0.197255 | 5.91763 | 35.9175 | 29.9999 | -0.118431 | -1.06588 | 7.93415 | 9.00003 | 1131.249 | 19.7255 | [29 empty] | 17.9325 | 0.193003 | 5.79026 | 35.7911 | 30.0008 | -0.0916184 | -0.824565 | 8.17543 | 8.99999 | 1211.655 | 19.3003 | [9 empty] | 17.10246 | 0.193089 | 5.79268 | 35.7927 | 30 | -0.0872202 | -0.784983 | 8.21503 | 9.00002 | 1155.571 | 19.3089
874 |  | 17.01068 | 0.198645 | 5.95935 | 35.9593 | 30 | -0.128422 | -1.15579 | 7.84415 | 8.99994 | 1149.37 | 19.8645 | [9 empty] | 17.00054 | 0.19932 | 5.97961 | 35.9796 | 30 | -0.138088 | -1.2428 | 7.75726 | 9.00006 | 1148.685 | 19.932 | [9 empty] | 17.09575 | 0.197009 | 5.91027 | 35.9103 | 30 | -0.133309 | -1.19972 | 7.79984 | 8.99957 | 1155.118 | 19.7009 | [9 empty] | 17.47178 | 0.195427 | 5.86293 | 35.8635 | 30.0006 | -0.0802745 | -0.722466 | 8.27748 | 8.99994 | 1180.525 | 19.5427 | [9 empty] | 17.00718 | 0.197328 | 5.91985 | 35.9198 | 30 | -0.0839492 | -0.755496 | 8.24395 | 8.99945 | 1149.134 | 19.7328 | [9 empty] | 17.40809 | 0.192213 | 5.76638 | 35.7664 | 30 | -0.100186 | -0.901669 | 8.09831 | 8.99998 | 1176.222 | 19.2213 | [69 empty] | 17.49393 | 0.194928 | 5.84785 | 35.8479 | 30.0001 | -0.118379 | -1.0654 | 7.9345 | 8.99991 | 1182.022 | 19.4928 | [9 empty] | 17.49982 | 0.195394 | 5.86181 | 35.8618 | 30 | -0.119317 | -1.07384 | 7.92605 | 8.9999 | 1182.42 | 19.5394 | [9 empty] | 17.80857 | 0.194416 | 5.83247 | 35.8325 | 30 | -0.0791919 | -0.712782 | 8.28792 | 9.0007 | 1203.282 | 19.4416 | [9 empty] | 17.44834 | 0.193032 | 5.79089 | 35.7905 | 29.9996 | -0.0784939 | -0.706481 | 8.29397 | 9.00045 | 1178.942 | 19.3032 | [9 empty] | 17.1288 | 0.195869 | 5.87595 | 35.8753 | 29.9994 | -0.0706897 | -0.636207 | 8.36379 | 9 | 1157.352 | 19.5869 | [9 empty] | 17.56702 | 0.195418 | 5.86265 | 35.8632 | 30.0005 | -0.131639 | -1.18468 | 7.8148 | 8.99949 | 1186.961 | 19.5418 | [9 empty] | 17.03045 | 0.196782 | 5.90327 | 35.9023 | 29.9991 | -0.116945 | -1.05254 | 7.94773 | 9.00026 | 1150.706 | 19.6782 | [9 empty] | 16.56399 | 0.19729 | 5.91864 | 35.9183 | 29.9997 |  |  |  |  | 1119.188 | 19.729 | [9 empty] | 16.68563 | 0.197771 | 5.9331 | 35.933 | 29.9999 | -0.11851 | -1.06659 | 7.93344 | 9.00003 | 1127.408 | 19.7771 | [29 empty] | 17.91907 | 0.193423 | 5.80284 | 35.8036 | 30.0008 | -0.0916524 | -0.824871 | 8.17512 | 8.99999 | 1210.748 | 19.3423 | [9 empty] | 17.06218 | 0.193558 | 5.80674 | 35.8067 | 30 | -0.0872229 | -0.785007 | 8.21501 | 9.00002 | 1152.85 | 19.3558
875 |  | 16.97785 | 0.199104 | 5.97313 | 35.9731 | 30 |  |  |  |  | 1147.152 | 19.9104 | [9 empty] | 16.96873 | 0.199782 | 5.99345 | 35.9935 | 30 | -0.139054 | -1.25149 | 7.74857 | 9.00006 | 1146.536 | 19.9782 | [9 empty] | 17.06589 | 0.19747 | 5.92412 | 35.9241 | 30 | -0.134239 | -1.2081 | 7.79147 | 8.99957 | 1153.101 | 19.747 | [9 empty] | 17.45301 | 0.195867 | 5.87614 | 35.8767 | 30.0006 | -0.0802753 | -0.722473 | 8.27747 | 8.99994 | 1179.257 | 19.5867 | [9 empty] | 16.97137 | 0.197821 | 5.93462 | 35.9346 | 30 | -0.0839527 | -0.755528 | 8.24392 | 8.99945 | 1146.714 | 19.7821 | [9 empty] | 17.39116 | 0.192646 | 5.77939 | 35.7794 | 30 | -0.100229 | -0.902063 | 8.09792 | 8.99998 | 1175.078 | 19.2646 | [69 empty] | 17.47317 | 0.195363 | 5.8609 | 35.861 | 30.0001 | -0.118933 | -1.07039 | 7.92952 | 8.99991 | 1180.619 | 19.5363 | [9 empty] | 17.47639 | 0.19584 | 5.8752 | 35.8752 | 30 |  |  |  |  | 1180.837 | 19.584 | [9 empty] | 17.79059 | 0.19484 | 5.84519 | 35.8452 | 30 | -0.0792254 | -0.713084 | 8.28761 | 9.0007 | 1202.067 | 19.484 | [9 empty] | 17.425 | 0.193476 | 5.80421 | 35.8038 | 29.9996 | -0.0785145 | -0.706666 | 8.29378 | 9.00045 | 1177.365 | 19.3476 | [9 empty] | 17.09795 | 0.196329 | 5.88976 | 35.8892 | 29.9994 | -0.0706899 | -0.636209 | 8.36379 | 9 | 1155.267 | 19.6329 | [9 empty] | 17.54595 | 0.195852 | 5.87566 | 35.8762 | 30.0005 | -0.132449 | -1.19197 | 7.80752 | 8.99949 | 1185.537 | 19.5852 | [9 empty] | 16.99237 | 0.197253 | 5.91741 | 35.9165 | 29.9991 | -0.117232 | -1.05512 | 7.94514 | 9.00026 | 1148.133 | 19.7253 | [9 empty] | 16.49333 | 0.197829 | 5.93479 | 35.9345 | 29.9997 | -0.124319 | -1.11877 | 7.88042 | 8.99919 | 1114.414 | 19.7829 | [9 empty] | 16.62509 | 0.198269 | 5.94807 | 35.948 | 29.9999 | -0.118525 | -1.06672 | 7.93331 | 9.00003 | 1123.317 | 19.8269 | [29 empty] | 17.90488 | 0.193851 | 5.81567 | 35.8165 | 30.0008 | -0.0916713 | -0.825041 | 8.17495 | 8.99999 | 1209.79 | 19.3851 | [9 empty] | 17.01833 | 0.194035 | 5.82107 | 35.8211 | 30 | -0.0872143 | -0.78493 | 8.21509 | 9.00002 | 1149.887 | 19.4035
876 |  | 16.94325 | 0.19957 | 5.9871 | 35.9871 | 30 | -0.129819 | -1.16836 | 7.83158 | 8.99994 | 1144.814 | 19.957 | [9 empty] | 16.93414 | 0.200241 | 6.00723 | 36.0072 | 30 | -0.139988 | -1.2599 | 7.74016 | 9.00006 | 1144.198 | 20.0241 | [9 empty] | 17.03463 | 0.197926 | 5.93778 | 35.9378 | 30 | -0.135158 | -1.21637 | 7.7832 | 8.99957 | 1150.989 | 19.7926 | [9 empty] | 17.43394 | 0.196307 | 5.88932 | 35.8899 | 30.0006 | -0.0802703 | -0.722428 | 8.27751 | 8.99994 | 1177.969 | 19.6307 | [9 empty] | 16.93504 | 0.19828 | 5.94838 | 35.9483 | 30 | -0.0839482 | -0.755487 | 8.24396 | 8.99945 | 1144.259 | 19.828 | [9 empty] | 17.37446 | 0.193077 | 5.7923 | 35.7923 | 30 | -0.100284 | -0.902557 | 8.09742 | 8.99998 | 1173.95 | 19.3077 | [69 empty] | 17.45114 | 0.195812 | 5.87437 | 35.8745 | 30.0001 |  |  |  |  | 1179.131 | 19.5812 | [9 empty] | 17.45204 | 0.196296 | 5.88888 | 35.8889 | 30 | -0.120835 | -1.0875 | 7.9124 | 8.9999 | 1179.192 | 19.6296 | [9 empty] | 17.77308 | 0.195277 | 5.85832 | 35.8583 | 30 | -0.0792029 | -0.712881 | 8.28782 | 9.0007 | 1200.884 | 19.5277 | [9 empty] | 17.40283 | 0.193919 | 5.8175 | 35.8171 | 29.9996 | -0.0784986 | -0.706523 | 8.29393 | 9.00045 | 1175.867 | 19.3919 | [9 empty] | 17.06721875 | 0.196787 | 5.90348 | 35.9029 | 29.9994 | -0.070674 | -0.636065 | 8.36393 | 9 | 1153.19 | 19.6787 | [9 empty] | 17.52646 | 0.196295 | 5.88897 | 35.8895 | 30.0005 | -0.133301 | -1.19964 | 7.79984 | 8.99949 | 1184.22 | 19.6295 | [9 empty] | 16.95251 | 0.19773 | 5.93172 | 35.9308 | 29.9991 | -0.117235 | -1.05514 | 7.94512 | 9.00026 | 1145.44 | 19.773 | [9 empty] | 16.41945 | 0.198351 | 5.95046 | 35.9501 | 29.9997 | -0.124339 | -1.11895 | 7.88024 | 8.99919 | 1109.423 | 19.8351 | [9 empty] | 16.56199 | 0.198775 | 5.96325 | 35.9632 | 29.9999 | -0.118612 | -1.06751 | 7.93252 | 9.00003 | 1119.053 | 19.8775 | [29 empty] | 17.88801 | 0.19429 | 5.82887 | 35.8297 | 30.0008 | -0.0916913 | -0.825221 | 8.17477 | 8.99999 | 1208.649 | 19.429 | [9 empty] | 16.97112 | 0.194518 | 5.83554 | 35.8356 | 30 | -0.0872144 | -0.784931 | 8.21509 | 9.00002 | 1146.697 | 19.4518
877 |  | 16.90743 | 0.20003 | 6.00089 | 36.0009 | 30 | -0.128989 | -1.1609 | 7.83904 | 8.99994 | 1142.394 | 20.003 | [9 empty] | 16.89858 | 0.200707 | 6.02121 | 36.0212 | 30 | -0.140944 | -1.26851 | 7.73155 | 9.00006 | 1141.796 | 20.0707 | [9 empty] | 17.00109 | 0.198379 | 5.95139 | 35.9514 | 30 | -0.13608 | -1.22467 | 7.7749 | 8.99957 | 1148.722 | 19.8379 | [9 empty] | 17.41459 | 0.196748 | 5.90256 | 35.9031 | 30.0006 | -0.0802682 | -0.722409 | 8.27753 | 8.99994 | 1176.662 | 19.6748 | [9 empty] | 16.8983 | 0.198751 | 5.96251 | 35.9625 | 30 | -0.0839471 | -0.755477 | 8.24397 | 8.99945 | 1141.777 | 19.8751 | [9 empty] | 17.3578 | 0.193504 | 5.80511 | 35.8051 | 30 | -0.10031 | -0.902785 | 8.09719 | 8.99998 | 1172.825 | 19.3504 | [69 empty] | 17.42744 | 0.196251 | 5.88756 | 35.8876 | 30.0001 | -0.120075 | -1.08067 | 7.91924 | 8.99991 | 1177.53 | 19.6251 | [9 empty] | 17.42796 | 0.196743 | 5.9023 | 35.9023 | 30 |  |  |  |  | 1177.565 | 19.6743 | [9 empty] | 17.75464 | 0.195716 | 5.87149 | 35.8715 | 30 | -0.0792147 | -0.712988 | 8.28771 | 9.0007 | 1199.638 | 19.5716 | [9 empty] | 17.37996 | 0.194367 | 5.83093 | 35.8306 | 29.9996 | -0.0785043 | -0.706574 | 8.29388 | 9.00045 | 1174.322 | 19.4367 | [9 empty] | 17.03421 | 0.197255 | 5.91752 | 35.9169 | 29.9994 | -0.070682 | -0.636138 | 8.36386 | 9 | 1150.96 | 19.7255 | [9 empty] | 17.50682 | 0.196735 | 5.90215 | 35.9027 | 30.0005 | -0.134095 | -1.20678 | 7.7927 | 8.99949 | 1182.893 | 19.6735 | [9 empty] | 16.91103 | 0.198209 | 5.94608 | 35.9452 | 29.9991 | -0.117433 | -1.05692 | 7.94332 | 9.00025 | 1142.637 | 19.8209 | [9 empty] | 16.33957 | 0.198891 | 5.96668 | 35.9664 | 29.9997 | -0.124374 | -1.11927 | 7.87992 | 8.99919 | 1104.025 | 19.8891 | [9 empty] | 16.49589 | 0.199296 | 5.97885 | 35.9788 | 29.9999 | -0.118621 | -1.06759 | 7.93244 | 9.00003 | 1114.587 | 19.9296 | [29 empty] | 17.87021 | 0.1947 | 5.84115 | 35.842 | 30.0008 | -0.0917331 | -0.825597 | 8.17439 | 8.99999 | 1207.446 | 19.47 | [9 empty] | 16.92032 | 0.195009 | 5.85028 | 35.8503 | 30 | -0.087205 | -0.784846 | 8.21517 | 9.00002 | 1143.265 | 19.5009
878 |  | 16.86877 | 0.200504 | 6.01512 | 36.0151 | 30 | -0.129953 | -1.16957 | 7.83037 | 8.99994 | 1139.782 | 20.0504 | [9 empty] | 16.86121 | 0.201177 | 6.0353 | 36.0353 | 30 | -0.141894 | -1.27706 | 7.723 | 9.00006 | 1139.271 | 20.1177 | [9 empty] | 16.9661 | 0.198846 | 5.96537 | 35.9654 | 30 | -0.136995 | -1.23289 | 7.76667 | 8.99957 | 1146.358 | 19.8846 | [9 empty] | 17.39468 | 0.19719 | 5.91582 | 35.9164 | 30.0006 | -0.0802939 | -0.722641 | 8.2773 | 8.99994 | 1175.316 | 19.719 | [9 empty] | 16.85935 | 0.199231 | 5.97693 | 35.9769 | 30 | -0.0839438 | -0.755448 | 8.244 | 8.99945 | 1139.145 | 19.9231 | [9 empty] | 17.34005 | 0.193938 | 5.81813 | 35.8181 | 30 | -0.100346 | -0.903111 | 8.09687 | 8.99998 | 1171.625 | 19.3938 | [69 empty] | 17.40374 | 0.196707 | 5.90123 | 35.9013 | 30.0001 | -0.12073 | -1.08655 | 7.91335 | 8.99991 | 1175.929 | 19.6707 | [9 empty] | 17.40234 | 0.197183 | 5.91548 | 35.9155 | 30 | -0.12199 | -1.0979 | 7.902 | 8.9999 | 1175.834 | 19.7183 | [9 empty] | 17.73443 | 0.196164 | 5.88493 | 35.885 | 30 | -0.0792204 | -0.713039 | 8.28766 | 9.0007 | 1198.272 | 19.6164 | [9 empty] | 17.35481 | 0.194809 | 5.84419 | 35.8438 | 29.9996 | -0.0784923 | -0.706466 | 8.29398 | 9.00045 | 1172.622 | 19.4809 | [9 empty] | 16.99954 | 0.19773 | 5.93179 | 35.9312 | 29.9994 | -0.0706898 | -0.636208 | 8.36379 | 9 | 1148.618 | 19.773 | [9 empty] | 17.48626 | 0.197177 | 5.9154 | 35.9159 | 30.0005 | -0.134763 | -1.2128 | 7.78669 | 8.99949 | 1181.504 | 19.7177 | [9 empty] | 16.86867 | 0.198687 | 5.96044 | 35.9595 | 29.9991 | -0.117584 | -1.05828 | 7.94196 | 9.00025 | 1139.775 | 19.8687 | [9 empty] | 16.25354 | 0.199447 | 5.98334 | 35.983 | 29.9997 | -0.123486 | -1.11127 | 7.88791 | 8.99919 | 1098.212 | 19.9447 | [9 empty] | 16.42581 | 0.199812 | 5.99435 | 35.9943 | 29.9999 | -0.118645 | -1.06781 | 7.93222 | 9.00003 | 1109.852 | 19.9812 | [29 empty] | 17.85133 | 0.19515 | 5.85467 | 35.8555 | 30.0008 | -0.0917406 | -0.825665 | 8.17433 | 8.99999 | 1206.171 | 19.515 | [9 empty] | 16.86954 | 0.195514 | 5.86541 | 35.8654 | 30 | -0.087216 | -0.784945 | 8.21507 | 9.00002 | 1139.834 | 19.5514
879 |  | 16.82899 | 0.200982 | 6.02947 | 36.0295 | 30 |  |  |  |  | 1137.094 | 20.0982 | [9 empty] | 16.8211 | 0.201659 | 6.04977 | 36.0498 | 30 | -0.142851 | -1.28567 | 7.71439 | 9.00006 | 1136.561 | 20.1659 | [9 empty] | 16.93178 | 0.199313 | 5.9794 | 35.9794 | 30 | -0.137951 | -1.2415 | 7.75807 | 8.99957 | 1144.039 | 19.9313 | [9 empty] | 17.37497 | 0.197632 | 5.92907 | 35.9297 | 30.0006 | -0.0802875 | -0.722583 | 8.27736 | 8.99994 | 1173.984 | 19.7632 | [9 empty] | 16.81874 | 0.199701 | 5.99102 | 35.991 | 30 | -0.0839384 | -0.755399 | 8.24405 | 8.99945 | 1136.401 | 19.9701 | [9 empty] | 17.32085 | 0.194364 | 5.83092 | 35.8309 | 30 | -0.100376 | -0.90338 | 8.0966 | 8.99998 | 1170.328 | 19.4364 | [69 empty] | 17.37963 | 0.19714 | 5.91422 | 35.9143 | 30.0001 | -0.121296 | -1.09165 | 7.90825 | 8.99991 | 1174.299 | 19.714 | [9 empty] | 17.3745 | 0.197641 | 5.92922 | 35.9292 | 30 | -0.122471 | -1.10223 | 7.89767 | 8.9999 | 1173.953 | 19.7641 | [9 empty] | 17.71374 | 0.196605 | 5.89814 | 35.8982 | 30 | -0.0792202 | -0.713037 | 8.28766 | 9.0007 | 1196.874 | 19.6605 | [9 empty] | 17.33045 | 0.195276 | 5.85821 | 35.8578 | 29.9996 | -0.0785014 | -0.706548 | 8.2939 | 9.00045 | 1170.977 | 19.5276 | [9 empty] | 16.96482 | 0.198195 | 5.94574 | 35.9451 | 29.9994 | -0.0706832 | -0.636149 | 8.36385 | 9 | 1146.272 | 19.8195 | [9 empty] | 17.46436 | 0.197616 | 5.92858 | 35.9291 | 30.0005 | -0.135751 | -1.22169 | 7.77779 | 8.99949 | 1180.024 | 19.7616 | [9 empty] | 16.82629 | 0.19917 | 5.97492 | 35.974 | 29.9991 | -0.117718 | -1.05949 | 7.94077 | 9.00026 | 1136.911 | 19.917 | [9 empty] | 16.16012 | 0.200032 | 6.00089 | 36.0006 | 29.9997 | -0.124358 | -1.11912 | 7.88007 | 8.99919 | 1091.9 | 20.0032 | [9 empty] | 16.35147 | 0.20034 | 6.01019 | 36.0101 | 29.9999 | -0.118723 | -1.06851 | 7.93152 | 9.00003 | 1104.829 | 20.034 | [29 empty] | 17.8314 | 0.195593 | 5.86793 | 35.8687 | 30.0008 | -0.091744 | -0.825696 | 8.1743 | 8.99999 | 1204.824 | 19.5593 | [9 empty] | 16.817 | 0.196011 | 5.88035 | 35.8804 | 30 | -0.0872032 | -0.78483 | 8.21519 | 9.00002 | 1136.284 | 19.6011
880 |  | 16.78955 | 0.201465 | 6.04395 | 36.0439 | 30 |  |  |  |  | 1134.429 | 20.1465 | [9 empty] | 16.77994 | 0.202138 | 6.06415 | 36.0642 | 30 | -0.143834 | -1.29451 | 7.70555 | 9.00006 | 1133.78 | 20.2138 | [9 empty] | 16.89533 | 0.199785 | 5.99354 | 35.9936 | 30 | -0.138862 | -1.2497 | 7.74987 | 8.99957 | 1141.576 | 19.9785 | [9 empty] | 17.35526 | 0.198073 | 5.9423 | 35.9429 | 30.0006 | -0.0802803 | -0.722518 | 8.27742 | 8.99994 | 1172.652 | 19.8073 | [9 empty] | 16.77528 | 0.200186 | 6.00556 | 36.0055 | 30 | -0.0839449 | -0.755458 | 8.24399 | 8.99945 | 1133.465 | 20.0186 | [9 empty] | 17.30148 | 0.1948 | 5.84399 | 35.844 | 30 | -0.100394 | -0.903547 | 8.09643 | 8.99998 | 1169.019 | 19.48 | [69 empty] | 17.35367 | 0.197597 | 5.92793 | 35.928 | 30.0001 |  |  |  |  | 1172.545 | 19.7597 | [9 empty] | 17.34432 | 0.198089 | 5.94268 | 35.9427 | 30 | -0.123014 | -1.10712 | 7.89278 | 8.9999 | 1171.913 | 19.8089 | [9 empty] | 17.69215 | 0.197044 | 5.91131 | 35.9113 | 30 | -0.0792304 | -0.713129 | 8.28757 | 9.0007 | 1195.416 | 19.7044 | [9 empty] | 17.30538 | 0.195707 | 5.87114 | 35.8708 | 29.9996 | -0.0784903 | -0.706448 | 8.294 | 9.00045 | 1169.282 | 19.5707 | [9 empty] | 16.93003 | 0.198668 | 5.95992 | 35.9593 | 29.9994 | -0.0706724 | -0.636051 | 8.36395 | 9 | 1143.921 | 19.8668 | [9 empty] | 17.44153 | 0.198056 | 5.94177 | 35.9423 | 30.0005 | -0.136457 | -1.22805 | 7.77144 | 8.99949 | 1178.482 | 19.8056 | [9 empty] | 16.78146 | 0.199654 | 5.98944 | 35.9885 | 29.9991 | -0.117884 | -1.06099 | 7.93927 | 9.00026 | 1133.882 | 19.9654 | [9 empty] | 16.05586 | 0.200589 | 6.01762 | 36.0173 | 29.9997 |  |  |  |  | 1084.855 | 20.0589 | [9 empty] | 16.2725 | 0.200874 | 6.0262 | 36.0261 | 29.9999 | -0.118752 | -1.06877 | 7.93126 | 9.00003 | 1099.493 | 20.0874 | [29 empty] | 17.81254 | 0.196031 | 5.88109 | 35.8819 | 30.0008 | -0.091784 | -0.826055 | 8.17394 | 8.99999 | 1203.55 | 19.6031 | [9 empty] | 16.762 | 0.196512 | 5.89535 | 35.8954 | 30 | -0.0871878 | -0.784692 | 8.21533 | 9.00002 | 1132.568 | 19.6512
881 |  | 16.74885 | 0.201932 | 6.05797 | 36.058 | 30 | -0.131782 | -1.18603 | 7.81391 | 8.99994 | 1131.679 | 20.1932 | [9 empty] | 16.73678 | 0.202631 | 6.07892 | 36.0789 | 30 | -0.144829 | -1.30347 | 7.69659 | 9.00006 | 1130.864 | 20.2631 | [9 empty] | 16.85758 | 0.200247 | 6.0074 | 36.0074 | 30 | -0.139784 | -1.25799 | 7.74157 | 8.99957 | 1139.026 | 20.0247 | [9 empty] | 17.3360625 | 0.198508 | 5.95536 | 35.9559 | 30.0006 | -0.0802816 | -0.72253 | 8.27741 | 8.99994 | 1171.356 | 19.8508 | [9 empty] | 16.73101 | 0.200677 | 6.02031 | 36.0203 | 30 | -0.0839327 | -0.755347 | 8.2441 | 8.99945 | 1130.474 | 20.0677 | [9 empty] | 17.28043 | 0.19525 | 5.85749 | 35.8575 | 30 | -0.100392 | -0.903527 | 8.09645 | 8.99998 | 1167.597 | 19.525 | [69 empty] | 17.32696 | 0.19806 | 5.94183 | 35.9419 | 30.0001 | -0.122402 | -1.10161 | 7.8983 | 8.99991 | 1170.74 | 19.806 | [9 empty] | 17.31362 | 0.198525 | 5.95575 | 35.9557 | 30 |  |  |  |  | 1169.839 | 19.8525 | [9 empty] | 17.66991 | 0.197485 | 5.92454 | 35.9246 | 30 | -0.0792337 | -0.713158 | 8.28754 | 9.0007 | 1193.913 | 19.7485 | [9 empty] | 17.27875 | 0.196147 | 5.88433 | 35.884 | 29.9996 | -0.0784962 | -0.706501 | 8.29395 | 9.00045 | 1167.483 | 19.6147 | [9 empty] | 16.89458 | 0.199134 | 5.97389 | 35.9733 | 29.9994 | -0.0706696 | -0.636027 | 8.36397 | 9 | 1141.526 | 19.9134 | [9 empty] | 17.41895 | 0.198504 | 5.95521 | 35.9557 | 30.0005 | -0.13741 | -1.23661 | 7.76287 | 8.99949 | 1176.956 | 19.8504 | [9 empty] | 16.733625 | 0.200143 | 6.00411 | 36.0032 | 29.9991 | -0.117935 | -1.06144 | 7.93882 | 9.00026 | 1130.65 | 20.0143 | [9 empty] | 15.94258 | 0.201197 | 6.03584 | 36.0355 | 29.9997 | -0.12441 | -1.11959 | 7.8796 | 8.99919 | 1077.201 | 20.1197 | [9 empty] | 16.18827 | 0.201421 | 6.04261 | 36.0425 | 29.9999 | -0.118703 | -1.06833 | 7.9317 | 9.00003 | 1093.802 | 20.1421 | [29 empty] | 17.79435 | 0.196462 | 5.89402 | 35.8948 | 30.0008 | -0.0918077 | -0.826268 | 8.17372 | 8.99999 | 1202.321 | 19.6462 | [9 empty] | 16.70611 | 0.197015 | 5.91045 | 35.9105 | 30 | -0.0871959 | -0.784765 | 8.21525 | 9.00002 | 1128.791 | 19.7015
882 |  | 16.70662 | 0.202413 | 6.07239 | 36.0724 | 30 |  |  |  |  | 1128.825 | 20.2413 | [9 empty] | 16.69244 | 0.20311 | 6.0933 | 36.0933 | 30 | -0.145792 | -1.31213 | 7.68793 | 9.00006 | 1127.868 | 20.311 | [9 empty] | 16.81708 | 0.200722 | 6.02167 | 36.0217 | 30 | -0.140786 | -1.26701 | 7.73255 | 8.99957 | 1136.289 | 20.0722 | [9 empty] | 17.3154 | 0.198955 | 5.96878 | 35.9694 | 30.0006 | -0.0802756 | -0.722476 | 8.27747 | 8.99994 | 1169.959 | 19.8955 | [9 empty] | 16.68576 | 0.20116 | 6.03481 | 36.0348 | 30 | -0.0839299 | -0.755322 | 8.24412 | 8.99945 | 1127.416 | 20.116 | [9 empty] | 17.25772 | 0.195683 | 5.8705 | 35.8705 | 30 | -0.100452 | -0.904069 | 8.09591 | 8.99998 | 1166.062 | 19.5683 | [69 empty] | 17.30061 | 0.198508 | 5.95526 | 35.9553 | 30.0001 | -0.12304 | -1.10735 | 7.89256 | 8.99991 | 1168.96 | 19.8508 | [9 empty] | 17.28416 | 0.199009 | 5.97026 | 35.9702 | 30 | -0.12421 | -1.11788 | 7.88202 | 8.9999 | 1167.849 | 19.9009 | [9 empty] | 17.64761 | 0.197925 | 5.93774 | 35.9378 | 30 | -0.0792328 | -0.71315 | 8.28755 | 9.0007 | 1192.406 | 19.7925 | [9 empty] | 17.25029 | 0.196613 | 5.89831 | 35.8979 | 29.9996 | -0.0785074 | -0.706602 | 8.29385 | 9.00045 | 1165.56 | 19.6613 | [9 empty] | 16.8552 | 0.199596 | 5.98776 | 35.9872 | 29.9994 | -0.0706707 | -0.636036 | 8.36396 | 9 | 1138.865 | 19.9596 | [9 empty] | 17.39461 | 0.198954 | 5.96874 | 35.9693 | 30.0005 | -0.138085 | -1.24269 | 7.75679 | 8.99949 | 1175.311 | 19.8954 | [9 empty] | 16.68459 | 0.200637 | 6.01892 | 36.018 | 29.9991 | -0.118098 | -1.06292 | 7.93733 | 9.00025 | 1127.337 | 20.0637 | [9 empty] | 15.81931 | 0.201848 | 6.05539 | 36.0551 | 29.9997 | -0.124408 | -1.11957 | 7.87962 | 8.99919 | 1068.872 | 20.1848 | [9 empty] | 16.09582 | 0.201968 | 6.05901 | 36.0589 | 29.9999 | -0.118747 | -1.06873 | 7.9313 | 9.00003 | 1087.555 | 20.1968 | [29 empty] | 17.77535 | 0.196884 | 5.90669 | 35.9075 | 30.0008 | -0.0918288 | -0.826458 | 8.17353 | 8.99999 | 1201.037 | 19.6884 | [9 empty] | 16.64624 | 0.197519 | 5.92558 | 35.9256 | 30 | -0.0871825 | -0.784644 | 8.21537 | 9.00002 | 1124.746 | 19.7519
883 |  | 16.66168 | 0.202898 | 6.08693 | 36.0869 | 30 | -0.137126 | -1.23413 | 7.76581 | 8.99994 | 1125.789 | 20.2898 | [9 empty] | 16.64752 | 0.203615 | 6.10847 | 36.1085 | 30 | -0.146803 | -1.32124 | 7.67882 | 9.00006 | 1124.832 | 20.3615 | [9 empty] | 16.77603125 | 0.201203 | 6.0361 | 36.0361 | 30 | -0.141698 | -1.27522 | 7.72435 | 8.99957 | 1133.515625 | 20.1203 | [9 empty] | 17.29415 | 0.199387 | 5.98172 | 35.9823 | 30.0006 | -0.0803019 | -0.722712 | 8.27723 | 8.99994 | 1168.524 | 19.9387 | [9 empty] | 16.63869 | 0.201656 | 6.04967 | 36.0496 | 30 | -0.0839184 | -0.755219 | 8.24423 | 8.99945 | 1124.236 | 20.1656 | [9 empty] | 17.23636 | 0.196136 | 5.88407 | 35.8841 | 30 | -0.100461 | -0.904151 | 8.09583 | 8.99998 | 1164.619 | 19.6136 | [69 empty] | 17.27361 | 0.198962 | 5.96888 | 35.969 | 30.0001 | -0.123449 | -1.11103 | 7.88887 | 8.99991 | 1167.136 | 19.8962 | [9 empty] | 17.25362 | 0.199465 | 5.98396 | 35.984 | 30 | -0.124536 | -1.12081 | 7.87909 | 8.9999 | 1165.785 | 19.9465 | [9 empty] | 17.62616 | 0.198367 | 5.95101 | 35.951 | 30 | -0.0792427 | -0.713239 | 8.28746 | 9.0007 | 1190.957 | 19.8367 | [9 empty] | 17.22092 | 0.197058 | 5.91166 | 35.9113 | 29.9996 | -0.0784969 | -0.706507 | 8.29394 | 9.00045 | 1163.575 | 19.7058 | [9 empty] | 16.81412 | 0.200081 | 6.0023 | 36.0017 | 29.9994 | -0.0706566 | -0.635909 | 8.36409 | 9 | 1136.089 | 20.0081 | [9 empty] | 17.36939 | 0.199408 | 5.98235 | 35.9829 | 30.0005 | -0.139054 | -1.25142 | 7.74807 | 8.99949 | 1173.607 | 19.9408 | [9 empty] | 16.63375 | 0.201115 | 6.03325 | 36.0323 | 29.9991 |  |  |  |  | 1123.902 | 20.1115 | [9 empty] | 15.6843 | 0.202475 | 6.07419 | 36.0739 | 29.9997 |  |  |  |  | 1059.75 | 20.2475 | [9 empty] | 15.99389 | 0.202556 | 6.07665 | 36.0766 | 29.9999 | -0.118793 | -1.06914 | 7.93089 | 9.00003 | 1080.668 | 20.2556 | [29 empty] | 17.755375 | 0.197314 | 5.91957 | 35.9204 | 30.0008 | -0.0918548 | -0.826692 | 8.1733 | 8.99999 | 1199.6875 | 19.7314 | [9 empty] | 16.57981 | 0.198028 | 5.94086 | 35.9409 | 30 | -0.087163 | -0.784469 | 8.21555 | 9.00002 | 1120.257 | 19.8028
884 |  | 16.61423 | 0.203393 | 6.10177 | 36.1018 | 30 |  |  |  |  | 1122.583 | 20.3393 | [9 empty] | 16.60099 | 0.204084 | 6.12251 | 36.1225 | 30 | -0.147741 | -1.32968 | 7.67038 | 9.00006 | 1121.689 | 20.4084 | [9 empty] | 16.73562 | 0.201682 | 6.05046 | 36.0505 | 30 | -0.142675 | -1.28402 | 7.71555 | 8.99957 | 1130.785 | 20.1682 | [9 empty] | 17.27075 | 0.199825 | 5.99485 | 35.9954 | 30.0006 | -0.0802836 | -0.722548 | 8.2774 | 8.99994 | 1166.942 | 19.9825 | [9 empty] | 16.58828 | 0.202143 | 6.06429 | 36.0643 | 30 | -0.0839069 | -0.755116 | 8.24433 | 8.99945 | 1120.829 | 20.2143 | [9 empty] | 17.21542 | 0.196567 | 5.89701 | 35.897 | 30 | -0.100498 | -0.904481 | 8.0955 | 8.99998 | 1163.204 | 19.6567 | [69 empty] | 17.24527 | 0.199415 | 5.98246 | 35.9826 | 30.0001 | -0.124038 | -1.11633 | 7.88358 | 8.99991 | 1165.221 | 19.9415 | [9 empty] | 17.22292 | 0.199922 | 5.99765 | 35.9976 | 30 | -0.124963 | -1.12465 | 7.87525 | 8.9999 | 1163.711 | 19.9922 | [9 empty] | 17.60308 | 0.198805 | 5.96415 | 35.9642 | 30 | -0.0792452 | -0.713262 | 8.28744 | 9.0007 | 1189.397 | 19.8805 | [9 empty] | 17.18977 | 0.19752 | 5.92552 | 35.9252 | 29.9996 | -0.0784875 | -0.706422 | 8.29403 | 9.00045 | 1161.471 | 19.752 | [9 empty] | 16.77236 | 0.200554 | 6.01651 | 36.0159 | 29.9994 | -0.0706505 | -0.635854 | 8.36414 | 9 | 1133.268 | 20.0554 | [9 empty] | 17.34325 | 0.199865 | 5.99607 | 35.9966 | 30.0005 | -0.139952 | -1.25949 | 7.73999 | 8.99949 | 1171.841 | 19.9865 | [9 empty] | 16.58117 | 0.20161 | 6.04812 | 36.0472 | 29.9991 | -0.11817 | -1.06356 | 7.93669 | 9.00025 | 1120.349 | 20.161 | [9 empty] | 15.53382 | 0.203157 | 6.09465 | 36.0943 | 29.9997 | -0.124309 | -1.11868 | 7.88051 | 8.99919 | 1049.582 | 20.3157 | [9 empty] | 15.88323 | 0.203137 | 6.09409 | 36.094 | 29.9999 |  |  |  |  | 1073.192 | 20.3137 | [29 empty] | 17.73308 | 0.197754 | 5.93277 | 35.9336 | 30.0008 | -0.091881 | -0.826929 | 8.17306 | 8.99999 | 1198.181 | 19.7754
885 |  | 16.56475 | 0.203881 | 6.11642 | 36.1164 | 30 | -0.130659 | -1.17592 | 7.82402 | 8.99994 | 1119.24 | 20.3881 | [9 empty] | 16.55242 | 0.204605 | 6.13816 | 36.1382 | 30 | -0.148727 | -1.33855 | 7.66151 | 9.00006 | 1118.406 | 20.4605 | [9 empty] | 16.69137 | 0.202157 | 6.06471 | 36.0647 | 30 | -0.143598 | -1.29232 | 7.70725 | 8.99957 | 1127.795 | 20.2157 | [9 empty] | 17.24642 | 0.200269 | 6.00818 | 36.0088 | 30.0006 | -0.0802862 | -0.722571 | 8.27737 | 8.99994 | 1165.299 | 20.0269 | [9 empty] | 16.53324 | 0.202646 | 6.07936 | 36.0793 | 30 | -0.0839164 | -0.755201 | 8.24424 | 8.99945 | 1117.111 | 20.2646 | [9 empty] | 17.19496 | 0.197015 | 5.91044 | 35.9104 | 30 | -0.100506 | -0.904555 | 8.09543 | 8.99998 | 1161.821 | 19.7015 | [69 empty] | 17.21556 | 0.199868 | 5.99605 | 35.9961 | 30.0001 | -0.1246 | -1.12139 | 7.87852 | 8.99991 | 1163.214 | 19.9868 | [9 empty] | 17.19017 | 0.200381 | 6.01142 | 36.0114 | 30 |  |  |  |  | 1161.498 | 20.0381 | [9 empty] | 17.5785 | 0.199244 | 5.97733 | 35.9774 | 30 | -0.0792357 | -0.713176 | 8.28752 | 9.0007 | 1187.736 | 19.9244 | [9 empty] | 17.15717 | 0.197988 | 5.93956 | 35.9392 | 29.9996 | -0.078474 | -0.706302 | 8.29415 | 9.00045 | 1159.268 | 19.7988 | [9 empty] | 16.73106 | 0.20103 | 6.03078 | 36.0302 | 29.9994 | -0.0706544 | -0.635889 | 8.36411 | 9 | 1130.477 | 20.103 | [9 empty] | 17.31666 | 0.200311 | 6.00943 | 36.01 | 30.0005 | -0.140571 | -1.26506 | 7.73442 | 8.99949 | 1170.044 | 20.0311 | [9 empty] | 16.52615 | 0.202114 | 6.06322 | 36.0623 | 29.9991 | -0.119091 | -1.07185 | 7.92841 | 9.00026 | 1116.632 | 20.2114 | [29 empty] | 15.76356 | 0.203746 | 6.11237 | 36.1123 | 29.9999 | -0.118716 | -1.06845 | 7.93159 | 9.00003 | 1065.106 | 20.3746 | [29 empty] | 17.70997 | 0.198216 | 5.94664 | 35.9474 | 30.0008 | -0.0918544 | -0.826689 | 8.1733 | 8.99999 | 1196.62 | 19.8216
886 |  | 16.51346 | 0.204385 | 6.13156 | 36.1315 | 30 |  |  |  |  | 1115.774 | 20.4385 | [9 empty] | 16.50095 | 0.205074 | 6.15223 | 36.1523 | 30 | -0.149716 | -1.34745 | 7.65261 | 9.00006 | 1114.929 | 20.5074 | [9 empty] | 16.64404 | 0.202646 | 6.07937 | 36.0794 | 30 | -0.144543 | -1.30082 | 7.69874 | 8.99957 | 1124.597 | 20.2646 | [9 empty] | 17.22209 | 0.20072 | 6.02171 | 36.0223 | 30.0006 | -0.080276 | -0.722479 | 8.27746 | 8.99994 | 1163.654 | 20.072 | [9 empty] | 16.47577 | 0.203166 | 6.09496 | 36.0949 | 30 | -0.083907 | -0.755116 | 8.24433 | 8.99945 | 1113.227 | 20.3166 | [9 empty] | 17.17246 | 0.197447 | 5.92342 | 35.9234 | 30 | -0.100527 | -0.904742 | 8.09524 | 8.99998 | 1160.302 | 19.7447 | [69 empty] | 17.18449 | 0.200331 | 6.00994 | 36.01 | 30.0001 |  |  |  |  | 1161.114 | 20.0331 | [9 empty] | 17.15462 | 0.200833 | 6.025 | 36.025 | 30 |  |  |  |  | 1159.096 | 20.0833 | [9 empty] | 17.55269 | 0.1997 | 5.99101 | 35.991 | 30 | -0.079235 | -0.713171 | 8.28753 | 9.0007 | 1185.993 | 19.97 | [9 empty] | 17.12478125 | 0.198454 | 5.95355 | 35.9532 | 29.9996 | -0.0784826 | -0.706379 | 8.29407 | 9.00045 | 1157.08 | 19.8454 | [9 empty] | 16.68649 | 0.201522 | 6.04554 | 36.0449 | 29.9994 | -0.0706398 | -0.635758 | 8.36424 | 9 | 1127.465 | 20.1522 | [9 empty] | 17.29036 | 0.200765 | 6.02306 | 36.0236 | 30.0005 |  |  |  |  | 1168.267 | 20.0765 | [9 empty] | 16.46635 | 0.202631 | 6.07875 | 36.0778 | 29.9991 | -0.118339 | -1.06508 | 7.93517 | 9.00025 | 1112.591 | 20.2631 | [29 empty] | 15.63218 | 0.20438 | 6.1314 | 36.1313 | 29.9999 | -0.118793 | -1.06914 | 7.93089 | 9.00003 | 1056.228 | 20.438 | [29 empty] | 17.68646 | 0.198646 | 5.95955 | 35.9604 | 30.0008 | -0.0918858 | -0.826971 | 8.17302 | 8.99999 | 1195.031 | 19.8646
887 |  | 16.45995 | 0.204885 | 6.14655 | 36.1465 | 30 |  |  |  |  | 1112.159 | 20.4885 | [9 empty] | 16.44654 | 0.205578 | 6.16734 | 36.1674 | 30 | -0.150655 | -1.35591 | 7.64415 | 9.00006 | 1111.253 | 20.5578 | [9 empty] | 16.59685 | 0.203137 | 6.09412 | 36.0941 | 30 | -0.145531 | -1.30971 | 7.68985 | 8.99957 | 1121.409 | 20.3137 | [9 empty] | 17.19838 | 0.201157 | 6.03483 | 36.0354 | 30.0006 | -0.0802805 | -0.72252 | 8.27742 | 8.99994 | 1162.052 | 20.1157 | [9 empty] | 16.41608 | 0.203695 | 6.11083 | 36.1108 | 30 | -0.0839125 | -0.755166 | 8.24428 | 8.99945 | 1109.194 | 20.3695 | [9 empty] | 17.1477 | 0.197892 | 5.93677 | 35.9368 | 30 | -0.100546 | -0.904912 | 8.09507 | 8.99998 | 1158.628 | 19.7892 | [69 empty] | 17.15146 | 0.200787 | 6.02364 | 36.0237 | 30.0001 | -0.125724 | -1.1315 | 7.8684 | 8.99991 | 1158.883 | 20.0787 | [9 empty] | 17.11799 | 0.201313 | 6.0394 | 36.0394 | 30 |  |  |  |  | 1156.621 | 20.1313 | [9 empty] | 17.52538 | 0.200152 | 6.00455 | 36.0046 | 30 | -0.0792427 | -0.71324 | 8.28746 | 9.0007 | 1184.147 | 20.0152 | [9 empty] | 17.09118 | 0.198928 | 5.96777 | 35.9674 | 29.9996 | -0.0784653 | -0.706223 | 8.29423 | 9.00045 | 1154.81 | 19.8928 | [9 empty] | 16.63755 | 0.202011 | 6.0602 | 36.0596 | 29.9994 | -0.0706376 | -0.635738 | 8.36426 | 9 | 1124.159 | 20.2011 | [9 empty] | 17.2631 | 0.20121 | 6.03642 | 36.0369 | 30.0005 | -0.142488 | -1.28232 | 7.71717 | 8.99949 | 1166.426 | 20.121 | [9 empty] | 16.40351 | 0.203142 | 6.09408 | 36.0932 | 29.9991 | -0.118447 | -1.06605 | 7.93419 | 9.00025 | 1108.345 | 20.3142 | [69 empty] | 17.66322 | 0.199088 | 5.97281 | 35.9736 | 30.0008 | -0.0918903 | -0.827012 | 8.17298 | 8.99999 | 1193.461 | 19.9088
888 |  | 16.40496 | 0.205388 | 6.16163 | 36.1616 | 30 |  |  |  |  | 1108.444 | 20.5388 | [9 empty] | 16.39104 | 0.206081 | 6.18244 | 36.1825 | 30 | -0.151633 | -1.36471 | 7.63535 | 9.00006 | 1107.503 | 20.6081 | [9 empty] | 16.5477 | 0.203628 | 6.10883 | 36.1088 | 30 | -0.146448 | -1.31797 | 7.68159 | 8.99957 | 1118.088 | 20.3628 | [9 empty] | 17.17419 | 0.201616 | 6.04861 | 36.0492 | 30.0006 | -0.080268 | -0.722407 | 8.27754 | 8.99994 | 1160.418 | 20.1616 | [9 empty] | 16.35264 | 0.204211 | 6.12633 | 36.1263 | 30 | -0.0838995 | -0.755049 | 8.2444 | 8.99945 | 1104.908 | 20.4211 | [9 empty] | 17.12358 | 0.198351 | 5.95053 | 35.9505 | 30 | -0.100551 | -0.904954 | 8.09503 | 8.99998 | 1156.999 | 19.8351 | [69 empty] | 17.11849 | 0.201247 | 6.03742 | 36.0375 | 30.0001 | -0.126195 | -1.13574 | 7.86416 | 8.99991 | 1156.655 | 20.1247 | [9 empty] | 17.08102 | 0.20179 | 6.0537 | 36.0537 | 30 | -0.126536 | -1.13881 | 7.86109 | 8.9999 | 1154.123 | 20.179 | [9 empty] | 17.49873 | 0.200599 | 6.01799 | 36.018 | 30 | -0.0792428 | -0.713241 | 8.28746 | 9.0007 | 1182.347 | 20.0599 | [9 empty] | 17.05775 | 0.199376 | 5.9812 | 35.9808 | 29.9996 | -0.0784778 | -0.706336 | 8.29411 | 9.00045 | 1152.551 | 19.9376 | [9 empty] | 16.58584 | 0.202499 | 6.07485 | 36.0742 | 29.9994 | -0.0706321 | -0.635689 | 8.36431 | 9 | 1120.665 | 20.2499 | [9 empty] | 17.23357 | 0.201674 | 6.05032 | 36.0508 | 30.0005 | -0.143127 | -1.28807 | 7.71142 | 8.99949 | 1164.431 | 20.1674 | [9 empty] | 16.33917 | 0.20366 | 6.10961 | 36.1087 | 29.9991 | -0.11845 | -1.06608 | 7.93417 | 9.00025 | 1103.998 | 20.366 | [69 empty] | 17.63914 | 0.199537 | 5.98627 | 35.9871 | 30.0008 | -0.091912 | -0.827207 | 8.17278 | 8.99999 | 1191.834 | 19.9537
889 |  | 16.34784 | 0.2059 | 6.177 | 36.177 | 30 |  |  |  |  | 1104.584 | 20.59 | [9 empty] | 16.33226 | 0.206585 | 6.19756 | 36.1976 | 30 |  |  |  |  | 1103.531 | 20.6585 | [9 empty] | 16.49703 | 0.204128 | 6.12383 | 36.1238 | 30 | -0.147471 | -1.32718 | 7.67239 | 8.99957 | 1114.664 | 20.4128 | [9 empty] | 17.14695 | 0.202056 | 6.06178 | 36.0624 | 30.0006 | -0.0802731 | -0.722453 | 8.27749 | 8.99994 | 1158.577 | 20.2056 | [9 empty] | 16.28515 | 0.204736 | 6.14208 | 36.142 | 30 | -0.0838711 | -0.754793 | 8.24465 | 8.99945 | 1100.348 | 20.4736 | [9 empty] | 17.09748 | 0.198772 | 5.96315 | 35.9631 | 30 | -0.100581 | -0.905229 | 8.09475 | 8.99998 | 1155.235 | 19.8772 | [69 empty] | 17.08488 | 0.201725 | 6.05176 | 36.0519 | 30.0001 | -0.126736 | -1.14062 | 7.85929 | 8.99991 | 1154.384 | 20.1725 | [9 empty] | 17.04518 | 0.202261 | 6.06781 | 36.0678 | 30 | -0.120366 | -1.08328 | 7.91661 | 8.9999 | 1151.701 | 20.2261 | [9 empty] | 17.47069 | 0.201055 | 6.03165 | 36.0317 | 30 | -0.0792419 | -0.713232 | 8.28747 | 9.0007 | 1180.452 | 20.1055 | [9 empty] | 17.02156 | 0.199852 | 5.99549 | 35.9951 | 29.9996 | -0.0784699 | -0.706265 | 8.29418 | 9.00045 | 1150.105 | 19.9852 | [9 empty] | 16.53073 | 0.203013 | 6.09027 | 36.0897 | 29.9994 | -0.0706359 | -0.635723 | 8.36427 | 9 | 1116.941 | 20.3013 | [9 empty] | 17.20347 | 0.202128 | 6.06396 | 36.0645 | 30.0005 |  |  |  |  | 1162.396 | 20.2128 | [9 empty] | 16.27095 | 0.204192 | 6.12556 | 36.1246 | 29.9991 | -0.118576 | -1.06721 | 7.93303 | 9.00025 | 1099.389 | 20.4192 | [69 empty] | 17.61271 | 0.199983 | 5.99964 | 36.0005 | 30.0008 | -0.0919185 | -0.827266 | 8.17273 | 8.99999 | 1190.048 | 19.9983
890 |  | 16.28807 | 0.206399 | 6.19198 | 36.192 | 30 |  |  |  |  | 1100.545 | 20.6399 | [9 empty] | 16.26971 | 0.207108 | 6.21323 | 36.2133 | 30 | -0.153601 | -1.38242 | 7.61764 | 9.00006 | 1099.304 | 20.7108 | [9 empty] | 16.44396 | 0.204617 | 6.13852 | 36.1385 | 30 | -0.148437 | -1.33587 | 7.6637 | 8.99957 | 1111.078 | 20.4617 | [9 empty] | 17.1203 | 0.202511 | 6.07545 | 36.076 | 30.0006 | -0.0802686 | -0.722412 | 8.27753 | 8.99994 | 1156.777 | 20.2511 | [9 empty] | 16.21451 | 0.205271 | 6.15811 | 36.1581 | 30 | -0.0838837 | -0.754907 | 8.24454 | 8.99945 | 1095.575 | 20.5271 | [9 empty] | 17.07156 | 0.199222 | 5.97667 | 35.9767 | 30 | -0.100588 | -0.905291 | 8.09469 | 8.99998 | 1153.484 | 19.9222 | [69 empty] | 17.04856 | 0.202198 | 6.06597 | 36.0661 | 30.0001 |  |  |  |  | 1151.93 | 20.2198 | [9 empty] | 17.00596 | 0.202722 | 6.08166 | 36.0816 | 30 | -0.124865 | -1.12378 | 7.87612 | 8.9999 | 1149.051 | 20.2722 | [9 empty] | 17.44108 | 0.201515 | 6.04546 | 36.0455 | 30 | -0.0792467 | -0.713276 | 8.28742 | 9.0007 | 1178.451 | 20.1515 | [9 empty] | 16.98462 | 0.200314 | 6.00935 | 36.009 | 29.9996 | -0.0784759 | -0.706318 | 8.29413 | 9.00045 | 1147.609 | 20.0314 | [9 empty] | 16.47519 | 0.203531 | 6.10582 | 36.1052 | 29.9994 | -0.070606 | -0.635454 | 8.36454 | 9 | 1113.189 | 20.3531 | [9 empty] | 17.17328 | 0.202589 | 6.07778 | 36.0783 | 30.0005 |  |  |  |  | 1160.357 | 20.2589 | [9 empty] | 16.19854 | 0.204725 | 6.14156 | 36.1406 | 29.9991 | -0.118594 | -1.06738 | 7.93287 | 9.00025 | 1094.496 | 20.4725 | [69 empty] | 17.58452 | 0.200427 | 6.01297 | 36.0138 | 30.0008 | -0.0919258 | -0.827332 | 8.17266 | 8.99999 | 1188.143 | 20.0427
891 |  | 16.22499 | 0.20691 | 6.20731 | 36.2073 | 30 |  |  |  |  | 1096.283 | 20.691 | [9 empty] | 16.2026 | 0.207627 | 6.2288 | 36.2288 | 30 | -0.154544 | -1.39091 | 7.60915 | 9.00006 | 1094.77 | 20.7627 | [9 empty] | 16.38627 | 0.205117 | 6.1535 | 36.1535 | 30 | -0.149385 | -1.3444 | 7.65517 | 8.99957 | 1107.18 | 20.5117 | [9 empty] | 17.09271 | 0.202965 | 6.08905 | 36.0896 | 30.0006 | -0.0802653 | -0.722383 | 8.27756 | 8.99994 | 1154.913 | 20.2965 | [9 empty] | 16.14165 | 0.205845 | 6.17534 | 36.1753 | 30 | -0.0838641 | -0.75473 | 8.24472 | 8.99945 | 1090.652 | 20.5845 | [9 empty] | 17.04585 | 0.199688 | 5.99065 | 35.9906 | 30 | -0.100593 | -0.905331 | 8.09465 | 8.99998 | 1151.747 | 19.9688 | [69 empty] | 17.01013 | 0.202679 | 6.08039 | 36.0805 | 30.0001 | -0.127715 | -1.14942 | 7.85049 | 8.99991 | 1149.333 | 20.2679 | [9 empty] | 16.96335 | 0.203199 | 6.09596 | 36.0959 | 30 | -0.127616 | -1.14853 | 7.85137 | 8.9999 | 1146.172 | 20.3199 | [9 empty] | 17.4094375 | 0.201978 | 6.05935 | 36.0594 | 30 | -0.0792433 | -0.713245 | 8.28745 | 9.0007 | 1176.313 | 20.1978 | [9 empty] | 16.9459375 | 0.200785 | 6.02347 | 36.0231 | 29.9996 | -0.0784729 | -0.706291 | 8.29416 | 9.00045 | 1144.996 | 20.0785 | [9 empty] | 16.41656 | 0.204049 | 6.12135 | 36.1208 | 29.9994 | -0.0706391 | -0.635752 | 8.36425 | 9 | 1109.227 | 20.4049 | [9 empty] | 17.14242 | 0.203041 | 6.09135 | 36.0919 | 30.0005 |  |  |  |  | 1158.272 | 20.3041 | [89 empty] | 17.55532 | 0.200886 | 6.02673 | 36.0275 | 30.0008 | -0.0919343 | -0.827408 | 8.17258 | 8.99999 | 1186.17 | 20.0886
892 |  | 16.15805 | 0.207438 | 6.22315 | 36.2231 | 30 |  |  |  |  | 1091.76 | 20.7438 | [9 empty] | 16.13257 | 0.208164 | 6.24491 | 36.2449 | 30 | -0.155567 | -1.40011 | 7.59995 | 9.00006 | 1090.039 | 20.8164 | [9 empty] | 16.32558 | 0.205626 | 6.16878 | 36.1688 | 30 | -0.150375 | -1.35331 | 7.64625 | 8.99957 | 1103.08 | 20.5626 | [9 empty] | 17.06277 | 0.203419 | 6.10268 | 36.1033 | 30.0006 | -0.0802709 | -0.722433 | 8.27751 | 8.99994 | 1152.89 | 20.3419 | [9 empty] | 16.06317 | 0.206363 | 6.1909 | 36.1909 | 30 | -0.083846 | -0.754568 | 8.24488 | 8.99945 | 1085.349 | 20.6363 | [9 empty] | 17.01813 | 0.200132 | 6.00395 | 36.0039 | 30 | -0.100606 | -0.90545 | 8.09453 | 8.99998 | 1149.874 | 20.0132 | [69 empty] | 16.96915 | 0.203154 | 6.09464 | 36.0947 | 30.0001 | -0.128124 | -1.1531 | 7.8468 | 8.99991 | 1146.564 | 20.3154 | [9 empty] | 16.91815 | 0.203691 | 6.11072 | 36.1107 | 30 | -0.130049 | -1.17043 | 7.82947 | 8.9999 | 1143.118 | 20.3691 | [9 empty] | 17.37497 | 0.202446 | 6.07337 | 36.0734 | 30 | -0.0792454 | -0.713264 | 8.28743 | 9.0007 | 1173.985 | 20.2446 | [9 empty] | 16.90402 | 0.201263 | 6.03781 | 36.0374 | 29.9996 | -0.0784615 | -0.706189 | 8.29426 | 9.00045 | 1142.164 | 20.1263 | [9 empty] | 16.35443 | 0.204572 | 6.13704 | 36.1364 | 29.9994 | -0.0706025 | -0.635422 | 8.36458 | 9 | 1105.029 | 20.4572 | [9 empty] | 17.10904 | 0.203507 | 6.10531 | 36.1058 | 30.0005 |  |  |  |  | 1156.016 | 20.3507 | [89 empty] | 17.52474 | 0.201344 | 6.04048 | 36.0413 | 30.0008 | -0.0919466 | -0.827519 | 8.17247 | 8.99999 | 1184.104 | 20.1344
893 |  | 16.08722 | 0.207962 | 6.23887 | 36.2389 | 30 |  |  |  |  | 1086.974 | 20.7962 | [9 empty] | 16.05636 | 0.208702 | 6.26106 | 36.2611 | 30 | -0.15644 | -1.40797 | 7.59209 | 9.00006 | 1084.889 | 20.8702 | [9 empty] | 16.2629 | 0.20615 | 6.1845 | 36.1845 | 30 | -0.151306 | -1.36168 | 7.63788 | 8.99957 | 1098.844 | 20.615 | [9 empty] | 17.03227 | 0.203878 | 6.11645 | 36.117 | 30.0006 | -0.0802842 | -0.722553 | 8.27739 | 8.99994 | 1150.829 | 20.3878 | [9 empty] | 15.97712 | 0.206921 | 6.20762 | 36.2076 | 30 | -0.0838446 | -0.754555 | 8.24489 | 8.99945 | 1079.535 | 20.6921 | [9 empty] | 16.98861 | 0.200578 | 6.01735 | 36.0173 | 30 | -0.100609 | -0.90548 | 8.0945 | 8.99998 | 1147.879 | 20.0578 | [69 empty] | 16.92658 | 0.203633 | 6.10901 | 36.1091 | 30.0001 |  |  |  |  | 1143.688 | 20.3633 | [9 empty] | 16.87328 | 0.204177 | 6.1253 | 36.1253 | 30 | -0.128255 | -1.15429 | 7.84561 | 8.9999 | 1140.086 | 20.4177 | [9 empty] | 17.34142 | 0.202915 | 6.08745 | 36.0875 | 30 | -0.0792582 | -0.713379 | 8.28732 | 9.0007 | 1171.717 | 20.2915 | [9 empty] | 16.86236 | 0.201743 | 6.05221 | 36.0518 | 29.9996 | -0.0784606 | -0.70618 | 8.29427 | 9.00045 | 1139.349 | 20.1743 | [9 empty] | 16.29061 | 0.205079 | 6.15224 | 36.1516 | 29.9994 | -0.0706031 | -0.635428 | 8.36457 | 9 | 1100.717 | 20.5079 | [9 empty] | 17.07269 | 0.20398 | 6.1195 | 36.12 | 30.0005 |  |  |  |  | 1153.56 | 20.398 | [89 empty] | 17.49296 | 0.201803 | 6.05427 | 36.0551 | 30.0008 | -0.0919493 | -0.827543 | 8.17245 | 8.99999 | 1181.957 | 20.1803
894 |  | 16.01253 | 0.208498 | 6.25494 | 36.2549 | 30 | -0.139882 | -1.25893 | 7.74101 | 8.99994 | 1081.928 | 20.8498 | [9 empty] | 15.9776 | 0.209252 | 6.27757 | 36.2776 | 30 | -0.157512 | -1.41762 | 7.58244 | 9.00006 | 1079.568 | 20.9252 | [9 empty] | 16.19789 | 0.20668 | 6.2004 | 36.2004 | 30 | -0.152033 | -1.36823 | 7.63133 | 8.99957 | 1094.452 | 20.668 | [9 empty] | 17.00151 | 0.204337 | 6.13022 | 36.1308 | 30.0006 | -0.0802759 | -0.722479 | 8.27746 | 8.99994 | 1148.751 | 20.4337 | [9 empty] | 15.88516 | 0.207495 | 6.22483 | 36.2248 | 30 | -0.0838314 | -0.754436 | 8.24501 | 8.99945 | 1073.322 | 20.7495 | [9 empty] | 16.95779 | 0.201016 | 6.03047 | 36.0305 | 30 | -0.100602 | -0.905416 | 8.09456 | 8.99998 | 1145.796 | 20.1016 | [69 empty] | 16.88433 | 0.204137 | 6.12414 | 36.1242 | 30.0001 | -0.128879 | -1.15989 | 7.84001 | 8.99991 | 1140.833 | 20.4137 | [9 empty] | 16.82763 | 0.204657 | 6.1397 | 36.1397 | 30 | -0.128522 | -1.15668 | 7.84321 | 8.9999 | 1137.002 | 20.4657 | [9 empty] | 17.30729 | 0.203391 | 6.10172 | 36.1017 | 30 | -0.0792303 | -0.713128 | 8.28757 | 9.0007 | 1169.412 | 20.3391 | [9 empty] | 16.81772 | 0.202229 | 6.06681 | 36.0664 | 29.9996 | -0.0784621 | -0.706194 | 8.29426 | 9.00045 | 1136.333 | 20.2229 | [9 empty] | 16.22322 | 0.205615 | 6.16831 | 36.1677 | 29.9994 | -0.0705759 | -0.635183 | 8.36481 | 9 | 1096.163 | 20.5615 | [9 empty] | 17.03534375 | 0.204459 | 6.13388 | 36.1344 | 30.0005 |  |  |  |  | 1151.037 | 20.4459 | [89 empty] | 17.46125 | 0.202262 | 6.06804 | 36.0688 | 30.0008 | -0.0919466 | -0.827518 | 8.17247 | 8.99999 | 1179.814 | 20.2262
895 |  | 15.93285 | 0.209044 | 6.27131 | 36.2713 | 30 | -0.135502 | -1.21951 | 7.78043 | 8.99994 | 1076.544 | 20.9044 | [9 empty] | 15.8940625 | 0.209819 | 6.29457 | 36.2946 | 30 | -0.158792 | -1.42913 | 7.57093 | 9.00006 | 1073.923 | 20.9819 | [9 empty] | 16.1301 | 0.207209 | 6.21628 | 36.2163 | 30 | -0.15321 | -1.37882 | 7.62074 | 8.99957 | 1089.871 | 20.7209 | [9 empty] | 16.96954 | 0.204808 | 6.14437 | 36.145 | 30.0006 | -0.080263 | -0.722362 | 8.27758 | 8.99994 | 1146.591 | 20.4808 | [9 empty] | 15.78654 | 0.208076 | 6.24228 | 36.2422 | 30 | -0.083811 | -0.754253 | 8.24519 | 8.99945 | 1066.658 | 20.8076 | [9 empty] | 16.92588 | 0.201521 | 6.04563 | 36.0456 | 30 | -0.100616 | -0.905545 | 8.09443 | 8.99998 | 1143.641 | 20.1521 | [69 empty] | 16.84089 | 0.204612 | 6.13839 | 36.1385 | 30.0001 | -0.129377 | -1.16438 | 7.83553 | 8.99991 | 1137.898 | 20.4612 | [9 empty] | 16.77996 | 0.20516 | 6.1548 | 36.1548 | 30 | -0.128974 | -1.16075 | 7.83915 | 8.9999 | 1133.781 | 20.516 | [9 empty] | 17.27232 | 0.203855 | 6.11566 | 36.1157 | 30 | -0.0792216 | -0.71305 | 8.28765 | 9.0007 | 1167.049 | 20.3855 | [9 empty] | 16.77204 | 0.202715 | 6.08137 | 36.081 | 29.9996 | -0.0784587 | -0.706164 | 8.29429 | 9.00045 | 1133.246 | 20.2715 | [9 empty] | 16.14941 | 0.206139 | 6.18406 | 36.1835 | 29.9994 | -0.0705882 | -0.635294 | 8.3647 | 9 | 1091.176 | 20.6139 | [9 empty] | 16.99901 | 0.204929 | 6.14799 | 36.1485 | 30.0005 |  |  |  |  | 1148.582 | 20.4929 | [89 empty] | 17.42736 | 0.202719 | 6.08174 | 36.0825 | 30.0008 | -0.0919527 | -0.827574 | 8.17242 | 8.99999 | 1177.524 | 20.2719
896 |  | 15.84769 | 0.209596 | 6.28788 | 36.2879 | 30 | -0.139498 | -1.25548 | 7.74446 | 8.99994 | 1070.79 | 20.9596 | [9 empty] | 15.80231 | 0.210377 | 6.31131 | 36.3113 | 30 | -0.160171 | -1.44155 | 7.55851 | 9.00006 | 1067.723 | 21.0377 | [9 empty] | 16.0591 | 0.207735 | 6.23205 | 36.2321 | 30 | -0.154133 | -1.38713 | 7.61243 | 8.99957 | 1085.074 | 20.7735 | [9 empty] | 16.93744 | 0.205263 | 6.15801 | 36.1586 | 30.0006 | -0.0802521 | -0.722264 | 8.27768 | 8.99994 | 1144.422 | 20.5263 | [9 empty] | 15.68006 | 0.208678 | 6.26032 | 36.2603 | 30 | -0.0837964 | -0.754121 | 8.24533 | 8.99945 | 1059.463 | 20.8678 | [9 empty] | 16.89364 | 0.201982 | 6.05946 | 36.0595 | 30 | -0.100631 | -0.905675 | 8.09431 | 8.99998 | 1141.462 | 20.1982 | [69 empty] | 16.79471 | 0.205098 | 6.15297 | 36.1531 | 30.0001 |  |  |  |  | 1134.777 | 20.5098 | [9 empty] | 16.73152 | 0.205648 | 6.16942 | 36.1694 | 30 | -0.129485 | -1.16535 | 7.83455 | 8.9999 | 1130.508 | 20.5648 | [9 empty] | 17.23572 | 0.20432 | 6.12961 | 36.1296 | 30 | -0.0792361 | -0.71318 | 8.28752 | 9.0007 | 1164.575 | 20.432 | [9 empty] | 16.72424 | 0.203205 | 6.09608 | 36.0957 | 29.9996 | -0.0784434 | -0.706026 | 8.29442 | 9.00045 | 1130.016 | 20.3205 | [9 empty] | 16.06918 | 0.206702 | 6.20093 | 36.2003 | 29.9994 | -0.0705529 | -0.634976 | 8.36502 | 9 | 1085.755 | 20.6702 | [9 empty] | 16.95987 | 0.205404 | 6.16223 | 36.1628 | 30.0005 |  |  |  |  | 1145.937 | 20.5404 | [89 empty] | 17.39186 | 0.203183 | 6.09565 | 36.0965 | 30.0008 | -0.0919602 | -0.827641 | 8.17235 | 8.99999 | 1175.126 | 20.3183
897 | [41 empty] | 15.98247 | 0.208266 | 6.24799 | 36.248 | 30 | -0.155083 | -1.39568 | 7.60388 | 8.99957 | 1079.897 | 20.8266 | [9 empty] | 16.90504 | 0.205713 | 6.17152 | 36.1721 | 30.0006 | -0.0802607 | -0.722342 | 8.2776 | 8.99994 | 1142.233 | 20.5713 | [9 empty] | 15.56106 | 0.209298 | 6.27894 | 36.2789 | 30 | -0.0837745 | -0.753924 | 8.24552 | 8.99945 | 1051.423 | 20.9298 | [9 empty] | 16.86198 | 0.202452 | 6.07357 | 36.0736 | 30 | -0.100625 | -0.905627 | 8.09435 | 8.99998 | 1139.323 | 20.2452 | [69 empty] | 16.74485 | 0.205576 | 6.16731 | 36.1674 | 30.0001 |  |  |  |  | 1131.408 | 20.5576 | [9 empty] | 16.67995 | 0.206137 | 6.18409 | 36.1841 | 30 |  |  |  |  | 1127.023 | 20.6137 | [9 empty] | 17.19739 | 0.204792 | 6.14375 | 36.1438 | 30 | -0.0792283 | -0.71311 | 8.28759 | 9.0007 | 1161.986 | 20.4792 | [9 empty] | 16.67347 | 0.203689 | 6.11058 | 36.1102 | 29.9996 | -0.0784337 | -0.705939 | 8.29451 | 9.00045 | 1126.586 | 20.3689 | [9 empty] | 15.98296 | 0.207261 | 6.21771 | 36.2171 | 29.9994 | -0.0705518 | -0.634966 | 8.36503 | 9 | 1079.929 | 20.7261 | [9 empty] | 16.91773 | 0.205886 | 6.17669 | 36.1772 | 30.0005 |  |  |  |  | 1143.09 | 20.5886 | [89 empty] | 17.35527 | 0.203651 | 6.10971 | 36.1105 | 30.0008 | -0.0919546 | -0.827591 | 8.1724 | 8.99999 | 1172.654 | 20.3651
898 | [41 empty] | 15.90075 | 0.208812 | 6.26436 | 36.2644 | 30 | -0.156065 | -1.40451 | 7.59505 | 8.99957 | 1074.375 | 20.8812 | [9 empty] | 16.87194 | 0.206198 | 6.18605 | 36.1866 | 30.0006 | -0.0802627 | -0.72236 | 8.27758 | 8.99994 | 1139.996 | 20.6198 | [29 empty] | 16.82801 | 0.202905 | 6.08716 | 36.0871 | 30 | -0.100625 | -0.905623 | 8.09436 | 8.99998 | 1137.028 | 20.2905 | [69 empty] | 16.69324 | 0.206075 | 6.18227 | 36.1824 | 30.0001 |  |  |  |  | 1127.922 | 20.6075 | [9 empty] | 16.62466 | 0.206624 | 6.19873 | 36.1987 | 30 |  |  |  |  | 1123.288 | 20.6624 | [9 empty] | 17.15615 | 0.205268 | 6.15803 | 36.1581 | 30 | -0.079227 | -0.713098 | 8.2876 | 9.0007 | 1159.2 | 20.5268 | [9 empty] | 16.61917 | 0.20419 | 6.12564 | 36.1253 | 29.9996 | -0.0784336 | -0.705937 | 8.29451 | 9.00045 | 1122.917 | 20.419 | [9 empty] | 15.89047 | 0.207841 | 6.2351 | 36.2345 | 29.9994 | -0.070543 | -0.634887 | 8.36511 | 9 | 1073.68 | 20.7841 | [9 empty] | 16.87567 | 0.206373 | 6.19129 | 36.1918 | 30.0005 |  |  |  |  | 1140.248 | 20.6373 | [89 empty] | 17.31492 | 0.204121 | 6.12379 | 36.1246 | 30.0008 | -0.091968 | -0.827711 | 8.17228 | 8.99999 | 1169.927 | 20.4121
899 | [61 empty] | 16.83593 | 0.206644 | 6.19945 | 36.2 | 30.0006 | -0.0802391 | -0.722147 | 8.2778 | 8.99994 | 1137.563 | 20.6644 | [29 empty] | 16.79362 | 0.203377 | 6.1013 | 36.1013 | 30 | -0.100635 | -0.905712 | 8.09427 | 8.99998 | 1134.704 | 20.3377 | [69 empty] | 16.63936 | 0.206583 | 6.19751 | 36.1976 | 30.0001 |  |  |  |  | 1124.281 | 20.6583 | [9 empty] | 16.56545 | 0.20713 | 6.21389 | 36.2139 | 30 |  |  |  |  | 1119.287 | 20.713 | [9 empty] | 17.11179 | 0.205755 | 6.17265 | 36.1727 | 30 | -0.0792095 | -0.712941 | 8.28776 | 9.0007 | 1156.202 | 20.5755 | [9 empty] | 16.56184 | 0.204697 | 6.14082 | 36.1405 | 29.9996 | -0.0784298 | -0.705903 | 8.29455 | 9.00045 | 1119.043 | 20.4697 | [9 empty] | 15.78971 | 0.20844 | 6.25309 | 36.2525 | 29.9994 | -0.0705358 | -0.634822 | 8.36518 | 9 | 1066.872 | 20.844 | [9 empty] | 16.83265 | 0.206853 | 6.20569 | 36.2062 | 30.0005 |  |  |  |  | 1137.342 | 20.6853 | [89 empty] | 17.2731 | 0.204586 | 6.13775 | 36.1386 | 30.0008 | -0.0919707 | -0.827736 | 8.17226 | 8.99999 | 1167.101 | 20.4586
900 | [61 empty] | 16.79842 | 0.207104 | 6.21325 | 36.2138 | 30.0006 | -0.080248 | -0.722228 | 8.27772 | 8.99994 | 1135.029 | 20.7104 | [29 empty] | 16.75782 | 0.203856 | 6.11567 | 36.1157 | 30 | -0.100601 | -0.905406 | 8.09457 | 8.99998 | 1132.285 | 20.3856 | [69 empty] | 16.58258 | 0.207097 | 6.21292 | 36.213 | 30.0001 | -0.131565 | -1.18408 | 7.81583 | 8.99991 | 1120.445 | 20.7097 | [9 empty] | 16.50468 | 0.207642 | 6.22925 | 36.2292 | 30 |  |  |  |  | 1115.181 | 20.7642 | [9 empty] | 17.06711 | 0.206247 | 6.18741 | 36.1874 | 30 | -0.0792261 | -0.713091 | 8.28761 | 9.0007 | 1153.183 | 20.6247 | [9 empty] | 16.50223 | 0.205204 | 6.15604 | 36.1557 | 29.9996 | -0.0784298 | -0.705904 | 8.29455 | 9.00045 | 1115.015 | 20.5204 | [9 empty] | 15.68003 | 0.209058 | 6.27161 | 36.271 | 29.9994 | -0.070526 | -0.634734 | 8.36526 | 9 | 1059.461 | 20.9058 | [9 empty] | 16.7877 | 0.20734 | 6.22029 | 36.2208 | 30.0005 |  |  |  |  | 1134.304 | 20.734 | [89 empty] | 17.22935 | 0.20507 | 6.15227 | 36.1531 | 30.0008 | -0.0919599 | -0.827639 | 8.17235 | 8.99999 | 1164.146 | 20.507
901 | [61 empty] | 16.75985 | 0.207581 | 6.22755 | 36.2281 | 30.0006 | -0.0802486 | -0.722233 | 8.27771 | 8.99994 | 1132.422 | 20.7581 | [29 empty] | 16.71986 | 0.204299 | 6.12897 | 36.129 | 30 | -0.100632 | -0.905688 | 8.09429 | 8.99998 | 1129.72 | 20.4299 | [69 empty] | 16.52288 | 0.207609 | 6.2283 | 36.2284 | 30.0001 |  |  |  |  | 1116.411 | 20.7609 | [9 empty] | 16.44225 | 0.208171 | 6.24513 | 36.2451 | 30 | -0.128197 | -1.15376 | 7.84614 | 8.9999 | 1110.963 | 20.8171 | [9 empty] | 17.02027 | 0.206729 | 6.20186 | 36.2019 | 30 | -0.079227 | -0.713098 | 8.2876 | 9.0007 | 1150.018 | 20.6729 | [9 empty] | 16.43966 | 0.205728 | 6.17176 | 36.1714 | 29.9996 | -0.0784275 | -0.705882 | 8.29457 | 9.00045 | 1110.788 | 20.5728 | [29 empty] | 16.73947 | 0.207829 | 6.23499 | 36.2355 | 30.0005 |  |  |  |  | 1131.045 | 20.7829 | [89 empty] | 17.18369 | 0.205539 | 6.16635 | 36.1672 | 30.0008 | -0.0919744 | -0.827769 | 8.17222 | 8.99999 | 1161.06 | 20.5539
902 | [61 empty] | 16.7197 | 0.208051 | 6.24165 | 36.2422 | 30.0006 | -0.0802432 | -0.722184 | 8.27776 | 8.99994 | 1129.709 | 20.8051 | [29 empty] | 16.68222 | 0.20478 | 6.14339 | 36.1434 | 30 | -0.100638 | -0.90574 | 8.09424 | 8.99998 | 1127.177 | 20.478 | [69 empty] | 16.45889 | 0.208131 | 6.24394 | 36.244 | 30.0001 |  |  |  |  | 1112.087 | 20.8131 | [9 empty] | 16.37538 | 0.208678 | 6.26034 | 36.2603 | 30 | -0.130302 | -1.17271 | 7.82719 | 8.9999 | 1106.445 | 20.8678 | [9 empty] | 16.97091 | 0.207222 | 6.21665 | 36.2167 | 30 | -0.0792151 | -0.712991 | 8.28771 | 9.0007 | 1146.683 | 20.7222 | [9 empty] | 16.37377 | 0.206255 | 6.18758 | 36.1872 | 29.9996 | -0.0784132 | -0.705754 | 8.29469 | 9.00045 | 1106.336 | 20.6255 | [29 empty] | 16.68829 | 0.208325 | 6.24985 | 36.2504 | 30.0005 |  |  |  |  | 1127.587 | 20.8325 | [89 empty] | 17.1361 | 0.206044 | 6.18148 | 36.1823 | 30.0008 | -0.0919729 | -0.827755 | 8.17224 | 8.99999 | 1157.845 | 20.6044
903 | [61 empty] | 16.6773 | 0.20853 | 6.25603 | 36.2566 | 30.0006 | -0.0802327 | -0.72209 | 8.27785 | 8.99994 | 1126.845 | 20.853 | [29 empty] | 16.64295 | 0.205251 | 6.15753 | 36.1575 | 30 | -0.100633 | -0.905699 | 8.09428 | 8.99998 | 1124.523 | 20.5251 | [69 empty] | 16.39123 | 0.208659 | 6.25979 | 36.2599 | 30.0001 |  |  |  |  | 1107.515 | 20.8659 | [9 empty] | 16.30528 | 0.209206 | 6.27617 | 36.2762 | 30 |  |  |  |  | 1101.708 | 20.9206 | [9 empty] | 16.91781 | 0.207728 | 6.23184 | 36.2319 | 30 | -0.0792061 | -0.71291 | 8.28779 | 9.0007 | 1143.095 | 20.7728 | [9 empty] | 16.30507 | 0.206784 | 6.20345 | 36.2031 | 29.9996 | -0.0783894 | -0.70554 | 8.29491 | 9.00045 | 1101.694 | 20.6784 | [29 empty] | 16.6353 | 0.208825 | 6.26485 | 36.2654 | 30.0005 |  |  |  |  | 1124.007 | 20.8825 | [89 empty] | 17.08527 | 0.206514 | 6.19559 | 36.1964 | 30.0008 | -0.091969 | -0.82772 | 8.17227 | 8.99999 | 1154.41 | 20.6514
904 | [61 empty] | 16.63232 | 0.209026 | 6.2709 | 36.2715 | 30.0006 | -0.0802275 | -0.722043 | 8.2779 | 8.99994 | 1123.806 | 20.9026 | [29 empty] | 16.6016 | 0.20573 | 6.1719 | 36.1719 | 30 | -0.100631 | -0.905678 | 8.0943 | 8.99998 | 1121.73 | 20.573 | [69 empty] | 16.31801 | 0.209203 | 6.2761 | 36.2762 | 30.0001 | -0.132354 | -1.19117 | 7.80874 | 8.99991 | 1102.568 | 20.9203 | [9 empty] | 16.23089 | 0.209757 | 6.29271 | 36.2927 | 30 |  |  |  |  | 1096.682 | 20.9757 | [9 empty] | 16.86063 | 0.208236 | 6.24707 | 36.2471 | 30 | -0.0791946 | -0.712807 | 8.28789 | 9.0007 | 1139.232 | 20.8236 | [9 empty] | 16.22947 | 0.207289 | 6.2186 | 36.2182 | 29.9996 | -0.0783883 | -0.70553 | 8.29492 | 9.00045 | 1096.586 | 20.7289 | [29 empty] | 16.57924 | 0.209336 | 6.28019 | 36.2807 | 30.0005 |  |  |  |  | 1120.219 | 20.9336 | [89 empty] | 17.03141 | 0.207012 | 6.21051 | 36.2113 | 30.0008 | -0.0919689 | -0.827719 | 8.17227 | 8.99999 | 1150.771 | 20.7012
905 | [61 empty] | 16.58687 | 0.209503 | 6.28522 | 36.2858 | 30.0006 | -0.0802306 | -0.722071 | 8.27787 | 8.99994 | 1120.734 | 20.9503 | [29 empty] | 16.55961 | 0.206202 | 6.18605 | 36.186 | 30 | -0.100628 | -0.905651 | 8.09433 | 8.99998 | 1118.893 | 20.6202 | [69 empty] | 16.24036 | 0.209737 | 6.29212 | 36.2922 | 30.0001 |  |  |  |  | 1097.322 | 20.9737 | [9 empty] | 16.14973 | 0.210282 | 6.30845 | 36.3084 | 30 |  |  |  |  | 1091.198 | 21.0282 | [9 empty] | 16.80159 | 0.208747 | 6.2624 | 36.2624 | 30 | -0.0791828 | -0.7127 | 8.288 | 9.0007 | 1135.242 | 20.8747 | [9 empty] | 16.14546 | 0.207858 | 6.23567 | 36.2353 | 29.9996 | -0.078388 | -0.705527 | 8.29492 | 9.00045 | 1090.909 | 20.7858 | [29 empty] | 16.52079 | 0.209847 | 6.29551 | 36.296 | 30.0005 |  |  |  |  | 1116.27 | 20.9847 | [89 empty] | 16.97461 | 0.207509 | 6.22545 | 36.2263 | 30.0008 | -0.0919574 | -0.827615 | 8.17238 | 8.99999 | 1146.933 | 20.7509
906 | [61 empty] | 16.54038 | 0.209988 | 6.29977 | 36.3004 | 30.0006 | -0.080219 | -0.721967 | 8.27798 | 8.99994 | 1117.594 | 20.9988 | [29 empty] | 16.51398 | 0.206678 | 6.20033 | 36.2003 | 30 | -0.100613 | -0.905517 | 8.09446 | 8.99998 | 1115.809 | 20.6678 | [69 empty] | 16.15847 | 0.21029 | 6.30871 | 36.3088 | 30.0001 |  |  |  |  | 1091.788 | 21.029 | [29 empty] | 16.7403 | 0.209256 | 6.27768 | 36.2777 | 30 | -0.0791871 | -0.712739 | 8.28796 | 9.0007 | 1131.102 | 20.9256 | [49 empty] | 16.45946 | 0.210358 | 6.31086 | 36.3114 | 30.0005 |  |  |  |  | 1112.126 | 21.0358 | [89 empty] | 16.91437 | 0.208013 | 6.24055 | 36.2414 | 30.0008 | -0.0919513 | -0.827561 | 8.17243 | 8.99999 | 1142.863 | 20.8013
907 | [61 empty] | 16.49242 | 0.21048 | 6.31453 | 36.3151 | 30.0006 | -0.0802165 | -0.721944 | 8.278 | 8.99994 | 1114.353 | 21.048 | [29 empty] | 16.46585 | 0.207164 | 6.21493 | 36.2149 | 30 | -0.100614 | -0.905524 | 8.09446 | 8.99998 | 1112.557 | 20.7164 | [69 empty] | 16.07137 | 0.210879 | 6.32639 | 36.3265 | 30.0001 | -0.132632 | -1.19368 | 7.80623 | 8.99991 | 1085.903 | 21.0879 | [29 empty] | 16.67453 | 0.209779 | 6.29338 | 36.2934 | 30 | -0.0791773 | -0.712651 | 8.28805 | 9.0007 | 1126.657 | 20.9779 | [49 empty] | 16.39458 | 0.210877 | 6.32643 | 36.327 | 30.0005 |  |  |  |  | 1107.742 | 21.0877 | [89 empty] | 16.8509 | 0.208525 | 6.25592 | 36.2567 | 30.0008 | -0.0919481 | -0.827532 | 8.17246 | 8.99999 | 1138.574 | 20.8525
908 | [61 empty] | 16.44305 | 0.21097 | 6.32924 | 36.3298 | 30.0006 | -0.0802109 | -0.721894 | 8.27805 | 8.99994 | 1111.017 | 21.097 | [29 empty] | 16.41617 | 0.207658 | 6.22974 | 36.2297 | 30 | -0.100605 | -0.905443 | 8.09454 | 8.99998 | 1109.2 | 20.7658 | [69 empty] | 15.97679 | 0.211458 | 6.34376 | 36.3439 | 30.0001 |  |  |  |  | 1079.513 | 21.1458 | [29 empty] | 16.60438 | 0.210309 | 6.30927 | 36.3093 | 30 | -0.0791989 | -0.712846 | 8.28785 | 9.0007 | 1121.918 | 21.0309 | [49 empty] | 16.32398 | 0.211411 | 6.34245 | 36.343 | 30.0005 |  |  |  |  | 1102.972 | 21.1411 | [89 empty] | 16.78489 | 0.209044 | 6.27148 | 36.2723 | 30.0008 | -0.0919255 | -0.827329 | 8.17266 | 8.99999 | 1134.114 | 20.9044
909 | [61 empty] | 16.39104 | 0.211442 | 6.34337 | 36.3439 | 30.0006 | -0.0802 | -0.721796 | 8.27815 | 8.99994 | 1107.503 | 21.1442 | [29 empty] | 16.36418 | 0.208156 | 6.24468 | 36.2447 | 30 | -0.1006 | -0.905398 | 8.09458 | 8.99998 | 1105.688 | 20.8156 | [69 empty] | 15.87288 | 0.212071 | 6.36216 | 36.3622 | 30.0001 | -0.133336 | -1.20001 | 7.79989 | 8.99991 | 1072.492 | 21.2071 | [29 empty] | 16.5314 | 0.210851 | 6.32554 | 36.3256 | 30 | -0.0791675 | -0.712563 | 8.28814 | 9.0007 | 1116.987 | 21.0851 | [49 empty] | 16.24863 | 0.21197 | 6.35922 | 36.3597 | 30.0005 |  |  |  |  | 1097.881 | 21.197 | [89 empty] | 16.71549 | 0.209562 | 6.28704 | 36.2878 | 30.0008 | -0.0919341 | -0.827406 | 8.17259 | 8.99999 | 1129.425 | 20.9562
910 | [61 empty] | 16.33672 | 0.211946 | 6.35849 | 36.3591 | 30.0006 | -0.0801953 | -0.721753 | 8.27819 | 8.99994 | 1103.832 | 21.1946 | [29 empty] | 16.31084 | 0.208658 | 6.25973 | 36.2597 | 30 | -0.100604 | -0.905434 | 8.09455 | 8.99998 | 1102.084 | 20.8658 | [69 empty] | 15.76007 | 0.212666 | 6.37999 | 36.3801 | 30.0001 |  |  |  |  | 1064.869 | 21.2666 | [29 empty] | 16.45489 | 0.211395 | 6.34184 | 36.3419 | 30 | -0.0791594 | -0.71249 | 8.28821 | 9.0007 | 1111.817 | 21.1395 | [49 empty] | 16.16885 | 0.212506 | 6.37529 | 36.3758 | 30.0005 |  |  |  |  | 1092.49 | 21.2506 | [89 empty] | 16.64066 | 0.21009 | 6.30288 | 36.3037 | 30.0008 | -0.0919314 | -0.827382 | 8.17261 | 8.99999 | 1124.369 | 21.009
911 | [61 empty] | 16.27729 | 0.212456 | 6.37381 | 36.3744 | 30.0006 | -0.0801852 | -0.721662 | 8.27828 | 8.99994 | 1099.817 | 21.2456 | [29 empty] | 16.25638 | 0.209154 | 6.27463 | 36.2746 | 30 | -0.100594 | -0.905343 | 8.09464 | 8.99998 | 1098.404 | 20.9154 | [69 empty] | 15.63778 | 0.213315 | 6.39947 | 36.3996 | 30.0001 | -0.13363 | -1.20265 | 7.79725 | 8.99991 | 1056.606 | 21.3315 | [29 empty] | 16.37272 | 0.211939 | 6.35816 | 36.3582 | 30 | -0.079173 | -0.712612 | 8.28809 | 9.0007 | 1106.265 | 21.1939 | [49 empty] | 16.08252 | 0.213095 | 6.39295 | 36.3935 | 30.0005 |  |  |  |  | 1086.657 | 21.3095 | [89 empty] | 16.56057 | 0.210621 | 6.31881 | 36.3196 | 30.0008 | -0.0919286 | -0.827357 | 8.17264 | 8.99999 | 1118.957 | 21.0621
912 | [61 empty] | 16.21494 | 0.212963 | 6.38902 | 36.3896 | 30.0006 | -0.0801857 | -0.721667 | 8.27828 | 8.99994 | 1095.604 | 21.2963 | [29 empty] | 16.20025 | 0.209652 | 6.28956 | 36.2896 | 30 | -0.100589 | -0.905301 | 8.09468 | 8.99998 | 1094.611 | 20.9652 | [109 empty] | 16.28184 | 0.212518 | 6.37553 | 36.3756 | 30 | -0.0791384 | -0.712301 | 8.2884 | 9.0007 | 1100.124 | 21.2518 | [49 empty] | 15.99071 | 0.213673 | 6.41032 | 36.4108 | 30.0005 |  |  |  |  | 1080.453 | 21.3673 | [89 empty] | 16.47647 | 0.211164 | 6.33509 | 36.3359 | 30.0008 | -0.0919146 | -0.827231 | 8.17276 | 8.99999 | 1113.275 | 21.1164
913 | [61 empty] | 16.15159 | 0.213495 | 6.40497 | 36.4055 | 30.0006 | -0.0801624 | -0.721457 | 8.27849 | 8.99994 | 1091.324 | 21.3495 | [29 empty] | 16.13942 | 0.21016 | 6.30479 | 36.3048 | 30 | -0.100582 | -0.905233 | 8.09475 | 8.99998 | 1090.502 | 21.016 | [109 empty] | 16.18488 | 0.213091 | 6.39273 | 36.3928 | 30 | -0.0791303 | -0.712228 | 8.28847 | 9.0007 | 1093.573 | 21.3091 | [49 empty] | 15.88942 | 0.214261 | 6.42793 | 36.4285 | 30.0005 |  |  |  |  | 1073.61 | 21.4261 | [89 empty] | 16.3858 | 0.211721 | 6.35181 | 36.3526 | 30.0008 | -0.0919128 | -0.827215 | 8.17278 | 8.99999 | 1107.149 | 21.1721
914 | [61 empty] | 16.08303 | 0.214007 | 6.42035 | 36.4209 | 30.0006 | -0.0801745 | -0.721566 | 8.27838 | 8.99994 | 1086.691 | 21.4007 | [29 empty] | 16.07243 | 0.210665 | 6.31995 | 36.3199 | 30 | -0.100586 | -0.905268 | 8.09471 | 8.99998 | 1085.975 | 21.0665 | [109 empty] | 16.08261 | 0.21368 | 6.41041 | 36.4104 | 30 | -0.0791095 | -0.71204 | 8.28866 | 9.0007 | 1086.663 | 21.368 | [149 empty] | 16.28735 | 0.212288 | 6.36881 | 36.3696 | 30.0008 | -0.0919025 | -0.827122 | 8.17287 | 8.99999 | 1100.497 | 21.2288
915 | [61 empty] | 16.00933 | 0.214525 | 6.43586 | 36.4364 | 30.0006 | -0.080172 | -0.721543 | 8.2784 | 8.99994 | 1081.711 | 21.4525 | [29 empty] | 16.00273 | 0.211179 | 6.33537 | 36.3354 | 30 | -0.100583 | -0.905245 | 8.09474 | 8.99998 | 1081.266 | 21.1179 | [109 empty] | 15.9704375 | 0.214285 | 6.42856 | 36.4286 | 30 | -0.0791009 | -0.711964 | 8.28873 | 9.0007 | 1079.084 | 21.4285 | [149 empty] | 16.1778 | 0.212871 | 6.3863 | 36.3871 | 30.0008 | -0.0918847 | -0.826961 | 8.17303 | 8.99999 | 1093.095 | 21.2871
916 | [101 empty] | 15.92981 | 0.211709 | 6.35128 | 36.3513 | 30 | -0.100561 | -0.905044 | 8.09494 | 8.99998 | 1076.339 | 21.1709 | [269 empty] | 16.05544 | 0.213477 | 6.4045 | 36.4053 | 30.0008 | -0.0918686 | -0.826816 | 8.17318 | 8.99999 | 1084.827 | 21.3477
917 | [381 empty] | 15.91866 | 0.214115 | 6.42362 | 36.4244 | 30.0008 | -0.0918568 | -0.826711 | 8.17328 | 8.99999 | 1075.585 | 21.4115