## Tests_info
Tests | Rm | Fm | RB | L0 | Lc | a0 | b0 | S0 | Loading velocity | Strain rate | capture
Unit | MPa | kN | MPa | mm | mm | mm | mm | mm² | 0.36 mm/min | 0.0002/s | 2s
SDB_DD_1 | 1078.827 | 14.65737 | 932.175 | 30 | 30 | 1.57 | 9.98 | 15.6686 | 0.36 mm/min | 0.0002/s
SDB_DD_2 | 1085.366 | 14.7905 | 988.5057 | 30 | 30 | 1.57 | 9.98 | 15.6686 | 0.36 mm/min | 0.0002/s
| 1090.192 | 14.82662 | 952.6756 | 30 | 30 | 1.57 | 9.98 | 15.6686 | 0.36 mm/min | 0.0002/s
SDB_RD_1 | 1091.495 | 14.84434 | 978.4728 | 30 | 30 | 1.57 | 9.98 | 15.6686 | 0.36 mm/min | 0.0002/s
SDB_RD_2 | 1088.813 | 14.69898 | 952.8713 | 30 | 30 | 1.57 | 9.98 | 15.6686 | 0.36 mm/min | 0.0002/s
SDB_RD_3 | 1070.968 | 14.67227 | 952.4516 | 30 | 30 | 1.57 | 9.98 | 15.6686 | 0.36 mm/min | 0.0002/s
SDB_TD_1 | 1072.306 | 14.69059 | 943.9134 | 30 | 30 | 1.57 | 9.98 | 15.6686 | 0.36 mm/min | 0.0002/s
SDB_TD_2 | 1089.582 | 14.8183125 | 947.7158 | 30 | 30 | 1.57 | 9.98 | 15.6686 | 0.36 mm/min | 0.0002/s
SDB_TD_3 | 1098.796 | 14.94363 | 1000.821 | 30 | 30 | 1.57 | 9.98 | 15.6686 | 0.36 mm/min | 0.0002/s
SDB_15_1 | 1082.185 | 14.6095 | 957.2031 | 30 | 30 | 1.57 | 10 | 15.7 | 0.36 mm/min | 0.0002/s
SDB_15_2 | 1079.824 | 14.57762 | 972.9601 | 30 | 30 | 1.57 | 10 | 15.7 | 0.36 mm/min | 0.0002/s
SDB_15_3 | 1089.224 | 14.70453 | 964.1272 | 30 | 30 | 1.57 | 10 | 15.7 | 0.36 mm/min | 0.0002/s
SDB_30_1 | 1084.146 | 14.63598 | 968.7962 | 30 | 30 | 1.57 | 10 | 15.7 | 0.36 mm/min | 0.0002/s
SDB_30_2 | 1077.374 | 14.54455 | 969.4317 | 30 | 30 | 1.57 | 10 | 15.7 | 0.36 mm/min | 0.0002/s
SDB_30_3 | 1074.746 | 14.50907 | 968.1438 | 30 | 30 | 1.57 | 10 | 15.7 | 0.36 mm/min | 0.0002/s
SDB_60_1 | 1097.469 | 14.81583 | 976.6672 | 30 | 30 | 1.57 | 10 | 15.7 | 0.36 mm/min | 0.0002/s
SDB_60_2 | 1096.162 | 14.79819 | 992.0974 | 30 | 30 | 1.57 | 10 | 15.7 | 0.36 mm/min | 0.0002/s
SDB_60_3 | 1095.054 | 14.78323 | 975.8662 | 30 | 30 | 1.57 | 10 | 15.7 | 0.36 mm/min | 0.0002/s
SDB_75_1 | 1095.052 | 14.7832 | 989.9518 | 30 | 30 | 1.57 | 10 | 15.7 | 0.36 mm/min | 0.0002/s
SDB_75_2 | 1094.992 | 14.7824 | 979.9852 | 30 | 30 | 1.57 | 10 | 15.7 | 0.36 mm/min | 0.0002/s
SDB_75_3 | 1096.361 | 14.80088 | 982.8525 | 30 | 30 | 1.57 | 10 | 15.7 | 0.36 mm/min | 0.0002/s

## QP1400_SDB
SDB_DD_1 | [19 empty] | SDB_DD_2 | [19 empty] | SDB_RD_1 | [19 empty] | SDB_RD_2 | [19 empty] | SDB_RD_3 | [19 empty] | SDB_TD_1 | [19 empty] | SDB_TD_2 | [19 empty] | SDB_TD_3 | [19 empty] | SDB_15_1 | [19 empty] | SDB_15_2 | [19 empty] | SDB_15_3 | [19 empty] | SDB_30_1 | [19 empty] | SDB_30_2 | [19 empty] | SDB_30_3 | [19 empty] | SDB_60_1 | [19 empty] | SDB_60_2 | [19 empty] | SDB_60_3 | [19 empty] | SDB_75_1 | [19 empty] | SDB_75_2 | [19 empty] | SDB_75_3
Machine |  | DIC_Y |  |  |  | DIC_X |  |  |  | Calculation | [9 empty] | Machine |  | DIC_Y |  |  |  | DIC_X |  |  |  | Calculation | [9 empty] | Machine |  | DIC_Y |  |  |  | DIC_X |  |  |  | Calculation | [9 empty] | Machine |  | DIC_Y |  |  |  | DIC_X |  |  |  | Calculation | [9 empty] | Machine |  | DIC_Y |  |  |  | DIC_X |  |  |  | Calculation | [9 empty] | Machine |  | DIC_Y |  |  |  | DIC_X |  |  |  | Calculation | [9 empty] | Machine |  | DIC_Y |  |  |  | DIC_X |  |  |  | Calculation | [9 empty] | Machine |  | DIC_Y |  |  |  | DIC_X |  |  |  | Calculation | [9 empty] | Machine |  | DIC_Y |  |  |  | DIC_X |  |  |  | Calculation | [9 empty] | Machine |  | DIC_Y |  |  |  | DIC_X |  |  |  | Calculation | [9 empty] | Machine |  | DIC_Y |  |  |  | DIC_X |  |  |  | Calculation | [9 empty] | Machine |  | DIC_Y |  |  |  | DIC_X |  |  |  | Calculation | [9 empty] | Machine |  | DIC_Y |  |  |  | DIC_X |  |  |  | Calculation | [9 empty] | Machine |  | DIC_Y |  |  |  | DIC_X |  |  |  | Calculation | [9 empty] | Machine |  | DIC_Y |  |  |  | DIC_X |  |  |  | Calculation | [9 empty] | Machine |  | DIC_Y |  |  |  | DIC_X |  |  |  | Calculation | [9 empty] | Machine |  | DIC_Y |  |  |  | DIC_X |  |  |  | Calculation | [9 empty] | Machine |  | DIC_Y |  |  |  | DIC_X |  |  |  | Calculation | [9 empty] | Machine |  | DIC_Y |  |  |  | DIC_X |  |  |  | Calculation | [9 empty] | Machine |  | DIC_Y |  |  |  | DIC_X |  |  |  | Calculation
Frame | Force | ∆L/L0 | ∆L [mm] | L1 [mm] | L0 [mm] | ∆L/L0 | ∆L [mm] | L1 [mm] | L0 [mm] | Eng. Stress | Eng. Strain | True stress | Y True strain | X True strain | Thickness strain | Effective plastic strain | r-value | Young's modulus | hardening rate | Frame | Force | ∆L/L0 | ∆L [mm] | L1 [mm] | L0 [mm] | ∆L/L0 | ∆L [mm] | L1 [mm] | L0 [mm] | Eng. Stress | Eng. Strain | True stress | Y True strain | X True strain | Thickness strain | Effective plastic strain | r-value | Young's modulus | hardening rate | Frame | Force | ∆L/L0 | ∆L [mm] | L1 [mm] | L0 [mm] | ∆L/L0 | ∆L [mm] | L1 [mm] | L0 [mm] | Eng. Stress | Eng. Strain | True stress | Y True strain | X True strain | Thickness strain | Effective plastic strain | r-value | Young's modulus | hardening rate | Frame | Force | ∆L/L0 | ∆L [mm] | L1 [mm] | L0 [mm] | ∆L/L0 | ∆L [mm] | L1 [mm] | L0 [mm] | Eng. Stress | Eng. Strain | True stress | Y True strain | X True strain | Thickness strain | Effective plastic strain | r-value | Young's modulus | hardening rate | Frame | Force | ∆L/L0 | ∆L [mm] | L1 [mm] | L0 [mm] | ∆L/L0 | ∆L [mm] | L1 [mm] | L0 [mm] | Eng. Stress | Eng. Strain | True stress | Y True strain | X True strain | Thickness strain | Effective plastic strain | r-value | Young's modulus | hardening rate | Frame | Force | ∆L/L0 | ∆L [mm] | L1 [mm] | L0 [mm] | ∆L/L0 | ∆L [mm] | L1 [mm] | L0 [mm] | Eng. Stress | Eng. Strain | True stress | Y True strain | X True strain | Thickness strain | Effective plastic strain | r-value | Young's modulus | hardening rate | Frame | Force | ∆L/L0 | ∆L [mm] | L1 [mm] | L0 [mm] | ∆L/L0 | ∆L [mm] | L1 [mm] | L0 [mm] | Eng. Stress | Eng. Strain | True stress | Y True strain | X True strain | Thickness strain | Effective plastic strain | r-value | Young's modulus | hardening rate | Frame | Force | ∆L/L0 | ∆L [mm] | L1 [mm] | L0 [mm] | ∆L/L0 | ∆L [mm] | L1 [mm] | L0 [mm] | Eng. Stress | Eng. Strain | True stress | Y True strain | X True strain | Thickness strain | Effective plastic strain | r-value | Young's modulus | hardening rate | Frame | Force | ∆L/L0 | ∆L [mm] | L1 [mm] | L0 [mm] | ∆L/L0 | ∆L [mm] | L1 [mm] | L0 [mm] | Eng. Stress | Eng. Strain | True stress | Y True strain | X True strain | Thickness strain | Effective plastic strain | r-value | Young's modulus | hardening rate | Frame | Force | ∆L/L0 | ∆L [mm] | L1 [mm] | L0 [mm] | ∆L/L0 | ∆L [mm] | L1 [mm] | L0 [mm] | Eng. Stress | Eng. Strain | True stress | Y True strain | X True strain | Thickness strain | Effective plastic strain | r-value | Young's modulus | hardening rate | Frame | Force | ∆L/L0 | ∆L [mm] | L1 [mm] | L0 [mm] | ∆L/L0 | ∆L [mm] | L1 [mm] | L0 [mm] | Eng. Stress | Eng. Strain | True stress | Y True strain | X True strain | Thickness strain | Effective plastic strain | r-value | Young's modulus | hardening rate | Frame | Force | ∆L/L0 | ∆L [mm] | L1 [mm] | L0 [mm] | ∆L/L0 | ∆L [mm] | L1 [mm] | L0 [mm] | Eng. Stress | Eng. Strain | True stress | Y True strain | X True strain | Thickness strain | Effective plastic strain | r-value | Young's modulus | hardening rate | Frame | Force | ∆L/L0 | ∆L [mm] | L1 [mm] | L0 [mm] | ∆L/L0 | ∆L [mm] | L1 [mm] | L0 [mm] | Eng. Stress | Eng. Strain | True stress | Y True strain | X True strain | Thickness strain | Effective plastic strain | r-value | Young's modulus | hardening rate | Frame | Force | ∆L/L0 | ∆L [mm] | L1 [mm] | L0 [mm] | ∆L/L0 | ∆L [mm] | L1 [mm] | L0 [mm] | Eng. Stress | Eng. Strain | True stress | Y True strain | X True strain | Thickness strain | Effective plastic strain | r-value | Young's modulus | hardening rate | Frame | Force | ∆L/L0 | ∆L [mm] | L1 [mm] | L0 [mm] | ∆L/L0 | ∆L [mm] | L1 [mm] | L0 [mm] | Eng. Stress | Eng. Strain | True stress | Y True strain | X True strain | Thickness strain | Effective plastic strain | r-value | Young's modulus | hardening rate | Frame | Force | ∆L/L0 | ∆L [mm] | L1 [mm] | L0 [mm] | ∆L/L0 | ∆L [mm] | L1 [mm] | L0 [mm] | Eng. Stress | Eng. Strain | True stress | Y True strain | X True strain | Thickness strain | Effective plastic strain | r-value | Young's modulus | hardening rate | Frame | Force | ∆L/L0 | ∆L [mm] | L1 [mm] | L0 [mm] | ∆L/L0 | ∆L [mm] | L1 [mm] | L0 [mm] | Eng. Stress | Eng. Strain | True stress | Y True strain | X True strain | Thickness strain | Effective plastic strain | r-value | Young's modulus | hardening rate | Frame | Force | ∆L/L0 | ∆L [mm] | L1 [mm] | L0 [mm] | ∆L/L0 | ∆L [mm] | L1 [mm] | L0 [mm] | Eng. Stress | Eng. Strain | True stress | Y True strain | X True strain | Thickness strain | Effective plastic strain | r-value | Young's modulus | hardening rate | Frame | Force | ∆L/L0 | ∆L [mm] | L1 [mm] | L0 [mm] | ∆L/L0 | ∆L [mm] | L1 [mm] | L0 [mm] | Eng. Stress | Eng. Strain | True stress | Y True strain | X True strain | Thickness strain | Effective plastic strain | r-value | Young's modulus | hardening rate | Frame | Force | ∆L/L0 | ∆L [mm] | L1 [mm] | L0 [mm] | ∆L/L0 | ∆L [mm] | L1 [mm] | L0 [mm] | Eng. Stress | Eng. Strain | True stress | Y True strain | X True strain | Thickness strain | Effective plastic strain | r-value | Young's modulus | hardening rate
0 | 0.5 | 0 | 0 | 30.2055 | 30.2055 | 0 | 0 | 8.23231 | 8.23231 | [10 empty] | 0 | 0 | 0 | 0 | 30 | 30 | 0 | 0 | 9.00022 | 9.00022 | [10 empty] | 0 | 0 | 0 | 0 | 29.9996 | 29.9996 | 0 | 0 | 9.00005 | 9.00005 | [10 empty] | 0 | 0 | 0 | 0 | 30 | 30 | 0 | 0 | 8.99998 | 8.99998 | [10 empty] | 0 | 0 | 0 | 0 | 30 | 30 | 0 | 0 | 9.00003 | 9.00003 | [10 empty] | 0 | 0 | 0 | 0 | 30.0002 | 30.0002 | 0 | 0 | 9.0002 | 9.0002 | [10 empty] | 0 | 0 | 0 | 0 | 30 | 30 | 0 | 0 | 9.00002 | 9.00002 | [10 empty] | 0 | 0 | 0 | 0 | 30 | 30 | 0 | 0 | 8.59798 | 8.59798 | [10 empty] | 0 | 0 | 0 | 0 | 30 | 30 | 0 | 0 | 9.00049 | 9.00049 | [10 empty] | 0 | 0 | 0 | 0 | 29.9999 | 29.9999 | 0 | 0 | 9.00001 | 9.00001 | [10 empty] | 0 | 0 | 0 | 0 | 30.0003 | 30.0003 | 0 | 0 | 9.00008 | 9.00008 | [10 empty] | 0 | 0 | 0 | 0 | 30 | 30 | 0 | 0 | 8.99996 | 8.99996 | [10 empty] | 0 | 0 | 0 | 0 | 29.9997 | 29.9997 | 0 | 0 | 9.00027 | 9.00027 | [10 empty] | 0 | 0 | 0 | 0 | 29.999 | 29.999 | 0 | 0 | 8.99935 | 8.99935 | [10 empty] | 0 | 0 | 0 | 0 | 30 | 30 | 0 | 0 | 9.00007 | 9.00007 | [10 empty] | 0 | 0 | 0 | 0 | 30 | 30 | 0 | 0 | 8.99939 | 8.99939 | [10 empty] | 0 | 0 | 0 | 0 | 30.0008 | 30.0008 | 0 | 0 | 9.00007 | 9.00007 | [10 empty] | 0 | 0 | 0 | 0 | 30 | 30 | 0 | 0 | 9.00012 | 9.00012 | [10 empty] | 0 | 0 | 0 | 0 | 29.999 | 29.999 | 0 | 0 | 8.99996 | 8.99996 | [10 empty] | 0 | 0 | 0 | 0 | 30.0001 | 30.0001 | 0 | 0 | 9.01237 | 9.01237
2.014 | 0.7577053 | -1.62056e-05 | -0.000489498 | 30.2051 | 30.2055 | 1.43965e-06 | 1.18516e-05 | 8.23232 | 8.23231 | [10 empty] | 2.014 | 0.3521716 | 5.0954e-05 | 0.00152862 | 30.0015 | 30 | -1.38864e-05 | -0.000124981 | 9.0001 | 9.00022 | [10 empty] | 2.015 | 0.467812 | 1.6031e-06 | 4.80924e-05 | 29.9996 | 29.9996 | 1.06725e-05 | 9.60532e-05 | 9.00015 | 9.00005 | [10 empty] | 2.012 | 0.4041766 | -6.29014e-06 | -0.000188704 | 29.9998 | 30 | -1.2109e-05 | -0.000108981 | 8.99987 | 8.99998 | [10 empty] | 2.015 | 0.431935 | 2.28106e-05 | 0.000684317 | 30.0007 | 30 | -1.38853e-05 | -0.000124968 | 8.99991 | 9.00003 | [10 empty] | 2.012 | 0.3711652 | 0.000119694 | 0.00359083 | 30.0038 | 30.0002 | -3.73171e-05 | -0.000335861 | 8.99986 | 9.0002 | [10 empty] | 2.019 | 0.3146545 | -2.56972e-06 | -7.70915e-05 | 29.9999 | 30 | -1.67526e-06 | -1.50774e-05 | 9 | 9.00002 | [10 empty] | 2.015 | 0.4899716 | 0.00010542 | 0.0031626 | 30.0032 | 30 | -6.55638e-05 | -0.000563717 | 8.59742 | 8.59798 | [10 empty] | 2.012 | 0.6923062 | 5.37922e-05 | 0.00161377 | 30.0017 | 30 | -2.30384e-05 | -0.000207357 | 9.00028 | 9.00049 | [10 empty] | 2.012 | 0.4794698 | 5.22758e-06 | 0.000156827 | 30.0001 | 29.9999 | -8.66368e-06 | -7.79732e-05 | 8.99993 | 9.00001 | [10 empty] | 2.011 | 0.4052937 | 6.62502e-05 | 0.00198752 | 30.0023 | 30.0003 | -2.62103e-05 | -0.000235895 | 8.99985 | 9.00008 | [10 empty] | 2.012 | 0.4214689 | 8.58874e-05 | 0.00257662 | 30.0026 | 30 | -3.87826e-05 | -0.000349042 | 8.99961 | 8.99996 | [10 empty] | 2.011 | 0.3564114 | 2.35751e-05 | 0.000707246 | 30.0004 | 29.9997 | 4.86339e-06 | 4.37718e-05 | 9.00031 | 9.00027 | [10 empty] | 2.012 | 0.3921326 | 1.07983e-05 | 0.00032394 | 29.9993 | 29.999 | 8.27616e-05 | 0.000744801 | 9.0001 | 8.99935 | [10 empty] | 2.012 | 0.3934361 | 9.32408e-05 | 0.00279722 | 30.0028 | 30 | -3.03007e-05 | -0.000272709 | 8.9998 | 9.00007 | [10 empty] | 2.013 | 0.4066017 | 3.88835e-06 | 0.00011665 | 30.0001 | 30 | 1.39747e-05 | 0.000125764 | 8.99952 | 8.99939 | [10 empty] | 2.014 | 0.8136977 | 5.91035e-05 | 0.00177315 | 30.0026 | 30.0008 | -3.467e-05 | -0.000312032 | 8.99975 | 9.00007 | [10 empty] | 2.015 | 0.623319 | 4.63879e-05 | 0.00139164 | 30.0014 | 30 | 1.72637e-06 | 1.55375e-05 | 9.00014 | 9.00012 | [10 empty] | 2.012 | 0.5043698 | 8.88104e-05 | 0.00266423 | 30.0017 | 29.999 | -2.61098e-05 | -0.000234987 | 8.99973 | 8.99996 | [10 empty] | 2.012 | 0.4113599 | 8.81141e-05 | 0.00264343 | 30.0028 | 30.0001 | -7.71165e-05 | -0.000695002 | 9.01168 | 9.01237
4.014 | 1.015203 | 3.88429e-05 | 0.00117327 | 30.2067 | 30.2055 | -1.88775e-05 | -0.000155406 | 8.23215 | 8.23231 | [10 empty] | 4.014 | 0.5144464 | 0.00010331 | 0.00309929 | 30.0031 | 30 | -2.93806e-05 | -0.000264432 | 8.99996 | 9.00022 | [10 empty] | 4.015 | 0.6741611 | 2.93184e-06 | 8.7954e-05 | 29.9997 | 29.9996 | 1.06074e-05 | 9.54671e-05 | 9.00015 | 9.00005 | [10 empty] | 4.012 | 0.6206513 | -2.52411e-06 | -7.57234e-05 | 29.9999 | 30 | 1.22614e-06 | 1.10352e-05 | 8.99999 | 8.99998 | [10 empty] | 4.015 | 0.5275014 | 6.75656e-05 | 0.00202697 | 30.002 | 30 | -3.36006e-05 | -0.000302406 | 8.99973 | 9.00003 | [10 empty] | 4.012 | 0.6083942 | 0.00016464 | 0.00493925 | 30.0051 | 30.0002 | -4.18744e-05 | -0.000376878 | 8.99982 | 9.0002 | [10 empty] | 4.019 | 0.5606343 | 5.9357e-06 | 0.000178071 | 30.0002 | 30 | 2.39007e-06 | 2.15106e-05 | 9.00004 | 9.00002 | [10 empty] | 4.015 | 0.7044245 | 0.000159495 | 0.00478484 | 30.0048 | 30 | -4.87521e-06 | -4.1917e-05 | 8.59794 | 8.59798 | [10 empty] | 4.012 | 0.8731048 | 0.000108409 | 0.00325227 | 30.0033 | 30 | -2.66668e-05 | -0.000240015 | 9.00025 | 9.00049 | [10 empty] | 4.012 | 0.7472949 | 1.43314e-05 | 0.000429942 | 30.0004 | 29.9999 | -1.79711e-05 | -0.00016174 | 8.99985 | 9.00001 | [10 empty] | 4.011 | 0.6101426 | 0.000137315 | 0.00411948 | 30.0044 | 30.0003 | -5.43883e-05 | -0.000489499 | 8.99959 | 9.00008 | [10 empty] | 4.012 | 0.655483 | 0.000135811 | 0.00407434 | 30.0041 | 30 | -7.12506e-05 | -0.000641253 | 8.99932 | 8.99996 | [10 empty] | 4.011 | 0.6211475 | 9.88668e-05 | 0.00296598 | 30.0027 | 29.9997 | -5.00896e-05 | -0.00045082 | 8.99982 | 9.00027 | [10 empty] | 4.012 | 0.5283489 | 0.000115043 | 0.00345119 | 30.0025 | 29.999 | -2.97259e-05 | -0.000267514 | 8.99909 | 8.99935 | [10 empty] | 4.012 | 0.6579559 | 0.000156926 | 0.00470777 | 30.0047 | 30 | -5.68365e-05 | -0.000511532 | 8.99956 | 9.00007 | [10 empty] | 4.013 | 0.630058 | 7.71945e-05 | 0.00231584 | 30.0023 | 30 | -9.06349e-06 | -8.15659e-05 | 8.99931 | 8.99939 | [10 empty] | 4.014 | 1.083899 | 0.000149558 | 0.00448687 | 30.0053 | 30.0008 | -2.86701e-05 | -0.000258032 | 8.99981 | 9.00007 | [10 empty] | 4.015 | 0.8766358 | 0.000115061 | 0.00345184 | 30.0035 | 30 | -1.57071e-05 | -0.000141366 | 8.99998 | 9.00012 | [10 empty] | 4.012 | 0.7508934 | 0.000150176 | 0.00450514 | 30.0035 | 29.999 | -2.86322e-05 | -0.000257688 | 8.9997 | 8.99996 | [10 empty] | 4.012 | 0.667501 | 0.00017721 | 0.00531633 | 30.0054 | 30.0001 | -9.86448e-05 | -0.000889024 | 9.01149 | 9.01237
6.014 | 1.241046 | 0.000120561 | 0.0036416 | 30.2092 | 30.2055 | -6.09598e-05 | -0.00050184 | 8.2318 | 8.23231 | [10 empty] | 6.014 | 0.6120049 | 0.000146906 | 0.00440718 | 30.0044 | 30 | -3.76222e-05 | -0.000338608 | 8.99988 | 9.00022 | [10 empty] | 6.015 | 0.8236438 | 4.46117e-05 | 0.00133833 | 30.0009 | 29.9996 | -2.7275e-05 | -0.000245477 | 8.99981 | 9.00005 | [10 empty] | 6.012 | 0.768259 | 3.03618e-05 | 0.000910855 | 30.0009 | 30 | -1.53388e-05 | -0.000138049 | 8.99984 | 8.99998 | [10 empty] | 6.015 | 0.5845141 | 0.000101357 | 0.00304072 | 30.003 | 30 | -1.94114e-05 | -0.000174703 | 8.99986 | 9.00003 | [10 empty] | 6.012 | 0.7152916 | 0.000189251 | 0.00567758 | 30.0059 | 30.0002 | -6.91268e-05 | -0.000622155 | 8.99958 | 9.0002 | [10 empty] | 6.019 | 0.7304293 | 5.98767e-05 | 0.0017963 | 30.0018 | 30 | -1.37964e-05 | -0.000124167 | 8.99989 | 9.00002 | [10 empty] | 6.015 | 0.8190887 | 0.000196359 | 0.00589076 | 30.0059 | 30 | -3.74768e-05 | -0.000322225 | 8.59766 | 8.59798 | [10 empty] | 6.012 | 0.9877376 | 0.000144045 | 0.00432137 | 30.0044 | 30 | -3.95702e-05 | -0.000356152 | 9.00014 | 9.00049 | [10 empty] | 6.012 | 0.9688641 | 8.4302e-05 | 0.00252905 | 30.0025 | 29.9999 | -4.18508e-05 | -0.000376658 | 8.99963 | 9.00001 | [10 empty] | 6.011 | 0.7098305 | 0.000146877 | 0.00440635 | 30.0047 | 30.0003 | -6.5838e-05 | -0.000592548 | 8.99949 | 9.00008 | [10 empty] | 6.012 | 0.7753806 | 0.000173734 | 0.00521201 | 30.0052 | 30 | -3.15702e-05 | -0.00028413 | 8.99968 | 8.99996 | [10 empty] | 6.011 | 0.8581633 | 0.000193244 | 0.00579726 | 30.0055 | 29.9997 | -3.30826e-05 | -0.000297752 | 8.99997 | 9.00027 | [10 empty] | 6.012 | 0.582875 | 0.000128998 | 0.00386982 | 30.0029 | 29.999 | -4.8416e-05 | -0.000435713 | 8.99892 | 8.99935 | [10 empty] | 6.012 | 0.8932833 | 0.000236646 | 0.00709938 | 30.0071 | 30 | -8.9951e-05 | -0.000809565 | 8.99926 | 9.00007 | [10 empty] | 6.013 | 0.7625213 | 0.00014169 | 0.00425069 | 30.0042 | 30 | -2.4618e-05 | -0.000221547 | 8.99917 | 8.99939 | [10 empty] | 6.014 | 1.331645 | 0.000213595 | 0.00640801 | 30.0072 | 30.0008 | -4.87278e-05 | -0.000438554 | 8.99963 | 9.00007 | [10 empty] | 6.015 | 1.087201 | 0.000194587 | 0.0058376 | 30.0059 | 30 | -4.79529e-05 | -0.000431582 | 8.99969 | 9.00012 | [10 empty] | 6.012 | 0.9414644 | 0.000214674 | 0.00644002 | 30.0055 | 29.999 | -7.5134e-05 | -0.000676203 | 8.99928 | 8.99996 | [10 empty] | 6.012 | 0.9009462 | 0.000241661 | 0.00724987 | 30.0074 | 30.0001 | -0.000107784 | -0.00097139 | 9.0114 | 9.01237
8.014 | 1.45084 | 0.000192896 | 0.00582652 | 30.2114 | 30.2055 | -6.11019e-05 | -0.000503009 | 8.2318 | 8.23231 | [10 empty] | 8.014 | 0.6796693 | 0.000165362 | 0.00496084 | 30.0049 | 30 | -5.55711e-05 | -0.000500152 | 8.99972 | 9.00022 | [10 empty] | 8.015 | 0.9440474 | 0.000118343 | 0.00355025 | 30.0031 | 29.9996 | -4.00371e-05 | -0.000360336 | 8.99969 | 9.00005 | [10 empty] | 8.012 | 0.8499983 | 0.000102922 | 0.00308767 | 30.0031 | 30 | -6.63285e-05 | -0.000596955 | 8.99938 | 8.99998 | [10 empty] | 8.015 | 0.627027 | 0.000116642 | 0.00349926 | 30.0035 | 30 | -2.41801e-05 | -0.000217621 | 8.99981 | 9.00003 | [10 empty] | 8.012 | 0.7830757 | 0.000197749 | 0.00593252 | 30.0061 | 30.0002 | -6.27613e-05 | -0.000564864 | 8.99963 | 9.0002 | [10 empty] | 8.019 | 0.8147684 | 0.000153116 | 0.00459349 | 30.0046 | 30 | -3.28719e-05 | -0.000295848 | 8.99972 | 9.00002 | [10 empty] | 8.015 | 0.8956655 | 0.000222856 | 0.00668569 | 30.0067 | 30 | -4.52966e-05 | -0.00038946 | 8.59759 | 8.59798 | [10 empty] | 8.012 | 1.081841 | 0.00017375 | 0.0052125 | 30.0053 | 30 | -6.50767e-05 | -0.000585722 | 8.99991 | 9.00049 | [10 empty] | 8.012 | 1.117005 | 0.000177842 | 0.00533524 | 30.0053 | 29.9999 | -8.48868e-05 | -0.000763982 | 8.99925 | 9.00001 | [10 empty] | 8.011 | 0.7767681 | 0.000174389 | 0.00523172 | 30.0055 | 30.0003 | -8.94599e-05 | -0.000805146 | 8.99928 | 9.00008 | [10 empty] | 8.012 | 0.8471243 | 0.000196471 | 0.00589412 | 30.0059 | 30 | -9.65364e-05 | -0.000868823 | 8.99909 | 8.99996 | [10 empty] | 8.011 | 1.03545 | 0.000253793 | 0.00761371 | 30.0073 | 29.9997 | -8.69814e-05 | -0.000782856 | 8.99949 | 9.00027 | [10 empty] | 8.012 | 0.6220897 | 0.000136915 | 0.00410733 | 30.0031 | 29.999 | -1.45179e-05 | -0.000130652 | 8.99922 | 8.99935 | [10 empty] | 8.012 | 1.092632 | 0.00029893 | 0.0089679 | 30.009 | 30 | -9.90258e-05 | -0.00089124 | 8.99918 | 9.00007 | [10 empty] | 8.013 | 0.8397653 | 0.000184309 | 0.00552928 | 30.0055 | 30 | -4.79305e-05 | -0.000431345 | 8.99896 | 8.99939 | [10 empty] | 8.014 | 1.553387 | 0.000268924 | 0.00806794 | 30.0089 | 30.0008 | -9.11417e-05 | -0.000820282 | 8.99925 | 9.00007 | [10 empty] | 8.015 | 1.203155 | 0.000226738 | 0.00680214 | 30.0068 | 30 | -4.83981e-05 | -0.000435588 | 8.99968 | 9.00012 | [10 empty] | 8.012 | 1.04378 | 0.000240518 | 0.0072153 | 30.0062 | 29.999 | -8.65104e-05 | -0.00077859 | 8.99918 | 8.99996 | [10 empty] | 8.012 | 1.126285 | 0.000288884 | 0.00866656 | 30.0088 | 30.0001 | -0.000133776 | -0.00120564 | 9.01117 | 9.01237
10.014 | 1.62526 | 0.000253834 | 0.0076672 | 30.2132 | 30.2055 | -9.15035e-05 | -0.000753285 | 8.23155 | 8.23231 | [10 empty] | 10.014 | 0.7325145 | 0.00017955 | 0.00538648 | 30.0054 | 30 | -4.7955e-05 | -0.000431606 | 8.99979 | 9.00022 | [10 empty] | 10.015 | 1.019849 | 0.00017333 | 0.00519983 | 30.0048 | 29.9996 | -3.58301e-05 | -0.000322473 | 8.99973 | 9.00005 | [10 empty] | 10.012 | 0.9053113 | 0.000163115 | 0.00489346 | 30.0049 | 30 | -3.80582e-05 | -0.000342523 | 8.99964 | 8.99998 | [10 empty] | 10.015 | 0.6635417 | 0.00011033 | 0.0033099 | 30.0033 | 30 | -4.05673e-05 | -0.000365107 | 8.99967 | 9.00003 | [10 empty] | 10.012 | 0.8326 | 0.00022091 | 0.00662734 | 30.0068 | 30.0002 | -5.68165e-05 | -0.00051136 | 8.99969 | 9.0002 | [10 empty] | 10.019 | 0.869798 | 0.000200751 | 0.00602254 | 30.006 | 30 | -6.84132e-05 | -0.00061572 | 8.9994 | 9.00002 | [10 empty] | 10.015 | 0.9576199 | 0.000240924 | 0.00722771 | 30.0072 | 30 | -6.3522e-05 | -0.000546161 | 8.59744 | 8.59798 | [10 empty] | 10.012 | 1.157569 | 0.000201075 | 0.00603225 | 30.0061 | 30 | -6.03292e-05 | -0.000542992 | 8.99995 | 9.00049 | [10 empty] | 10.012 | 1.20902 | 0.000234859 | 0.00704575 | 30.007 | 29.9999 | -8.87982e-05 | -0.000799185 | 8.99921 | 9.00001 | [10 empty] | 10.011 | 0.8257887 | 0.000203081 | 0.00609249 | 30.0064 | 30.0003 | -7.88067e-05 | -0.000709267 | 8.99937 | 9.00008 | [10 empty] | 10.012 | 0.901015 | 0.000193192 | 0.00579575 | 30.0058 | 30 | -6.70469e-05 | -0.00060342 | 8.99936 | 8.99996 | [10 empty] | 10.011 | 1.143422 | 0.000302942 | 0.00908819 | 30.0088 | 29.9997 | -8.01437e-05 | -0.000721315 | 8.99955 | 9.00027 | [10 empty] | 10.012 | 0.6506326 | 0.000133798 | 0.00401382 | 30.003 | 29.999 | -4.35537e-05 | -0.000391955 | 8.99896 | 8.99935 | [10 empty] | 10.012 | 1.212806 | 0.000315006 | 0.00945017 | 30.0094 | 30 | -8.68402e-05 | -0.000781568 | 8.99929 | 9.00007 | [10 empty] | 10.013 | 0.8965405 | 0.000206019 | 0.00618058 | 30.0062 | 30 | -4.59018e-05 | -0.000413088 | 8.99898 | 8.99939 | [10 empty] | 10.014 | 1.722983 | 0.000370704 | 0.0111214 | 30.0119 | 30.0008 | -7.16481e-05 | -0.000644838 | 8.99942 | 9.00007 | [10 empty] | 10.015 | 1.280897 | 0.000253884 | 0.00761652 | 30.0076 | 30 | -4.69612e-05 | -0.000422657 | 8.9997 | 9.00012 | [10 empty] | 10.012 | 1.116506 | 0.000260685 | 0.00782028 | 30.0068 | 29.999 | -5.96821e-05 | -0.000537137 | 8.99942 | 8.99996 | [10 empty] | 10.012 | 1.306419 | 0.00034444 | 0.0103333 | 30.0104 | 30.0001 | -0.000123451 | -0.00111258 | 9.01126 | 9.01237
12.014 | 1.759611 | 0.000305218 | 0.00921928 | 30.2148 | 30.2055 | -8.30047e-05 | -0.00068332 | 8.23162 | 8.23231 | [10 empty] | 12.014 | 0.7755257 | 0.00018742 | 0.0056226 | 30.0056 | 30 | -5.68819e-05 | -0.00051195 | 8.99971 | 9.00022 | [10 empty] | 12.015 | 1.08092 | 0.000220544 | 0.00661624 | 30.0062 | 29.9996 | -4.98778e-05 | -0.000448903 | 8.99961 | 9.00005 | [10 empty] | 12.012 | 0.9527054 | 0.000191536 | 0.0057461 | 30.0058 | 30 | -6.9342e-05 | -0.000624077 | 8.99935 | 8.99998 | [10 empty] | 12.015 | 0.6933781 | 0.000114053 | 0.0034216 | 30.0034 | 30 | -5.30669e-05 | -0.000477604 | 8.99955 | 9.00003 | [10 empty] | 12.012 | 0.8757576 | 0.000222493 | 0.00667484 | 30.0069 | 30.0002 | -7.31277e-05 | -0.000658164 | 8.99954 | 9.0002 | [10 empty] | 12.019 | 0.9111238 | 0.000220487 | 0.00661461 | 30.0066 | 30 | -5.24802e-05 | -0.000472322 | 8.99954 | 9.00002 | [10 empty] | 12.015 | 1.006901 | 0.000245237 | 0.00735711 | 30.0073 | 30 | -3.91744e-05 | -0.00033682 | 8.59765 | 8.59798 | [10 empty] | 12.012 | 1.226136 | 0.000228629 | 0.00685888 | 30.0069 | 30 | -5.78175e-05 | -0.000520386 | 8.99997 | 9.00049 | [10 empty] | 12.012 | 1.282842 | 0.0002832 | 0.00849599 | 30.0084 | 29.9999 | -9.16811e-05 | -0.000825131 | 8.99919 | 9.00001 | [10 empty] | 12.011 | 0.8661607 | 0.000209907 | 0.00629725 | 30.0066 | 30.0003 | -0.00010277 | -0.000924939 | 8.99916 | 9.00008 | [10 empty] | 12.012 | 0.9423195 | 0.000214376 | 0.00643129 | 30.0064 | 30 | -7.30981e-05 | -0.00065788 | 8.9993 | 8.99996 | [10 empty] | 12.011 | 1.223061 | 0.000324306 | 0.00972908 | 30.0095 | 29.9997 | -8.6141e-05 | -0.000775292 | 8.99949 | 9.00027 | [10 empty] | 12.012 | 0.6738096 | 0.000144658 | 0.00433959 | 30.0034 | 29.999 | -6.354e-05 | -0.000571819 | 8.99878 | 8.99935 | [10 empty] | 12.012 | 1.293383 | 0.000333347 | 0.0100004 | 30.01 | 30 | -0.000119286 | -0.00107358 | 8.999 | 9.00007 | [10 empty] | 12.013 | 0.9391517 | 0.000216351 | 0.00649054 | 30.0065 | 30 | -4.17551e-05 | -0.000375771 | 8.99902 | 8.99939 | [10 empty] | 12.014 | 1.838542 | 0.000372867 | 0.0111863 | 30.012 | 30.0008 | -0.000142259 | -0.00128034 | 8.99879 | 9.00007 | [10 empty] | 12.015 | 1.342532 | 0.000276453 | 0.00829359 | 30.0083 | 30 | -6.32642e-05 | -0.000569385 | 8.99955 | 9.00012 | [10 empty] | 12.012 | 1.173773 | 0.00027277 | 0.00818285 | 30.0072 | 29.999 | -7.35202e-05 | -0.000661679 | 8.9993 | 8.99996 | [10 empty] | 12.012 | 1.434039 | 0.000374702 | 0.0112411 | 30.0113 | 30.0001 | -0.000174294 | -0.0015708 | 9.0108 | 9.01237
14.014 | 1.873084 | 0.00035056 | 0.0105888 | 30.2161 | 30.2055 | -0.000106984 | -0.000880724 | 8.23143 | 8.23231 | [10 empty] | 14.014 | 0.8110407 | 0.000199528 | 0.00598583 | 30.006 | 30 | -6.80346e-05 | -0.000612327 | 8.99961 | 9.00022 | [10 empty] | 14.015 | 1.137089 | 0.000229901 | 0.00689694 | 30.0065 | 29.9996 | -4.93135e-05 | -0.000443825 | 8.99961 | 9.00005 | [10 empty] | 14.012 | 0.996287 | 0.000205559 | 0.00616677 | 30.0062 | 30 | -5.68527e-05 | -0.000511673 | 8.99947 | 8.99998 | [10 empty] | 14.015 | 0.7189538 | 0.000130179 | 0.00390537 | 30.0039 | 30 | -5.04583e-05 | -0.000454126 | 8.99958 | 9.00003 | [10 empty] | 14.012 | 0.9148023 | 0.000233277 | 0.00699836 | 30.0072 | 30.0002 | -7.26518e-05 | -0.000653881 | 8.99955 | 9.0002 | [10 empty] | 14.019 | 0.9462261 | 0.000223572 | 0.00670717 | 30.0067 | 30 | -5.7136e-05 | -0.000514225 | 8.9995 | 9.00002 | [10 empty] | 14.015 | 1.052432 | 0.000261382 | 0.00784144 | 30.0078 | 30 | -5.3353e-05 | -0.000458728 | 8.59752 | 8.59798 | [10 empty] | 14.012 | 1.285869 | 0.000238696 | 0.00716089 | 30.0072 | 30 | -5.63313e-05 | -0.000507009 | 8.99998 | 9.00049 | [10 empty] | 14.012 | 1.344642 | 0.000288872 | 0.00866613 | 30.0086 | 29.9999 | -0.000114952 | -0.00103457 | 8.99898 | 9.00001 | [10 empty] | 14.011 | 0.9036644 | 0.000211824 | 0.00635478 | 30.0066 | 30.0003 | -9.23268e-05 | -0.000830949 | 8.99925 | 9.00008 | [10 empty] | 14.012 | 0.9740431 | 0.00022441 | 0.00673231 | 30.0067 | 30 | -8.04649e-05 | -0.000724181 | 8.99924 | 8.99996 | [10 empty] | 14.011 | 1.289335 | 0.000348093 | 0.0104427 | 30.0102 | 29.9997 | -9.43335e-05 | -0.000849027 | 8.99942 | 9.00027 | [10 empty] | 14.012 | 0.6911506 | 0.000168219 | 0.0050464 | 30.0041 | 29.999 | -5.93579e-05 | -0.000534182 | 8.99882 | 8.99935 | [10 empty] | 14.012 | 1.357693 | 0.000354474 | 0.0106342 | 30.0106 | 30 | -0.000129607 | -0.00116647 | 8.99891 | 9.00007 | [10 empty] | 14.013 | 0.9771682 | 0.000244792 | 0.00734376 | 30.0073 | 30 | -6.07099e-05 | -0.000546353 | 8.99885 | 8.99939 | [10 empty] | 14.014 | 1.92853 | 0.000405867 | 0.0121763 | 30.013 | 30.0008 | -0.000115392 | -0.00103854 | 8.99903 | 9.00007 | [10 empty] | 14.015 | 1.396841 | 0.000285911 | 0.00857734 | 30.0086 | 30 | -7.19388e-05 | -0.000647458 | 8.99947 | 9.00012 | [10 empty] | 14.012 | 1.221625 | 0.000292182 | 0.00876518 | 30.0078 | 29.999 | -7.38221e-05 | -0.000664396 | 8.9993 | 8.99996 | [10 empty] | 14.012 | 1.532887 | 0.000411297 | 0.0123389 | 30.0124 | 30.0001 | -0.000175038 | -0.00157751 | 9.0108 | 9.01237
16.014 | 1.963953 | 0.000384538 | 0.0116152 | 30.2172 | 30.2055 | -0.000124854 | -0.00102783 | 8.23128 | 8.23231 | [10 empty] | 16.014 | 0.8421515 | 0.000215757 | 0.00647271 | 30.0064 | 30 | -5.29288e-05 | -0.000476371 | 8.99975 | 9.00022 | [10 empty] | 16.015 | 1.188451 | 0.000252776 | 0.00758318 | 30.0072 | 29.9996 | -6.38814e-05 | -0.000574936 | 8.99948 | 9.00005 | [10 empty] | 16.012 | 1.038553 | 0.000225251 | 0.00675755 | 30.0068 | 30 | -6.27337e-05 | -0.000564602 | 8.99941 | 8.99998 | [10 empty] | 16.015 | 0.7416875 | 0.000130155 | 0.00390465 | 30.0039 | 30 | -5.50774e-05 | -0.000495698 | 8.99954 | 9.00003 | [10 empty] | 16.012 | 0.9490486 | 0.000234621 | 0.00703868 | 30.0072 | 30.0002 | -8.79884e-05 | -0.000791913 | 8.99941 | 9.0002 | [10 empty] | 16.019 | 0.9740797 | 0.000258575 | 0.00775726 | 30.0078 | 30 | -5.46676e-05 | -0.000492009 | 8.99952 | 9.00002 | [10 empty] | 16.015 | 1.095759 | 0.000273726 | 0.00821179 | 30.0082 | 30 | -7.43817e-05 | -0.000639533 | 8.59734 | 8.59798 | [10 empty] | 16.012 | 1.339379 | 0.000258838 | 0.00776516 | 30.0078 | 30 | -6.53995e-05 | -0.000588628 | 8.9999 | 9.00049 | [10 empty] | 16.012 | 1.400843 | 0.00033234 | 0.00997017 | 30.0099 | 29.9999 | -0.000106409 | -0.000957686 | 8.99905 | 9.00001 | [10 empty] | 16.011 | 0.9348248 | 0.000234114 | 0.00702347 | 30.0073 | 30.0003 | -0.000104162 | -0.000937466 | 8.99914 | 9.00008 | [10 empty] | 16.012 | 0.9986523 | 0.000232476 | 0.00697428 | 30.007 | 30 | -0.000100346 | -0.000903108 | 8.99906 | 8.99996 | [10 empty] | 16.011 | 1.347266 | 0.000358608 | 0.0107582 | 30.0105 | 29.9997 | -0.000111866 | -0.00100683 | 8.99926 | 9.00027 | [10 empty] | 16.012 | 0.7060567 | 0.000168667 | 0.00505985 | 30.0041 | 29.999 | -5.32048e-05 | -0.000478809 | 8.99887 | 8.99935 | [10 empty] | 16.012 | 1.413004 | 0.000376928 | 0.0113078 | 30.0113 | 30 | -0.000109561 | -0.000986059 | 8.99909 | 9.00007 | [10 empty] | 16.013 | 1.007918 | 0.000247202 | 0.00741607 | 30.0074 | 30 | -6.46912e-05 | -0.000582181 | 8.99881 | 8.99939 | [10 empty] | 16.014 | 2.006812 | 0.000439029 | 0.0131712 | 30.014 | 30.0008 | -0.000126616 | -0.00113956 | 8.99893 | 9.00007 | [10 empty] | 16.015 | 1.443323 | 0.000312995 | 0.00938986 | 30.0094 | 30 | -7.31912e-05 | -0.00065873 | 8.99946 | 9.00012 | [10 empty] | 16.012 | 1.266026 | 0.000316054 | 0.00948132 | 30.0085 | 29.999 | -8.30818e-05 | -0.000747733 | 8.99921 | 8.99996 | [10 empty] | 16.012 | 1.612727 | 0.000418411 | 0.0125524 | 30.0127 | 30.0001 | -0.000192434 | -0.00173428 | 9.01064 | 9.01237
18.014 | 2.044389 | 0.000419512 | 0.0126716 | 30.2182 | 30.2055 | -0.00012636 | -0.00104024 | 8.23127 | 8.23231 | [10 empty] | 18.014 | 0.8714532 | 0.00022546 | 0.00676381 | 30.0067 | 30 | -7.6036e-05 | -0.000684341 | 8.99954 | 9.00022 | [10 empty] | 18.015 | 1.2324 | 0.000263494 | 0.00790471 | 30.0075 | 29.9996 | -8.18212e-05 | -0.000736395 | 8.99932 | 9.00005 | [10 empty] | 18.012 | 1.077427 | 0.000230595 | 0.00691785 | 30.0069 | 30 | -6.10495e-05 | -0.000549444 | 8.99943 | 8.99998 | [10 empty] | 18.015 | 0.7634248 | 0.000142815 | 0.00428446 | 30.0043 | 30 | -5.60723e-05 | -0.000504652 | 8.99953 | 9.00003 | [10 empty] | 18.012 | 0.9772587 | 0.000251993 | 0.00755984 | 30.0078 | 30.0002 | -5.6792e-05 | -0.000511139 | 8.99969 | 9.0002 | [10 empty] | 18.019 | 0.997067 | 0.000252745 | 0.00758234 | 30.0076 | 30 | -4.79593e-05 | -0.000431634 | 8.99958 | 9.00002 | [10 empty] | 18.015 | 1.13149 | 0.000284015 | 0.00852045 | 30.0085 | 30 | -5.99317e-05 | -0.000515292 | 8.59747 | 8.59798 | [10 empty] | 18.012 | 1.387995 | 0.000265102 | 0.00795307 | 30.008 | 30 | -8.27674e-05 | -0.000744948 | 8.99975 | 9.00049 | [10 empty] | 18.012 | 1.451462 | 0.00034052 | 0.0102156 | 30.0101 | 29.9999 | -0.000116476 | -0.00104829 | 8.99896 | 9.00001 | [10 empty] | 18.011 | 0.9616409 | 0.000240053 | 0.00720165 | 30.0075 | 30.0003 | -8.24721e-05 | -0.000742256 | 8.99934 | 9.00008 | [10 empty] | 18.012 | 1.015449 | 0.000226275 | 0.00678824 | 30.0068 | 30 | -8.15402e-05 | -0.000733859 | 8.99923 | 8.99996 | [10 empty] | 18.011 | 1.401091 | 0.000378316 | 0.0113494 | 30.0111 | 29.9997 | -0.000117383 | -0.00105647 | 8.99921 | 9.00027 | [10 empty] | 18.012 | 0.7176413 | 0.00016097 | 0.00482893 | 30.0038 | 29.999 | -6.81446e-05 | -0.000613257 | 8.99874 | 8.99935 | [10 empty] | 18.012 | 1.459983 | 0.000383708 | 0.0115112 | 30.0115 | 30 | -0.000120775 | -0.00108699 | 8.99899 | 9.00007 | [10 empty] | 18.013 | 1.033851 | 0.000247349 | 0.00742046 | 30.0074 | 30 | -7.22926e-05 | -0.000650589 | 8.99874 | 8.99939 | [10 empty] | 18.014 | 2.075524 | 0.000440246 | 0.0132077 | 30.014 | 30.0008 | -0.000139591 | -0.00125633 | 8.99881 | 9.00007 | [10 empty] | 18.015 | 1.485132 | 0.000301921 | 0.00905763 | 30.0091 | 30 | -8.65266e-05 | -0.00077875 | 8.99934 | 9.00012 | [10 empty] | 18.012 | 1.305834 | 0.000314816 | 0.00944417 | 30.0085 | 29.999 | -8.96155e-05 | -0.000806536 | 8.99915 | 8.99996 | [10 empty] | 18.012 | 1.681608 | 0.000449248 | 0.0134775 | 30.0136 | 30.0001 | -0.000155883 | -0.00140487 | 9.01097 | 9.01237
20.014 | 2.1194 | 0.000438037 | 0.0132311 | 30.2188 | 30.2055 | -0.000149951 | -0.00123444 | 8.23107 | 8.23231 | [10 empty] | 20.014 | 0.8943829 | 0.000234594 | 0.00703781 | 30.007 | 30 | -7.81261e-05 | -0.000703153 | 8.99952 | 9.00022 | [10 empty] | 20.015 | 1.273221 | 0.000292548 | 0.00877631 | 30.0084 | 29.9996 | -8.6071e-05 | -0.000774644 | 8.99928 | 9.00005 | [10 empty] | 20.012 | 1.114321 | 0.00024165 | 0.0072495 | 30.0073 | 30 | -0.00010675 | -0.000960751 | 8.99902 | 8.99998 | [10 empty] | 20.015 | 0.7829163 | 0.0001454 | 0.00436201 | 30.0044 | 30 | -6.30775e-05 | -0.000567699 | 8.99946 | 9.00003 | [10 empty] | 20.012 | 1.00376 | 0.000247735 | 0.0074321 | 30.0076 | 30.0002 | -8.47065e-05 | -0.000762375 | 8.99944 | 9.0002 | [10 empty] | 20.019 | 1.016444 | 0.000257327 | 0.0077198 | 30.0077 | 30 | -7.34857e-05 | -0.000661372 | 8.99935 | 9.00002 | [10 empty] | 20.015 | 1.165011 | 0.000292582 | 0.00877745 | 30.0088 | 30 | -8.64213e-05 | -0.000743048 | 8.59724 | 8.59798 | [10 empty] | 20.012 | 1.434795 | 0.00028028 | 0.0084084 | 30.0084 | 30 | -0.00010638 | -0.000957477 | 8.99953 | 9.00049 | [10 empty] | 20.012 | 1.499253 | 0.000370266 | 0.011108 | 30.011 | 29.9999 | -0.000100698 | -0.000906286 | 8.9991 | 9.00001 | [10 empty] | 20.011 | 0.9877534 | 0.00024926 | 0.00747785 | 30.0077 | 30.0003 | -8.4678e-05 | -0.000762109 | 8.99932 | 9.00008 | [10 empty] | 20.012 | 1.025677 | 0.000225064 | 0.00675192 | 30.0067 | 30 | -8.83684e-05 | -0.000795312 | 8.99917 | 8.99996 | [10 empty] | 20.011 | 1.449264 | 0.000389428 | 0.0116827 | 30.0114 | 29.9997 | -0.000110279 | -0.000992537 | 8.99928 | 9.00027 | [10 empty] | 20.012 | 0.726248 | 0.000159585 | 0.0047874 | 30.0038 | 29.999 | -6.09694e-05 | -0.000548685 | 8.99881 | 8.99935 | [10 empty] | 20.012 | 1.49807 | 0.000401244 | 0.0120373 | 30.012 | 30 | -0.000121646 | -0.00109482 | 8.99898 | 9.00007 | [10 empty] | 20.013 | 1.058547 | 0.00026 | 0.00779998 | 30.0078 | 30 | -6.37828e-05 | -0.000574007 | 8.99882 | 8.99939 | [10 empty] | 20.014 | 2.138669 | 0.000467903 | 0.0140374 | 30.0148 | 30.0008 | -0.000140269 | -0.00126243 | 8.9988 | 9.00007 | [10 empty] | 20.015 | 1.521449 | 0.000325933 | 0.00977799 | 30.0098 | 30 | -9.20077e-05 | -0.00082808 | 8.99929 | 9.00012 | [10 empty] | 20.012 | 1.342267 | 0.000330085 | 0.00990222 | 30.0089 | 29.999 | -9.81172e-05 | -0.00088305 | 8.99908 | 8.99996 | [10 empty] | 20.012 | 1.740457 | 0.000456562 | 0.0136969 | 30.0138 | 30.0001 | -0.00018712 | -0.0016864 | 9.01069 | 9.01237
22.014 | 2.186979 | 0.000471603 | 0.014245 | 30.2198 | 30.2055 | -0.000151083 | -0.00124376 | 8.23106 | 8.23231 | [10 empty] | 22.014 | 0.9141799 | 0.000232906 | 0.00698718 | 30.007 | 30 | -6.86537e-05 | -0.000617898 | 8.99961 | 9.00022 | [10 empty] | 22.015 | 1.309984 | 0.000305463 | 0.00916377 | 30.0088 | 29.9996 | -6.72339e-05 | -0.000605109 | 8.99945 | 9.00005 | [10 empty] | 22.012 | 1.148172 | 0.000254895 | 0.00764685 | 30.0077 | 30 | -8.94169e-05 | -0.00080475 | 8.99917 | 8.99998 | [10 empty] | 22.015 | 0.8010336 | 0.00014858 | 0.00445739 | 30.0045 | 30 | -6.66239e-05 | -0.000599618 | 8.99943 | 9.00003 | [10 empty] | 22.012 | 1.026505 | 0.000219539 | 0.00658622 | 30.0068 | 30.0002 | -7.94966e-05 | -0.000715485 | 8.99948 | 9.0002 | [10 empty] | 22.019 | 1.032047 | 0.000279789 | 0.00839368 | 30.0084 | 30 | -6.30346e-05 | -0.000567312 | 8.99945 | 9.00002 | [10 empty] | 22.015 | 1.196497 | 0.000305462 | 0.00916385 | 30.0092 | 30 | -8.591e-05 | -0.000738653 | 8.59724 | 8.59798 | [10 empty] | 22.012 | 1.479469 | 0.000283471 | 0.00850414 | 30.0085 | 30 | -8.63327e-05 | -0.000777037 | 8.99971 | 9.00049 | [10 empty] | 22.012 | 1.540822 | 0.000374644 | 0.0112393 | 30.0112 | 29.9999 | -0.000129221 | -0.00116299 | 8.99885 | 9.00001 | [10 empty] | 22.011 | 1.010038 | 0.000261471 | 0.00784421 | 30.0081 | 30.0003 | -0.000125806 | -0.00113227 | 8.99895 | 9.00008 | [10 empty] | 22.012 | 1.032141 | 0.000229619 | 0.00688858 | 30.0069 | 30 | -8.68037e-05 | -0.00078123 | 8.99918 | 8.99996 | [10 empty] | 22.011 | 1.494834 | 0.000395383 | 0.0118614 | 30.0116 | 29.9997 | -0.000116196 | -0.0010458 | 8.99922 | 9.00027 | [10 empty] | 22.012 | 0.7360181 | 0.00017069 | 0.00512052 | 30.0041 | 29.999 | -6.48215e-05 | -0.000583352 | 8.99877 | 8.99935 | [10 empty] | 22.012 | 1.532187 | 0.000397762 | 0.0119329 | 30.0119 | 30 | -0.000142009 | -0.00127809 | 8.9988 | 9.00007 | [10 empty] | 22.013 | 1.074501 | 0.000269148 | 0.00807443 | 30.0081 | 30 | -7.74704e-05 | -0.000697187 | 8.99869 | 8.99939 | [10 empty] | 22.014 | 2.193993 | 0.000483559 | 0.0145071 | 30.0153 | 30.0008 | -0.000139754 | -0.0012578 | 8.99881 | 9.00007 | [10 empty] | 22.015 | 1.553306 | 0.000329228 | 0.00987684 | 30.0099 | 30 | -9.86551e-05 | -0.000887908 | 8.99923 | 9.00012 | [10 empty] | 22.012 | 1.372695 | 0.000349522 | 0.0104853 | 30.0095 | 29.999 | -9.72638e-05 | -0.00087537 | 8.99908 | 8.99996 | [10 empty] | 22.012 | 1.790552 | 0.000458657 | 0.0137597 | 30.0139 | 30.0001 | -0.000200234 | -0.00180459 | 9.01057 | 9.01237
24.014 | 2.247697 | 0.000480767 | 0.0145218 | 30.2201 | 30.2055 | -0.000142929 | -0.00117664 | 8.23113 | 8.23231 | [10 empty] | 24.014 | 0.9342693 | 0.000243241 | 0.00729721 | 30.0073 | 30 | -8.26976e-05 | -0.000744297 | 8.99948 | 9.00022 | [10 empty] | 24.015 | 1.345271 | 0.000331225 | 0.00993663 | 30.0095 | 29.9996 | -7.11985e-05 | -0.00064079 | 8.99941 | 9.00005 | [10 empty] | 24.012 | 1.181254 | 0.000260178 | 0.00780533 | 30.0078 | 30 | -0.000109933 | -0.000989393 | 8.99899 | 8.99998 | [10 empty] | 24.015 | 0.8173282 | 0.000148551 | 0.00445654 | 30.0045 | 30 | -6.98656e-05 | -0.000628792 | 8.9994 | 9.00003 | [10 empty] | 24.012 | 1.051507 | 0.000263957 | 0.00791876 | 30.0081 | 30.0002 | -8.73437e-05 | -0.000786111 | 8.99941 | 9.0002 | [10 empty] | 24.019 | 1.048482 | 0.000272966 | 0.00818897 | 30.0082 | 30 | -8.28364e-05 | -0.000745529 | 8.99927 | 9.00002 | [10 empty] | 24.015 | 1.222125 | 0.000306666 | 0.00919999 | 30.0092 | 30 | -9.59007e-05 | -0.000824553 | 8.59716 | 8.59798 | [10 empty] | 24.012 | 1.522718 | 0.000312134 | 0.00936403 | 30.0094 | 30 | -9.79853e-05 | -0.000881916 | 8.99961 | 9.00049 | [10 empty] | 24.012 | 1.582179 | 0.000383461 | 0.0115038 | 30.0114 | 29.9999 | -0.00010901 | -0.000981089 | 8.99903 | 9.00001 | [10 empty] | 24.011 | 1.031004 | 0.000260322 | 0.00780972 | 30.0081 | 30.0003 | -9.9238e-05 | -0.00089315 | 8.99919 | 9.00008 | [10 empty] | 24.012 | 1.03444 | 0.000229919 | 0.00689756 | 30.0069 | 30 | -7.58972e-05 | -0.000683071 | 8.99928 | 8.99996 | [10 empty] | 24.011 | 1.534894 | 0.000424621 | 0.0127385 | 30.0125 | 29.9997 | -0.00011535 | -0.00103818 | 8.99923 | 9.00027 | [10 empty] | 24.012 | 0.7482676 | 0.000170585 | 0.00511739 | 30.0041 | 29.999 | -4.48063e-05 | -0.000403227 | 8.99895 | 8.99935 | [10 empty] | 24.012 | 1.559523 | 0.000402884 | 0.0120865 | 30.0121 | 30 | -0.000140554 | -0.001265 | 8.99881 | 9.00007 | [10 empty] | 24.013 | 1.090448 | 0.000284998 | 0.00854993 | 30.0085 | 30 | -7.16527e-05 | -0.000644831 | 8.99875 | 8.99939 | [10 empty] | 24.014 | 2.239357 | 0.000499633 | 0.0149894 | 30.0158 | 30.0008 | -0.000145731 | -0.00131159 | 8.99876 | 9.00007 | [10 empty] | 24.015 | 1.579303 | 0.000339779 | 0.0101934 | 30.0102 | 30 | -9.44507e-05 | -0.000850068 | 8.99927 | 9.00012 | [10 empty] | 24.012 | 1.401237 | 0.000356486 | 0.0106942 | 30.0097 | 29.999 | -9.20591e-05 | -0.000828528 | 8.99913 | 8.99996 | [10 empty] | 24.012 | 1.838833 | 0.000483932 | 0.014518 | 30.0146 | 30.0001 | -0.000171898 | -0.00154921 | 9.01083 | 9.01237
26.014 | 2.299108 | 0.000507795 | 0.0153382 | 30.2209 | 30.2055 | -0.000137174 | -0.00112926 | 8.23118 | 8.23231 | [10 empty] | 26.014 | 0.9526247 | 0.000244143 | 0.0073243 | 30.0073 | 30 | -6.34583e-05 | -0.000571139 | 8.99965 | 9.00022 | [10 empty] | 26.015 | 1.37653 | 0.000322757 | 0.00968257 | 30.0093 | 29.9996 | -8.74499e-05 | -0.000787053 | 8.99927 | 9.00005 | [10 empty] | 26.012 | 1.209772 | 0.000273016 | 0.00819048 | 30.0082 | 30 | -0.000101022 | -0.000909198 | 8.99907 | 8.99998 | [10 empty] | 26.015 | 0.8332767 | 0.000153723 | 0.0046117 | 30.0046 | 30 | -7.32444e-05 | -0.000659202 | 8.99937 | 9.00003 | [10 empty] | 26.012 | 1.071363 | 0.000259159 | 0.00777482 | 30.008 | 30.0002 | -7.66321e-05 | -0.000689704 | 8.99951 | 9.0002 | [10 empty] | 26.019 | 1.063249 | 0.000288938 | 0.00866814 | 30.0087 | 30 | -8.14374e-05 | -0.000732938 | 8.99928 | 9.00002 | [10 empty] | 26.015 | 1.24844 | 0.00031442 | 0.00943259 | 30.0094 | 30 | -8.62252e-05 | -0.000741363 | 8.59724 | 8.59798 | [10 empty] | 26.012 | 1.561576 | 0.000326849 | 0.00980548 | 30.0098 | 30 | -9.53978e-05 | -0.000858627 | 8.99963 | 9.00049 | [10 empty] | 26.012 | 1.619802 | 0.000400077 | 0.0120023 | 30.0119 | 29.9999 | -0.000137099 | -0.00123389 | 8.99878 | 9.00001 | [10 empty] | 26.011 | 1.049882 | 0.000265483 | 0.00796456 | 30.0082 | 30.0003 | -0.000135488 | -0.0012194 | 8.99886 | 9.00008 | [10 empty] | 26.012 | 1.036629 | 0.000220421 | 0.00661262 | 30.0066 | 30 | -9.3168e-05 | -0.000838508 | 8.99912 | 8.99996 | [10 empty] | 26.011 | 1.571135 | 0.000416962 | 0.0125088 | 30.0122 | 29.9997 | -0.000170135 | -0.00153126 | 8.99874 | 9.00027 | [10 empty] | 26.012 | 0.7581324 | 0.000181499 | 0.00544479 | 30.0045 | 29.999 | -4.55177e-05 | -0.00040963 | 8.99894 | 8.99935 | [10 empty] | 26.012 | 1.583358 | 0.000413829 | 0.0124149 | 30.0124 | 30 | -0.000136801 | -0.00123122 | 8.99884 | 9.00007 | [10 empty] | 26.013 | 1.10287 | 0.000281677 | 0.00845031 | 30.0084 | 30 | -7.907e-05 | -0.000711582 | 8.99868 | 8.99939 | [10 empty] | 26.014 | 2.278816 | 0.00051116 | 0.0153352 | 30.0161 | 30.0008 | -0.00014732 | -0.00132589 | 8.99874 | 9.00007 | [10 empty] | 26.015 | 1.604637 | 0.000348795 | 0.0104639 | 30.0105 | 30 | -8.74704e-05 | -0.000787244 | 8.99933 | 9.00012 | [10 empty] | 26.012 | 1.426825 | 0.000360609 | 0.0108179 | 30.0098 | 29.999 | -9.56886e-05 | -0.000861193 | 8.9991 | 8.99996 | [10 empty] | 26.012 | 1.880646 | 0.000489156 | 0.0146747 | 30.0148 | 30.0001 | -0.000201315 | -0.00181433 | 9.01056 | 9.01237
28.014 | 2.357243 | 0.000522684 | 0.015788 | 30.2213 | 30.2055 | -0.000155935 | -0.0012837 | 8.23102 | 8.23231 | [10 empty] | 28.014 | 0.9734894 | 0.000259951 | 0.00779852 | 30.0078 | 30 | -5.80582e-05 | -0.000522537 | 8.9997 | 9.00022 | [10 empty] | 28.015 | 1.404943 | 0.000341086 | 0.0102324 | 30.0098 | 29.9996 | -9.89684e-05 | -0.000890721 | 8.99916 | 9.00005 | [10 empty] | 28.012 | 1.237403 | 0.00028842 | 0.0086526 | 30.0087 | 30 | -0.000106034 | -0.000954308 | 8.99902 | 8.99998 | [10 empty] | 28.015 | 0.8460195 | 0.000154246 | 0.00462737 | 30.0046 | 30 | -7.62085e-05 | -0.000685879 | 8.99934 | 9.00003 | [10 empty] | 28.012 | 1.090112 | 0.000262391 | 0.00787178 | 30.0081 | 30.0002 | -0.000100224 | -0.000902032 | 8.9993 | 9.0002 | [10 empty] | 28.019 | 1.079606 | 0.000285737 | 0.0085721 | 30.0086 | 30 | -8.27964e-05 | -0.000745169 | 8.99927 | 9.00002 | [10 empty] | 28.015 | 1.271703 | 0.000314451 | 0.00943351 | 30.0094 | 30 | -9.03947e-05 | -0.000777212 | 8.59721 | 8.59798 | [10 empty] | 28.012 | 1.598839 | 0.000336345 | 0.0100904 | 30.0101 | 30 | -0.000111644 | -0.00100485 | 8.99949 | 9.00049 | [10 empty] | 28.012 | 1.654598 | 0.000410288 | 0.0123086 | 30.0122 | 29.9999 | -0.000135752 | -0.00122177 | 8.99879 | 9.00001 | [10 empty] | 28.011 | 1.065087 | 0.000271697 | 0.00815098 | 30.0084 | 30.0003 | -9.78781e-05 | -0.000880911 | 8.9992 | 9.00008 | [10 empty] | 28.012 | 1.03943 | 0.000228734 | 0.00686202 | 30.0069 | 30 | -9.73787e-05 | -0.000876404 | 8.99908 | 8.99996 | [10 empty] | 28.011 | 1.603353 | 0.000440231 | 0.0132068 | 30.0129 | 29.9997 | -0.000121988 | -0.00109792 | 8.99917 | 9.00027 | [10 empty] | 28.012 | 0.7681769 | 0.00019543 | 0.00586271 | 30.0049 | 29.999 | -5.71527e-05 | -0.000514338 | 8.99884 | 8.99935 | [10 empty] | 28.012 | 1.604926 | 0.000425164 | 0.0127549 | 30.0127 | 30 | -0.000147532 | -0.0013278 | 8.99875 | 9.00007 | [10 empty] | 28.013 | 1.109094 | 0.000273719 | 0.00821157 | 30.0082 | 30 | -7.93815e-05 | -0.000714386 | 8.99868 | 8.99939 | [10 empty] | 28.014 | 2.314946 | 0.000518468 | 0.0155545 | 30.0163 | 30.0008 | -0.000154461 | -0.00139016 | 8.99868 | 9.00007 | [10 empty] | 28.015 | 1.627336 | 0.000357631 | 0.0107289 | 30.0107 | 30 | -8.39636e-05 | -0.000755683 | 8.99936 | 9.00012 | [10 empty] | 28.012 | 1.450609 | 0.000358292 | 0.0107484 | 30.0098 | 29.999 | -0.0001023 | -0.000920699 | 8.99904 | 8.99996 | [10 empty] | 28.012 | 1.91728125 | 0.000503968 | 0.0151191 | 30.0152 | 30.0001 | -0.00019541 | -0.00176111 | 9.01061 | 9.01237
30.014 | 2.408577 | 0.000534192 | 0.0161355 | 30.2217 | 30.2055 | -0.000166502 | -0.00137069 | 8.23094 | 8.23231 | [10 empty] | 30.014 | 0.9913714 | 0.000264801 | 0.00794404 | 30.0079 | 30 | -5.86747e-05 | -0.000528086 | 8.99969 | 9.00022 | [10 empty] | 30.015 | 1.430962 | 0.000346083 | 0.0103823 | 30.01 | 29.9996 | -9.49467e-05 | -0.000854525 | 8.9992 | 9.00005 | [10 empty] | 30.012 | 1.265299 | 0.000272782 | 0.00818345 | 30.0082 | 30 | -0.000106087 | -0.000954781 | 8.99902 | 8.99998 | [10 empty] | 30.015 | 0.8593991 | 0.000145825 | 0.00437476 | 30.0044 | 30 | -7.82565e-05 | -0.000704311 | 8.99933 | 9.00003 | [10 empty] | 30.012 | 1.111641 | 0.000273771 | 0.00821318 | 30.0084 | 30.0002 | -8.56208e-05 | -0.000770604 | 8.99943 | 9.0002 | [10 empty] | 30.019 | 1.093112 | 0.00028916 | 0.0086748 | 30.0087 | 30 | -9.536e-05 | -0.000858242 | 8.99916 | 9.00002 | [10 empty] | 30.015 | 1.292082 | 0.000331116 | 0.00993347 | 30.0099 | 30 | -0.00010651 | -0.000915771 | 8.59707 | 8.59798 | [10 empty] | 30.012 | 1.633099 | 0.00035027 | 0.0105081 | 30.0105 | 30 | -0.000112058 | -0.00100858 | 8.99948 | 9.00049 | [10 empty] | 30.012 | 1.685882 | 0.000415279 | 0.0124583 | 30.0124 | 29.9999 | -0.000128674 | -0.00115807 | 8.99885 | 9.00001 | [10 empty] | 30.011 | 1.081593 | 0.000274388 | 0.00823172 | 30.0085 | 30.0003 | -9.96481e-05 | -0.000896841 | 8.99919 | 9.00008 | [10 empty] | 30.012 | 1.045674 | 0.000223708 | 0.00671125 | 30.0067 | 30 | -9.02151e-05 | -0.000811932 | 8.99915 | 8.99996 | [10 empty] | 30.011 | 1.635232 | 0.000454577 | 0.0136372 | 30.0134 | 29.9997 | -0.00014442 | -0.00129982 | 8.99897 | 9.00027 | [10 empty] | 30.012 | 0.7748172 | 0.00017552 | 0.00526544 | 30.0043 | 29.999 | -5.23579e-05 | -0.000471187 | 8.99888 | 8.99935 | [10 empty] | 30.012 | 1.626569 | 0.000431615 | 0.0129485 | 30.0129 | 30 | -0.000141217 | -0.00127096 | 8.9988 | 9.00007 | [10 empty] | 30.013 | 1.11566 | 0.000275689 | 0.00827067 | 30.0083 | 30 | -7.26599e-05 | -0.000653895 | 8.99874 | 8.99939 | [10 empty] | 30.014 | 2.350397 | 0.000528186 | 0.015846 | 30.0166 | 30.0008 | -0.0001655 | -0.00148951 | 8.99858 | 9.00007 | [10 empty] | 30.015 | 1.648172 | 0.000369381 | 0.0110814 | 30.0111 | 30 | -0.000105743 | -0.000951701 | 8.99917 | 9.00012 | [10 empty] | 30.012 | 1.472148 | 0.000367053 | 0.0110112 | 30.01 | 29.999 | -0.000121995 | -0.00109795 | 8.99886 | 8.99996 | [10 empty] | 30.012 | 1.950608 | 0.000500939 | 0.0150282 | 30.0151 | 30.0001 | -0.000204151 | -0.00183988 | 9.01053 | 9.01237
32.014 | 2.457259 | 0.000525011 | 0.0158582 | 30.2214 | 30.2055 | -0.000156355 | -0.00128717 | 8.23102 | 8.23231 | [10 empty] | 32.014 | 1.007508 | 0.000264971 | 0.00794914 | 30.0079 | 30 | -7.81887e-05 | -0.000703716 | 8.99952 | 9.00022 | [10 empty] | 32.015 | 1.455757 | 0.000351302 | 0.0105389 | 30.0101 | 29.9996 | -0.000101822 | -0.000916405 | 8.99914 | 9.00005 | [10 empty] | 32.012 | 1.290401 | 0.000299385 | 0.00898155 | 30.009 | 30 | -0.000108377 | -0.000975387 | 8.999 | 8.99998 | [10 empty] | 32.015 | 0.8697835 | 0.000149539 | 0.00448616 | 30.0045 | 30 | -7.15264e-05 | -0.00064374 | 8.99939 | 9.00003 | [10 empty] | 32.012 | 1.129386 | 0.000275828 | 0.0082749 | 30.0085 | 30.0002 | -9.81551e-05 | -0.000883415 | 8.99932 | 9.0002 | [10 empty] | 32.019 | 1.105637 | 0.000300356 | 0.00901069 | 30.009 | 30 | -7.93233e-05 | -0.000713911 | 8.9993 | 9.00002 | [10 empty] | 32.015 | 1.311075 | 0.000326643 | 0.0097993 | 30.0098 | 30 | -0.000100166 | -0.000861223 | 8.59712 | 8.59798 | [10 empty] | 32.012 | 1.665709 | 0.00035506 | 0.0106518 | 30.0107 | 30 | -0.000114657 | -0.00103197 | 8.99946 | 9.00049 | [10 empty] | 32.012 | 1.716161 | 0.000432876 | 0.0129862 | 30.0129 | 29.9999 | -0.000148481 | -0.00133633 | 8.99867 | 9.00001 | [10 empty] | 32.011 | 1.09197 | 0.000283025 | 0.00849083 | 30.0088 | 30.0003 | -0.000103098 | -0.000927892 | 8.99915 | 9.00008 | [10 empty] | 32.012 | 1.057127 | 0.000236673 | 0.00710018 | 30.0071 | 30 | -9.74818e-05 | -0.000877333 | 8.99908 | 8.99996 | [10 empty] | 32.011 | 1.663648 | 0.000461994 | 0.0138597 | 30.0136 | 29.9997 | -0.000108818 | -0.000979392 | 8.99929 | 9.00027 | [10 empty] | 32.012 | 0.780218 | 0.000185797 | 0.00557373 | 30.0046 | 29.999 | -5.37456e-05 | -0.000483676 | 8.99887 | 8.99935 | [10 empty] | 32.012 | 1.645643 | 0.00043349 | 0.0130047 | 30.013 | 30 | -0.000141094 | -0.00126985 | 8.9988 | 9.00007 | [10 empty] | 32.013 | 1.120369 | 0.000281944 | 0.00845833 | 30.0084 | 30 | -7.45934e-05 | -0.000671295 | 8.99872 | 8.99939 | [10 empty] | 32.014 | 2.382707 | 0.000533111 | 0.0159937 | 30.0168 | 30.0008 | -0.000163049 | -0.00146745 | 8.9986 | 9.00007 | [10 empty] | 32.015 | 1.662462 | 0.000360759 | 0.0108228 | 30.0108 | 30 | -9.66323e-05 | -0.000869702 | 8.99925 | 9.00012 | [10 empty] | 32.012 | 1.495742 | 0.000380354 | 0.0114102 | 30.0104 | 29.999 | -0.000114874 | -0.00103386 | 8.99893 | 8.99996 | [10 empty] | 32.012 | 1.979328 | 0.000524666 | 0.01574 | 30.0158 | 30.0001 | -0.000185985 | -0.00167616 | 9.0107 | 9.01237
34.014 | 2.503089 | 0.000565479 | 0.0170806 | 30.2226 | 30.2055 | -0.000168146 | -0.00138423 | 8.23092 | 8.23231 | [10 empty] | 34.014 | 1.023098 | 0.000273667 | 0.00821 | 30.0082 | 30 | -8.81057e-05 | -0.000792971 | 8.99943 | 9.00022 | [10 empty] | 34.015 | 1.481788 | 0.000359213 | 0.0107762 | 30.0104 | 29.9996 | -0.000119271 | -0.00107344 | 8.99898 | 9.00005 | [10 empty] | 34.012 | 1.31717 | 0.000301662 | 0.00904986 | 30.0091 | 30 | -0.00011722 | -0.00105498 | 8.99892 | 8.99998 | [10 empty] | 34.015 | 0.8839285 | 0.000173022 | 0.00519065 | 30.0052 | 30 | -4.29154e-05 | -0.00038624 | 8.99964 | 9.00003 | [10 empty] | 34.012 | 1.144727 | 0.000277414 | 0.00832247 | 30.0085 | 30.0002 | -9.44023e-05 | -0.00084964 | 8.99935 | 9.0002 | [10 empty] | 34.019 | 1.119022 | 0.000289721 | 0.00869162 | 30.0087 | 30 | -8.06197e-05 | -0.000725579 | 8.99929 | 9.00002 | [10 empty] | 34.015 | 1.327666 | 0.000327281 | 0.00981843 | 30.0098 | 30 | -9.80723e-05 | -0.000843224 | 8.59714 | 8.59798 | [10 empty] | 34.012 | 1.696551 | 0.000360057 | 0.0108017 | 30.0108 | 30 | -0.000106043 | -0.000954441 | 8.99954 | 9.00049 | [10 empty] | 34.012 | 1.744577 | 0.000439319 | 0.0131795 | 30.0131 | 29.9999 | -0.000141097 | -0.00126987 | 8.99874 | 9.00001 | [10 empty] | 34.011 | 1.105709 | 0.00028999 | 0.00869978 | 30.009 | 30.0003 | -8.75046e-05 | -0.000787549 | 8.99929 | 9.00008 | [10 empty] | 34.012 | 1.069629 | 0.000236598 | 0.00709795 | 30.0071 | 30 | -0.00010189 | -0.000917006 | 8.99904 | 8.99996 | [10 empty] | 34.011 | 1.685568 | 0.00046328 | 0.0138983 | 30.0136 | 29.9997 | -0.000131856 | -0.00118673 | 8.99908 | 9.00027 | [10 empty] | 34.012 | 0.7863936 | 0.000191667 | 0.00574983 | 30.0048 | 29.999 | -4.71588e-05 | -0.000424398 | 8.99893 | 8.99935 | [10 empty] | 34.012 | 1.663133 | 0.000441983 | 0.0132595 | 30.0132 | 30 | -0.000138357 | -0.00124523 | 8.99883 | 9.00007 | [10 empty] | 34.013 | 1.126671 | 0.000288181 | 0.00864544 | 30.0086 | 30 | -7.05527e-05 | -0.000634932 | 8.99876 | 8.99939 | [10 empty] | 34.014 | 2.413886 | 0.000547067 | 0.0164124 | 30.0172 | 30.0008 | -0.000159523 | -0.00143571 | 8.99863 | 9.00007 | [10 empty] | 34.015 | 1.673874 | 0.00036658 | 0.0109974 | 30.011 | 30 | -9.58097e-05 | -0.000862298 | 8.99926 | 9.00012 | [10 empty] | 34.012 | 1.515894 | 0.000380103 | 0.0114027 | 30.0104 | 29.999 | -0.00012541 | -0.00112869 | 8.99883 | 8.99996 | [10 empty] | 34.012 | 2.007752 | 0.000521364 | 0.015641 | 30.0157 | 30.0001 | -0.000221585 | -0.00199701 | 9.01038 | 9.01237
36.014 | 2.547696 | 0.000576227 | 0.0174052 | 30.2229 | 30.2055 | -0.000187934 | -0.00154713 | 8.23076 | 8.23231 | [10 empty] | 36.014 | 1.040485 | 0.000275803 | 0.0082741 | 30.0082 | 30 | -8.35282e-05 | -0.000751772 | 8.99947 | 9.00022 | [10 empty] | 36.015 | 1.504898 | 0.000364473 | 0.0109341 | 30.0105 | 29.9996 | -0.000106501 | -0.000958518 | 8.99909 | 9.00005 | [10 empty] | 36.012 | 1.340225 | 0.000310317 | 0.00930951 | 30.0093 | 30 | -0.000129443 | -0.00116499 | 8.99881 | 8.99998 | [10 empty] | 36.015 | 0.8977874 | 0.000157866 | 0.00473598 | 30.0047 | 30 | -7.87102e-05 | -0.000708394 | 8.99932 | 9.00003 | [10 empty] | 36.012 | 1.157179 | 0.000287696 | 0.00863095 | 30.0088 | 30.0002 | -9.25387e-05 | -0.000832867 | 8.99937 | 9.0002 | [10 empty] | 36.019 | 1.13227 | 0.000302203 | 0.00906611 | 30.0091 | 30 | -6.42449e-05 | -0.000578205 | 8.99944 | 9.00002 | [10 empty] | 36.015 | 1.341985 | 0.000337078 | 0.0101123 | 30.0101 | 30 | -0.000102337 | -0.000879891 | 8.5971 | 8.59798 | [10 empty] | 36.012 | 1.725133 | 0.000369686 | 0.0110906 | 30.0111 | 30 | -0.000106488 | -0.000958443 | 8.99953 | 9.00049 | [10 empty] | 36.012 | 1.769643 | 0.000447221 | 0.0134166 | 30.0133 | 29.9999 | -0.000140765 | -0.00126689 | 8.99874 | 9.00001 | [10 empty] | 36.011 | 1.116708 | 0.000275207 | 0.00825628 | 30.0085 | 30.0003 | -0.000117049 | -0.00105345 | 8.99903 | 9.00008 | [10 empty] | 36.012 | 1.088926 | 0.000249829 | 0.00749485 | 30.0075 | 30 | -8.819e-05 | -0.000793706 | 8.99917 | 8.99996 | [10 empty] | 36.011 | 1.707192 | 0.000472203 | 0.014166 | 30.0139 | 29.9997 | -0.000144568 | -0.00130115 | 8.99897 | 9.00027 | [10 empty] | 36.012 | 0.7909477 | 0.000183038 | 0.00549097 | 30.0045 | 29.999 | -6.68127e-05 | -0.000601271 | 8.99875 | 8.99935 | [10 empty] | 36.012 | 1.682595 | 0.000445277 | 0.0133583 | 30.0133 | 30 | -0.000143434 | -0.00129092 | 8.99878 | 9.00007 | [10 empty] | 36.013 | 1.134092 | 0.00028071 | 0.00842131 | 30.0084 | 30 | -7.00848e-05 | -0.000630721 | 8.99876 | 8.99939 | [10 empty] | 36.014 | 2.439882 | 0.000570371 | 0.0171116 | 30.0179 | 30.0008 | -0.000174809 | -0.00157329 | 8.99849 | 9.00007 | [10 empty] | 36.015 | 1.684258 | 0.000366387 | 0.0109916 | 30.011 | 30 | -0.000104373 | -0.000939365 | 8.99918 | 9.00012 | [10 empty] | 36.012 | 1.53684 | 0.000388855 | 0.0116653 | 30.0107 | 29.999 | -0.000126972 | -0.00114275 | 8.99882 | 8.99996 | [10 empty] | 36.012 | 2.032387 | 0.000527623 | 0.0158287 | 30.0159 | 30.0001 | -0.000208549 | -0.00187952 | 9.01049 | 9.01237
38.014 | 2.588796 | 0.00057143 | 0.0172604 | 30.2228 | 30.2055 | -0.000188839 | -0.00155458 | 8.23075 | 8.23231 | [10 empty] | 38.014 | 1.056014 | 0.000290682 | 0.00872044 | 30.0087 | 30 | -8.85775e-05 | -0.000797217 | 8.99943 | 9.00022 | [10 empty] | 38.015 | 1.529765 | 0.000374701 | 0.0112409 | 30.0108 | 29.9996 | -0.000105126 | -0.000946141 | 8.99911 | 9.00005 | [10 empty] | 38.012 | 1.363899 | 0.000329532 | 0.00988596 | 30.0099 | 30 | -0.000113726 | -0.00102354 | 8.99896 | 8.99998 | [10 empty] | 38.015 | 0.9115341 | 0.000160765 | 0.00482295 | 30.0048 | 30 | -6.07449e-05 | -0.000546706 | 8.99948 | 9.00003 | [10 empty] | 38.012 | 1.167862 | 0.000282636 | 0.00847914 | 30.0087 | 30.0002 | -9.41062e-05 | -0.000846974 | 8.99935 | 9.0002 | [10 empty] | 38.019 | 1.143865 | 0.000297861 | 0.00893585 | 30.009 | 30 | -7.69406e-05 | -0.000692466 | 8.99932 | 9.00002 | [10 empty] | 38.015 | 1.354132 | 0.000334967 | 0.010049 | 30.01 | 30 | -9.02241e-05 | -0.000775745 | 8.59721 | 8.59798 | [10 empty] | 38.012 | 1.751224 | 0.00037968 | 0.0113904 | 30.0114 | 30 | -0.000139351 | -0.00125423 | 8.99924 | 9.00049 | [10 empty] | 38.012 | 1.796683 | 0.000463088 | 0.0138926 | 30.0138 | 29.9999 | -0.000142997 | -0.00128698 | 8.99872 | 9.00001 | [10 empty] | 38.011 | 1.128222 | 0.000295977 | 0.0088794 | 30.0091 | 30.0003 | -0.000111819 | -0.00100638 | 8.99908 | 9.00008 | [10 empty] | 38.012 | 1.10604 | 0.00024644 | 0.00739319 | 30.0074 | 30 | -9.44373e-05 | -0.000849932 | 8.99911 | 8.99996 | [10 empty] | 38.011 | 1.732798 | 0.000478736 | 0.0143619 | 30.0141 | 29.9997 | -0.000142182 | -0.00127968 | 8.99899 | 9.00027 | [10 empty] | 38.012 | 0.7971474 | 0.000193417 | 0.00580232 | 30.0048 | 29.999 | -5.99033e-05 | -0.000539091 | 8.99881 | 8.99935 | [10 empty] | 38.012 | 1.701203 | 0.000445079 | 0.0133524 | 30.0133 | 30 | -0.000154543 | -0.0013909 | 8.99868 | 9.00007 | [10 empty] | 38.013 | 1.143261 | 0.000281565 | 0.00844695 | 30.0084 | 30 | -6.2557e-05 | -0.000562975 | 8.99883 | 8.99939 | [10 empty] | 38.014 | 2.468495 | 0.000569112 | 0.0170738 | 30.0179 | 30.0008 | -0.000147619 | -0.00132858 | 8.99874 | 9.00007 | [10 empty] | 38.015 | 1.694159 | 0.000392966 | 0.011789 | 30.0118 | 30 | -0.0001001 | -0.00090091 | 8.99922 | 9.00012 | [10 empty] | 38.012 | 1.556309 | 0.000407968 | 0.0122386 | 30.0113 | 29.999 | -0.000139947 | -0.00125951 | 8.9987 | 8.99996 | [10 empty] | 38.012 | 2.054297 | 0.000538971 | 0.0161692 | 30.0163 | 30.0001 | -0.000204341 | -0.00184159 | 9.01053 | 9.01237
40.014 | 2.627686 | 0.000594789 | 0.0179659 | 30.2235 | 30.2055 | -0.000179704 | -0.00147938 | 8.23083 | 8.23231 | [10 empty] | 40.014 | 1.068345 | 0.000281329 | 0.00843988 | 30.0084 | 30 | -9.59177e-05 | -0.000863281 | 8.99936 | 9.00022 | [10 empty] | 40.015 | 1.551777 | 0.000379916 | 0.0113973 | 30.011 | 29.9996 | -0.000113569 | -0.00102213 | 8.99903 | 9.00005 | [10 empty] | 40.012 | 1.386377 | 0.000320049 | 0.00960147 | 30.0096 | 30 | -0.0001093 | -0.000983694 | 8.99899 | 8.99998 | [10 empty] | 40.015 | 0.9221732 | 0.000169028 | 0.00507085 | 30.0051 | 30 | -6.05897e-05 | -0.000545309 | 8.99949 | 9.00003 | [10 empty] | 40.012 | 1.179835 | 0.000287246 | 0.00861744 | 30.0088 | 30.0002 | -0.00010765 | -0.00096887 | 8.99923 | 9.0002 | [10 empty] | 40.019 | 1.153635 | 0.000297586 | 0.00892757 | 30.0089 | 30 | -8.19196e-05 | -0.000737277 | 8.99928 | 9.00002 | [10 empty] | 40.015 | 1.363675 | 0.000342936 | 0.0102881 | 30.0103 | 30 | -8.57876e-05 | -0.0007376 | 8.59725 | 8.59798 | [10 empty] | 40.012 | 1.775006 | 0.00038866 | 0.0116598 | 30.0117 | 30 | -0.000129897 | -0.00116913 | 8.99932 | 9.00049 | [10 empty] | 40.012 | 1.8317 | 0.000464292 | 0.0139287 | 30.0139 | 29.9999 | -0.000140361 | -0.00126325 | 8.99875 | 9.00001 | [10 empty] | 40.011 | 1.140866 | 0.000292345 | 0.00877043 | 30.009 | 30.0003 | -0.000110172 | -0.000991557 | 8.99909 | 9.00008 | [10 empty] | 40.012 | 1.120541 | 0.000253898 | 0.00761693 | 30.0076 | 30 | -0.000103983 | -0.000935847 | 8.99903 | 8.99996 | [10 empty] | 40.011 | 1.756704 | 0.000483444 | 0.0145032 | 30.0142 | 29.9997 | -0.000144277 | -0.00129853 | 8.99897 | 9.00027 | [10 empty] | 40.012 | 0.8016731 | 0.000188689 | 0.00566049 | 30.0047 | 29.999 | -6.18173e-05 | -0.000556316 | 8.9988 | 8.99935 | [10 empty] | 40.012 | 1.716384 | 0.000450829 | 0.0135249 | 30.0135 | 30 | -0.000134945 | -0.00121451 | 8.99886 | 9.00007 | [10 empty] | 40.013 | 1.153465 | 0.000295781 | 0.00887344 | 30.0089 | 30 | -6.67785e-05 | -0.000600966 | 8.99879 | 8.99939 | [10 empty] | 40.014 | 2.493174 | 0.000579949 | 0.0173989 | 30.0182 | 30.0008 | -0.000162907 | -0.00146617 | 8.9986 | 9.00007 | [10 empty] | 40.015 | 1.701976 | 0.000373882 | 0.0112165 | 30.0112 | 30 | -9.82602e-05 | -0.000884353 | 8.99924 | 9.00012 | [10 empty] | 40.012 | 1.570911 | 0.000402967 | 0.0120886 | 30.0111 | 29.999 | -0.000111667 | -0.001005 | 8.99895 | 8.99996 | [10 empty] | 40.012 | 2.077888 | 0.000552173 | 0.0165652 | 30.0167 | 30.0001 | -0.000202386 | -0.00182398 | 9.01055 | 9.01237
42.014 | 2.666208 | 0.000616461 | 0.0186205 | 30.2242 | 30.2055 | -0.000202888 | -0.00167024 | 8.23064 | 8.23231 | [10 empty] | 42.014 | 1.081672 | 0.000287075 | 0.00861223 | 30.0086 | 30 | -8.33907e-05 | -0.000750535 | 8.99947 | 9.00022 | [10 empty] | 42.015 | 1.571933 | 0.000393302 | 0.0117989 | 30.0114 | 29.9996 | -0.000105899 | -0.000953093 | 8.9991 | 9.00005 | [10 empty] | 42.012 | 1.40773 | 0.000337468 | 0.010124 | 30.0101 | 30 | -0.000118459 | -0.00106613 | 8.99891 | 8.99998 | [10 empty] | 42.015 | 0.9326073 | 0.000179171 | 0.00537512 | 30.0054 | 30 | -7.90318e-05 | -0.000711289 | 8.99932 | 9.00003 | [10 empty] | 42.012 | 1.189691 | 0.000289925 | 0.00869781 | 30.0089 | 30.0002 | -0.000105705 | -0.000951366 | 8.99925 | 9.0002 | [10 empty] | 42.019 | 1.163727 | 0.000301102 | 0.00903306 | 30.009 | 30 | -8.52149e-05 | -0.000766936 | 8.99925 | 9.00002 | [10 empty] | 42.015 | 1.374138 | 0.000353132 | 0.0105939 | 30.0106 | 30 | -9.23961e-05 | -0.00079442 | 8.59719 | 8.59798 | [10 empty] | 42.012 | 1.803463 | 0.000398019 | 0.0119406 | 30.012 | 30 | -0.000123595 | -0.00111241 | 8.99938 | 9.00049 | [10 empty] | 42.012 | 1.874223 | 0.000470512 | 0.0141153 | 30.014 | 29.9999 | -0.000145379 | -0.00130841 | 8.9987 | 9.00001 | [10 empty] | 42.011 | 1.150782 | 0.000307528 | 0.00922593 | 30.0095 | 30.0003 | -0.000103218 | -0.000928972 | 8.99915 | 9.00008 | [10 empty] | 42.012 | 1.132257 | 0.000254791 | 0.00764374 | 30.0076 | 30 | -9.23641e-05 | -0.000831274 | 8.99913 | 8.99996 | [10 empty] | 42.011 | 1.778006 | 0.00050237 | 0.015071 | 30.0148 | 29.9997 | -0.000137386 | -0.00123651 | 8.99903 | 9.00027 | [10 empty] | 42.012 | 0.8065144 | 0.000190282 | 0.00570829 | 30.0047 | 29.999 | -5.63744e-05 | -0.000507333 | 8.99885 | 8.99935 | [10 empty] | 42.012 | 1.732777 | 0.000444108 | 0.0133232 | 30.0133 | 30 | -0.000167132 | -0.0015042 | 8.99857 | 9.00007 | [10 empty] | 42.013 | 1.164694 | 0.000292292 | 0.00876877 | 30.0088 | 30 | -6.30067e-05 | -0.000567022 | 8.99883 | 8.99939 | [10 empty] | 42.014 | 2.517013 | 0.00058147 | 0.0174446 | 30.0182 | 30.0008 | -0.000177193 | -0.00159475 | 8.99847 | 9.00007 | [10 empty] | 42.015 | 1.712745 | 0.000369425 | 0.0110828 | 30.0111 | 30 | -0.000108031 | -0.000972288 | 8.99915 | 9.00012 | [10 empty] | 42.012 | 1.592065 | 0.000404044 | 0.0121209 | 30.0111 | 29.999 | -0.000118469 | -0.00106621 | 8.99889 | 8.99996 | [10 empty] | 42.012 | 2.099821 | 0.000547161 | 0.0164149 | 30.0165 | 30.0001 | -0.000218306 | -0.00196745 | 9.01041 | 9.01237
44.014 | 2.701952 | 0.000614045 | 0.0185476 | 30.2241 | 30.2055 | -0.000195215 | -0.00160707 | 8.2307 | 8.23231 | [10 empty] | 44.014 | 1.094186 | 0.000293186 | 0.00879556 | 30.0088 | 30 | -7.92436e-05 | -0.00071321 | 8.99951 | 9.00022 | [10 empty] | 44.015 | 1.591271 | 0.000394258 | 0.0118276 | 30.0114 | 29.9996 | -0.000111209 | -0.00100088 | 8.99905 | 9.00005 | [10 empty] | 44.012 | 1.425083 | 0.000337029 | 0.0101109 | 30.0101 | 30 | -0.000109549 | -0.000985941 | 8.99899 | 8.99998 | [10 empty] | 44.015 | 0.9440582 | 0.000184053 | 0.00552158 | 30.0055 | 30 | -7.22616e-05 | -0.000650356 | 8.99938 | 9.00003 | [10 empty] | 44.012 | 1.199374 | 0.000288295 | 0.00864891 | 30.0088 | 30.0002 | -9.51917e-05 | -0.000856744 | 8.99934 | 9.0002 | [10 empty] | 44.019 | 1.173357 | 0.000324604 | 0.00973813 | 30.0098 | 30 | -7.47916e-05 | -0.000673126 | 8.99934 | 9.00002 | [10 empty] | 44.015 | 1.38238 | 0.00034614 | 0.0103842 | 30.0104 | 30 | -9.6606e-05 | -0.000830617 | 8.59715 | 8.59798 | [10 empty] | 44.012 | 1.828826 | 0.000402284 | 0.0120685 | 30.0121 | 30 | -0.000121495 | -0.00109352 | 8.9994 | 9.00049 | [10 empty] | 44.012 | 1.9201 | 0.000485641 | 0.0145692 | 30.0145 | 29.9999 | -0.000145858 | -0.00131272 | 8.9987 | 9.00001 | [10 empty] | 44.011 | 1.164729 | 0.000300117 | 0.00900359 | 30.0093 | 30.0003 | -0.000106736 | -0.000960629 | 8.99912 | 9.00008 | [10 empty] | 44.012 | 1.138922 | 0.000257661 | 0.00772983 | 30.0077 | 30 | -8.72753e-05 | -0.000785474 | 8.99918 | 8.99996 | [10 empty] | 44.011 | 1.80073 | 0.000506288 | 0.0151885 | 30.0149 | 29.9997 | -0.000140152 | -0.00126141 | 8.99901 | 9.00027 | [10 empty] | 44.012 | 0.8118553 | 0.000192211 | 0.00576615 | 30.0048 | 29.999 | -6.15189e-05 | -0.000553631 | 8.9988 | 8.99935 | [10 empty] | 44.012 | 1.748146 | 0.000457643 | 0.0137293 | 30.0137 | 30 | -0.00015389 | -0.00138502 | 8.99869 | 9.00007 | [10 empty] | 44.013 | 1.173439 | 0.000278657 | 0.00835972 | 30.0083 | 30 | -8.24385e-05 | -0.000741896 | 8.99865 | 8.99939 | [10 empty] | 44.014 | 2.534083 | 0.000579071 | 0.0173726 | 30.0182 | 30.0008 | -0.000180713 | -0.00162643 | 8.99844 | 9.00007 | [10 empty] | 44.015 | 1.723348 | 0.000350776 | 0.0105233 | 30.0105 | 30 | -0.000108031 | -0.00097229 | 8.99915 | 9.00012 | [10 empty] | 44.012 | 1.613441 | 0.00039846 | 0.0119534 | 30.011 | 29.999 | -0.000124678 | -0.0011221 | 8.99884 | 8.99996 | [10 empty] | 44.012 | 2.12446 | 0.000550424 | 0.0165128 | 30.0166 | 30.0001 | -0.00020528 | -0.00185006 | 9.01052 | 9.01237
46.014 | 2.738536 | 0.000637362 | 0.0192519 | 30.2248 | 30.2055 | -0.000199158 | -0.00163953 | 8.23067 | 8.23231 | [10 empty] | 46.014 | 1.106121 | 0.000291587 | 0.00874761 | 30.0087 | 30 | -8.73853e-05 | -0.000786487 | 8.99944 | 9.00022 | [10 empty] | 46.015 | 1.606127 | 0.000387745 | 0.0116322 | 30.0112 | 29.9996 | -0.000134958 | -0.00121463 | 8.99884 | 9.00005 | [10 empty] | 46.012 | 1.444615 | 0.000353566 | 0.010607 | 30.0106 | 30 | -0.000118603 | -0.00106742 | 8.99891 | 8.99998 | [10 empty] | 46.015 | 0.9536599 | 0.000178098 | 0.00534294 | 30.0053 | 30 | -6.8959e-05 | -0.000620633 | 8.99941 | 9.00003 | [10 empty] | 46.012 | 1.210412 | 0.000287948 | 0.0086385 | 30.0088 | 30.0002 | -9.71779e-05 | -0.00087462 | 8.99932 | 9.0002 | [10 empty] | 46.019 | 1.183882 | 0.000315433 | 0.009463 | 30.0095 | 30 | -7.68296e-05 | -0.000691468 | 8.99932 | 9.00002 | [10 empty] | 46.015 | 1.392476 | 0.000352922 | 0.0105877 | 30.0106 | 30 | -0.000100634 | -0.000865254 | 8.59712 | 8.59798 | [10 empty] | 46.012 | 1.855102 | 0.000420391 | 0.0126118 | 30.0127 | 30 | -0.000108919 | -0.000980329 | 8.99951 | 9.00049 | [10 empty] | 46.012 | 1.966763 | 0.000498213 | 0.0149464 | 30.0149 | 29.9999 | -0.000156052 | -0.00140447 | 8.99861 | 9.00001 | [10 empty] | 46.011 | 1.174278 | 0.000302069 | 0.00906214 | 30.0093 | 30.0003 | -0.000117627 | -0.00105865 | 8.99902 | 9.00008 | [10 empty] | 46.012 | 1.143629 | 0.000256902 | 0.00770706 | 30.0077 | 30 | -0.000103646 | -0.00093281 | 8.99903 | 8.99996 | [10 empty] | 46.011 | 1.820675 | 0.000510535 | 0.0153159 | 30.015 | 29.9997 | -0.000147077 | -0.00132374 | 8.99895 | 9.00027 | [10 empty] | 46.012 | 0.8167076 | 0.000176138 | 0.00528397 | 30.0043 | 29.999 | -7.98995e-05 | -0.000719044 | 8.99863 | 8.99935 | [10 empty] | 46.012 | 1.76347 | 0.000458261 | 0.0137478 | 30.0137 | 30 | -0.000154899 | -0.0013941 | 8.99868 | 9.00007 | [10 empty] | 46.013 | 1.181081 | 0.000284309 | 0.00852925 | 30.0085 | 30 | -6.88534e-05 | -0.000619638 | 8.99877 | 8.99939 | [10 empty] | 46.014 | 2.549604 | 0.000591457 | 0.0177442 | 30.0185 | 30.0008 | -0.000182475 | -0.00164229 | 8.99842 | 9.00007 | [10 empty] | 46.015 | 1.735829 | 0.000382263 | 0.0114679 | 30.0115 | 30 | -0.000107517 | -0.000967664 | 8.99915 | 9.00012 | [10 empty] | 46.012 | 1.634726 | 0.000418629 | 0.0125585 | 30.0116 | 29.999 | -0.000143603 | -0.00129242 | 8.99867 | 8.99996 | [10 empty] | 46.012 | 2.153896 | 0.000560536 | 0.0168161 | 30.0169 | 30.0001 | -0.000243713 | -0.00219643 | 9.01018 | 9.01237
48.014 | 2.772133 | 0.00065083 | 0.0196587 | 30.2252 | 30.2055 | -0.000213739 | -0.00175957 | 8.23055 | 8.23231 | [10 empty] | 48.014 | 0.9752909 | 0.000244877 | 0.00734632 | 30.0073 | 30 | -7.78191e-05 | -0.000700389 | 8.99952 | 9.00022 | [10 empty] | 48.015 | 1.624043 | 0.000403819 | 0.0121144 | 30.0117 | 29.9996 | -0.000112409 | -0.00101169 | 8.99904 | 9.00005 | [10 empty] | 48.012 | 1.463364 | 0.000339875 | 0.0101963 | 30.0102 | 30 | -0.000133604 | -0.00120244 | 8.99878 | 8.99998 | [10 empty] | 48.015 | 0.963265625 | 0.00019406 | 0.00582181 | 30.0058 | 30 | -6.42217e-05 | -0.000577997 | 8.99945 | 9.00003 | [10 empty] | 48.012 | 1.220406 | 0.000298801 | 0.00896408 | 30.0092 | 30.0002 | -9.98852e-05 | -0.000898987 | 8.9993 | 9.0002 | [10 empty] | 48.019 | 1.193662 | 0.000309518 | 0.00928555 | 30.0093 | 30 | -7.55539e-05 | -0.000679986 | 8.99934 | 9.00002 | [10 empty] | 48.015 | 1.401745 | 0.000352366 | 0.010571 | 30.0106 | 30 | -9.67588e-05 | -0.000831931 | 8.59715 | 8.59798 | [10 empty] | 48.012 | 1.878944 | 0.000425959 | 0.0127788 | 30.0128 | 30 | -0.000130868 | -0.00117788 | 8.99931 | 9.00049 | [10 empty] | 48.012 | 2.011048 | 0.00050834 | 0.0152502 | 30.0152 | 29.9999 | -0.00016602 | -0.00149418 | 8.99852 | 9.00001 | [10 empty] | 48.011 | 1.184974 | 0.000303601 | 0.0091081 | 30.0094 | 30.0003 | -0.000110146 | -0.00099132 | 8.99909 | 9.00008 | [10 empty] | 48.012 | 1.145167 | 0.000249105 | 0.00747315 | 30.0075 | 30 | -0.00010044 | -0.000903957 | 8.99906 | 8.99996 | [10 empty] | 48.011 | 1.840103 | 0.00051802 | 0.0155405 | 30.0153 | 29.9997 | -0.000147946 | -0.00133155 | 8.99894 | 9.00027 | [10 empty] | 48.012 | 0.8209633 | 0.000202721 | 0.00608143 | 30.0051 | 29.999 | -5.37336e-05 | -0.000483567 | 8.99887 | 8.99935 | [10 empty] | 48.012 | 1.780357 | 0.000470073 | 0.0141022 | 30.0141 | 30 | -0.000155644 | -0.00140081 | 8.99867 | 9.00007 | [10 empty] | 48.013 | 1.191486 | 0.000309003 | 0.00927008 | 30.0093 | 30 | -7.39908e-05 | -0.000665872 | 8.99873 | 8.99939 | [10 empty] | 48.014 | 2.56282 | 0.000585539 | 0.0175666 | 30.0183 | 30.0008 | -0.000189086 | -0.00170179 | 8.99837 | 9.00007 | [10 empty] | 48.015 | 1.754334 | 0.00039799 | 0.0119397 | 30.012 | 30 | -9.77915e-05 | -0.000880135 | 8.99924 | 9.00012 | [10 empty] | 48.012 | 1.65971 | 0.000423801 | 0.0127136 | 30.0117 | 29.999 | -0.000144323 | -0.0012989 | 8.99866 | 8.99996 | [10 empty] | 48.012 | 2.193776 | 0.000576498 | 0.017295 | 30.0174 | 30.0001 | -0.000213803 | -0.00192687 | 9.01045 | 9.01237
50.014 | 2.807499 | 0.000644095 | 0.0194552 | 30.225 | 30.2055 | -0.000196739 | -0.00161961 | 8.23069 | 8.23231 | [10 empty] | 50.014 | 1.109755 | 0.00029344 | 0.00880319 | 30.0088 | 30 | -0.000101563 | -0.000914086 | 8.99931 | 9.00022 | [10 empty] | 50.015 | 1.641131 | 0.000407522 | 0.0122255 | 30.0118 | 29.9996 | -0.000125459 | -0.00112914 | 8.99892 | 9.00005 | [10 empty] | 50.012 | 1.481918 | 0.000354161 | 0.0106248 | 30.0106 | 30 | -0.000140198 | -0.00126178 | 8.99872 | 8.99998 | [10 empty] | 50.015 | 0.9686646 | 0.000178661 | 0.00535984 | 30.0054 | 30 | -8.69253e-05 | -0.00078233 | 8.99925 | 9.00003 | [10 empty] | 50.012 | 1.232798 | 0.000290081 | 0.0087025 | 30.0089 | 30.0002 | -0.000103368 | -0.000930334 | 8.99927 | 9.0002 | [10 empty] | 50.019 | 1.203036 | 0.000313024 | 0.00939074 | 30.0094 | 30 | -8.51049e-05 | -0.000765945 | 8.99925 | 9.00002 | [10 empty] | 50.015 | 1.41307 | 0.000351543 | 0.0105463 | 30.0105 | 30 | -9.97685e-05 | -0.000857808 | 8.59713 | 8.59798 | [10 empty] | 50.012 | 1.904404 | 0.00042507 | 0.0127521 | 30.0128 | 30 | -0.000129494 | -0.00116551 | 8.99933 | 9.00049 | [10 empty] | 50.012 | 2.057186 | 0.00052084 | 0.0156252 | 30.0156 | 29.9999 | -0.000172201 | -0.00154981 | 8.99846 | 9.00001 | [10 empty] | 50.011 | 1.197247 | 0.000307239 | 0.00921725 | 30.0095 | 30.0003 | -0.000118833 | -0.0010695 | 8.99901 | 9.00008 | [10 empty] | 50.012 | 1.146974 | 0.000252381 | 0.00757144 | 30.0076 | 30 | -9.93855e-05 | -0.000894466 | 8.99907 | 8.99996 | [10 empty] | 50.011 | 1.85669 | 0.000517563 | 0.0155268 | 30.0152 | 29.9997 | -0.000136129 | -0.0012252 | 8.99904 | 9.00027 | [10 empty] | 50.012 | 0.8225185 | 0.000191244 | 0.00573714 | 30.0047 | 29.999 | -6.57849e-05 | -0.000592022 | 8.99876 | 8.99935 | [10 empty] | 50.012 | 1.796235 | 0.000474448 | 0.0142334 | 30.0142 | 30 | -0.000162503 | -0.00146253 | 8.99861 | 9.00007 | [10 empty] | 50.013 | 1.205609 | 0.000312009 | 0.00936025 | 30.0093 | 30 | -7.2235e-05 | -0.000650071 | 8.99874 | 8.99939 | [10 empty] | 50.014 | 2.57181 | 0.000591973 | 0.0177597 | 30.0185 | 30.0008 | -0.000176424 | -0.00158783 | 8.99848 | 9.00007 | [10 empty] | 50.015 | 1.779712 | 0.000392848 | 0.0117855 | 30.0118 | 30 | -0.000104974 | -0.000944777 | 8.99918 | 9.00012 | [10 empty] | 50.012 | 1.687467 | 0.00042583 | 0.0127745 | 30.0118 | 29.999 | -0.000133602 | -0.00120241 | 8.99876 | 8.99996 | [10 empty] | 50.012 | 2.237872 | 0.000600284 | 0.0180086 | 30.0181 | 30.0001 | -0.000227454 | -0.0020499 | 9.01032 | 9.01237
52.014 | 2.844281 | 0.000667582 | 0.0201647 | 30.2257 | 30.2055 | -0.0002074 | -0.00170738 | 8.2306 | 8.23231 | [10 empty] | 52.014 | 1.121513 | 0.000292632 | 0.00877896 | 30.0088 | 30 | -8.46556e-05 | -0.00076192 | 8.99946 | 9.00022 | [10 empty] | 52.015 | 1.659653 | 0.00041569 | 0.0124705 | 30.0121 | 29.9996 | -0.000130278 | -0.00117251 | 8.99888 | 9.00005 | [10 empty] | 52.012 | 1.498953 | 0.000361511 | 0.0108453 | 30.0109 | 30 | -0.000103907 | -0.000935159 | 8.99904 | 8.99998 | [10 empty] | 52.015 | 0.9762206 | 0.000188519 | 0.00565556 | 30.0057 | 30 | -6.81197e-05 | -0.000613079 | 8.99942 | 9.00003 | [10 empty] | 52.012 | 1.243217 | 0.000298471 | 0.0089542 | 30.0091 | 30.0002 | -8.77403e-05 | -0.00078968 | 8.99941 | 9.0002 | [10 empty] | 52.019 | 1.214701 | 0.000318191 | 0.00954575 | 30.0096 | 30 | -8.48337e-05 | -0.000763505 | 8.99925 | 9.00002 | [10 empty] | 52.015 | 1.423967 | 0.000372919 | 0.0111876 | 30.0112 | 30 | -9.40774e-05 | -0.000808876 | 8.59717 | 8.59798 | [10 empty] | 52.012 | 1.926409 | 0.000431199 | 0.012936 | 30.013 | 30 | -0.00013147 | -0.00118329 | 8.99931 | 9.00049 | [10 empty] | 52.012 | 2.104587 | 0.000545967 | 0.016379 | 30.0163 | 29.9999 | -0.000173601 | -0.00156241 | 8.99845 | 9.00001 | [10 empty] | 52.011 | 1.209382 | 0.00032769 | 0.00983078 | 30.0101 | 30.0003 | -0.000107632 | -0.000968699 | 8.99911 | 9.00008 | [10 empty] | 52.012 | 1.149712 | 0.00025654 | 0.00769619 | 30.0077 | 30 | -0.000108678 | -0.000978096 | 8.99898 | 8.99996 | [10 empty] | 52.011 | 1.873993 | 0.000518645 | 0.0155592 | 30.0153 | 29.9997 | -0.000153822 | -0.00138444 | 8.99889 | 9.00027 | [10 empty] | 52.012 | 0.825572 | 0.000201095 | 0.00603266 | 30.005 | 29.999 | -5.28246e-05 | -0.000475388 | 8.99888 | 8.99935 | [10 empty] | 52.012 | 1.814005 | 0.000471043 | 0.0141313 | 30.0141 | 30 | -0.0001728 | -0.00155521 | 8.99852 | 9.00007 | [10 empty] | 52.013 | 1.218913 | 0.000288005 | 0.00864015 | 30.0086 | 30 | -7.85981e-05 | -0.000707335 | 8.99868 | 8.99939 | [10 empty] | 52.014 | 2.586458 | 0.000584243 | 0.0175277 | 30.0183 | 30.0008 | -0.000189875 | -0.00170889 | 8.99836 | 9.00007 | [10 empty] | 52.015 | 1.811776 | 0.000398525 | 0.0119558 | 30.012 | 30 | -0.000121021 | -0.0010892 | 8.99903 | 9.00012 | [10 empty] | 52.012 | 1.717419 | 0.000446744 | 0.0134019 | 30.0124 | 29.999 | -0.000127646 | -0.00114881 | 8.99881 | 8.99996 | [10 empty] | 52.012 | 2.286494 | 0.00060526 | 0.0181579 | 30.0183 | 30.0001 | -0.000233739 | -0.00210654 | 9.01027 | 9.01237
54.014 | 2.876859375 | 0.000673068 | 0.0203304 | 30.2259 | 30.2055 | -0.000207306 | -0.00170661 | 8.2306 | 8.23231 | [10 empty] | 54.014 | 1.132688 | 0.000289899 | 0.00869697 | 30.0087 | 30 | -0.000101452 | -0.000913093 | 8.99931 | 9.00022 | [10 empty] | 54.015 | 1.677596 | 0.000424451 | 0.0127333 | 30.0123 | 29.9996 | -0.000124056 | -0.00111651 | 8.99894 | 9.00005 | [10 empty] | 54.012 | 1.517623 | 0.000369555 | 0.0110867 | 30.0111 | 30 | -0.000117613 | -0.00105851 | 8.99892 | 8.99998 | [10 empty] | 54.015 | 0.9846271 | 0.00018781 | 0.00563429 | 30.0056 | 30 | -7.62995e-05 | -0.000686698 | 8.99934 | 9.00003 | [10 empty] | 54.012 | 1.256158 | 0.000296812 | 0.00890442 | 30.0091 | 30.0002 | -0.000105907 | -0.000953184 | 8.99925 | 9.0002 | [10 empty] | 54.019 | 1.230763 | 0.00031918 | 0.00957542 | 30.0096 | 30 | -8.17487e-05 | -0.000735739 | 8.99928 | 9.00002 | [10 empty] | 54.015 | 1.433849 | 0.00036464 | 0.0109392 | 30.0109 | 30 | -0.000101592 | -0.000873487 | 8.59711 | 8.59798 | [10 empty] | 54.012 | 1.950108 | 0.000437883 | 0.0131365 | 30.0132 | 30 | -0.000134538 | -0.00121091 | 8.99928 | 9.00049 | [10 empty] | 54.012 | 2.153856 | 0.000550387 | 0.0165116 | 30.0164 | 29.9999 | -0.000183387 | -0.00165048 | 8.99836 | 9.00001 | [10 empty] | 54.011 | 1.22287 | 0.000313735 | 0.00941213 | 30.0097 | 30.0003 | -0.000106979 | -0.00096282 | 8.99912 | 9.00008 | [10 empty] | 54.012 | 1.149429 | 0.000262619 | 0.00787858 | 30.0079 | 30 | -0.000105333 | -0.000947995 | 8.99901 | 8.99996 | [10 empty] | 54.011 | 1.890384 | 0.000533474 | 0.0160041 | 30.0157 | 29.9997 | -0.000154226 | -0.00138808 | 8.99888 | 9.00027 | [10 empty] | 54.012 | 0.8244558 | 0.000201732 | 0.00605176 | 30.0051 | 29.999 | -5.59888e-05 | -0.000503863 | 8.99885 | 8.99935 | [10 empty] | 54.012 | 1.831523 | 0.000486729 | 0.0146019 | 30.0146 | 30 | -0.000161309 | -0.0014518 | 8.99862 | 9.00007 | [10 empty] | 54.013 | 1.234413 | 0.000312757 | 0.0093827 | 30.0094 | 30 | -7.3337e-05 | -0.000659988 | 8.99873 | 8.99939 | [10 empty] | 54.014 | 2.604184 | 0.00060472 | 0.0181421 | 30.0189 | 30.0008 | -0.000175409 | -0.00157869 | 8.99849 | 9.00007 | [10 empty] | 54.015 | 1.848929 | 0.000417105 | 0.0125132 | 30.0125 | 30 | -0.000111042 | -0.000999395 | 8.99912 | 9.00012 | [10 empty] | 54.012 | 1.753711 | 0.000461412 | 0.0138419 | 30.0129 | 29.999 | -0.000136891 | -0.00123201 | 8.99873 | 8.99996 | [10 empty] | 54.012 | 2.343108 | 0.000614747 | 0.0184425 | 30.0186 | 30.0001 | -0.000235379 | -0.00212132 | 9.01025 | 9.01237
56.014 | 2.91168 | 0.000678083 | 0.0204819 | 30.226 | 30.2055 | -0.000219469 | -0.00180674 | 8.2305 | 8.23231 | [10 empty] | 56.014 | 1.141117 | 0.000295372 | 0.00886114 | 30.0088 | 30 | -0.000113977 | -0.00102582 | 8.9992 | 9.00022 | [10 empty] | 56.015 | 1.696354 | 0.000427342 | 0.0128201 | 30.0124 | 29.9996 | -0.000135067 | -0.00121561 | 8.99884 | 9.00005 | [10 empty] | 56.012 | 1.534567 | 0.000373737 | 0.0112121 | 30.0112 | 30 | -0.00013271 | -0.00119439 | 8.99878 | 8.99998 | [10 empty] | 56.015 | 0.9953647 | 0.000199165 | 0.00597496 | 30.006 | 30 | -6.91172e-05 | -0.000622057 | 8.99941 | 9.00003 | [10 empty] | 56.012 | 1.271804 | 0.000303259 | 0.00909784 | 30.0093 | 30.0002 | -0.000100209 | -0.000901903 | 8.9993 | 9.0002 | [10 empty] | 56.019 | 1.248292 | 0.000327007 | 0.00981021 | 30.0098 | 30 | -7.84149e-05 | -0.000705736 | 8.99931 | 9.00002 | [10 empty] | 56.015 | 1.448636 | 0.000364741 | 0.0109422 | 30.0109 | 30 | -9.44923e-05 | -0.000812443 | 8.59717 | 8.59798 | [10 empty] | 56.012 | 1.97915 | 0.000445182 | 0.0133555 | 30.0134 | 30 | -0.000142511 | -0.00128267 | 8.99921 | 9.00049 | [10 empty] | 56.012 | 2.202836 | 0.000569774 | 0.0170932 | 30.017 | 29.9999 | -0.000183645 | -0.00165281 | 8.99836 | 9.00001 | [10 empty] | 56.011 | 1.234451 | 0.000328373 | 0.00985128 | 30.0101 | 30.0003 | -9.54324e-05 | -0.000858899 | 8.99922 | 9.00008 | [10 empty] | 56.012 | 1.148796875 | 0.000250288 | 0.00750863 | 30.0075 | 30 | -0.00010233 | -0.000920964 | 8.99904 | 8.99996 | [10 empty] | 56.011 | 1.908993 | 0.00053398 | 0.0160193 | 30.0157 | 29.9997 | -0.000149676 | -0.00134713 | 8.99892 | 9.00027 | [10 empty] | 56.012 | 0.8240585 | 0.00019781 | 0.0059341 | 30.0049 | 29.999 | -4.08291e-05 | -0.000367436 | 8.99899 | 8.99935 | [10 empty] | 56.012 | 1.850638 | 0.000487493 | 0.0146248 | 30.0146 | 30 | -0.000171307 | -0.00154178 | 8.99853 | 9.00007 | [10 empty] | 56.013 | 1.250833 | 0.000320328 | 0.00960984 | 30.0096 | 30 | -7.93269e-05 | -0.000713894 | 8.99868 | 8.99939 | [10 empty] | 56.014 | 2.624122 | 0.00060329 | 0.0180992 | 30.0189 | 30.0008 | -0.000178871 | -0.00160985 | 8.99846 | 9.00007 | [10 empty] | 56.015 | 1.888354 | 0.000421176 | 0.0126353 | 30.0127 | 30 | -0.000110393 | -0.000993551 | 8.99913 | 9.00012 | [10 empty] | 56.012 | 1.791134 | 0.000471364 | 0.0141404 | 30.0132 | 29.999 | -0.000144694 | -0.00130224 | 8.99866 | 8.99996 | [10 empty] | 56.012 | 2.400271 | 0.000639211 | 0.0191764 | 30.0193 | 30.0001 | -0.000243166 | -0.0021915 | 9.01018 | 9.01237
58.014 | 2.947397 | 0.00070891 | 0.021413 | 30.227 | 30.2055 | -0.00020981 | -0.00172722 | 8.23058 | 8.23231 | [10 empty] | 58.014 | 1.146157 | 0.000307188 | 0.00921562 | 30.0092 | 30 | -0.000102667 | -0.000924023 | 8.9993 | 9.00022 | [10 empty] | 58.015 | 1.72587 | 0.000429919 | 0.0128974 | 30.0125 | 29.9996 | -0.000136015 | -0.00122414 | 8.99883 | 9.00005 | [10 empty] | 58.012 | 1.553901 | 0.000375808 | 0.0112743 | 30.0113 | 30 | -0.000150489 | -0.0013544 | 8.99862 | 8.99998 | [10 empty] | 58.015 | 1.004562 | 0.00019547 | 0.00586411 | 30.0059 | 30 | -7.25765e-05 | -0.000653191 | 8.99938 | 9.00003 | [10 empty] | 58.012 | 1.2943 | 0.000312531 | 0.00937598 | 30.0096 | 30.0002 | -0.000113735 | -0.00102364 | 8.99918 | 9.0002 | [10 empty] | 58.019 | 1.27237 | 0.000323605 | 0.00970815 | 30.0097 | 30 | -7.69585e-05 | -0.000692628 | 8.99932 | 9.00002 | [10 empty] | 58.015 | 1.467669 | 0.000377636 | 0.0113291 | 30.0113 | 30 | -9.8814e-05 | -0.000849601 | 8.59713 | 8.59798 | [10 empty] | 58.012 | 2.016367 | 0.000448614 | 0.0134584 | 30.0135 | 30 | -0.00015528 | -0.00139759 | 8.99909 | 9.00049 | [10 empty] | 58.012 | 2.253491 | 0.000582226 | 0.0174667 | 30.0174 | 29.9999 | -0.000176799 | -0.0015912 | 8.99842 | 9.00001 | [10 empty] | 58.011 | 1.249515 | 0.000334274 | 0.0100283 | 30.0103 | 30.0003 | -0.00010957 | -0.000986136 | 8.9991 | 9.00008 | [10 empty] | 58.012 | 1.144595 | 0.000251173 | 0.00753518 | 30.0075 | 30 | -0.000101139 | -0.000910246 | 8.99905 | 8.99996 | [10 empty] | 58.011 | 1.929437 | 0.000527319 | 0.0158194 | 30.0155 | 29.9997 | -0.000166208 | -0.00149592 | 8.99877 | 9.00027 | [10 empty] | 58.012 | 0.8258757 | 0.000194672 | 0.00583998 | 30.0049 | 29.999 | -5.53919e-05 | -0.000498491 | 8.99886 | 8.99935 | [10 empty] | 58.012 | 1.871541 | 0.000498038 | 0.0149411 | 30.0149 | 30 | -0.000156446 | -0.00140803 | 8.99867 | 9.00007 | [10 empty] | 58.013 | 1.264986 | 0.000323978 | 0.00971933 | 30.0097 | 30 | -8.48991e-05 | -0.000764041 | 8.99863 | 8.99939 | [10 empty] | 58.014 | 2.650354 | 0.000616699 | 0.0185014 | 30.0193 | 30.0008 | -0.000188765 | -0.0016989 | 8.99837 | 9.00007 | [10 empty] | 58.015 | 1.930962 | 0.000414041 | 0.0124213 | 30.0124 | 30 | -0.000133989 | -0.00120592 | 8.99891 | 9.00012 | [10 empty] | 58.012 | 1.830405 | 0.000481511 | 0.0144448 | 30.0135 | 29.999 | -0.000143816 | -0.00129434 | 8.99867 | 8.99996 | [10 empty] | 58.012 | 2.462008 | 0.000652217 | 0.0195666 | 30.0197 | 30.0001 | -0.000238509 | -0.00214954 | 9.01022 | 9.01237
60.014 | 2.983435 | 0.000697367 | 0.0210643 | 30.2266 | 30.2055 | -0.000224454 | -0.00184777 | 8.23046 | 8.23231 | [10 empty] | 60.014 | 1.149803 | 0.000300745 | 0.00902235 | 30.009 | 30 | -0.000108893 | -0.000980065 | 8.99924 | 9.00022 | [10 empty] | 60.015 | 1.750515 | 0.000435549 | 0.0130663 | 30.0127 | 29.9996 | -0.000145146 | -0.00130632 | 8.99875 | 9.00005 | [10 empty] | 60.012 | 1.572227 | 0.000379287 | 0.0113786 | 30.0114 | 30 | -0.000128731 | -0.00115858 | 8.99882 | 8.99998 | [10 empty] | 60.015 | 1.013853 | 0.000201554 | 0.00604663 | 30.006 | 30 | -0.00010085 | -0.000907651 | 8.99912 | 9.00003 | [10 empty] | 60.012 | 1.319017 | 0.000316656 | 0.00949975 | 30.0097 | 30.0002 | -0.000105308 | -0.000947793 | 8.99925 | 9.0002 | [10 empty] | 60.019 | 1.298347 | 0.000325186 | 0.00975559 | 30.0098 | 30 | -9.2409e-05 | -0.000831682 | 8.99918 | 9.00002 | [10 empty] | 60.015 | 1.491936 | 0.000374271 | 0.0112281 | 30.0112 | 30 | -0.000100172 | -0.000861274 | 8.59712 | 8.59798 | [10 empty] | 60.012 | 2.063763 | 0.000470781 | 0.0141234 | 30.0142 | 30 | -0.000121881 | -0.00109699 | 8.99939 | 9.00049 | [10 empty] | 60.012 | 2.309617 | 0.000593592 | 0.0178077 | 30.0177 | 29.9999 | -0.000191974 | -0.00172777 | 8.99828 | 9.00001 | [10 empty] | 60.011 | 1.270974 | 0.000337685 | 0.0101306 | 30.0104 | 30.0003 | -0.000126122 | -0.00113511 | 8.99895 | 9.00008 | [10 empty] | 60.012 | 1.144106 | 0.000243177 | 0.0072953 | 30.0073 | 30 | -0.000103049 | -0.000927438 | 8.99903 | 8.99996 | [10 empty] | 60.011 | 1.956517 | 0.000553373 | 0.016601 | 30.0163 | 29.9997 | -0.000163313 | -0.00146986 | 8.9988 | 9.00027 | [10 empty] | 60.012 | 0.8251508 | 0.000194105 | 0.00582295 | 30.0048 | 29.999 | -5.15392e-05 | -0.00046382 | 8.99889 | 8.99935 | [10 empty] | 60.012 | 1.891167 | 0.000506313 | 0.0151894 | 30.0152 | 30 | -0.000169392 | -0.00152454 | 8.99855 | 9.00007 | [10 empty] | 60.013 | 1.278039 | 0.000325045 | 0.00975135 | 30.0097 | 30 | -9.31043e-05 | -0.000837882 | 8.99855 | 8.99939 | [10 empty] | 60.014 | 2.674688 | 0.000622582 | 0.018678 | 30.0195 | 30.0008 | -0.000188054 | -0.0016925 | 8.99837 | 9.00007 | [10 empty] | 60.015 | 1.973571 | 0.000449517 | 0.0134855 | 30.0135 | 30 | -0.000136956 | -0.00123262 | 8.99889 | 9.00012 | [10 empty] | 60.012 | 1.870199 | 0.000497791 | 0.0149332 | 30.0139 | 29.999 | -0.000136928 | -0.00123235 | 8.99873 | 8.99996 | [10 empty] | 60.012 | 2.522419 | 0.000669548 | 0.0200865 | 30.0202 | 30.0001 | -0.000237441 | -0.0021399 | 9.01023 | 9.01237
62.014 | 3.016737 | 0.000709044 | 0.0214171 | 30.227 | 30.2055 | -0.000234752 | -0.00193255 | 8.23037 | 8.23231 | [10 empty] | 62.014 | 1.151953 | 0.00030975 | 0.00929248 | 30.0093 | 30 | -0.000124534 | -0.00112083 | 8.9991 | 9.00022 | [10 empty] | 62.015 | 1.773641 | 0.000444264 | 0.0133277 | 30.0129 | 29.9996 | -0.000136697 | -0.00123028 | 8.99882 | 9.00005 | [10 empty] | 62.012 | 1.590674 | 0.000390188 | 0.0117056 | 30.0117 | 30 | -0.000133495 | -0.00120145 | 8.99878 | 8.99998 | [10 empty] | 62.015 | 1.021652 | 0.000180158 | 0.00540475 | 30.0054 | 30 | -0.000106913 | -0.000962225 | 8.99907 | 9.00003 | [10 empty] | 62.012 | 1.349465 | 0.000324445 | 0.00973341 | 30.0099 | 30.0002 | -0.000107949 | -0.000971563 | 8.99923 | 9.0002 | [10 empty] | 62.019 | 1.326331 | 0.000343918 | 0.0103175 | 30.0103 | 30 | -8.63517e-05 | -0.000777167 | 8.99924 | 9.00002 | [10 empty] | 62.015 | 1.525593 | 0.000392816 | 0.0117845 | 30.0118 | 30 | -9.70724e-05 | -0.000834627 | 8.59715 | 8.59798 | [10 empty] | 62.012 | 2.114215 | 0.000478298 | 0.014349 | 30.0144 | 30 | -0.00013317 | -0.0011986 | 8.99929 | 9.00049 | [10 empty] | 62.012 | 2.364807 | 0.000611502 | 0.018345 | 30.0183 | 29.9999 | -0.00020238 | -0.00182142 | 8.99819 | 9.00001 | [10 empty] | 62.011 | 1.295216 | 0.000341059 | 0.0102319 | 30.0105 | 30.0003 | -0.000117247 | -0.00105523 | 8.99903 | 9.00008 | [10 empty] | 62.012 | 1.142469 | 0.000248117 | 0.00744351 | 30.0074 | 30 | -0.000105793 | -0.000952136 | 8.99901 | 8.99996 | [10 empty] | 62.011 | 1.985038 | 0.000555187 | 0.0166554 | 30.0164 | 29.9997 | -0.000147891 | -0.00133106 | 8.99894 | 9.00027 | [10 empty] | 62.012 | 0.8241921 | 0.000204927 | 0.00614761 | 30.0052 | 29.999 | -4.65049e-05 | -0.000418514 | 8.99893 | 8.99935 | [10 empty] | 62.012 | 1.911171 | 0.000494897 | 0.0148469 | 30.0148 | 30 | -0.000169237 | -0.00152315 | 8.99855 | 9.00007 | [10 empty] | 62.013 | 1.288339 | 0.000329951 | 0.00989853 | 30.0099 | 30 | -8.86937e-05 | -0.000798189 | 8.99859 | 8.99939 | [10 empty] | 62.014 | 2.703773 | 0.000626142 | 0.0187847 | 30.0196 | 30.0008 | -0.000188711 | -0.00169842 | 8.99837 | 9.00007 | [10 empty] | 62.015 | 2.019293 | 0.000466783 | 0.0140035 | 30.014 | 30 | -0.000141327 | -0.00127196 | 8.99885 | 9.00012 | [10 empty] | 62.012 | 1.912072 | 0.000510725 | 0.0153212 | 30.0143 | 29.999 | -0.000132888 | -0.00119599 | 8.99876 | 8.99996 | [10 empty] | 62.012 | 2.586177 | 0.000683414 | 0.0205025 | 30.0206 | 30.0001 | -0.000259877 | -0.00234211 | 9.01003 | 9.01237
64.014 | 3.047671875 | 0.000721679 | 0.0217987 | 30.2273 | 30.2055 | -0.000220492 | -0.00181516 | 8.23049 | 8.23231 | [10 empty] | 64.014 | 1.155499 | 0.00031048 | 0.0093144 | 30.0093 | 30 | -9.59603e-05 | -0.000863664 | 8.99936 | 9.00022 | [10 empty] | 64.015 | 1.79827 | 0.000450199 | 0.0135058 | 30.0131 | 29.9996 | -0.000127573 | -0.00114817 | 8.99891 | 9.00005 | [10 empty] | 64.012 | 1.609939 | 0.000387664 | 0.0116299 | 30.0116 | 30 | -0.000109161 | -0.00098245 | 8.999 | 8.99998 | [10 empty] | 64.015 | 1.020213 | 0.000192167 | 0.005765 | 30.0058 | 30 | -7.86184e-05 | -0.000707568 | 8.99932 | 9.00003 | [10 empty] | 64.012 | 1.382327 | 0.000330988 | 0.00992971 | 30.0101 | 30.0002 | -0.000119184 | -0.00107268 | 8.99913 | 9.0002 | [10 empty] | 64.019 | 1.357559 | 0.000350862 | 0.0105259 | 30.0105 | 30 | -0.000108921 | -0.000980294 | 8.99904 | 9.00002 | [10 empty] | 64.015 | 1.561462 | 0.00039673 | 0.0119019 | 30.0119 | 30 | -0.000115199 | -0.000990483 | 8.59699 | 8.59798 | [10 empty] | 64.012 | 2.16444 | 0.000501284 | 0.0150386 | 30.0151 | 30 | -0.000122328 | -0.00110101 | 8.99939 | 9.00049 | [10 empty] | 64.012 | 2.421677 | 0.000602586 | 0.0180775 | 30.018 | 29.9999 | -0.000220325 | -0.00198293 | 8.99803 | 9.00001 | [10 empty] | 64.011 | 1.326491 | 0.000350235 | 0.0105071 | 30.0108 | 30.0003 | -0.000107936 | -0.00097143 | 8.99911 | 9.00008 | [10 empty] | 64.012 | 1.141893 | 0.000252547 | 0.00757641 | 30.0076 | 30 | -9.62708e-05 | -0.000866434 | 8.99909 | 8.99996 | [10 empty] | 64.011 | 2.017979 | 0.000563284 | 0.0168984 | 30.0166 | 29.9997 | -0.000153084 | -0.0013778 | 8.99889 | 9.00027 | [10 empty] | 64.012 | 0.8183228 | 0.000195254 | 0.00585744 | 30.0049 | 29.999 | -5.47771e-05 | -0.000492959 | 8.99886 | 8.99935 | [10 empty] | 64.012 | 1.932458 | 0.000513113 | 0.0153934 | 30.0154 | 30 | -0.000168622 | -0.00151761 | 8.99856 | 9.00007 | [10 empty] | 64.013 | 1.300339 | 0.00032119 | 0.00963569 | 30.0096 | 30 | -9.40709e-05 | -0.000846581 | 8.99855 | 8.99939 | [10 empty] | 64.014 | 2.735931 | 0.000644543 | 0.0193368 | 30.0201 | 30.0008 | -0.000184328 | -0.00165896 | 8.99841 | 9.00007 | [10 empty] | 64.015 | 2.066816 | 0.000471291 | 0.0141387 | 30.0142 | 30 | -0.000134578 | -0.00121122 | 8.99891 | 9.00012 | [10 empty] | 64.012 | 1.956883 | 0.000529335 | 0.0158795 | 30.0149 | 29.999 | -0.000151578 | -0.00136419 | 8.9986 | 8.99996 | [10 empty] | 64.012 | 2.647827 | 0.000709035 | 0.0212711 | 30.0214 | 30.0001 | -0.000245111 | -0.00220903 | 9.01017 | 9.01237
66.014 | 3.080643 | 0.000726285 | 0.0219378 | 30.2275 | 30.2055 | -0.000220428 | -0.00181463 | 8.23049 | 8.23231 | [10 empty] | 66.014 | 1.157127 | 0.00030327 | 0.00909811 | 30.0091 | 30 | -0.000111866 | -0.00100682 | 8.99922 | 9.00022 | [10 empty] | 66.015 | 1.824808 | 0.000458362 | 0.0137507 | 30.0133 | 29.9996 | -0.000133496 | -0.00120147 | 8.99885 | 9.00005 | [10 empty] | 66.012 | 1.634186 | 0.000394086 | 0.0118226 | 30.0118 | 30 | -0.000140313 | -0.00126281 | 8.99872 | 8.99998 | [10 empty] | 66.015 | 1.02644 | 0.000196944 | 0.00590832 | 30.0059 | 30 | -8.90274e-05 | -0.000801249 | 8.99923 | 9.00003 | [10 empty] | 66.012 | 1.412079 | 0.000338867 | 0.0101661 | 30.0104 | 30.0002 | -0.000102918 | -0.000926279 | 8.99927 | 9.0002 | [10 empty] | 66.019 | 1.387677 | 0.000362482 | 0.0108745 | 30.0109 | 30 | -9.06364e-05 | -0.000815729 | 8.9992 | 9.00002 | [10 empty] | 66.015 | 1.600996 | 0.000404965 | 0.012149 | 30.0121 | 30 | -0.000124469 | -0.00107018 | 8.59691 | 8.59798 | [10 empty] | 66.012 | 2.215053 | 0.000518169 | 0.0155451 | 30.0156 | 30 | -0.000156726 | -0.00141061 | 8.99908 | 9.00049 | [10 empty] | 66.012 | 2.477246 | 0.000637457 | 0.0191237 | 30.019 | 29.9999 | -0.000207473 | -0.00186726 | 8.99814 | 9.00001 | [10 empty] | 66.011 | 1.355983 | 0.000367261 | 0.0110179 | 30.0113 | 30.0003 | -0.000104145 | -0.000937312 | 8.99914 | 9.00008 | [10 empty] | 66.012 | 1.142693 | 0.000261067 | 0.00783201 | 30.0078 | 30 | -0.00011226 | -0.00101033 | 8.99895 | 8.99996 | [10 empty] | 66.011 | 2.054106 | 0.000568681 | 0.0170603 | 30.0168 | 29.9997 | -0.000163259 | -0.00146937 | 8.9988 | 9.00027 | [10 empty] | 66.012 | 0.8108434 | 0.000199985 | 0.00599936 | 30.005 | 29.999 | -4.58342e-05 | -0.000412478 | 8.99894 | 8.99935 | [10 empty] | 66.012 | 1.949351 | 0.000514483 | 0.0154345 | 30.0154 | 30 | -0.000182461 | -0.00164216 | 8.99843 | 9.00007 | [10 empty] | 66.013 | 1.309362 | 0.000331987 | 0.0099596 | 30.0099 | 30 | -9.961e-05 | -0.000896429 | 8.9985 | 8.99939 | [10 empty] | 66.014 | 2.76603125 | 0.000646213 | 0.0193869 | 30.0202 | 30.0008 | -0.000187507 | -0.00168758 | 8.99838 | 9.00007 | [10 empty] | 66.015 | 2.112887 | 0.000486312 | 0.0145894 | 30.0146 | 30 | -0.000136695 | -0.00123027 | 8.99889 | 9.00012 | [10 empty] | 66.012 | 2.003425 | 0.000535194 | 0.0160553 | 30.0151 | 29.999 | -0.000127007 | -0.00114306 | 8.99882 | 8.99996 | [10 empty] | 66.012 | 2.71092 | 0.000726163 | 0.021785 | 30.0219 | 30.0001 | -0.000257031 | -0.00231646 | 9.01006 | 9.01237
68.014 | 3.11247 | 0.000740633 | 0.0223712 | 30.2279 | 30.2055 | -0.000233774 | -0.0019245 | 8.23038 | 8.23231 | [10 empty] | 68.014 | 1.156577 | 0.000313942 | 0.00941825 | 30.0094 | 30 | -0.000103624 | -0.00093264 | 8.99929 | 9.00022 | [10 empty] | 68.015 | 1.850064 | 0.000462798 | 0.0138838 | 30.0135 | 29.9996 | -0.000143052 | -0.00128748 | 8.99877 | 9.00005 | [10 empty] | 68.012 | 1.664528 | 0.000397995 | 0.0119399 | 30.012 | 30 | -0.000145205 | -0.00130684 | 8.99867 | 8.99998 | [10 empty] | 68.015 | 1.031555 | 0.000205116 | 0.00615347 | 30.0062 | 30 | -8.06234e-05 | -0.000725613 | 8.99931 | 9.00003 | [10 empty] | 68.012 | 1.445757 | 0.000351945 | 0.0105584 | 30.0108 | 30.0002 | -0.000113707 | -0.00102338 | 8.99918 | 9.0002 | [10 empty] | 68.019 | 1.417054 | 0.000370432 | 0.011113 | 30.0111 | 30 | -0.000107319 | -0.000965873 | 8.99905 | 9.00002 | [10 empty] | 68.015 | 1.63693 | 0.000421502 | 0.0126451 | 30.0126 | 30 | -0.000130512 | -0.00112214 | 8.59686 | 8.59798 | [10 empty] | 68.012 | 2.268305 | 0.000526018 | 0.0157806 | 30.0158 | 30 | -0.000153522 | -0.00138178 | 8.99911 | 9.00049 | [10 empty] | 68.012 | 2.531968 | 0.000658891 | 0.0197667 | 30.0197 | 29.9999 | -0.00019589 | -0.00176302 | 8.99825 | 9.00001 | [10 empty] | 68.011 | 1.389256 | 0.000370044 | 0.0111014 | 30.0114 | 30.0003 | -0.000127354 | -0.00114619 | 8.99894 | 9.00008 | [10 empty] | 68.012 | 1.141096 | 0.000222415 | 0.00667246 | 30.0067 | 30 | -0.000113625 | -0.00102262 | 8.99894 | 8.99996 | [10 empty] | 68.011 | 2.088325 | 0.000582923 | 0.0174875 | 30.0172 | 29.9997 | -0.000174184 | -0.00156771 | 8.9987 | 9.00027 | [10 empty] | 68.012 | 0.8047264 | 0.000201727 | 0.00605161 | 30.0051 | 29.999 | -5.51169e-05 | -0.000496017 | 8.99886 | 8.99935 | [10 empty] | 68.012 | 1.966191 | 0.000516815 | 0.0155045 | 30.0155 | 30 | -0.000180119 | -0.00162108 | 8.99845 | 9.00007 | [10 empty] | 68.013 | 1.318784 | 0.000331916 | 0.00995747 | 30.0099 | 30 | -9.07049e-05 | -0.000816289 | 8.99858 | 8.99939 | [10 empty] | 68.014 | 2.796152 | 0.000654594 | 0.0196383 | 30.0204 | 30.0008 | -0.000204412 | -0.00183972 | 8.99823 | 9.00007 | [10 empty] | 68.015 | 2.159931 | 0.000496797 | 0.0149039 | 30.0149 | 30 | -0.000140559 | -0.00126504 | 8.99885 | 9.00012 | [10 empty] | 68.012 | 2.052211 | 0.000555393 | 0.0166612 | 30.0157 | 29.999 | -0.000144772 | -0.00130294 | 8.99866 | 8.99996 | [10 empty] | 68.012 | 2.773676 | 0.000748998 | 0.02247 | 30.0226 | 30.0001 | -0.000272288 | -0.00245396 | 9.00992 | 9.01237
70.014 | 3.145331 | 0.000755466 | 0.0228193 | 30.2284 | 30.2055 | -0.000234063 | -0.00192688 | 8.23038 | 8.23231 | [10 empty] | 70.014 | 1.157015 | 0.000311665 | 0.00934995 | 30.0093 | 30 | -9.4968e-05 | -0.000854734 | 8.99937 | 9.00022 | [10 empty] | 70.015 | 1.87286 | 0.000479555 | 0.0143864 | 30.014 | 29.9996 | -0.000117129 | -0.00105417 | 8.999 | 9.00005 | [10 empty] | 70.012 | 1.694808 | 0.000408881 | 0.0122664 | 30.0123 | 30 | -0.000129901 | -0.00116911 | 8.99881 | 8.99998 | [10 empty] | 70.015 | 1.039042 | 0.000193457 | 0.0058037 | 30.0058 | 30 | -8.18272e-05 | -0.000736447 | 8.99929 | 9.00003 | [10 empty] | 70.012 | 1.482959 | 0.000351038 | 0.0105312 | 30.0107 | 30.0002 | -0.000112752 | -0.00101479 | 8.99918 | 9.0002 | [10 empty] | 70.019 | 1.44642 | 0.000372508 | 0.0111752 | 30.0112 | 30 | -0.000109618 | -0.000986567 | 8.99903 | 9.00002 | [10 empty] | 70.015 | 1.674841 | 0.000421471 | 0.0126441 | 30.0126 | 30 | -0.000139342 | -0.00119806 | 8.59678 | 8.59798 | [10 empty] | 70.012 | 2.320652 | 0.000546937 | 0.0164081 | 30.0164 | 30 | -0.000160473 | -0.00144433 | 8.99905 | 9.00049 | [10 empty] | 70.012 | 2.590393 | 0.000692125 | 0.0207637 | 30.0207 | 29.9999 | -0.000207842 | -0.00187058 | 8.99814 | 9.00001 | [10 empty] | 70.011 | 1.42274 | 0.00037721 | 0.0113164 | 30.0116 | 30.0003 | -0.000112495 | -0.00101247 | 8.99907 | 9.00008 | [10 empty] | 70.012 | 1.140492 | 0.000261758 | 0.00785273 | 30.0078 | 30 | -0.000102748 | -0.00092473 | 8.99904 | 8.99996 | [10 empty] | 70.011 | 2.121404 | 0.000591971 | 0.017759 | 30.0175 | 29.9997 | -0.000177164 | -0.00159452 | 8.99868 | 9.00027 | [10 empty] | 70.012 | 0.7946862 | 0.000207391 | 0.00622151 | 30.0052 | 29.999 | -5.41692e-05 | -0.000487488 | 8.99887 | 8.99935 | [10 empty] | 70.012 | 1.980587 | 0.000530537 | 0.0159161 | 30.0159 | 30 | -0.000179016 | -0.00161115 | 8.99846 | 9.00007 | [10 empty] | 70.013 | 1.331838 | 0.000343958 | 0.0103187 | 30.0103 | 30 | -8.77237e-05 | -0.00078946 | 8.9986 | 8.99939 | [10 empty] | 70.014 | 2.825077 | 0.000668449 | 0.020054 | 30.0208 | 30.0008 | -0.000200902 | -0.00180814 | 8.99826 | 9.00007 | [10 empty] | 70.015 | 2.208189 | 0.000509546 | 0.0152864 | 30.0153 | 30 | -0.000159955 | -0.00143962 | 8.99868 | 9.00012 | [10 empty] | 70.012 | 2.100124 | 0.000569442 | 0.0170827 | 30.0161 | 29.999 | -0.00014834 | -0.00133505 | 8.99862 | 8.99996 | [10 empty] | 70.012 | 2.836903 | 0.000761829 | 0.022855 | 30.023 | 30.0001 | -0.000274338 | -0.00247243 | 9.0099 | 9.01237
72.014 | 3.177699 | 0.000755345 | 0.0228156 | 30.2284 | 30.2055 | -0.000239259 | -0.00196965 | 8.23034 | 8.23231 | [10 empty] | 72.014 | 1.159405 | 0.000307538 | 0.00922613 | 30.0092 | 30 | -0.00011109 | -0.000999834 | 8.99922 | 9.00022 | [10 empty] | 72.015 | 1.893902 | 0.000454957 | 0.0136485 | 30.0132 | 29.9996 | -0.000169745 | -0.00152771 | 8.99853 | 9.00005 | [10 empty] | 72.012 | 1.725271 | 0.000411839 | 0.0123552 | 30.0124 | 30 | -0.000142705 | -0.00128434 | 8.99869 | 8.99998 | [10 empty] | 72.015 | 1.047397 | 0.000203371 | 0.00610114 | 30.0061 | 30 | -9.18121e-05 | -0.000826311 | 8.9992 | 9.00003 | [10 empty] | 72.012 | 1.517655 | 0.000372993 | 0.0111898 | 30.0114 | 30.0002 | -0.000111826 | -0.00100646 | 8.99919 | 9.0002 | [10 empty] | 72.019 | 1.476944 | 0.000371791 | 0.0111537 | 30.0112 | 30 | -8.95328e-05 | -0.000805797 | 8.99921 | 9.00002 | [10 empty] | 72.015 | 1.713294 | 0.000445092 | 0.0133528 | 30.0133 | 30 | -0.000126961 | -0.00109161 | 8.59689 | 8.59798 | [10 empty] | 72.012 | 2.374953 | 0.000567475 | 0.0170243 | 30.0171 | 30 | -0.000163399 | -0.00147067 | 8.99902 | 9.00049 | [10 empty] | 72.012 | 2.647655 | 0.000697705 | 0.0209311 | 30.0209 | 29.9999 | -0.000212983 | -0.00191685 | 8.99809 | 9.00001 | [10 empty] | 72.011 | 1.459294 | 0.000382906 | 0.0114873 | 30.0118 | 30.0003 | -0.000125209 | -0.00112689 | 8.99896 | 9.00008 | [10 empty] | 72.012 | 1.145061 | 0.000258141 | 0.00774423 | 30.0077 | 30 | -9.72896e-05 | -0.000875603 | 8.99909 | 8.99996 | [10 empty] | 72.011 | 2.160319 | 0.000603801 | 0.0181139 | 30.0178 | 29.9997 | -0.00016465 | -0.00148189 | 8.99879 | 9.00027 | [10 empty] | 72.012 | 0.7883198 | 0.000190178 | 0.00570517 | 30.0047 | 29.999 | -5.34691e-05 | -0.000481187 | 8.99887 | 8.99935 | [10 empty] | 72.012 | 1.997019 | 0.000526845 | 0.0158053 | 30.0158 | 30 | -0.000167208 | -0.00150489 | 8.99857 | 9.00007 | [10 empty] | 72.013 | 1.342514 | 0.000335605 | 0.0100681 | 30.0101 | 30 | -9.11316e-05 | -0.000820129 | 8.99857 | 8.99939 | [10 empty] | 72.014 | 2.854811 | 0.000662331 | 0.0198704 | 30.0207 | 30.0008 | -0.000212795 | -0.00191517 | 8.99815 | 9.00007 | [10 empty] | 72.015 | 2.257688 | 0.000530734 | 0.015922 | 30.0159 | 30 | -0.000172477 | -0.00155232 | 8.99857 | 9.00012 | [10 empty] | 72.012 | 2.151788 | 0.000585662 | 0.0175693 | 30.0166 | 29.999 | -0.000155567 | -0.00140009 | 8.99856 | 8.99996 | [10 empty] | 72.012 | 2.899281 | 0.000776804 | 0.0233042 | 30.0234 | 30.0001 | -0.000293828 | -0.00264809 | 9.00973 | 9.01237
74.014 | 3.208139 | 0.000770697 | 0.0232793 | 30.2288 | 30.2055 | -0.00024868 | -0.00204721 | 8.23026 | 8.23231 | [10 empty] | 74.014 | 1.159894 | 0.000306737 | 0.00920211 | 30.0092 | 30 | -0.000133523 | -0.00120174 | 8.99902 | 9.00022 | [10 empty] | 74.015 | 1.91665 | 0.000481948 | 0.0144582 | 30.014 | 29.9996 | -0.000142299 | -0.00128069 | 8.99877 | 9.00005 | [10 empty] | 74.012 | 1.756175 | 0.000416478 | 0.0124943 | 30.0125 | 30 | -0.000157517 | -0.00141765 | 8.99856 | 8.99998 | [10 empty] | 74.015 | 1.060764 | 0.000195243 | 0.00585728 | 30.0059 | 30 | -9.29224e-05 | -0.000836304 | 8.99919 | 9.00003 | [10 empty] | 74.012 | 1.553434 | 0.00038261 | 0.0114784 | 30.0117 | 30.0002 | -0.000126252 | -0.0011363 | 8.99906 | 9.0002 | [10 empty] | 74.019 | 1.507493 | 0.000385749 | 0.0115725 | 30.0116 | 30 | -0.000108567 | -0.000977107 | 8.99904 | 9.00002 | [10 empty] | 74.015 | 1.749348 | 0.00046116 | 0.0138348 | 30.0138 | 30 | -0.000120394 | -0.00103514 | 8.59695 | 8.59798 | [10 empty] | 74.012 | 2.42846 | 0.000577647 | 0.0173294 | 30.0174 | 30 | -0.000160561 | -0.00144512 | 8.99905 | 9.00049 | [10 empty] | 74.012 | 2.706602 | 0.000713079 | 0.0213923 | 30.0213 | 29.9999 | -0.000220508 | -0.00198457 | 8.99803 | 9.00001 | [10 empty] | 74.011 | 1.496492 | 0.000396421 | 0.0118927 | 30.0122 | 30.0003 | -0.000136203 | -0.00122584 | 8.99886 | 9.00008 | [10 empty] | 74.012 | 1.149861 | 0.00025305 | 0.00759148 | 30.0076 | 30 | -9.97708e-05 | -0.000897933 | 8.99906 | 8.99996 | [10 empty] | 74.011 | 2.202088 | 0.000607569 | 0.0182269 | 30.018 | 29.9997 | -0.000179357 | -0.00161426 | 8.99866 | 9.00027 | [10 empty] | 74.012 | 0.7763777 | 0.000188819 | 0.00566439 | 30.0047 | 29.999 | -5.77709e-05 | -0.000519901 | 8.99883 | 8.99935 | [10 empty] | 74.012 | 2.018022 | 0.000538826 | 0.0161648 | 30.0161 | 30 | -0.00016696 | -0.00150265 | 8.99857 | 9.00007 | [10 empty] | 74.013 | 1.359433 | 0.000336448 | 0.0100934 | 30.0101 | 30 | -0.000103903 | -0.000935068 | 8.99846 | 8.99939 | [10 empty] | 74.014 | 2.879298 | 0.000684578 | 0.0205379 | 30.0213 | 30.0008 | -0.000208687 | -0.0018782 | 8.99819 | 9.00007 | [10 empty] | 74.015 | 2.302956 | 0.000533778 | 0.0160134 | 30.016 | 30 | -0.000182581 | -0.00164325 | 8.99848 | 9.00012 | [10 empty] | 74.012 | 2.205647 | 0.000598672 | 0.0179596 | 30.017 | 29.999 | -0.000161183 | -0.00145064 | 8.99851 | 8.99996 | [10 empty] | 74.012 | 2.965154 | 0.000801419 | 0.0240427 | 30.0242 | 30.0001 | -0.000276921 | -0.00249571 | 9.00988 | 9.01237
76.014 | 3.241523 | 0.000775 | 0.0234093 | 30.229 | 30.2055 | -0.000225353 | -0.00185517 | 8.23045 | 8.23231 | [10 empty] | 76.014 | 1.158776 | 0.000300895 | 0.00902685 | 30.009 | 30 | -0.000131758 | -0.00118585 | 8.99904 | 9.00022 | [10 empty] | 76.015 | 1.938617 | 0.000494721 | 0.0148414 | 30.0144 | 29.9996 | -0.000151988 | -0.0013679 | 8.99869 | 9.00005 | [10 empty] | 76.012 | 1.790227 | 0.000428106 | 0.0128432 | 30.0129 | 30 | -0.000164425 | -0.00147982 | 8.9985 | 8.99998 | [10 empty] | 76.015 | 1.07762 | 0.000206139 | 0.00618416 | 30.0062 | 30 | -8.60047e-05 | -0.000774045 | 8.99926 | 9.00003 | [10 empty] | 76.012 | 1.586765 | 0.000383386 | 0.0115017 | 30.0117 | 30.0002 | -0.000136458 | -0.00122815 | 8.99897 | 9.0002 | [10 empty] | 76.019 | 1.537003 | 0.000388575 | 0.0116573 | 30.0117 | 30 | -8.28214e-05 | -0.000745394 | 8.99927 | 9.00002 | [10 empty] | 76.015 | 1.786892 | 0.00046195 | 0.0138585 | 30.0139 | 30 | -0.000160454 | -0.00137958 | 8.5966 | 8.59798 | [10 empty] | 76.012 | 2.481833 | 0.000588222 | 0.0176467 | 30.0177 | 30 | -0.000165913 | -0.00149329 | 8.999 | 9.00049 | [10 empty] | 76.012 | 2.767842 | 0.00071234 | 0.0213701 | 30.0213 | 29.9999 | -0.000231298 | -0.00208169 | 8.99793 | 9.00001 | [10 empty] | 76.011 | 1.537457 | 0.000417422 | 0.0125228 | 30.0128 | 30.0003 | -0.000134491 | -0.00121043 | 8.99887 | 9.00008 | [10 empty] | 76.012 | 1.154406 | 0.000247376 | 0.00742127 | 30.0074 | 30 | -0.000107574 | -0.000968163 | 8.99899 | 8.99996 | [10 empty] | 76.011 | 2.243987 | 0.00062735 | 0.0188203 | 30.0185 | 29.9997 | -0.000178345 | -0.00160515 | 8.99866 | 9.00027 | [10 empty] | 76.012 | 0.7641819 | 0.000189026 | 0.0056706 | 30.0047 | 29.999 | -6.00562e-05 | -0.000540467 | 8.99881 | 8.99935 | [10 empty] | 76.012 | 2.039698 | 0.000555211 | 0.0166563 | 30.0166 | 30 | -0.0001843 | -0.00165872 | 8.99841 | 9.00007 | [10 empty] | 76.013 | 1.372794 | 0.000359195 | 0.0107758 | 30.0108 | 30 | -7.69348e-05 | -0.000692366 | 8.9987 | 8.99939 | [10 empty] | 76.014 | 2.897826 | 0.000691001 | 0.0207306 | 30.0215 | 30.0008 | -0.000211388 | -0.0019025 | 8.99816 | 9.00007 | [10 empty] | 76.015 | 2.351553 | 0.000535956 | 0.0160787 | 30.0161 | 30 | -0.000197085 | -0.00177379 | 8.99835 | 9.00012 | [10 empty] | 76.012 | 2.261942 | 0.000611149 | 0.0183339 | 30.0173 | 29.999 | -0.000168447 | -0.00151602 | 8.99844 | 8.99996 | [10 empty] | 76.012 | 3.029703 | 0.000821343 | 0.0246404 | 30.0247 | 30.0001 | -0.000267795 | -0.00241347 | 9.00996 | 9.01237
78.014 | 3.274311 | 0.000794871 | 0.0240095 | 30.2295 | 30.2055 | -0.000247032 | -0.00203365 | 8.23027 | 8.23231 | [10 empty] | 78.014 | 1.160057 | 0.0003084 | 0.00925199 | 30.0092 | 30 | -0.000117634 | -0.00105874 | 8.99916 | 9.00022 | [10 empty] | 78.015 | 1.966459 | 0.000496963 | 0.0149087 | 30.0145 | 29.9996 | -0.000150337 | -0.00135304 | 8.9987 | 9.00005 | [10 empty] | 78.012 | 1.823501 | 0.000423986 | 0.0127196 | 30.0127 | 30 | -0.000168732 | -0.00151858 | 8.99846 | 8.99998 | [10 empty] | 78.015 | 1.094245 | 0.000210028 | 0.00630085 | 30.0063 | 30 | -0.000105468 | -0.000949217 | 8.99908 | 9.00003 | [10 empty] | 78.012 | 1.621071 | 0.000402567 | 0.0120771 | 30.0123 | 30.0002 | -0.000136246 | -0.00122624 | 8.99897 | 9.0002 | [10 empty] | 78.019 | 1.567994 | 0.000400581 | 0.0120174 | 30.012 | 30 | -0.000125109 | -0.00112598 | 8.99889 | 9.00002 | [10 empty] | 78.015 | 1.825452 | 0.000485162 | 0.0145548 | 30.0145 | 30 | -0.000100467 | -0.000863813 | 8.59712 | 8.59798 | [10 empty] | 78.012 | 2.536677 | 0.000610167 | 0.018305 | 30.0183 | 30 | -0.000180218 | -0.00162205 | 8.99887 | 9.00049 | [10 empty] | 78.012 | 2.825682 | 0.000738659 | 0.0221597 | 30.0221 | 29.9999 | -0.000236221 | -0.002126 | 8.99788 | 9.00001 | [10 empty] | 78.011 | 1.579646 | 0.000416187 | 0.0124857 | 30.0128 | 30.0003 | -0.000125959 | -0.00113364 | 8.99895 | 9.00008 | [10 empty] | 78.012 | 1.162889 | 0.000257369 | 0.00772107 | 30.0077 | 30 | -8.98686e-05 | -0.000808814 | 8.99915 | 8.99996 | [10 empty] | 78.011 | 2.291684 | 0.000641368 | 0.0192409 | 30.019 | 29.9997 | -0.000172403 | -0.00155168 | 8.99872 | 9.00027 | [10 empty] | 78.012 | 0.7576945 | 0.000187323 | 0.0056195 | 30.0046 | 29.999 | -4.06122e-05 | -0.000365484 | 8.99899 | 8.99935 | [10 empty] | 78.012 | 2.06959 | 0.000548063 | 0.0164419 | 30.0164 | 30 | -0.000176853 | -0.00159169 | 8.99848 | 9.00007 | [10 empty] | 78.013 | 1.393283 | 0.000352857 | 0.0105857 | 30.0106 | 30 | -8.10375e-05 | -0.000729288 | 8.99866 | 8.99939 | [10 empty] | 78.014 | 2.915253 | 0.000686177 | 0.0205859 | 30.0214 | 30.0008 | -0.00021177 | -0.00190595 | 8.99816 | 9.00007 | [10 empty] | 78.015 | 2.405298 | 0.000572305 | 0.0171692 | 30.0172 | 30 | -0.000156213 | -0.00140594 | 8.99871 | 9.00012 | [10 empty] | 78.012 | 2.316909 | 0.000628632 | 0.0188583 | 30.0179 | 29.999 | -0.000184192 | -0.00165772 | 8.9983 | 8.99996 | [10 empty] | 78.012 | 3.094242 | 0.000830715 | 0.0249215 | 30.025 | 30.0001 | -0.000317623 | -0.00286254 | 9.00951 | 9.01237
80.014 | 3.309207 | 0.000784945 | 0.0237097 | 30.2292 | 30.2055 | -0.000245813 | -0.00202361 | 8.23028 | 8.23231 | [10 empty] | 80.014 | 1.160972 | 0.000305933 | 0.009178 | 30.0092 | 30 | -0.000112248 | -0.00101025 | 8.99921 | 9.00022 | [10 empty] | 80.015 | 1.997294 | 0.000481698 | 0.0144507 | 30.014 | 29.9996 | -0.000161587 | -0.00145429 | 8.9986 | 9.00005 | [10 empty] | 80.012 | 1.856879 | 0.000446699 | 0.013401 | 30.0134 | 30 | -0.000179694 | -0.00161724 | 8.99836 | 8.99998 | [10 empty] | 80.015 | 1.112807 | 0.000206096 | 0.00618289 | 30.0062 | 30 | -8.72889e-05 | -0.000785603 | 8.99925 | 9.00003 | [10 empty] | 80.012 | 1.660007 | 0.000399487 | 0.0119847 | 30.0122 | 30.0002 | -0.000123867 | -0.00111483 | 8.99908 | 9.0002 | [10 empty] | 80.019 | 1.596847 | 0.0004282 | 0.012846 | 30.0129 | 30 | -0.00010155 | -0.000913951 | 8.9991 | 9.00002 | [10 empty] | 80.015 | 1.864489 | 0.000485661 | 0.0145698 | 30.0146 | 30 | -0.000151481 | -0.00130243 | 8.59668 | 8.59798 | [10 empty] | 80.012 | 2.595056 | 0.000636114 | 0.0190835 | 30.0191 | 30 | -0.000184369 | -0.00165941 | 8.99883 | 9.00049 | [10 empty] | 80.012 | 2.886904 | 0.000761472 | 0.0228441 | 30.0228 | 29.9999 | -0.000245554 | -0.00220999 | 8.9978 | 9.00001 | [10 empty] | 80.011 | 1.622605 | 0.000446553 | 0.0133967 | 30.0137 | 30.0003 | -0.000139223 | -0.00125301 | 8.99883 | 9.00008 | [10 empty] | 80.012 | 1.172029 | 0.000267912 | 0.00803737 | 30.008 | 30 | -0.000103791 | -0.000934117 | 8.99903 | 8.99996 | [10 empty] | 80.011 | 2.340663 | 0.000670213 | 0.0201062 | 30.0198 | 29.9997 | -0.000172717 | -0.0015545 | 8.99872 | 9.00027 | [10 empty] | 80.012 | 0.7523117 | 0.000184594 | 0.00553764 | 30.0046 | 29.999 | -5.47947e-05 | -0.000493117 | 8.99886 | 8.99935 | [10 empty] | 80.012 | 2.10013 | 0.00056107 | 0.0168321 | 30.0168 | 30 | -0.000196897 | -0.00177209 | 8.9983 | 9.00007 | [10 empty] | 80.013 | 1.415735 | 0.000366214 | 0.0109864 | 30.011 | 30 | -9.8717e-05 | -0.000888393 | 8.9985 | 8.99939 | [10 empty] | 80.014 | 2.929492 | 0.000694652 | 0.0208401 | 30.0216 | 30.0008 | -0.000215969 | -0.00194374 | 8.99812 | 9.00007 | [10 empty] | 80.015 | 2.454904 | 0.000583142 | 0.0174943 | 30.0175 | 30 | -0.000175085 | -0.00157578 | 8.99854 | 9.00012 | [10 empty] | 80.012 | 2.372343 | 0.000664397 | 0.0199313 | 30.0189 | 29.999 | -0.000182942 | -0.00164647 | 8.99831 | 8.99996 | [10 empty] | 80.012 | 3.158464 | 0.000846434 | 0.0253931 | 30.0255 | 30.0001 | -0.000319173 | -0.00287651 | 9.0095 | 9.01237
82.014 | 3.338784 | 0.000798641 | 0.0241234 | 30.2297 | 30.2055 | -0.000254808 | -0.00209766 | 8.23021 | 8.23231 | [10 empty] | 82.014 | 1.162959 | 0.000303629 | 0.00910887 | 30.0091 | 30 | -0.000114375 | -0.0010294 | 8.99919 | 9.00022 | [10 empty] | 82.015 | 2.03193 | 0.000506916 | 0.0152073 | 30.0148 | 29.9996 | -0.000169493 | -0.00152545 | 8.99853 | 9.00005 | [10 empty] | 82.012 | 1.891124 | 0.00044563 | 0.0133689 | 30.0134 | 30 | -0.000177126 | -0.00159413 | 8.99838 | 8.99998 | [10 empty] | 82.015 | 1.129275 | 0.000222925 | 0.00668774 | 30.0067 | 30 | -9.96025e-05 | -0.000896425 | 8.99913 | 9.00003 | [10 empty] | 82.012 | 1.694827 | 0.000399576 | 0.0119874 | 30.0122 | 30.0002 | -0.000122046 | -0.00109844 | 8.9991 | 9.0002 | [10 empty] | 82.019 | 1.627428 | 0.000423774 | 0.0127132 | 30.0127 | 30 | -0.000125222 | -0.001127 | 8.99889 | 9.00002 | [10 empty] | 82.015 | 1.902569 | 0.000502125 | 0.0150638 | 30.0151 | 30 | -0.000142144 | -0.00122215 | 8.59676 | 8.59798 | [10 empty] | 82.012 | 2.65039 | 0.000649976 | 0.0194993 | 30.0195 | 30 | -0.00018328 | -0.00164961 | 8.99884 | 9.00049 | [10 empty] | 82.012 | 2.947076 | 0.000776964 | 0.0233089 | 30.0232 | 29.9999 | -0.00023281 | -0.00209529 | 8.99792 | 9.00001 | [10 empty] | 82.011 | 1.666096 | 0.00044346 | 0.0133039 | 30.0136 | 30.0003 | -0.000153764 | -0.00138389 | 8.9987 | 9.00008 | [10 empty] | 82.012 | 1.183153 | 0.000257232 | 0.00771697 | 30.0077 | 30 | -0.000114252 | -0.00102826 | 8.99893 | 8.99996 | [10 empty] | 82.011 | 2.389942 | 0.000648439 | 0.019453 | 30.0192 | 29.9997 | -0.000200722 | -0.00180655 | 8.99846 | 9.00027 | [10 empty] | 82.012 | 0.7482857 | 0.000177425 | 0.00532257 | 30.0043 | 29.999 | -5.23336e-05 | -0.000470969 | 8.99888 | 8.99935 | [10 empty] | 82.012 | 2.132732 | 0.000565876 | 0.0169763 | 30.017 | 30 | -0.000197943 | -0.0017815 | 8.99829 | 9.00007 | [10 empty] | 82.013 | 1.443874 | 0.000368262 | 0.0110478 | 30.011 | 30 | -0.000106017 | -0.000954089 | 8.99844 | 8.99939 | [10 empty] | 82.014 | 2.93883 | 0.000699966 | 0.0209995 | 30.0218 | 30.0008 | -0.000206971 | -0.00186275 | 8.9982 | 9.00007 | [10 empty] | 82.015 | 2.506656 | 0.000596297 | 0.0178889 | 30.0179 | 30 | -0.000185217 | -0.00166698 | 8.99845 | 9.00012 | [10 empty] | 82.012 | 2.428327 | 0.000666132 | 0.0199833 | 30.019 | 29.999 | -0.000175832 | -0.00158248 | 8.99838 | 8.99996 | [10 empty] | 82.012 | 3.222707 | 0.000870716 | 0.0261216 | 30.0262 | 30.0001 | -0.000310777 | -0.00280084 | 9.00957 | 9.01237
84.014 | 3.370563 | 0.000807929 | 0.0244039 | 30.2299 | 30.2055 | -0.00024178 | -0.00199041 | 8.23032 | 8.23231 | [10 empty] | 84.014 | 1.163598 | 0.000300839 | 0.00902516 | 30.009 | 30 | -0.000112129 | -0.00100919 | 8.99921 | 9.00022 | [10 empty] | 84.015 | 2.064487 | 0.000514186 | 0.0154254 | 30.015 | 29.9996 | -0.000157666 | -0.001419 | 8.99863 | 9.00005 | [10 empty] | 84.012 | 1.925158 | 0.000452172 | 0.0135652 | 30.0136 | 30 | -0.000167051 | -0.00150345 | 8.99848 | 8.99998 | [10 empty] | 84.015 | 1.149286 | 0.000210709 | 0.00632126 | 30.0063 | 30 | -0.000117278 | -0.00105551 | 8.99898 | 9.00003 | [10 empty] | 84.012 | 1.730677 | 0.000419486 | 0.0125847 | 30.0128 | 30.0002 | -0.000148941 | -0.0013405 | 8.99886 | 9.0002 | [10 empty] | 84.019 | 1.660481 | 0.000433027 | 0.0129908 | 30.013 | 30 | -0.00011338 | -0.00102042 | 8.999 | 9.00002 | [10 empty] | 84.015 | 1.939385 | 0.000511596 | 0.0153479 | 30.0153 | 30 | -0.000142401 | -0.00122436 | 8.59676 | 8.59798 | [10 empty] | 84.012 | 2.708547 | 0.000664979 | 0.0199494 | 30.02 | 30 | -0.000196406 | -0.00176775 | 8.99872 | 9.00049 | [10 empty] | 84.012 | 3.009078 | 0.000791104 | 0.0237331 | 30.0237 | 29.9999 | -0.000252126 | -0.00226914 | 8.99774 | 9.00001 | [10 empty] | 84.011 | 1.71185 | 0.000470173 | 0.0141053 | 30.0144 | 30.0003 | -0.000160022 | -0.00144021 | 8.99864 | 9.00008 | [10 empty] | 84.012 | 1.195336 | 0.000266462 | 0.00799387 | 30.008 | 30 | -0.000108922 | -0.000980293 | 8.99898 | 8.99996 | [10 empty] | 84.011 | 2.440046875 | 0.000684659 | 0.0205396 | 30.0203 | 29.9997 | -0.000214278 | -0.00192856 | 8.99834 | 9.00027 | [10 empty] | 84.012 | 0.7459066 | 0.00015858 | 0.00475725 | 30.0038 | 29.999 | -7.52282e-05 | -0.000677006 | 8.99868 | 8.99935 | [10 empty] | 84.012 | 2.166111 | 0.000581315 | 0.0174394 | 30.0174 | 30 | -0.000187482 | -0.00168736 | 8.99839 | 9.00007 | [10 empty] | 84.013 | 1.470984 | 0.000375023 | 0.0112507 | 30.0112 | 30 | -0.000105637 | -0.000950669 | 8.99844 | 8.99939 | [10 empty] | 84.014 | 2.947697 | 0.000701051 | 0.0210321 | 30.0218 | 30.0008 | -0.000203769 | -0.00183394 | 8.99823 | 9.00007 | [10 empty] | 84.015 | 2.56044 | 0.000629273 | 0.0188782 | 30.0189 | 30 | -0.000169756 | -0.00152782 | 8.99859 | 9.00012 | [10 empty] | 84.012 | 2.485919 | 0.000677902 | 0.0203364 | 30.0194 | 29.999 | -0.000192843 | -0.00173558 | 8.99822 | 8.99996 | [10 empty] | 84.012 | 3.286761 | 0.000883488 | 0.0265047 | 30.0266 | 30.0001 | -0.00030989 | -0.00279285 | 9.00958 | 9.01237
86.014 | 3.402815 | 0.000826068 | 0.0249518 | 30.2305 | 30.2055 | -0.000248992 | -0.00204978 | 8.23026 | 8.23231 | [10 empty] | 86.014 | 1.165128 | 0.000314928 | 0.00944782 | 30.0094 | 30 | -0.000116781 | -0.00105106 | 8.99917 | 9.00022 | [10 empty] | 86.015 | 2.099178 | 0.00051548 | 0.0154642 | 30.0151 | 29.9996 | -0.000161839 | -0.00145656 | 8.9986 | 9.00005 | [10 empty] | 86.012 | 1.961265 | 0.000462195 | 0.0138658 | 30.0139 | 30 | -0.000174441 | -0.00156997 | 8.99841 | 8.99998 | [10 empty] | 86.015 | 1.169859 | 0.000223443 | 0.0067033 | 30.0067 | 30 | -9.66804e-05 | -0.000870127 | 8.99916 | 9.00003 | [10 empty] | 86.012 | 1.769919 | 0.00042157 | 0.0126472 | 30.0128 | 30.0002 | -0.000148436 | -0.00133595 | 8.99886 | 9.0002 | [10 empty] | 86.019 | 1.689085 | 0.000440588 | 0.0132177 | 30.0132 | 30 | -0.000101812 | -0.000916307 | 8.9991 | 9.00002 | [10 empty] | 86.015 | 1.976599 | 0.000524969 | 0.0157491 | 30.0157 | 30 | -0.000131692 | -0.00113229 | 8.59685 | 8.59798 | [10 empty] | 86.012 | 2.767444 | 0.000688026 | 0.0206408 | 30.0207 | 30 | -0.000207022 | -0.0018633 | 8.99863 | 9.00049 | [10 empty] | 86.012 | 3.069836 | 0.000822689 | 0.0246806 | 30.0246 | 29.9999 | -0.00024014 | -0.00216126 | 8.99785 | 9.00001 | [10 empty] | 86.011 | 1.758295 | 0.000474171 | 0.0142253 | 30.0145 | 30.0003 | -0.000170021 | -0.0015302 | 8.99855 | 9.00008 | [10 empty] | 86.012 | 1.208711 | 0.000268881 | 0.00806644 | 30.0081 | 30 | -9.22586e-05 | -0.000830323 | 8.99913 | 8.99996 | [10 empty] | 86.011 | 2.488546 | 0.000692664 | 0.0207797 | 30.0205 | 29.9997 | -0.000211264 | -0.00190143 | 8.99837 | 9.00027 | [10 empty] | 86.012 | 0.7448826 | 0.000178627 | 0.00535862 | 30.0044 | 29.999 | -5.58198e-05 | -0.000502342 | 8.99885 | 8.99935 | [10 empty] | 86.012 | 2.201453 | 0.000580834 | 0.017425 | 30.0174 | 30 | -0.000187412 | -0.00168672 | 8.99839 | 9.00007 | [10 empty] | 86.013 | 1.496311 | 0.00038557 | 0.0115671 | 30.0116 | 30 | -0.000114309 | -0.00102871 | 8.99836 | 8.99939 | [10 empty] | 86.014 | 2.95995 | 0.00070687 | 0.0212066 | 30.022 | 30.0008 | -0.000220539 | -0.00198487 | 8.99808 | 9.00007 | [10 empty] | 86.015 | 2.611906 | 0.000632572 | 0.0189772 | 30.019 | 30 | -0.000184483 | -0.00166037 | 8.99846 | 9.00012 | [10 empty] | 86.012 | 2.542067 | 0.000705452 | 0.0211629 | 30.0202 | 29.999 | -0.00019456 | -0.00175103 | 8.99821 | 8.99996 | [10 empty] | 86.012 | 3.35223 | 0.000907052 | 0.0272117 | 30.0273 | 30.0001 | -0.000323008 | -0.00291107 | 9.00946 | 9.01237
88.014 | 3.435377 | 0.000827075 | 0.0249823 | 30.2305 | 30.2055 | -0.000266776 | -0.00219618 | 8.23011 | 8.23231 | [10 empty] | 88.014 | 1.170659 | 0.000308512 | 0.00925534 | 30.0092 | 30 | -0.000119664 | -0.00107701 | 8.99915 | 9.00022 | [10 empty] | 88.015 | 2.135022 | 0.000538536 | 0.0161559 | 30.0157 | 29.9996 | -0.000162428 | -0.00146186 | 8.99859 | 9.00005 | [10 empty] | 88.012 | 1.998132 | 0.000481772 | 0.0144532 | 30.0145 | 30 | -0.000145389 | -0.00130849 | 8.99867 | 8.99998 | [10 empty] | 88.015 | 1.18965625 | 0.000237419 | 0.00712257 | 30.0071 | 30 | -0.000104664 | -0.000941982 | 8.99909 | 9.00003 | [10 empty] | 88.012 | 1.810895 | 0.000443965 | 0.013319 | 30.0135 | 30.0002 | -0.00014728 | -0.00132555 | 8.99887 | 9.0002 | [10 empty] | 88.019 | 1.720729 | 0.000443632 | 0.013309 | 30.0133 | 30 | -0.000130274 | -0.00117247 | 8.99884 | 9.00002 | [10 empty] | 88.015 | 2.010388 | 0.000524005 | 0.0157201 | 30.0157 | 30 | -0.000157215 | -0.00135173 | 8.59663 | 8.59798 | [10 empty] | 88.012 | 2.823921 | 0.000700457 | 0.0210138 | 30.0211 | 30 | -0.000212063 | -0.00190867 | 8.99858 | 9.00049 | [10 empty] | 88.012 | 3.129725 | 0.000838558 | 0.0251567 | 30.0251 | 29.9999 | -0.000249706 | -0.00224735 | 8.99776 | 9.00001 | [10 empty] | 88.011 | 1.803768 | 0.000492098 | 0.0147631 | 30.015 | 30.0003 | -0.000163784 | -0.00147407 | 8.99861 | 9.00008 | [10 empty] | 88.012 | 1.224477 | 0.000266763 | 0.00800288 | 30.008 | 30 | -0.000126743 | -0.00114068 | 8.99882 | 8.99996 | [10 empty] | 88.011 | 2.537571 | 0.000716717 | 0.0215013 | 30.0212 | 29.9997 | -0.000200021 | -0.00180025 | 8.99847 | 9.00027 | [10 empty] | 88.012 | 0.7445132 | 0.000180614 | 0.00541825 | 30.0044 | 29.999 | -4.56549e-05 | -0.000410864 | 8.99894 | 8.99935 | [10 empty] | 88.012 | 2.239084 | 0.000597891 | 0.0179367 | 30.0179 | 30 | -0.000214428 | -0.00192987 | 8.99814 | 9.00007 | [10 empty] | 88.013 | 1.517017 | 0.000382089 | 0.0114627 | 30.0115 | 30 | -0.00012478 | -0.00112294 | 8.99827 | 8.99939 | [10 empty] | 88.014 | 2.972303 | 0.000713032 | 0.0213915 | 30.0222 | 30.0008 | -0.000205413 | -0.00184873 | 8.99822 | 9.00007 | [10 empty] | 88.015 | 2.662726 | 0.000645119 | 0.0193536 | 30.0194 | 30 | -0.000187391 | -0.00168654 | 8.99843 | 9.00012 | [10 empty] | 88.012 | 2.60304 | 0.000721818 | 0.0216538 | 30.0207 | 29.999 | -0.000199531 | -0.00179577 | 8.99816 | 8.99996 | [10 empty] | 88.012 | 3.416383 | 0.000922347 | 0.0276705 | 30.0278 | 30.0001 | -0.00034615 | -0.00311963 | 9.00925 | 9.01237
90.014 | 3.471052 | 0.000836804 | 0.0252761 | 30.2308 | 30.2055 | -0.000252338 | -0.00207732 | 8.23023 | 8.23231 | [10 empty] | 90.014 | 1.179853 | 0.000318332 | 0.00954995 | 30.0095 | 30 | -0.000111874 | -0.0010069 | 8.99922 | 9.00022 | [10 empty] | 90.015 | 2.169295 | 0.000543506 | 0.016305 | 30.0159 | 29.9996 | -0.00016626 | -0.00149635 | 8.99856 | 9.00005 | [10 empty] | 90.012 | 2.034572 | 0.000492547 | 0.0147764 | 30.0148 | 30 | -0.000160685 | -0.00144616 | 8.99853 | 8.99998 | [10 empty] | 90.015 | 1.212413 | 0.000241323 | 0.0072397 | 30.0072 | 30 | -8.88176e-05 | -0.000799361 | 8.99923 | 9.00003 | [10 empty] | 90.012 | 1.852414 | 0.000435609 | 0.0130684 | 30.0133 | 30.0002 | -0.000160454 | -0.00144412 | 8.99876 | 9.0002 | [10 empty] | 90.019 | 1.749501 | 0.000455001 | 0.01365 | 30.0137 | 30 | -0.000121404 | -0.00109263 | 8.99892 | 9.00002 | [10 empty] | 90.015 | 2.04585 | 0.000548083 | 0.0164425 | 30.0164 | 30 | -0.000158349 | -0.00136148 | 8.59662 | 8.59798 | [10 empty] | 90.012 | 2.883834 | 0.000716422 | 0.0214927 | 30.0215 | 30 | -0.000222347 | -0.00200123 | 8.99849 | 9.00049 | [10 empty] | 90.012 | 3.192177 | 0.000857779 | 0.0257333 | 30.0257 | 29.9999 | -0.00024798 | -0.00223182 | 8.99778 | 9.00001 | [10 empty] | 90.011 | 1.848598 | 0.000499417 | 0.0149826 | 30.0152 | 30.0003 | -0.000174477 | -0.00157031 | 8.99851 | 9.00008 | [10 empty] | 90.012 | 1.24126 | 0.000277005 | 0.00831016 | 30.0083 | 30 | -0.000105406 | -0.000948652 | 8.99901 | 8.99996 | [10 empty] | 90.011 | 2.585992 | 0.000734645 | 0.0220391 | 30.0218 | 29.9997 | -0.000213641 | -0.00192282 | 8.99835 | 9.00027 | [10 empty] | 90.012 | 0.7445074 | 0.000189637 | 0.00568891 | 30.0047 | 29.999 | -3.97293e-05 | -0.000357538 | 8.999 | 8.99935 | [10 empty] | 90.012 | 2.277802 | 0.000624021 | 0.0187206 | 30.0187 | 30 | -0.000199261 | -0.00179337 | 8.99828 | 9.00007 | [10 empty] | 90.013 | 1.541252 | 0.000398533 | 0.011956 | 30.0119 | 30 | -0.000108174 | -0.000973501 | 8.99842 | 8.99939 | [10 empty] | 90.014 | 2.992527 | 0.000705046 | 0.0211519 | 30.0219 | 30.0008 | -0.000219085 | -0.00197178 | 8.99809 | 9.00007 | [10 empty] | 90.015 | 2.715631 | 0.000666236 | 0.0199871 | 30.02 | 30 | -0.000195686 | -0.00176119 | 8.99836 | 9.00012 | [10 empty] | 90.012 | 2.660176 | 0.000740225 | 0.022206 | 30.0212 | 29.999 | -0.000219532 | -0.00197578 | 8.99798 | 8.99996 | [10 empty] | 90.012 | 3.481727 | 0.000944943 | 0.0283484 | 30.0285 | 30.0001 | -0.000327746 | -0.00295377 | 9.00942 | 9.01237
92.014 | 3.508424 | 0.00085059 | 0.0256925 | 30.2312 | 30.2055 | -0.000255946 | -0.00210702 | 8.2302 | 8.23231 | [10 empty] | 92.014 | 1.195722 | 0.000314949 | 0.00944845 | 30.0094 | 30 | -0.000126648 | -0.00113986 | 8.99908 | 9.00022 | [10 empty] | 92.015 | 2.204717 | 0.000556545 | 0.0166961 | 30.0163 | 29.9996 | -0.000163802 | -0.00147422 | 8.99858 | 9.00005 | [10 empty] | 92.012 | 2.070756 | 0.000504748 | 0.0151424 | 30.0152 | 30 | -0.00016645 | -0.00149805 | 8.99848 | 8.99998 | [10 empty] | 92.015 | 1.236901 | 0.000246872 | 0.00740616 | 30.0074 | 30 | -9.62855e-05 | -0.000866573 | 8.99916 | 9.00003 | [10 empty] | 92.012 | 1.894574 | 0.000456834 | 0.0137051 | 30.0139 | 30.0002 | -0.000153967 | -0.00138574 | 8.99881 | 9.0002 | [10 empty] | 92.019 | 1.778039 | 0.000459973 | 0.0137992 | 30.0138 | 30 | -0.000129341 | -0.00116407 | 8.99885 | 9.00002 | [10 empty] | 92.015 | 2.084451 | 0.000548969 | 0.0164691 | 30.0165 | 30 | -0.00016726 | -0.00143809 | 8.59654 | 8.59798 | [10 empty] | 92.012 | 2.942393 | 0.000737384 | 0.0221215 | 30.0222 | 30 | -0.000214924 | -0.00193442 | 8.99856 | 9.00049 | [10 empty] | 92.012 | 3.253227 | 0.000876012 | 0.0262803 | 30.0262 | 29.9999 | -0.000264214 | -0.00237793 | 8.99763 | 9.00001 | [10 empty] | 92.011 | 1.893081 | 0.000509363 | 0.015281 | 30.0155 | 30.0003 | -0.000170202 | -0.00153183 | 8.99855 | 9.00008 | [10 empty] | 92.012 | 1.263104 | 0.000280944 | 0.00842831 | 30.0084 | 30 | -0.000105358 | -0.00094822 | 8.99901 | 8.99996 | [10 empty] | 92.011 | 2.636755 | 0.000743996 | 0.0223197 | 30.022 | 29.9997 | -0.000251571 | -0.0022642 | 8.99801 | 9.00027 | [10 empty] | 92.012 | 0.7414803 | 0.000174822 | 0.00524448 | 30.0043 | 29.999 | -4.66969e-05 | -0.000420242 | 8.99893 | 8.99935 | [10 empty] | 92.012 | 2.317877 | 0.000622135 | 0.018664 | 30.0186 | 30 | -0.000205341 | -0.00184808 | 8.99823 | 9.00007 | [10 empty] | 92.013 | 1.566702 | 0.000402212 | 0.0120664 | 30.0121 | 30 | -0.000106013 | -0.000954053 | 8.99844 | 8.99939 | [10 empty] | 92.014 | 3.027083 | 0.000723571 | 0.0217077 | 30.0225 | 30.0008 | -0.000222658 | -0.00200394 | 8.99806 | 9.00007 | [10 empty] | 92.015 | 2.773117 | 0.00067782 | 0.0203346 | 30.0203 | 30 | -0.000202657 | -0.00182394 | 8.9983 | 9.00012 | [10 empty] | 92.012 | 2.718847 | 0.000747423 | 0.0224219 | 30.0214 | 29.999 | -0.000231625 | -0.00208461 | 8.99788 | 8.99996 | [10 empty] | 92.012 | 3.544774 | 0.000962646 | 0.0288795 | 30.029 | 30.0001 | -0.000349416 | -0.00314907 | 9.00922 | 9.01237
94.014 | 3.547377 | 0.000848668 | 0.0256345 | 30.2312 | 30.2055 | -0.000261319 | -0.00215126 | 8.23015 | 8.23231 | [10 empty] | 94.014 | 1.208156 | 0.000328132 | 0.00984395 | 30.0098 | 30 | -0.000111496 | -0.00100348 | 8.99922 | 9.00022 | [10 empty] | 94.015 | 2.240355 | 0.000561274 | 0.016838 | 30.0164 | 29.9996 | -0.000172453 | -0.00155208 | 8.9985 | 9.00005 | [10 empty] | 94.012 | 2.109445 | 0.000512144 | 0.0153643 | 30.0154 | 30 | -0.000180362 | -0.00162325 | 8.99836 | 8.99998 | [10 empty] | 94.015 | 1.262372 | 0.000249715 | 0.00749145 | 30.0075 | 30 | -0.000111218 | -0.00100096 | 8.99903 | 9.00003 | [10 empty] | 94.012 | 1.937424 | 0.000466723 | 0.0140018 | 30.0142 | 30.0002 | -0.0001473 | -0.00132573 | 8.99887 | 9.0002 | [10 empty] | 94.019 | 1.806905 | 0.000472687 | 0.0141806 | 30.0142 | 30 | -0.000144899 | -0.0013041 | 8.99871 | 9.00002 | [10 empty] | 94.015 | 2.120646 | 0.0005742 | 0.017226 | 30.0172 | 30 | -0.000156161 | -0.00134267 | 8.59664 | 8.59798 | [10 empty] | 94.012 | 3.003509 | 0.000764998 | 0.02295 | 30.023 | 30 | -0.000211489 | -0.00190351 | 8.99859 | 9.00049 | [10 empty] | 94.012 | 3.313292 | 0.000887305 | 0.0266191 | 30.0265 | 29.9999 | -0.000273448 | -0.00246104 | 8.99755 | 9.00001 | [10 empty] | 94.011 | 1.935596 | 0.000527957 | 0.0158389 | 30.0161 | 30.0003 | -0.000180734 | -0.00162662 | 8.99846 | 9.00008 | [10 empty] | 94.012 | 1.28775 | 0.000282964 | 0.00848892 | 30.0085 | 30 | -0.000123706 | -0.00111335 | 8.99885 | 8.99996 | [10 empty] | 94.011 | 2.688681 | 0.000775448 | 0.0232632 | 30.023 | 29.9997 | -0.000237631 | -0.00213874 | 8.99813 | 9.00027 | [10 empty] | 94.012 | 0.7440546 | 0.000170838 | 0.00512498 | 30.0041 | 29.999 | -5.17497e-05 | -0.000465714 | 8.99889 | 8.99935 | [10 empty] | 94.012 | 2.362656 | 0.000650924 | 0.0195277 | 30.0195 | 30 | -0.000196646 | -0.00176982 | 8.9983 | 9.00007 | [10 empty] | 94.013 | 1.589207 | 0.000411785 | 0.0123535 | 30.0123 | 30 | -0.000116686 | -0.0010501 | 8.99834 | 8.99939 | [10 empty] | 94.014 | 3.063155 | 0.000741834 | 0.0222556 | 30.023 | 30.0008 | -0.000219822 | -0.00197841 | 8.99809 | 9.00007 | [10 empty] | 94.015 | 2.82545 | 0.000697933 | 0.020938 | 30.021 | 30 | -0.000195048 | -0.00175545 | 8.99836 | 9.00012 | [10 empty] | 94.012 | 2.778023 | 0.000781293 | 0.023438 | 30.0225 | 29.999 | -0.000221076 | -0.00198967 | 8.99797 | 8.99996 | [10 empty] | 94.012 | 3.609126 | 0.000971626 | 0.0291489 | 30.0293 | 30.0001 | -0.000350488 | -0.00315873 | 9.00922 | 9.01237
96.014 | 3.591167 | 0.000880786 | 0.0266046 | 30.2321 | 30.2055 | -0.000255384 | -0.0021024 | 8.2302 | 8.23231 | [10 empty] | 96.014 | 1.221536 | 0.000316364 | 0.0094909 | 30.0095 | 30 | -0.000118599 | -0.00106741 | 8.99916 | 9.00022 | [10 empty] | 96.015 | 2.272944 | 0.000585462 | 0.0175636 | 30.0172 | 29.9996 | -0.000171361 | -0.00154225 | 8.99851 | 9.00005 | [10 empty] | 96.012 | 2.149866 | 0.000523767 | 0.015713 | 30.0157 | 30 | -0.000159102 | -0.00143191 | 8.99855 | 8.99998 | [10 empty] | 96.015 | 1.289103 | 0.000241908 | 0.00725724 | 30.0073 | 30 | -0.000102288 | -0.000920597 | 8.99911 | 9.00003 | [10 empty] | 96.012 | 1.977902 | 0.00048485 | 0.0145456 | 30.0147 | 30.0002 | -0.000154545 | -0.00139093 | 8.99881 | 9.0002 | [10 empty] | 96.019 | 1.836432 | 0.000477029 | 0.0143109 | 30.0143 | 30 | -0.000136161 | -0.00122545 | 8.99879 | 9.00002 | [10 empty] | 96.015 | 2.157762 | 0.00057524 | 0.0172572 | 30.0173 | 30 | -0.000166972 | -0.00143562 | 8.59655 | 8.59798 | [10 empty] | 96.012 | 3.058666 | 0.000775525 | 0.0232658 | 30.0233 | 30 | -0.000226389 | -0.00203761 | 8.99845 | 9.00049 | [10 empty] | 96.012 | 3.375941 | 0.000911909 | 0.0273572 | 30.0273 | 29.9999 | -0.00027271 | -0.0024544 | 8.99756 | 9.00001 | [10 empty] | 96.011 | 1.979184 | 0.000537266 | 0.0161181 | 30.0164 | 30.0003 | -0.000192943 | -0.0017365 | 8.99835 | 9.00008 | [10 empty] | 96.012 | 1.316506 | 0.000295127 | 0.0088538 | 30.0089 | 30 | -0.000125687 | -0.00113118 | 8.99883 | 8.99996 | [10 empty] | 96.011 | 2.7418 | 0.000806153 | 0.0241844 | 30.0239 | 29.9997 | -0.000205926 | -0.00185339 | 8.99842 | 9.00027 | [10 empty] | 96.012 | 0.7444639 | 0.000164892 | 0.00494661 | 30.004 | 29.999 | -6.06716e-05 | -0.000546005 | 8.99881 | 8.99935 | [10 empty] | 96.012 | 2.408978 | 0.00066504 | 0.0199512 | 30.0199 | 30 | -0.000220392 | -0.00198354 | 8.99809 | 9.00007 | [10 empty] | 96.013 | 1.612103 | 0.000420974 | 0.0126292 | 30.0126 | 30 | -0.000113559 | -0.00102196 | 8.99837 | 8.99939 | [10 empty] | 96.014 | 3.101906 | 0.000746304 | 0.0223897 | 30.0232 | 30.0008 | -0.000215314 | -0.00193784 | 8.99813 | 9.00007 | [10 empty] | 96.015 | 2.879825 | 0.000702846 | 0.0210854 | 30.0211 | 30 | -0.000203884 | -0.00183498 | 8.99828 | 9.00012 | [10 empty] | 96.012 | 2.834363 | 0.000778944 | 0.0233675 | 30.0224 | 29.999 | -0.000239288 | -0.00215358 | 8.99781 | 8.99996 | [10 empty] | 96.012 | 3.673294 | 0.00101455 | 0.0304366 | 30.0305 | 30.0001 | -0.000348106 | -0.00313726 | 9.00924 | 9.01237
98.014 | 3.634533 | 0.000891702 | 0.0269343 | 30.2325 | 30.2055 | -0.000273724 | -0.00225338 | 8.23005 | 8.23231 | [10 empty] | 98.014 | 1.236375 | 0.000332092 | 0.00996275 | 30.0099 | 30 | -0.00011752 | -0.00105771 | 8.99917 | 9.00022 | [10 empty] | 98.015 | 2.301989 | 0.000587265 | 0.0176177 | 30.0172 | 29.9996 | -0.000179074 | -0.00161167 | 8.99844 | 9.00005 | [10 empty] | 98.012 | 2.19034375 | 0.000536139 | 0.0160842 | 30.0161 | 30 | -0.00017645 | -0.00158805 | 8.99839 | 8.99998 | [10 empty] | 98.015 | 1.31586 | 0.000273933 | 0.00821798 | 30.0082 | 30 | -0.000118617 | -0.00106755 | 8.99896 | 9.00003 | [10 empty] | 98.012 | 2.018759 | 0.00048553 | 0.014566 | 30.0148 | 30.0002 | -0.000165969 | -0.00149376 | 8.99871 | 9.0002 | [10 empty] | 98.019 | 1.871182 | 0.00048751 | 0.0146253 | 30.0146 | 30 | -0.000129312 | -0.00116381 | 8.99885 | 9.00002 | [10 empty] | 98.015 | 2.194986 | 0.000593046 | 0.0177914 | 30.0178 | 30 | -0.000169748 | -0.00145949 | 8.59652 | 8.59798 | [10 empty] | 98.012 | 3.114241 | 0.000787652 | 0.0236296 | 30.0237 | 30 | -0.000217793 | -0.00196024 | 8.99853 | 9.00049 | [10 empty] | 98.012 | 3.439049 | 0.000915649 | 0.0274694 | 30.0274 | 29.9999 | -0.000293761 | -0.00264386 | 8.99737 | 9.00001 | [10 empty] | 98.011 | 2.025944 | 0.000552797 | 0.0165841 | 30.0168 | 30.0003 | -0.000176124 | -0.00158513 | 8.9985 | 9.00008 | [10 empty] | 98.012 | 1.34339 | 0.000301754 | 0.00905262 | 30.009 | 30 | -0.00013324 | -0.00119915 | 8.99876 | 8.99996 | [10 empty] | 98.011 | 2.795874 | 0.000805944 | 0.0241781 | 30.0239 | 29.9997 | -0.000223203 | -0.00200889 | 8.99826 | 9.00027 | [10 empty] | 98.012 | 0.7480152 | 0.000171675 | 0.00515008 | 30.0042 | 29.999 | -4.63504e-05 | -0.000417124 | 8.99894 | 8.99935 | [10 empty] | 98.012 | 2.452488 | 0.000666444 | 0.0199933 | 30.02 | 30 | -0.000226562 | -0.00203907 | 8.99803 | 9.00007 | [10 empty] | 98.013 | 1.631102 | 0.000425755 | 0.0127726 | 30.0128 | 30 | -0.000115429 | -0.00103879 | 8.99835 | 8.99939 | [10 empty] | 98.014 | 3.141144 | 0.000758646 | 0.02276 | 30.0235 | 30.0008 | -0.000226761 | -0.00204087 | 8.99803 | 9.00007 | [10 empty] | 98.015 | 2.936297 | 0.000721321 | 0.0216396 | 30.0217 | 30 | -0.000212958 | -0.00191665 | 8.9982 | 9.00012 | [10 empty] | 98.012 | 2.896269 | 0.000820391 | 0.0246109 | 30.0236 | 29.999 | -0.000220786 | -0.00198707 | 8.99797 | 8.99996 | [10 empty] | 98.012 | 3.74103 | 0.00101672 | 0.0305018 | 30.0306 | 30.0001 | -0.00034895 | -0.00314487 | 9.00923 | 9.01237
100.014 | 3.679684 | 0.000897502 | 0.0271095 | 30.2327 | 30.2055 | -0.000275916 | -0.00227143 | 8.23003 | 8.23231 | [10 empty] | 100.014 | 1.253193 | 0.000330613 | 0.00991838 | 30.0099 | 30 | -0.000121788 | -0.00109612 | 8.99913 | 9.00022 | [10 empty] | 100.015 | 2.332645 | 0.000599931 | 0.0179977 | 30.0176 | 29.9996 | -0.000184841 | -0.00166358 | 8.99839 | 9.00005 | [10 empty] | 100.012 | 2.228498 | 0.000547369 | 0.0164211 | 30.0164 | 30 | -0.000178695 | -0.00160826 | 8.99837 | 8.99998 | [10 empty] | 100.015 | 1.346195 | 0.000274176 | 0.00822529 | 30.0082 | 30 | -0.000123486 | -0.00111138 | 8.99892 | 9.00003 | [10 empty] | 100.012 | 2.059003 | 0.000511769 | 0.0153532 | 30.0155 | 30.0002 | -0.000161641 | -0.0014548 | 8.99874 | 9.0002 | [10 empty] | 100.019 | 1.907751 | 0.000493638 | 0.0148091 | 30.0148 | 30 | -0.000138924 | -0.00125032 | 8.99876 | 9.00002 | [10 empty] | 100.015 | 2.237948 | 0.000596809 | 0.0179043 | 30.0179 | 30 | -0.000171568 | -0.00147514 | 8.59651 | 8.59798 | [10 empty] | 100.012 | 3.170555 | 0.000807759 | 0.0242328 | 30.0243 | 30 | -0.00023037 | -0.00207344 | 8.99842 | 9.00049 | [10 empty] | 100.012 | 3.502465 | 0.000947154 | 0.0284145 | 30.0283 | 29.9999 | -0.000278462 | -0.00250616 | 8.9975 | 9.00001 | [10 empty] | 100.011 | 2.070677 | 0.000567226 | 0.0170169 | 30.0173 | 30.0003 | -0.000185415 | -0.00166875 | 8.99841 | 9.00008 | [10 empty] | 100.012 | 1.372709 | 0.000322603 | 0.00967809 | 30.0097 | 30 | -0.000119861 | -0.00107875 | 8.99888 | 8.99996 | [10 empty] | 100.011 | 2.849975 | 0.000812345 | 0.0243701 | 30.0241 | 29.9997 | -0.000227597 | -0.00204843 | 8.99822 | 9.00027 | [10 empty] | 100.012 | 0.7544365 | 0.000169345 | 0.00508019 | 30.0041 | 29.999 | -6.52304e-05 | -0.000587031 | 8.99877 | 8.99935 | [10 empty] | 100.012 | 2.497467 | 0.000688079 | 0.0206423 | 30.0206 | 30 | -0.000225539 | -0.00202987 | 8.99804 | 9.00007 | [10 empty] | 100.013 | 1.64494 | 0.000429449 | 0.0128835 | 30.0129 | 30 | -0.000127515 | -0.00114755 | 8.99824 | 8.99939 | [10 empty] | 100.014 | 3.175656 | 0.000766991 | 0.0230103 | 30.0238 | 30.0008 | -0.000232048 | -0.00208845 | 8.99798 | 9.00007 | [10 empty] | 100.015 | 2.988693 | 0.000737166 | 0.022115 | 30.0221 | 30 | -0.000206434 | -0.00185793 | 8.99826 | 9.00012 | [10 empty] | 100.012 | 2.95282 | 0.000830266 | 0.0249071 | 30.0239 | 29.999 | -0.000241833 | -0.00217649 | 8.99778 | 8.99996 | [10 empty] | 100.012 | 3.804324 | 0.00103161 | 0.0309486 | 30.0311 | 30.0001 | -0.000356477 | -0.00321271 | 9.00916 | 9.01237
102.014 | 3.717894 | 0.000918536 | 0.0277449 | 30.2333 | 30.2055 | -0.000283111 | -0.00233066 | 8.22998 | 8.23231 | [10 empty] | 102.014 | 1.26961 | 0.000347537 | 0.0104261 | 30.0104 | 30 | -0.000139802 | -0.00125825 | 8.99896 | 9.00022 | [10 empty] | 102.015 | 2.365931 | 0.000599774 | 0.017993 | 30.0176 | 29.9996 | -0.000199203 | -0.00179284 | 8.99826 | 9.00005 | [10 empty] | 102.012 | 2.26744 | 0.000557712 | 0.0167314 | 30.0167 | 30 | -0.000183423 | -0.0016508 | 8.99833 | 8.99998 | [10 empty] | 102.015 | 1.376873 | 0.00029061 | 0.00871831 | 30.0087 | 30 | -0.000106824 | -0.000961422 | 8.99907 | 9.00003 | [10 empty] | 102.012 | 2.099347 | 0.000514826 | 0.0154449 | 30.0156 | 30.0002 | -0.000175268 | -0.00157745 | 8.99862 | 9.0002 | [10 empty] | 102.019 | 1.947751 | 0.000522221 | 0.0156666 | 30.0157 | 30 | -0.000146821 | -0.00132139 | 8.99869 | 9.00002 | [10 empty] | 102.015 | 2.27976 | 0.000608889 | 0.0182667 | 30.0183 | 30 | -0.000175475 | -0.00150873 | 8.59647 | 8.59798 | [10 empty] | 102.012 | 3.228231 | 0.000823034 | 0.0246911 | 30.0247 | 30 | -0.000238644 | -0.00214791 | 8.99834 | 9.00049 | [10 empty] | 102.012 | 3.565907 | 0.000964792 | 0.0289437 | 30.0289 | 29.9999 | -0.000294994 | -0.00265495 | 8.99736 | 9.00001 | [10 empty] | 102.011 | 2.116548 | 0.000580707 | 0.0174214 | 30.0177 | 30.0003 | -0.000200141 | -0.00180128 | 8.99828 | 9.00008 | [10 empty] | 102.012 | 1.402512 | 0.000323209 | 0.00969628 | 30.0097 | 30 | -0.000118943 | -0.00107048 | 8.99889 | 8.99996 | [10 empty] | 102.011 | 2.903113 | 0.000822714 | 0.0246812 | 30.0244 | 29.9997 | -0.000238189 | -0.00214377 | 8.99813 | 9.00027 | [10 empty] | 102.012 | 0.7636632 | 0.000182939 | 0.00548798 | 30.0045 | 29.999 | -3.83073e-05 | -0.000344741 | 8.99901 | 8.99935 | [10 empty] | 102.012 | 2.542984 | 0.000697049 | 0.0209115 | 30.0209 | 30 | -0.00021035 | -0.00189316 | 8.99818 | 9.00007 | [10 empty] | 102.013 | 1.655733 | 0.000428376 | 0.0128513 | 30.0128 | 30 | -0.000125774 | -0.00113189 | 8.99826 | 8.99939 | [10 empty] | 102.014 | 3.20793 | 0.000782957 | 0.0234893 | 30.0243 | 30.0008 | -0.000220821 | -0.00198741 | 8.99808 | 9.00007 | [10 empty] | 102.015 | 3.043615 | 0.000760399 | 0.022812 | 30.0228 | 30 | -0.000215815 | -0.00194236 | 8.99818 | 9.00012 | [10 empty] | 102.012 | 3.012709 | 0.000849924 | 0.0254969 | 30.0245 | 29.999 | -0.000229872 | -0.00206883 | 8.99789 | 8.99996 | [10 empty] | 102.012 | 3.866543 | 0.00105113 | 0.0315339 | 30.0316 | 30.0001 | -0.000390383 | -0.00351827 | 9.00886 | 9.01237
104.014 | 3.757385 | 0.000919566 | 0.027776 | 30.2333 | 30.2055 | -0.000293329 | -0.00241477 | 8.22989 | 8.23231 | [10 empty] | 104.014 | 1.289666 | 0.000343363 | 0.0103009 | 30.0103 | 30 | -0.000122056 | -0.00109853 | 8.99912 | 9.00022 | [10 empty] | 104.015 | 2.399678 | 0.000615186 | 0.0184553 | 30.018 | 29.9996 | -0.000185625 | -0.00167063 | 8.99838 | 9.00005 | [10 empty] | 104.012 | 2.307024 | 0.00057442 | 0.0172326 | 30.0172 | 30 | -0.000192399 | -0.00173159 | 8.99825 | 8.99998 | [10 empty] | 104.015 | 1.407144 | 0.000285496 | 0.00856488 | 30.0086 | 30 | -0.000127662 | -0.00114896 | 8.99888 | 9.00003 | [10 empty] | 104.012 | 2.142402 | 0.000520111 | 0.0156034 | 30.0158 | 30.0002 | -0.00016968 | -0.00152715 | 8.99867 | 9.0002 | [10 empty] | 104.019 | 1.985613 | 0.000524617 | 0.0157385 | 30.0158 | 30 | -0.00014298 | -0.00128682 | 8.99873 | 9.00002 | [10 empty] | 104.015 | 2.321724 | 0.000621053 | 0.0186316 | 30.0186 | 30 | -0.000177969 | -0.00153017 | 8.59645 | 8.59798 | [10 empty] | 104.012 | 3.285467 | 0.000841877 | 0.0252563 | 30.0253 | 30 | -0.000243254 | -0.00218941 | 8.9983 | 9.00049 | [10 empty] | 104.012 | 3.630056 | 0.000990516 | 0.0297154 | 30.0296 | 29.9999 | -0.000291565 | -0.00262409 | 8.99739 | 9.00001 | [10 empty] | 104.011 | 2.167195 | 0.000586418 | 0.0175927 | 30.0179 | 30.0003 | -0.000190351 | -0.00171317 | 8.99837 | 9.00008 | [10 empty] | 104.012 | 1.434297 | 0.000325523 | 0.0097657 | 30.0098 | 30 | -0.000130676 | -0.00117608 | 8.99879 | 8.99996 | [10 empty] | 104.011 | 2.954057 | 0.000848412 | 0.0254521 | 30.0252 | 29.9997 | -0.000238922 | -0.00215036 | 8.99812 | 9.00027 | [10 empty] | 104.012 | 0.7755162 | 0.000179956 | 0.00539849 | 30.0044 | 29.999 | -4.79991e-05 | -0.000431961 | 8.99892 | 8.99935 | [10 empty] | 104.012 | 2.587269 | 0.000714689 | 0.0214407 | 30.0214 | 30 | -0.000222551 | -0.00200297 | 8.99807 | 9.00007 | [10 empty] | 104.013 | 1.661892 | 0.00042094 | 0.0126282 | 30.0126 | 30 | -0.000128321 | -0.00115481 | 8.99824 | 8.99939 | [10 empty] | 104.014 | 3.241201 | 0.000794859 | 0.0238464 | 30.0246 | 30.0008 | -0.000240513 | -0.00216463 | 8.9979 | 9.00007 | [10 empty] | 104.015 | 3.097011 | 0.000768724 | 0.0230617 | 30.0231 | 30 | -0.000212616 | -0.00191357 | 8.99821 | 9.00012 | [10 empty] | 104.012 | 3.072412 | 0.000857024 | 0.0257099 | 30.0247 | 29.999 | -0.000240511 | -0.00216459 | 8.9978 | 8.99996 | [10 empty] | 104.012 | 3.930151 | 0.00105781 | 0.0317344 | 30.0318 | 30.0001 | -0.000392444 | -0.00353686 | 9.00884 | 9.01237
106.014 | 3.803182 | 0.000936761 | 0.0282954 | 30.2338 | 30.2055 | -0.000295819 | -0.00243527 | 8.22987 | 8.23231 | [10 empty] | 106.014 | 1.308727 | 0.000337062 | 0.0101119 | 30.0101 | 30 | -0.000135416 | -0.00121878 | 8.999 | 9.00022 | [10 empty] | 106.015 | 2.438283 | 0.000615164 | 0.0184547 | 30.018 | 29.9996 | -0.000207591 | -0.00186833 | 8.99819 | 9.00005 | [10 empty] | 106.012 | 2.348425 | 0.000590459 | 0.0177138 | 30.0177 | 30 | -0.000195453 | -0.00175907 | 8.99822 | 8.99998 | [10 empty] | 106.015 | 1.439509 | 0.000289137 | 0.0086741 | 30.0087 | 30 | -0.000143445 | -0.00129101 | 8.99874 | 9.00003 | [10 empty] | 106.012 | 2.18052 | 0.000524382 | 0.0157316 | 30.0159 | 30.0002 | -0.000169798 | -0.00152822 | 8.99867 | 9.0002 | [10 empty] | 106.019 | 2.025325 | 0.000524038 | 0.0157211 | 30.0157 | 30 | -0.000145689 | -0.00131121 | 8.9987 | 9.00002 | [10 empty] | 106.015 | 2.365648 | 0.000635585 | 0.0190675 | 30.0191 | 30 | -0.000182574 | -0.00156977 | 8.59641 | 8.59798 | [10 empty] | 106.012 | 3.342878 | 0.000855725 | 0.0256718 | 30.0257 | 30 | -0.000246501 | -0.00221863 | 8.99827 | 9.00049 | [10 empty] | 106.012 | 3.694772 | 0.00101143 | 0.0303427 | 30.0303 | 29.9999 | -0.00029158 | -0.00262423 | 8.99739 | 9.00001 | [10 empty] | 106.011 | 2.218247 | 0.000614551 | 0.0184367 | 30.0187 | 30.0003 | -0.000212225 | -0.00191005 | 8.99817 | 9.00008 | [10 empty] | 106.012 | 1.468044 | 0.000338754 | 0.0101626 | 30.0102 | 30 | -0.000128897 | -0.00116007 | 8.9988 | 8.99996 | [10 empty] | 106.011 | 3.004767 | 0.000851669 | 0.0255498 | 30.0253 | 29.9997 | -0.000252474 | -0.00227234 | 8.998 | 9.00027 | [10 empty] | 106.012 | 0.7867939 | 0.000185047 | 0.00555123 | 30.0046 | 29.999 | -4.47169e-05 | -0.000402423 | 8.99895 | 8.99935 | [10 empty] | 106.012 | 2.632045 | 0.000725402 | 0.021762 | 30.0217 | 30 | -0.000226834 | -0.00204152 | 8.99803 | 9.00007 | [10 empty] | 106.013 | 1.670842 | 0.000441145 | 0.0132344 | 30.0132 | 30 | -0.000131005 | -0.00117896 | 8.99821 | 8.99939 | [10 empty] | 106.014 | 3.276797 | 0.000810299 | 0.0243096 | 30.0251 | 30.0008 | -0.000226895 | -0.00204207 | 8.99802 | 9.00007 | [10 empty] | 106.015 | 3.152389 | 0.000782114 | 0.0234634 | 30.0235 | 30 | -0.000247439 | -0.00222698 | 8.99789 | 9.00012 | [10 empty] | 106.012 | 3.132958 | 0.000888758 | 0.0266619 | 30.0257 | 29.999 | -0.000234521 | -0.00211068 | 8.99785 | 8.99996 | [10 empty] | 106.012 | 3.999208 | 0.001089 | 0.03267 | 30.0328 | 30.0001 | -0.000367451 | -0.0033116 | 9.00906 | 9.01237
108.014 | 3.85172 | 0.000929531 | 0.028077 | 30.2336 | 30.2055 | -0.000289207 | -0.00238084 | 8.22993 | 8.23231 | [10 empty] | 108.014 | 1.330071 | 0.000356775 | 0.0107032 | 30.0107 | 30 | -0.000117092 | -0.00105386 | 8.99917 | 9.00022 | [10 empty] | 108.015 | 2.475655 | 0.000639514 | 0.0191852 | 30.0188 | 29.9996 | -0.000203823 | -0.00183442 | 8.99822 | 9.00005 | [10 empty] | 108.012 | 2.390644 | 0.000586218 | 0.0175866 | 30.0176 | 30 | -0.00020304 | -0.00182735 | 8.99815 | 8.99998 | [10 empty] | 108.015 | 1.468482 | 0.000312301 | 0.00936903 | 30.0094 | 30 | -0.00013255 | -0.00119295 | 8.99884 | 9.00003 | [10 empty] | 108.012 | 2.220164 | 0.000537642 | 0.0161294 | 30.0163 | 30.0002 | -0.000183273 | -0.00164949 | 8.99855 | 9.0002 | [10 empty] | 108.019 | 2.065583 | 0.000530822 | 0.0159247 | 30.0159 | 30 | -0.000146361 | -0.00131725 | 8.9987 | 9.00002 | [10 empty] | 108.015 | 2.405179 | 0.000649786 | 0.0194936 | 30.0195 | 30 | -0.000190691 | -0.00163956 | 8.59634 | 8.59798 | [10 empty] | 108.012 | 3.397968 | 0.000873002 | 0.0261901 | 30.0262 | 30 | -0.000244594 | -0.00220146 | 8.99829 | 9.00049 | [10 empty] | 108.012 | 3.756506 | 0.00102423 | 0.0307269 | 30.0307 | 29.9999 | -0.000303143 | -0.00272829 | 8.99728 | 9.00001 | [10 empty] | 108.011 | 2.274546 | 0.00061667 | 0.0185003 | 30.0188 | 30.0003 | -0.000218266 | -0.00196441 | 8.99812 | 9.00008 | [10 empty] | 108.012 | 1.498042 | 0.000350714 | 0.0105214 | 30.0105 | 30 | -0.000136523 | -0.00122871 | 8.99873 | 8.99996 | [10 empty] | 108.011 | 3.055198 | 0.000863761 | 0.0259126 | 30.0256 | 29.9997 | -0.00028029 | -0.00252268 | 8.99775 | 9.00027 | [10 empty] | 108.012 | 0.8019767 | 0.000190329 | 0.00570968 | 30.0047 | 29.999 | -4.27265e-05 | -0.000384511 | 8.99897 | 8.99935 | [10 empty] | 108.012 | 2.676132 | 0.000730909 | 0.0219273 | 30.0219 | 30 | -0.00022892 | -0.00206029 | 8.99801 | 9.00007 | [10 empty] | 108.013 | 1.674819 | 0.000437714 | 0.0131314 | 30.0131 | 30 | -0.000127895 | -0.00115097 | 8.99824 | 8.99939 | [10 empty] | 108.014 | 3.311801 | 0.000810181 | 0.0243061 | 30.0251 | 30.0008 | -0.000246045 | -0.00221442 | 8.99785 | 9.00007 | [10 empty] | 108.015 | 3.20764 | 0.000802212 | 0.0240664 | 30.0241 | 30 | -0.000250485 | -0.0022544 | 8.99786 | 9.00012 | [10 empty] | 108.012 | 3.195484 | 0.000892434 | 0.0267721 | 30.0258 | 29.999 | -0.000253544 | -0.00228189 | 8.99768 | 8.99996 | [10 empty] | 108.012 | 4.062129 | 0.00110507 | 0.0331523 | 30.0333 | 30.0001 | -0.000379835 | -0.00342322 | 9.00895 | 9.01237
110.014 | 3.906158 | 0.000959739 | 0.0289894 | 30.2345 | 30.2055 | -0.000303221 | -0.00249621 | 8.22981 | 8.23231 | [10 empty] | 110.014 | 1.351904 | 0.000360716 | 0.0108215 | 30.0108 | 30 | -0.000113551 | -0.00102199 | 8.9992 | 9.00022 | [10 empty] | 110.015 | 2.514176 | 0.000633469 | 0.0190038 | 30.0186 | 29.9996 | -0.000198892 | -0.00179004 | 8.99826 | 9.00005 | [10 empty] | 110.012 | 2.431645 | 0.000600593 | 0.0180178 | 30.018 | 30 | -0.000207716 | -0.00186944 | 8.99811 | 8.99998 | [10 empty] | 110.015 | 1.49929 | 0.000317519 | 0.00952558 | 30.0095 | 30 | -0.00011807 | -0.00106263 | 8.99897 | 9.00003 | [10 empty] | 110.012 | 2.259511 | 0.000546892 | 0.0164069 | 30.0166 | 30.0002 | -0.000192167 | -0.00172954 | 8.99847 | 9.0002 | [10 empty] | 110.019 | 2.10362 | 0.000556566 | 0.016697 | 30.0167 | 30 | -0.000146524 | -0.00131872 | 8.9987 | 9.00002 | [10 empty] | 110.015 | 2.446279 | 0.000646181 | 0.0193854 | 30.0194 | 30 | -0.000184366 | -0.00158518 | 8.5964 | 8.59798 | [10 empty] | 110.012 | 3.454844 | 0.000890022 | 0.0267007 | 30.0267 | 30 | -0.000257391 | -0.00231665 | 8.99817 | 9.00049 | [10 empty] | 110.012 | 3.817161 | 0.00103998 | 0.0311993 | 30.0311 | 29.9999 | -0.000325705 | -0.00293135 | 8.99708 | 9.00001 | [10 empty] | 110.011 | 2.331323 | 0.000642954 | 0.0192888 | 30.0196 | 30.0003 | -0.000209048 | -0.00188145 | 8.9982 | 9.00008 | [10 empty] | 110.012 | 1.530001 | 0.000355948 | 0.0106785 | 30.0107 | 30 | -0.000134919 | -0.00121427 | 8.99875 | 8.99996 | [10 empty] | 110.011 | 3.106733 | 0.000893071 | 0.0267919 | 30.0265 | 29.9997 | -0.000255572 | -0.00230021 | 8.99797 | 9.00027 | [10 empty] | 110.012 | 0.8166537 | 0.00019124 | 0.00573703 | 30.0047 | 29.999 | -4.43377e-05 | -0.000399011 | 8.99895 | 8.99935 | [10 empty] | 110.012 | 2.716011 | 0.000740625 | 0.0222187 | 30.0222 | 30 | -0.000232814 | -0.00209534 | 8.99798 | 9.00007 | [10 empty] | 110.013 | 1.672789 | 0.000441977 | 0.0132593 | 30.0132 | 30 | -0.00012787 | -0.00115075 | 8.99824 | 8.99939 | [10 empty] | 110.014 | 3.34784 | 0.000827049 | 0.0248121 | 30.0256 | 30.0008 | -0.00024814 | -0.00223328 | 8.99783 | 9.00007 | [10 empty] | 110.015 | 3.261227 | 0.000814863 | 0.0244459 | 30.0245 | 30 | -0.000268945 | -0.00242054 | 8.9977 | 9.00012 | [10 empty] | 110.012 | 3.256761 | 0.000915806 | 0.0274733 | 30.0265 | 29.999 | -0.0002573 | -0.00231569 | 8.99764 | 8.99996 | [10 empty] | 110.012 | 4.127207 | 0.00112054 | 0.0336162 | 30.0337 | 30.0001 | -0.000387403 | -0.00349142 | 9.00888 | 9.01237
112.014 | 3.9595 | 0.000971321 | 0.0293393 | 30.2349 | 30.2055 | -0.000306583 | -0.00252389 | 8.22978 | 8.23231 | [10 empty] | 112.014 | 1.371149 | 0.000362086 | 0.0108626 | 30.0108 | 30 | -0.000131855 | -0.00118673 | 8.99904 | 9.00022 | [10 empty] | 112.015 | 2.553416 | 0.000656623 | 0.0196984 | 30.0193 | 29.9996 | -0.000218458 | -0.00196614 | 8.99809 | 9.00005 | [10 empty] | 112.012 | 2.473012 | 0.000606609 | 0.0181983 | 30.0182 | 30 | -0.000203696 | -0.00183326 | 8.99815 | 8.99998 | [10 empty] | 112.015 | 1.529176 | 0.000327148 | 0.00981443 | 30.0098 | 30 | -0.000137425 | -0.00123683 | 8.99879 | 9.00003 | [10 empty] | 112.012 | 2.300161 | 0.000558709 | 0.0167614 | 30.017 | 30.0002 | -0.000191733 | -0.00172563 | 8.99847 | 9.0002 | [10 empty] | 112.019 | 2.142588 | 0.000558697 | 0.0167609 | 30.0168 | 30 | -0.000149884 | -0.00134896 | 8.99867 | 9.00002 | [10 empty] | 112.015 | 2.487354 | 0.000665351 | 0.0199605 | 30.02 | 30 | -0.000189244 | -0.00162711 | 8.59636 | 8.59798 | [10 empty] | 112.012 | 3.512621 | 0.000910855 | 0.0273257 | 30.0274 | 30 | -0.000258939 | -0.00233058 | 8.99816 | 9.00049 | [10 empty] | 112.012 | 3.878972 | 0.00105331 | 0.0315993 | 30.0315 | 29.9999 | -0.000339989 | -0.00305991 | 8.99695 | 9.00001 | [10 empty] | 112.011 | 2.387117 | 0.000671219 | 0.0201367 | 30.0204 | 30.0003 | -0.000189439 | -0.00170497 | 8.99838 | 9.00008 | [10 empty] | 112.012 | 1.562942 | 0.000368039 | 0.0110412 | 30.011 | 30 | -0.000127933 | -0.00115139 | 8.99881 | 8.99996 | [10 empty] | 112.011 | 3.154023 | 0.000905864 | 0.0271757 | 30.0269 | 29.9997 | -0.000257371 | -0.00231641 | 8.99795 | 9.00027 | [10 empty] | 112.012 | 0.8335917 | 0.000190246 | 0.0057072 | 30.0047 | 29.999 | -5.8744e-05 | -0.000528658 | 8.99883 | 8.99935 | [10 empty] | 112.012 | 2.761237 | 0.000762601 | 0.022878 | 30.0229 | 30 | -0.000235669 | -0.00212104 | 8.99795 | 9.00007 | [10 empty] | 112.013 | 1.666488 | 0.000450647 | 0.0135194 | 30.0135 | 30 | -0.000108496 | -0.000976402 | 8.99842 | 8.99939 | [10 empty] | 112.014 | 3.383618 | 0.000835435 | 0.0250637 | 30.0258 | 30.0008 | -0.000248959 | -0.00224065 | 8.99783 | 9.00007 | [10 empty] | 112.015 | 3.315412 | 0.000826294 | 0.0247888 | 30.0248 | 30 | -0.000258868 | -0.00232985 | 8.99779 | 9.00012 | [10 empty] | 112.012 | 3.316906 | 0.000935338 | 0.0280592 | 30.0271 | 29.999 | -0.00026927 | -0.00242342 | 8.99754 | 8.99996 | [10 empty] | 112.012 | 4.191309 | 0.001148 | 0.0344401 | 30.0345 | 30.0001 | -0.000376407 | -0.00339232 | 9.00898 | 9.01237
114.014 | 4.012537 | 0.000994711 | 0.0300458 | 30.2356 | 30.2055 | -0.000306031 | -0.00251934 | 8.22979 | 8.23231 | [10 empty] | 114.014 | 1.387574 | 0.000361624 | 0.0108487 | 30.0108 | 30 | -0.000134443 | -0.00121002 | 8.99901 | 9.00022 | [10 empty] | 114.015 | 2.593457 | 0.000665531 | 0.0199657 | 30.0196 | 29.9996 | -0.000231604 | -0.00208445 | 8.99797 | 9.00005 | [10 empty] | 114.012 | 2.515111 | 0.000619441 | 0.0185832 | 30.0186 | 30 | -0.000214383 | -0.00192945 | 8.99805 | 8.99998 | [10 empty] | 114.015 | 1.558442 | 0.000332258 | 0.00996775 | 30.01 | 30 | -0.000134801 | -0.00121322 | 8.99882 | 9.00003 | [10 empty] | 114.012 | 2.340229 | 0.00056522 | 0.0169567 | 30.0172 | 30.0002 | -0.000206436 | -0.00185797 | 8.99834 | 9.0002 | [10 empty] | 114.019 | 2.181205 | 0.000576068 | 0.017282 | 30.0173 | 30 | -0.000164029 | -0.00147626 | 8.99854 | 9.00002 | [10 empty] | 114.015 | 2.528118 | 0.00067989 | 0.0203967 | 30.0204 | 30 | -0.000198802 | -0.00170929 | 8.59627 | 8.59798 | [10 empty] | 114.012 | 3.569143 | 0.000928474 | 0.0278543 | 30.0279 | 30 | -0.000265149 | -0.00238647 | 8.99811 | 9.00049 | [10 empty] | 114.012 | 3.94097 | 0.00106716 | 0.0320148 | 30.0319 | 29.9999 | -0.000334785 | -0.00301307 | 8.997 | 9.00001 | [10 empty] | 114.011 | 2.444077 | 0.000661067 | 0.0198322 | 30.0201 | 30.0003 | -0.000210423 | -0.00189383 | 8.99819 | 9.00008 | [10 empty] | 114.012 | 1.597887 | 0.000378782 | 0.0113634 | 30.0114 | 30 | -0.000129916 | -0.00116924 | 8.99879 | 8.99996 | [10 empty] | 114.011 | 3.205604 | 0.00091113 | 0.0273336 | 30.0271 | 29.9997 | -0.000282164 | -0.00253955 | 8.99773 | 9.00027 | [10 empty] | 114.012 | 0.8508046 | 0.000208126 | 0.00624358 | 30.0053 | 29.999 | -6.15304e-05 | -0.000553734 | 8.9988 | 8.99935 | [10 empty] | 114.012 | 2.806746 | 0.00076409 | 0.0229227 | 30.0229 | 30 | -0.000252305 | -0.00227076 | 8.9978 | 9.00007 | [10 empty] | 114.013 | 1.658451 | 0.000438974 | 0.0131692 | 30.0132 | 30 | -0.000116412 | -0.00104763 | 8.99834 | 8.99939 | [10 empty] | 114.014 | 3.418681 | 0.000845441 | 0.0253639 | 30.0261 | 30.0008 | -0.000226543 | -0.0020389 | 8.99803 | 9.00007 | [10 empty] | 114.015 | 3.372314 | 0.000845123 | 0.0253537 | 30.0254 | 30 | -0.000263424 | -0.00237085 | 8.99775 | 9.00012 | [10 empty] | 114.012 | 3.38029 | 0.000958141 | 0.0287433 | 30.0278 | 29.999 | -0.000270378 | -0.00243339 | 8.99753 | 8.99996 | [10 empty] | 114.012 | 4.256618 | 0.00117046 | 0.0351139 | 30.0352 | 30.0001 | -0.000388124 | -0.00349792 | 9.00888 | 9.01237
116.014 | 4.066116 | 0.00100995 | 0.0305062 | 30.236 | 30.2055 | -0.000326159 | -0.00268504 | 8.22962 | 8.23231 | [10 empty] | 116.014 | 1.407127 | 0.000383891 | 0.0115167 | 30.0115 | 30 | -0.000129671 | -0.00116706 | 8.99906 | 9.00022 | [10 empty] | 116.015 | 2.636117 | 0.000675879 | 0.0202761 | 30.0199 | 29.9996 | -0.000203459 | -0.00183114 | 8.99822 | 9.00005 | [10 empty] | 116.012 | 2.560712 | 0.000625376 | 0.0187613 | 30.0188 | 30 | -0.000214848 | -0.00193363 | 8.99804 | 8.99998 | [10 empty] | 116.015 | 1.588581 | 0.00034465 | 0.0103395 | 30.0103 | 30 | -0.00013648 | -0.00122833 | 8.9988 | 9.00003 | [10 empty] | 116.012 | 2.383403 | 0.000577915 | 0.0173376 | 30.0175 | 30.0002 | -0.000187152 | -0.0016844 | 8.99852 | 9.0002 | [10 empty] | 116.019 | 2.2223 | 0.000589551 | 0.0176865 | 30.0177 | 30 | -0.000167226 | -0.00150503 | 8.99851 | 9.00002 | [10 empty] | 116.015 | 2.56886 | 0.000685271 | 0.0205581 | 30.0205 | 30 | -0.000209638 | -0.00180246 | 8.59618 | 8.59798 | [10 empty] | 116.012 | 3.623013 | 0.000958664 | 0.02876 | 30.0288 | 30 | -0.000268248 | -0.00241436 | 8.99808 | 9.00049 | [10 empty] | 116.012 | 4.006167 | 0.00110105 | 0.0330315 | 30.033 | 29.9999 | -0.000341312 | -0.00307181 | 8.99694 | 9.00001 | [10 empty] | 116.011 | 2.502995 | 0.000679205 | 0.0203763 | 30.0206 | 30.0003 | -0.000233534 | -0.00210182 | 8.99798 | 9.00008 | [10 empty] | 116.012 | 1.634924 | 0.000375843 | 0.0112753 | 30.0113 | 30 | -0.000152314 | -0.00137082 | 8.99859 | 8.99996 | [10 empty] | 116.011 | 3.255896 | 0.000925402 | 0.0277618 | 30.0275 | 29.9997 | -0.000279427 | -0.00251492 | 8.99776 | 9.00027 | [10 empty] | 116.012 | 0.8710994 | 0.000216086 | 0.00648238 | 30.0055 | 29.999 | -6.69094e-05 | -0.000602141 | 8.99875 | 8.99935 | [10 empty] | 116.012 | 2.851227 | 0.000776917 | 0.0233075 | 30.0233 | 30 | -0.000254187 | -0.0022877 | 8.99779 | 9.00007 | [10 empty] | 116.013 | 1.648319 | 0.000427986 | 0.0128396 | 30.0128 | 30 | -0.000125921 | -0.00113321 | 8.99826 | 8.99939 | [10 empty] | 116.014 | 3.455644 | 0.000843289 | 0.0252993 | 30.0261 | 30.0008 | -0.000264208 | -0.00237789 | 8.99769 | 9.00007 | [10 empty] | 116.015 | 3.429765 | 0.000855996 | 0.0256799 | 30.0257 | 30 | -0.000269489 | -0.00242543 | 8.99769 | 9.00012 | [10 empty] | 116.012 | 3.443718 | 0.000948278 | 0.0284474 | 30.0275 | 29.999 | -0.00027403 | -0.00246626 | 8.99749 | 8.99996 | [10 empty] | 116.012 | 4.325392 | 0.00116824 | 0.0350474 | 30.0352 | 30.0001 | -0.00039819 | -0.00358863 | 9.00879 | 9.01237
118.014 | 4.124382 | 0.0010473 | 0.0316342 | 30.2372 | 30.2055 | -0.000296329 | -0.00243947 | 8.22987 | 8.23231 | [10 empty] | 118.014 | 1.424958 | 0.00038812 | 0.0116436 | 30.0116 | 30 | -0.000139586 | -0.00125631 | 8.99897 | 9.00022 | [10 empty] | 118.015 | 2.677015625 | 0.00068675 | 0.0206022 | 30.0202 | 29.9996 | -0.000227167 | -0.00204451 | 8.99801 | 9.00005 | [10 empty] | 118.012 | 2.601764 | 0.000645871 | 0.0193761 | 30.0194 | 30 | -0.000230061 | -0.00207054 | 8.99791 | 8.99998 | [10 empty] | 118.015 | 1.620263 | 0.00035847 | 0.0107541 | 30.0108 | 30 | -0.000130544 | -0.0011749 | 8.99886 | 9.00003 | [10 empty] | 118.012 | 2.421863 | 0.000584202 | 0.0175262 | 30.0177 | 30.0002 | -0.000195822 | -0.00176244 | 8.99844 | 9.0002 | [10 empty] | 118.019 | 2.263686 | 0.000592012 | 0.0177604 | 30.0178 | 30 | -0.000184688 | -0.0016622 | 8.99835 | 9.00002 | [10 empty] | 118.015 | 2.61009 | 0.000700594 | 0.0210178 | 30.021 | 30 | -0.000210033 | -0.00180586 | 8.59618 | 8.59798 | [10 empty] | 118.012 | 3.681293 | 0.000959939 | 0.0287982 | 30.0288 | 30 | -0.000266669 | -0.00240016 | 8.99809 | 9.00049 | [10 empty] | 118.012 | 4.070557 | 0.00110757 | 0.033227 | 30.0332 | 29.9999 | -0.00036397 | -0.00327574 | 8.99673 | 9.00001 | [10 empty] | 118.011 | 2.564051 | 0.000712713 | 0.0213816 | 30.0216 | 30.0003 | -0.000215445 | -0.00193902 | 8.99814 | 9.00008 | [10 empty] | 118.012 | 1.670411 | 0.000398331 | 0.0119499 | 30.0119 | 30 | -0.000142227 | -0.00128004 | 8.99868 | 8.99996 | [10 empty] | 118.011 | 3.305321 | 0.00095119 | 0.0285354 | 30.0283 | 29.9997 | -0.000264486 | -0.00238044 | 8.99789 | 9.00027 | [10 empty] | 118.012 | 0.8945928 | 0.000213296 | 0.00639867 | 30.0054 | 29.999 | -7.04434e-05 | -0.000633945 | 8.99872 | 8.99935 | [10 empty] | 118.012 | 2.898023 | 0.000795794 | 0.0238738 | 30.0239 | 30 | -0.000256671 | -0.00231006 | 8.99776 | 9.00007 | [10 empty] | 118.013 | 1.636224 | 0.000427684 | 0.0128305 | 30.0128 | 30 | -0.000123956 | -0.00111553 | 8.99828 | 8.99939 | [10 empty] | 118.014 | 3.49266 | 0.000871856 | 0.0261564 | 30.0269 | 30.0008 | -0.000256336 | -0.00230704 | 8.99776 | 9.00007 | [10 empty] | 118.015 | 3.489476 | 0.000882975 | 0.0264893 | 30.0265 | 30 | -0.000264475 | -0.00238031 | 8.99774 | 9.00012 | [10 empty] | 118.012 | 3.506331 | 0.00101429 | 0.0304276 | 30.0294 | 29.999 | -0.00027843 | -0.00250586 | 8.99745 | 8.99996 | [10 empty] | 118.012 | 4.391187 | 0.00119066 | 0.0357199 | 30.0358 | 30.0001 | -0.000432953 | -0.00390194 | 9.00847 | 9.01237
120.014 | 4.181554 | 0.00103821 | 0.0313597 | 30.2369 | 30.2055 | -0.000317026 | -0.00260985 | 8.2297 | 8.23231 | [10 empty] | 120.014 | 1.444528 | 0.000397374 | 0.0119212 | 30.0119 | 30 | -0.000140779 | -0.00126704 | 8.99896 | 9.00022 | [10 empty] | 120.015 | 2.719976 | 0.000702978 | 0.0210891 | 30.0207 | 29.9996 | -0.000204152 | -0.00183738 | 8.99822 | 9.00005 | [10 empty] | 120.012 | 2.644199 | 0.000658272 | 0.0197482 | 30.0198 | 30 | -0.000212116 | -0.00190904 | 8.99807 | 8.99998 | [10 empty] | 120.015 | 1.653165 | 0.000360823 | 0.0108247 | 30.0108 | 30 | -0.000147003 | -0.00132304 | 8.99871 | 9.00003 | [10 empty] | 120.012 | 2.462084 | 0.000598183 | 0.0179456 | 30.0181 | 30.0002 | -0.000201405 | -0.00181269 | 8.99839 | 9.0002 | [10 empty] | 120.019 | 2.308121 | 0.000599429 | 0.0179829 | 30.018 | 30 | -0.000179296 | -0.00161367 | 8.9984 | 9.00002 | [10 empty] | 120.015 | 2.649728 | 0.000719517 | 0.0215855 | 30.0216 | 30 | -0.000218785 | -0.00188111 | 8.5961 | 8.59798 | [10 empty] | 120.012 | 3.740036 | 0.000982024 | 0.0294608 | 30.0295 | 30 | -0.000277262 | -0.0024955 | 8.998 | 9.00049 | [10 empty] | 120.012 | 4.134931 | 0.00110858 | 0.0332572 | 30.0332 | 29.9999 | -0.000369853 | -0.00332868 | 8.99668 | 9.00001 | [10 empty] | 120.011 | 2.621882 | 0.000733924 | 0.0220179 | 30.0223 | 30.0003 | -0.000258729 | -0.00232859 | 8.99775 | 9.00008 | [10 empty] | 120.012 | 1.707148 | 0.000407668 | 0.01223 | 30.0122 | 30 | -0.000159292 | -0.00143363 | 8.99853 | 8.99996 | [10 empty] | 120.011 | 3.356883 | 0.000960243 | 0.028807 | 30.0285 | 29.9997 | -0.000273928 | -0.00246543 | 8.9978 | 9.00027 | [10 empty] | 120.012 | 0.915326 | 0.000226928 | 0.00680762 | 30.0058 | 29.999 | -6.67827e-05 | -0.000601001 | 8.99875 | 8.99935 | [10 empty] | 120.012 | 2.946835 | 0.000809085 | 0.0242725 | 30.0243 | 30 | -0.0002659 | -0.00239312 | 8.99768 | 9.00007 | [10 empty] | 120.013 | 1.619894 | 0.000425138 | 0.0127541 | 30.0127 | 30 | -0.000123143 | -0.00110821 | 8.99828 | 8.99939 | [10 empty] | 120.014 | 3.533006 | 0.000874753 | 0.0262433 | 30.027 | 30.0008 | -0.000253331 | -0.00227999 | 8.99779 | 9.00007 | [10 empty] | 120.015 | 3.54964 | 0.000895585 | 0.0268676 | 30.0269 | 30 | -0.000267781 | -0.00241006 | 8.99771 | 9.00012 | [10 empty] | 120.012 | 3.568617 | 0.0010187 | 0.0305601 | 30.0296 | 29.999 | -0.000297204 | -0.00267483 | 8.99728 | 8.99996 | [10 empty] | 120.012 | 4.458351 | 0.00122115 | 0.0366345 | 30.0367 | 30.0001 | -0.000419181 | -0.00377782 | 9.0086 | 9.01237
122.014 | 4.236549 | 0.00105683 | 0.031922 | 30.2375 | 30.2055 | -0.000327252 | -0.00269404 | 8.22961 | 8.23231 | [10 empty] | 122.014 | 1.463862 | 0.000390134 | 0.011704 | 30.0117 | 30 | -0.000147377 | -0.00132643 | 8.9989 | 9.00022 | [10 empty] | 122.015 | 2.764254 | 0.0007155 | 0.0214647 | 30.0211 | 29.9996 | -0.000221925 | -0.00199734 | 8.99806 | 9.00005 | [10 empty] | 122.012 | 2.688469 | 0.000668981 | 0.0200694 | 30.0201 | 30 | -0.00021893 | -0.00197037 | 8.99801 | 8.99998 | [10 empty] | 122.015 | 1.686616 | 0.000365318 | 0.0109595 | 30.011 | 30 | -0.000147797 | -0.00133018 | 8.9987 | 9.00003 | [10 empty] | 122.012 | 2.499218 | 0.000605164 | 0.018155 | 30.0183 | 30.0002 | -0.000208203 | -0.00187387 | 8.99833 | 9.0002 | [10 empty] | 122.019 | 2.354822 | 0.000586058 | 0.0175817 | 30.0176 | 30 | -0.000179887 | -0.00161899 | 8.9984 | 9.00002 | [10 empty] | 122.015 | 2.692186 | 0.000736362 | 0.0220909 | 30.0221 | 30 | -0.000211408 | -0.00181768 | 8.59616 | 8.59798 | [10 empty] | 122.012 | 3.799486 | 0.000995852 | 0.0298756 | 30.0299 | 30 | -0.000281847 | -0.00253676 | 8.99795 | 9.00049 | [10 empty] | 122.012 | 4.200854 | 0.00116649 | 0.0349946 | 30.0349 | 29.9999 | -0.000342021 | -0.0030782 | 8.99693 | 9.00001 | [10 empty] | 122.011 | 2.681093 | 0.000785531 | 0.0235661 | 30.0238 | 30.0003 | -0.000229193 | -0.00206275 | 8.99802 | 9.00008 | [10 empty] | 122.012 | 1.742321 | 0.000411166 | 0.012335 | 30.0123 | 30 | -0.000161208 | -0.00145087 | 8.99851 | 8.99996 | [10 empty] | 122.011 | 3.407846 | 0.000962964 | 0.0288887 | 30.0286 | 29.9997 | -0.000292139 | -0.00262933 | 8.99764 | 9.00027 | [10 empty] | 122.012 | 0.935908 | 0.00022474 | 0.00674199 | 30.0058 | 29.999 | -6.26905e-05 | -0.000564174 | 8.99879 | 8.99935 | [10 empty] | 122.012 | 2.99313 | 0.000823692 | 0.0247108 | 30.0247 | 30 | -0.000255174 | -0.00229658 | 8.99778 | 9.00007 | [10 empty] | 122.013 | 1.602068 | 0.000417973 | 0.0125392 | 30.0125 | 30 | -0.000123619 | -0.0011125 | 8.99828 | 8.99939 | [10 empty] | 122.014 | 3.574143 | 0.000886625 | 0.0265994 | 30.0274 | 30.0008 | -0.000274591 | -0.00247134 | 8.9976 | 9.00007 | [10 empty] | 122.015 | 3.610543 | 0.000905397 | 0.0271619 | 30.0272 | 30 | -0.000269714 | -0.00242746 | 8.99769 | 9.00012 | [10 empty] | 122.012 | 3.629744 | 0.00102244 | 0.0306721 | 30.0297 | 29.999 | -0.000313677 | -0.00282308 | 8.99714 | 8.99996 | [10 empty] | 122.012 | 4.52326 | 0.00123007 | 0.0369022 | 30.037 | 30.0001 | -0.000432738 | -0.0039 | 9.00847 | 9.01237
124.014 | 4.292296 | 0.00107702 | 0.0325319 | 30.2381 | 30.2055 | -0.000325703 | -0.00268128 | 8.22962 | 8.23231 | [10 empty] | 124.014 | 1.482889 | 0.000406266 | 0.012188 | 30.0122 | 30 | -0.000136406 | -0.00122768 | 8.99899 | 9.00022 | [10 empty] | 124.015 | 2.808668 | 0.000723953 | 0.0217183 | 30.0213 | 29.9996 | -0.000234275 | -0.00210849 | 8.99794 | 9.00005 | [10 empty] | 124.012 | 2.733695 | 0.000683711 | 0.0205113 | 30.0205 | 30 | -0.000208386 | -0.00187547 | 8.9981 | 8.99998 | [10 empty] | 124.015 | 1.721479 | 0.000382654 | 0.0114796 | 30.0115 | 30 | -0.000151576 | -0.00136419 | 8.99867 | 9.00003 | [10 empty] | 124.012 | 2.539666 | 0.000619506 | 0.0185853 | 30.0188 | 30.0002 | -0.000210616 | -0.00189559 | 8.9983 | 9.0002 | [10 empty] | 124.019 | 2.401214 | 0.000646149 | 0.0193845 | 30.0194 | 30 | -0.000178048 | -0.00160243 | 8.99841 | 9.00002 | [10 empty] | 124.015 | 2.73253 | 0.000733013 | 0.0219904 | 30.022 | 30 | -0.000226222 | -0.00194505 | 8.59604 | 8.59798 | [10 empty] | 124.012 | 3.860658 | 0.00101178 | 0.0303535 | 30.0304 | 30 | -0.000283219 | -0.00254911 | 8.99794 | 9.00049 | [10 empty] | 124.012 | 4.265433 | 0.00118269 | 0.0354805 | 30.0354 | 29.9999 | -0.000347422 | -0.0031268 | 8.99688 | 9.00001 | [10 empty] | 124.011 | 2.739981 | 0.000758015 | 0.0227406 | 30.023 | 30.0003 | -0.000255855 | -0.00230271 | 8.99778 | 9.00008 | [10 empty] | 124.012 | 1.780713 | 0.000426985 | 0.0128096 | 30.0128 | 30 | -0.000163595 | -0.00147235 | 8.99849 | 8.99996 | [10 empty] | 124.011 | 3.460704 | 0.000988229 | 0.0296466 | 30.0294 | 29.9997 | -0.000285254 | -0.00256737 | 8.9977 | 9.00027 | [10 empty] | 124.012 | 0.9528889 | 0.000231306 | 0.00693895 | 30.006 | 29.999 | -5.02151e-05 | -0.000451904 | 8.9989 | 8.99935 | [10 empty] | 124.012 | 3.039212 | 0.000836893 | 0.0251068 | 30.0251 | 30 | -0.000270344 | -0.00243312 | 8.99764 | 9.00007 | [10 empty] | 124.013 | 1.585236 | 0.000411692 | 0.0123507 | 30.0123 | 30 | -0.000134987 | -0.0012148 | 8.99818 | 8.99939 | [10 empty] | 124.014 | 3.613939 | 0.000883245 | 0.026498 | 30.0273 | 30.0008 | -0.000276485 | -0.00248838 | 8.99758 | 9.00007 | [10 empty] | 124.015 | 3.670326 | 0.000920317 | 0.0276095 | 30.0276 | 30 | -0.000269582 | -0.00242627 | 8.99769 | 9.00012 | [10 empty] | 124.012 | 3.691323 | 0.00106225 | 0.0318663 | 30.0309 | 29.999 | -0.00028231 | -0.00254078 | 8.99742 | 8.99996 | [10 empty] | 124.012 | 4.587259 | 0.00126018 | 0.0378055 | 30.0379 | 30.0001 | -0.000421403 | -0.00379784 | 9.00858 | 9.01237
126.014 | 4.34956 | 0.00109377 | 0.0330379 | 30.2386 | 30.2055 | -0.000339634 | -0.00279598 | 8.22951 | 8.23231 | [10 empty] | 126.014 | 1.506569 | 0.000411745 | 0.0123523 | 30.0123 | 30 | -0.000136079 | -0.00122474 | 8.999 | 9.00022 | [10 empty] | 126.015 | 2.847644 | 0.000737787 | 0.0221333 | 30.0217 | 29.9996 | -0.000226462 | -0.00203817 | 8.99802 | 9.00005 | [10 empty] | 126.012 | 2.775887 | 0.000697853 | 0.0209356 | 30.0209 | 30 | -0.000213353 | -0.00192017 | 8.99806 | 8.99998 | [10 empty] | 126.015 | 1.754079 | 0.00038869 | 0.0116607 | 30.0117 | 30 | -0.000121373 | -0.00109236 | 8.99894 | 9.00003 | [10 empty] | 126.012 | 2.582546 | 0.000611781 | 0.0183535 | 30.0185 | 30.0002 | -0.000218831 | -0.00196952 | 8.99823 | 9.0002 | [10 empty] | 126.019 | 2.444711 | 0.000632089 | 0.0189627 | 30.019 | 30 | -0.000188003 | -0.00169203 | 8.99832 | 9.00002 | [10 empty] | 126.015 | 2.774648 | 0.000751635 | 0.022549 | 30.0225 | 30 | -0.00020642 | -0.00177479 | 8.59621 | 8.59798 | [10 empty] | 126.012 | 3.919941 | 0.00103974 | 0.0311922 | 30.0312 | 30 | -0.00029466 | -0.00265208 | 8.99784 | 9.00049 | [10 empty] | 126.012 | 4.331483 | 0.00120037 | 0.036011 | 30.0359 | 29.9999 | -0.000357685 | -0.00321917 | 8.99679 | 9.00001 | [10 empty] | 126.011 | 2.802061 | 0.000780436 | 0.0234133 | 30.0237 | 30.0003 | -0.000258278 | -0.00232453 | 8.99776 | 9.00008 | [10 empty] | 126.012 | 1.821527 | 0.000443354 | 0.0133006 | 30.0133 | 30 | -0.000159247 | -0.00143322 | 8.99853 | 8.99996 | [10 empty] | 126.011 | 3.508825 | 0.00100835 | 0.0302503 | 30.03 | 29.9997 | -0.000294756 | -0.00265288 | 8.99762 | 9.00027 | [10 empty] | 126.012 | 0.9659258 | 0.000236904 | 0.00710689 | 30.0061 | 29.999 | -5.81448e-05 | -0.000523266 | 8.99883 | 8.99935 | [10 empty] | 126.012 | 3.084978 | 0.000857761 | 0.0257328 | 30.0257 | 30 | -0.000265596 | -0.00239038 | 8.99768 | 9.00007 | [10 empty] | 126.013 | 1.568643 | 0.000411161 | 0.0123348 | 30.0123 | 30 | -0.000110664 | -0.000995911 | 8.9984 | 8.99939 | [10 empty] | 126.014 | 3.660195 | 0.000906689 | 0.0272014 | 30.028 | 30.0008 | -0.000285378 | -0.00256843 | 8.9975 | 9.00007 | [10 empty] | 126.015 | 3.727394 | 0.000954525 | 0.0286358 | 30.0287 | 30 | -0.000281757 | -0.00253584 | 8.99758 | 9.00012 | [10 empty] | 126.012 | 3.751355 | 0.00105491 | 0.0316463 | 30.0307 | 29.999 | -0.000330606 | -0.00297544 | 8.99698 | 8.99996 | [10 empty] | 126.012 | 4.653266 | 0.00127523 | 0.0382571 | 30.0384 | 30.0001 | -0.000438657 | -0.00395334 | 9.00842 | 9.01237
128.014 | 4.40840625 | 0.00110941 | 0.0335102 | 30.239 | 30.2055 | -0.000345515 | -0.00284438 | 8.22946 | 8.23231 | [10 empty] | 128.014 | 1.525492 | 0.000409546 | 0.0122864 | 30.0123 | 30 | -0.000141413 | -0.00127275 | 8.99895 | 9.00022 | [10 empty] | 128.015 | 2.898258 | 0.000759093 | 0.0227725 | 30.0224 | 29.9996 | -0.000218723 | -0.00196852 | 8.99809 | 9.00005 | [10 empty] | 128.012 | 2.816896 | 0.000709436 | 0.0212831 | 30.0213 | 30 | -0.000241973 | -0.00217775 | 8.9978 | 8.99998 | [10 empty] | 128.015 | 1.784384 | 0.000379659 | 0.0113898 | 30.0114 | 30 | -0.000171372 | -0.00154235 | 8.99849 | 9.00003 | [10 empty] | 128.012 | 2.622446 | 0.000637314 | 0.0191195 | 30.0193 | 30.0002 | -0.000213952 | -0.00192561 | 8.99827 | 9.0002 | [10 empty] | 128.019 | 2.48921 | 0.000649941 | 0.0194983 | 30.0195 | 30 | -0.000183777 | -0.001654 | 8.99836 | 9.00002 | [10 empty] | 128.015 | 2.817797 | 0.000745848 | 0.0223754 | 30.0224 | 30 | -0.000244706 | -0.00210398 | 8.59588 | 8.59798 | [10 empty] | 128.012 | 3.980143 | 0.00105212 | 0.0315637 | 30.0316 | 30 | -0.000290479 | -0.00261446 | 8.99788 | 9.00049 | [10 empty] | 128.012 | 4.396706 | 0.00120814 | 0.0362441 | 30.0362 | 29.9999 | -0.000374435 | -0.00336992 | 8.99664 | 9.00001 | [10 empty] | 128.011 | 2.860918 | 0.000799485 | 0.0239848 | 30.0243 | 30.0003 | -0.000263533 | -0.00237182 | 8.99771 | 9.00008 | [10 empty] | 128.012 | 1.865985 | 0.000457406 | 0.0137222 | 30.0137 | 30 | -0.00016037 | -0.00144332 | 8.99852 | 8.99996 | [10 empty] | 128.011 | 3.558514 | 0.00103076 | 0.0309224 | 30.0306 | 29.9997 | -0.000293589 | -0.00264238 | 8.99763 | 9.00027 | [10 empty] | 128.012 | 0.9778181 | 0.000246432 | 0.00739271 | 30.0064 | 29.999 | -6.8631e-05 | -0.000617635 | 8.99874 | 8.99935 | [10 empty] | 128.012 | 3.13061 | 0.000865324 | 0.0259597 | 30.0259 | 30 | -0.000276621 | -0.00248961 | 8.99758 | 9.00007 | [10 empty] | 128.013 | 1.559428 | 0.000405555 | 0.0121667 | 30.0122 | 30 | -0.000105962 | -0.000953596 | 8.99844 | 8.99939 | [10 empty] | 128.014 | 3.709808 | 0.000923949 | 0.0277192 | 30.0285 | 30.0008 | -0.000296306 | -0.00266677 | 8.9974 | 9.00007 | [10 empty] | 128.015 | 3.787187 | 0.000955077 | 0.0286523 | 30.0287 | 30 | -0.000309429 | -0.0027849 | 8.99733 | 9.00012 | [10 empty] | 128.012 | 3.810573 | 0.00108484 | 0.0325441 | 30.0316 | 29.999 | -0.000315262 | -0.00283734 | 8.99712 | 8.99996 | [10 empty] | 128.012 | 4.71848 | 0.00129488 | 0.0388467 | 30.039 | 30.0001 | -0.000449424 | -0.00405038 | 9.00832 | 9.01237
130.014 | 4.468883 | 0.00112588 | 0.0340079 | 30.2395 | 30.2055 | -0.000353511 | -0.00291021 | 8.2294 | 8.23231 | [10 empty] | 130.014 | 1.548287 | 0.000425898 | 0.0127769 | 30.0128 | 30 | -0.000143129 | -0.00128819 | 8.99893 | 9.00022 | [10 empty] | 130.015 | 2.944684 | 0.000765283 | 0.0229582 | 30.0225 | 29.9996 | -0.000225299 | -0.00202771 | 8.99803 | 9.00005 | [10 empty] | 130.012 | 2.86178125 | 0.000725343 | 0.0217603 | 30.0218 | 30 | -0.000244396 | -0.00219956 | 8.99778 | 8.99998 | [10 empty] | 130.015 | 1.814625 | 0.000409942 | 0.0122982 | 30.0123 | 30 | -0.000158176 | -0.00142359 | 8.99861 | 9.00003 | [10 empty] | 130.012 | 2.665805 | 0.000640952 | 0.0192287 | 30.0194 | 30.0002 | -0.000216686 | -0.00195021 | 8.99825 | 9.0002 | [10 empty] | 130.019 | 2.533738 | 0.000676922 | 0.0203077 | 30.0203 | 30 | -0.000184871 | -0.00166384 | 8.99835 | 9.00002 | [10 empty] | 130.015 | 2.859753 | 0.000773076 | 0.0231923 | 30.0232 | 30 | -0.000190951 | -0.0016418 | 8.59634 | 8.59798 | [10 empty] | 130.012 | 4.041848 | 0.00106268 | 0.0318804 | 30.0319 | 30 | -0.000318334 | -0.00286516 | 8.99763 | 9.00049 | [10 empty] | 130.012 | 4.461625 | 0.00122503 | 0.0367508 | 30.0367 | 29.9999 | -0.000378187 | -0.00340369 | 8.99661 | 9.00001 | [10 empty] | 130.011 | 2.919279 | 0.000815765 | 0.0244732 | 30.0247 | 30.0003 | -0.000265196 | -0.00238679 | 8.99769 | 9.00008 | [10 empty] | 130.012 | 1.913357 | 0.00045554 | 0.0136662 | 30.0137 | 30 | -0.000177412 | -0.0015967 | 8.99836 | 8.99996 | [10 empty] | 130.011 | 3.608669 | 0.00102161 | 0.030648 | 30.0304 | 29.9997 | -0.00032087 | -0.00288791 | 8.99738 | 9.00027 | [10 empty] | 130.012 | 0.9886362 | 0.000263787 | 0.00791335 | 30.0069 | 29.999 | -8.51834e-05 | -0.000766596 | 8.99859 | 8.99935 | [10 empty] | 130.012 | 3.176172 | 0.000872391 | 0.0261717 | 30.0262 | 30 | -0.000285796 | -0.00257219 | 8.9975 | 9.00007 | [10 empty] | 130.013 | 1.552145 | 0.000399018 | 0.0119705 | 30.012 | 30 | -0.000111699 | -0.00100522 | 8.99839 | 8.99939 | [10 empty] | 130.014 | 3.759725 | 0.000939796 | 0.0281946 | 30.029 | 30.0008 | -0.000288867 | -0.00259982 | 8.99747 | 9.00007 | [10 empty] | 130.015 | 3.847071 | 0.000982574 | 0.0294772 | 30.0295 | 30 | -0.000290288 | -0.00261263 | 8.99751 | 9.00012 | [10 empty] | 130.012 | 3.870876 | 0.00111168 | 0.0333494 | 30.0324 | 29.999 | -0.000322086 | -0.00289876 | 8.99706 | 8.99996 | [10 empty] | 130.012 | 4.784411 | 0.00132418 | 0.0397255 | 30.0398 | 30.0001 | -0.000443561 | -0.00399754 | 9.00838 | 9.01237
132.014 | 4.530463 | 0.00114472 | 0.0345768 | 30.2401 | 30.2055 | -0.000355962 | -0.00293039 | 8.22938 | 8.23231 | [10 empty] | 132.014 | 1.567726 | 0.000428724 | 0.0128617 | 30.0128 | 30 | -0.000148879 | -0.00133994 | 8.99888 | 9.00022 | [10 empty] | 132.015 | 2.990029 | 0.000772954 | 0.0231883 | 30.0228 | 29.9996 | -0.000228227 | -0.00205406 | 8.998 | 9.00005 | [10 empty] | 132.012 | 2.907592 | 0.0007288 | 0.021864 | 30.0219 | 30 | -0.000231701 | -0.0020853 | 8.99789 | 8.99998 | [10 empty] | 132.015 | 1.847518 | 0.000424849 | 0.0127455 | 30.0127 | 30 | -0.000164682 | -0.00148214 | 8.99855 | 9.00003 | [10 empty] | 132.012 | 2.707475 | 0.000655351 | 0.0196607 | 30.0199 | 30.0002 | -0.000253379 | -0.00228047 | 8.99792 | 9.0002 | [10 empty] | 132.019 | 2.579981 | 0.000679084 | 0.0203725 | 30.0204 | 30 | -0.000194019 | -0.00174617 | 8.99827 | 9.00002 | [10 empty] | 132.015 | 2.89977 | 0.000790213 | 0.0237064 | 30.0237 | 30 | -0.000239329 | -0.00205775 | 8.59593 | 8.59798 | [10 empty] | 132.012 | 4.103385 | 0.00109087 | 0.0327261 | 30.0328 | 30 | -0.000307292 | -0.00276578 | 8.99773 | 9.00049 | [10 empty] | 132.012 | 4.524854 | 0.00125816 | 0.0377447 | 30.0377 | 29.9999 | -0.00038879 | -0.00349911 | 8.99651 | 9.00001 | [10 empty] | 132.011 | 2.977347 | 0.000834415 | 0.0250327 | 30.0253 | 30.0003 | -0.000275157 | -0.00247643 | 8.99761 | 9.00008 | [10 empty] | 132.012 | 1.959365 | 0.000478023 | 0.0143407 | 30.0143 | 30 | -0.000187338 | -0.00168603 | 8.99827 | 8.99996 | [10 empty] | 132.011 | 3.659864 | 0.00105894 | 0.0317681 | 30.0315 | 29.9997 | -0.000308378 | -0.00277548 | 8.99749 | 9.00027 | [10 empty] | 132.012 | 1.000538 | 0.000234218 | 0.0070263 | 30.006 | 29.999 | -8.69763e-05 | -0.00078273 | 8.99857 | 8.99935 | [10 empty] | 132.012 | 3.221045 | 0.000888253 | 0.0266476 | 30.0266 | 30 | -0.000282664 | -0.002544 | 8.99753 | 9.00007 | [10 empty] | 132.013 | 1.545993 | 0.000405721 | 0.0121716 | 30.0122 | 30 | -0.000105812 | -0.000952244 | 8.99844 | 8.99939 | [10 empty] | 132.014 | 3.8124 | 0.000951158 | 0.0285355 | 30.0293 | 30.0008 | -0.000301495 | -0.00271348 | 8.99735 | 9.00007 | [10 empty] | 132.015 | 3.906823 | 0.00100435 | 0.0301307 | 30.0301 | 30 | -0.000300441 | -0.00270401 | 8.99742 | 9.00012 | [10 empty] | 132.012 | 3.930299 | 0.00112922 | 0.0338754 | 30.0329 | 29.999 | -0.000319463 | -0.00287516 | 8.99708 | 8.99996 | [10 empty] | 132.012 | 4.849662 | 0.00133469 | 0.040041 | 30.0401 | 30.0001 | -0.000448678 | -0.00404366 | 9.00833 | 9.01237
134.014 | 4.592981 | 0.00115984 | 0.0350335 | 30.2406 | 30.2055 | -0.000369842 | -0.00304465 | 8.22926 | 8.23231 | [10 empty] | 134.014 | 1.586979 | 0.000430588 | 0.0129176 | 30.0129 | 30 | -0.000155565 | -0.00140012 | 8.99882 | 9.00022 | [10 empty] | 134.015 | 3.036001 | 0.000791171 | 0.0237348 | 30.0233 | 29.9996 | -0.000236964 | -0.00213269 | 8.99792 | 9.00005 | [10 empty] | 134.012 | 2.954581 | 0.000744475 | 0.0223343 | 30.0223 | 30 | -0.000240192 | -0.00216172 | 8.99782 | 8.99998 | [10 empty] | 134.015 | 1.884404 | 0.000434459 | 0.0130338 | 30.013 | 30 | -0.00014722 | -0.00132498 | 8.99871 | 9.00003 | [10 empty] | 134.012 | 2.747597 | 0.000670828 | 0.020125 | 30.0203 | 30.0002 | -0.000220421 | -0.00198384 | 8.99822 | 9.0002 | [10 empty] | 134.019 | 2.625402 | 0.000690372 | 0.0207112 | 30.0207 | 30 | -0.000203743 | -0.00183369 | 8.99818 | 9.00002 | [10 empty] | 134.015 | 2.940569 | 0.000793589 | 0.0238077 | 30.0238 | 30 | -0.000240357 | -0.00206659 | 8.59592 | 8.59798 | [10 empty] | 134.012 | 4.165801 | 0.00111077 | 0.0333231 | 30.0334 | 30 | -0.000313417 | -0.00282091 | 8.99767 | 9.00049 | [10 empty] | 134.012 | 4.588016 | 0.00127663 | 0.0382988 | 30.0382 | 29.9999 | -0.000395029 | -0.00355527 | 8.99646 | 9.00001 | [10 empty] | 134.011 | 3.032599 | 0.000837652 | 0.0251298 | 30.0254 | 30.0003 | -0.000303648 | -0.00273285 | 8.99735 | 9.00008 | [10 empty] | 134.012 | 2.00641 | 0.000479315 | 0.0143795 | 30.0144 | 30 | -0.000154201 | -0.0013878 | 8.99857 | 8.99996 | [10 empty] | 134.011 | 3.713953 | 0.00107437 | 0.0322309 | 30.032 | 29.9997 | -0.000317633 | -0.00285878 | 8.99741 | 9.00027 | [10 empty] | 134.012 | 1.009697 | 0.000256467 | 0.00769375 | 30.0067 | 29.999 | -6.97894e-05 | -0.00062806 | 8.99873 | 8.99935 | [10 empty] | 134.012 | 3.269176 | 0.000899042 | 0.0269712 | 30.027 | 30 | -0.000293177 | -0.00263861 | 8.99744 | 9.00007 | [10 empty] | 134.013 | 1.543153 | 0.000396797 | 0.0119039 | 30.0119 | 30 | -0.000117638 | -0.00105867 | 8.99833 | 8.99939 | [10 empty] | 134.014 | 3.864658 | 0.000968535 | 0.0290568 | 30.0298 | 30.0008 | -0.000289407 | -0.00260468 | 8.99746 | 9.00007 | [10 empty] | 134.015 | 3.967622 | 0.0010232 | 0.0306961 | 30.0307 | 30 | -0.000303963 | -0.0027357 | 8.99738 | 9.00012 | [10 empty] | 134.012 | 3.988692 | 0.00114729 | 0.0344175 | 30.0334 | 29.999 | -0.000339657 | -0.0030569 | 8.9969 | 8.99996 | [10 empty] | 134.012 | 4.915038 | 0.00135 | 0.0405002 | 30.0406 | 30.0001 | -0.000454819 | -0.004099 | 9.00828 | 9.01237
136.014 | 4.656432 | 0.00118323 | 0.03574 | 30.2413 | 30.2055 | -0.000369262 | -0.00303987 | 8.22927 | 8.23231 | [10 empty] | 136.014 | 1.608298 | 0.000438525 | 0.0131557 | 30.0131 | 30 | -0.00015707 | -0.00141367 | 8.99881 | 9.00022 | [10 empty] | 136.015 | 3.081587 | 0.000805301 | 0.0241587 | 30.0237 | 29.9996 | -0.000238609 | -0.00214749 | 8.99791 | 9.00005 | [10 empty] | 136.012 | 3.00064 | 0.000760844 | 0.0228253 | 30.0228 | 30 | -0.000246154 | -0.00221539 | 8.99776 | 8.99998 | [10 empty] | 136.015 | 1.917542 | 0.000436509 | 0.0130953 | 30.0131 | 30 | -0.000160721 | -0.00144649 | 8.99858 | 9.00003 | [10 empty] | 136.012 | 2.79037 | 0.000672121 | 0.0201637 | 30.0204 | 30.0002 | -0.000222337 | -0.00200107 | 8.9982 | 9.0002 | [10 empty] | 136.019 | 2.672168 | 0.000707029 | 0.0212109 | 30.0212 | 30 | -0.000203708 | -0.00183338 | 8.99818 | 9.00002 | [10 empty] | 136.015 | 2.981799 | 0.000813362 | 0.0244009 | 30.0244 | 30 | -0.000225041 | -0.0019349 | 8.59605 | 8.59798 | [10 empty] | 136.012 | 4.230237 | 0.00112908 | 0.0338725 | 30.0339 | 30 | -0.000324114 | -0.00291719 | 8.99757 | 9.00049 | [10 empty] | 136.012 | 4.657888 | 0.00129062 | 0.0387185 | 30.0386 | 29.9999 | -0.000397522 | -0.0035777 | 8.99643 | 9.00001 | [10 empty] | 136.011 | 3.091433 | 0.000854017 | 0.0256207 | 30.0259 | 30.0003 | -0.000303679 | -0.00273313 | 8.99735 | 9.00008 | [10 empty] | 136.012 | 2.055303 | 0.00050075 | 0.0150225 | 30.015 | 30 | -0.00019132 | -0.00172187 | 8.99824 | 8.99996 | [10 empty] | 136.011 | 3.763897 | 0.0010837 | 0.0325106 | 30.0322 | 29.9997 | -0.000328995 | -0.00296104 | 8.99731 | 9.00027 | [10 empty] | 136.012 | 1.018267 | 0.00024758 | 0.00742716 | 30.0064 | 29.999 | -7.17053e-05 | -0.000645301 | 8.99871 | 8.99935 | [10 empty] | 136.012 | 3.317747 | 0.000920481 | 0.0276144 | 30.0276 | 30 | -0.00029277 | -0.00263495 | 8.99744 | 9.00007 | [10 empty] | 136.013 | 1.539298 | 0.00040001 | 0.0120003 | 30.012 | 30 | -0.00011206 | -0.00100847 | 8.99838 | 8.99939 | [10 empty] | 136.014 | 3.919635 | 0.000992022 | 0.0297614 | 30.0305 | 30.0008 | -0.000293256 | -0.00263932 | 8.99743 | 9.00007 | [10 empty] | 136.015 | 4.029314 | 0.00103766 | 0.0311297 | 30.0311 | 30 | -0.000293109 | -0.00263802 | 8.99748 | 9.00012 | [10 empty] | 136.012 | 4.046679 | 0.00117454 | 0.0352351 | 30.0342 | 29.999 | -0.000338636 | -0.00304771 | 8.99691 | 8.99996 | [10 empty] | 136.012 | 4.983737 | 0.0013726 | 0.0411781 | 30.0413 | 30.0001 | -0.000485216 | -0.00437295 | 9.008 | 9.01237
138.014 | 4.719546875 | 0.00119785 | 0.0361818 | 30.2417 | 30.2055 | -0.000371326 | -0.00305687 | 8.22925 | 8.23231 | [10 empty] | 138.014 | 1.63038 | 0.000440064 | 0.0132019 | 30.0132 | 30 | -0.000145336 | -0.00130805 | 8.99891 | 9.00022 | [10 empty] | 138.015 | 3.12688 | 0.000803225 | 0.0240964 | 30.0237 | 29.9996 | -0.000251775 | -0.00226599 | 8.99779 | 9.00005 | [10 empty] | 138.012 | 3.048883 | 0.000773763 | 0.0232129 | 30.0232 | 30 | -0.000245864 | -0.00221277 | 8.99777 | 8.99998 | [10 empty] | 138.015 | 1.951493 | 0.000446121 | 0.0133836 | 30.0134 | 30 | -0.000166131 | -0.00149518 | 8.99854 | 9.00003 | [10 empty] | 138.012 | 2.830704 | 0.00069175 | 0.0207526 | 30.0209 | 30.0002 | -0.000220125 | -0.00198117 | 8.99822 | 9.0002 | [10 empty] | 138.019 | 2.718015625 | 0.000744011 | 0.0223203 | 30.0223 | 30 | -0.000210621 | -0.00189559 | 8.99812 | 9.00002 | [10 empty] | 138.015 | 3.026116 | 0.000819864 | 0.0245959 | 30.0246 | 30 | -0.000241829 | -0.00207924 | 8.5959 | 8.59798 | [10 empty] | 138.012 | 4.297241 | 0.00114979 | 0.0344938 | 30.0345 | 30 | -0.000332673 | -0.00299422 | 8.9975 | 9.00049 | [10 empty] | 138.012 | 4.723926 | 0.00132137 | 0.039641 | 30.0396 | 29.9999 | -0.000411324 | -0.00370192 | 8.99631 | 9.00001 | [10 empty] | 138.011 | 3.148254 | 0.000895764 | 0.0268732 | 30.0271 | 30.0003 | -0.000265554 | -0.00239001 | 8.99769 | 9.00008 | [10 empty] | 138.012 | 2.103425 | 0.000507747 | 0.0152324 | 30.0152 | 30 | -0.000197462 | -0.00177715 | 8.99818 | 8.99996 | [10 empty] | 138.011 | 3.818045 | 0.00109242 | 0.0327724 | 30.0325 | 29.9997 | -0.000357646 | -0.00321891 | 8.99705 | 9.00027 | [10 empty] | 138.012 | 1.029573 | 0.000255542 | 0.007666 | 30.0067 | 29.999 | -5.46958e-05 | -0.000492227 | 8.99886 | 8.99935 | [10 empty] | 138.012 | 3.365328 | 0.000941622 | 0.0282486 | 30.0282 | 30 | -0.00028852 | -0.0025967 | 8.99748 | 9.00007 | [10 empty] | 138.013 | 1.539974 | 0.000392213 | 0.0117664 | 30.0118 | 30 | -0.000116214 | -0.00104585 | 8.99835 | 8.99939 | [10 empty] | 138.014 | 3.972982 | 0.00101702 | 0.0305114 | 30.0313 | 30.0008 | -0.000291635 | -0.00262474 | 8.99744 | 9.00007 | [10 empty] | 138.015 | 4.094604 | 0.00104966 | 0.0314898 | 30.0315 | 30 | -0.000309257 | -0.00278335 | 8.99734 | 9.00012 | [10 empty] | 138.012 | 4.10738 | 0.00117799 | 0.0353387 | 30.0344 | 29.999 | -0.00033917 | -0.00305252 | 8.99691 | 8.99996 | [10 empty] | 138.012 | 5.0487 | 0.00138583 | 0.0415749 | 30.0417 | 30.0001 | -0.000476904 | -0.00429804 | 9.00808 | 9.01237
140.014 | 4.78192 | 0.00121686 | 0.0367561 | 30.2423 | 30.2055 | -0.000375933 | -0.00309479 | 8.22921 | 8.23231 | [10 empty] | 140.014 | 1.650305 | 0.0004496 | 0.013488 | 30.0135 | 30 | -0.000174087 | -0.00156683 | 8.99866 | 9.00022 | [10 empty] | 140.015 | 3.169404 | 0.000829768 | 0.0248927 | 30.0245 | 29.9996 | -0.000249051 | -0.00224148 | 8.99781 | 9.00005 | [10 empty] | 140.012 | 3.094572 | 0.00078704 | 0.0236112 | 30.0236 | 30 | -0.000267917 | -0.00241125 | 8.99757 | 8.99998 | [10 empty] | 140.015 | 1.986994 | 0.000453002 | 0.0135901 | 30.0136 | 30 | -0.000173834 | -0.00156451 | 8.99847 | 9.00003 | [10 empty] | 140.012 | 2.873072 | 0.000691638 | 0.0207493 | 30.0209 | 30.0002 | -0.000238444 | -0.00214604 | 8.99805 | 9.0002 | [10 empty] | 140.019 | 2.765955 | 0.000736069 | 0.0220821 | 30.0221 | 30 | -0.000207305 | -0.00186575 | 8.99815 | 9.00002 | [10 empty] | 140.015 | 3.067509 | 0.00083126 | 0.0249378 | 30.0249 | 30 | -0.000252009 | -0.00216676 | 8.59582 | 8.59798 | [10 empty] | 140.012 | 4.365405 | 0.0011737 | 0.0352111 | 30.0353 | 30 | -0.00032879 | -0.00295927 | 8.99753 | 9.00049 | [10 empty] | 140.012 | 4.795261 | 0.00132008 | 0.0396023 | 30.0395 | 29.9999 | -0.000403246 | -0.00362922 | 8.99638 | 9.00001 | [10 empty] | 140.011 | 3.205925 | 0.000914252 | 0.0274278 | 30.0277 | 30.0003 | -0.00027274 | -0.00245468 | 8.99763 | 9.00008 | [10 empty] | 140.012 | 2.151621 | 0.000533029 | 0.0159909 | 30.016 | 30 | -0.000198289 | -0.0017846 | 8.99818 | 8.99996 | [10 empty] | 140.011 | 3.869183 | 0.00111002 | 0.0333003 | 30.033 | 29.9997 | -0.00032391 | -0.00291528 | 8.99735 | 9.00027 | [10 empty] | 140.012 | 1.041396 | 0.000256673 | 0.00769993 | 30.0067 | 29.999 | -8.19918e-05 | -0.000737873 | 8.99862 | 8.99935 | [10 empty] | 140.012 | 3.412469 | 0.000956665 | 0.0286999 | 30.0287 | 30 | -0.000301471 | -0.00271326 | 8.99736 | 9.00007 | [10 empty] | 140.013 | 1.542603 | 0.000398532 | 0.011956 | 30.0119 | 30 | -0.000116975 | -0.00105271 | 8.99834 | 8.99939 | [10 empty] | 140.014 | 4.029942 | 0.00103374 | 0.0310131 | 30.0318 | 30.0008 | -0.000306018 | -0.00275418 | 8.99731 | 9.00007 | [10 empty] | 140.015 | 4.156383 | 0.00102816 | 0.0308448 | 30.0309 | 30 | -0.000358281 | -0.00322457 | 8.99689 | 9.00012 | [10 empty] | 140.012 | 4.165469 | 0.00121163 | 0.0363478 | 30.0354 | 29.999 | -0.000351223 | -0.003161 | 8.9968 | 8.99996 | [10 empty] | 140.012 | 5.114711 | 0.00140059 | 0.0420179 | 30.0421 | 30.0001 | -0.000485357 | -0.00437422 | 9.008 | 9.01237
142.014 | 4.842707 | 0.0012452 | 0.0376118 | 30.2432 | 30.2055 | -0.000361164 | -0.00297321 | 8.22933 | 8.23231 | [10 empty] | 142.014 | 1.671532 | 0.000455133 | 0.013654 | 30.0136 | 30 | -0.000161979 | -0.00145785 | 8.99876 | 9.00022 | [10 empty] | 142.015 | 3.216781 | 0.000846667 | 0.0253997 | 30.025 | 29.9996 | -0.000261257 | -0.00235133 | 8.9977 | 9.00005 | [10 empty] | 142.012 | 3.141633 | 0.00079499 | 0.0238497 | 30.0239 | 30 | -0.000258094 | -0.00232284 | 8.99766 | 8.99998 | [10 empty] | 142.015 | 2.02168 | 0.000464535 | 0.0139361 | 30.0139 | 30 | -0.000171194 | -0.00154075 | 8.99849 | 9.00003 | [10 empty] | 142.012 | 2.913561 | 0.000717291 | 0.0215189 | 30.0217 | 30.0002 | -0.000230051 | -0.00207051 | 8.99813 | 9.0002 | [10 empty] | 142.019 | 2.813747 | 0.000748025 | 0.0224408 | 30.0225 | 30 | -0.000221446 | -0.00199301 | 8.99802 | 9.00002 | [10 empty] | 142.015 | 3.112514 | 0.000845382 | 0.0253614 | 30.0254 | 30 | -0.000264276 | -0.00227224 | 8.59571 | 8.59798 | [10 empty] | 142.012 | 4.435563 | 0.00119181 | 0.0357545 | 30.0358 | 30 | -0.000343701 | -0.00309348 | 8.9974 | 9.00049 | [10 empty] | 142.012 | 4.867848 | 0.001353 | 0.0405899 | 30.0405 | 29.9999 | -0.000428593 | -0.00385734 | 8.99615 | 9.00001 | [10 empty] | 142.011 | 3.26544 | 0.000926475 | 0.0277945 | 30.0281 | 30.0003 | -0.000291841 | -0.0026266 | 8.99746 | 9.00008 | [10 empty] | 142.012 | 2.196944 | 0.000538876 | 0.0161663 | 30.0162 | 30 | -0.000214479 | -0.00193031 | 8.99803 | 8.99996 | [10 empty] | 142.011 | 3.919242 | 0.00114031 | 0.0342091 | 30.0339 | 29.9997 | -0.00032812 | -0.00295317 | 8.99732 | 9.00027 | [10 empty] | 142.012 | 1.057818 | 0.000257343 | 0.00772003 | 30.0067 | 29.999 | -5.47388e-05 | -0.000492614 | 8.99886 | 8.99935 | [10 empty] | 142.012 | 3.457135 | 0.00095544 | 0.0286632 | 30.0286 | 30 | -0.000320411 | -0.00288372 | 8.99719 | 9.00007 | [10 empty] | 142.013 | 1.544224 | 0.000392387 | 0.0117716 | 30.0118 | 30 | -0.000117706 | -0.00105929 | 8.99833 | 8.99939 | [10 empty] | 142.014 | 4.091495 | 0.00104478 | 0.0313443 | 30.0321 | 30.0008 | -0.000316256 | -0.00284633 | 8.99722 | 9.00007 | [10 empty] | 142.015 | 4.217963 | 0.00109437 | 0.0328312 | 30.0328 | 30 | -0.000333951 | -0.0030056 | 8.99711 | 9.00012 | [10 empty] | 142.012 | 4.222274 | 0.00122095 | 0.0366274 | 30.0356 | 29.999 | -0.000353657 | -0.0031829 | 8.99678 | 8.99996 | [10 empty] | 142.012 | 5.180289 | 0.0014258 | 0.0427743 | 30.0429 | 30.0001 | -0.000498851 | -0.00449583 | 9.00788 | 9.01237
144.014 | 4.90592 | 0.00125669 | 0.0379591 | 30.2435 | 30.2055 | -0.00038274 | -0.00315083 | 8.22916 | 8.23231 | [10 empty] | 144.014 | 1.69415 | 0.000466568 | 0.013997 | 30.014 | 30 | -0.0001751 | -0.00157594 | 8.99865 | 9.00022 | [10 empty] | 144.015 | 3.266042 | 0.000854143 | 0.0256239 | 30.0252 | 29.9996 | -0.000250298 | -0.00225269 | 8.9978 | 9.00005 | [10 empty] | 144.012 | 3.191116 | 0.000796659 | 0.0238998 | 30.0239 | 30 | -0.00026639 | -0.00239751 | 8.99758 | 8.99998 | [10 empty] | 144.015 | 2.05605 | 0.000477399 | 0.014322 | 30.0143 | 30 | -0.000176066 | -0.0015846 | 8.99845 | 9.00003 | [10 empty] | 144.012 | 2.953434 | 0.000716862 | 0.021506 | 30.0217 | 30.0002 | -0.000244809 | -0.00220333 | 8.998 | 9.0002 | [10 empty] | 144.019 | 2.85923 | 0.000769068 | 0.023072 | 30.0231 | 30 | -0.000216914 | -0.00195223 | 8.99806 | 9.00002 | [10 empty] | 144.015 | 3.155972 | 0.000864614 | 0.0259384 | 30.0259 | 30 | -0.00024937 | -0.00214407 | 8.59584 | 8.59798 | [10 empty] | 144.012 | 4.504453 | 0.00122423 | 0.0367268 | 30.0368 | 30 | -0.000329049 | -0.00296161 | 8.99753 | 9.00049 | [10 empty] | 144.012 | 4.942979 | 0.00137524 | 0.0412572 | 30.0412 | 29.9999 | -0.000425881 | -0.00383293 | 8.99618 | 9.00001 | [10 empty] | 144.011 | 3.324311 | 0.000947697 | 0.0284312 | 30.0287 | 30.0003 | -0.000295612 | -0.00266053 | 8.99742 | 9.00008 | [10 empty] | 144.012 | 2.245152 | 0.00054711 | 0.0164133 | 30.0164 | 30 | -0.000193648 | -0.00174282 | 8.99822 | 8.99996 | [10 empty] | 144.011 | 3.976762 | 0.00115079 | 0.0345234 | 30.0342 | 29.9997 | -0.00034195 | -0.00307764 | 8.99719 | 9.00027 | [10 empty] | 144.012 | 1.078973 | 0.00026858 | 0.00805714 | 30.0071 | 29.999 | -8.05424e-05 | -0.00072483 | 8.99863 | 8.99935 | [10 empty] | 144.012 | 3.50521 | 0.00097604 | 0.0292812 | 30.0293 | 30 | -0.000295593 | -0.00266036 | 8.99741 | 9.00007 | [10 empty] | 144.013 | 1.550743 | 0.000377779 | 0.0113334 | 30.0113 | 30 | -0.000134847 | -0.00121354 | 8.99818 | 8.99939 | [10 empty] | 144.014 | 4.151428 | 0.00105275 | 0.0315834 | 30.0324 | 30.0008 | -0.000342254 | -0.00308031 | 8.99699 | 9.00007 | [10 empty] | 144.015 | 4.27841 | 0.00110767 | 0.03323 | 30.0332 | 30 | -0.000340751 | -0.0030668 | 8.99705 | 9.00012 | [10 empty] | 144.012 | 4.277997 | 0.00122139 | 0.0366406 | 30.0357 | 29.999 | -0.000376563 | -0.00338905 | 8.99657 | 8.99996 | [10 empty] | 144.012 | 5.243452 | 0.00144069 | 0.0432208 | 30.0433 | 30.0001 | -0.00048588 | -0.00437894 | 9.008 | 9.01237
146.014 | 4.970008 | 0.00127813 | 0.0386067 | 30.2441 | 30.2055 | -0.000401222 | -0.00330299 | 8.229 | 8.23231 | [10 empty] | 146.014 | 1.715382 | 0.000474899 | 0.0142469 | 30.0142 | 30 | -0.000156449 | -0.00140808 | 8.99881 | 9.00022 | [10 empty] | 146.015 | 3.312678 | 0.00087337 | 0.0262007 | 30.0258 | 29.9996 | -0.000268019 | -0.00241219 | 8.99764 | 9.00005 | [10 empty] | 146.012 | 3.242296 | 0.000835626 | 0.0250688 | 30.0251 | 30 | -0.000263672 | -0.00237304 | 8.99761 | 8.99998 | [10 empty] | 146.015 | 2.092346 | 0.00049104 | 0.0147312 | 30.0147 | 30 | -0.000175607 | -0.00158047 | 8.99845 | 9.00003 | [10 empty] | 146.012 | 2.998479 | 0.000728573 | 0.0218573 | 30.0221 | 30.0002 | -0.000240221 | -0.00216204 | 8.99804 | 9.0002 | [10 empty] | 146.019 | 2.904061 | 0.00077184 | 0.0231552 | 30.0232 | 30 | -0.000223994 | -0.00201595 | 8.998 | 9.00002 | [10 empty] | 146.015 | 3.200401 | 0.000881556 | 0.0264467 | 30.0264 | 30 | -0.000291385 | -0.00250532 | 8.59548 | 8.59798 | [10 empty] | 146.012 | 4.574588 | 0.00123081 | 0.0369242 | 30.037 | 30 | -0.00035218 | -0.00316979 | 8.99732 | 9.00049 | [10 empty] | 146.012 | 5.02423 | 0.00140228 | 0.0420683 | 30.042 | 29.9999 | -0.000427896 | -0.00385107 | 8.99616 | 9.00001 | [10 empty] | 146.011 | 3.382685 | 0.000966689 | 0.0290009 | 30.0293 | 30.0003 | -0.000292808 | -0.00263529 | 8.99745 | 9.00008 | [10 empty] | 146.012 | 2.294791 | 0.000569875 | 0.0170962 | 30.0171 | 30 | -0.000195708 | -0.00176137 | 8.9982 | 8.99996 | [10 empty] | 146.011 | 4.031939 | 0.00117423 | 0.0352265 | 30.0349 | 29.9997 | -0.000316618 | -0.00284965 | 8.99742 | 9.00027 | [10 empty] | 146.012 | 1.102766 | 0.000266199 | 0.00798572 | 30.007 | 29.999 | -8.35935e-05 | -0.000752287 | 8.9986 | 8.99935 | [10 empty] | 146.012 | 3.555197 | 0.000990374 | 0.0297112 | 30.0297 | 30 | -0.000319564 | -0.0028761 | 8.9972 | 9.00007 | [10 empty] | 146.013 | 1.559187 | 0.000398135 | 0.011944 | 30.0119 | 30 | -0.000105143 | -0.000946221 | 8.99845 | 8.99939 | [10 empty] | 146.014 | 4.215253 | 0.00107602 | 0.0322814 | 30.0331 | 30.0008 | -0.000340502 | -0.00306454 | 8.997 | 9.00007 | [10 empty] | 146.015 | 4.342907 | 0.00112338 | 0.0337014 | 30.0337 | 30 | -0.000340843 | -0.00306763 | 8.99705 | 9.00012 | [10 empty] | 146.012 | 4.337863 | 0.00123649 | 0.0370934 | 30.0361 | 29.999 | -0.000372247 | -0.00335021 | 8.99661 | 8.99996 | [10 empty] | 146.012 | 5.310608 | 0.00146104 | 0.0438313 | 30.0439 | 30.0001 | -0.000498329 | -0.00449113 | 9.00788 | 9.01237
148.014 | 5.033979 | 0.00129424 | 0.0390931 | 30.2446 | 30.2055 | -0.000390102 | -0.00321144 | 8.22909 | 8.23231 | [10 empty] | 148.014 | 1.738593 | 0.000474466 | 0.014234 | 30.0142 | 30 | -0.000177319 | -0.00159591 | 8.99863 | 9.00022 | [10 empty] | 148.015 | 3.357442 | 0.000877126 | 0.0263134 | 30.0259 | 29.9996 | -0.00026938 | -0.00242443 | 8.99763 | 9.00005 | [10 empty] | 148.012 | 3.293567 | 0.000838196 | 0.0251459 | 30.0252 | 30 | -0.000277609 | -0.00249847 | 8.99748 | 8.99998 | [10 empty] | 148.015 | 2.125675 | 0.000496446 | 0.0148934 | 30.0149 | 30 | -0.000182538 | -0.00164285 | 8.99839 | 9.00003 | [10 empty] | 148.012 | 3.041848 | 0.000734783 | 0.0220436 | 30.0222 | 30.0002 | -0.000240102 | -0.00216096 | 8.99804 | 9.0002 | [10 empty] | 148.019 | 2.950929 | 0.000784845 | 0.0235454 | 30.0236 | 30 | -0.000214975 | -0.00193478 | 8.99808 | 9.00002 | [10 empty] | 148.015 | 3.245899 | 0.000886486 | 0.0265946 | 30.0266 | 30 | -0.000263832 | -0.00226843 | 8.59571 | 8.59798 | [10 empty] | 148.012 | 4.644695 | 0.00124944 | 0.0374834 | 30.0375 | 30 | -0.000362529 | -0.00326294 | 8.99723 | 9.00049 | [10 empty] | 148.012 | 5.10412 | 0.00142085 | 0.0426253 | 30.0426 | 29.9999 | -0.000440722 | -0.0039665 | 8.99604 | 9.00001 | [10 empty] | 148.011 | 3.444548 | 0.000957773 | 0.0287335 | 30.029 | 30.0003 | -0.000302511 | -0.00272262 | 8.99736 | 9.00008 | [10 empty] | 148.012 | 2.343693 | 0.000583601 | 0.017508 | 30.0175 | 30 | -0.000215775 | -0.00194197 | 8.99802 | 8.99996 | [10 empty] | 148.011 | 4.085835 | 0.00117877 | 0.0353627 | 30.0351 | 29.9997 | -0.000351983 | -0.00316794 | 8.9971 | 9.00027 | [10 empty] | 148.012 | 1.128029 | 0.000275147 | 0.00825414 | 30.0073 | 29.999 | -8.93456e-05 | -0.000804053 | 8.99855 | 8.99935 | [10 empty] | 148.012 | 3.605249 | 0.00100786 | 0.0302357 | 30.0302 | 30 | -0.000313999 | -0.00282602 | 8.99725 | 9.00007 | [10 empty] | 148.013 | 1.566905 | 0.000399901 | 0.011997 | 30.012 | 30 | -9.88385e-05 | -0.000889487 | 8.9985 | 8.99939 | [10 empty] | 148.014 | 4.285852 | 0.00109969 | 0.0329916 | 30.0338 | 30.0008 | -0.000344493 | -0.00310046 | 8.99697 | 9.00007 | [10 empty] | 148.015 | 4.404828125 | 0.00114535 | 0.0343604 | 30.0344 | 30 | -0.000359482 | -0.00323538 | 8.99688 | 9.00012 | [10 empty] | 148.012 | 4.399388 | 0.00125826 | 0.0377466 | 30.0368 | 29.999 | -0.000357675 | -0.00321906 | 8.99674 | 8.99996 | [10 empty] | 148.012 | 5.378578 | 0.00148726 | 0.044618 | 30.0447 | 30.0001 | -0.000493334 | -0.00444612 | 9.00793 | 9.01237
150.014 | 5.098216 | 0.00132199 | 0.0399314 | 30.2455 | 30.2055 | -0.000385747 | -0.00317559 | 8.22913 | 8.23231 | [10 empty] | 150.014 | 1.75927 | 0.000491259 | 0.0147378 | 30.0147 | 30 | -0.000157009 | -0.00141312 | 8.99881 | 9.00022 | [10 empty] | 150.015 | 3.404666 | 0.000898179 | 0.026945 | 30.0265 | 29.9996 | -0.00026162 | -0.00235459 | 8.9977 | 9.00005 | [10 empty] | 150.012 | 3.345217 | 0.00086056 | 0.0258168 | 30.0258 | 30 | -0.000285819 | -0.00257236 | 8.99741 | 8.99998 | [10 empty] | 150.015 | 2.161073 | 0.000513049 | 0.0153915 | 30.0154 | 30 | -0.000179446 | -0.00161502 | 8.99842 | 9.00003 | [10 empty] | 150.012 | 3.087838 | 0.000750237 | 0.0225073 | 30.0227 | 30.0002 | -0.000254668 | -0.00229207 | 8.99791 | 9.0002 | [10 empty] | 150.019 | 2.999481 | 0.000794921 | 0.0238476 | 30.0239 | 30 | -0.000222479 | -0.00200231 | 8.99801 | 9.00002 | [10 empty] | 150.015 | 3.287124 | 0.000896056 | 0.0268817 | 30.0269 | 30 | -0.000276055 | -0.00237352 | 8.59561 | 8.59798 | [10 empty] | 150.012 | 4.715825 | 0.00127872 | 0.0383618 | 30.0384 | 30 | -0.00035738 | -0.00321659 | 8.99727 | 9.00049 | [10 empty] | 150.012 | 5.186941 | 0.00145534 | 0.0436601 | 30.0436 | 29.9999 | -0.000436742 | -0.00393068 | 8.99608 | 9.00001 | [10 empty] | 150.011 | 3.502982 | 0.000984861 | 0.0295461 | 30.0298 | 30.0003 | -0.000307084 | -0.00276378 | 8.99732 | 9.00008 | [10 empty] | 150.012 | 2.395876 | 0.000597444 | 0.0179233 | 30.0179 | 30 | -0.000215245 | -0.00193719 | 8.99802 | 8.99996 | [10 empty] | 150.011 | 4.140111 | 0.00121103 | 0.0363305 | 30.0361 | 29.9997 | -0.000346912 | -0.0031223 | 8.99715 | 9.00027 | [10 empty] | 150.012 | 1.154421 | 0.000266634 | 0.00799875 | 30.007 | 29.999 | -9.39743e-05 | -0.000845708 | 8.99851 | 8.99935 | [10 empty] | 150.012 | 3.654779 | 0.00102097 | 0.0306292 | 30.0306 | 30 | -0.000321482 | -0.00289336 | 8.99718 | 9.00007 | [10 empty] | 150.013 | 1.576869 | 0.000403214 | 0.0120964 | 30.0121 | 30 | -0.000114239 | -0.00102808 | 8.99836 | 8.99939 | [10 empty] | 150.014 | 4.361157 | 0.00111435 | 0.0334314 | 30.0342 | 30.0008 | -0.000338624 | -0.00304763 | 8.99702 | 9.00007 | [10 empty] | 150.015 | 4.466045 | 0.00116385 | 0.0349156 | 30.0349 | 30 | -0.000386673 | -0.0034801 | 8.99664 | 9.00012 | [10 empty] | 150.012 | 4.457098 | 0.00128349 | 0.0385035 | 30.0375 | 29.999 | -0.000376528 | -0.00338874 | 8.99657 | 8.99996 | [10 empty] | 150.012 | 5.446402 | 0.00147313 | 0.044194 | 30.0443 | 30.0001 | -0.000503472 | -0.00453748 | 9.00784 | 9.01237
152.014 | 5.165706 | 0.00133686 | 0.0403806 | 30.2459 | 30.2055 | -0.000397226 | -0.00327008 | 8.22904 | 8.23231 | [10 empty] | 152.014 | 1.780718 | 0.000488342 | 0.0146502 | 30.0146 | 30 | -0.00016629 | -0.00149665 | 8.99873 | 9.00022 | [10 empty] | 152.015 | 3.453566 | 0.000910705 | 0.0273208 | 30.0269 | 29.9996 | -0.000261797 | -0.00235619 | 8.9977 | 9.00005 | [10 empty] | 152.012 | 3.399149 | 0.000871335 | 0.0261401 | 30.0262 | 30 | -0.000290288 | -0.00261258 | 8.99737 | 8.99998 | [10 empty] | 152.015 | 2.195985 | 0.000516278 | 0.0154883 | 30.0155 | 30 | -0.000160656 | -0.00144591 | 8.99858 | 9.00003 | [10 empty] | 152.012 | 3.13151 | 0.000764751 | 0.0229427 | 30.0231 | 30.0002 | -0.000246018 | -0.00221421 | 8.99799 | 9.0002 | [10 empty] | 152.019 | 3.047449 | 0.00080965 | 0.0242895 | 30.0243 | 30 | -0.000230687 | -0.00207618 | 8.99794 | 9.00002 | [10 empty] | 152.015 | 3.330094 | 0.000907102 | 0.027213 | 30.0272 | 30 | -0.000272125 | -0.00233972 | 8.59564 | 8.59798 | [10 empty] | 152.012 | 4.787155 | 0.00130911 | 0.0392733 | 30.0393 | 30 | -0.000359412 | -0.00323488 | 8.99726 | 9.00049 | [10 empty] | 152.012 | 5.268788 | 0.00148349 | 0.0445045 | 30.0444 | 29.9999 | -0.000439902 | -0.00395912 | 8.99605 | 9.00001 | [10 empty] | 152.011 | 3.567224 | 0.00102628 | 0.0307886 | 30.0311 | 30.0003 | -0.000299903 | -0.00269915 | 8.99738 | 9.00008 | [10 empty] | 152.012 | 2.443879 | 0.000613119 | 0.0183936 | 30.0184 | 30 | -0.000222937 | -0.00200643 | 8.99795 | 8.99996 | [10 empty] | 152.011 | 4.194447 | 0.00123275 | 0.0369822 | 30.0367 | 29.9997 | -0.000338512 | -0.0030467 | 8.99722 | 9.00027 | [10 empty] | 152.012 | 1.182946 | 0.00029925 | 0.00897719 | 30.008 | 29.999 | -8.08964e-05 | -0.000728015 | 8.99863 | 8.99935 | [10 empty] | 152.012 | 3.703843 | 0.00104288 | 0.0312863 | 30.0313 | 30 | -0.000318112 | -0.00286303 | 8.99721 | 9.00007 | [10 empty] | 152.013 | 1.590639 | 0.000408354 | 0.0122506 | 30.0122 | 30 | -0.000114776 | -0.00103291 | 8.99836 | 8.99939 | [10 empty] | 152.014 | 4.437508 | 0.00114595 | 0.0343793 | 30.0352 | 30.0008 | -0.00033752 | -0.0030377 | 8.99703 | 9.00007 | [10 empty] | 152.015 | 4.529499 | 0.00116891 | 0.0350674 | 30.0351 | 30 | -0.000398996 | -0.00359102 | 8.99653 | 9.00012 | [10 empty] | 152.012 | 4.519522 | 0.00130766 | 0.0392286 | 30.0382 | 29.999 | -0.000401553 | -0.00361396 | 8.99635 | 8.99996 | [10 empty] | 152.012 | 5.515342 | 0.00152422 | 0.0457268 | 30.0458 | 30.0001 | -0.000509756 | -0.00459411 | 9.00778 | 9.01237
154.014 | 5.234663 | 0.00136095 | 0.0411084 | 30.2466 | 30.2055 | -0.00039382 | -0.00324204 | 8.22906 | 8.23231 | [10 empty] | 154.014 | 1.803024 | 0.00049937 | 0.0149811 | 30.015 | 30 | -0.000173538 | -0.00156188 | 8.99866 | 9.00022 | [10 empty] | 154.015 | 3.500567 | 0.00092843 | 0.0278525 | 30.0274 | 29.9996 | -0.00026965 | -0.00242686 | 8.99763 | 9.00005 | [10 empty] | 154.012 | 3.454044 | 0.000876272 | 0.0262882 | 30.0263 | 30 | -0.000297767 | -0.0026799 | 8.9973 | 8.99998 | [10 empty] | 154.015 | 2.234279 | 0.000520555 | 0.0156166 | 30.0156 | 30 | -0.000189105 | -0.00170195 | 8.99833 | 9.00003 | [10 empty] | 154.012 | 3.175705 | 0.000769635 | 0.0230892 | 30.0233 | 30.0002 | -0.000255255 | -0.00229735 | 8.9979 | 9.0002 | [10 empty] | 154.019 | 3.094822 | 0.00082292 | 0.0246876 | 30.0247 | 30 | -0.000240637 | -0.00216573 | 8.99785 | 9.00002 | [10 empty] | 154.015 | 3.37355 | 0.000920666 | 0.02762 | 30.0276 | 30 | -0.000271219 | -0.00233193 | 8.59565 | 8.59798 | [10 empty] | 154.012 | 4.856209 | 0.00132376 | 0.0397128 | 30.0398 | 30 | -0.000392023 | -0.0035284 | 8.99696 | 9.00049 | [10 empty] | 154.012 | 5.350252 | 0.00149757 | 0.0449269 | 30.0449 | 29.9999 | -0.000450927 | -0.00405834 | 8.99595 | 9.00001 | [10 empty] | 154.011 | 3.646966 | 0.00103353 | 0.031006 | 30.0313 | 30.0003 | -0.000319267 | -0.00287343 | 8.99721 | 9.00008 | [10 empty] | 154.012 | 2.494348 | 0.000627617 | 0.0188285 | 30.0188 | 30 | -0.000217745 | -0.0019597 | 8.998 | 8.99996 | [10 empty] | 154.011 | 4.253196 | 0.00124658 | 0.0373969 | 30.0371 | 29.9997 | -0.000345357 | -0.0031083 | 8.99716 | 9.00027 | [10 empty] | 154.012 | 1.214073 | 0.000313327 | 0.0093995 | 30.0084 | 29.999 | -9.27429e-05 | -0.000834626 | 8.99852 | 8.99935 | [10 empty] | 154.012 | 3.753137 | 0.00104646 | 0.0313939 | 30.0314 | 30 | -0.000326494 | -0.00293847 | 8.99714 | 9.00007 | [10 empty] | 154.013 | 1.606073 | 0.000409002 | 0.0122701 | 30.0123 | 30 | -0.000129762 | -0.00116778 | 8.99822 | 8.99939 | [10 empty] | 154.014 | 4.507675 | 0.00116937 | 0.0350821 | 30.0359 | 30.0008 | -0.000340729 | -0.00306659 | 8.997 | 9.00007 | [10 empty] | 154.015 | 4.594426 | 0.00120014 | 0.0360042 | 30.036 | 30 | -0.000366074 | -0.00329471 | 8.99682 | 9.00012 | [10 empty] | 154.012 | 4.579701 | 0.00132591 | 0.039776 | 30.0388 | 29.999 | -0.000399177 | -0.00359258 | 8.99637 | 8.99996 | [10 empty] | 154.012 | 5.583854 | 0.0015494 | 0.0464823 | 30.0466 | 30.0001 | -0.000521504 | -0.00469999 | 9.00767 | 9.01237
156.014 | 5.301361 | 0.00136703 | 0.0412918 | 30.2468 | 30.2055 | -0.000432111 | -0.00355727 | 8.22875 | 8.23231 | [10 empty] | 156.014 | 1.826331 | 0.000500476 | 0.0150143 | 30.015 | 30 | -0.000166947 | -0.00150256 | 8.99872 | 9.00022 | [10 empty] | 156.015 | 3.547931 | 0.000941871 | 0.0282558 | 30.0278 | 29.9996 | -0.000299904 | -0.00269916 | 8.99735 | 9.00005 | [10 empty] | 156.012 | 3.505535 | 0.00090529 | 0.0271587 | 30.0272 | 30 | -0.00028832 | -0.00259487 | 8.99738 | 8.99998 | [10 empty] | 156.015 | 2.272548 | 0.000532849 | 0.0159855 | 30.016 | 30 | -0.000200043 | -0.0018004 | 8.99823 | 9.00003 | [10 empty] | 156.012 | 3.219751 | 0.00078021 | 0.0234064 | 30.0236 | 30.0002 | -0.000272325 | -0.00245098 | 8.99775 | 9.0002 | [10 empty] | 156.019 | 3.141859 | 0.000825503 | 0.0247651 | 30.0248 | 30 | -0.000243636 | -0.00219272 | 8.99782 | 9.00002 | [10 empty] | 156.015 | 3.417321 | 0.00094006 | 0.0282018 | 30.0282 | 30 | -0.000275221 | -0.00236635 | 8.59562 | 8.59798 | [10 empty] | 156.012 | 4.924271 | 0.00134453 | 0.0403361 | 30.0404 | 30 | -0.000389224 | -0.00350321 | 8.99699 | 9.00049 | [10 empty] | 156.012 | 5.433652 | 0.00152738 | 0.0458213 | 30.0457 | 29.9999 | -0.000453308 | -0.00407977 | 8.99593 | 9.00001 | [10 empty] | 156.011 | 3.725021 | 0.00106041 | 0.0318125 | 30.0321 | 30.0003 | -0.000345166 | -0.00310652 | 8.99698 | 9.00008 | [10 empty] | 156.012 | 2.542973 | 0.000631565 | 0.018947 | 30.0189 | 30 | -0.000229023 | -0.0020612 | 8.9979 | 8.99996 | [10 empty] | 156.011 | 4.308093 | 0.00125583 | 0.0376745 | 30.0374 | 29.9997 | -0.00035436 | -0.00318934 | 8.99708 | 9.00027 | [10 empty] | 156.012 | 1.244076 | 0.000313477 | 0.00940399 | 30.0084 | 29.999 | -7.72596e-05 | -0.000695286 | 8.99866 | 8.99935 | [10 empty] | 156.012 | 3.803803 | 0.00106658 | 0.0319973 | 30.032 | 30 | -0.000338276 | -0.00304451 | 8.99703 | 9.00007 | [10 empty] | 156.013 | 1.627785 | 0.000409388 | 0.0122816 | 30.0123 | 30 | -0.0001211 | -0.00108983 | 8.9983 | 8.99939 | [10 empty] | 156.014 | 4.581773 | 0.00119162 | 0.0357496 | 30.0365 | 30.0008 | -0.000356555 | -0.00320902 | 8.99686 | 9.00007 | [10 empty] | 156.015 | 4.658648 | 0.00122142 | 0.0366426 | 30.0367 | 30 | -0.000379466 | -0.00341524 | 8.9967 | 9.00012 | [10 empty] | 156.012 | 4.639058 | 0.0013478 | 0.0404326 | 30.0394 | 29.999 | -0.000398164 | -0.00358346 | 8.99638 | 8.99996 | [10 empty] | 156.012 | 5.656774 | 0.00156493 | 0.0469481 | 30.0471 | 30.0001 | -0.000529671 | -0.00477359 | 9.0076 | 9.01237
158.014 | 5.369708 | 0.00140554 | 0.0424551 | 30.248 | 30.2055 | -0.000424607 | -0.00349549 | 8.22881 | 8.23231 | [10 empty] | 158.014 | 1.852215 | 0.000514773 | 0.0154432 | 30.0154 | 30 | -0.000153077 | -0.00137773 | 8.99885 | 9.00022 | [10 empty] | 158.015 | 3.592484375 | 0.000953414 | 0.028602 | 30.0282 | 29.9996 | -0.000279198 | -0.0025128 | 8.99754 | 9.00005 | [10 empty] | 158.012 | 3.560108 | 0.000914656 | 0.0274397 | 30.0275 | 30 | -0.000299153 | -0.00269237 | 8.99729 | 8.99998 | [10 empty] | 158.015 | 2.310615 | 0.00055161 | 0.0165483 | 30.0165 | 30 | -0.000193211 | -0.00173891 | 8.99829 | 9.00003 | [10 empty] | 158.012 | 3.264275 | 0.000776188 | 0.0232858 | 30.0235 | 30.0002 | -0.000277403 | -0.00249668 | 8.9977 | 9.0002 | [10 empty] | 158.019 | 3.190591 | 0.000850116 | 0.0255035 | 30.0255 | 30 | -0.000247067 | -0.00222361 | 8.99779 | 9.00002 | [10 empty] | 158.015 | 3.463114 | 0.000954667 | 0.02864 | 30.0286 | 30 | -0.000290257 | -0.00249563 | 8.59549 | 8.59798 | [10 empty] | 158.012 | 4.993864 | 0.00136585 | 0.0409755 | 30.041 | 30 | -0.000387838 | -0.00349073 | 8.997 | 9.00049 | [10 empty] | 158.012 | 5.514784 | 0.0015452 | 0.046356 | 30.0463 | 29.9999 | -0.000456839 | -0.00411155 | 8.9959 | 9.00001 | [10 empty] | 158.011 | 3.803385 | 0.00109332 | 0.0327999 | 30.0331 | 30.0003 | -0.000340555 | -0.00306502 | 8.99702 | 9.00008 | [10 empty] | 158.012 | 2.588385 | 0.000650772 | 0.0195232 | 30.0195 | 30 | -0.000238023 | -0.0021422 | 8.99782 | 8.99996 | [10 empty] | 158.011 | 4.364293 | 0.00127914 | 0.0383739 | 30.0381 | 29.9997 | -0.000369111 | -0.0033221 | 8.99695 | 9.00027 | [10 empty] | 158.012 | 1.276782 | 0.000326137 | 0.00978378 | 30.0088 | 29.999 | -9.93647e-05 | -0.000894218 | 8.99846 | 8.99935 | [10 empty] | 158.012 | 3.852216 | 0.00107397 | 0.0322192 | 30.0322 | 30 | -0.000337409 | -0.0030367 | 8.99704 | 9.00007 | [10 empty] | 158.013 | 1.654749 | 0.000434901 | 0.013047 | 30.013 | 30 | -0.000114027 | -0.00102617 | 8.99837 | 8.99939 | [10 empty] | 158.014 | 4.65842 | 0.00122098 | 0.0366303 | 30.0374 | 30.0008 | -0.000368035 | -0.00331234 | 8.99675 | 9.00007 | [10 empty] | 158.015 | 4.723457 | 0.00124068 | 0.0372206 | 30.0372 | 30 | -0.000380625 | -0.00342567 | 8.99669 | 9.00012 | [10 empty] | 158.012 | 4.699282 | 0.00138924 | 0.0416757 | 30.0407 | 29.999 | -0.000389481 | -0.00350531 | 8.99645 | 8.99996 | [10 empty] | 158.012 | 5.726173 | 0.00157932 | 0.0473797 | 30.0475 | 30.0001 | -0.000547332 | -0.00493276 | 9.00744 | 9.01237
160.014 | 5.439634 | 0.00141127 | 0.0426282 | 30.2482 | 30.2055 | -0.000428112 | -0.00352435 | 8.22878 | 8.23231 | [10 empty] | 160.014 | 1.87683 | 0.000526807 | 0.0158042 | 30.0158 | 30 | -0.000168671 | -0.00151808 | 8.9987 | 9.00022 | [10 empty] | 160.015 | 3.640628 | 0.000972877 | 0.0291859 | 30.0288 | 29.9996 | -0.000290788 | -0.00261711 | 8.99744 | 9.00005 | [10 empty] | 160.012 | 3.610575 | 0.00092397 | 0.0277191 | 30.0277 | 30 | -0.0003009 | -0.0027081 | 8.99727 | 8.99998 | [10 empty] | 160.015 | 2.350852 | 0.000561031 | 0.0168309 | 30.0168 | 30 | -0.00020164 | -0.00181476 | 8.99822 | 9.00003 | [10 empty] | 160.012 | 3.311306 | 0.000785311 | 0.0235595 | 30.0238 | 30.0002 | -0.000298591 | -0.00268738 | 8.99751 | 9.0002 | [10 empty] | 160.019 | 3.238966 | 0.000861275 | 0.0258383 | 30.0259 | 30 | -0.000255255 | -0.0022973 | 8.99772 | 9.00002 | [10 empty] | 160.015 | 3.510593 | 0.000964049 | 0.0289215 | 30.0289 | 30 | -0.000283564 | -0.00243808 | 8.59554 | 8.59798 | [10 empty] | 160.012 | 5.064895 | 0.00139325 | 0.0417975 | 30.0418 | 30 | -0.000390562 | -0.00351525 | 8.99698 | 9.00049 | [10 empty] | 160.012 | 5.598102 | 0.00158355 | 0.0475063 | 30.0474 | 29.9999 | -0.000477406 | -0.00429666 | 8.99571 | 9.00001 | [10 empty] | 160.011 | 3.878322 | 0.00111336 | 0.033401 | 30.0337 | 30.0003 | -0.000355653 | -0.00320091 | 8.99688 | 9.00008 | [10 empty] | 160.012 | 2.637305 | 0.000661541 | 0.0198462 | 30.0198 | 30 | -0.000230465 | -0.00207418 | 8.99789 | 8.99996 | [10 empty] | 160.011 | 4.429804 | 0.00129581 | 0.0388738 | 30.0386 | 29.9997 | -0.000373936 | -0.00336553 | 8.9969 | 9.00027 | [10 empty] | 160.012 | 1.310399 | 0.000329157 | 0.00987438 | 30.0089 | 29.999 | -9.4449e-05 | -0.00084998 | 8.9985 | 8.99935 | [10 empty] | 160.012 | 3.899748 | 0.00109819 | 0.0329455 | 30.0329 | 30 | -0.000325099 | -0.00292592 | 8.99715 | 9.00007 | [10 empty] | 160.013 | 1.684855 | 0.000432073 | 0.0129622 | 30.013 | 30 | -0.000123169 | -0.00110844 | 8.99828 | 8.99939 | [10 empty] | 160.014 | 4.736499 | 0.0012426 | 0.0372791 | 30.0381 | 30.0008 | -0.000360201 | -0.00324183 | 8.99683 | 9.00007 | [10 empty] | 160.015 | 4.787907 | 0.00126313 | 0.0378939 | 30.0379 | 30 | -0.000400594 | -0.00360539 | 8.99651 | 9.00012 | [10 empty] | 160.012 | 4.760365 | 0.00138445 | 0.0415323 | 30.0405 | 29.999 | -0.000404617 | -0.00364154 | 8.99632 | 8.99996 | [10 empty] | 160.012 | 5.800632 | 0.00162252 | 0.0486758 | 30.0488 | 30.0001 | -0.000523854 | -0.00472117 | 9.00765 | 9.01237
162.014 | 5.505922 | 0.00141607 | 0.0427733 | 30.2483 | 30.2055 | -0.000446932 | -0.00367928 | 8.22863 | 8.23231 | [10 empty] | 162.014 | 1.90195 | 0.000527837 | 0.0158351 | 30.0158 | 30 | -0.000159549 | -0.00143597 | 8.99879 | 9.00022 | [10 empty] | 162.015 | 3.688491 | 0.000976951 | 0.0293081 | 30.0289 | 29.9996 | -0.00029616 | -0.00266545 | 8.99739 | 9.00005 | [10 empty] | 162.012 | 3.661951 | 0.00094228 | 0.0282684 | 30.0283 | 30 | -0.000310794 | -0.00279714 | 8.99718 | 8.99998 | [10 empty] | 162.015 | 2.389351 | 0.000580023 | 0.0174007 | 30.0174 | 30 | -0.000193615 | -0.00174254 | 8.99829 | 9.00003 | [10 empty] | 162.012 | 3.358654 | 0.000819589 | 0.0245878 | 30.0248 | 30.0002 | -0.000285598 | -0.00257044 | 8.99763 | 9.0002 | [10 empty] | 162.019 | 3.287406 | 0.000879541 | 0.0263862 | 30.0264 | 30 | -0.000243038 | -0.00218735 | 8.99783 | 9.00002 | [10 empty] | 162.015 | 3.560351 | 0.000973038 | 0.0291911 | 30.0292 | 30 | -0.000291667 | -0.00250775 | 8.59548 | 8.59798 | [10 empty] | 162.012 | 5.135231 | 0.00141697 | 0.0425091 | 30.0425 | 30 | -0.000398493 | -0.00358663 | 8.9969 | 9.00049 | [10 empty] | 162.012 | 5.680666 | 0.00160661 | 0.048198 | 30.0481 | 29.9999 | -0.000488856 | -0.00439971 | 8.99561 | 9.00001 | [10 empty] | 162.011 | 3.948385 | 0.00113564 | 0.0340696 | 30.0343 | 30.0003 | -0.000346661 | -0.00311997 | 8.99696 | 9.00008 | [10 empty] | 162.012 | 2.683576 | 0.00068635 | 0.0205905 | 30.0206 | 30 | -0.000239374 | -0.00215436 | 8.99781 | 8.99996 | [10 empty] | 162.011 | 4.50125 | 0.00130955 | 0.0392861 | 30.039 | 29.9997 | -0.000386456 | -0.0034782 | 8.99679 | 9.00027 | [10 empty] | 162.012 | 1.346167 | 0.000339477 | 0.010184 | 30.0092 | 29.999 | -9.80472e-05 | -0.000882362 | 8.99847 | 8.99935 | [10 empty] | 162.012 | 3.948616 | 0.00111126 | 0.0333377 | 30.0333 | 30 | -0.000347929 | -0.00313138 | 8.99694 | 9.00007 | [10 empty] | 162.013 | 1.707595 | 0.000451988 | 0.0135596 | 30.0135 | 30 | -0.000122785 | -0.00110499 | 8.99829 | 8.99939 | [10 empty] | 162.014 | 4.813048 | 0.00126497 | 0.0379501 | 30.0387 | 30.0008 | -0.000379659 | -0.00341696 | 8.99665 | 9.00007 | [10 empty] | 162.015 | 4.85158 | 0.00127632 | 0.0382898 | 30.0383 | 30 | -0.000378953 | -0.00341062 | 8.99671 | 9.00012 | [10 empty] | 162.012 | 4.820461 | 0.00139542 | 0.0418613 | 30.0409 | 29.999 | -0.000413789 | -0.00372409 | 8.99624 | 8.99996 | [10 empty] | 162.012 | 5.868728 | 0.00163449 | 0.0490348 | 30.0491 | 30.0001 | -0.000548029 | -0.00493905 | 9.00743 | 9.01237
164.014 | 5.578645 | 0.00147169 | 0.044453 | 30.25 | 30.2055 | -0.000429343 | -0.00353449 | 8.22877 | 8.23231 | [10 empty] | 164.014 | 1.92866 | 0.000536944 | 0.0161083 | 30.0161 | 30 | -0.000183868 | -0.00165485 | 8.99857 | 9.00022 | [10 empty] | 164.015 | 3.739108 | 0.000996288 | 0.0298882 | 30.0295 | 29.9996 | -0.000321316 | -0.00289186 | 8.99716 | 9.00005 | [10 empty] | 164.012 | 3.716209 | 0.000958108 | 0.0287432 | 30.0288 | 30 | -0.00030999 | -0.00278991 | 8.99719 | 8.99998 | [10 empty] | 164.015 | 2.426674 | 0.000576325 | 0.0172897 | 30.0173 | 30 | -0.000205372 | -0.00184835 | 8.99818 | 9.00003 | [10 empty] | 164.012 | 3.406278 | 0.000829255 | 0.0248778 | 30.0251 | 30.0002 | -0.000287206 | -0.00258491 | 8.99761 | 9.0002 | [10 empty] | 164.019 | 3.336817 | 0.000889944 | 0.0266983 | 30.0267 | 30 | -0.000263228 | -0.00236906 | 8.99765 | 9.00002 | [10 empty] | 164.015 | 3.608518 | 0.00098482 | 0.0295446 | 30.0295 | 30 | -0.000275671 | -0.00237022 | 8.59561 | 8.59798 | [10 empty] | 164.012 | 5.206802 | 0.00143778 | 0.0431334 | 30.0432 | 30 | -0.000400784 | -0.00360725 | 8.99688 | 9.00049 | [10 empty] | 164.012 | 5.763133 | 0.00163013 | 0.0489039 | 30.0488 | 29.9999 | -0.000492573 | -0.00443316 | 8.99558 | 9.00001 | [10 empty] | 164.011 | 4.01887 | 0.00115545 | 0.0346637 | 30.0349 | 30.0003 | -0.000361981 | -0.00325786 | 8.99682 | 9.00008 | [10 empty] | 164.012 | 2.733498 | 0.000693976 | 0.0208193 | 30.0208 | 30 | -0.00024852 | -0.00223667 | 8.99772 | 8.99996 | [10 empty] | 164.011 | 4.57536 | 0.00134042 | 0.0402124 | 30.0399 | 29.9997 | -0.000375148 | -0.00337643 | 8.99689 | 9.00027 | [10 empty] | 164.012 | 1.383295 | 0.000351759 | 0.0105524 | 30.0096 | 29.999 | -0.000110995 | -0.000998886 | 8.99835 | 8.99935 | [10 empty] | 164.012 | 3.996159 | 0.00110766 | 0.0332297 | 30.0332 | 30 | -0.000368364 | -0.0033153 | 8.99676 | 9.00007 | [10 empty] | 164.013 | 1.724931 | 0.000448252 | 0.0134475 | 30.0134 | 30 | -0.000112972 | -0.00101668 | 8.99837 | 8.99939 | [10 empty] | 164.014 | 4.889118 | 0.00129871 | 0.0389622 | 30.0397 | 30.0008 | -0.000376916 | -0.00339226 | 8.99667 | 9.00007 | [10 empty] | 164.015 | 4.918069 | 0.00130108 | 0.0390324 | 30.039 | 30 | -0.000374952 | -0.00337461 | 8.99675 | 9.00012 | [10 empty] | 164.012 | 4.882665 | 0.00143213 | 0.0429626 | 30.042 | 29.999 | -0.000401003 | -0.00360901 | 8.99635 | 8.99996 | [10 empty] | 164.012 | 5.939178 | 0.00166861 | 0.0500584 | 30.0502 | 30.0001 | -0.000568887 | -0.00512702 | 9.00725 | 9.01237
166.014 | 5.64704 | 0.00147041 | 0.0444146 | 30.25 | 30.2055 | -0.000458728 | -0.00377639 | 8.22853 | 8.23231 | [10 empty] | 166.014 | 1.956368 | 0.000535032 | 0.0160509 | 30.016 | 30 | -0.000181767 | -0.00163594 | 8.99859 | 9.00022 | [10 empty] | 166.015 | 3.787335 | 0.00100738 | 0.0302209 | 30.0298 | 29.9996 | -0.000320428 | -0.00288387 | 8.99717 | 9.00005 | [10 empty] | 166.012 | 3.770138 | 0.000977446 | 0.0293234 | 30.0293 | 30 | -0.000316924 | -0.00285231 | 8.99713 | 8.99998 | [10 empty] | 166.015 | 2.467058 | 0.000595969 | 0.0178791 | 30.0179 | 30 | -0.00021263 | -0.00191368 | 8.99812 | 9.00003 | [10 empty] | 166.012 | 3.457034 | 0.000841926 | 0.025258 | 30.0255 | 30.0002 | -0.0002865 | -0.00257856 | 8.99762 | 9.0002 | [10 empty] | 166.019 | 3.385668 | 0.00090185 | 0.0270555 | 30.0271 | 30 | -0.000265206 | -0.00238686 | 8.99763 | 9.00002 | [10 empty] | 166.015 | 3.65584 | 0.000997706 | 0.0299312 | 30.0299 | 30 | -0.00031778 | -0.00273227 | 8.59525 | 8.59798 | [10 empty] | 166.012 | 5.280763 | 0.00145772 | 0.0437316 | 30.0438 | 30 | -0.000388723 | -0.0034987 | 8.99699 | 9.00049 | [10 empty] | 166.012 | 5.845933 | 0.00165893 | 0.0497677 | 30.0497 | 29.9999 | -0.0004884 | -0.00439561 | 8.99562 | 9.00001 | [10 empty] | 166.011 | 4.087304 | 0.00117964 | 0.0353894 | 30.0357 | 30.0003 | -0.00035728 | -0.00321555 | 8.99687 | 9.00008 | [10 empty] | 166.012 | 2.785375 | 0.000692499 | 0.020775 | 30.0208 | 30 | -0.000259557 | -0.002336 | 8.99763 | 8.99996 | [10 empty] | 166.011 | 4.646826 | 0.0013705 | 0.0411146 | 30.0408 | 29.9997 | -0.000389979 | -0.00350992 | 8.99676 | 9.00027 | [10 empty] | 166.012 | 1.421208 | 0.000362975 | 0.0108889 | 30.0099 | 29.999 | -0.000112803 | -0.00101516 | 8.99834 | 8.99935 | [10 empty] | 166.012 | 4.042037 | 0.00113576 | 0.0340728 | 30.0341 | 30 | -0.000366652 | -0.0032999 | 8.99677 | 9.00007 | [10 empty] | 166.013 | 1.743831 | 0.000448106 | 0.0134432 | 30.0134 | 30 | -0.000135282 | -0.00121746 | 8.99817 | 8.99939 | [10 empty] | 166.014 | 4.964983 | 0.0013052 | 0.039157 | 30.0399 | 30.0008 | -0.000392757 | -0.00353484 | 8.99653 | 9.00007 | [10 empty] | 166.015 | 4.979896 | 0.00132304 | 0.0396913 | 30.0397 | 30 | -0.000400548 | -0.00360498 | 8.99651 | 9.00012 | [10 empty] | 166.012 | 4.943918 | 0.00144851 | 0.0434539 | 30.0425 | 29.999 | -0.000412888 | -0.00371597 | 8.99624 | 8.99996 | [10 empty] | 166.012 | 6.011396 | 0.00168581 | 0.0505745 | 30.0507 | 30.0001 | -0.000558214 | -0.00503083 | 9.00734 | 9.01237
168.014 | 5.720666 | 0.0015026 | 0.0453867 | 30.2509 | 30.2055 | -0.000449503 | -0.00370045 | 8.22861 | 8.23231 | [10 empty] | 168.014 | 1.986328125 | 0.000559983 | 0.0167995 | 30.0168 | 30 | -0.000169893 | -0.00152907 | 8.99869 | 9.00022 | [10 empty] | 168.015 | 3.831165 | 0.00101813 | 0.0305434 | 30.0301 | 29.9996 | -0.000323064 | -0.00290759 | 8.99715 | 9.00005 | [10 empty] | 168.012 | 3.826146 | 0.000972202 | 0.0291661 | 30.0292 | 30 | -0.000318734 | -0.0028686 | 8.99711 | 8.99998 | [10 empty] | 168.015 | 2.505609 | 0.000596479 | 0.0178944 | 30.0179 | 30 | -0.000215945 | -0.00194351 | 8.99809 | 9.00003 | [10 empty] | 168.012 | 3.505194 | 0.000856664 | 0.0257001 | 30.0259 | 30.0002 | -0.000292064 | -0.00262864 | 8.99757 | 9.0002 | [10 empty] | 168.019 | 3.429706 | 0.000914698 | 0.027441 | 30.0275 | 30 | -0.000261763 | -0.00235587 | 8.99766 | 9.00002 | [10 empty] | 168.015 | 3.705479 | 0.00100666 | 0.0301998 | 30.0302 | 30 | -0.000297387 | -0.00255693 | 8.59543 | 8.59798 | [10 empty] | 168.012 | 5.352165 | 0.00147894 | 0.0443683 | 30.0444 | 30 | -0.000412527 | -0.00371295 | 8.99678 | 9.00049 | [10 empty] | 168.012 | 5.92726 | 0.00167649 | 0.0502947 | 30.0502 | 29.9999 | -0.000514582 | -0.00463124 | 8.99538 | 9.00001 | [10 empty] | 168.011 | 4.154614 | 0.00120032 | 0.0360099 | 30.0363 | 30.0003 | -0.000375821 | -0.00338242 | 8.9967 | 9.00008 | [10 empty] | 168.012 | 2.837063 | 0.000717329 | 0.0215199 | 30.0215 | 30 | -0.000256896 | -0.00231206 | 8.99765 | 8.99996 | [10 empty] | 168.011 | 4.715738 | 0.00137893 | 0.0413676 | 30.0411 | 29.9997 | -0.000405114 | -0.00364614 | 8.99662 | 9.00027 | [10 empty] | 168.012 | 1.459093 | 0.000377177 | 0.0113149 | 30.0103 | 29.999 | -0.000115066 | -0.00103552 | 8.99832 | 8.99935 | [10 empty] | 168.012 | 4.089421 | 0.00114255 | 0.0342766 | 30.0343 | 30 | -0.000363213 | -0.00326894 | 8.99681 | 9.00007 | [10 empty] | 168.013 | 1.7692 | 0.000463925 | 0.0139177 | 30.0139 | 30 | -0.000119669 | -0.00107694 | 8.99831 | 8.99939 | [10 empty] | 168.014 | 5.040228 | 0.00133487 | 0.0400472 | 30.0408 | 30.0008 | -0.000398106 | -0.00358298 | 8.99648 | 9.00007 | [10 empty] | 168.015 | 5.046306 | 0.00133644 | 0.0400933 | 30.0401 | 30 | -0.000402818 | -0.00362541 | 8.99649 | 9.00012 | [10 empty] | 168.012 | 5.006624 | 0.0014644 | 0.0439304 | 30.0429 | 29.999 | -0.000423641 | -0.00381275 | 8.99615 | 8.99996 | [10 empty] | 168.012 | 6.082648 | 0.00169469 | 0.0508409 | 30.0509 | 30.0001 | -0.000579518 | -0.00522283 | 9.00715 | 9.01237
170.014 | 5.796399 | 0.00152647 | 0.0461077 | 30.2516 | 30.2055 | -0.000459658 | -0.00378405 | 8.22852 | 8.23231 | [10 empty] | 170.014 | 2.012268 | 0.000560187 | 0.0168056 | 30.0168 | 30 | -0.000195273 | -0.0017575 | 8.99847 | 9.00022 | [10 empty] | 170.015 | 3.8813125 | 0.00103554 | 0.0310658 | 30.0307 | 29.9996 | -0.000325016 | -0.00292517 | 8.99713 | 9.00005 | [10 empty] | 170.012 | 3.880233 | 0.00098891 | 0.0296673 | 30.0297 | 30 | -0.000333338 | -0.00300004 | 8.99698 | 8.99998 | [10 empty] | 170.015 | 2.545333 | 0.000613601 | 0.018408 | 30.0184 | 30 | -0.000234826 | -0.00211344 | 8.99792 | 9.00003 | [10 empty] | 170.012 | 3.552307 | 0.000872164 | 0.0261651 | 30.0264 | 30.0002 | -0.000307677 | -0.00276915 | 8.99743 | 9.0002 | [10 empty] | 170.019 | 3.47805 | 0.000931387 | 0.0279416 | 30.028 | 30 | -0.000284787 | -0.00256309 | 8.99745 | 9.00002 | [10 empty] | 170.015 | 3.751049 | 0.00102647 | 0.0307942 | 30.0308 | 30 | -0.000313103 | -0.00269205 | 8.59529 | 8.59798 | [10 empty] | 170.012 | 5.425852 | 0.00150205 | 0.0450615 | 30.0451 | 30 | -0.000404029 | -0.00363646 | 8.99685 | 9.00049 | [10 empty] | 170.012 | 6.010143 | 0.00170475 | 0.0511423 | 30.0511 | 29.9999 | -0.000509746 | -0.00458772 | 8.99542 | 9.00001 | [10 empty] | 170.011 | 4.21803125 | 0.00121696 | 0.0365091 | 30.0368 | 30.0003 | -0.000368162 | -0.00331349 | 8.99677 | 9.00008 | [10 empty] | 170.012 | 2.89045 | 0.00072651 | 0.0217953 | 30.0218 | 30 | -0.000273128 | -0.00245814 | 8.9975 | 8.99996 | [10 empty] | 170.011 | 4.78326 | 0.00142665 | 0.0427991 | 30.0425 | 29.9997 | -0.0003926 | -0.00353351 | 8.99674 | 9.00027 | [10 empty] | 170.012 | 1.497082 | 0.000393281 | 0.011798 | 30.0108 | 29.999 | -7.33791e-05 | -0.000660364 | 8.99869 | 8.99935 | [10 empty] | 170.012 | 4.136645 | 0.00117629 | 0.0352886 | 30.0353 | 30 | -0.000359014 | -0.00323115 | 8.99684 | 9.00007 | [10 empty] | 170.013 | 1.792522 | 0.000464149 | 0.0139245 | 30.0139 | 30 | -0.000145893 | -0.00131295 | 8.99808 | 8.99939 | [10 empty] | 170.014 | 5.117114 | 0.00134448 | 0.0403354 | 30.0411 | 30.0008 | -0.0004045 | -0.00364053 | 8.99643 | 9.00007 | [10 empty] | 170.015 | 5.111058 | 0.00135812 | 0.0407436 | 30.0408 | 30 | -0.000426033 | -0.00383435 | 8.99629 | 9.00012 | [10 empty] | 170.012 | 5.070331 | 0.00148421 | 0.0445248 | 30.0435 | 29.999 | -0.000428486 | -0.00385636 | 8.9961 | 8.99996 | [10 empty] | 170.012 | 6.155665 | 0.00172287 | 0.0516863 | 30.0518 | 30.0001 | -0.000575363 | -0.00518539 | 9.00719 | 9.01237
172.014 | 5.867552 | 0.00155372 | 0.0469308 | 30.2525 | 30.2055 | -0.000469001 | -0.00386096 | 8.22845 | 8.23231 | [10 empty] | 172.014 | 2.039329 | 0.000565675 | 0.0169702 | 30.0169 | 30 | -0.000196064 | -0.00176462 | 8.99846 | 9.00022 | [10 empty] | 172.015 | 3.929502 | 0.00105072 | 0.0315212 | 30.0311 | 29.9996 | -0.000326303 | -0.00293675 | 8.99712 | 9.00005 | [10 empty] | 172.012 | 3.934988 | 0.00101767 | 0.0305302 | 30.0305 | 30 | -0.000318222 | -0.00286399 | 8.99712 | 8.99998 | [10 empty] | 172.015 | 2.584277 | 0.000619149 | 0.0185745 | 30.0186 | 30 | -0.000219683 | -0.00197715 | 8.99805 | 9.00003 | [10 empty] | 172.012 | 3.602344 | 0.000878387 | 0.0263518 | 30.0265 | 30.0002 | -0.000298387 | -0.00268554 | 8.99751 | 9.0002 | [10 empty] | 172.019 | 3.524045 | 0.000934587 | 0.0280376 | 30.0281 | 30 | -0.000276074 | -0.00248467 | 8.99753 | 9.00002 | [10 empty] | 172.015 | 3.797281 | 0.00105067 | 0.0315201 | 30.0315 | 30 | -0.000307699 | -0.00264559 | 8.59534 | 8.59798 | [10 empty] | 172.012 | 5.500631 | 0.00151406 | 0.0454218 | 30.0455 | 30 | -0.00044329 | -0.00398983 | 8.9965 | 9.00049 | [10 empty] | 172.012 | 6.090128 | 0.00172973 | 0.0518918 | 30.0518 | 29.9999 | -0.000495099 | -0.00445589 | 8.99555 | 9.00001 | [10 empty] | 172.011 | 4.279374 | 0.00124092 | 0.037228 | 30.0375 | 30.0003 | -0.00036856 | -0.00331707 | 8.99677 | 9.00008 | [10 empty] | 172.012 | 2.944521 | 0.000755372 | 0.0226612 | 30.0227 | 30 | -0.000270572 | -0.00243514 | 8.99753 | 8.99996 | [10 empty] | 172.011 | 4.852975 | 0.00143122 | 0.0429361 | 30.0427 | 29.9997 | -0.000406031 | -0.00365439 | 8.99662 | 9.00027 | [10 empty] | 172.012 | 1.533848 | 0.000410638 | 0.0123187 | 30.0113 | 29.999 | -0.000113683 | -0.00102307 | 8.99833 | 8.99935 | [10 empty] | 172.012 | 4.187704 | 0.0011771 | 0.035313 | 30.0353 | 30 | -0.000369698 | -0.00332731 | 8.99675 | 9.00007 | [10 empty] | 172.013 | 1.820129 | 0.000475876 | 0.0142763 | 30.0143 | 30 | -0.000137809 | -0.0012402 | 8.99815 | 8.99939 | [10 empty] | 172.014 | 5.190003 | 0.00137638 | 0.0412924 | 30.0421 | 30.0008 | -0.000422286 | -0.00380061 | 8.99627 | 9.00007 | [10 empty] | 172.015 | 5.178 | 0.00137424 | 0.0412272 | 30.0412 | 30 | -0.000426864 | -0.00384183 | 8.99628 | 9.00012 | [10 empty] | 172.012 | 5.133318 | 0.00151285 | 0.0453839 | 30.0444 | 29.999 | -0.000440204 | -0.00396182 | 8.996 | 8.99996 | [10 empty] | 172.012 | 6.228468 | 0.00173863 | 0.0521591 | 30.0523 | 30.0001 | -0.000590989 | -0.00532621 | 9.00705 | 9.01237
174.014 | 5.945117 | 0.00156393 | 0.0472392 | 30.2528 | 30.2055 | -0.000475595 | -0.00391524 | 8.22839 | 8.23231 | [10 empty] | 174.014 | 2.068496 | 0.000579006 | 0.0173702 | 30.0173 | 30 | -0.000204217 | -0.001838 | 8.99839 | 9.00022 | [10 empty] | 174.015 | 3.981441 | 0.00106465 | 0.0319391 | 30.0315 | 29.9996 | -0.000336322 | -0.00302692 | 8.99703 | 9.00005 | [10 empty] | 174.012 | 3.992526 | 0.00103447 | 0.0310342 | 30.031 | 30 | -0.000320924 | -0.00288831 | 8.99709 | 8.99998 | [10 empty] | 174.015 | 2.624095 | 0.000638366 | 0.019151 | 30.0191 | 30 | -0.000219775 | -0.00197798 | 8.99805 | 9.00003 | [10 empty] | 174.012 | 3.652917 | 0.000886464 | 0.0265941 | 30.0268 | 30.0002 | -0.000313308 | -0.00281983 | 8.99738 | 9.0002 | [10 empty] | 174.019 | 3.571529 | 0.000958444 | 0.0287533 | 30.0288 | 30 | -0.000284414 | -0.00255973 | 8.99746 | 9.00002 | [10 empty] | 174.015 | 3.845492 | 0.00105526 | 0.0316577 | 30.0317 | 30 | -0.000325096 | -0.00279517 | 8.59519 | 8.59798 | [10 empty] | 174.012 | 5.574321 | 0.00154198 | 0.0462593 | 30.0463 | 30 | -0.000447847 | -0.00403084 | 8.99646 | 9.00049 | [10 empty] | 174.012 | 6.17396 | 0.00174753 | 0.0524257 | 30.0524 | 29.9999 | -0.0005374 | -0.00483661 | 8.99517 | 9.00001 | [10 empty] | 174.011 | 4.345787 | 0.00126177 | 0.0378533 | 30.0381 | 30.0003 | -0.000380207 | -0.0034219 | 8.99666 | 9.00008 | [10 empty] | 174.012 | 2.999036 | 0.000765568 | 0.022967 | 30.023 | 30 | -0.000256913 | -0.0023122 | 8.99765 | 8.99996 | [10 empty] | 174.011 | 4.924203 | 0.0014433 | 0.0432986 | 30.043 | 29.9997 | -0.000423891 | -0.00381513 | 8.99645 | 9.00027 | [10 empty] | 174.012 | 1.573995 | 0.000417543 | 0.0125259 | 30.0115 | 29.999 | -0.000120996 | -0.00108889 | 8.99827 | 8.99935 | [10 empty] | 174.012 | 4.237854 | 0.00119156 | 0.0357467 | 30.0357 | 30 | -0.000378548 | -0.00340696 | 8.99667 | 9.00007 | [10 empty] | 174.013 | 1.849199 | 0.000487915 | 0.0146375 | 30.0146 | 30 | -0.000105273 | -0.000947396 | 8.99844 | 8.99939 | [10 empty] | 174.014 | 5.265473 | 0.00140521 | 0.0421574 | 30.0429 | 30.0008 | -0.000417244 | -0.00375523 | 8.99631 | 9.00007 | [10 empty] | 174.015 | 5.249566 | 0.00139743 | 0.041923 | 30.0419 | 30 | -0.000419359 | -0.00377428 | 8.99635 | 9.00012 | [10 empty] | 174.012 | 5.196817 | 0.00152338 | 0.0456999 | 30.0447 | 29.999 | -0.000470679 | -0.00423609 | 8.99572 | 8.99996 | [10 empty] | 174.012 | 6.30246875 | 0.00177057 | 0.0531173 | 30.0532 | 30.0001 | -0.000599707 | -0.00540479 | 9.00697 | 9.01237
176.014 | 6.017303 | 0.00159594 | 0.0482061 | 30.2537 | 30.2055 | -0.000491368 | -0.00404509 | 8.22826 | 8.23231 | [10 empty] | 176.014 | 2.096061 | 0.000593145 | 0.0177943 | 30.0178 | 30 | -0.000200899 | -0.00180814 | 8.99841 | 9.00022 | [10 empty] | 176.015 | 4.030392 | 0.00109548 | 0.032864 | 30.0325 | 29.9996 | -0.000329545 | -0.00296592 | 8.99709 | 9.00005 | [10 empty] | 176.012 | 4.047936 | 0.00105771 | 0.0317312 | 30.0317 | 30 | -0.000332693 | -0.00299423 | 8.99698 | 8.99998 | [10 empty] | 176.015 | 2.668484 | 0.000648969 | 0.0194691 | 30.0195 | 30 | -0.000208392 | -0.00187553 | 8.99816 | 9.00003 | [10 empty] | 176.012 | 3.703169 | 0.000904548 | 0.0271366 | 30.0273 | 30.0002 | -0.00031132 | -0.00280194 | 8.9974 | 9.0002 | [10 empty] | 176.019 | 3.619845 | 0.000968097 | 0.0290429 | 30.0291 | 30 | -0.000284482 | -0.00256034 | 8.99746 | 9.00002 | [10 empty] | 176.015 | 3.890878 | 0.0010786 | 0.0323581 | 30.0324 | 30 | -0.000310072 | -0.00266599 | 8.59532 | 8.59798 | [10 empty] | 176.012 | 5.649186 | 0.00157346 | 0.0472039 | 30.0472 | 30 | -0.000445631 | -0.0040109 | 8.99648 | 9.00049 | [10 empty] | 176.012 | 6.258833 | 0.00177984 | 0.053395 | 30.0533 | 29.9999 | -0.000526792 | -0.00474113 | 8.99527 | 9.00001 | [10 empty] | 176.011 | 4.409824 | 0.00127409 | 0.0382231 | 30.0385 | 30.0003 | -0.000395822 | -0.00356243 | 8.99652 | 9.00008 | [10 empty] | 176.012 | 3.05003 | 0.000775566 | 0.023267 | 30.0233 | 30 | -0.000273295 | -0.00245965 | 8.9975 | 8.99996 | [10 empty] | 176.011 | 4.995354 | 0.00146658 | 0.0439971 | 30.0437 | 29.9997 | -0.000433173 | -0.00389867 | 8.99637 | 9.00027 | [10 empty] | 176.012 | 1.613458 | 0.00042046 | 0.0126134 | 30.0116 | 29.999 | -0.000132501 | -0.00119243 | 8.99816 | 8.99935 | [10 empty] | 176.012 | 4.28979 | 0.00120125 | 0.0360374 | 30.036 | 30 | -0.000389323 | -0.00350393 | 8.99657 | 9.00007 | [10 empty] | 176.013 | 1.884587 | 0.000504313 | 0.0151294 | 30.0151 | 30 | -0.000136701 | -0.00123022 | 8.99816 | 8.99939 | [10 empty] | 176.014 | 5.339517 | 0.00143167 | 0.0429512 | 30.0437 | 30.0008 | -0.000426181 | -0.00383566 | 8.99623 | 9.00007 | [10 empty] | 176.015 | 5.323061 | 0.00143729 | 0.0431188 | 30.0431 | 30 | -0.000405601 | -0.00365046 | 8.99647 | 9.00012 | [10 empty] | 176.012 | 5.26116 | 0.00153676 | 0.0461013 | 30.0451 | 29.999 | -0.000488076 | -0.00439266 | 8.99557 | 8.99996 | [10 empty] | 176.012 | 6.376729 | 0.00178303 | 0.0534912 | 30.0536 | 30.0001 | -0.000591477 | -0.00533062 | 9.00704 | 9.01237
178.014 | 6.090939 | 0.00161279 | 0.0487152 | 30.2543 | 30.2055 | -0.000496126 | -0.00408426 | 8.22822 | 8.23231 | [10 empty] | 178.014 | 2.123416 | 0.00059952 | 0.0179856 | 30.018 | 30 | -0.000193803 | -0.00174427 | 8.99848 | 9.00022 | [10 empty] | 178.015 | 4.083948 | 0.00108848 | 0.0326538 | 30.0322 | 29.9996 | -0.000345089 | -0.00310582 | 8.99695 | 9.00005 | [10 empty] | 178.012 | 4.106876 | 0.00107474 | 0.0322422 | 30.0323 | 30 | -0.000347774 | -0.00312996 | 8.99685 | 8.99998 | [10 empty] | 178.015 | 2.708688 | 0.000678174 | 0.0203452 | 30.0203 | 30 | -0.000222271 | -0.00200045 | 8.99803 | 9.00003 | [10 empty] | 178.012 | 3.751151 | 0.000925813 | 0.0277746 | 30.028 | 30.0002 | -0.000304903 | -0.00274419 | 8.99746 | 9.0002 | [10 empty] | 178.019 | 3.668288 | 0.000983329 | 0.0294999 | 30.0295 | 30 | -0.00028184 | -0.00253656 | 8.99748 | 9.00002 | [10 empty] | 178.015 | 3.936768 | 0.00108808 | 0.0326423 | 30.0326 | 30 | -0.000322481 | -0.00277269 | 8.59521 | 8.59798 | [10 empty] | 178.012 | 5.725378 | 0.00160483 | 0.048145 | 30.0482 | 30 | -0.000445037 | -0.00400555 | 8.99649 | 9.00049 | [10 empty] | 178.012 | 6.341804 | 0.00179506 | 0.0538516 | 30.0538 | 29.9999 | -0.000532252 | -0.00479027 | 8.99522 | 9.00001 | [10 empty] | 178.011 | 4.478536 | 0.00129883 | 0.0389654 | 30.0392 | 30.0003 | -0.000406746 | -0.00366075 | 8.99642 | 9.00008 | [10 empty] | 178.012 | 3.099431 | 0.000788065 | 0.023642 | 30.0236 | 30 | -0.000266771 | -0.00240093 | 8.99756 | 8.99996 | [10 empty] | 178.011 | 5.066856 | 0.00148908 | 0.044672 | 30.0444 | 29.9997 | -0.000443926 | -0.00399546 | 8.99627 | 9.00027 | [10 empty] | 178.012 | 1.653035 | 0.00043258 | 0.012977 | 30.012 | 29.999 | -0.000118979 | -0.00107074 | 8.99828 | 8.99935 | [10 empty] | 178.012 | 4.340917 | 0.00121679 | 0.0365037 | 30.0365 | 30 | -0.000381739 | -0.00343568 | 8.99664 | 9.00007 | [10 empty] | 178.013 | 1.92151 | 0.000505795 | 0.0151739 | 30.0152 | 30 | -0.000137535 | -0.00123773 | 8.99815 | 8.99939 | [10 empty] | 178.014 | 5.414777 | 0.00145246 | 0.0435748 | 30.0444 | 30.0008 | -0.000428835 | -0.00385954 | 8.99621 | 9.00007 | [10 empty] | 178.015 | 5.40024 | 0.00145445 | 0.0436335 | 30.0436 | 30 | -0.000440974 | -0.00396882 | 8.99615 | 9.00012 | [10 empty] | 178.012 | 5.326238 | 0.00155378 | 0.0466118 | 30.0456 | 29.999 | -0.000453123 | -0.00407808 | 8.99588 | 8.99996 | [10 empty] | 178.012 | 6.450232 | 0.00180768 | 0.0542305 | 30.0543 | 30.0001 | -0.000622447 | -0.00560972 | 9.00676 | 9.01237
180.014 | 6.167295 | 0.00164161 | 0.0495857 | 30.2551 | 30.2055 | -0.000499829 | -0.00411475 | 8.22819 | 8.23231 | [10 empty] | 180.014 | 2.151207 | 0.000610736 | 0.0183221 | 30.0183 | 30 | -0.000208586 | -0.00187732 | 8.99835 | 9.00022 | [10 empty] | 180.015 | 4.138369 | 0.00110895 | 0.0332679 | 30.0329 | 29.9996 | -0.000330859 | -0.00297775 | 8.99708 | 9.00005 | [10 empty] | 180.012 | 4.1643125 | 0.00109144 | 0.0327433 | 30.0328 | 30 | -0.000343086 | -0.00308776 | 8.99689 | 8.99998 | [10 empty] | 180.015 | 2.753858 | 0.000668641 | 0.0200592 | 30.0201 | 30 | -0.000239302 | -0.00215372 | 8.99788 | 9.00003 | [10 empty] | 180.012 | 3.800918 | 0.000931301 | 0.0279392 | 30.0281 | 30.0002 | -0.00031595 | -0.00284362 | 8.99736 | 9.0002 | [10 empty] | 180.019 | 3.716996 | 0.00101274 | 0.0303822 | 30.0304 | 30 | -0.000280028 | -0.00252026 | 8.9975 | 9.00002 | [10 empty] | 180.015 | 3.982005 | 0.00109247 | 0.032774 | 30.0328 | 30 | -0.000332928 | -0.00286251 | 8.59512 | 8.59798 | [10 empty] | 180.012 | 5.801226 | 0.00162287 | 0.0486862 | 30.0487 | 30 | -0.000457598 | -0.00411861 | 8.99637 | 9.00049 | [10 empty] | 180.012 | 6.42899 | 0.00182888 | 0.0548664 | 30.0548 | 29.9999 | -0.000542486 | -0.00488238 | 8.99513 | 9.00001 | [10 empty] | 180.011 | 4.546703 | 0.00132223 | 0.0396671 | 30.0399 | 30.0003 | -0.000396971 | -0.00357277 | 8.99651 | 9.00008 | [10 empty] | 180.012 | 3.152536 | 0.000810588 | 0.0243176 | 30.0243 | 30 | -0.000269988 | -0.00242988 | 8.99753 | 8.99996 | [10 empty] | 180.011 | 5.13756 | 0.00150364 | 0.0451088 | 30.0448 | 29.9997 | -0.000450101 | -0.00405103 | 8.99622 | 9.00027 | [10 empty] | 180.012 | 1.695874 | 0.000450817 | 0.0135241 | 30.0125 | 29.999 | -0.000118853 | -0.0010696 | 8.99828 | 8.99935 | [10 empty] | 180.012 | 4.390442 | 0.00123417 | 0.0370251 | 30.037 | 30 | -0.000390773 | -0.00351699 | 8.99656 | 9.00007 | [10 empty] | 180.013 | 1.954325 | 0.00051822 | 0.0155466 | 30.0155 | 30 | -0.000144652 | -0.00130178 | 8.99809 | 8.99939 | [10 empty] | 180.014 | 5.490713 | 0.0014825 | 0.0444761 | 30.0453 | 30.0008 | -0.000426516 | -0.00383867 | 8.99623 | 9.00007 | [10 empty] | 180.015 | 5.481416 | 0.00146932 | 0.0440797 | 30.0441 | 30 | -0.000448299 | -0.00403475 | 8.99609 | 9.00012 | [10 empty] | 180.012 | 5.392155 | 0.00159705 | 0.04791 | 30.0469 | 29.999 | -0.00045983 | -0.00413845 | 8.99582 | 8.99996 | [10 empty] | 180.012 | 6.528195 | 0.00183934 | 0.0551803 | 30.0553 | 30.0001 | -0.000608505 | -0.00548407 | 9.00689 | 9.01237
182.014 | 6.24035 | 0.00165335 | 0.0499404 | 30.2555 | 30.2055 | -0.000495197 | -0.00407661 | 8.22823 | 8.23231 | [10 empty] | 182.014 | 2.179795 | 0.000621595 | 0.0186478 | 30.0186 | 30 | -0.000196602 | -0.00176946 | 8.99845 | 9.00022 | [10 empty] | 182.015 | 4.19149 | 0.00112544 | 0.0337626 | 30.0333 | 29.9996 | -0.000353968 | -0.00318573 | 8.99687 | 9.00005 | [10 empty] | 182.012 | 4.221143 | 0.00110258 | 0.0330774 | 30.0331 | 30 | -0.000360458 | -0.00324411 | 8.99673 | 8.99998 | [10 empty] | 182.015 | 2.797801 | 0.000672192 | 0.0201657 | 30.0202 | 30 | -0.000247781 | -0.00223004 | 8.9978 | 9.00003 | [10 empty] | 182.012 | 3.851105 | 0.000958365 | 0.0287511 | 30.0289 | 30.0002 | -0.000309249 | -0.00278331 | 8.99742 | 9.0002 | [10 empty] | 182.019 | 3.766123 | 0.00101724 | 0.0305171 | 30.0305 | 30 | -0.000295688 | -0.00266119 | 8.99735 | 9.00002 | [10 empty] | 182.015 | 4.03162 | 0.00111483 | 0.0334448 | 30.0334 | 30 | -0.00033997 | -0.00292306 | 8.59506 | 8.59798 | [10 empty] | 182.012 | 5.876434 | 0.00164376 | 0.0493128 | 30.0494 | 30 | -0.000458981 | -0.00413106 | 8.99636 | 9.00049 | [10 empty] | 182.012 | 6.51353 | 0.00183561 | 0.0550681 | 30.055 | 29.9999 | -0.000571836 | -0.00514653 | 8.99486 | 9.00001 | [10 empty] | 182.011 | 4.615075 | 0.00131374 | 0.0394125 | 30.0397 | 30.0003 | -0.000416353 | -0.00374721 | 8.99634 | 9.00008 | [10 empty] | 182.012 | 3.203346 | 0.000823938 | 0.0247181 | 30.0247 | 30 | -0.000285915 | -0.00257323 | 8.99739 | 8.99996 | [10 empty] | 182.011 | 5.208894 | 0.00152962 | 0.0458883 | 30.0456 | 29.9997 | -0.000450436 | -0.00405405 | 8.99622 | 9.00027 | [10 empty] | 182.012 | 1.73498 | 0.000460008 | 0.0137998 | 30.0128 | 29.999 | -0.000151789 | -0.001366 | 8.99799 | 8.99935 | [10 empty] | 182.012 | 4.44132 | 0.00124621 | 0.0373863 | 30.0374 | 30 | -0.000393639 | -0.00354278 | 8.99653 | 9.00007 | [10 empty] | 182.013 | 1.985367 | 0.000522331 | 0.0156699 | 30.0157 | 30 | -0.000162278 | -0.0014604 | 8.99793 | 8.99939 | [10 empty] | 182.014 | 5.565501 | 0.00151125 | 0.0453387 | 30.0461 | 30.0008 | -0.000451812 | -0.00406634 | 8.996 | 9.00007 | [10 empty] | 182.015 | 5.560467 | 0.00149581 | 0.0448742 | 30.0449 | 30 | -0.000455326 | -0.00409799 | 8.99602 | 9.00012 | [10 empty] | 182.012 | 5.458295 | 0.00161965 | 0.048588 | 30.0476 | 29.999 | -0.000466787 | -0.00420107 | 8.99576 | 8.99996 | [10 empty] | 182.012 | 6.602876 | 0.0018678 | 0.0560341 | 30.0561 | 30.0001 | -0.000638326 | -0.00575283 | 9.00662 | 9.01237
184.014 | 6.318619 | 0.00168526 | 0.0509042 | 30.2564 | 30.2055 | -0.000500399 | -0.00411944 | 8.22819 | 8.23231 | [10 empty] | 184.014 | 2.208968 | 0.000622741 | 0.0186822 | 30.0187 | 30 | -0.000193231 | -0.00173912 | 8.99848 | 9.00022 | [10 empty] | 184.015 | 4.250327 | 0.00114594 | 0.0343779 | 30.034 | 29.9996 | -0.000342361 | -0.00308127 | 8.99697 | 9.00005 | [10 empty] | 184.012 | 4.280896 | 0.00113237 | 0.033971 | 30.034 | 30 | -0.000353558 | -0.00318201 | 8.9968 | 8.99998 | [10 empty] | 184.015 | 2.84135 | 0.000685373 | 0.0205612 | 30.0206 | 30 | -0.000249544 | -0.0022459 | 8.99778 | 9.00003 | [10 empty] | 184.012 | 3.903111 | 0.000943589 | 0.0283078 | 30.0285 | 30.0002 | -0.000347267 | -0.00312547 | 8.99707 | 9.0002 | [10 empty] | 184.019 | 3.814623 | 0.001035 | 0.0310499 | 30.0311 | 30 | -0.000303211 | -0.00272891 | 8.99729 | 9.00002 | [10 empty] | 184.015 | 4.078021 | 0.00111954 | 0.0335861 | 30.0336 | 30 | -0.000349162 | -0.00300209 | 8.59498 | 8.59798 | [10 empty] | 184.012 | 5.9535 | 0.00166468 | 0.0499405 | 30.05 | 30 | -0.000478012 | -0.00430234 | 8.99619 | 9.00049 | [10 empty] | 184.012 | 6.600441 | 0.0018906 | 0.0567179 | 30.0566 | 29.9999 | -0.000576615 | -0.00518954 | 8.99482 | 9.00001 | [10 empty] | 184.011 | 4.683441 | 0.00134555 | 0.0403669 | 30.0406 | 30.0003 | -0.000442187 | -0.00397972 | 8.9961 | 9.00008 | [10 empty] | 184.012 | 3.253141 | 0.000835825 | 0.0250747 | 30.0251 | 30 | -0.000291902 | -0.00262711 | 8.99733 | 8.99996 | [10 empty] | 184.011 | 5.27995 | 0.00155368 | 0.0466101 | 30.0463 | 29.9997 | -0.000456762 | -0.00411098 | 8.99616 | 9.00027 | [10 empty] | 184.012 | 1.777518 | 0.000475149 | 0.014254 | 30.0133 | 29.999 | -0.000142029 | -0.00127817 | 8.99808 | 8.99935 | [10 empty] | 184.012 | 4.488893 | 0.00127448 | 0.0382344 | 30.0382 | 30 | -0.000393639 | -0.00354278 | 8.99653 | 9.00007 | [10 empty] | 184.013 | 2.017675 | 0.00053061 | 0.0159183 | 30.0159 | 30 | -0.000145546 | -0.00130983 | 8.99808 | 8.99939 | [10 empty] | 184.014 | 5.641283 | 0.00153123 | 0.0459382 | 30.0467 | 30.0008 | -0.000452306 | -0.00407078 | 8.996 | 9.00007 | [10 empty] | 184.015 | 5.6415625 | 0.00151927 | 0.0455782 | 30.0456 | 30 | -0.000458746 | -0.00412876 | 8.99599 | 9.00012 | [10 empty] | 184.012 | 5.523106 | 0.00163014 | 0.0489027 | 30.0479 | 29.999 | -0.000494824 | -0.0044534 | 8.99551 | 8.99996 | [10 empty] | 184.012 | 6.675144 | 0.00188295 | 0.0564887 | 30.0566 | 30.0001 | -0.000622968 | -0.00561442 | 9.00676 | 9.01237
186.014 | 6.394593 | 0.0016965 | 0.0512436 | 30.2568 | 30.2055 | -0.000514362 | -0.00423439 | 8.22807 | 8.23231 | [10 empty] | 186.014 | 2.235723 | 0.000633449 | 0.0190035 | 30.019 | 30 | -0.000193642 | -0.00174282 | 8.99848 | 9.00022 | [10 empty] | 186.015 | 4.310374 | 0.0011505 | 0.0345144 | 30.0341 | 29.9996 | -0.00036157 | -0.00325415 | 8.9968 | 9.00005 | [10 empty] | 186.012 | 4.339497 | 0.00114918 | 0.0344755 | 30.0345 | 30 | -0.000365636 | -0.00329072 | 8.99669 | 8.99998 | [10 empty] | 186.015 | 2.884917 | 0.000706984 | 0.0212095 | 30.0212 | 30 | -0.000244394 | -0.00219955 | 8.99783 | 9.00003 | [10 empty] | 186.012 | 3.953999 | 0.000967536 | 0.0290263 | 30.0292 | 30.0002 | -0.000335998 | -0.00302405 | 8.99718 | 9.0002 | [10 empty] | 186.019 | 3.862845 | 0.00103922 | 0.0311767 | 30.0312 | 30 | -0.000308685 | -0.00277817 | 8.99724 | 9.00002 | [10 empty] | 186.015 | 4.127112 | 0.00114193 | 0.0342579 | 30.0343 | 30 | -0.000346234 | -0.00297692 | 8.59501 | 8.59798 | [10 empty] | 186.012 | 6.031458 | 0.00169309 | 0.0507929 | 30.0508 | 30 | -0.000469213 | -0.00422315 | 8.99627 | 9.00049 | [10 empty] | 186.012 | 6.683995 | 0.00191518 | 0.0574552 | 30.0574 | 29.9999 | -0.000571416 | -0.00514275 | 8.99487 | 9.00001 | [10 empty] | 186.011 | 4.752575 | 0.00138358 | 0.0415078 | 30.0418 | 30.0003 | -0.00042419 | -0.00381774 | 8.99626 | 9.00008 | [10 empty] | 186.012 | 3.305152 | 0.000838667 | 0.02516 | 30.0252 | 30 | -0.000304036 | -0.00273632 | 8.99722 | 8.99996 | [10 empty] | 186.011 | 5.34866 | 0.00157911 | 0.0473727 | 30.0471 | 29.9997 | -0.000469536 | -0.00422595 | 8.99604 | 9.00027 | [10 empty] | 186.012 | 1.813153 | 0.000498835 | 0.0149646 | 30.014 | 29.999 | -0.000139581 | -0.00125614 | 8.9981 | 8.99935 | [10 empty] | 186.012 | 4.53582 | 0.00127511 | 0.0382533 | 30.0382 | 30 | -0.000389972 | -0.00350978 | 8.99656 | 9.00007 | [10 empty] | 186.013 | 2.051246 | 0.000540168 | 0.016205 | 30.0162 | 30 | -0.000164966 | -0.00148459 | 8.99791 | 8.99939 | [10 empty] | 186.014 | 5.720294 | 0.00154526 | 0.0463589 | 30.0471 | 30.0008 | -0.000460226 | -0.00414206 | 8.99592 | 9.00007 | [10 empty] | 186.015 | 5.716785 | 0.00152949 | 0.0458848 | 30.0459 | 30 | -0.000488566 | -0.00439715 | 8.99572 | 9.00012 | [10 empty] | 186.012 | 5.588628 | 0.00165773 | 0.0497304 | 30.0487 | 29.999 | -0.000456264 | -0.00410635 | 8.99585 | 8.99996 | [10 empty] | 186.012 | 6.749119 | 0.00190536 | 0.0571611 | 30.0573 | 30.0001 | -0.000636446 | -0.00573589 | 9.00664 | 9.01237
188.014 | 6.471307 | 0.00172376 | 0.0520672 | 30.2576 | 30.2055 | -0.000552733 | -0.00455027 | 8.22776 | 8.23231 | [10 empty] | 188.014 | 2.263046 | 0.000639397 | 0.0191819 | 30.0192 | 30 | -0.000206425 | -0.00185788 | 8.99837 | 9.00022 | [10 empty] | 188.015 | 4.373536 | 0.00117273 | 0.0351813 | 30.0348 | 29.9996 | -0.000360614 | -0.00324555 | 8.99681 | 9.00005 | [10 empty] | 188.012 | 4.398885 | 0.0011534 | 0.0346021 | 30.0346 | 30 | -0.00035769 | -0.0032192 | 8.99676 | 8.99998 | [10 empty] | 188.015 | 2.92316 | 0.000710272 | 0.0213082 | 30.0213 | 30 | -0.000253195 | -0.00227876 | 8.99775 | 9.00003 | [10 empty] | 188.012 | 4.006108 | 0.000980126 | 0.029404 | 30.0296 | 30.0002 | -0.000334859 | -0.0030138 | 8.99719 | 9.0002 | [10 empty] | 188.019 | 3.911683 | 0.00106369 | 0.0319106 | 30.0319 | 30 | -0.00029436 | -0.00264925 | 8.99737 | 9.00002 | [10 empty] | 188.015 | 4.173567 | 0.00115179 | 0.0345537 | 30.0345 | 30 | -0.000366195 | -0.00314854 | 8.59483 | 8.59798 | [10 empty] | 188.012 | 6.109038 | 0.00172137 | 0.0516413 | 30.0517 | 30 | -0.000492858 | -0.00443596 | 8.99606 | 9.00049 | [10 empty] | 188.012 | 6.76919 | 0.00193015 | 0.0579045 | 30.0578 | 29.9999 | -0.000581495 | -0.00523346 | 8.99478 | 9.00001 | [10 empty] | 188.011 | 4.819531 | 0.00140123 | 0.0420372 | 30.0423 | 30.0003 | -0.000429199 | -0.00386283 | 8.99622 | 9.00008 | [10 empty] | 188.012 | 3.359355 | 0.000857476 | 0.0257243 | 30.0257 | 30 | -0.000313596 | -0.00282235 | 8.99714 | 8.99996 | [10 empty] | 188.011 | 5.420767 | 0.00159809 | 0.0479423 | 30.0477 | 29.9997 | -0.000462587 | -0.00416341 | 8.99611 | 9.00027 | [10 empty] | 188.012 | 1.850536 | 0.000510356 | 0.0153102 | 30.0143 | 29.999 | -0.000139721 | -0.0012574 | 8.9981 | 8.99935 | [10 empty] | 188.012 | 4.586979 | 0.00128337 | 0.0385011 | 30.0385 | 30 | -0.000408533 | -0.00367683 | 8.9964 | 9.00007 | [10 empty] | 188.013 | 2.087847 | 0.00055116 | 0.0165348 | 30.0165 | 30 | -0.000154982 | -0.00139475 | 8.998 | 8.99939 | [10 empty] | 188.014 | 5.797346 | 0.00157506 | 0.047253 | 30.048 | 30.0008 | -0.000457475 | -0.00411731 | 8.99595 | 9.00007 | [10 empty] | 188.015 | 5.797387 | 0.00156907 | 0.047072 | 30.0471 | 30 | -0.000480653 | -0.00432594 | 8.99579 | 9.00012 | [10 empty] | 188.012 | 5.656682 | 0.00167464 | 0.0502376 | 30.0493 | 29.999 | -0.00049781 | -0.00448027 | 8.99548 | 8.99996 | [10 empty] | 188.012 | 6.830566 | 0.0019331 | 0.0579932 | 30.0581 | 30.0001 | -0.000638851 | -0.00575756 | 9.00662 | 9.01237
190.014 | 6.550625 | 0.00176093 | 0.0531897 | 30.2587 | 30.2055 | -0.00053499 | -0.0044042 | 8.2279 | 8.23231 | [10 empty] | 190.014 | 2.290855 | 0.000647606 | 0.0194282 | 30.0194 | 30 | -0.000221821 | -0.00199644 | 8.99823 | 9.00022 | [10 empty] | 190.015 | 4.439851 | 0.00119277 | 0.0357827 | 30.0354 | 29.9996 | -0.000350445 | -0.00315402 | 8.9969 | 9.00005 | [10 empty] | 190.012 | 4.460829 | 0.00117725 | 0.0353174 | 30.0353 | 30 | -0.000370513 | -0.00333461 | 8.99664 | 8.99998 | [10 empty] | 190.015 | 2.966909 | 0.000728703 | 0.0218611 | 30.0219 | 30 | -0.000237296 | -0.00213568 | 8.9979 | 9.00003 | [10 empty] | 190.012 | 4.058303 | 0.000999731 | 0.0299921 | 30.0302 | 30.0002 | -0.000343929 | -0.00309543 | 8.9971 | 9.0002 | [10 empty] | 190.019 | 3.961817 | 0.001073 | 0.0321899 | 30.0322 | 30 | -0.000298477 | -0.0026863 | 8.99733 | 9.00002 | [10 empty] | 190.015 | 4.219953 | 0.0011656 | 0.034968 | 30.035 | 30 | -0.000353338 | -0.00303799 | 8.59494 | 8.59798 | [10 empty] | 190.012 | 6.189208 | 0.00173865 | 0.0521597 | 30.0522 | 30 | -0.000500311 | -0.00450304 | 8.99599 | 9.00049 | [10 empty] | 190.012 | 6.858025 | 0.00196879 | 0.0590637 | 30.059 | 29.9999 | -0.000572035 | -0.00514832 | 8.99486 | 9.00001 | [10 empty] | 190.011 | 4.888515 | 0.00143236 | 0.0429713 | 30.0432 | 30.0003 | -0.000418234 | -0.00376414 | 8.99632 | 9.00008 | [10 empty] | 190.012 | 3.41291 | 0.000865408 | 0.0259622 | 30.026 | 30 | -0.000321324 | -0.00289191 | 8.99707 | 8.99996 | [10 empty] | 190.011 | 5.491623 | 0.00161249 | 0.0483743 | 30.0481 | 29.9997 | -0.000488693 | -0.00439837 | 8.99587 | 9.00027 | [10 empty] | 190.012 | 1.891943 | 0.000518164 | 0.0155444 | 30.0146 | 29.999 | -0.000146111 | -0.00131491 | 8.99804 | 8.99935 | [10 empty] | 190.012 | 4.640311 | 0.00130824 | 0.0392471 | 30.0392 | 30 | -0.000405761 | -0.00365188 | 8.99642 | 9.00007 | [10 empty] | 190.013 | 2.133637 | 0.000562056 | 0.0168617 | 30.0168 | 30 | -0.000168748 | -0.00151863 | 8.99787 | 8.99939 | [10 empty] | 190.014 | 5.878282 | 0.00160488 | 0.0481476 | 30.0489 | 30.0008 | -0.000472791 | -0.00425515 | 8.99581 | 9.00007 | [10 empty] | 190.015 | 5.881181 | 0.00159172 | 0.0477516 | 30.0478 | 30 | -0.000504125 | -0.00453719 | 8.99558 | 9.00012 | [10 empty] | 190.012 | 5.728865 | 0.00169551 | 0.0508636 | 30.0499 | 29.999 | -0.000486224 | -0.004376 | 8.99558 | 8.99996 | [10 empty] | 190.012 | 6.910421 | 0.00195383 | 0.0586151 | 30.0587 | 30.0001 | -0.000650969 | -0.00586677 | 9.00651 | 9.01237
192.014 | 6.629171 | 0.0017906 | 0.0540859 | 30.2596 | 30.2055 | -0.000534454 | -0.00439979 | 8.22791 | 8.23231 | [10 empty] | 192.014 | 2.318785 | 0.000647109 | 0.0194132 | 30.0194 | 30 | -0.000218859 | -0.00196978 | 8.99825 | 9.00022 | [10 empty] | 192.015 | 4.506947 | 0.00121552 | 0.0364651 | 30.0361 | 29.9996 | -0.000361669 | -0.00325504 | 8.9968 | 9.00005 | [10 empty] | 192.012 | 4.523898 | 0.001185 | 0.0355501 | 30.0356 | 30 | -0.000379184 | -0.00341265 | 8.99657 | 8.99998 | [10 empty] | 192.015 | 3.011283 | 0.000732604 | 0.0219781 | 30.022 | 30 | -0.000269282 | -0.00242354 | 8.99761 | 9.00003 | [10 empty] | 192.012 | 4.110139 | 0.00101378 | 0.0304135 | 30.0306 | 30.0002 | -0.000346501 | -0.00311858 | 8.99708 | 9.0002 | [10 empty] | 192.019 | 4.012305 | 0.00108304 | 0.0324912 | 30.0325 | 30 | -0.000325318 | -0.00292787 | 8.99709 | 9.00002 | [10 empty] | 192.015 | 4.268056 | 0.00118679 | 0.0356035 | 30.0356 | 30 | -0.000364148 | -0.00313094 | 8.59485 | 8.59798 | [10 empty] | 192.012 | 6.271315 | 0.00176848 | 0.0530544 | 30.0531 | 30 | -0.000495912 | -0.00446345 | 8.99603 | 9.00049 | [10 empty] | 192.012 | 6.946051 | 0.0019965 | 0.0598949 | 30.0598 | 29.9999 | -0.000591847 | -0.00532663 | 8.99468 | 9.00001 | [10 empty] | 192.011 | 4.960667 | 0.00144787 | 0.0434366 | 30.0437 | 30.0003 | -0.000444884 | -0.00400399 | 8.99608 | 9.00008 | [10 empty] | 192.012 | 3.468028 | 0.000894045 | 0.0268213 | 30.0268 | 30 | -0.000312261 | -0.00281034 | 8.99715 | 8.99996 | [10 empty] | 192.011 | 5.56546 | 0.00164262 | 0.0492782 | 30.049 | 29.9997 | -0.000440811 | -0.00396742 | 8.9963 | 9.00027 | [10 empty] | 192.012 | 1.93075 | 0.000525683 | 0.01577 | 30.0148 | 29.999 | -0.000151019 | -0.00135907 | 8.99799 | 8.99935 | [10 empty] | 192.012 | 4.702231 | 0.00133708 | 0.0401125 | 30.0401 | 30 | -0.000423888 | -0.00381502 | 8.99626 | 9.00007 | [10 empty] | 192.013 | 2.178554 | 0.000573102 | 0.0171931 | 30.0172 | 30 | -0.000169885 | -0.00152886 | 8.99786 | 8.99939 | [10 empty] | 192.014 | 5.957904 | 0.00162517 | 0.0487563 | 30.0495 | 30.0008 | -0.000481837 | -0.00433656 | 8.99573 | 9.00007 | [10 empty] | 192.015 | 5.965184 | 0.0016182 | 0.0485459 | 30.0486 | 30 | -0.000503426 | -0.00453089 | 8.99559 | 9.00012 | [10 empty] | 192.012 | 5.803218 | 0.00172221 | 0.0516645 | 30.0507 | 29.999 | -0.000499723 | -0.00449749 | 8.99546 | 8.99996 | [10 empty] | 192.012 | 6.99015 | 0.00198047 | 0.0594144 | 30.0595 | 30.0001 | -0.000663239 | -0.00597736 | 9.0064 | 9.01237
194.014 | 6.711587 | 0.00180857 | 0.0546289 | 30.2602 | 30.2055 | -0.000534267 | -0.00439825 | 8.22791 | 8.23231 | [10 empty] | 194.014 | 2.345383 | 0.00065766 | 0.0197298 | 30.0197 | 30 | -0.0002238 | -0.00201425 | 8.99821 | 9.00022 | [10 empty] | 194.015 | 4.579305 | 0.00123372 | 0.037011 | 30.0366 | 29.9996 | -0.000382921 | -0.00344631 | 8.99661 | 9.00005 | [10 empty] | 194.012 | 4.587913 | 0.00121026 | 0.0363077 | 30.0363 | 30 | -0.000380994 | -0.00342894 | 8.99655 | 8.99998 | [10 empty] | 194.015 | 3.056361 | 0.000747403 | 0.0224221 | 30.0224 | 30 | -0.000266293 | -0.00239665 | 8.99763 | 9.00003 | [10 empty] | 194.012 | 4.165939 | 0.00102194 | 0.0306584 | 30.0309 | 30.0002 | -0.000346279 | -0.00311658 | 8.99708 | 9.0002 | [10 empty] | 194.019 | 4.063301 | 0.00109704 | 0.0329112 | 30.0329 | 30 | -0.000315777 | -0.002842 | 8.99717 | 9.00002 | [10 empty] | 194.015 | 4.316304 | 0.00120031 | 0.0360092 | 30.036 | 30 | -0.000363276 | -0.00312344 | 8.59486 | 8.59798 | [10 empty] | 194.012 | 6.35198 | 0.00179559 | 0.0538677 | 30.0539 | 30 | -0.000510674 | -0.00459631 | 8.99589 | 9.00049 | [10 empty] | 194.012 | 7.037979 | 0.00202854 | 0.060856 | 30.0608 | 29.9999 | -0.000609372 | -0.00548435 | 8.99453 | 9.00001 | [10 empty] | 194.011 | 5.03155 | 0.00146491 | 0.0439476 | 30.0442 | 30.0003 | -0.000449554 | -0.00404602 | 8.99604 | 9.00008 | [10 empty] | 194.012 | 3.523902 | 0.00090683 | 0.0272049 | 30.0272 | 30 | -0.000307808 | -0.00277026 | 8.99719 | 8.99996 | [10 empty] | 194.011 | 5.639687 | 0.00165733 | 0.0497196 | 30.0494 | 29.9997 | -0.000472706 | -0.00425449 | 8.99602 | 9.00027 | [10 empty] | 194.012 | 1.966325 | 0.000536662 | 0.0160993 | 30.0151 | 29.999 | -0.000149431 | -0.00134478 | 8.99801 | 8.99935 | [10 empty] | 194.012 | 4.766052 | 0.00136068 | 0.0408203 | 30.0408 | 30 | -0.000421602 | -0.00379445 | 8.99628 | 9.00007 | [10 empty] | 194.013 | 2.223824 | 0.000587922 | 0.0176377 | 30.0176 | 30 | -0.000181161 | -0.00163034 | 8.99776 | 8.99939 | [10 empty] | 194.014 | 6.034296 | 0.00163926 | 0.049179 | 30.05 | 30.0008 | -0.00050819 | -0.00457374 | 8.99549 | 9.00007 | [10 empty] | 194.015 | 6.046546 | 0.00162985 | 0.0488955 | 30.0489 | 30 | -0.000515868 | -0.00464287 | 8.99548 | 9.00012 | [10 empty] | 194.012 | 5.88433 | 0.00174533 | 0.0523582 | 30.0514 | 29.999 | -0.000515944 | -0.00464347 | 8.99532 | 8.99996 | [10 empty] | 194.012 | 7.0728125 | 0.00201138 | 0.0603417 | 30.0604 | 30.0001 | -0.000675498 | -0.00608784 | 9.00629 | 9.01237
196.014 | 6.792338 | 0.00183404 | 0.0553982 | 30.2609 | 30.2055 | -0.000557059 | -0.00458588 | 8.22772 | 8.23231 | [10 empty] | 196.014 | 2.372564 | 0.000675577 | 0.0202673 | 30.0202 | 30 | -0.000221721 | -0.00199553 | 8.99823 | 9.00022 | [10 empty] | 196.015 | 4.647173 | 0.00125062 | 0.037518 | 30.0371 | 29.9996 | -0.000371466 | -0.00334321 | 8.99671 | 9.00005 | [10 empty] | 196.012 | 4.652411 | 0.00123045 | 0.0369135 | 30.0369 | 30 | -0.000390672 | -0.00351604 | 8.99646 | 8.99998 | [10 empty] | 196.015 | 3.102912 | 0.000767242 | 0.0230173 | 30.023 | 30 | -0.000260912 | -0.00234821 | 8.99768 | 9.00003 | [10 empty] | 196.012 | 4.219699 | 0.0010339 | 0.0310173 | 30.0312 | 30.0002 | -0.000369534 | -0.00332588 | 8.99687 | 9.0002 | [10 empty] | 196.019 | 4.115949 | 0.00111048 | 0.0333145 | 30.0333 | 30 | -0.000327301 | -0.00294571 | 8.99707 | 9.00002 | [10 empty] | 196.015 | 4.367706 | 0.00120865 | 0.0362596 | 30.0363 | 30 | -0.000374546 | -0.00322034 | 8.59476 | 8.59798 | [10 empty] | 196.012 | 6.434465 | 0.00181711 | 0.0545133 | 30.0546 | 30 | -0.000513701 | -0.00462356 | 8.99587 | 9.00049 | [10 empty] | 196.012 | 7.127235 | 0.00205109 | 0.0615324 | 30.0615 | 29.9999 | -0.000606774 | -0.00546098 | 8.99455 | 9.00001 | [10 empty] | 196.011 | 5.098235 | 0.00149458 | 0.0448378 | 30.0451 | 30.0003 | -0.00045413 | -0.00408721 | 8.99599 | 9.00008 | [10 empty] | 196.012 | 3.575434 | 0.000916361 | 0.0274908 | 30.0275 | 30 | -0.000324525 | -0.00292071 | 8.99704 | 8.99996 | [10 empty] | 196.011 | 5.711958 | 0.00167544 | 0.0502627 | 30.05 | 29.9997 | -0.000516181 | -0.00464577 | 8.99562 | 9.00027 | [10 empty] | 196.012 | 2.004179 | 0.00054227 | 0.0162676 | 30.0153 | 29.999 | -0.000154913 | -0.00139411 | 8.99796 | 8.99935 | [10 empty] | 196.012 | 4.833617 | 0.00137002 | 0.0411006 | 30.0411 | 30 | -0.000413911 | -0.00372523 | 8.99635 | 9.00007 | [10 empty] | 196.013 | 2.268475 | 0.000603877 | 0.0181163 | 30.0181 | 30 | -0.000172554 | -0.00155288 | 8.99784 | 8.99939 | [10 empty] | 196.014 | 6.118102 | 0.00167858 | 0.0503586 | 30.0511 | 30.0008 | -0.000489959 | -0.00440966 | 8.99566 | 9.00007 | [10 empty] | 196.015 | 6.13291 | 0.00166916 | 0.0500748 | 30.0501 | 30 | -0.000514513 | -0.00463068 | 8.99549 | 9.00012 | [10 empty] | 196.012 | 5.966274 | 0.00177315 | 0.0531926 | 30.0522 | 29.999 | -0.000518424 | -0.00466579 | 8.99529 | 8.99996 | [10 empty] | 196.012 | 7.153502 | 0.00203802 | 0.061141 | 30.0612 | 30.0001 | -0.000698288 | -0.00629323 | 9.00608 | 9.01237
198.014 | 6.874261 | 0.00184893 | 0.0558478 | 30.2614 | 30.2055 | -0.000568001 | -0.00467596 | 8.22763 | 8.23231 | [10 empty] | 198.014 | 2.398844 | 0.00068335 | 0.0205005 | 30.0205 | 30 | -0.000216482 | -0.00194838 | 8.99827 | 9.00022 | [10 empty] | 198.015 | 4.711021 | 0.00127148 | 0.0381437 | 30.0377 | 29.9996 | -0.0003872 | -0.00348482 | 8.99657 | 9.00005 | [10 empty] | 198.012 | 4.716674 | 0.00124789 | 0.0374366 | 30.0374 | 30 | -0.000388994 | -0.00350094 | 8.99648 | 8.99998 | [10 empty] | 198.015 | 3.147874 | 0.000779234 | 0.023377 | 30.0234 | 30 | -0.000277036 | -0.00249333 | 8.99754 | 9.00003 | [10 empty] | 198.012 | 4.272389 | 0.00105149 | 0.031545 | 30.0317 | 30.0002 | -0.000354589 | -0.00319137 | 8.99701 | 9.0002 | [10 empty] | 198.019 | 4.170231 | 0.00113405 | 0.0340216 | 30.034 | 30 | -0.000323512 | -0.00291161 | 8.9971 | 9.00002 | [10 empty] | 198.015 | 4.419147 | 0.00122688 | 0.0368064 | 30.0368 | 30 | -0.000371127 | -0.00319094 | 8.59479 | 8.59798 | [10 empty] | 198.012 | 6.510361 | 0.00185031 | 0.0555095 | 30.0555 | 30 | -0.000506597 | -0.00455962 | 8.99593 | 9.00049 | [10 empty] | 198.012 | 7.213261 | 0.00207738 | 0.0623214 | 30.0622 | 29.9999 | -0.000625746 | -0.00563172 | 8.99438 | 9.00001 | [10 empty] | 198.011 | 5.166304 | 0.00151143 | 0.0453433 | 30.0456 | 30.0003 | -0.000463449 | -0.00417108 | 8.99591 | 9.00008 | [10 empty] | 198.012 | 3.625659 | 0.000936318 | 0.0280895 | 30.0281 | 30 | -0.00032311 | -0.00290797 | 8.99705 | 8.99996 | [10 empty] | 198.011 | 5.783445 | 0.00170599 | 0.0511792 | 30.0509 | 29.9997 | -0.000501133 | -0.00451033 | 8.99576 | 9.00027 | [10 empty] | 198.012 | 2.043301 | 0.000558603 | 0.0167575 | 30.0158 | 29.999 | -0.00016917 | -0.00152242 | 8.99783 | 8.99935 | [10 empty] | 198.012 | 4.900282 | 0.00138561 | 0.0415683 | 30.0416 | 30 | -0.000448095 | -0.00403289 | 8.99604 | 9.00007 | [10 empty] | 198.013 | 2.310281 | 0.000624505 | 0.0187351 | 30.0187 | 30 | -0.000171214 | -0.00154082 | 8.99785 | 8.99939 | [10 empty] | 198.014 | 6.196218 | 0.00169782 | 0.0509358 | 30.0517 | 30.0008 | -0.000504788 | -0.00454313 | 8.99552 | 9.00007 | [10 empty] | 198.015 | 6.215203125 | 0.0016998 | 0.0509942 | 30.051 | 30 | -0.000517719 | -0.00465953 | 8.99546 | 9.00012 | [10 empty] | 198.012 | 6.04544 | 0.00179915 | 0.0539727 | 30.053 | 29.999 | -0.000538718 | -0.00484844 | 8.99511 | 8.99996 | [10 empty] | 198.012 | 7.232408 | 0.0020708 | 0.0621244 | 30.0622 | 30.0001 | -0.000683094 | -0.0061563 | 9.00622 | 9.01237
200.014 | 6.955693 | 0.00187502 | 0.0566359 | 30.2622 | 30.2055 | -0.000572089 | -0.00470961 | 8.2276 | 8.23231 | [10 empty] | 200.014 | 2.427044 | 0.000699454 | 0.0209836 | 30.021 | 30 | -0.000220105 | -0.00198099 | 8.99824 | 9.00022 | [10 empty] | 200.015 | 4.777399 | 0.00128741 | 0.0386217 | 30.0382 | 29.9996 | -0.000385381 | -0.00346845 | 8.99658 | 9.00005 | [10 empty] | 200.012 | 4.780998 | 0.00127138 | 0.0381413 | 30.0382 | 30 | -0.000398869 | -0.00358982 | 8.99639 | 8.99998 | [10 empty] | 200.015 | 3.191135 | 0.000788893 | 0.0236668 | 30.0237 | 30 | -0.000276744 | -0.0024907 | 8.99754 | 9.00003 | [10 empty] | 200.012 | 4.324118 | 0.00106792 | 0.0320379 | 30.0322 | 30.0002 | -0.000381021 | -0.00342926 | 8.99677 | 9.0002 | [10 empty] | 200.019 | 4.221358 | 0.00114213 | 0.0342638 | 30.0343 | 30 | -0.00032822 | -0.00295398 | 8.99706 | 9.00002 | [10 empty] | 200.015 | 4.4731 | 0.00123849 | 0.0371546 | 30.0371 | 30 | -0.000376853 | -0.00324017 | 8.59474 | 8.59798 | [10 empty] | 200.012 | 6.585671 | 0.00186881 | 0.0560643 | 30.0561 | 30 | -0.00053732 | -0.00483614 | 8.99566 | 9.00049 | [10 empty] | 200.012 | 7.301965 | 0.00210887 | 0.063266 | 30.0632 | 29.9999 | -0.000630267 | -0.00567241 | 8.99434 | 9.00001 | [10 empty] | 200.011 | 5.234529 | 0.00152859 | 0.0458582 | 30.0461 | 30.0003 | -0.000450122 | -0.00405113 | 8.99603 | 9.00008 | [10 empty] | 200.012 | 3.678797 | 0.000952994 | 0.0285898 | 30.0286 | 30 | -0.000325902 | -0.00293311 | 8.99703 | 8.99996 | [10 empty] | 200.011 | 5.859589 | 0.00173269 | 0.0519802 | 30.0517 | 29.9997 | -0.000519146 | -0.00467246 | 8.9956 | 9.00027 | [10 empty] | 200.012 | 2.081656 | 0.000570539 | 0.0171156 | 30.0161 | 29.999 | -0.00017475 | -0.00157264 | 8.99778 | 8.99935 | [10 empty] | 200.012 | 4.96589 | 0.00141016 | 0.0423049 | 30.0423 | 30 | -0.000444837 | -0.00400357 | 8.99607 | 9.00007 | [10 empty] | 200.013 | 2.349328 | 0.000632551 | 0.0189765 | 30.019 | 30 | -0.000163868 | -0.00147471 | 8.99792 | 8.99939 | [10 empty] | 200.014 | 6.279406 | 0.00172087 | 0.0516275 | 30.0524 | 30.0008 | -0.000515689 | -0.00464124 | 8.99543 | 9.00007 | [10 empty] | 200.015 | 6.298828125 | 0.00172766 | 0.0518297 | 30.0518 | 30 | -0.0005336 | -0.00480247 | 8.99532 | 9.00012 | [10 empty] | 200.012 | 6.124965 | 0.00183129 | 0.054937 | 30.054 | 29.999 | -0.000541956 | -0.00487758 | 8.99508 | 8.99996 | [10 empty] | 200.012 | 7.314608 | 0.00208902 | 0.0626709 | 30.0628 | 30.0001 | -0.000726302 | -0.0065457 | 9.00583 | 9.01237
202.014 | 7.035394 | 0.00190137 | 0.057432 | 30.263 | 30.2055 | -0.000561761 | -0.00462459 | 8.22768 | 8.23231 | [10 empty] | 202.014 | 2.456257 | 0.000700002 | 0.021 | 30.021 | 30 | -0.000215477 | -0.00193934 | 8.99828 | 9.00022 | [10 empty] | 202.015 | 4.845514 | 0.00131142 | 0.039342 | 30.0389 | 29.9996 | -0.000414887 | -0.00373401 | 8.99632 | 9.00005 | [10 empty] | 202.012 | 4.845465 | 0.00128497 | 0.0385492 | 30.0386 | 30 | -0.000403242 | -0.00362917 | 8.99635 | 8.99998 | [10 empty] | 202.015 | 3.237945 | 0.000806715 | 0.0242014 | 30.0242 | 30 | -0.000288597 | -0.00259738 | 8.99743 | 9.00003 | [10 empty] | 202.012 | 4.378711 | 0.00108241 | 0.0324724 | 30.0327 | 30.0002 | -0.000366696 | -0.00330034 | 8.9969 | 9.0002 | [10 empty] | 202.019 | 4.277504 | 0.00115661 | 0.0346983 | 30.0347 | 30 | -0.0003385 | -0.00304651 | 8.99697 | 9.00002 | [10 empty] | 202.015 | 4.530724 | 0.001262 | 0.0378599 | 30.0379 | 30 | -0.000397246 | -0.00341552 | 8.59457 | 8.59798 | [10 empty] | 202.012 | 6.670622 | 0.00189459 | 0.0568378 | 30.0569 | 30 | -0.000523982 | -0.00471609 | 8.99578 | 9.00049 | [10 empty] | 202.012 | 7.39618 | 0.00213807 | 0.0641418 | 30.0641 | 29.9999 | -0.000627254 | -0.00564529 | 8.99437 | 9.00001 | [10 empty] | 202.011 | 5.303317 | 0.00156888 | 0.0470668 | 30.0473 | 30.0003 | -0.000477301 | -0.00429574 | 8.99579 | 9.00008 | [10 empty] | 202.012 | 3.732622 | 0.000964881 | 0.0289464 | 30.0289 | 30 | -0.000338888 | -0.00304998 | 8.99691 | 8.99996 | [10 empty] | 202.011 | 5.937755 | 0.0017601 | 0.0528025 | 30.0525 | 29.9997 | -0.000520894 | -0.00468819 | 8.99558 | 9.00027 | [10 empty] | 202.012 | 2.122048 | 0.000581554 | 0.017446 | 30.0165 | 29.999 | -0.00017617 | -0.00158542 | 8.99777 | 8.99935 | [10 empty] | 202.012 | 5.032890625 | 0.0014361 | 0.0430829 | 30.0431 | 30 | -0.000447086 | -0.00402381 | 8.99605 | 9.00007 | [10 empty] | 202.013 | 2.38864 | 0.000639056 | 0.0191717 | 30.0192 | 30 | -0.000177625 | -0.00159852 | 8.99779 | 8.99939 | [10 empty] | 202.014 | 6.362258 | 0.00174522 | 0.0523578 | 30.0531 | 30.0008 | -0.000525089 | -0.00472583 | 8.99534 | 9.00007 | [10 empty] | 202.015 | 6.382449 | 0.00175767 | 0.0527302 | 30.0527 | 30 | -0.000560991 | -0.00504898 | 8.99507 | 9.00012 | [10 empty] | 202.012 | 6.208744 | 0.00185644 | 0.0556914 | 30.0547 | 29.999 | -0.000549686 | -0.00494715 | 8.99501 | 8.99996 | [10 empty] | 202.012 | 7.395884 | 0.00212815 | 0.0638449 | 30.064 | 30.0001 | -0.000722264 | -0.00650931 | 9.00587 | 9.01237
204.014 | 7.116666 | 0.00193759 | 0.0585258 | 30.2641 | 30.2055 | -0.000558994 | -0.00460181 | 8.2277 | 8.23231 | [10 empty] | 204.014 | 2.486791 | 0.000708965 | 0.0212689 | 30.0212 | 30 | -0.000231556 | -0.00208405 | 8.99814 | 9.00022 | [10 empty] | 204.015 | 4.915222 | 0.00133595 | 0.040078 | 30.0397 | 29.9996 | -0.000403485 | -0.00363139 | 8.99642 | 9.00005 | [10 empty] | 204.012 | 4.909028 | 0.00129602 | 0.0388805 | 30.0389 | 30 | -0.000413642 | -0.00372277 | 8.99626 | 8.99998 | [10 empty] | 204.015 | 3.284764 | 0.000816007 | 0.0244802 | 30.0245 | 30 | -0.000286104 | -0.00257495 | 8.99746 | 9.00003 | [10 empty] | 204.012 | 4.434538 | 0.00109548 | 0.0328646 | 30.0331 | 30.0002 | -0.000378474 | -0.00340634 | 8.99679 | 9.0002 | [10 empty] | 204.019 | 4.33105 | 0.00117295 | 0.0351887 | 30.0352 | 30 | -0.000338753 | -0.00304879 | 8.99697 | 9.00002 | [10 empty] | 204.015 | 4.588752 | 0.00127718 | 0.0383154 | 30.0383 | 30 | -0.000389721 | -0.00335081 | 8.59463 | 8.59798 | [10 empty] | 204.012 | 6.752247 | 0.00191949 | 0.0575848 | 30.0576 | 30 | -0.000531136 | -0.00478049 | 8.99571 | 9.00049 | [10 empty] | 204.012 | 7.488396 | 0.00216631 | 0.0649891 | 30.0649 | 29.9999 | -0.000647345 | -0.00582611 | 8.99418 | 9.00001 | [10 empty] | 204.011 | 5.373793 | 0.00158006 | 0.0474023 | 30.0477 | 30.0003 | -0.00046735 | -0.00420619 | 8.99588 | 9.00008 | [10 empty] | 204.012 | 3.787235 | 0.000985992 | 0.0295798 | 30.0296 | 30 | -0.000336155 | -0.00302538 | 8.99694 | 8.99996 | [10 empty] | 204.011 | 6.017477 | 0.00180058 | 0.0540168 | 30.0537 | 29.9997 | -0.000511641 | -0.00460491 | 8.99566 | 9.00027 | [10 empty] | 204.012 | 2.158413 | 0.000584764 | 0.0175424 | 30.0166 | 29.999 | -0.000175028 | -0.00157514 | 8.99778 | 8.99935 | [10 empty] | 204.012 | 5.09622 | 0.00145023 | 0.0435068 | 30.0435 | 30 | -0.000463614 | -0.00417256 | 8.9959 | 9.00007 | [10 empty] | 204.013 | 2.426044 | 0.000646994 | 0.0194098 | 30.0194 | 30 | -0.000195184 | -0.00175654 | 8.99764 | 8.99939 | [10 empty] | 204.014 | 6.447025 | 0.00177624 | 0.0532885 | 30.0541 | 30.0008 | -0.000523905 | -0.00471518 | 8.99535 | 9.00007 | [10 empty] | 204.015 | 6.464464 | 0.00176739 | 0.0530216 | 30.053 | 30 | -0.000566584 | -0.00509933 | 8.99502 | 9.00012 | [10 empty] | 204.012 | 6.291749 | 0.00187981 | 0.0563923 | 30.0554 | 29.999 | -0.000543247 | -0.0048892 | 8.99507 | 8.99996 | [10 empty] | 204.012 | 7.479441 | 0.00215304 | 0.0645913 | 30.0647 | 30.0001 | -0.000735273 | -0.00662655 | 9.00575 | 9.01237
206.014 | 7.199473 | 0.00196354 | 0.0593098 | 30.2649 | 30.2055 | -0.000570949 | -0.00470023 | 8.22761 | 8.23231 | [10 empty] | 206.014 | 2.519768 | 0.000715827 | 0.0214748 | 30.0215 | 30 | -0.000240642 | -0.00216583 | 8.99806 | 9.00022 | [10 empty] | 206.015 | 4.983398 | 0.00135096 | 0.0405283 | 30.0401 | 29.9996 | -0.000404885 | -0.00364399 | 8.99641 | 9.00005 | [10 empty] | 206.012 | 4.978542 | 0.001336 | 0.04008 | 30.0401 | 30 | -0.000413634 | -0.0037227 | 8.99626 | 8.99998 | [10 empty] | 206.015 | 3.328625 | 0.000831562 | 0.0249469 | 30.0249 | 30 | -0.000289283 | -0.00260355 | 8.99743 | 9.00003 | [10 empty] | 206.012 | 4.491336 | 0.00111512 | 0.0334537 | 30.0336 | 30.0002 | -0.000369009 | -0.00332115 | 8.99688 | 9.0002 | [10 empty] | 206.019 | 4.383663 | 0.00117355 | 0.0352066 | 30.0352 | 30 | -0.000337626 | -0.00303864 | 8.99698 | 9.00002 | [10 empty] | 206.015 | 4.648793 | 0.00129464 | 0.0388392 | 30.0388 | 30 | -0.000390235 | -0.00335523 | 8.59463 | 8.59798 | [10 empty] | 206.012 | 6.838266 | 0.0019387 | 0.058161 | 30.0582 | 30 | -0.000557563 | -0.00501834 | 8.99547 | 9.00049 | [10 empty] | 206.012 | 7.579146 | 0.00219963 | 0.0659887 | 30.0659 | 29.9999 | -0.000644167 | -0.00579751 | 8.99421 | 9.00001 | [10 empty] | 206.011 | 5.442938 | 0.0015964 | 0.0478923 | 30.0482 | 30.0003 | -0.000491659 | -0.00442497 | 8.99566 | 9.00008 | [10 empty] | 206.012 | 3.842095 | 0.00100423 | 0.0301269 | 30.0301 | 30 | -0.000343144 | -0.00308828 | 8.99687 | 8.99996 | [10 empty] | 206.011 | 6.095637 | 0.0018194 | 0.0545816 | 30.0543 | 29.9997 | -0.000541383 | -0.00487259 | 8.9954 | 9.00027 | [10 empty] | 206.012 | 2.195706 | 0.000602189 | 0.0180651 | 30.0171 | 29.999 | -0.000188298 | -0.00169456 | 8.99766 | 8.99935 | [10 empty] | 206.012 | 5.163001 | 0.00146408 | 0.0439224 | 30.0439 | 30 | -0.000466359 | -0.00419727 | 8.99588 | 9.00007 | [10 empty] | 206.013 | 2.457952 | 0.000672799 | 0.020184 | 30.0202 | 30 | -0.000195815 | -0.00176222 | 8.99763 | 8.99939 | [10 empty] | 206.014 | 6.530425 | 0.0018046 | 0.0541393 | 30.0549 | 30.0008 | -0.000526438 | -0.00473798 | 8.99533 | 9.00007 | [10 empty] | 206.015 | 6.548062 | 0.00181046 | 0.054314 | 30.0543 | 30 | -0.000563616 | -0.00507261 | 8.99505 | 9.00012 | [10 empty] | 206.012 | 6.37545 | 0.0019124 | 0.05737 | 30.0564 | 29.999 | -0.000567457 | -0.00510709 | 8.99485 | 8.99996 | [10 empty] | 206.012 | 7.562102 | 0.00216193 | 0.0648582 | 30.065 | 30.0001 | -0.000741428 | -0.00668202 | 9.00569 | 9.01237
208.014 | 7.283957 | 0.00198295 | 0.059896 | 30.2654 | 30.2055 | -0.000605672 | -0.00498608 | 8.22732 | 8.23231 | [10 empty] | 208.014 | 2.556863 | 0.00072443 | 0.0217329 | 30.0217 | 30 | -0.000243274 | -0.00218952 | 8.99803 | 9.00022 | [10 empty] | 208.015 | 5.048466 | 0.00137971 | 0.0413908 | 30.041 | 29.9996 | -0.000408452 | -0.00367609 | 8.99638 | 9.00005 | [10 empty] | 208.012 | 5.054146 | 0.00135032 | 0.0405097 | 30.0405 | 30 | -0.000412174 | -0.00370956 | 8.99627 | 8.99998 | [10 empty] | 208.015 | 3.373113 | 0.000847536 | 0.0254261 | 30.0254 | 30 | -0.000299374 | -0.00269438 | 8.99734 | 9.00003 | [10 empty] | 208.012 | 4.545859 | 0.00112564 | 0.0337695 | 30.034 | 30.0002 | -0.000393679 | -0.00354319 | 8.99666 | 9.0002 | [10 empty] | 208.019 | 4.43948 | 0.00119536 | 0.0358607 | 30.0359 | 30 | -0.000357606 | -0.00321846 | 8.9968 | 9.00002 | [10 empty] | 208.015 | 4.713729 | 0.00131915 | 0.0395746 | 30.0396 | 30 | -0.000390879 | -0.00336077 | 8.59462 | 8.59798 | [10 empty] | 208.012 | 6.924903 | 0.00197616 | 0.0592849 | 30.0593 | 30 | -0.000549864 | -0.00494905 | 8.99554 | 9.00049 | [10 empty] | 208.012 | 7.672764 | 0.00222348 | 0.0667041 | 30.0666 | 29.9999 | -0.000650268 | -0.00585242 | 8.99416 | 9.00001 | [10 empty] | 208.011 | 5.51629 | 0.00161629 | 0.0484891 | 30.0488 | 30.0003 | -0.000489672 | -0.00440709 | 8.99568 | 9.00008 | [10 empty] | 208.012 | 3.901116 | 0.00100852 | 0.0302556 | 30.0303 | 30 | -0.000361651 | -0.00325484 | 8.99671 | 8.99996 | [10 empty] | 208.011 | 6.174974 | 0.00184605 | 0.0553811 | 30.0551 | 29.9997 | -0.00053977 | -0.00485807 | 8.99541 | 9.00027 | [10 empty] | 208.012 | 2.231033 | 0.000608084 | 0.0182419 | 30.0173 | 29.999 | -0.000200477 | -0.00180416 | 8.99755 | 8.99935 | [10 empty] | 208.012 | 5.230161 | 0.00148951 | 0.0446852 | 30.0447 | 30 | -0.000461144 | -0.00415033 | 8.99592 | 9.00007 | [10 empty] | 208.013 | 2.487517 | 0.000683057 | 0.0204917 | 30.0205 | 30 | -0.000161787 | -0.00145599 | 8.99794 | 8.99939 | [10 empty] | 208.014 | 6.611926 | 0.00182662 | 0.0548001 | 30.0556 | 30.0008 | -0.000558619 | -0.00502761 | 8.99504 | 9.00007 | [10 empty] | 208.015 | 6.634383 | 0.00182876 | 0.0548628 | 30.0549 | 30 | -0.000565981 | -0.0050939 | 8.99503 | 9.00012 | [10 empty] | 208.012 | 6.459054 | 0.00193241 | 0.0579703 | 30.057 | 29.999 | -0.000557543 | -0.00501787 | 8.99494 | 8.99996 | [10 empty] | 208.012 | 7.646968 | 0.00221713 | 0.0665142 | 30.0666 | 30.0001 | -0.000733849 | -0.00661372 | 9.00576 | 9.01237
210.014 | 7.366232 | 0.00201241 | 0.060786 | 30.2663 | 30.2055 | -0.00061492 | -0.00506221 | 8.22724 | 8.23231 | [10 empty] | 210.014 | 2.588795 | 0.000738296 | 0.0221489 | 30.0221 | 30 | -0.000228874 | -0.00205992 | 8.99816 | 9.00022 | [10 empty] | 210.015 | 5.118975 | 0.00140727 | 0.0422175 | 30.0418 | 29.9996 | -0.000425109 | -0.00382601 | 8.99623 | 9.00005 | [10 empty] | 210.012 | 5.133185 | 0.00136792 | 0.0410377 | 30.041 | 30 | -0.000408036 | -0.00367232 | 8.99631 | 8.99998 | [10 empty] | 210.015 | 3.419905 | 0.00085812 | 0.0257436 | 30.0257 | 30 | -0.000306707 | -0.00276038 | 8.99727 | 9.00003 | [10 empty] | 210.012 | 4.602752 | 0.00114129 | 0.0342389 | 30.0344 | 30.0002 | -0.000389427 | -0.00350492 | 8.99669 | 9.0002 | [10 empty] | 210.019 | 4.49446 | 0.00122324 | 0.0366973 | 30.0367 | 30 | -0.000355788 | -0.0032021 | 8.99681 | 9.00002 | [10 empty] | 210.015 | 4.781964 | 0.00134336 | 0.0403008 | 30.0403 | 30 | -0.000395383 | -0.00339949 | 8.59458 | 8.59798 | [10 empty] | 210.012 | 7.009504 | 0.00200467 | 0.0601403 | 30.0602 | 30 | -0.000559201 | -0.00503308 | 8.99546 | 9.00049 | [10 empty] | 210.012 | 7.767334 | 0.00225047 | 0.0675139 | 30.0674 | 29.9999 | -0.00066513 | -0.00598618 | 8.99402 | 9.00001 | [10 empty] | 210.011 | 5.58442 | 0.00164001 | 0.0492007 | 30.0495 | 30.0003 | -0.000504339 | -0.00453909 | 8.99554 | 9.00008 | [10 empty] | 210.012 | 3.9597 | 0.00103595 | 0.0310784 | 30.0311 | 30 | -0.000318199 | -0.00286378 | 8.9971 | 8.99996 | [10 empty] | 210.011 | 6.25723 | 0.00186332 | 0.0558991 | 30.0556 | 29.9997 | -0.000546659 | -0.00492008 | 8.99535 | 9.00027 | [10 empty] | 210.012 | 2.268382 | 0.000622826 | 0.0186842 | 30.0177 | 29.999 | -0.000184937 | -0.00166431 | 8.99769 | 8.99935 | [10 empty] | 210.012 | 5.298626 | 0.00151631 | 0.0454892 | 30.0455 | 30 | -0.000477916 | -0.00430128 | 8.99577 | 9.00007 | [10 empty] | 210.013 | 2.520813 | 0.000682389 | 0.0204717 | 30.0205 | 30 | -0.000200679 | -0.00180599 | 8.99759 | 8.99939 | [10 empty] | 210.014 | 6.69992 | 0.00186401 | 0.0559217 | 30.0567 | 30.0008 | -0.000557587 | -0.00501832 | 8.99505 | 9.00007 | [10 empty] | 210.015 | 6.718515 | 0.00184639 | 0.0553916 | 30.0554 | 30 | -0.000584499 | -0.00526056 | 8.99486 | 9.00012 | [10 empty] | 210.012 | 6.542583 | 0.00195839 | 0.0587498 | 30.0578 | 29.999 | -0.000580707 | -0.00522634 | 8.99473 | 8.99996 | [10 empty] | 210.012 | 7.734617 | 0.00223796 | 0.0671391 | 30.0672 | 30.0001 | -0.000756389 | -0.00681686 | 9.00556 | 9.01237
212.014 | 7.450871 | 0.00203571 | 0.0614898 | 30.267 | 30.2055 | -0.00061112 | -0.00503092 | 8.22727 | 8.23231 | [10 empty] | 212.014 | 2.622811 | 0.000745208 | 0.0223562 | 30.0223 | 30 | -0.000240256 | -0.00216235 | 8.99806 | 9.00022 | [10 empty] | 212.015 | 5.190507 | 0.00142926 | 0.0428773 | 30.0425 | 29.9996 | -0.000428273 | -0.00385448 | 8.9962 | 9.00005 | [10 empty] | 212.012 | 5.21429 | 0.00138539 | 0.0415618 | 30.0416 | 30 | -0.000425693 | -0.00383123 | 8.99615 | 8.99998 | [10 empty] | 212.015 | 3.466757 | 0.000877161 | 0.0263148 | 30.0263 | 30 | -0.000305325 | -0.00274793 | 8.99728 | 9.00003 | [10 empty] | 212.012 | 4.661776 | 0.00114877 | 0.0344633 | 30.0347 | 30.0002 | -0.000397573 | -0.00357824 | 8.99662 | 9.0002 | [10 empty] | 212.019 | 4.55053 | 0.00123151 | 0.0369454 | 30.037 | 30 | -0.000365002 | -0.00328503 | 8.99673 | 9.00002 | [10 empty] | 212.015 | 4.853445 | 0.00135923 | 0.0407769 | 30.0408 | 30 | -0.000417768 | -0.00359196 | 8.59439 | 8.59798 | [10 empty] | 212.012 | 7.0961875 | 0.00202457 | 0.0607373 | 30.0608 | 30 | -0.00057408 | -0.005167 | 8.99532 | 9.00049 | [10 empty] | 212.012 | 7.861407 | 0.00229032 | 0.0687095 | 30.0686 | 29.9999 | -0.00068285 | -0.00614566 | 8.99387 | 9.00001 | [10 empty] | 212.011 | 5.657592 | 0.00168921 | 0.0506768 | 30.0509 | 30.0003 | -0.000499942 | -0.00449952 | 8.99558 | 9.00008 | [10 empty] | 212.012 | 4.016426 | 0.0010293 | 0.0308791 | 30.0309 | 30 | -0.000371871 | -0.00334683 | 8.99661 | 8.99996 | [10 empty] | 212.011 | 6.336938 | 0.00188938 | 0.056681 | 30.0564 | 29.9997 | -0.000575346 | -0.00517827 | 8.99509 | 9.00027 | [10 empty] | 212.012 | 2.306023 | 0.000632406 | 0.0189716 | 30.018 | 29.999 | -0.000206115 | -0.0018549 | 8.9975 | 8.99935 | [10 empty] | 212.012 | 5.365821 | 0.00154051 | 0.0462152 | 30.0462 | 30 | -0.000474428 | -0.00426989 | 8.9958 | 9.00007 | [10 empty] | 212.013 | 2.558891 | 0.000676977 | 0.0203093 | 30.0203 | 30 | -0.00019928 | -0.0017934 | 8.9976 | 8.99939 | [10 empty] | 212.014 | 6.785917 | 0.00188698 | 0.0566109 | 30.0574 | 30.0008 | -0.000563704 | -0.00507337 | 8.99499 | 9.00007 | [10 empty] | 212.015 | 6.806865 | 0.00188838 | 0.0566516 | 30.0567 | 30 | -0.000574386 | -0.00516954 | 8.99495 | 9.00012 | [10 empty] | 212.012 | 6.627668 | 0.00199394 | 0.0598163 | 30.0588 | 29.999 | -0.000585115 | -0.00526601 | 8.99469 | 8.99996 | [10 empty] | 212.012 | 7.820135 | 0.00226978 | 0.0680935 | 30.0682 | 30.0001 | -0.000735396 | -0.00662766 | 9.00575 | 9.01237
214.014 | 7.537289 | 0.00205884 | 0.0621885 | 30.2677 | 30.2055 | -0.000625978 | -0.00515324 | 8.22715 | 8.23231 | [10 empty] | 214.014 | 2.656945 | 0.000764087 | 0.0229226 | 30.0229 | 30 | -0.000227235 | -0.00204517 | 8.99818 | 9.00022 | [10 empty] | 214.015 | 5.262338 | 0.00143842 | 0.043152 | 30.0427 | 29.9996 | -0.000430816 | -0.00387737 | 8.99618 | 9.00005 | [10 empty] | 214.012 | 5.295514 | 0.00140617 | 0.0421851 | 30.0422 | 30 | -0.000436801 | -0.0039312 | 8.99605 | 8.99998 | [10 empty] | 214.015 | 3.514784 | 0.000876146 | 0.0262844 | 30.0263 | 30 | -0.000310172 | -0.00279155 | 8.99724 | 9.00003 | [10 empty] | 214.012 | 4.71683 | 0.00116365 | 0.0349097 | 30.0351 | 30.0002 | -0.000400806 | -0.00360733 | 8.99659 | 9.0002 | [10 empty] | 214.019 | 4.606483 | 0.00124941 | 0.0374824 | 30.0375 | 30 | -0.000372079 | -0.00334871 | 8.99667 | 9.00002 | [10 empty] | 214.015 | 4.923989 | 0.00137453 | 0.0412357 | 30.0412 | 30 | -0.000423666 | -0.00364267 | 8.59434 | 8.59798 | [10 empty] | 214.012 | 7.182598 | 0.00205756 | 0.0617267 | 30.0618 | 30 | -0.00057672 | -0.00519076 | 8.9953 | 9.00049 | [10 empty] | 214.012 | 7.958306 | 0.00231814 | 0.0695439 | 30.0695 | 29.9999 | -0.000701805 | -0.00631626 | 8.99369 | 9.00001 | [10 empty] | 214.011 | 5.729774 | 0.00168831 | 0.0506498 | 30.0509 | 30.0003 | -0.000506136 | -0.00455526 | 8.99553 | 9.00008 | [10 empty] | 214.012 | 4.074634 | 0.0010548 | 0.0316439 | 30.0316 | 30 | -0.000398901 | -0.00359009 | 8.99637 | 8.99996 | [10 empty] | 214.011 | 6.419711 | 0.00190918 | 0.0572748 | 30.057 | 29.9997 | -0.000575182 | -0.0051768 | 8.99509 | 9.00027 | [10 empty] | 214.012 | 2.344758 | 0.000644642 | 0.0193386 | 30.0184 | 29.999 | -0.000220778 | -0.00198686 | 8.99737 | 8.99935 | [10 empty] | 214.012 | 5.432223 | 0.00154668 | 0.0464004 | 30.0464 | 30 | -0.000495438 | -0.00445898 | 8.99562 | 9.00007 | [10 empty] | 214.013 | 2.599261 | 0.00069784 | 0.0209352 | 30.0209 | 30 | -0.000198036 | -0.00178221 | 8.99761 | 8.99939 | [10 empty] | 214.014 | 6.871458 | 0.00191053 | 0.0573173 | 30.0581 | 30.0008 | -0.000584111 | -0.00525704 | 8.99481 | 9.00007 | [10 empty] | 214.015 | 6.891409 | 0.00192418 | 0.0577254 | 30.0577 | 30 | -0.000573375 | -0.00516045 | 8.99496 | 9.00012 | [10 empty] | 214.012 | 6.711206 | 0.0020155 | 0.060463 | 30.0595 | 29.999 | -0.0005888 | -0.00529917 | 8.99466 | 8.99996 | [10 empty] | 214.012 | 7.907534 | 0.0022987 | 0.0689613 | 30.0691 | 30.0001 | -0.000773047 | -0.00696699 | 9.00541 | 9.01237
216.014 | 7.624194 | 0.00209357 | 0.0632375 | 30.2688 | 30.2055 | -0.000632234 | -0.00520474 | 8.2271 | 8.23231 | [10 empty] | 216.014 | 2.691125 | 0.00076804 | 0.0230412 | 30.023 | 30 | -0.000266157 | -0.00239547 | 8.99783 | 9.00022 | [10 empty] | 216.015 | 5.333495 | 0.00145757 | 0.0437265 | 30.0433 | 29.9996 | -0.00043201 | -0.00388812 | 8.99617 | 9.00005 | [10 empty] | 216.012 | 5.377273 | 0.00142589 | 0.0427767 | 30.0428 | 30 | -0.000432523 | -0.0038927 | 8.99609 | 8.99998 | [10 empty] | 216.015 | 3.56284 | 0.000917927 | 0.0275378 | 30.0275 | 30 | -0.00033028 | -0.00297253 | 8.99706 | 9.00003 | [10 empty] | 216.012 | 4.774153 | 0.00117983 | 0.0353952 | 30.0356 | 30.0002 | -0.000409381 | -0.00368451 | 8.99652 | 9.0002 | [10 empty] | 216.019 | 4.667206 | 0.00126994 | 0.0380984 | 30.0381 | 30 | -0.000378736 | -0.00340863 | 8.99661 | 9.00002 | [10 empty] | 216.015 | 4.994942 | 0.00141199 | 0.0423596 | 30.0424 | 30 | -0.000416436 | -0.00358051 | 8.5944 | 8.59798 | [10 empty] | 216.012 | 7.271261 | 0.00207928 | 0.0623786 | 30.0624 | 30 | -0.000578588 | -0.00520758 | 8.99528 | 9.00049 | [10 empty] | 216.012 | 8.05336 | 0.00234987 | 0.0704961 | 30.0704 | 29.9999 | -0.000700837 | -0.00630754 | 8.9937 | 9.00001 | [10 empty] | 216.011 | 5.801694 | 0.00170897 | 0.0512694 | 30.0515 | 30.0003 | -0.000546777 | -0.00492104 | 8.99516 | 9.00008 | [10 empty] | 216.012 | 4.131835 | 0.00107394 | 0.0322183 | 30.0322 | 30 | -0.000360281 | -0.00324252 | 8.99672 | 8.99996 | [10 empty] | 216.011 | 6.501269 | 0.00194817 | 0.0584445 | 30.0582 | 29.9997 | -0.000573252 | -0.00515943 | 8.99511 | 9.00027 | [10 empty] | 216.012 | 2.384997 | 0.000658063 | 0.0197413 | 30.0188 | 29.999 | -0.00019166 | -0.00172482 | 8.99763 | 8.99935 | [10 empty] | 216.012 | 5.499727 | 0.00156507 | 0.0469521 | 30.0469 | 30 | -0.000502822 | -0.00452543 | 8.99555 | 9.00007 | [10 empty] | 216.013 | 2.642209 | 0.000712233 | 0.021367 | 30.0214 | 30 | -0.00021995 | -0.00197941 | 8.99741 | 8.99939 | [10 empty] | 216.014 | 6.956201 | 0.00194571 | 0.0583729 | 30.0592 | 30.0008 | -0.000570739 | -0.00513669 | 8.99493 | 9.00007 | [10 empty] | 216.015 | 6.978042 | 0.00193839 | 0.0581518 | 30.0582 | 30 | -0.000595627 | -0.00536072 | 8.99476 | 9.00012 | [10 empty] | 216.012 | 6.795813 | 0.00204194 | 0.0612561 | 30.0603 | 29.999 | -0.000585946 | -0.00527349 | 8.99469 | 8.99996 | [10 empty] | 216.012 | 7.99578125 | 0.00233109 | 0.069933 | 30.07 | 30.0001 | -0.000760222 | -0.0068514 | 9.00552 | 9.01237
218.014 | 7.714415 | 0.00212084 | 0.0640612 | 30.2696 | 30.2055 | -0.000628626 | -0.00517504 | 8.22713 | 8.23231 | [10 empty] | 218.014 | 2.728571 | 0.000780311 | 0.0234093 | 30.0234 | 30 | -0.000253247 | -0.00227928 | 8.99794 | 9.00022 | [10 empty] | 218.015 | 5.405225 | 0.00148337 | 0.0445005 | 30.0441 | 29.9996 | -0.000454525 | -0.00409075 | 8.99596 | 9.00005 | [10 empty] | 218.012 | 5.456992 | 0.00145585 | 0.0436755 | 30.0437 | 30 | -0.000431187 | -0.00388068 | 8.9961 | 8.99998 | [10 empty] | 218.015 | 3.611501 | 0.000915572 | 0.0274671 | 30.0275 | 30 | -0.000316505 | -0.00284855 | 8.99718 | 9.00003 | [10 empty] | 218.012 | 4.834203125 | 0.00119597 | 0.0358795 | 30.0361 | 30.0002 | -0.000409773 | -0.00368804 | 8.99651 | 9.0002 | [10 empty] | 218.019 | 4.723692 | 0.00128672 | 0.0386016 | 30.0386 | 30 | -0.000383419 | -0.00345078 | 8.99656 | 9.00002 | [10 empty] | 218.015 | 5.064994 | 0.00142802 | 0.0428407 | 30.0428 | 30 | -0.000446539 | -0.00383934 | 8.59414 | 8.59798 | [10 empty] | 218.012 | 7.35712 | 0.00210368 | 0.0631105 | 30.0632 | 30 | -0.000595975 | -0.00536406 | 8.99513 | 9.00049 | [10 empty] | 218.012 | 8.147693 | 0.00238498 | 0.0715492 | 30.0715 | 29.9999 | -0.000705964 | -0.00635368 | 8.99366 | 9.00001 | [10 empty] | 218.011 | 5.877846 | 0.00172683 | 0.0518053 | 30.0521 | 30.0003 | -0.000536774 | -0.00483101 | 8.99525 | 9.00008 | [10 empty] | 218.012 | 4.18846875 | 0.00110748 | 0.0332243 | 30.0332 | 30 | -0.000359313 | -0.0032338 | 8.99673 | 8.99996 | [10 empty] | 218.011 | 6.58124 | 0.00198105 | 0.0594308 | 30.0592 | 29.9997 | -0.00057692 | -0.00519244 | 8.99508 | 9.00027 | [10 empty] | 218.012 | 2.42387 | 0.000662192 | 0.0198651 | 30.0189 | 29.999 | -0.000204971 | -0.00184461 | 8.99751 | 8.99935 | [10 empty] | 218.012 | 5.570235 | 0.00159625 | 0.0478873 | 30.0479 | 30 | -0.000506484 | -0.00455839 | 8.99552 | 9.00007 | [10 empty] | 218.013 | 2.685795 | 0.000725995 | 0.0217798 | 30.0218 | 30 | -0.000210948 | -0.0018984 | 8.99749 | 8.99939 | [10 empty] | 218.014 | 7.046882 | 0.00198769 | 0.0596323 | 30.0604 | 30.0008 | -0.000582193 | -0.00523977 | 8.99483 | 9.00007 | [10 empty] | 218.015 | 7.066771 | 0.0019659 | 0.0589771 | 30.059 | 30 | -0.000620046 | -0.00558048 | 8.99454 | 9.00012 | [10 empty] | 218.012 | 6.879631 | 0.00207508 | 0.0622502 | 30.0613 | 29.999 | -0.000614192 | -0.00552771 | 8.99443 | 8.99996 | [10 empty] | 218.012 | 8.085031 | 0.00235475 | 0.0706426 | 30.0708 | 30.0001 | -0.00077713 | -0.00700379 | 9.00537 | 9.01237
220.014 | 7.802666 | 0.00215282 | 0.065027 | 30.2706 | 30.2055 | -0.000638489 | -0.00525624 | 8.22705 | 8.23231 | [10 empty] | 220.014 | 2.766081 | 0.000797177 | 0.0239153 | 30.0239 | 30 | -0.000256742 | -0.00231073 | 8.99791 | 9.00022 | [10 empty] | 220.015 | 5.473542 | 0.00149959 | 0.044987 | 30.0446 | 29.9996 | -0.000459078 | -0.00413172 | 8.99592 | 9.00005 | [10 empty] | 220.012 | 5.537445 | 0.00148885 | 0.0446655 | 30.0447 | 30 | -0.000454328 | -0.00408895 | 8.99589 | 8.99998 | [10 empty] | 220.015 | 3.662686 | 0.000929537 | 0.0278861 | 30.0279 | 30 | -0.000327139 | -0.00294426 | 8.99709 | 9.00003 | [10 empty] | 220.012 | 4.893213 | 0.00121954 | 0.0365865 | 30.0368 | 30.0002 | -0.000406509 | -0.00365866 | 8.99654 | 9.0002 | [10 empty] | 220.019 | 4.783032 | 0.00129966 | 0.0389897 | 30.039 | 30 | -0.00038991 | -0.0035092 | 8.99651 | 9.00002 | [10 empty] | 220.015 | 5.139831 | 0.00145512 | 0.0436536 | 30.0436 | 30 | -0.000447418 | -0.00384689 | 8.59414 | 8.59798 | [10 empty] | 220.012 | 7.444984375 | 0.00212677 | 0.0638031 | 30.0638 | 30 | -0.000601078 | -0.00541 | 8.99508 | 9.00049 | [10 empty] | 220.012 | 8.244413 | 0.00241573 | 0.0724718 | 30.0724 | 29.9999 | -0.000722533 | -0.00650281 | 8.99351 | 9.00001 | [10 empty] | 220.011 | 5.954390625 | 0.00175045 | 0.0525141 | 30.0528 | 30.0003 | -0.000533806 | -0.0048043 | 8.99528 | 9.00008 | [10 empty] | 220.012 | 4.248048 | 0.00111943 | 0.0335827 | 30.0336 | 30 | -0.000378535 | -0.0034068 | 8.99655 | 8.99996 | [10 empty] | 220.011 | 6.663482 | 0.00199736 | 0.0599202 | 30.0596 | 29.9997 | -0.000580598 | -0.00522554 | 8.99504 | 9.00027 | [10 empty] | 220.012 | 2.463474 | 0.000683361 | 0.0205002 | 30.0195 | 29.999 | -0.000217584 | -0.00195811 | 8.9974 | 8.99935 | [10 empty] | 220.012 | 5.640011 | 0.00161714 | 0.0485143 | 30.0485 | 30 | -0.000510548 | -0.00459497 | 8.99548 | 9.00007 | [10 empty] | 220.013 | 2.732523 | 0.00073723 | 0.0221169 | 30.0221 | 30 | -0.000208821 | -0.00187926 | 8.99751 | 8.99939 | [10 empty] | 220.014 | 7.136699 | 0.00199466 | 0.0598415 | 30.0606 | 30.0008 | -0.000617732 | -0.00555963 | 8.99451 | 9.00007 | [10 empty] | 220.015 | 7.154431 | 0.00198654 | 0.0595964 | 30.0596 | 30 | -0.000624747 | -0.00562279 | 8.9945 | 9.00012 | [10 empty] | 220.012 | 6.963872 | 0.00210839 | 0.0632497 | 30.0623 | 29.999 | -0.000617767 | -0.00555988 | 8.9944 | 8.99996 | [10 empty] | 220.012 | 8.174259 | 0.00238802 | 0.0716408 | 30.0717 | 30.0001 | -0.000796738 | -0.0071805 | 9.00519 | 9.01237
222.014 | 7.886567 | 0.00218239 | 0.0659202 | 30.2715 | 30.2055 | -0.000663791 | -0.00546453 | 8.22684 | 8.23231 | [10 empty] | 222.014 | 2.801669 | 0.000808026 | 0.0242408 | 30.0242 | 30 | -0.00025919 | -0.00233277 | 8.99789 | 9.00022 | [10 empty] | 222.015 | 5.542699 | 0.00153129 | 0.045938 | 30.0455 | 29.9996 | -0.00044134 | -0.00397208 | 8.99608 | 9.00005 | [10 empty] | 222.012 | 5.617464 | 0.00151039 | 0.0453117 | 30.0453 | 30 | -0.000463231 | -0.00416907 | 8.99581 | 8.99998 | [10 empty] | 222.015 | 3.711714 | 0.000923297 | 0.0276989 | 30.0277 | 30 | -0.000326387 | -0.0029375 | 8.99709 | 9.00003 | [10 empty] | 222.012 | 4.961494 | 0.00123628 | 0.0370886 | 30.0373 | 30.0002 | -0.000408541 | -0.00367695 | 8.99652 | 9.0002 | [10 empty] | 222.019 | 4.839139 | 0.00133215 | 0.0399644 | 30.04 | 30 | -0.000394981 | -0.00355484 | 8.99646 | 9.00002 | [10 empty] | 222.015 | 5.210767 | 0.00146924 | 0.0440771 | 30.0441 | 30 | -0.000456563 | -0.00392552 | 8.59406 | 8.59798 | [10 empty] | 222.012 | 7.531533 | 0.0021608 | 0.064824 | 30.0649 | 30 | -0.000635848 | -0.00572295 | 8.99477 | 9.00049 | [10 empty] | 222.012 | 8.34343 | 0.00245712 | 0.0737135 | 30.0736 | 29.9999 | -0.000727736 | -0.00654963 | 8.99346 | 9.00001 | [10 empty] | 222.011 | 6.032809 | 0.00178089 | 0.0534271 | 30.0537 | 30.0003 | -0.000533686 | -0.00480321 | 8.99528 | 9.00008 | [10 empty] | 222.012 | 4.308945 | 0.00112914 | 0.0338741 | 30.0339 | 30 | -0.000384114 | -0.00345701 | 8.9965 | 8.99996 | [10 empty] | 222.011 | 6.74629 | 0.00203073 | 0.0609212 | 30.0606 | 29.9997 | -0.000597841 | -0.00538073 | 8.99489 | 9.00027 | [10 empty] | 222.012 | 2.505287 | 0.0007073 | 0.0212183 | 30.0202 | 29.999 | -0.000204581 | -0.0018411 | 8.99751 | 8.99935 | [10 empty] | 222.012 | 5.708863 | 0.00164548 | 0.0493644 | 30.0493 | 30 | -0.000510446 | -0.00459405 | 8.99548 | 9.00007 | [10 empty] | 222.013 | 2.781827 | 0.000750364 | 0.0225109 | 30.0225 | 30 | -0.000216057 | -0.00194439 | 8.99745 | 8.99939 | [10 empty] | 222.014 | 7.230186 | 0.00203793 | 0.0611396 | 30.0619 | 30.0008 | -0.000607537 | -0.00546787 | 8.9946 | 9.00007 | [10 empty] | 222.015 | 7.242809 | 0.00203588 | 0.0610764 | 30.0611 | 30 | -0.000618688 | -0.00556827 | 8.99455 | 9.00012 | [10 empty] | 222.012 | 7.044972 | 0.00214334 | 0.0642981 | 30.0633 | 29.999 | -0.000623313 | -0.00560979 | 8.99435 | 8.99996 | [10 empty] | 222.012 | 8.263936 | 0.00242371 | 0.0727116 | 30.0728 | 30.0001 | -0.000797712 | -0.00718928 | 9.00519 | 9.01237
224.014 | 7.971597 | 0.00220712 | 0.0666673 | 30.2722 | 30.2055 | -0.00066328 | -0.00546032 | 8.22685 | 8.23231 | [10 empty] | 224.014 | 2.839758 | 0.000811481 | 0.0243444 | 30.0243 | 30 | -0.000277535 | -0.00249788 | 8.99773 | 9.00022 | [10 empty] | 224.015 | 5.616788 | 0.00154499 | 0.0463492 | 30.0459 | 29.9996 | -0.000446812 | -0.00402133 | 8.99603 | 9.00005 | [10 empty] | 224.012 | 5.698688 | 0.00152472 | 0.0457418 | 30.0458 | 30 | -0.000476992 | -0.00429292 | 8.99569 | 8.99998 | [10 empty] | 224.015 | 3.763998 | 0.000957347 | 0.0287204 | 30.0287 | 30 | -0.000328713 | -0.00295843 | 8.99707 | 9.00003 | [10 empty] | 224.012 | 5.031625 | 0.0012611 | 0.0378333 | 30.038 | 30.0002 | -0.000428793 | -0.00385923 | 8.99634 | 9.0002 | [10 empty] | 224.019 | 4.896303 | 0.00132815 | 0.0398445 | 30.0399 | 30 | -0.000390783 | -0.00351705 | 8.9965 | 9.00002 | [10 empty] | 224.015 | 5.280769 | 0.0014733 | 0.0441989 | 30.0442 | 30 | -0.000468797 | -0.00403071 | 8.59395 | 8.59798 | [10 empty] | 224.012 | 7.623983 | 0.00220004 | 0.0660011 | 30.066 | 30 | -0.000653175 | -0.00587889 | 8.99461 | 9.00049 | [10 empty] | 224.012 | 8.444537 | 0.00246845 | 0.0740535 | 30.074 | 29.9999 | -0.000732656 | -0.00659391 | 8.99342 | 9.00001 | [10 empty] | 224.011 | 6.112154 | 0.0018083 | 0.0542495 | 30.0545 | 30.0003 | -0.00055764 | -0.00501881 | 8.99506 | 9.00008 | [10 empty] | 224.012 | 4.368523 | 0.00114842 | 0.0344527 | 30.0344 | 30 | -0.000393376 | -0.00354037 | 8.99642 | 8.99996 | [10 empty] | 224.011 | 6.831737 | 0.00205012 | 0.0615031 | 30.0612 | 29.9997 | -0.000611428 | -0.00550301 | 8.99477 | 9.00027 | [10 empty] | 224.012 | 2.54662 | 0.000709287 | 0.0212779 | 30.0203 | 29.999 | -0.000217052 | -0.00195333 | 8.9974 | 8.99935 | [10 empty] | 224.012 | 5.778245 | 0.00166514 | 0.0499542 | 30.0499 | 30 | -0.000525297 | -0.00472771 | 8.99535 | 9.00007 | [10 empty] | 224.013 | 2.834349 | 0.000766942 | 0.0230082 | 30.023 | 30 | -0.000223012 | -0.00200698 | 8.99739 | 8.99939 | [10 empty] | 224.014 | 7.321739 | 0.00206444 | 0.0619347 | 30.0627 | 30.0008 | -0.000605473 | -0.0054493 | 8.99462 | 9.00007 | [10 empty] | 224.015 | 7.329381 | 0.00204273 | 0.061282 | 30.0613 | 30 | -0.000626524 | -0.00563879 | 8.99448 | 9.00012 | [10 empty] | 224.012 | 7.130006 | 0.00216867 | 0.0650581 | 30.0641 | 29.999 | -0.000616811 | -0.00555127 | 8.99441 | 8.99996 | [10 empty] | 224.012 | 8.355842 | 0.00246179 | 0.0738539 | 30.074 | 30.0001 | -0.000815624 | -0.00735071 | 9.00502 | 9.01237
226.014 | 8.056722 | 0.00222049 | 0.0670712 | 30.2726 | 30.2055 | -0.000697499 | -0.00574202 | 8.22656 | 8.23231 | [10 empty] | 226.014 | 2.880640625 | 0.000826191 | 0.0247857 | 30.0248 | 30 | -0.000265719 | -0.00239153 | 8.99783 | 9.00022 | [10 empty] | 226.015 | 5.691406 | 0.00157156 | 0.047146 | 30.0467 | 29.9996 | -0.000466435 | -0.00419794 | 8.99586 | 9.00005 | [10 empty] | 226.012 | 5.776088 | 0.0015539 | 0.046617 | 30.0466 | 30 | -0.000469051 | -0.00422145 | 8.99576 | 8.99998 | [10 empty] | 226.015 | 3.814332 | 0.000966484 | 0.0289945 | 30.029 | 30 | -0.000329831 | -0.00296849 | 8.99706 | 9.00003 | [10 empty] | 226.012 | 5.103994 | 0.00128472 | 0.0385418 | 30.0387 | 30.0002 | -0.000425822 | -0.00383248 | 8.99637 | 9.0002 | [10 empty] | 226.019 | 4.952415 | 0.00135774 | 0.0407323 | 30.0407 | 30 | -0.000391759 | -0.00352583 | 8.99649 | 9.00002 | [10 empty] | 226.015 | 5.352109 | 0.00151372 | 0.0454116 | 30.0454 | 30 | -0.000486272 | -0.00418096 | 8.5938 | 8.59798 | [10 empty] | 226.012 | 7.715129 | 0.00222999 | 0.0668998 | 30.0669 | 30 | -0.000633495 | -0.00570177 | 8.99479 | 9.00049 | [10 empty] | 226.012 | 8.543132 | 0.00251081 | 0.0753242 | 30.0752 | 29.9999 | -0.000735482 | -0.00661935 | 8.99339 | 9.00001 | [10 empty] | 226.011 | 6.192385 | 0.0018215 | 0.0546456 | 30.0549 | 30.0003 | -0.000542605 | -0.00488349 | 8.9952 | 9.00008 | [10 empty] | 226.012 | 4.430913 | 0.00115971 | 0.0347914 | 30.0348 | 30 | -0.000396882 | -0.00357192 | 8.99639 | 8.99996 | [10 empty] | 226.011 | 6.91387 | 0.00207842 | 0.0623521 | 30.0621 | 29.9997 | -0.00061488 | -0.00553409 | 8.99474 | 9.00027 | [10 empty] | 226.012 | 2.588109375 | 0.000729666 | 0.0218893 | 30.0209 | 29.999 | -0.000213783 | -0.00192391 | 8.99743 | 8.99935 | [10 empty] | 226.012 | 5.84615625 | 0.00168495 | 0.0505483 | 30.0505 | 30 | -0.000529408 | -0.00476471 | 8.99531 | 9.00007 | [10 empty] | 226.013 | 2.887134 | 0.000776978 | 0.0233093 | 30.0233 | 30 | -0.000232077 | -0.00208855 | 8.9973 | 8.99939 | [10 empty] | 226.014 | 7.413411 | 0.00209941 | 0.062984 | 30.0638 | 30.0008 | -0.000621299 | -0.00559173 | 8.99448 | 9.00007 | [10 empty] | 226.015 | 7.416959 | 0.00208285 | 0.0624855 | 30.0625 | 30 | -0.000634352 | -0.00570924 | 8.99441 | 9.00012 | [10 empty] | 226.012 | 7.216341 | 0.00218263 | 0.0654768 | 30.0645 | 29.999 | -0.000645181 | -0.0058066 | 8.99415 | 8.99996 | [10 empty] | 226.012 | 8.452191 | 0.00249136 | 0.0747412 | 30.0749 | 30.0001 | -0.000813428 | -0.00733091 | 9.00504 | 9.01237
228.014 | 8.143325 | 0.00226406 | 0.0683871 | 30.2739 | 30.2055 | -0.000676018 | -0.00556519 | 8.22674 | 8.23231 | [10 empty] | 228.014 | 2.92538 | 0.000838273 | 0.0251482 | 30.0251 | 30 | -0.000267775 | -0.00241003 | 8.99781 | 9.00022 | [10 empty] | 228.015 | 5.764349 | 0.00158957 | 0.0476865 | 30.0473 | 29.9996 | -0.000484986 | -0.0043649 | 8.99569 | 9.00005 | [10 empty] | 228.012 | 5.856721 | 0.00158447 | 0.047534 | 30.0475 | 30 | -0.000493011 | -0.00443709 | 8.99554 | 8.99998 | [10 empty] | 228.015 | 3.863537 | 0.000981042 | 0.0294313 | 30.0294 | 30 | -0.000329021 | -0.0029612 | 8.99707 | 9.00003 | [10 empty] | 228.012 | 5.179462 | 0.00130317 | 0.0390953 | 30.0393 | 30.0002 | -0.000452068 | -0.0040687 | 8.99613 | 9.0002 | [10 empty] | 228.019 | 5.009682 | 0.00136719 | 0.0410156 | 30.041 | 30 | -0.000401813 | -0.00361632 | 8.9964 | 9.00002 | [10 empty] | 228.015 | 5.423341 | 0.00152836 | 0.0458508 | 30.0458 | 30 | -0.000474219 | -0.00407733 | 8.59391 | 8.59798 | [10 empty] | 228.012 | 7.807585 | 0.00225572 | 0.0676718 | 30.0677 | 30 | -0.000650059 | -0.00585085 | 8.99464 | 9.00049 | [10 empty] | 228.012 | 8.639132 | 0.00254094 | 0.0762279 | 30.0762 | 29.9999 | -0.00074761 | -0.0067285 | 8.99328 | 9.00001 | [10 empty] | 228.011 | 6.273093 | 0.00185094 | 0.0555285 | 30.0558 | 30.0003 | -0.000580202 | -0.00522187 | 8.99486 | 9.00008 | [10 empty] | 228.012 | 4.490153 | 0.00118736 | 0.0356207 | 30.0356 | 30 | -0.000395484 | -0.00355934 | 8.9964 | 8.99996 | [10 empty] | 228.011 | 6.99616 | 0.0021124 | 0.0633714 | 30.0631 | 29.9997 | -0.000620977 | -0.00558896 | 8.99468 | 9.00027 | [10 empty] | 228.012 | 2.629449 | 0.000736311 | 0.0220886 | 30.0211 | 29.999 | -0.000213845 | -0.00192447 | 8.99743 | 8.99935 | [10 empty] | 228.012 | 5.920266 | 0.00170159 | 0.0510476 | 30.051 | 30 | -0.000537815 | -0.00484037 | 8.99523 | 9.00007 | [10 empty] | 228.013 | 2.941377 | 0.000799846 | 0.0239954 | 30.024 | 30 | -0.000228866 | -0.00205966 | 8.99733 | 8.99939 | [10 empty] | 228.014 | 7.50622 | 0.00211939 | 0.0635833 | 30.0644 | 30.0008 | -0.000640484 | -0.00576439 | 8.9943 | 9.00007 | [10 empty] | 228.015 | 7.508881 | 0.00211085 | 0.0633256 | 30.0633 | 30 | -0.000658865 | -0.00592986 | 8.99419 | 9.00012 | [10 empty] | 228.012 | 7.30198 | 0.00221363 | 0.0664069 | 30.0654 | 29.999 | -0.000647581 | -0.0058282 | 8.99413 | 8.99996 | [10 empty] | 228.012 | 8.552998 | 0.00252954 | 0.0758865 | 30.076 | 30.0001 | -0.000842138 | -0.00758967 | 9.00478 | 9.01237
230.014 | 8.23557 | 0.00228923 | 0.0691474 | 30.2747 | 30.2055 | -0.000700457 | -0.00576638 | 8.22654 | 8.23231 | [10 empty] | 230.014 | 2.969101 | 0.000850753 | 0.0255226 | 30.0255 | 30 | -0.000283206 | -0.00254891 | 8.99767 | 9.00022 | [10 empty] | 230.015 | 5.837351 | 0.00161145 | 0.048343 | 30.0479 | 29.9996 | -0.000495999 | -0.00446402 | 8.99559 | 9.00005 | [10 empty] | 230.012 | 5.937458 | 0.00160668 | 0.0482004 | 30.0482 | 30 | -0.000489959 | -0.00440962 | 8.99557 | 8.99998 | [10 empty] | 230.015 | 3.91638 | 0.0010019 | 0.0300571 | 30.0301 | 30 | -0.000336329 | -0.00302697 | 8.997 | 9.00003 | [10 empty] | 230.012 | 5.253127 | 0.00131504 | 0.0394514 | 30.0396 | 30.0002 | -0.000452705 | -0.00407444 | 8.99613 | 9.0002 | [10 empty] | 230.019 | 5.069752 | 0.00139825 | 0.0419476 | 30.042 | 30 | -0.000388493 | -0.00349644 | 8.99652 | 9.00002 | [10 empty] | 230.015 | 5.498195 | 0.00154795 | 0.0464384 | 30.0464 | 30 | -0.000481134 | -0.00413679 | 8.59385 | 8.59798 | [10 empty] | 230.012 | 7.902643 | 0.0022902 | 0.068706 | 30.0687 | 30 | -0.000660615 | -0.00594586 | 8.99454 | 9.00049 | [10 empty] | 230.012 | 8.73954 | 0.00258059 | 0.0774177 | 30.0773 | 29.9999 | -0.000756491 | -0.00680842 | 8.9932 | 9.00001 | [10 empty] | 230.011 | 6.355846 | 0.0018729 | 0.0561876 | 30.0565 | 30.0003 | -0.00059113 | -0.00532022 | 8.99476 | 9.00008 | [10 empty] | 230.012 | 4.552864 | 0.00119819 | 0.0359456 | 30.0359 | 30 | -0.000410441 | -0.00369395 | 8.99627 | 8.99996 | [10 empty] | 230.011 | 7.081594 | 0.00213844 | 0.0641527 | 30.0639 | 29.9997 | -0.000647303 | -0.0058259 | 8.99444 | 9.00027 | [10 empty] | 230.012 | 2.671390625 | 0.000745727 | 0.0223711 | 30.0214 | 29.999 | -0.000231227 | -0.0020809 | 8.99727 | 8.99935 | [10 empty] | 230.012 | 5.992306 | 0.00173502 | 0.0520507 | 30.052 | 30 | -0.00052763 | -0.00474871 | 8.99533 | 9.00007 | [10 empty] | 230.013 | 2.996675 | 0.000813693 | 0.0244108 | 30.0244 | 30 | -0.000234264 | -0.00210823 | 8.99728 | 8.99939 | [10 empty] | 230.014 | 7.605773 | 0.00215099 | 0.0645313 | 30.0653 | 30.0008 | -0.000635742 | -0.00572172 | 8.99434 | 9.00007 | [10 empty] | 230.015 | 7.59834 | 0.00215675 | 0.0647026 | 30.0647 | 30 | -0.000644491 | -0.00580049 | 8.99432 | 9.00012 | [10 empty] | 230.012 | 7.383784 | 0.00224343 | 0.0673006 | 30.0663 | 29.999 | -0.00064744 | -0.00582693 | 8.99413 | 8.99996 | [10 empty] | 230.012 | 8.656462 | 0.00257247 | 0.0771744 | 30.0773 | 30.0001 | -0.000854354 | -0.00769976 | 9.00467 | 9.01237
232.014 | 8.325851 | 0.00231797 | 0.0700155 | 30.2756 | 30.2055 | -0.000704229 | -0.00579743 | 8.22651 | 8.23231 | [10 empty] | 232.014 | 3.01417 | 0.000871269 | 0.026138 | 30.0261 | 30 | -0.000265542 | -0.00238994 | 8.99783 | 9.00022 | [10 empty] | 232.015 | 5.914781 | 0.00163072 | 0.0489208 | 30.0485 | 29.9996 | -0.000509636 | -0.00458675 | 8.99547 | 9.00005 | [10 empty] | 232.012 | 6.019266 | 0.00163605 | 0.0490817 | 30.0491 | 30 | -0.000500007 | -0.00450005 | 8.99548 | 8.99998 | [10 empty] | 232.015 | 3.968554 | 0.00102104 | 0.0306311 | 30.0306 | 30 | -0.000329354 | -0.0029642 | 8.99707 | 9.00003 | [10 empty] | 232.012 | 5.325148 | 0.00134308 | 0.0402926 | 30.0405 | 30.0002 | -0.000457211 | -0.00411499 | 8.99609 | 9.0002 | [10 empty] | 232.019 | 5.129114 | 0.00140818 | 0.0422453 | 30.0423 | 30 | -0.000399208 | -0.00359288 | 8.99642 | 9.00002 | [10 empty] | 232.015 | 5.570917 | 0.00158569 | 0.0475706 | 30.0476 | 30 | -0.000473558 | -0.00407164 | 8.59391 | 8.59798 | [10 empty] | 232.012 | 7.993443 | 0.00232043 | 0.0696129 | 30.0697 | 30 | -0.000648166 | -0.00583381 | 8.99466 | 9.00049 | [10 empty] | 232.012 | 8.841798 | 0.00261184 | 0.0783549 | 30.0783 | 29.9999 | -0.000757265 | -0.0068154 | 8.9932 | 9.00001 | [10 empty] | 232.011 | 6.437512 | 0.00190627 | 0.0571887 | 30.0575 | 30.0003 | -0.000575206 | -0.0051769 | 8.99491 | 9.00008 | [10 empty] | 232.012 | 4.61747 | 0.00121052 | 0.0363156 | 30.0363 | 30 | -0.000399163 | -0.00359245 | 8.99637 | 8.99996 | [10 empty] | 232.011 | 7.166753 | 0.0021667 | 0.0650005 | 30.0647 | 29.9997 | -0.000641874 | -0.00577704 | 8.99449 | 9.00027 | [10 empty] | 232.012 | 2.711885 | 0.000740098 | 0.0222022 | 30.0212 | 29.999 | -0.000234508 | -0.00211042 | 8.99724 | 8.99935 | [10 empty] | 232.012 | 6.064875 | 0.00175028 | 0.0525084 | 30.0525 | 30 | -0.000531882 | -0.00478698 | 8.99529 | 9.00007 | [10 empty] | 232.013 | 3.050436 | 0.000827856 | 0.0248357 | 30.0248 | 30 | -0.000250053 | -0.00225032 | 8.99714 | 8.99939 | [10 empty] | 232.014 | 7.700334 | 0.00218304 | 0.065493 | 30.0663 | 30.0008 | -0.000666511 | -0.00599864 | 8.99407 | 9.00007 | [10 empty] | 232.015 | 7.690793 | 0.00217831 | 0.0653492 | 30.0654 | 30 | -0.000660139 | -0.00594133 | 8.99418 | 9.00012 | [10 empty] | 232.012 | 7.469595 | 0.00226793 | 0.0680358 | 30.067 | 29.999 | -0.000656843 | -0.00591156 | 8.99405 | 8.99996 | [10 empty] | 232.012 | 8.763378 | 0.00260762 | 0.0782288 | 30.0783 | 30.0001 | -0.000867102 | -0.00781465 | 9.00456 | 9.01237
234.014 | 8.414649 | 0.00235153 | 0.0710293 | 30.2766 | 30.2055 | -0.000703116 | -0.00578827 | 8.22652 | 8.23231 | [10 empty] | 234.014 | 3.060279 | 0.000881002 | 0.02643 | 30.0264 | 30 | -0.000274516 | -0.0024707 | 8.99775 | 9.00022 | [10 empty] | 234.015 | 5.990448 | 0.00166773 | 0.0500312 | 30.0496 | 29.9996 | -0.000489978 | -0.00440983 | 8.99564 | 9.00005 | [10 empty] | 234.012 | 6.102035 | 0.00165779 | 0.0497337 | 30.0497 | 30 | -0.000499098 | -0.00449187 | 8.99549 | 8.99998 | [10 empty] | 234.015 | 4.020132 | 0.00103286 | 0.0309858 | 30.031 | 30 | -0.000339783 | -0.00305806 | 8.99697 | 9.00003 | [10 empty] | 234.012 | 5.398902 | 0.00136116 | 0.0408351 | 30.041 | 30.0002 | -0.000471563 | -0.00424416 | 8.99596 | 9.0002 | [10 empty] | 234.019 | 5.18675 | 0.00142513 | 0.0427539 | 30.0428 | 30 | -0.000416536 | -0.00374883 | 8.99627 | 9.00002 | [10 empty] | 234.015 | 5.64517 | 0.00161143 | 0.0483428 | 30.0483 | 30 | -0.000478379 | -0.0041131 | 8.59387 | 8.59798 | [10 empty] | 234.012 | 8.091314 | 0.00234901 | 0.0704705 | 30.0705 | 30 | -0.000671633 | -0.00604502 | 8.99445 | 9.00049 | [10 empty] | 234.012 | 8.943751 | 0.00264488 | 0.0793461 | 30.0793 | 29.9999 | -0.000792266 | -0.0071304 | 8.99288 | 9.00001 | [10 empty] | 234.011 | 6.521953 | 0.00193264 | 0.0579798 | 30.0582 | 30.0003 | -0.000588188 | -0.00529374 | 8.99479 | 9.00008 | [10 empty] | 234.012 | 4.677637 | 0.00122779 | 0.0368336 | 30.0368 | 30 | -0.000419664 | -0.00377696 | 8.99618 | 8.99996 | [10 empty] | 234.011 | 7.25162 | 0.00220054 | 0.0660157 | 30.0657 | 29.9997 | -0.000639296 | -0.00575383 | 8.99452 | 9.00027 | [10 empty] | 234.012 | 2.752988 | 0.000767702 | 0.0230303 | 30.022 | 29.999 | -0.000231885 | -0.00208681 | 8.99727 | 8.99935 | [10 empty] | 234.012 | 6.136704 | 0.00178364 | 0.0535093 | 30.0535 | 30 | -0.000556096 | -0.0050049 | 8.99507 | 9.00007 | [10 empty] | 234.013 | 3.109045 | 0.000852388 | 0.0255716 | 30.0256 | 30 | -0.000273939 | -0.00246528 | 8.99693 | 8.99939 | [10 empty] | 234.014 | 7.794153 | 0.00222209 | 0.0666645 | 30.0674 | 30.0008 | -0.000673864 | -0.00606482 | 8.994 | 9.00007 | [10 empty] | 234.015 | 7.78434375 | 0.0022099 | 0.0662972 | 30.0663 | 30 | -0.00067625 | -0.00608634 | 8.99403 | 9.00012 | [10 empty] | 234.012 | 7.559792 | 0.00230862 | 0.0692562 | 30.0683 | 29.999 | -0.000652805 | -0.00587521 | 8.99408 | 8.99996 | [10 empty] | 234.012 | 8.87021 | 0.00265745 | 0.0797238 | 30.0798 | 30.0001 | -0.000891413 | -0.00803375 | 9.00434 | 9.01237
236.014 | 8.507401 | 0.00237863 | 0.0718477 | 30.2774 | 30.2055 | -0.000715083 | -0.00588678 | 8.22642 | 8.23231 | [10 empty] | 236.014 | 3.107745 | 0.000896536 | 0.0268961 | 30.0269 | 30 | -0.000275772 | -0.00248201 | 8.99774 | 9.00022 | [10 empty] | 236.015 | 6.064905 | 0.00168186 | 0.050455 | 30.05 | 29.9996 | -0.000506601 | -0.00455944 | 8.99549 | 9.00005 | [10 empty] | 236.012 | 6.184307 | 0.00168269 | 0.0504807 | 30.0505 | 30 | -0.000508306 | -0.00457474 | 8.9954 | 8.99998 | [10 empty] | 236.015 | 4.073795 | 0.00104719 | 0.0314156 | 30.0314 | 30 | -0.000341331 | -0.00307199 | 8.99696 | 9.00003 | [10 empty] | 236.012 | 5.472278 | 0.00138174 | 0.0414524 | 30.0416 | 30.0002 | -0.000453895 | -0.00408515 | 8.99611 | 9.0002 | [10 empty] | 236.019 | 5.246034 | 0.0014375 | 0.043125 | 30.0431 | 30 | -0.000423965 | -0.00381569 | 8.9962 | 9.00002 | [10 empty] | 236.015 | 5.71934375 | 0.00163057 | 0.0489171 | 30.0489 | 30 | -0.000489319 | -0.00420716 | 8.59378 | 8.59798 | [10 empty] | 236.012 | 8.187599 | 0.00238442 | 0.0715328 | 30.0716 | 30 | -0.000678069 | -0.00610295 | 8.99439 | 9.00049 | [10 empty] | 236.012 | 9.047884 | 0.00268518 | 0.0805552 | 30.0805 | 29.9999 | -0.000805539 | -0.00724986 | 8.99276 | 9.00001 | [10 empty] | 236.011 | 6.605101 | 0.00195492 | 0.058648 | 30.0589 | 30.0003 | -0.000583169 | -0.00524857 | 8.99483 | 9.00008 | [10 empty] | 236.012 | 4.734758 | 0.00124274 | 0.0372821 | 30.0373 | 30 | -0.000427574 | -0.00384815 | 8.99611 | 8.99996 | [10 empty] | 236.011 | 7.338196 | 0.00221869 | 0.0665601 | 30.0663 | 29.9997 | -0.000649528 | -0.00584592 | 8.99442 | 9.00027 | [10 empty] | 236.012 | 2.791435 | 0.000779769 | 0.0233923 | 30.0224 | 29.999 | -0.000245291 | -0.00220746 | 8.99715 | 8.99935 | [10 empty] | 236.012 | 6.207689 | 0.00179701 | 0.0539104 | 30.0539 | 30 | -0.000553725 | -0.00498356 | 8.99509 | 9.00007 | [10 empty] | 236.013 | 3.166812 | 0.000866793 | 0.0260038 | 30.026 | 30 | -0.00026564 | -0.0023906 | 8.997 | 8.99939 | [10 empty] | 236.014 | 7.888993 | 0.00225324 | 0.0675989 | 30.0684 | 30.0008 | -0.000672167 | -0.00604955 | 8.99402 | 9.00007 | [10 empty] | 236.015 | 7.875504 | 0.00224684 | 0.0674051 | 30.0674 | 30 | -0.000702741 | -0.00632475 | 8.99379 | 9.00012 | [10 empty] | 236.012 | 7.646155 | 0.00234326 | 0.0702956 | 30.0693 | 29.999 | -0.000690809 | -0.00621725 | 8.99374 | 8.99996 | [10 empty] | 236.012 | 8.975751 | 0.00269447 | 0.0808344 | 30.0809 | 30.0001 | -0.000882349 | -0.00795206 | 9.00442 | 9.01237
238.014 | 8.599193 | 0.00241175 | 0.0728481 | 30.2784 | 30.2055 | -0.00071808 | -0.00591146 | 8.22639 | 8.23231 | [10 empty] | 238.014 | 3.156979 | 0.000906548 | 0.0271964 | 30.0272 | 30 | -0.000295202 | -0.00265689 | 8.99757 | 9.00022 | [10 empty] | 238.015 | 6.140705 | 0.00170061 | 0.0510175 | 30.0506 | 29.9996 | -0.000515519 | -0.0046397 | 8.99541 | 9.00005 | [10 empty] | 238.012 | 6.265171875 | 0.00170422 | 0.0511268 | 30.0511 | 30 | -0.000530094 | -0.00477083 | 8.99521 | 8.99998 | [10 empty] | 238.015 | 4.126032 | 0.00106458 | 0.0319375 | 30.0319 | 30 | -0.000356716 | -0.00321045 | 8.99682 | 9.00003 | [10 empty] | 238.012 | 5.543163 | 0.00141396 | 0.0424192 | 30.0426 | 30.0002 | -0.000475039 | -0.00427544 | 8.99592 | 9.0002 | [10 empty] | 238.019 | 5.304824 | 0.00145546 | 0.0436639 | 30.0437 | 30 | -0.000433557 | -0.00390202 | 8.99611 | 9.00002 | [10 empty] | 238.015 | 5.794823 | 0.00166421 | 0.0499264 | 30.0499 | 30 | -0.000489177 | -0.00420594 | 8.59378 | 8.59798 | [10 empty] | 238.012 | 8.279108 | 0.00241851 | 0.0725555 | 30.0726 | 30 | -0.000692548 | -0.00623327 | 8.99426 | 9.00049 | [10 empty] | 238.012 | 9.145437 | 0.00271517 | 0.0814548 | 30.0814 | 29.9999 | -0.000803412 | -0.00723071 | 8.99278 | 9.00001 | [10 empty] | 238.011 | 6.689844 | 0.0019912 | 0.0597364 | 30.06 | 30.0003 | -0.000608571 | -0.00547719 | 8.99461 | 9.00008 | [10 empty] | 238.012 | 4.794661 | 0.00125716 | 0.0377147 | 30.0377 | 30 | -0.000440472 | -0.00396423 | 8.996 | 8.99996 | [10 empty] | 238.011 | 7.426299 | 0.0022538 | 0.0676133 | 30.0673 | 29.9997 | -0.00066628 | -0.0059967 | 8.99427 | 9.00027 | [10 empty] | 238.012 | 2.83492 | 0.000801117 | 0.0240327 | 30.023 | 29.999 | -0.000243566 | -0.00219194 | 8.99716 | 8.99935 | [10 empty] | 238.012 | 6.283782 | 0.00181641 | 0.0544924 | 30.0545 | 30 | -0.00056544 | -0.005089 | 8.99498 | 9.00007 | [10 empty] | 238.013 | 3.222631 | 0.000882024 | 0.0264607 | 30.0264 | 30 | -0.000253137 | -0.00227808 | 8.99711 | 8.99939 | [10 empty] | 238.014 | 7.986394 | 0.00227743 | 0.0683246 | 30.0691 | 30.0008 | -0.000702868 | -0.00632586 | 8.99374 | 9.00007 | [10 empty] | 238.015 | 7.968659 | 0.00226969 | 0.0680906 | 30.0681 | 30 | -0.000697477 | -0.00627738 | 8.99384 | 9.00012 | [10 empty] | 238.012 | 7.73431 | 0.00235657 | 0.0706948 | 30.0697 | 29.999 | -0.000727826 | -0.00655041 | 8.99341 | 8.99996 | [10 empty] | 238.012 | 9.081058 | 0.00272165 | 0.0816497 | 30.0818 | 30.0001 | -0.000898677 | -0.00809921 | 9.00428 | 9.01237
240.014 | 8.691424 | 0.00242812 | 0.0733427 | 30.2789 | 30.2055 | -0.000749714 | -0.00617187 | 8.22613 | 8.23231 | [10 empty] | 240.014 | 3.202905 | 0.000924461 | 0.0277338 | 30.0277 | 30 | -0.000286206 | -0.00257592 | 8.99765 | 9.00022 | [10 empty] | 240.015 | 6.216012 | 0.0017309 | 0.0519262 | 30.0515 | 29.9996 | -0.000522791 | -0.00470515 | 8.99535 | 9.00005 | [10 empty] | 240.012 | 6.345266 | 0.00173339 | 0.0520018 | 30.052 | 30 | -0.000525018 | -0.00472515 | 8.99525 | 8.99998 | [10 empty] | 240.015 | 4.182723 | 0.00109059 | 0.0327176 | 30.0327 | 30 | -0.000353698 | -0.0031833 | 8.99685 | 9.00003 | [10 empty] | 240.012 | 5.617929 | 0.00143907 | 0.0431722 | 30.0434 | 30.0002 | -0.00046766 | -0.00420903 | 8.99599 | 9.0002 | [10 empty] | 240.019 | 5.363534 | 0.00147119 | 0.0441358 | 30.0442 | 30 | -0.000443167 | -0.00398851 | 8.99603 | 9.00002 | [10 empty] | 240.015 | 5.870042 | 0.00167815 | 0.0503446 | 30.0503 | 30 | -0.000504346 | -0.00433636 | 8.59365 | 8.59798 | [10 empty] | 240.012 | 8.377383 | 0.00244659 | 0.0733979 | 30.0734 | 30 | -0.000690955 | -0.00621893 | 8.99427 | 9.00049 | [10 empty] | 240.012 | 9.250283 | 0.00274442 | 0.0823324 | 30.0823 | 29.9999 | -0.000835001 | -0.00751502 | 8.9925 | 9.00001 | [10 empty] | 240.011 | 6.777099 | 0.00201947 | 0.0605847 | 30.0609 | 30.0003 | -0.000613252 | -0.00551932 | 8.99456 | 9.00008 | [10 empty] | 240.012 | 4.853773 | 0.00128791 | 0.0386371 | 30.0386 | 30 | -0.0004462 | -0.00401578 | 8.99594 | 8.99996 | [10 empty] | 240.011 | 7.514886 | 0.00227274 | 0.0681815 | 30.0679 | 29.9997 | -0.000684285 | -0.00615875 | 8.99411 | 9.00027 | [10 empty] | 240.012 | 2.878885 | 0.000809315 | 0.0242787 | 30.0233 | 29.999 | -0.000257252 | -0.00231511 | 8.99704 | 8.99935 | [10 empty] | 240.012 | 6.358171 | 0.00184429 | 0.0553288 | 30.0553 | 30 | -0.000567092 | -0.00510387 | 8.99497 | 9.00007 | [10 empty] | 240.013 | 3.278393 | 0.000904248 | 0.0271274 | 30.0271 | 30 | -0.000262904 | -0.00236597 | 8.99703 | 8.99939 | [10 empty] | 240.014 | 8.080467 | 0.00231294 | 0.0693899 | 30.0702 | 30.0008 | -0.000705743 | -0.00635174 | 8.99372 | 9.00007 | [10 empty] | 240.015 | 8.062174 | 0.00230509 | 0.0691526 | 30.0692 | 30 | -0.000707628 | -0.00636873 | 8.99375 | 9.00012 | [10 empty] | 240.012 | 7.818665 | 0.00240655 | 0.0721943 | 30.0712 | 29.999 | -0.000702561 | -0.00632302 | 8.99364 | 8.99996 | [10 empty] | 240.012 | 9.187278 | 0.00276847 | 0.0830543 | 30.0832 | 30.0001 | -0.000931331 | -0.00839351 | 9.00398 | 9.01237
242.014 | 8.782227 | 0.00246849 | 0.0745621 | 30.2801 | 30.2055 | -0.000756831 | -0.00623046 | 8.22608 | 8.23231 | [10 empty] | 242.014 | 3.25258 | 0.000940794 | 0.0282238 | 30.0282 | 30 | -0.00028733 | -0.00258603 | 8.99764 | 9.00022 | [10 empty] | 242.015 | 6.294307 | 0.00175351 | 0.0526046 | 30.0522 | 29.9996 | -0.000525098 | -0.00472591 | 8.99533 | 9.00005 | [10 empty] | 242.012 | 6.424961 | 0.00176513 | 0.052954 | 30.053 | 30 | -0.000532237 | -0.00479012 | 8.99519 | 8.99998 | [10 empty] | 242.015 | 4.248282 | 0.00108794 | 0.0326381 | 30.0326 | 30 | -0.000364103 | -0.00327694 | 8.99675 | 9.00003 | [10 empty] | 242.012 | 5.691281 | 0.00145914 | 0.0437744 | 30.044 | 30.0002 | -0.000489913 | -0.00440931 | 8.99579 | 9.0002 | [10 empty] | 242.019 | 5.428423 | 0.00150445 | 0.0451334 | 30.0451 | 30 | -0.000432941 | -0.00389647 | 8.99612 | 9.00002 | [10 empty] | 242.015 | 5.95081 | 0.00170132 | 0.0510396 | 30.051 | 30 | -0.000525486 | -0.00451812 | 8.59346 | 8.59798 | [10 empty] | 242.012 | 8.472306 | 0.00247884 | 0.0743652 | 30.0744 | 30 | -0.000701752 | -0.00631611 | 8.99417 | 9.00049 | [10 empty] | 242.012 | 9.355436 | 0.00279984 | 0.0839949 | 30.0839 | 29.9999 | -0.000809549 | -0.00728595 | 8.99272 | 9.00001 | [10 empty] | 242.011 | 6.865762 | 0.0020398 | 0.0611945 | 30.0615 | 30.0003 | -0.000617578 | -0.00555825 | 8.99452 | 9.00008 | [10 empty] | 242.012 | 4.91591 | 0.00130557 | 0.039167 | 30.0392 | 30 | -0.000431648 | -0.00388482 | 8.99608 | 8.99996 | [10 empty] | 242.011 | 7.602852 | 0.00230704 | 0.0692107 | 30.0689 | 29.9997 | -0.000694432 | -0.00625007 | 8.99402 | 9.00027 | [10 empty] | 242.012 | 2.928117 | 0.000821838 | 0.0246543 | 30.0237 | 29.999 | -0.000261294 | -0.00235148 | 8.997 | 8.99935 | [10 empty] | 242.012 | 6.433711 | 0.00186996 | 0.0560988 | 30.0561 | 30 | -0.000593208 | -0.00533892 | 8.99473 | 9.00007 | [10 empty] | 242.013 | 3.333036 | 0.000910131 | 0.0273039 | 30.0273 | 30 | -0.000271502 | -0.00244335 | 8.99695 | 8.99939 | [10 empty] | 242.014 | 8.178912 | 0.00236127 | 0.07084 | 30.0716 | 30.0008 | -0.000699517 | -0.0062957 | 8.99377 | 9.00007 | [10 empty] | 242.015 | 8.158425 | 0.00233473 | 0.0700418 | 30.0701 | 30 | -0.000713121 | -0.00641818 | 8.9937 | 9.00012 | [10 empty] | 242.012 | 7.905509 | 0.0024246 | 0.0727356 | 30.0717 | 29.999 | -0.000734327 | -0.00660892 | 8.99335 | 8.99996 | [10 empty] | 242.012 | 9.296536 | 0.00280903 | 0.0842713 | 30.0844 | 30.0001 | -0.000926095 | -0.00834631 | 9.00403 | 9.01237
244.014 | 8.874697 | 0.00249975 | 0.0755064 | 30.281 | 30.2055 | -0.00074996 | -0.0061739 | 8.22613 | 8.23231 | [10 empty] | 244.014 | 3.297893 | 0.000953626 | 0.0286088 | 30.0286 | 30 | -0.000290303 | -0.00261279 | 8.99761 | 9.00022 | [10 empty] | 244.015 | 6.370826 | 0.00177376 | 0.0532119 | 30.0528 | 29.9996 | -0.00054475 | -0.00490278 | 8.99515 | 9.00005 | [10 empty] | 244.012 | 6.504717 | 0.00178304 | 0.0534912 | 30.0535 | 30 | -0.000549189 | -0.00494269 | 8.99504 | 8.99998 | [10 empty] | 244.015 | 4.309952 | 0.0011142 | 0.033426 | 30.0334 | 30 | -0.00037419 | -0.00336772 | 8.99666 | 9.00003 | [10 empty] | 244.012 | 5.767109375 | 0.00147094 | 0.0441285 | 30.0443 | 30.0002 | -0.000496892 | -0.00447213 | 8.99573 | 9.0002 | [10 empty] | 244.019 | 5.498809 | 0.0014983 | 0.0449491 | 30.045 | 30 | -0.000441554 | -0.00397399 | 8.99604 | 9.00002 | [10 empty] | 244.015 | 6.026563 | 0.00172149 | 0.0516446 | 30.0516 | 30 | -0.000529183 | -0.00454991 | 8.59343 | 8.59798 | [10 empty] | 244.012 | 8.569966 | 0.00251453 | 0.0754359 | 30.0755 | 30 | -0.000709477 | -0.00638564 | 8.99411 | 9.00049 | [10 empty] | 244.012 | 9.460131 | 0.00282671 | 0.0848011 | 30.0847 | 29.9999 | -0.000825497 | -0.00742948 | 8.99258 | 9.00001 | [10 empty] | 244.011 | 6.956932 | 0.00206986 | 0.0620963 | 30.0624 | 30.0003 | -0.000629163 | -0.00566252 | 8.99442 | 9.00008 | [10 empty] | 244.012 | 4.974676 | 0.00132063 | 0.039619 | 30.0396 | 30 | -0.000443409 | -0.00399066 | 8.99597 | 8.99996 | [10 empty] | 244.011 | 7.691887 | 0.00233798 | 0.0701389 | 30.0699 | 29.9997 | -0.000706263 | -0.00635656 | 8.99391 | 9.00027 | [10 empty] | 244.012 | 2.990294 | 0.000845865 | 0.0253751 | 30.0244 | 29.999 | -0.000260381 | -0.00234326 | 8.99701 | 8.99935 | [10 empty] | 244.012 | 6.507869 | 0.00190993 | 0.0572979 | 30.0573 | 30 | -0.000587595 | -0.0052884 | 8.99479 | 9.00007 | [10 empty] | 244.013 | 3.388816 | 0.000923608 | 0.0277082 | 30.0277 | 30 | -0.000291937 | -0.00262725 | 8.99677 | 8.99939 | [10 empty] | 244.014 | 8.275758 | 0.0023845 | 0.0715369 | 30.0723 | 30.0008 | -0.000705461 | -0.0063492 | 8.99372 | 9.00007 | [10 empty] | 244.015 | 8.254086 | 0.00236971 | 0.0710915 | 30.0711 | 30 | -0.000740848 | -0.00666772 | 8.99345 | 9.00012 | [10 empty] | 244.012 | 7.995466 | 0.00245415 | 0.0736221 | 30.0726 | 29.999 | -0.000731651 | -0.00658483 | 8.99337 | 8.99996 | [10 empty] | 244.012 | 9.400762 | 0.00283863 | 0.0851591 | 30.0853 | 30.0001 | -0.000939495 | -0.00846708 | 9.00391 | 9.01237
246.014 | 8.965638 | 0.00254042 | 0.0767347 | 30.2823 | 30.2055 | -0.00076362 | -0.00628636 | 8.22602 | 8.23231 | [10 empty] | 246.014 | 3.341862 | 0.000968402 | 0.029052 | 30.029 | 30 | -0.000309826 | -0.00278851 | 8.99743 | 9.00022 | [10 empty] | 246.015 | 6.446814 | 0.00180447 | 0.0541335 | 30.0537 | 29.9996 | -0.000536492 | -0.00482845 | 8.99522 | 9.00005 | [10 empty] | 246.012 | 6.589223 | 0.00181108 | 0.0543324 | 30.0543 | 30 | -0.000575759 | -0.00518181 | 8.9948 | 8.99998 | [10 empty] | 246.015 | 4.377194 | 0.00113647 | 0.0340941 | 30.0341 | 30 | -0.000392766 | -0.00353491 | 8.9965 | 9.00003 | [10 empty] | 246.012 | 5.840364 | 0.00150248 | 0.0450748 | 30.0453 | 30.0002 | -0.000494315 | -0.00444894 | 8.99575 | 9.0002 | [10 empty] | 246.019 | 5.575218 | 0.0015383 | 0.0461491 | 30.0462 | 30 | -0.000440784 | -0.00396706 | 8.99605 | 9.00002 | [10 empty] | 246.015 | 6.105296 | 0.00175654 | 0.0526962 | 30.0527 | 30 | -0.000531944 | -0.00457365 | 8.59341 | 8.59798 | [10 empty] | 246.012 | 8.668197 | 0.00254703 | 0.0764109 | 30.0765 | 30 | -0.000724824 | -0.00652377 | 8.99397 | 9.00049 | [10 empty] | 246.012 | 9.567783 | 0.00285475 | 0.0856423 | 30.0856 | 29.9999 | -0.000873362 | -0.00786027 | 8.99215 | 9.00001 | [10 empty] | 246.011 | 7.044639 | 0.00208812 | 0.0626441 | 30.0629 | 30.0003 | -0.000642865 | -0.00578584 | 8.9943 | 9.00008 | [10 empty] | 246.012 | 5.034567 | 0.00133308 | 0.0399924 | 30.04 | 30 | -0.000466327 | -0.00419692 | 8.99576 | 8.99996 | [10 empty] | 246.011 | 7.782806 | 0.00237088 | 0.0711256 | 30.0708 | 29.9997 | -0.000700056 | -0.00630069 | 8.99397 | 9.00027 | [10 empty] | 246.012 | 3.051638 | 0.000855254 | 0.0256568 | 30.0247 | 29.999 | -0.000245822 | -0.00221224 | 8.99714 | 8.99935 | [10 empty] | 246.012 | 6.58264 | 0.00193775 | 0.0581325 | 30.0581 | 30 | -0.000592817 | -0.0053354 | 8.99474 | 9.00007 | [10 empty] | 246.013 | 3.447725 | 0.000947879 | 0.0284364 | 30.0284 | 30 | -0.000272742 | -0.00245452 | 8.99694 | 8.99939 | [10 empty] | 246.014 | 8.375275 | 0.00241827 | 0.0725501 | 30.0733 | 30.0008 | -0.000714001 | -0.00642606 | 8.99364 | 9.00007 | [10 empty] | 246.015 | 8.34807 | 0.00239642 | 0.0718926 | 30.0719 | 30 | -0.000735003 | -0.00661511 | 8.9935 | 9.00012 | [10 empty] | 246.012 | 8.081624 | 0.00249368 | 0.0748079 | 30.0738 | 29.999 | -0.000734749 | -0.00661272 | 8.99335 | 8.99996 | [10 empty] | 246.012 | 9.508055 | 0.00288828 | 0.0866488 | 30.0868 | 30.0001 | -0.000967989 | -0.00872388 | 9.00365 | 9.01237
248.014 | 9.059025 | 0.00256017 | 0.0773313 | 30.2829 | 30.2055 | -0.000770823 | -0.00634565 | 8.22596 | 8.23231 | [10 empty] | 248.014 | 3.387921 | 0.000982368 | 0.029471 | 30.0294 | 30 | -0.0003231 | -0.00290797 | 8.99732 | 9.00022 | [10 empty] | 248.015 | 6.527162 | 0.00182518 | 0.0547546 | 30.0543 | 29.9996 | -0.000547917 | -0.00493128 | 8.99512 | 9.00005 | [10 empty] | 248.012 | 6.673059 | 0.00183462 | 0.0550386 | 30.055 | 30 | -0.00056969 | -0.0051272 | 8.99485 | 8.99998 | [10 empty] | 248.015 | 4.44386 | 0.00113972 | 0.0341915 | 30.0342 | 30 | -0.000377008 | -0.00339309 | 8.99664 | 9.00003 | [10 empty] | 248.012 | 5.913647 | 0.00151434 | 0.0454306 | 30.0456 | 30.0002 | -0.000499253 | -0.00449338 | 8.99571 | 9.0002 | [10 empty] | 248.019 | 5.648192 | 0.00154897 | 0.0464692 | 30.0465 | 30 | -0.000470599 | -0.0042354 | 8.99578 | 9.00002 | [10 empty] | 248.015 | 6.181029 | 0.00178131 | 0.0534393 | 30.0534 | 30 | -0.000547781 | -0.00470981 | 8.59327 | 8.59798 | [10 empty] | 248.012 | 8.76792 | 0.00256731 | 0.0770194 | 30.0771 | 30 | -0.000733712 | -0.00660377 | 8.99389 | 9.00049 | [10 empty] | 248.012 | 9.672842 | 0.00289124 | 0.0867369 | 30.0867 | 29.9999 | -0.000860923 | -0.00774831 | 8.99226 | 9.00001 | [10 empty] | 248.011 | 7.135028 | 0.00212666 | 0.0638003 | 30.0641 | 30.0003 | -0.000635352 | -0.00571822 | 8.99436 | 9.00008 | [10 empty] | 248.012 | 5.09468 | 0.00134469 | 0.0403407 | 30.0403 | 30 | -0.00047136 | -0.00424222 | 8.99572 | 8.99996 | [10 empty] | 248.011 | 7.873313 | 0.00240116 | 0.0720341 | 30.0718 | 29.9997 | -0.000720696 | -0.00648646 | 8.99378 | 9.00027 | [10 empty] | 248.012 | 3.110409 | 0.000881854 | 0.0264547 | 30.0255 | 29.999 | -0.000272973 | -0.00245658 | 8.9969 | 8.99935 | [10 empty] | 248.012 | 6.657387 | 0.00193835 | 0.0581504 | 30.0581 | 30 | -0.000600574 | -0.00540521 | 8.99467 | 9.00007 | [10 empty] | 248.013 | 3.504282 | 0.000965034 | 0.028951 | 30.0289 | 30 | -0.000275646 | -0.00248064 | 8.99691 | 8.99939 | [10 empty] | 248.014 | 8.473890625 | 0.00245758 | 0.0737293 | 30.0745 | 30.0008 | -0.000736532 | -0.00662883 | 8.99344 | 9.00007 | [10 empty] | 248.015 | 8.440106 | 0.00243674 | 0.0731021 | 30.0731 | 30 | -0.000742661 | -0.00668404 | 8.99344 | 9.00012 | [10 empty] | 248.012 | 8.1732 | 0.00251149 | 0.0753424 | 30.0744 | 29.999 | -0.000744728 | -0.00670252 | 8.99326 | 8.99996 | [10 empty] | 248.012 | 9.61236 | 0.00293717 | 0.0881155 | 30.0882 | 30.0001 | -0.000950621 | -0.00856736 | 9.00381 | 9.01237
250.014 | 9.1528 | 0.00259255 | 0.0783094 | 30.2838 | 30.2055 | -0.000786635 | -0.00647582 | 8.22583 | 8.23231 | [10 empty] | 250.014 | 3.433138 | 0.000998174 | 0.0299452 | 30.0299 | 30 | -0.000312456 | -0.00281217 | 8.99741 | 9.00022 | [10 empty] | 250.015 | 6.60455 | 0.00183569 | 0.05507 | 30.0547 | 29.9996 | -0.000563845 | -0.00507464 | 8.99498 | 9.00005 | [10 empty] | 250.012 | 6.757506 | 0.00186167 | 0.0558502 | 30.0559 | 30 | -0.000566172 | -0.00509554 | 8.99488 | 8.99998 | [10 empty] | 250.015 | 4.5102 | 0.00116013 | 0.0348039 | 30.0348 | 30 | -0.000394319 | -0.00354888 | 8.99648 | 9.00003 | [10 empty] | 250.012 | 5.989533 | 0.00154658 | 0.0463977 | 30.0466 | 30.0002 | -0.000513183 | -0.00461875 | 8.99558 | 9.0002 | [10 empty] | 250.019 | 5.724105 | 0.00157423 | 0.047227 | 30.0472 | 30 | -0.000438781 | -0.00394903 | 8.99607 | 9.00002 | [10 empty] | 250.015 | 6.259432 | 0.00180873 | 0.0542619 | 30.0543 | 30 | -0.000563255 | -0.00484285 | 8.59314 | 8.59798 | [10 empty] | 250.012 | 8.867234375 | 0.00261259 | 0.0783778 | 30.0784 | 30 | -0.000738963 | -0.00665103 | 8.99384 | 9.00049 | [10 empty] | 250.012 | 9.779946 | 0.00293767 | 0.0881298 | 30.0881 | 29.9999 | -0.000877107 | -0.00789398 | 8.99212 | 9.00001 | [10 empty] | 250.011 | 7.227161 | 0.00215604 | 0.0646817 | 30.0649 | 30.0003 | -0.000644346 | -0.00579917 | 8.99428 | 9.00008 | [10 empty] | 250.012 | 5.155434 | 0.0013593 | 0.0407791 | 30.0408 | 30 | -0.000467066 | -0.00420358 | 8.99576 | 8.99996 | [10 empty] | 250.011 | 7.963211 | 0.00243604 | 0.0730805 | 30.0728 | 29.9997 | -0.000712329 | -0.00641116 | 8.99386 | 9.00027 | [10 empty] | 250.012 | 3.1687 | 0.000903637 | 0.0271082 | 30.0261 | 29.999 | -0.00025413 | -0.002287 | 8.99707 | 8.99935 | [10 empty] | 250.012 | 6.736376 | 0.00196208 | 0.0588625 | 30.0588 | 30 | -0.000611524 | -0.00550376 | 8.99457 | 9.00007 | [10 empty] | 250.013 | 3.560597 | 0.000982774 | 0.0294832 | 30.0295 | 30 | -0.000285073 | -0.00256548 | 8.99683 | 8.99939 | [10 empty] | 250.014 | 8.573838 | 0.00248096 | 0.0744308 | 30.0752 | 30.0008 | -0.000752813 | -0.00677536 | 8.99329 | 9.00007 | [10 empty] | 250.015 | 8.537327 | 0.0024742 | 0.0742261 | 30.0742 | 30 | -0.000772129 | -0.00694925 | 8.99317 | 9.00012 | [10 empty] | 250.012 | 8.262728 | 0.00255083 | 0.0765222 | 30.0755 | 29.999 | -0.000757741 | -0.00681963 | 8.99314 | 8.99996 | [10 empty] | 250.012 | 9.718897 | 0.00297215 | 0.0891647 | 30.0893 | 30.0001 | -0.00101534 | -0.00915065 | 9.00322 | 9.01237
252.014 | 9.251390625 | 0.00262782 | 0.0793748 | 30.2849 | 30.2055 | -0.000791177 | -0.00651321 | 8.22579 | 8.23231 | [10 empty] | 252.014 | 3.479975 | 0.00101664 | 0.0304991 | 30.0305 | 30 | -0.000314984 | -0.00283493 | 8.99739 | 9.00022 | [10 empty] | 252.015 | 6.687594 | 0.00187566 | 0.0562691 | 30.0559 | 29.9996 | -0.000564239 | -0.00507818 | 8.99498 | 9.00005 | [10 empty] | 252.012 | 6.845073 | 0.00189507 | 0.0568521 | 30.0569 | 30 | -0.000582748 | -0.00524472 | 8.99473 | 8.99998 | [10 empty] | 252.015 | 4.579809 | 0.00119038 | 0.0357113 | 30.0357 | 30 | -0.000403705 | -0.00363336 | 8.9964 | 9.00003 | [10 empty] | 252.012 | 6.070564 | 0.00157012 | 0.0471039 | 30.0473 | 30.0002 | -0.000519152 | -0.00467247 | 8.99553 | 9.0002 | [10 empty] | 252.019 | 5.803041 | 0.0016012 | 0.048036 | 30.0481 | 30 | -0.000464712 | -0.00418242 | 8.99583 | 9.00002 | [10 empty] | 252.015 | 6.338263 | 0.0018159 | 0.0544769 | 30.0545 | 30 | -0.000563886 | -0.00484828 | 8.59313 | 8.59798 | [10 empty] | 252.012 | 8.967847 | 0.00265284 | 0.0795853 | 30.0796 | 30 | -0.000759085 | -0.00683214 | 8.99366 | 9.00049 | [10 empty] | 252.012 | 9.887421 | 0.00296155 | 0.0888464 | 30.0888 | 29.9999 | -0.000894166 | -0.00804751 | 8.99196 | 9.00001 | [10 empty] | 252.011 | 7.31629 | 0.00218427 | 0.0655287 | 30.0658 | 30.0003 | -0.000655012 | -0.00589516 | 8.99419 | 9.00008 | [10 empty] | 252.012 | 5.214036 | 0.00139438 | 0.0418313 | 30.0418 | 30 | -0.00046421 | -0.00417787 | 8.99578 | 8.99996 | [10 empty] | 252.011 | 8.052412 | 0.00246763 | 0.0740283 | 30.0738 | 29.9997 | -0.000737637 | -0.00663893 | 8.99363 | 9.00027 | [10 empty] | 252.012 | 3.22511 | 0.000909417 | 0.0272816 | 30.0263 | 29.999 | -0.000269832 | -0.00242832 | 8.99693 | 8.99935 | [10 empty] | 252.012 | 6.814389 | 0.00198961 | 0.0596883 | 30.0597 | 30 | -0.000616442 | -0.00554803 | 8.99453 | 9.00007 | [10 empty] | 252.013 | 3.617806 | 0.000994131 | 0.0298239 | 30.0298 | 30 | -0.000301561 | -0.00271387 | 8.99668 | 8.99939 | [10 empty] | 252.014 | 8.677038 | 0.00252464 | 0.075741 | 30.0765 | 30.0008 | -0.000748552 | -0.00673702 | 8.99333 | 9.00007 | [10 empty] | 252.015 | 8.632423 | 0.0024993 | 0.0749791 | 30.075 | 30 | -0.000771842 | -0.00694667 | 8.99317 | 9.00012 | [10 empty] | 252.012 | 8.354174 | 0.0025892 | 0.0776736 | 30.0767 | 29.999 | -0.000757875 | -0.00682084 | 8.99314 | 8.99996 | [10 empty] | 252.012 | 9.824126 | 0.00302451 | 0.0907356 | 30.0908 | 30.0001 | -0.000992966 | -0.00894898 | 9.00343 | 9.01237
254.014 | 9.345056 | 0.00266106 | 0.0803789 | 30.2859 | 30.2055 | -0.000811663 | -0.00668186 | 8.22562 | 8.23231 | [10 empty] | 254.014 | 3.52757 | 0.00102161 | 0.0306482 | 30.0306 | 30 | -0.000320699 | -0.00288636 | 8.99734 | 9.00022 | [10 empty] | 254.015 | 6.76842 | 0.00189979 | 0.0569929 | 30.0566 | 29.9996 | -0.00057796 | -0.00520167 | 8.99485 | 9.00005 | [10 empty] | 254.012 | 6.929416 | 0.00190611 | 0.0571833 | 30.0572 | 30 | -0.000595949 | -0.00536353 | 8.99462 | 8.99998 | [10 empty] | 254.015 | 4.64528 | 0.00121068 | 0.0363203 | 30.0363 | 30 | -0.000389253 | -0.00350329 | 8.99653 | 9.00003 | [10 empty] | 254.012 | 6.147008 | 0.00159213 | 0.0477642 | 30.048 | 30.0002 | -0.000524968 | -0.00472482 | 8.99547 | 9.0002 | [10 empty] | 254.019 | 5.878238 | 0.00162217 | 0.0486651 | 30.0487 | 30 | -0.000492508 | -0.00443258 | 8.99558 | 9.00002 | [10 empty] | 254.015 | 6.421929 | 0.00185295 | 0.0555884 | 30.0556 | 30 | -0.000579291 | -0.00498073 | 8.593 | 8.59798 | [10 empty] | 254.012 | 9.065578125 | 0.00268424 | 0.0805273 | 30.0806 | 30 | -0.000758844 | -0.00682997 | 8.99366 | 9.00049 | [10 empty] | 254.012 | 9.99671875 | 0.00301213 | 0.0903638 | 30.0903 | 29.9999 | -0.00089373 | -0.00804358 | 8.99197 | 9.00001 | [10 empty] | 254.011 | 7.40688 | 0.00221314 | 0.0663948 | 30.0667 | 30.0003 | -0.000657314 | -0.00591588 | 8.99417 | 9.00008 | [10 empty] | 254.012 | 5.274093 | 0.00139959 | 0.0419876 | 30.042 | 30 | -0.000474155 | -0.00426737 | 8.99569 | 8.99996 | [10 empty] | 254.011 | 8.144538 | 0.00249302 | 0.0747899 | 30.0745 | 29.9997 | -0.00074818 | -0.00673383 | 8.99354 | 9.00027 | [10 empty] | 254.012 | 3.281572 | 0.000927547 | 0.0278255 | 30.0268 | 29.999 | -0.000287499 | -0.00258731 | 8.99677 | 8.99935 | [10 empty] | 254.012 | 6.890735 | 0.00199976 | 0.0599928 | 30.06 | 30 | -0.000626244 | -0.00563624 | 8.99444 | 9.00007 | [10 empty] | 254.013 | 3.676403 | 0.00101981 | 0.0305942 | 30.0306 | 30 | -0.000289899 | -0.00260892 | 8.99678 | 8.99939 | [10 empty] | 254.014 | 8.778625 | 0.00255392 | 0.0766195 | 30.0774 | 30.0008 | -0.000778392 | -0.00700558 | 8.99306 | 9.00007 | [10 empty] | 254.015 | 8.728837 | 0.00253217 | 0.0759651 | 30.076 | 30 | -0.000788098 | -0.00709298 | 8.99303 | 9.00012 | [10 empty] | 254.012 | 8.445374 | 0.00262446 | 0.0787313 | 30.0777 | 29.999 | -0.000766803 | -0.0069012 | 8.99306 | 8.99996 | [10 empty] | 254.012 | 9.929235 | 0.00306417 | 0.0919254 | 30.092 | 30.0001 | -0.00104229 | -0.00939349 | 9.00298 | 9.01237
256.014 | 9.443949 | 0.00269924 | 0.081532 | 30.2871 | 30.2055 | -0.000823989 | -0.00678333 | 8.22552 | 8.23231 | [10 empty] | 256.014 | 3.576666 | 0.001038 | 0.0311399 | 30.0311 | 30 | -0.000313868 | -0.00282488 | 8.9974 | 9.00022 | [10 empty] | 256.015 | 6.847255 | 0.00192435 | 0.0577296 | 30.0573 | 29.9996 | -0.000583201 | -0.00524884 | 8.9948 | 9.00005 | [10 empty] | 256.012 | 7.015772 | 0.00194003 | 0.058201 | 30.0582 | 30 | -0.000599693 | -0.00539722 | 8.99458 | 8.99998 | [10 empty] | 256.015 | 4.711423 | 0.0012294 | 0.0368821 | 30.0369 | 30 | -0.000432594 | -0.00389336 | 8.99614 | 9.00003 | [10 empty] | 256.012 | 6.221992 | 0.0016147 | 0.0484413 | 30.0486 | 30.0002 | -0.000520106 | -0.00468106 | 8.99552 | 9.0002 | [10 empty] | 256.019 | 5.955957 | 0.00165413 | 0.0496238 | 30.0496 | 30 | -0.000494614 | -0.00445153 | 8.99556 | 9.00002 | [10 empty] | 256.015 | 6.501362 | 0.00189399 | 0.0568198 | 30.0568 | 30 | -0.000566286 | -0.00486892 | 8.59311 | 8.59798 | [10 empty] | 256.012 | 9.166405 | 0.00271705 | 0.0815117 | 30.0816 | 30 | -0.000782108 | -0.00703936 | 8.99345 | 9.00049 | [10 empty] | 256.012 | 10.10757 | 0.00304806 | 0.0914415 | 30.0914 | 29.9999 | -0.000913905 | -0.00822515 | 8.99179 | 9.00001 | [10 empty] | 256.011 | 7.497828125 | 0.00223831 | 0.0671498 | 30.0674 | 30.0003 | -0.00067839 | -0.00610557 | 8.99398 | 9.00008 | [10 empty] | 256.012 | 5.328162 | 0.00142284 | 0.0426852 | 30.0427 | 30 | -0.000480667 | -0.00432599 | 8.99564 | 8.99996 | [10 empty] | 256.011 | 8.2405 | 0.00253027 | 0.0759074 | 30.0756 | 29.9997 | -0.000749521 | -0.00674589 | 8.99352 | 9.00027 | [10 empty] | 256.012 | 3.336066 | 0.000932105 | 0.0279622 | 30.027 | 29.999 | -0.000288215 | -0.00259375 | 8.99676 | 8.99935 | [10 empty] | 256.012 | 6.972084 | 0.00204055 | 0.0612164 | 30.0612 | 30 | -0.000630951 | -0.0056786 | 8.9944 | 9.00007 | [10 empty] | 256.013 | 3.738591 | 0.00103829 | 0.0311487 | 30.0311 | 30 | -0.000301546 | -0.00271373 | 8.99668 | 8.99939 | [10 empty] | 256.014 | 8.875109375 | 0.0026031 | 0.0780952 | 30.0789 | 30.0008 | -0.000781453 | -0.00703313 | 8.99303 | 9.00007 | [10 empty] | 256.015 | 8.825884 | 0.00257076 | 0.0771228 | 30.0771 | 30 | -0.000788866 | -0.00709989 | 8.99302 | 9.00012 | [10 empty] | 256.012 | 8.538867 | 0.00265409 | 0.0796201 | 30.0786 | 29.999 | -0.000788735 | -0.00709858 | 8.99286 | 8.99996 | [10 empty] | 256.012 | 10.04083 | 0.00309742 | 0.092923 | 30.093 | 30.0001 | -0.0010397 | -0.00937017 | 9.003 | 9.01237
258.014 | 9.540307 | 0.00272297 | 0.0822489 | 30.2878 | 30.2055 | -0.000832909 | -0.00685676 | 8.22545 | 8.23231 | [10 empty] | 258.014 | 3.624773 | 0.00105002 | 0.0315005 | 30.0315 | 30 | -0.000327509 | -0.00294765 | 8.99728 | 9.00022 | [10 empty] | 258.015 | 6.921828 | 0.00195394 | 0.0586174 | 30.0582 | 29.9996 | -0.000589554 | -0.00530602 | 8.99475 | 9.00005 | [10 empty] | 258.012 | 7.100411 | 0.00196287 | 0.0588862 | 30.0589 | 30 | -0.000587253 | -0.00528527 | 8.99469 | 8.99998 | [10 empty] | 258.015 | 4.780827 | 0.00126899 | 0.0380696 | 30.0381 | 30 | -0.000406844 | -0.00366161 | 8.99637 | 9.00003 | [10 empty] | 258.012 | 6.298486 | 0.00164039 | 0.049212 | 30.0494 | 30.0002 | -0.000543904 | -0.00489525 | 8.9953 | 9.0002 | [10 empty] | 258.019 | 6.03348 | 0.00166803 | 0.0500411 | 30.0501 | 30 | -0.000503653 | -0.00453289 | 8.99548 | 9.00002 | [10 empty] | 258.015 | 6.580309 | 0.00191772 | 0.0575316 | 30.0575 | 30 | -0.000580368 | -0.00499 | 8.59299 | 8.59798 | [10 empty] | 258.012 | 9.264622 | 0.0027515 | 0.0825453 | 30.0826 | 30 | -0.000794121 | -0.00714748 | 8.99334 | 9.00049 | [10 empty] | 258.012 | 10.21474 | 0.00309563 | 0.0928687 | 30.0928 | 29.9999 | -0.000916216 | -0.00824596 | 8.99177 | 9.00001 | [10 empty] | 258.011 | 7.593873 | 0.00227761 | 0.068329 | 30.0686 | 30.0003 | -0.000680196 | -0.00612182 | 8.99396 | 9.00008 | [10 empty] | 258.012 | 5.387157 | 0.00143712 | 0.0431135 | 30.0431 | 30 | -0.000495239 | -0.00445713 | 8.9955 | 8.99996 | [10 empty] | 258.011 | 8.337472 | 0.00256079 | 0.0768231 | 30.0765 | 29.9997 | -0.000775894 | -0.00698325 | 8.99329 | 9.00027 | [10 empty] | 258.012 | 3.391402 | 0.000966709 | 0.0290003 | 30.028 | 29.999 | -0.000279725 | -0.00251734 | 8.99684 | 8.99935 | [10 empty] | 258.012 | 7.055069 | 0.00206505 | 0.0619513 | 30.0619 | 30 | -0.0006488 | -0.00583925 | 8.99423 | 9.00007 | [10 empty] | 258.013 | 3.800824 | 0.00105483 | 0.0316448 | 30.0316 | 30 | -0.000317442 | -0.00285678 | 8.99654 | 8.99939 | [10 empty] | 258.014 | 8.979742 | 0.00261875 | 0.0785644 | 30.0793 | 30.0008 | -0.000790065 | -0.00711064 | 8.99296 | 9.00007 | [10 empty] | 258.015 | 8.922229 | 0.00259752 | 0.0779257 | 30.0779 | 30 | -0.000807942 | -0.00727157 | 8.99285 | 9.00012 | [10 empty] | 258.012 | 8.632417 | 0.00268567 | 0.0805674 | 30.0796 | 29.999 | -0.000793712 | -0.00714337 | 8.99282 | 8.99996 | [10 empty] | 258.012 | 10.15066 | 0.00314637 | 0.0943914 | 30.0945 | 30.0001 | -0.00104925 | -0.0094562 | 9.00292 | 9.01237
260.014 | 9.633845 | 0.00276481 | 0.0835127 | 30.2891 | 30.2055 | -0.000827783 | -0.00681457 | 8.22549 | 8.23231 | [10 empty] | 260.014 | 3.674197 | 0.0010638 | 0.0319141 | 30.0319 | 30 | -0.000316181 | -0.0028457 | 8.99738 | 9.00022 | [10 empty] | 260.015 | 7.005237 | 0.00198063 | 0.0594182 | 30.059 | 29.9996 | -0.000586298 | -0.00527671 | 8.99478 | 9.00005 | [10 empty] | 260.012 | 7.185256 | 0.00198796 | 0.059639 | 30.0597 | 30 | -0.000610087 | -0.00549077 | 8.99449 | 8.99998 | [10 empty] | 260.015 | 4.847421 | 0.0012693 | 0.0380791 | 30.0381 | 30 | -0.000425476 | -0.00382929 | 8.9962 | 9.00003 | [10 empty] | 260.012 | 6.378187 | 0.00166205 | 0.0498619 | 30.0501 | 30.0002 | -0.000544127 | -0.00489725 | 8.9953 | 9.0002 | [10 empty] | 260.019 | 6.112338 | 0.00168614 | 0.0505844 | 30.0506 | 30 | -0.00051154 | -0.00460387 | 8.99541 | 9.00002 | [10 empty] | 260.015 | 6.662515 | 0.00194266 | 0.0582799 | 30.0583 | 30 | -0.00057429 | -0.00493773 | 8.59305 | 8.59798 | [10 empty] | 260.012 | 9.36597 | 0.00278604 | 0.0835813 | 30.0836 | 30 | -0.000798895 | -0.00719045 | 8.9933 | 9.00049 | [10 empty] | 260.012 | 10.32524 | 0.00313479 | 0.0940434 | 30.094 | 29.9999 | -0.000941589 | -0.00847431 | 8.99154 | 9.00001 | [10 empty] | 260.011 | 7.689732 | 0.00230597 | 0.0691796 | 30.0694 | 30.0003 | -0.000680114 | -0.00612108 | 8.99396 | 9.00008 | [10 empty] | 260.012 | 5.446355 | 0.00146168 | 0.0438504 | 30.0438 | 30 | -0.00049404 | -0.00444634 | 8.99551 | 8.99996 | [10 empty] | 260.011 | 8.436081 | 0.00259467 | 0.0778392 | 30.0776 | 29.9997 | -0.000770016 | -0.00693036 | 8.99334 | 9.00027 | [10 empty] | 260.012 | 3.446684 | 0.000986576 | 0.0295963 | 30.0286 | 29.999 | -0.000298264 | -0.00268418 | 8.99667 | 8.99935 | [10 empty] | 260.012 | 7.137224 | 0.00210069 | 0.0630208 | 30.063 | 30 | -0.000636481 | -0.00572838 | 8.99435 | 9.00007 | [10 empty] | 260.013 | 3.864343 | 0.00107014 | 0.0321042 | 30.0321 | 30 | -0.000329395 | -0.00296435 | 8.99643 | 8.99939 | [10 empty] | 260.014 | 9.08509 | 0.00266301 | 0.0798924 | 30.0807 | 30.0008 | -0.00080538 | -0.00724847 | 8.99282 | 9.00007 | [10 empty] | 260.015 | 9.022727 | 0.00263402 | 0.0790206 | 30.079 | 30 | -0.000819465 | -0.00737528 | 8.99274 | 9.00012 | [10 empty] | 260.012 | 8.723602 | 0.00272406 | 0.0817193 | 30.0807 | 29.999 | -0.000791017 | -0.00711913 | 8.99284 | 8.99996 | [10 empty] | 260.012 | 10.26133 | 0.00320041 | 0.0960127 | 30.0961 | 30.0001 | -0.00106667 | -0.00961319 | 9.00276 | 9.01237
262.014 | 9.734595 | 0.00279074 | 0.0842957 | 30.2898 | 30.2055 | -0.000848824 | -0.00698778 | 8.22532 | 8.23231 | [10 empty] | 262.014 | 3.723906 | 0.00108478 | 0.0325434 | 30.0325 | 30 | -0.000341464 | -0.00307325 | 8.99715 | 9.00022 | [10 empty] | 262.015 | 7.087208 | 0.0019976 | 0.0599272 | 30.0595 | 29.9996 | -0.000607565 | -0.00546811 | 8.99459 | 9.00005 | [10 empty] | 262.012 | 7.270907 | 0.00201643 | 0.0604929 | 30.0605 | 30 | -0.000616699 | -0.00555028 | 8.99443 | 8.99998 | [10 empty] | 262.015 | 4.915888 | 0.00129082 | 0.0387247 | 30.0387 | 30 | -0.000422695 | -0.00380427 | 8.99623 | 9.00003 | [10 empty] | 262.012 | 6.456722 | 0.0016877 | 0.0506312 | 30.0508 | 30.0002 | -0.000556142 | -0.00500539 | 8.99519 | 9.0002 | [10 empty] | 262.019 | 6.18978 | 0.00171585 | 0.0514756 | 30.0515 | 30 | -0.000524171 | -0.00471755 | 8.9953 | 9.00002 | [10 empty] | 262.015 | 6.745824 | 0.00196716 | 0.0590147 | 30.059 | 30 | -0.000601575 | -0.00517233 | 8.59281 | 8.59798 | [10 empty] | 262.012 | 9.468102 | 0.00282142 | 0.0846426 | 30.0847 | 30 | -0.000810342 | -0.00729348 | 8.9932 | 9.00049 | [10 empty] | 262.012 | 10.43987 | 0.00317902 | 0.0953703 | 30.0953 | 29.9999 | -0.000936987 | -0.00843289 | 8.99158 | 9.00001 | [10 empty] | 262.011 | 7.786017 | 0.00234764 | 0.07043 | 30.0707 | 30.0003 | -0.000710424 | -0.00639388 | 8.99369 | 9.00008 | [10 empty] | 262.012 | 5.506192 | 0.00147802 | 0.0443406 | 30.0443 | 30 | -0.000492698 | -0.00443426 | 8.99553 | 8.99996 | [10 empty] | 262.011 | 8.535062 | 0.00263452 | 0.0790349 | 30.0788 | 29.9997 | -0.000780081 | -0.00702094 | 8.99325 | 9.00027 | [10 empty] | 262.012 | 3.500724 | 0.00100816 | 0.0302439 | 30.0293 | 29.999 | -0.00030715 | -0.00276415 | 8.99659 | 8.99935 | [10 empty] | 262.012 | 7.223504 | 0.00212716 | 0.0638147 | 30.0638 | 30 | -0.0006589 | -0.00593015 | 8.99414 | 9.00007 | [10 empty] | 262.013 | 3.92627 | 0.00109049 | 0.0327148 | 30.0327 | 30 | -0.000331643 | -0.00298458 | 8.99641 | 8.99939 | [10 empty] | 262.014 | 9.189773 | 0.00270317 | 0.0810972 | 30.0819 | 30.0008 | -0.000820687 | -0.00738624 | 8.99268 | 9.00007 | [10 empty] | 262.015 | 9.12403 | 0.00268013 | 0.0804039 | 30.0804 | 30 | -0.000837991 | -0.00754202 | 8.99258 | 9.00012 | [10 empty] | 262.012 | 8.816801 | 0.00275443 | 0.0826302 | 30.0816 | 29.999 | -0.00083715 | -0.00753431 | 8.99243 | 8.99996 | [10 empty] | 262.012 | 10.37368 | 0.00324455 | 0.0973367 | 30.0974 | 30.0001 | -0.0010926 | -0.00984694 | 9.00253 | 9.01237
264.014 | 9.831687 | 0.0028291 | 0.0854546 | 30.291 | 30.2055 | -0.000853363 | -0.00702514 | 8.22528 | 8.23231 | [10 empty] | 264.014 | 3.774041 | 0.00110821 | 0.0332461 | 30.0332 | 30 | -0.000316578 | -0.00284927 | 8.99737 | 9.00022 | [10 empty] | 264.015 | 7.173394 | 0.00203134 | 0.0609394 | 30.0605 | 29.9996 | -0.000614088 | -0.00552683 | 8.99453 | 9.00005 | [10 empty] | 264.012 | 7.356557 | 0.00205432 | 0.0616297 | 30.0616 | 30 | -0.000601536 | -0.00541382 | 8.99457 | 8.99998 | [10 empty] | 264.015 | 4.981185 | 0.00131763 | 0.0395288 | 30.0395 | 30 | -0.0004327 | -0.00389431 | 8.99614 | 9.00003 | [10 empty] | 264.012 | 6.536535 | 0.00171984 | 0.0515956 | 30.0518 | 30.0002 | -0.000573802 | -0.00516434 | 8.99504 | 9.0002 | [10 empty] | 264.019 | 6.263486 | 0.00174231 | 0.0522693 | 30.0523 | 30 | -0.000524774 | -0.00472297 | 8.99529 | 9.00002 | [10 empty] | 264.015 | 6.827933 | 0.00200136 | 0.0600408 | 30.06 | 30 | -0.00060091 | -0.00516662 | 8.59282 | 8.59798 | [10 empty] | 264.012 | 9.571322 | 0.00285792 | 0.0857376 | 30.0858 | 30 | -0.000819863 | -0.00737917 | 8.99311 | 9.00049 | [10 empty] | 264.012 | 10.55325 | 0.0032112 | 0.0963357 | 30.0963 | 29.9999 | -0.00098462 | -0.00886159 | 8.99115 | 9.00001 | [10 empty] | 264.011 | 7.884275 | 0.00236721 | 0.0710171 | 30.0713 | 30.0003 | -0.000708344 | -0.00637516 | 8.99371 | 9.00008 | [10 empty] | 264.012 | 5.56982 | 0.00148768 | 0.0446305 | 30.0446 | 30 | -0.00051543 | -0.00463885 | 8.99532 | 8.99996 | [10 empty] | 264.011 | 8.633646 | 0.0026701 | 0.0801021 | 30.0798 | 29.9997 | -0.000790098 | -0.0071111 | 8.99316 | 9.00027 | [10 empty] | 264.012 | 3.557566 | 0.00101146 | 0.0303428 | 30.0294 | 29.999 | -0.000313672 | -0.00282285 | 8.99653 | 8.99935 | [10 empty] | 264.012 | 7.305657 | 0.00214433 | 0.0643298 | 30.0643 | 30 | -0.000663675 | -0.00597312 | 8.9941 | 9.00007 | [10 empty] | 264.013 | 3.986591 | 0.00111269 | 0.0333807 | 30.0334 | 30 | -0.000313114 | -0.00281783 | 8.99657 | 8.99939 | [10 empty] | 264.014 | 9.295464 | 0.00274183 | 0.0822569 | 30.083 | 30.0008 | -0.000834984 | -0.00751491 | 8.99255 | 9.00007 | [10 empty] | 264.015 | 9.229677 | 0.00270829 | 0.0812489 | 30.0813 | 30 | -0.000851195 | -0.00766085 | 8.99246 | 9.00012 | [10 empty] | 264.012 | 8.91518 | 0.00278853 | 0.0836531 | 30.0827 | 29.999 | -0.000826358 | -0.00743719 | 8.99252 | 8.99996 | [10 empty] | 264.012 | 10.48493 | 0.00328332 | 0.0985 | 30.0986 | 30.0001 | -0.00110954 | -0.00999957 | 9.00237 | 9.01237
266.014 | 9.92978 | 0.00285608 | 0.0862696 | 30.2918 | 30.2055 | -0.000880865 | -0.00725155 | 8.22505 | 8.23231 | [10 empty] | 266.014 | 3.824285 | 0.00111163 | 0.0333489 | 30.0333 | 30 | -0.000338051 | -0.00304253 | 8.99718 | 9.00022 | [10 empty] | 266.015 | 7.258888 | 0.0020469 | 0.0614061 | 30.061 | 29.9996 | -0.000619267 | -0.00557344 | 8.99448 | 9.00005 | [10 empty] | 266.012 | 7.444328 | 0.00208555 | 0.0625666 | 30.0626 | 30 | -0.000605463 | -0.00544915 | 8.99453 | 8.99998 | [10 empty] | 266.015 | 5.047125 | 0.00133135 | 0.0399405 | 30.0399 | 30 | -0.000442679 | -0.00398413 | 8.99605 | 9.00003 | [10 empty] | 266.012 | 6.614736 | 0.001738 | 0.0521404 | 30.0523 | 30.0002 | -0.000574756 | -0.00517292 | 8.99503 | 9.0002 | [10 empty] | 266.019 | 6.341295 | 0.00176563 | 0.0529688 | 30.053 | 30 | -0.000527241 | -0.00474518 | 8.99527 | 9.00002 | [10 empty] | 266.015 | 6.910217 | 0.00199467 | 0.05984 | 30.0598 | 30 | -0.000630739 | -0.00542308 | 8.59256 | 8.59798 | [10 empty] | 266.012 | 9.675812 | 0.00288814 | 0.0866444 | 30.0867 | 30 | -0.000825998 | -0.00743438 | 8.99306 | 9.00049 | [10 empty] | 266.012 | 10.66608 | 0.00325624 | 0.0976869 | 30.0976 | 29.9999 | -0.000994184 | -0.00894767 | 8.99106 | 9.00001 | [10 empty] | 266.011 | 7.982103 | 0.00239403 | 0.0718216 | 30.0721 | 30.0003 | -0.000726711 | -0.00654046 | 8.99354 | 9.00008 | [10 empty] | 266.012 | 5.631025 | 0.00149992 | 0.0449977 | 30.045 | 30 | -0.000521503 | -0.0046935 | 8.99527 | 8.99996 | [10 empty] | 266.011 | 8.735962 | 0.00270875 | 0.0812619 | 30.081 | 29.9997 | -0.000812494 | -0.00731267 | 8.99296 | 9.00027 | [10 empty] | 266.012 | 3.612802 | 0.00106079 | 0.0318226 | 30.0308 | 29.999 | -0.000306391 | -0.00275733 | 8.9966 | 8.99935 | [10 empty] | 266.012 | 7.38815 | 0.00218314 | 0.0654943 | 30.0655 | 30 | -0.000670329 | -0.00603301 | 8.99404 | 9.00007 | [10 empty] | 266.013 | 4.045879 | 0.00113459 | 0.0340378 | 30.034 | 30 | -0.000326277 | -0.0029363 | 8.99646 | 8.99939 | [10 empty] | 266.014 | 9.404595 | 0.00278595 | 0.0835807 | 30.0844 | 30.0008 | -0.000842143 | -0.00757935 | 8.99249 | 9.00007 | [10 empty] | 266.015 | 9.325486 | 0.00274521 | 0.0823562 | 30.0824 | 30 | -0.000849342 | -0.00764418 | 8.99248 | 9.00012 | [10 empty] | 266.012 | 9.010498 | 0.00281367 | 0.0844072 | 30.0834 | 29.999 | -0.000826968 | -0.00744268 | 8.99252 | 8.99996 | [10 empty] | 266.012 | 10.59317 | 0.00332539 | 0.0997622 | 30.0999 | 30.0001 | -0.00112015 | -0.0100952 | 9.00228 | 9.01237
268.014 | 10.03069 | 0.00290295 | 0.0876852 | 30.2932 | 30.2055 | -0.000880451 | -0.00724814 | 8.22506 | 8.23231 | [10 empty] | 268.014 | 3.873255 | 0.00113469 | 0.0340406 | 30.034 | 30 | -0.000341014 | -0.0030692 | 8.99715 | 9.00022 | [10 empty] | 268.015 | 7.341701 | 0.00207806 | 0.0623411 | 30.0619 | 29.9996 | -0.000621077 | -0.00558973 | 8.99446 | 9.00005 | [10 empty] | 268.012 | 7.534359375 | 0.00211521 | 0.0634564 | 30.0635 | 30 | -0.00060236 | -0.00542123 | 8.99456 | 8.99998 | [10 empty] | 268.015 | 5.115692 | 0.00135311 | 0.0405933 | 30.0406 | 30 | -0.000444002 | -0.00399603 | 8.99603 | 9.00003 | [10 empty] | 268.012 | 6.694128 | 0.00177224 | 0.0531676 | 30.0534 | 30.0002 | -0.000566248 | -0.00509634 | 8.9951 | 9.0002 | [10 empty] | 268.019 | 6.418355 | 0.00178209 | 0.0534626 | 30.0535 | 30 | -0.000542257 | -0.00488032 | 8.99514 | 9.00002 | [10 empty] | 268.015 | 6.991439 | 0.00203755 | 0.0611266 | 30.0611 | 30 | -0.000618356 | -0.00531661 | 8.59267 | 8.59798 | [10 empty] | 268.012 | 9.782383 | 0.00293009 | 0.0879028 | 30.0879 | 30 | -0.00084806 | -0.00763296 | 8.99286 | 9.00049 | [10 empty] | 268.012 | 10.77964 | 0.00330344 | 0.099103 | 30.099 | 29.9999 | -0.000977123 | -0.00879411 | 8.99122 | 9.00001 | [10 empty] | 268.011 | 8.079972 | 0.00243118 | 0.0729361 | 30.0732 | 30.0003 | -0.000728002 | -0.00655208 | 8.99353 | 9.00008 | [10 empty] | 268.012 | 5.692803 | 0.00152899 | 0.0458696 | 30.0459 | 30 | -0.000515645 | -0.00464079 | 8.99532 | 8.99996 | [10 empty] | 268.011 | 8.832698 | 0.00274242 | 0.0822719 | 30.082 | 29.9997 | -0.000819014 | -0.00737135 | 8.9929 | 9.00027 | [10 empty] | 268.012 | 3.668664 | 0.00105006 | 0.0315007 | 30.0305 | 29.999 | -0.000328891 | -0.0029598 | 8.99639 | 8.99935 | [10 empty] | 268.012 | 7.473035 | 0.00220409 | 0.0661226 | 30.0661 | 30 | -0.00068848 | -0.00619637 | 8.99388 | 9.00007 | [10 empty] | 268.013 | 4.100762 | 0.00114999 | 0.0344997 | 30.0345 | 30 | -0.000338134 | -0.003043 | 8.99635 | 8.99939 | [10 empty] | 268.014 | 9.509703125 | 0.00281874 | 0.0845644 | 30.0853 | 30.0008 | -0.000863828 | -0.00777451 | 8.99229 | 9.00007 | [10 empty] | 268.015 | 9.42528125 | 0.00278231 | 0.0834692 | 30.0835 | 30 | -0.000858126 | -0.00772324 | 8.9924 | 9.00012 | [10 empty] | 268.012 | 9.109671875 | 0.00286222 | 0.0858638 | 30.0849 | 29.999 | -0.00083553 | -0.00751973 | 8.99244 | 8.99996 | [10 empty] | 268.012 | 10.70548 | 0.00337889 | 0.101367 | 30.1015 | 30.0001 | -0.00112189 | -0.0101109 | 9.00226 | 9.01237
270.014 | 10.12785 | 0.00293394 | 0.0886212 | 30.2942 | 30.2055 | -0.000883234 | -0.00727105 | 8.22504 | 8.23231 | [10 empty] | 270.014 | 3.921592 | 0.00114431 | 0.0343291 | 30.0343 | 30 | -0.000345864 | -0.00311285 | 8.99711 | 9.00022 | [10 empty] | 270.015 | 7.429949 | 0.00210085 | 0.0630246 | 30.0626 | 29.9996 | -0.000635315 | -0.00571787 | 8.99434 | 9.00005 | [10 empty] | 270.012 | 7.624093 | 0.0021366 | 0.0640979 | 30.0641 | 30 | -0.000645133 | -0.00580618 | 8.99417 | 8.99998 | [10 empty] | 270.015 | 5.183213 | 0.00137767 | 0.0413302 | 30.0413 | 30 | -0.000457559 | -0.00411805 | 8.99591 | 9.00003 | [10 empty] | 270.012 | 6.777631 | 0.00179993 | 0.0539983 | 30.0542 | 30.0002 | -0.000577165 | -0.0051946 | 8.99501 | 9.0002 | [10 empty] | 270.019 | 6.495274 | 0.0018146 | 0.054438 | 30.0545 | 30 | -0.000561502 | -0.00505352 | 8.99496 | 9.00002 | [10 empty] | 270.015 | 7.075042 | 0.00207768 | 0.0623304 | 30.0623 | 30 | -0.000609684 | -0.00524205 | 8.59274 | 8.59798 | [10 empty] | 270.012 | 9.878691 | 0.00299081 | 0.0897244 | 30.0898 | 30 | -0.000856132 | -0.00770561 | 8.99279 | 9.00049 | [10 empty] | 270.012 | 10.88485 | 0.00334575 | 0.100372 | 30.1003 | 29.9999 | -0.000992474 | -0.00893228 | 8.99108 | 9.00001 | [10 empty] | 270.011 | 8.179205 | 0.00245558 | 0.0736681 | 30.0739 | 30.0003 | -0.00074229 | -0.00668067 | 8.9934 | 9.00008 | [10 empty] | 270.012 | 5.753081 | 0.00153891 | 0.0461672 | 30.0462 | 30 | -0.000517016 | -0.00465312 | 8.99531 | 8.99996 | [10 empty] | 270.011 | 8.933015 | 0.00277702 | 0.0833098 | 30.083 | 29.9997 | -0.000833747 | -0.00750395 | 8.99277 | 9.00027 | [10 empty] | 270.012 | 3.722476 | 0.00106587 | 0.0319751 | 30.031 | 29.999 | -0.000308268 | -0.00277421 | 8.99658 | 8.99935 | [10 empty] | 270.012 | 7.559024 | 0.00224255 | 0.0672765 | 30.0673 | 30 | -0.00068338 | -0.00615047 | 8.99392 | 9.00007 | [10 empty] | 270.013 | 4.16066 | 0.00116374 | 0.0349122 | 30.0349 | 30 | -0.000353857 | -0.00318449 | 8.99621 | 8.99939 | [10 empty] | 270.014 | 9.621967 | 0.00286556 | 0.085969 | 30.0868 | 30.0008 | -0.000858279 | -0.00772457 | 8.99234 | 9.00007 | [10 empty] | 270.015 | 9.526552 | 0.0028224 | 0.0846721 | 30.0847 | 30 | -0.000863744 | -0.0077738 | 8.99235 | 9.00012 | [10 empty] | 270.012 | 9.204489 | 0.0028955 | 0.0868621 | 30.0859 | 29.999 | -0.000853211 | -0.00767886 | 8.99228 | 8.99996 | [10 empty] | 270.012 | 10.81561 | 0.003428 | 0.10284 | 30.1029 | 30.0001 | -0.00114568 | -0.0103253 | 9.00205 | 9.01237
272.014 | 10.23163 | 0.00296435 | 0.0895399 | 30.2951 | 30.2055 | -0.000889635 | -0.00732375 | 8.22498 | 8.23231 | [10 empty] | 272.014 | 3.970577 | 0.0011657 | 0.034971 | 30.0349 | 30 | -0.000349714 | -0.00314751 | 8.99708 | 9.00022 | [10 empty] | 272.015 | 7.515465 | 0.00213954 | 0.0641852 | 30.0638 | 29.9996 | -0.000637351 | -0.00573619 | 8.99432 | 9.00005 | [10 empty] | 272.012 | 7.711568 | 0.00216512 | 0.0649537 | 30.065 | 30 | -0.000635326 | -0.00571792 | 8.99426 | 8.99998 | [10 empty] | 272.015 | 5.251914 | 0.00140034 | 0.0420102 | 30.042 | 30 | -0.000464848 | -0.00418364 | 8.99585 | 9.00003 | [10 empty] | 272.012 | 6.857506 | 0.00182512 | 0.054754 | 30.0549 | 30.0002 | -0.000590425 | -0.00531394 | 8.99489 | 9.0002 | [10 empty] | 272.019 | 6.573304 | 0.001824 | 0.0547201 | 30.0547 | 30 | -0.000545925 | -0.00491334 | 8.9951 | 9.00002 | [10 empty] | 272.015 | 7.158239 | 0.00210538 | 0.0631613 | 30.0632 | 30 | -0.000646167 | -0.00555573 | 8.59243 | 8.59798 | [10 empty] | 272.012 | 9.991907 | 0.00300654 | 0.0901962 | 30.0902 | 30 | -0.000868338 | -0.00781547 | 8.99268 | 9.00049 | [10 empty] | 272.012 | 10.9959 | 0.00337418 | 0.101225 | 30.1012 | 29.9999 | -0.00101074 | -0.00909668 | 8.99091 | 9.00001 | [10 empty] | 272.011 | 8.277198 | 0.00248852 | 0.0746562 | 30.0749 | 30.0003 | -0.000739497 | -0.00665554 | 8.99343 | 9.00008 | [10 empty] | 272.012 | 5.816357 | 0.00155759 | 0.0467277 | 30.0467 | 30 | -0.000535174 | -0.00481654 | 8.99514 | 8.99996 | [10 empty] | 272.011 | 9.034629 | 0.00282223 | 0.0846661 | 30.0844 | 29.9997 | -0.000835623 | -0.00752084 | 8.99275 | 9.00027 | [10 empty] | 272.012 | 3.780154 | 0.00108404 | 0.0325202 | 30.0315 | 29.999 | -0.000330312 | -0.0029726 | 8.99638 | 8.99935 | [10 empty] | 272.012 | 7.650125 | 0.00227311 | 0.0681933 | 30.0682 | 30 | -0.000698858 | -0.00628977 | 8.99378 | 9.00007 | [10 empty] | 272.013 | 4.221084 | 0.00118358 | 0.0355073 | 30.0355 | 30 | -0.000338857 | -0.00304951 | 8.99634 | 8.99939 | [10 empty] | 272.014 | 9.732636 | 0.00290374 | 0.0871145 | 30.0879 | 30.0008 | -0.000871969 | -0.00784778 | 8.99222 | 9.00007 | [10 empty] | 272.015 | 9.624507 | 0.00285578 | 0.0856734 | 30.0857 | 30 | -0.000909831 | -0.00818859 | 8.99193 | 9.00012 | [10 empty] | 272.012 | 9.300258 | 0.00293687 | 0.0881034 | 30.0871 | 29.999 | -0.000875795 | -0.00788212 | 8.99208 | 8.99996 | [10 empty] | 272.012 | 10.92537 | 0.00346274 | 0.103883 | 30.104 | 30.0001 | -0.00119199 | -0.0107427 | 9.00163 | 9.01237
274.014 | 10.33502 | 0.00299652 | 0.0905116 | 30.2961 | 30.2055 | -0.000910463 | -0.00749521 | 8.22481 | 8.23231 | [10 empty] | 274.014 | 4.019831 | 0.00117991 | 0.0353973 | 30.0354 | 30 | -0.00036949 | -0.00332549 | 8.9969 | 9.00022 | [10 empty] | 274.015 | 7.601221 | 0.00215915 | 0.0647736 | 30.0644 | 29.9996 | -0.000658429 | -0.0059259 | 8.99413 | 9.00005 | [10 empty] | 274.012 | 7.803279 | 0.00219624 | 0.0658871 | 30.0659 | 30 | -0.000633957 | -0.0057056 | 8.99427 | 8.99998 | [10 empty] | 274.015 | 5.321386 | 0.0014186 | 0.042558 | 30.0426 | 30 | -0.000453829 | -0.00408447 | 8.99595 | 9.00003 | [10 empty] | 274.012 | 6.941684 | 0.00185107 | 0.0555324 | 30.0557 | 30.0002 | -0.000602127 | -0.00541926 | 8.99478 | 9.0002 | [10 empty] | 274.019 | 6.652317 | 0.00185676 | 0.0557029 | 30.0557 | 30 | -0.000552763 | -0.00497488 | 8.99504 | 9.00002 | [10 empty] | 274.015 | 7.242234375 | 0.00213735 | 0.0641204 | 30.0641 | 30 | -0.000643576 | -0.00553346 | 8.59245 | 8.59798 | [10 empty] | 274.012 | 10.09807 | 0.00303885 | 0.0911657 | 30.0912 | 30 | -0.000893534 | -0.00804225 | 8.99245 | 9.00049 | [10 empty] | 274.012 | 11.11177 | 0.00342643 | 0.102793 | 30.1027 | 29.9999 | -0.0010509 | -0.00945813 | 8.99055 | 9.00001 | [10 empty] | 274.011 | 8.37856 | 0.00253139 | 0.0759424 | 30.0762 | 30.0003 | -0.000759275 | -0.00683354 | 8.99325 | 9.00008 | [10 empty] | 274.012 | 5.882217 | 0.0015855 | 0.0475651 | 30.0476 | 30 | -0.000546255 | -0.00491627 | 8.99504 | 8.99996 | [10 empty] | 274.011 | 9.138407 | 0.0028507 | 0.0855204 | 30.0852 | 29.9997 | -0.000853688 | -0.00768342 | 8.99259 | 9.00027 | [10 empty] | 274.012 | 3.83748 | 0.0010998 | 0.0329929 | 30.032 | 29.999 | -0.000339689 | -0.00305698 | 8.9963 | 8.99935 | [10 empty] | 274.012 | 7.741764 | 0.0022928 | 0.0687841 | 30.0688 | 30 | -0.000675782 | -0.00608209 | 8.99399 | 9.00007 | [10 empty] | 274.013 | 4.279517 | 0.00119653 | 0.0358958 | 30.0359 | 30 | -0.000348678 | -0.00313789 | 8.99625 | 8.99939 | [10 empty] | 274.014 | 9.844271 | 0.00294736 | 0.0884232 | 30.0892 | 30.0008 | -0.00089503 | -0.00805533 | 8.99201 | 9.00007 | [10 empty] | 274.015 | 9.727788 | 0.00289564 | 0.0868693 | 30.0869 | 30 | -0.000906335 | -0.00815713 | 8.99196 | 9.00012 | [10 empty] | 274.012 | 9.399411 | 0.0029677 | 0.0890282 | 30.088 | 29.999 | -0.000885054 | -0.00796545 | 8.99199 | 8.99996 | [10 empty] | 274.012 | 11.03794 | 0.00351429 | 0.105429 | 30.1055 | 30.0001 | -0.00118697 | -0.0106974 | 9.00168 | 9.01237
276.014 | 10.4367 | 0.0030448 | 0.0919699 | 30.2975 | 30.2055 | -0.000921289 | -0.00758433 | 8.22472 | 8.23231 | [10 empty] | 276.014 | 4.069832 | 0.00119292 | 0.0357876 | 30.0358 | 30 | -0.000350886 | -0.00315805 | 8.99706 | 9.00022 | [10 empty] | 276.015 | 7.688488 | 0.00217524 | 0.0652563 | 30.0648 | 29.9996 | -0.000660872 | -0.00594788 | 8.99411 | 9.00005 | [10 empty] | 276.012 | 7.895314 | 0.00221922 | 0.0665765 | 30.0666 | 30 | -0.000658551 | -0.00592695 | 8.99405 | 8.99998 | [10 empty] | 276.015 | 5.390701 | 0.00142853 | 0.042856 | 30.0429 | 30 | -0.0004732 | -0.00425882 | 8.99577 | 9.00003 | [10 empty] | 276.012 | 7.021576 | 0.00186189 | 0.055857 | 30.0561 | 30.0002 | -0.000613245 | -0.00551933 | 8.99468 | 9.0002 | [10 empty] | 276.019 | 6.729433 | 0.00187925 | 0.0563774 | 30.0564 | 30 | -0.000571412 | -0.00514272 | 8.99487 | 9.00002 | [10 empty] | 276.015 | 7.330152 | 0.00216663 | 0.064999 | 30.065 | 30 | -0.000658636 | -0.00566295 | 8.59232 | 8.59798 | [10 empty] | 276.012 | 10.2076 | 0.00308518 | 0.0925554 | 30.0926 | 30 | -0.000894305 | -0.00804919 | 8.99244 | 9.00049 | [10 empty] | 276.012 | 11.22544 | 0.00346304 | 0.103891 | 30.1038 | 29.9999 | -0.00105697 | -0.0095127 | 8.9905 | 9.00001 | [10 empty] | 276.011 | 8.480875 | 0.00257075 | 0.0771231 | 30.0774 | 30.0003 | -0.000767174 | -0.00690463 | 8.99318 | 9.00008 | [10 empty] | 276.012 | 5.946735 | 0.00160552 | 0.0481655 | 30.0482 | 30 | -0.000535183 | -0.00481662 | 8.99514 | 8.99996 | [10 empty] | 276.011 | 9.244601 | 0.00289076 | 0.086722 | 30.0864 | 29.9997 | -0.000869302 | -0.00782395 | 8.99245 | 9.00027 | [10 empty] | 276.012 | 3.894955 | 0.00112886 | 0.0338646 | 30.0329 | 29.999 | -0.000341792 | -0.0030759 | 8.99628 | 8.99935 | [10 empty] | 276.012 | 7.831772 | 0.00232636 | 0.0697908 | 30.0698 | 30 | -0.000717958 | -0.00646167 | 8.99361 | 9.00007 | [10 empty] | 276.013 | 4.337297 | 0.00121522 | 0.0364567 | 30.0364 | 30 | -0.000377878 | -0.00340067 | 8.99599 | 8.99939 | [10 empty] | 276.014 | 9.95316 | 0.00298382 | 0.0895171 | 30.0903 | 30.0008 | -0.000907754 | -0.00816985 | 8.9919 | 9.00007 | [10 empty] | 276.015 | 9.830529 | 0.00290858 | 0.0872574 | 30.0873 | 30 | -0.00093889 | -0.00845012 | 8.99167 | 9.00012 | [10 empty] | 276.012 | 9.500401 | 0.00300735 | 0.0902176 | 30.0892 | 29.999 | -0.000878297 | -0.00790464 | 8.99205 | 8.99996 | [10 empty] | 276.012 | 11.15041 | 0.00357701 | 0.107311 | 30.1074 | 30.0001 | -0.00120998 | -0.0109048 | 9.00147 | 9.01237
278.014 | 10.5443125 | 0.00308683 | 0.0932394 | 30.2988 | 30.2055 | -0.000942406 | -0.00775818 | 8.22455 | 8.23231 | [10 empty] | 278.014 | 4.119114 | 0.00120433 | 0.0361299 | 30.0361 | 30 | -0.000367716 | -0.00330952 | 8.99691 | 9.00022 | [10 empty] | 278.015 | 7.774774 | 0.00221804 | 0.0665402 | 30.0661 | 29.9996 | -0.000688128 | -0.00619318 | 8.99386 | 9.00005 | [10 empty] | 278.012 | 7.988582 | 0.00224776 | 0.0674328 | 30.0674 | 30 | -0.000664255 | -0.00597828 | 8.994 | 8.99998 | [10 empty] | 278.015 | 5.460175 | 0.00146521 | 0.0439564 | 30.044 | 30 | -0.000472714 | -0.00425444 | 8.99578 | 9.00003 | [10 empty] | 278.012 | 7.101405 | 0.00189805 | 0.0569419 | 30.0571 | 30.0002 | -0.00061699 | -0.00555304 | 8.99465 | 9.0002 | [10 empty] | 278.019 | 6.808338 | 0.00191397 | 0.0574192 | 30.0574 | 30 | -0.000571019 | -0.00513918 | 8.99488 | 9.00002 | [10 empty] | 278.015 | 7.415196 | 0.00220132 | 0.0660395 | 30.066 | 30 | -0.000653129 | -0.00561559 | 8.59237 | 8.59798 | [10 empty] | 278.012 | 10.31976 | 0.00313284 | 0.0939852 | 30.094 | 30 | -0.000908206 | -0.0081743 | 8.99232 | 9.00049 | [10 empty] | 278.012 | 11.3401 | 0.00351782 | 0.105534 | 30.1055 | 29.9999 | -0.0010596 | -0.00953644 | 8.99047 | 9.00001 | [10 empty] | 278.011 | 8.58134375 | 0.00260376 | 0.0781135 | 30.0784 | 30.0003 | -0.000802099 | -0.00721896 | 8.99286 | 9.00008 | [10 empty] | 278.012 | 6.00979 | 0.00162002 | 0.0486005 | 30.0486 | 30 | -0.00055129 | -0.00496159 | 8.995 | 8.99996 | [10 empty] | 278.011 | 9.352543 | 0.00293694 | 0.0881074 | 30.0878 | 29.9997 | -0.000875008 | -0.0078753 | 8.99239 | 9.00027 | [10 empty] | 278.012 | 3.954272 | 0.00112514 | 0.0337531 | 30.0328 | 29.999 | -0.000343526 | -0.00309152 | 8.99626 | 8.99935 | [10 empty] | 278.012 | 7.923358 | 0.00235138 | 0.0705412 | 30.0705 | 30 | -0.000731647 | -0.00658487 | 8.99349 | 9.00007 | [10 empty] | 278.013 | 4.394312 | 0.00122085 | 0.0366255 | 30.0366 | 30 | -0.000383474 | -0.00345104 | 8.99594 | 8.99939 | [10 empty] | 278.014 | 10.05761 | 0.00302947 | 0.0908865 | 30.0917 | 30.0008 | -0.000901119 | -0.00811013 | 8.99196 | 9.00007 | [10 empty] | 278.015 | 9.935216 | 0.00297885 | 0.0893655 | 30.0894 | 30 | -0.00093377 | -0.00840404 | 8.99172 | 9.00012 | [10 empty] | 278.012 | 9.599102 | 0.00304717 | 0.0914122 | 30.0904 | 29.999 | -0.000888484 | -0.00799632 | 8.99196 | 8.99996 | [10 empty] | 278.012 | 11.26655 | 0.00362754 | 0.108827 | 30.1089 | 30.0001 | -0.00121504 | -0.0109504 | 9.00142 | 9.01237
280.014 | 10.65064 | 0.00312051 | 0.0942566 | 30.2998 | 30.2055 | -0.000952296 | -0.00783959 | 8.22447 | 8.23231 | [10 empty] | 280.014 | 4.167745 | 0.00122282 | 0.0366845 | 30.0367 | 30 | -0.000374229 | -0.00336815 | 8.99685 | 9.00022 | [10 empty] | 280.015 | 7.861726 | 0.0022519 | 0.0675561 | 30.0671 | 29.9996 | -0.000680468 | -0.00612425 | 8.99393 | 9.00005 | [10 empty] | 280.012 | 8.077089 | 0.00227928 | 0.0683784 | 30.0684 | 30 | -0.000699482 | -0.00629533 | 8.99368 | 8.99998 | [10 empty] | 280.015 | 5.52953125 | 0.00147194 | 0.0441583 | 30.0442 | 30 | -0.000482038 | -0.00433835 | 8.99569 | 9.00003 | [10 empty] | 280.012 | 7.184016 | 0.00191497 | 0.0574494 | 30.0576 | 30.0002 | -0.000620658 | -0.00558605 | 8.99461 | 9.0002 | [10 empty] | 280.019 | 6.888498 | 0.00193653 | 0.0580959 | 30.0581 | 30 | -0.000573175 | -0.00515859 | 8.99486 | 9.00002 | [10 empty] | 280.015 | 7.500808 | 0.0022187 | 0.0665609 | 30.0666 | 30 | -0.000674055 | -0.00579551 | 8.59219 | 8.59798 | [10 empty] | 280.012 | 10.42571 | 0.00317967 | 0.0953901 | 30.0954 | 30 | -0.000907581 | -0.00816867 | 8.99232 | 9.00049 | [10 empty] | 280.012 | 11.45217 | 0.00356121 | 0.106836 | 30.1068 | 29.9999 | -0.00107962 | -0.00971655 | 8.99029 | 9.00001 | [10 empty] | 280.011 | 8.683277 | 0.00263468 | 0.0790412 | 30.0793 | 30.0003 | -0.000789255 | -0.00710336 | 8.99298 | 9.00008 | [10 empty] | 280.012 | 6.077566 | 0.0016494 | 0.049482 | 30.0495 | 30 | -0.000558566 | -0.00502708 | 8.99493 | 8.99996 | [10 empty] | 280.011 | 9.459255 | 0.00298273 | 0.0894811 | 30.0892 | 29.9997 | -0.000895835 | -0.00806276 | 8.99221 | 9.00027 | [10 empty] | 280.012 | 4.011427 | 0.00115243 | 0.0345717 | 30.0336 | 29.999 | -0.000342878 | -0.00308568 | 8.99627 | 8.99935 | [10 empty] | 280.012 | 8.015073 | 0.00238483 | 0.071545 | 30.0715 | 30 | -0.000739039 | -0.00665141 | 8.99342 | 9.00007 | [10 empty] | 280.013 | 4.449692 | 0.00125537 | 0.0376612 | 30.0376 | 30 | -0.00036492 | -0.00328406 | 8.99611 | 8.99939 | [10 empty] | 280.014 | 10.17087 | 0.0030714 | 0.0921444 | 30.0929 | 30.0008 | -0.000934567 | -0.00841116 | 8.99166 | 9.00007 | [10 empty] | 280.015 | 10.04015 | 0.00301537 | 0.0904611 | 30.0905 | 30 | -0.000929713 | -0.00836753 | 8.99175 | 9.00012 | [10 empty] | 280.012 | 9.700938 | 0.00308138 | 0.0924382 | 30.0915 | 29.999 | -0.000907169 | -0.00816448 | 8.9918 | 8.99996 | [10 empty] | 280.012 | 11.37553 | 0.00368181 | 0.110455 | 30.1106 | 30.0001 | -0.00123023 | -0.0110873 | 9.00129 | 9.01237
282.014 | 10.75719 | 0.00316857 | 0.0957082 | 30.3012 | 30.2055 | -0.000960883 | -0.00791028 | 8.2244 | 8.23231 | [10 empty] | 282.014 | 4.220371 | 0.00123428 | 0.0370283 | 30.037 | 30 | -0.000370351 | -0.00333324 | 8.99689 | 9.00022 | [10 empty] | 282.015 | 7.949179 | 0.00227615 | 0.0682836 | 30.0679 | 29.9996 | -0.000684636 | -0.00616176 | 8.99389 | 9.00005 | [10 empty] | 282.012 | 8.169738 | 0.00231361 | 0.0694083 | 30.0694 | 30 | -0.000704024 | -0.0063362 | 8.99364 | 8.99998 | [10 empty] | 282.015 | 5.598699 | 0.00149666 | 0.0448997 | 30.0449 | 30 | -0.000490555 | -0.00441501 | 8.99562 | 9.00003 | [10 empty] | 282.012 | 7.26553125 | 0.00195353 | 0.0586063 | 30.0588 | 30.0002 | -0.000626519 | -0.0056388 | 8.99456 | 9.0002 | [10 empty] | 282.019 | 6.966921 | 0.00196138 | 0.0588415 | 30.0589 | 30 | -0.000585686 | -0.00527118 | 8.99474 | 9.00002 | [10 empty] | 282.015 | 7.589827 | 0.00226081 | 0.0678244 | 30.0678 | 30 | -0.000686373 | -0.00590142 | 8.59208 | 8.59798 | [10 empty] | 282.012 | 10.52942 | 0.00320897 | 0.0962692 | 30.0963 | 30 | -0.000938393 | -0.008446 | 8.99205 | 9.00049 | [10 empty] | 282.012 | 11.56158 | 0.00360166 | 0.10805 | 30.108 | 29.9999 | -0.00110776 | -0.00996984 | 8.99004 | 9.00001 | [10 empty] | 282.011 | 8.786295 | 0.0026746 | 0.0802388 | 30.0805 | 30.0003 | -0.000793546 | -0.00714198 | 8.99294 | 9.00008 | [10 empty] | 282.012 | 6.148046875 | 0.00166598 | 0.0499794 | 30.05 | 30 | -0.000577303 | -0.0051957 | 8.99477 | 8.99996 | [10 empty] | 282.011 | 9.568257 | 0.00301472 | 0.0904407 | 30.0902 | 29.9997 | -0.000899995 | -0.0081002 | 8.99217 | 9.00027 | [10 empty] | 282.012 | 4.068481 | 0.00117724 | 0.0353159 | 30.0343 | 29.999 | -0.000351944 | -0.00316727 | 8.99619 | 8.99935 | [10 empty] | 282.012 | 8.107915 | 0.00241657 | 0.0724971 | 30.0725 | 30 | -0.000748602 | -0.00673748 | 8.99334 | 9.00007 | [10 empty] | 282.013 | 4.506562 | 0.00125808 | 0.0377422 | 30.0377 | 30 | -0.000385634 | -0.00347047 | 8.99592 | 8.99939 | [10 empty] | 282.014 | 10.28478 | 0.00311061 | 0.0933207 | 30.0941 | 30.0008 | -0.000948247 | -0.00853428 | 8.99153 | 9.00007 | [10 empty] | 282.015 | 10.14498 | 0.00306052 | 0.0918157 | 30.0918 | 30 | -0.000954007 | -0.00858618 | 8.99153 | 9.00012 | [10 empty] | 282.012 | 9.79874 | 0.00311678 | 0.0935002 | 30.0925 | 29.999 | -0.000928151 | -0.00835332 | 8.99161 | 8.99996 | [10 empty] | 282.012 | 11.48738 | 0.00372775 | 0.111833 | 30.1119 | 30.0001 | -0.0012434 | -0.011206 | 9.00117 | 9.01237
284.014 | 10.86488 | 0.00321074 | 0.096982 | 30.3025 | 30.2055 | -0.000975382 | -0.00802964 | 8.22428 | 8.23231 | [10 empty] | 284.014 | 4.27179 | 0.00125578 | 0.0376735 | 30.0376 | 30 | -0.000406904 | -0.00366223 | 8.99656 | 9.00022 | [10 empty] | 284.015 | 8.036876 | 0.00228758 | 0.0686266 | 30.0682 | 29.9996 | -0.000696568 | -0.00626915 | 8.99378 | 9.00005 | [10 empty] | 284.012 | 8.265199 | 0.00234067 | 0.0702201 | 30.0702 | 30 | -0.000719052 | -0.00647145 | 8.99351 | 8.99998 | [10 empty] | 284.015 | 5.670146 | 0.0015206 | 0.0456181 | 30.0456 | 30 | -0.000498264 | -0.00448439 | 8.99555 | 9.00003 | [10 empty] | 284.012 | 7.349611 | 0.00197741 | 0.0593226 | 30.0595 | 30.0002 | -0.000639127 | -0.00575227 | 8.99445 | 9.0002 | [10 empty] | 284.019 | 7.04602 | 0.00199563 | 0.0598689 | 30.0599 | 30 | -0.000584186 | -0.00525768 | 8.99476 | 9.00002 | [10 empty] | 284.015 | 7.675388 | 0.00228426 | 0.0685279 | 30.0685 | 30 | -0.000689999 | -0.0059326 | 8.59205 | 8.59798 | [10 empty] | 284.012 | 10.64107 | 0.00325156 | 0.097547 | 30.0976 | 30 | -0.000950299 | -0.00855316 | 8.99194 | 9.00049 | [10 empty] | 284.012 | 11.67711 | 0.00366678 | 0.110003 | 30.1099 | 29.9999 | -0.00110988 | -0.00998893 | 8.99002 | 9.00001 | [10 empty] | 284.011 | 8.890259 | 0.0027091 | 0.0812737 | 30.0815 | 30.0003 | -0.000796775 | -0.00717104 | 8.99291 | 9.00008 | [10 empty] | 284.012 | 6.227687 | 0.00169376 | 0.0508128 | 30.0508 | 30 | -0.000577374 | -0.00519635 | 8.99476 | 8.99996 | [10 empty] | 284.011 | 9.675351 | 0.00305909 | 0.0917719 | 30.0915 | 29.9997 | -0.000916723 | -0.00825075 | 8.99202 | 9.00027 | [10 empty] | 284.012 | 4.127166 | 0.00117577 | 0.0352719 | 30.0343 | 29.999 | -0.00035435 | -0.00318892 | 8.99617 | 8.99935 | [10 empty] | 284.012 | 8.20015 | 0.00244776 | 0.0734327 | 30.0734 | 30 | -0.000754779 | -0.00679307 | 8.99328 | 9.00007 | [10 empty] | 284.013 | 4.562581 | 0.00128626 | 0.0385878 | 30.0386 | 30 | -0.000385341 | -0.00346783 | 8.99592 | 8.99939 | [10 empty] | 284.014 | 10.39733 | 0.00314852 | 0.0944581 | 30.0952 | 30.0008 | -0.000963745 | -0.00867377 | 8.99139 | 9.00007 | [10 empty] | 284.015 | 10.25141 | 0.00310093 | 0.0930279 | 30.093 | 30 | -0.0009946 | -0.00895152 | 8.99117 | 9.00012 | [10 empty] | 284.012 | 9.895265625 | 0.00317555 | 0.0952635 | 30.0943 | 29.999 | -0.000933988 | -0.00840585 | 8.99155 | 8.99996 | [10 empty] | 284.012 | 11.60078 | 0.00378779 | 0.113634 | 30.1137 | 30.0001 | -0.00124997 | -0.0112652 | 9.00111 | 9.01237
286.014 | 10.96646 | 0.00324418 | 0.0979921 | 30.3035 | 30.2055 | -0.000996305 | -0.00820189 | 8.2241 | 8.23231 | [10 empty] | 286.014 | 4.322501 | 0.00127897 | 0.0383691 | 30.0383 | 30 | -0.000378159 | -0.00340351 | 8.99682 | 9.00022 | [10 empty] | 286.015 | 8.1293 | 0.00232935 | 0.0698795 | 30.0695 | 29.9996 | -0.000690821 | -0.00621742 | 8.99384 | 9.00005 | [10 empty] | 286.012 | 8.356702 | 0.00237426 | 0.0712279 | 30.0712 | 30 | -0.000726066 | -0.00653458 | 8.99344 | 8.99998 | [10 empty] | 286.015 | 5.73842 | 0.00153497 | 0.046049 | 30.046 | 30 | -0.000501815 | -0.00451635 | 8.99551 | 9.00003 | [10 empty] | 286.012 | 7.432224 | 0.00199452 | 0.059836 | 30.06 | 30.0002 | -0.000649455 | -0.00584523 | 8.99435 | 9.0002 | [10 empty] | 286.019 | 7.127092 | 0.00201657 | 0.0604973 | 30.0605 | 30 | -0.000633468 | -0.00570122 | 8.99431 | 9.00002 | [10 empty] | 286.015 | 7.76671 | 0.00231041 | 0.0693122 | 30.0693 | 30 | -0.000700077 | -0.00601925 | 8.59196 | 8.59798 | [10 empty] | 286.012 | 10.74936 | 0.00329751 | 0.0989254 | 30.099 | 30 | -0.000953923 | -0.00858578 | 8.99191 | 9.00049 | [10 empty] | 286.012 | 11.79217 | 0.00370583 | 0.111175 | 30.1111 | 29.9999 | -0.00113215 | -0.0101894 | 8.98982 | 9.00001 | [10 empty] | 286.011 | 8.995921 | 0.00274321 | 0.0822971 | 30.0826 | 30.0003 | -0.000820306 | -0.00738282 | 8.9927 | 9.00008 | [10 empty] | 286.012 | 6.308533 | 0.00170515 | 0.0511545 | 30.0512 | 30 | -0.000587621 | -0.00528857 | 8.99467 | 8.99996 | [10 empty] | 286.011 | 9.78274 | 0.00310014 | 0.0930034 | 30.0927 | 29.9997 | -0.000936157 | -0.00842567 | 8.99184 | 9.00027 | [10 empty] | 286.012 | 4.183876 | 0.00121046 | 0.0363127 | 30.0353 | 29.999 | -0.000349801 | -0.00314798 | 8.99621 | 8.99935 | [10 empty] | 286.012 | 8.289495 | 0.00248052 | 0.0744154 | 30.0744 | 30 | -0.00077126 | -0.0069414 | 8.99313 | 9.00007 | [10 empty] | 286.013 | 4.616382 | 0.00130044 | 0.0390131 | 30.039 | 30 | -0.000377999 | -0.00340177 | 8.99599 | 8.99939 | [10 empty] | 286.014 | 10.50611 | 0.00320071 | 0.0960237 | 30.0968 | 30.0008 | -0.000969112 | -0.00872207 | 8.99134 | 9.00007 | [10 empty] | 286.015 | 10.35652 | 0.00314482 | 0.0943445 | 30.0944 | 30 | -0.000955525 | -0.00859984 | 8.99152 | 9.00012 | [10 empty] | 286.012 | 10.00007 | 0.00319957 | 0.0959841 | 30.095 | 29.999 | -0.00095864 | -0.00862772 | 8.99133 | 8.99996 | [10 empty] | 286.012 | 11.71157 | 0.0038231 | 0.114693 | 30.1148 | 30.0001 | -0.00128032 | -0.0115387 | 9.00084 | 9.01237
288.014 | 11.07461 | 0.00328714 | 0.0992898 | 30.3048 | 30.2055 | -0.00101039 | -0.00831785 | 8.22399 | 8.23231 | [10 empty] | 288.014 | 4.374335 | 0.001277 | 0.0383099 | 30.0383 | 30 | -0.000385778 | -0.00347209 | 8.99675 | 9.00022 | [10 empty] | 288.015 | 8.221705 | 0.00236064 | 0.0708183 | 30.0704 | 29.9996 | -0.000694975 | -0.00625482 | 8.9938 | 9.00005 | [10 empty] | 288.012 | 8.454504 | 0.00239764 | 0.0719293 | 30.0719 | 30 | -0.000718418 | -0.00646575 | 8.99351 | 8.99998 | [10 empty] | 288.015 | 5.809125 | 0.00156135 | 0.0468404 | 30.0468 | 30 | -0.000501436 | -0.00451294 | 8.99552 | 9.00003 | [10 empty] | 288.012 | 7.519556 | 0.00202942 | 0.0608831 | 30.0611 | 30.0002 | -0.000659593 | -0.00593647 | 8.99426 | 9.0002 | [10 empty] | 288.019 | 7.207135 | 0.00204784 | 0.0614354 | 30.0615 | 30 | -0.0006144 | -0.00552961 | 8.99449 | 9.00002 | [10 empty] | 288.015 | 7.854451 | 0.00234959 | 0.0704878 | 30.0705 | 30 | -0.000712082 | -0.00612247 | 8.59186 | 8.59798 | [10 empty] | 288.012 | 10.86074 | 0.00333721 | 0.100116 | 30.1002 | 30 | -0.00095766 | -0.00861941 | 8.99187 | 9.00049 | [10 empty] | 288.012 | 11.90472 | 0.00374922 | 0.112476 | 30.1124 | 29.9999 | -0.00114854 | -0.0103368 | 8.98967 | 9.00001 | [10 empty] | 288.011 | 9.099637 | 0.00277774 | 0.0833328 | 30.0836 | 30.0003 | -0.000820592 | -0.00738539 | 8.9927 | 9.00008 | [10 empty] | 288.012 | 6.39527 | 0.00174345 | 0.0523035 | 30.0523 | 30 | -0.000584138 | -0.00525722 | 8.9947 | 8.99996 | [10 empty] | 288.011 | 9.894049 | 0.00313702 | 0.0941096 | 30.0938 | 29.9997 | -0.000942623 | -0.00848386 | 8.99179 | 9.00027 | [10 empty] | 288.012 | 4.244168 | 0.00120447 | 0.036133 | 30.0351 | 29.999 | -0.000368302 | -0.00331448 | 8.99604 | 8.99935 | [10 empty] | 288.012 | 8.384311 | 0.00250816 | 0.0752448 | 30.0752 | 30 | -0.000774876 | -0.00697394 | 8.9931 | 9.00007 | [10 empty] | 288.013 | 4.666858 | 0.00131869 | 0.0395606 | 30.0395 | 30 | -0.000370633 | -0.00333547 | 8.99606 | 8.99939 | [10 empty] | 288.014 | 10.6187 | 0.00325245 | 0.097576 | 30.0984 | 30.0008 | -0.000977802 | -0.00880029 | 8.99127 | 9.00007 | [10 empty] | 288.015 | 10.4569 | 0.003196 | 0.0958801 | 30.0959 | 30 | -0.000981186 | -0.00883079 | 8.99129 | 9.00012 | [10 empty] | 288.012 | 10.10093 | 0.00323491 | 0.0970442 | 30.0961 | 29.999 | -0.000970022 | -0.00873016 | 8.99123 | 8.99996 | [10 empty] | 288.012 | 11.82243 | 0.00388235 | 0.116471 | 30.1166 | 30.0001 | -0.00130155 | -0.0117301 | 9.00064 | 9.01237
290.014 | 11.18321 | 0.0033264 | 0.100476 | 30.306 | 30.2055 | -0.00101691 | -0.0083715 | 8.22394 | 8.23231 | [10 empty] | 290.014 | 4.424517 | 0.00130025 | 0.0390074 | 30.039 | 30 | -0.000388313 | -0.0034949 | 8.99673 | 9.00022 | [10 empty] | 290.015 | 8.314809 | 0.0024025 | 0.0720739 | 30.0717 | 29.9996 | -0.000708206 | -0.00637389 | 8.99368 | 9.00005 | [10 empty] | 290.012 | 8.550779 | 0.00242992 | 0.0728976 | 30.0729 | 30 | -0.000749151 | -0.00674234 | 8.99324 | 8.99998 | [10 empty] | 290.015 | 5.878578125 | 0.00158466 | 0.0475399 | 30.0475 | 30 | -0.000506332 | -0.004557 | 8.99547 | 9.00003 | [10 empty] | 290.012 | 7.605782 | 0.00204508 | 0.0613527 | 30.0615 | 30.0002 | -0.00067251 | -0.00605273 | 8.99415 | 9.0002 | [10 empty] | 290.019 | 7.286953125 | 0.00207887 | 0.0623661 | 30.0624 | 30 | -0.000582768 | -0.00524492 | 8.99477 | 9.00002 | [10 empty] | 290.015 | 7.940117 | 0.00238224 | 0.0714672 | 30.0715 | 30 | -0.000737459 | -0.00634066 | 8.59164 | 8.59798 | [10 empty] | 290.012 | 10.97304 | 0.0033887 | 0.101661 | 30.1017 | 30 | -0.000986577 | -0.00887968 | 8.99161 | 9.00049 | [10 empty] | 290.012 | 12.01975 | 0.00379768 | 0.11393 | 30.1139 | 29.9999 | -0.00117049 | -0.0105345 | 8.98948 | 9.00001 | [10 empty] | 290.011 | 9.207865 | 0.00280714 | 0.084215 | 30.0845 | 30.0003 | -0.000834832 | -0.00751356 | 8.99257 | 9.00008 | [10 empty] | 290.012 | 6.481383 | 0.00178085 | 0.0534254 | 30.0534 | 30 | -0.000565053 | -0.00508545 | 8.99488 | 8.99996 | [10 empty] | 290.011 | 10.00143 | 0.00318754 | 0.0956253 | 30.0953 | 29.9997 | -0.000973078 | -0.00875796 | 8.99151 | 9.00027 | [10 empty] | 290.012 | 4.301296 | 0.00124185 | 0.0372543 | 30.0363 | 29.999 | -0.000364852 | -0.00328343 | 8.99607 | 8.99935 | [10 empty] | 290.012 | 8.477724 | 0.0025522 | 0.076566 | 30.0765 | 30 | -0.000798824 | -0.00718947 | 8.99288 | 9.00007 | [10 empty] | 290.013 | 4.719168 | 0.00133267 | 0.0399802 | 30.04 | 30 | -0.000396899 | -0.00357185 | 8.99582 | 8.99939 | [10 empty] | 290.014 | 10.73446 | 0.00329113 | 0.0987364 | 30.0995 | 30.0008 | -0.000994113 | -0.00894709 | 8.99112 | 9.00007 | [10 empty] | 290.015 | 10.56483 | 0.0032138 | 0.0964139 | 30.0964 | 30 | -0.00100103 | -0.00900935 | 8.99111 | 9.00012 | [10 empty] | 290.012 | 10.20758 | 0.00329008 | 0.098699 | 30.0977 | 29.999 | -0.000971189 | -0.00874066 | 8.99122 | 8.99996 | [10 empty] | 290.012 | 11.93529 | 0.00393326 | 0.117998 | 30.1181 | 30.0001 | -0.0013168 | -0.0118675 | 9.00051 | 9.01237
292.014 | 11.29363 | 0.00336782 | 0.101727 | 30.3073 | 30.2055 | -0.00103412 | -0.00851323 | 8.22379 | 8.23231 | [10 empty] | 292.014 | 4.478757 | 0.00131704 | 0.0395113 | 30.0395 | 30 | -0.000410941 | -0.00369856 | 8.99652 | 9.00022 | [10 empty] | 292.015 | 8.406116 | 0.00242237 | 0.0726701 | 30.0723 | 29.9996 | -0.000720298 | -0.00648272 | 8.99357 | 9.00005 | [10 empty] | 292.012 | 8.649037 | 0.00247819 | 0.0743458 | 30.0744 | 30 | -0.000774128 | -0.00696714 | 8.99301 | 8.99998 | [10 empty] | 292.015 | 5.952184 | 0.00161992 | 0.0485977 | 30.0486 | 30 | -0.000494565 | -0.0044511 | 8.99558 | 9.00003 | [10 empty] | 292.012 | 7.690618 | 0.0020844 | 0.0625324 | 30.0627 | 30.0002 | -0.000677904 | -0.00610127 | 8.9941 | 9.0002 | [10 empty] | 292.019 | 7.366306 | 0.00209826 | 0.062948 | 30.063 | 30 | -0.000645071 | -0.00580565 | 8.99421 | 9.00002 | [10 empty] | 292.015 | 8.02969 | 0.00241475 | 0.0724426 | 30.0724 | 30 | -0.000736661 | -0.0063338 | 8.59165 | 8.59798 | [10 empty] | 292.012 | 11.08095 | 0.00344029 | 0.103209 | 30.1032 | 30 | -0.000996841 | -0.00897206 | 8.99152 | 9.00049 | [10 empty] | 292.012 | 12.12671 | 0.00384669 | 0.1154 | 30.1153 | 29.9999 | -0.0011796 | -0.0106164 | 8.98939 | 9.00001 | [10 empty] | 292.011 | 9.310256 | 0.00283778 | 0.085134 | 30.0854 | 30.0003 | -0.000868707 | -0.00781843 | 8.99226 | 9.00008 | [10 empty] | 292.012 | 6.565832 | 0.00179842 | 0.0539526 | 30.0539 | 30 | -0.000601532 | -0.00541376 | 8.99455 | 8.99996 | [10 empty] | 292.011 | 10.11317 | 0.00322532 | 0.0967587 | 30.0965 | 29.9997 | -0.000970987 | -0.00873914 | 8.99153 | 9.00027 | [10 empty] | 292.012 | 4.361632 | 0.00125177 | 0.0375519 | 30.0366 | 29.999 | -0.000381332 | -0.00343174 | 8.99592 | 8.99935 | [10 empty] | 292.012 | 8.572317 | 0.00256405 | 0.0769214 | 30.0769 | 30 | -0.000812817 | -0.00731542 | 8.99276 | 9.00007 | [10 empty] | 292.013 | 4.773208 | 0.00135933 | 0.0407797 | 30.0408 | 30 | -0.00039988 | -0.00359867 | 8.99579 | 8.99939 | [10 empty] | 292.014 | 10.85109 | 0.00334601 | 0.100383 | 30.1012 | 30.0008 | -0.00103114 | -0.00928035 | 8.99079 | 9.00007 | [10 empty] | 292.015 | 10.67303125 | 0.0032665 | 0.0979951 | 30.098 | 30 | -0.00101623 | -0.00914615 | 8.99097 | 9.00012 | [10 empty] | 292.012 | 10.31049 | 0.00332313 | 0.0996907 | 30.0987 | 29.999 | -0.00100515 | -0.00904629 | 8.99091 | 8.99996 | [10 empty] | 292.012 | 12.04638 | 0.00399193 | 0.119758 | 30.1199 | 30.0001 | -0.00135512 | -0.0122129 | 9.00016 | 9.01237
294.014 | 11.40439 | 0.00341041 | 0.103013 | 30.3086 | 30.2055 | -0.00105666 | -0.00869878 | 8.22361 | 8.23231 | [10 empty] | 294.014 | 4.533501 | 0.00133114 | 0.0399341 | 30.0399 | 30 | -0.000418667 | -0.0037681 | 8.99646 | 9.00022 | [10 empty] | 294.015 | 8.497703125 | 0.00244351 | 0.0733044 | 30.0729 | 29.9996 | -0.000740698 | -0.00666632 | 8.99339 | 9.00005 | [10 empty] | 294.012 | 8.747386 | 0.00250443 | 0.0751329 | 30.0751 | 30 | -0.000771094 | -0.00693983 | 8.99304 | 8.99998 | [10 empty] | 294.015 | 6.025224 | 0.00162869 | 0.0488607 | 30.0489 | 30 | -0.000531723 | -0.00478552 | 8.99524 | 9.00003 | [10 empty] | 294.012 | 7.779283 | 0.00211142 | 0.0633431 | 30.0635 | 30.0002 | -0.0006941 | -0.00624704 | 8.99395 | 9.0002 | [10 empty] | 294.019 | 7.449596 | 0.00212224 | 0.0636673 | 30.0637 | 30 | -0.000634912 | -0.00571422 | 8.9943 | 9.00002 | [10 empty] | 294.015 | 8.117917 | 0.00244091 | 0.0732272 | 30.0732 | 30 | -0.000733922 | -0.00631025 | 8.59167 | 8.59798 | [10 empty] | 294.012 | 11.19437 | 0.00347452 | 0.104236 | 30.1043 | 30 | -0.00102116 | -0.00919092 | 8.9913 | 9.00049 | [10 empty] | 294.012 | 12.23777 | 0.00389504 | 0.116851 | 30.1168 | 29.9999 | -0.00119976 | -0.0107978 | 8.98921 | 9.00001 | [10 empty] | 294.011 | 9.413354 | 0.00288015 | 0.0864052 | 30.0867 | 30.0003 | -0.000864919 | -0.00778434 | 8.9923 | 9.00008 | [10 empty] | 294.012 | 6.651045 | 0.00182904 | 0.0548712 | 30.0549 | 30 | -0.000610664 | -0.00549595 | 8.99446 | 8.99996 | [10 empty] | 294.011 | 10.22177 | 0.00327354 | 0.0982053 | 30.0979 | 29.9997 | -0.000989696 | -0.00890753 | 8.99136 | 9.00027 | [10 empty] | 294.012 | 4.425333 | 0.00127895 | 0.0383674 | 30.0374 | 29.999 | -0.000405411 | -0.00364844 | 8.99571 | 8.99935 | [10 empty] | 294.012 | 8.67105 | 0.00259663 | 0.0778988 | 30.0779 | 30 | -0.000817249 | -0.0073553 | 8.99272 | 9.00007 | [10 empty] | 294.013 | 4.83338 | 0.00135614 | 0.0406841 | 30.0407 | 30 | -0.000434584 | -0.00391099 | 8.99548 | 8.99939 | [10 empty] | 294.014 | 10.96464 | 0.00338978 | 0.101696 | 30.1025 | 30.0008 | -0.00103592 | -0.00932337 | 8.99074 | 9.00007 | [10 empty] | 294.015 | 10.78012 | 0.00329985 | 0.0989956 | 30.099 | 30 | -0.00103355 | -0.00930209 | 8.99082 | 9.00012 | [10 empty] | 294.012 | 10.41495 | 0.00336778 | 0.10103 | 30.1 | 29.999 | -0.00101366 | -0.00912288 | 8.99084 | 8.99996 | [10 empty] | 294.012 | 12.16174 | 0.00403766 | 0.12113 | 30.1212 | 30.0001 | -0.00136282 | -0.0122822 | 9.00009 | 9.01237
296.014 | 11.51238 | 0.00345943 | 0.104494 | 30.31 | 30.2055 | -0.00107071 | -0.00881441 | 8.22349 | 8.23231 | [10 empty] | 296.014 | 4.587425 | 0.00134891 | 0.0404672 | 30.0404 | 30 | -0.000415912 | -0.0037433 | 8.99648 | 9.00022 | [10 empty] | 296.015 | 8.588273 | 0.00248806 | 0.0746408 | 30.0742 | 29.9996 | -0.000732198 | -0.00658982 | 8.99346 | 9.00005 | [10 empty] | 296.012 | 8.845013 | 0.00253248 | 0.0759745 | 30.076 | 30 | -0.000771592 | -0.00694431 | 8.99303 | 8.99998 | [10 empty] | 296.015 | 6.095455 | 0.00165682 | 0.0497046 | 30.0497 | 30 | -0.000525134 | -0.00472623 | 8.99531 | 9.00003 | [10 empty] | 296.012 | 7.863309 | 0.00213244 | 0.0639737 | 30.0642 | 30.0002 | -0.000694996 | -0.00625511 | 8.99394 | 9.0002 | [10 empty] | 296.019 | 7.530461 | 0.00215055 | 0.0645164 | 30.0645 | 30 | -0.000636933 | -0.00573241 | 8.99428 | 9.00002 | [10 empty] | 296.015 | 8.207466 | 0.00246977 | 0.0740931 | 30.0741 | 30 | -0.000741321 | -0.00637386 | 8.59161 | 8.59798 | [10 empty] | 296.012 | 11.30572 | 0.00351346 | 0.105404 | 30.1054 | 30 | -0.00103649 | -0.00932891 | 8.99116 | 9.00049 | [10 empty] | 296.012 | 12.35314 | 0.00393573 | 0.118072 | 30.118 | 29.9999 | -0.00121418 | -0.0109276 | 8.98908 | 9.00001 | [10 empty] | 296.011 | 9.526019 | 0.00293269 | 0.0879814 | 30.0882 | 30.0003 | -0.000879714 | -0.0079175 | 8.99216 | 9.00008 | [10 empty] | 296.012 | 6.737609 | 0.00185335 | 0.0556005 | 30.0556 | 30 | -0.000634142 | -0.00570725 | 8.99425 | 8.99996 | [10 empty] | 296.011 | 10.3349 | 0.00332229 | 0.0996678 | 30.0994 | 29.9997 | -0.00100593 | -0.0090536 | 8.99122 | 9.00027 | [10 empty] | 296.012 | 4.485548 | 0.0012903 | 0.0387078 | 30.0377 | 29.999 | -0.00039855 | -0.00358669 | 8.99577 | 8.99935 | [10 empty] | 296.012 | 8.765333 | 0.00264473 | 0.0793418 | 30.0793 | 30 | -0.000821603 | -0.00739449 | 8.99268 | 9.00007 | [10 empty] | 296.013 | 4.890664 | 0.00138059 | 0.0414176 | 30.0414 | 30 | -0.000416765 | -0.00375063 | 8.99564 | 8.99939 | [10 empty] | 296.014 | 11.07412 | 0.00342975 | 0.102895 | 30.1037 | 30.0008 | -0.00105783 | -0.00952051 | 8.99055 | 9.00007 | [10 empty] | 296.015 | 10.88655 | 0.00335318 | 0.100595 | 30.1006 | 30 | -0.00103863 | -0.00934781 | 8.99077 | 9.00012 | [10 empty] | 296.012 | 10.52257 | 0.00341995 | 0.102595 | 30.1016 | 29.999 | -0.00102207 | -0.00919862 | 8.99076 | 8.99996 | [10 empty] | 296.012 | 12.27079 | 0.00408954 | 0.122687 | 30.1228 | 30.0001 | -0.00139184 | -0.0125438 | 8.99983 | 9.01237
298.014 | 11.61899 | 0.00350374 | 0.105832 | 30.3114 | 30.2055 | -0.00108397 | -0.00892356 | 8.22338 | 8.23231 | [10 empty] | 298.014 | 4.642088 | 0.00136556 | 0.0409667 | 30.0409 | 30 | -0.000436456 | -0.0039282 | 8.99629 | 9.00022 | [10 empty] | 298.015 | 8.683515625 | 0.00251167 | 0.0753491 | 30.0749 | 29.9996 | -0.000754304 | -0.00678878 | 8.99327 | 9.00005 | [10 empty] | 298.012 | 8.945939 | 0.00257489 | 0.0772467 | 30.0773 | 30 | -0.000782344 | -0.00704108 | 8.99294 | 8.99998 | [10 empty] | 298.015 | 6.169813 | 0.00167583 | 0.0502749 | 30.0503 | 30 | -0.000540566 | -0.00486511 | 8.99517 | 9.00003 | [10 empty] | 298.012 | 7.945091 | 0.00216147 | 0.0648445 | 30.065 | 30.0002 | -0.000709648 | -0.00638697 | 8.99381 | 9.0002 | [10 empty] | 298.019 | 7.612725 | 0.00217359 | 0.0652076 | 30.0652 | 30 | -0.000660144 | -0.00594131 | 8.99407 | 9.00002 | [10 empty] | 298.015 | 8.298619 | 0.00250006 | 0.0750018 | 30.075 | 30 | -0.000764411 | -0.00657239 | 8.59141 | 8.59798 | [10 empty] | 298.012 | 11.41817 | 0.00356188 | 0.106856 | 30.1069 | 30 | -0.00105494 | -0.00949502 | 8.991 | 9.00049 | [10 empty] | 298.012 | 12.46375 | 0.00399011 | 0.119703 | 30.1196 | 29.9999 | -0.00123655 | -0.011129 | 8.98888 | 9.00001 | [10 empty] | 298.011 | 9.627543 | 0.00295933 | 0.0887807 | 30.089 | 30.0003 | -0.000917824 | -0.00826049 | 8.99182 | 9.00008 | [10 empty] | 298.012 | 6.820748 | 0.00187928 | 0.0563783 | 30.0564 | 30 | -0.00063057 | -0.0056751 | 8.99429 | 8.99996 | [10 empty] | 298.011 | 10.44476 | 0.00336453 | 0.100935 | 30.1007 | 29.9997 | -0.00102471 | -0.00922268 | 8.99105 | 9.00027 | [10 empty] | 298.012 | 4.548928 | 0.00130565 | 0.0391681 | 30.0382 | 29.999 | -0.000407914 | -0.00367096 | 8.99568 | 8.99935 | [10 empty] | 298.012 | 8.865756 | 0.00267267 | 0.08018 | 30.0802 | 30 | -0.000837483 | -0.00753741 | 8.99254 | 9.00007 | [10 empty] | 298.013 | 4.949533 | 0.00140493 | 0.0421477 | 30.0421 | 30 | -0.000406658 | -0.00365968 | 8.99573 | 8.99939 | [10 empty] | 298.014 | 11.18605 | 0.00346673 | 0.104005 | 30.1048 | 30.0008 | -0.00107305 | -0.00965753 | 8.99041 | 9.00007 | [10 empty] | 298.015 | 10.99647 | 0.00338647 | 0.101594 | 30.1016 | 30 | -0.00105456 | -0.00949113 | 8.99063 | 9.00012 | [10 empty] | 298.012 | 10.6324 | 0.00345678 | 0.1037 | 30.1027 | 29.999 | -0.00103511 | -0.00931596 | 8.99064 | 8.99996 | [10 empty] | 298.012 | 12.38443 | 0.00416511 | 0.124954 | 30.1251 | 30.0001 | -0.00141114 | -0.0127177 | 8.99966 | 9.01237
300.014 | 11.72735 | 0.00354567 | 0.107099 | 30.3126 | 30.2055 | -0.00110153 | -0.00906816 | 8.22324 | 8.23231 | [10 empty] | 300.014 | 4.698558 | 0.001382 | 0.0414601 | 30.0414 | 30 | -0.000439574 | -0.00395626 | 8.99627 | 9.00022 | [10 empty] | 300.015 | 8.776428 | 0.00253979 | 0.0761926 | 30.0758 | 29.9996 | -0.000750711 | -0.00675644 | 8.9933 | 9.00005 | [10 empty] | 300.012 | 9.047515 | 0.00260176 | 0.0780527 | 30.0781 | 30 | -0.000790414 | -0.00711371 | 8.99286 | 8.99998 | [10 empty] | 300.015 | 6.243428 | 0.00170304 | 0.0510911 | 30.0511 | 30 | -0.000549494 | -0.00494546 | 8.99509 | 9.00003 | [10 empty] | 300.012 | 8.032684 | 0.00219826 | 0.0659481 | 30.0661 | 30.0002 | -0.000713651 | -0.006423 | 8.99378 | 9.0002 | [10 empty] | 300.019 | 7.695105 | 0.00221306 | 0.0663918 | 30.0664 | 30 | -0.000674108 | -0.00606698 | 8.99395 | 9.00002 | [10 empty] | 300.015 | 8.390128 | 0.00254731 | 0.0764194 | 30.0764 | 30 | -0.000766621 | -0.0065914 | 8.59139 | 8.59798 | [10 empty] | 300.012 | 11.52862 | 0.00360366 | 0.10811 | 30.1082 | 30 | -0.00106457 | -0.00958164 | 8.99091 | 9.00049 | [10 empty] | 300.012 | 12.57633 | 0.00403102 | 0.12093 | 30.1209 | 29.9999 | -0.00126102 | -0.0113492 | 8.98866 | 9.00001 | [10 empty] | 300.011 | 9.737557 | 0.00299837 | 0.089952 | 30.0902 | 30.0003 | -0.000903489 | -0.00813148 | 8.99195 | 9.00008 | [10 empty] | 300.012 | 6.904021 | 0.00189408 | 0.0568224 | 30.0568 | 30 | -0.000651173 | -0.00586053 | 8.9941 | 8.99996 | [10 empty] | 300.011 | 10.55437 | 0.00341047 | 0.102313 | 30.102 | 29.9997 | -0.00104479 | -0.00940339 | 8.99087 | 9.00027 | [10 empty] | 300.012 | 4.61199 | 0.00133779 | 0.0401324 | 30.0391 | 29.999 | -0.000400556 | -0.00360474 | 8.99575 | 8.99935 | [10 empty] | 300.012 | 8.965573 | 0.00269613 | 0.0808839 | 30.0809 | 30 | -0.000846645 | -0.00761987 | 8.99245 | 9.00007 | [10 empty] | 300.013 | 5.010793 | 0.00142151 | 0.0426453 | 30.0426 | 30 | -0.000424551 | -0.0038207 | 8.99557 | 8.99939 | [10 empty] | 300.014 | 11.30087 | 0.00352193 | 0.105661 | 30.1064 | 30.0008 | -0.00108609 | -0.00977488 | 8.99029 | 9.00007 | [10 empty] | 300.015 | 11.10106 | 0.00344305 | 0.103291 | 30.1033 | 30 | -0.00108216 | -0.00973958 | 8.99038 | 9.00012 | [10 empty] | 300.012 | 10.73693 | 0.00350687 | 0.105203 | 30.1042 | 29.999 | -0.00103663 | -0.00932959 | 8.99063 | 8.99996 | [10 empty] | 300.012 | 12.49502 | 0.00420311 | 0.126094 | 30.1262 | 30.0001 | -0.00141643 | -0.0127654 | 8.99961 | 9.01237
302.014 | 11.83928 | 0.00358603 | 0.108318 | 30.3139 | 30.2055 | -0.00112217 | -0.00923801 | 8.22307 | 8.23231 | [10 empty] | 302.014 | 4.759343 | 0.00140428 | 0.0421283 | 30.0421 | 30 | -0.000425433 | -0.00382899 | 8.99639 | 9.00022 | [10 empty] | 302.015 | 8.870373 | 0.00257108 | 0.0771314 | 30.0767 | 29.9996 | -0.000773729 | -0.0069636 | 8.99309 | 9.00005 | [10 empty] | 302.012 | 9.146843 | 0.00263825 | 0.0791475 | 30.0792 | 30 | -0.000805531 | -0.00724976 | 8.99273 | 8.99998 | [10 empty] | 302.015 | 6.318038 | 0.00171707 | 0.0515121 | 30.0515 | 30 | -0.000560388 | -0.00504351 | 8.99499 | 9.00003 | [10 empty] | 302.012 | 8.12084375 | 0.00222717 | 0.0668155 | 30.067 | 30.0002 | -0.00072764 | -0.00654891 | 8.99365 | 9.0002 | [10 empty] | 302.019 | 7.779255 | 0.00223598 | 0.0670796 | 30.0671 | 30 | -0.000669336 | -0.00602403 | 8.99399 | 9.00002 | [10 empty] | 302.015 | 8.485368 | 0.00257296 | 0.0771886 | 30.0772 | 30 | -0.000804048 | -0.00691319 | 8.59107 | 8.59798 | [10 empty] | 302.012 | 11.63548 | 0.00365675 | 0.109703 | 30.1097 | 30 | -0.00106177 | -0.00955641 | 8.99093 | 9.00049 | [10 empty] | 302.012 | 12.68624 | 0.00409482 | 0.122844 | 30.1228 | 29.9999 | -0.0012605 | -0.0113445 | 8.98867 | 9.00001 | [10 empty] | 302.011 | 9.84565 | 0.00304546 | 0.0913647 | 30.0916 | 30.0003 | -0.000943417 | -0.00849083 | 8.99159 | 9.00008 | [10 empty] | 302.012 | 6.988132 | 0.00194168 | 0.0582503 | 30.0582 | 30 | -0.000645016 | -0.00580512 | 8.99416 | 8.99996 | [10 empty] | 302.011 | 10.66698 | 0.00345505 | 0.10365 | 30.1034 | 29.9997 | -0.00105422 | -0.00948829 | 8.99078 | 9.00027 | [10 empty] | 302.012 | 4.675853 | 0.00136307 | 0.0408907 | 30.0399 | 29.999 | -0.000406791 | -0.00366086 | 8.99569 | 8.99935 | [10 empty] | 302.012 | 9.067115 | 0.00276493 | 0.082948 | 30.0829 | 30 | -0.000839823 | -0.00755847 | 8.99252 | 9.00007 | [10 empty] | 302.013 | 5.071911 | 0.00143674 | 0.0431021 | 30.0431 | 30 | -0.000429797 | -0.00386791 | 8.99552 | 8.99939 | [10 empty] | 302.014 | 11.41355 | 0.00357506 | 0.107254 | 30.108 | 30.0008 | -0.00109838 | -0.00988553 | 8.99018 | 9.00007 | [10 empty] | 302.015 | 11.2129 | 0.00348632 | 0.10459 | 30.1046 | 30 | -0.00109431 | -0.00984896 | 8.99027 | 9.00012 | [10 empty] | 302.012 | 10.8453 | 0.00354094 | 0.106225 | 30.1052 | 29.999 | -0.00107167 | -0.00964498 | 8.99032 | 8.99996 | [10 empty] | 302.012 | 12.60528 | 0.00425694 | 0.127709 | 30.1278 | 30.0001 | -0.0014234 | -0.0128283 | 8.99955 | 9.01237
304.014 | 11.94661 | 0.00363641 | 0.10984 | 30.3154 | 30.2055 | -0.00111767 | -0.00920099 | 8.22311 | 8.23231 | [10 empty] | 304.014 | 4.819103 | 0.00141488 | 0.0424463 | 30.0424 | 30 | -0.000430632 | -0.00387579 | 8.99635 | 9.00022 | [10 empty] | 304.015 | 8.964668 | 0.00261075 | 0.0783213 | 30.0779 | 29.9996 | -0.000786961 | -0.00708269 | 8.99297 | 9.00005 | [10 empty] | 304.012 | 9.247113 | 0.00268277 | 0.0804832 | 30.0805 | 30 | -0.000822474 | -0.00740225 | 8.99258 | 8.99998 | [10 empty] | 304.015 | 6.392395 | 0.00175086 | 0.0525257 | 30.0525 | 30 | -0.000542312 | -0.00488082 | 8.99515 | 9.00003 | [10 empty] | 304.012 | 8.209775 | 0.00226129 | 0.067839 | 30.068 | 30.0002 | -0.000742473 | -0.0066824 | 8.99352 | 9.0002 | [10 empty] | 304.019 | 7.863191 | 0.00225796 | 0.0677387 | 30.0678 | 30 | -0.000667366 | -0.00600631 | 8.99401 | 9.00002 | [10 empty] | 304.015 | 8.5774375 | 0.00260586 | 0.0781759 | 30.0782 | 30 | -0.000794759 | -0.00683332 | 8.59115 | 8.59798 | [10 empty] | 304.012 | 11.75157 | 0.00369994 | 0.110998 | 30.111 | 30 | -0.00109526 | -0.0098579 | 8.99063 | 9.00049 | [10 empty] | 304.012 | 12.80085 | 0.00414206 | 0.124262 | 30.1242 | 29.9999 | -0.00130584 | -0.0117525 | 8.98826 | 9.00001 | [10 empty] | 304.011 | 9.954715 | 0.00308472 | 0.0925424 | 30.0928 | 30.0003 | -0.00092378 | -0.0083141 | 8.99177 | 9.00008 | [10 empty] | 304.012 | 7.078078125 | 0.00196828 | 0.0590483 | 30.059 | 30 | -0.000661646 | -0.00595479 | 8.99401 | 8.99996 | [10 empty] | 304.011 | 10.78012 | 0.0035021 | 0.105062 | 30.1048 | 29.9997 | -0.00106491 | -0.00958451 | 8.99069 | 9.00027 | [10 empty] | 304.012 | 4.740239 | 0.00138438 | 0.04153 | 30.0405 | 29.999 | -0.000400861 | -0.00360749 | 8.99575 | 8.99935 | [10 empty] | 304.012 | 9.168458 | 0.00277875 | 0.0833625 | 30.0833 | 30 | -0.000874713 | -0.00787248 | 8.9922 | 9.00007 | [10 empty] | 304.013 | 5.132804 | 0.00147145 | 0.0441436 | 30.0441 | 30 | -0.00043634 | -0.00392679 | 8.99547 | 8.99939 | [10 empty] | 304.014 | 11.52893 | 0.00361527 | 0.108461 | 30.1092 | 30.0008 | -0.00112999 | -0.01017 | 8.9899 | 9.00007 | [10 empty] | 304.015 | 11.32027 | 0.00353728 | 0.106118 | 30.1061 | 30 | -0.00108187 | -0.00973694 | 8.99038 | 9.00012 | [10 empty] | 304.012 | 10.95049 | 0.00360099 | 0.108026 | 30.107 | 29.999 | -0.00107404 | -0.00966636 | 8.99029 | 8.99996 | [10 empty] | 304.012 | 12.7192 | 0.00431671 | 0.129502 | 30.1296 | 30.0001 | -0.00146679 | -0.0132193 | 8.99916 | 9.01237
306.014 | 12.05572 | 0.00369027 | 0.111467 | 30.317 | 30.2055 | -0.00109051 | -0.00897744 | 8.22333 | 8.23231 | [10 empty] | 306.014 | 4.877911 | 0.00143776 | 0.0431329 | 30.0431 | 30 | -0.00044384 | -0.00399466 | 8.99623 | 9.00022 | [10 empty] | 306.015 | 9.0639 | 0.00264575 | 0.0793713 | 30.079 | 29.9996 | -0.000789842 | -0.00710862 | 8.99294 | 9.00005 | [10 empty] | 306.012 | 9.350593 | 0.00270438 | 0.0811315 | 30.0811 | 30 | -0.00083023 | -0.00747205 | 8.99251 | 8.99998 | [10 empty] | 306.015 | 6.463381 | 0.00176534 | 0.0529603 | 30.053 | 30 | -0.000576706 | -0.00519037 | 8.99484 | 9.00003 | [10 empty] | 306.012 | 8.300425 | 0.00228321 | 0.0684968 | 30.0687 | 30.0002 | -0.00074307 | -0.00668778 | 8.99351 | 9.0002 | [10 empty] | 306.019 | 7.943301 | 0.00227268 | 0.0681804 | 30.0682 | 30 | -0.00068858 | -0.00619723 | 8.99382 | 9.00002 | [10 empty] | 306.015 | 8.671238 | 0.00264374 | 0.0793122 | 30.0793 | 30 | -0.000826335 | -0.00710481 | 8.59088 | 8.59798 | [10 empty] | 306.012 | 11.86219 | 0.00375034 | 0.11251 | 30.1126 | 30 | -0.00110884 | -0.0099801 | 8.99051 | 9.00049 | [10 empty] | 306.012 | 12.91574 | 0.00419188 | 0.125756 | 30.1257 | 29.9999 | -0.00131701 | -0.0118531 | 8.98816 | 9.00001 | [10 empty] | 306.011 | 10.06456 | 0.00311978 | 0.0935942 | 30.0939 | 30.0003 | -0.000931485 | -0.00838344 | 8.9917 | 9.00008 | [10 empty] | 306.012 | 7.161276 | 0.00199142 | 0.0597427 | 30.0597 | 30 | -0.000666259 | -0.0059963 | 8.99396 | 8.99996 | [10 empty] | 306.011 | 10.88847 | 0.00355139 | 0.106541 | 30.1063 | 29.9997 | -0.00108126 | -0.00973167 | 8.99054 | 9.00027 | [10 empty] | 306.012 | 4.803523 | 0.00139244 | 0.0417718 | 30.0408 | 29.999 | -0.0004264 | -0.00383733 | 8.99552 | 8.99935 | [10 empty] | 306.012 | 9.271984375 | 0.00283003 | 0.0849008 | 30.0849 | 30 | -0.000858542 | -0.00772694 | 8.99235 | 9.00007 | [10 empty] | 306.013 | 5.19 | 0.00147525 | 0.0442575 | 30.0442 | 30 | -0.000428891 | -0.00385976 | 8.99553 | 8.99939 | [10 empty] | 306.014 | 11.64187 | 0.00368904 | 0.110674 | 30.1115 | 30.0008 | -0.00113094 | -0.0101785 | 8.98989 | 9.00007 | [10 empty] | 306.015 | 11.43297 | 0.0035852 | 0.107556 | 30.1076 | 30 | -0.00112763 | -0.0101488 | 8.98997 | 9.00012 | [10 empty] | 306.012 | 11.05791 | 0.00363721 | 0.109113 | 30.1081 | 29.999 | -0.00110144 | -0.00991294 | 8.99005 | 8.99996 | [10 empty] | 306.012 | 12.83125 | 0.0043708 | 0.131124 | 30.1312 | 30.0001 | -0.00148799 | -0.0134103 | 8.99896 | 9.01237
308.014 | 12.16397 | 0.00374135 | 0.113009 | 30.3186 | 30.2055 | -0.00115371 | -0.00949768 | 8.22281 | 8.23231 | [10 empty] | 308.014 | 4.933659 | 0.00145612 | 0.0436836 | 30.0437 | 30 | -0.000449653 | -0.00404698 | 8.99618 | 9.00022 | [10 empty] | 308.015 | 9.160013 | 0.00268315 | 0.0804933 | 30.0801 | 29.9996 | -0.000804645 | -0.00724185 | 8.99281 | 9.00005 | [10 empty] | 308.012 | 9.452629 | 0.00274766 | 0.0824299 | 30.0824 | 30 | -0.000838765 | -0.00754887 | 8.99243 | 8.99998 | [10 empty] | 308.015 | 6.538605 | 0.00179047 | 0.0537142 | 30.0537 | 30 | -0.000571161 | -0.00514047 | 8.99489 | 9.00003 | [10 empty] | 308.012 | 8.389213 | 0.00231044 | 0.0693138 | 30.0695 | 30.0002 | -0.000748964 | -0.00674083 | 8.99346 | 9.0002 | [10 empty] | 308.019 | 8.029908 | 0.0023193 | 0.0695791 | 30.0696 | 30 | -0.000684341 | -0.00615908 | 8.99386 | 9.00002 | [10 empty] | 308.015 | 8.767874 | 0.0026872 | 0.080616 | 30.0806 | 30 | -0.000816907 | -0.00702375 | 8.59096 | 8.59798 | [10 empty] | 308.012 | 11.97353 | 0.00380467 | 0.11414 | 30.1142 | 30 | -0.00111598 | -0.0100444 | 8.99045 | 9.00049 | [10 empty] | 308.012 | 13.02756 | 0.00425701 | 0.12771 | 30.1276 | 29.9999 | -0.00131993 | -0.0118794 | 8.98813 | 9.00001 | [10 empty] | 308.011 | 10.17339 | 0.00315503 | 0.0946518 | 30.0949 | 30.0003 | -0.00095392 | -0.00858536 | 8.9915 | 9.00008 | [10 empty] | 308.012 | 7.246909 | 0.0020217 | 0.0606511 | 30.0606 | 30 | -0.000688337 | -0.00619501 | 8.99377 | 8.99996 | [10 empty] | 308.011 | 10.99926 | 0.00359431 | 0.107828 | 30.1076 | 29.9997 | -0.00110516 | -0.00994675 | 8.99032 | 9.00027 | [10 empty] | 308.012 | 4.867544 | 0.00142047 | 0.0426127 | 30.0416 | 29.999 | -0.000417391 | -0.00375625 | 8.9956 | 8.99935 | [10 empty] | 308.012 | 9.37369 | 0.00286371 | 0.0859112 | 30.0859 | 30 | -0.000883959 | -0.0079557 | 8.99212 | 9.00007 | [10 empty] | 308.013 | 5.247373 | 0.00150437 | 0.045131 | 30.0451 | 30 | -0.000437268 | -0.00393514 | 8.99546 | 8.99939 | [10 empty] | 308.014 | 11.75689 | 0.00372298 | 0.111692 | 30.1125 | 30.0008 | -0.00114876 | -0.0103389 | 8.98973 | 9.00007 | [10 empty] | 308.015 | 11.53914 | 0.00362304 | 0.108691 | 30.1087 | 30 | -0.00113729 | -0.0102357 | 8.98988 | 9.00012 | [10 empty] | 308.012 | 11.16677 | 0.0036768 | 0.110301 | 30.1093 | 29.999 | -0.00111987 | -0.0100788 | 8.98988 | 8.99996 | [10 empty] | 308.012 | 12.93619 | 0.00443316 | 0.132995 | 30.1331 | 30.0001 | -0.00151412 | -0.0136458 | 8.99873 | 9.01237
310.014 | 12.27165625 | 0.00375892 | 0.11354 | 30.3191 | 30.2055 | -0.00117899 | -0.0097058 | 8.2226 | 8.23231 | [10 empty] | 310.014 | 4.992116 | 0.00147332 | 0.0441995 | 30.0442 | 30 | -0.00045719 | -0.00411481 | 8.99611 | 9.00022 | [10 empty] | 310.015 | 9.260398 | 0.00270306 | 0.0810907 | 30.0807 | 29.9996 | -0.000815094 | -0.00733589 | 8.99272 | 9.00005 | [10 empty] | 310.012 | 9.558332 | 0.00277904 | 0.0833714 | 30.0834 | 30 | -0.000851681 | -0.00766511 | 8.99231 | 8.99998 | [10 empty] | 310.015 | 6.61406 | 0.00181893 | 0.0545679 | 30.0546 | 30 | -0.000566831 | -0.00510149 | 8.99493 | 9.00003 | [10 empty] | 310.012 | 8.479582 | 0.00233637 | 0.0700917 | 30.0703 | 30.0002 | -0.000744437 | -0.00670008 | 8.9935 | 9.0002 | [10 empty] | 310.019 | 8.112912 | 0.00233807 | 0.0701421 | 30.0702 | 30 | -0.000706382 | -0.00635745 | 8.99366 | 9.00002 | [10 empty] | 310.015 | 8.861696 | 0.00272278 | 0.0816833 | 30.0817 | 30 | -0.000836239 | -0.00718997 | 8.59079 | 8.59798 | [10 empty] | 310.012 | 12.08108 | 0.00385498 | 0.11565 | 30.1157 | 30 | -0.00114273 | -0.0102851 | 8.99021 | 9.00049 | [10 empty] | 310.012 | 13.13954 | 0.00431245 | 0.129373 | 30.1293 | 29.9999 | -0.00134193 | -0.0120774 | 8.98793 | 9.00001 | [10 empty] | 310.011 | 10.28399 | 0.00320324 | 0.0960981 | 30.0964 | 30.0003 | -0.000987359 | -0.00888632 | 8.9912 | 9.00008 | [10 empty] | 310.012 | 7.332952 | 0.00205363 | 0.061609 | 30.0616 | 30 | -0.000691194 | -0.00622072 | 8.99374 | 8.99996 | [10 empty] | 310.011 | 11.10864 | 0.00363994 | 0.109197 | 30.1089 | 29.9997 | -0.00112542 | -0.010129 | 8.99014 | 9.00027 | [10 empty] | 310.012 | 4.931933 | 0.00143851 | 0.0431538 | 30.0422 | 29.999 | -0.00043075 | -0.00387647 | 8.99548 | 8.99935 | [10 empty] | 310.012 | 9.476168 | 0.00293151 | 0.0879454 | 30.0879 | 30 | -0.000894788 | -0.00805316 | 8.99202 | 9.00007 | [10 empty] | 310.013 | 5.305712 | 0.00151213 | 0.045364 | 30.0454 | 30 | -0.000436489 | -0.00392814 | 8.99546 | 8.99939 | [10 empty] | 310.014 | 11.87142 | 0.0037821 | 0.113466 | 30.1142 | 30.0008 | -0.00115398 | -0.0103859 | 8.98968 | 9.00007 | [10 empty] | 310.015 | 11.64074 | 0.00367938 | 0.110382 | 30.1104 | 30 | -0.00115085 | -0.0103578 | 8.98976 | 9.00012 | [10 empty] | 310.012 | 11.27573 | 0.00373622 | 0.112083 | 30.1111 | 29.999 | -0.00113395 | -0.0102055 | 8.98975 | 8.99996 | [10 empty] | 310.012 | 13.04694 | 0.00449443 | 0.134833 | 30.1349 | 30.0001 | -0.00153398 | -0.0138248 | 8.99855 | 9.01237
312.014 | 12.38195 | 0.00382539 | 0.115548 | 30.3211 | 30.2055 | -0.00118775 | -0.00977791 | 8.22253 | 8.23231 | [10 empty] | 312.014 | 5.051024 | 0.00149631 | 0.0448892 | 30.0449 | 30 | -0.000455668 | -0.00410111 | 8.99612 | 9.00022 | [10 empty] | 312.015 | 9.358823 | 0.00274332 | 0.0822984 | 30.0819 | 29.9996 | -0.000822523 | -0.00740275 | 8.99265 | 9.00005 | [10 empty] | 312.012 | 9.661089 | 0.00282264 | 0.0846793 | 30.0847 | 30 | -0.00085872 | -0.00772846 | 8.99225 | 8.99998 | [10 empty] | 312.015 | 6.689376 | 0.00183957 | 0.055187 | 30.0552 | 30 | -0.000586949 | -0.00528256 | 8.99475 | 9.00003 | [10 empty] | 312.012 | 8.570304 | 0.00237038 | 0.071112 | 30.0713 | 30.0002 | -0.000768876 | -0.00692004 | 8.99328 | 9.0002 | [10 empty] | 312.019 | 8.198683 | 0.00237748 | 0.0713245 | 30.0713 | 30 | -0.000713366 | -0.0064203 | 8.9936 | 9.00002 | [10 empty] | 312.015 | 8.957963 | 0.00275154 | 0.0825463 | 30.0825 | 30 | -0.000859851 | -0.00739299 | 8.59059 | 8.59798 | [10 empty] | 312.012 | 12.19258 | 0.00390081 | 0.117025 | 30.1171 | 30 | -0.00115641 | -0.0104083 | 8.99008 | 9.00049 | [10 empty] | 312.012 | 13.24891 | 0.00436226 | 0.130868 | 30.1308 | 29.9999 | -0.0013712 | -0.0123409 | 8.98767 | 9.00001 | [10 empty] | 312.011 | 10.39318 | 0.00324063 | 0.0972198 | 30.0975 | 30.0003 | -0.000991018 | -0.00891924 | 8.99116 | 9.00008 | [10 empty] | 312.012 | 7.41911 | 0.00208715 | 0.0626145 | 30.0626 | 30 | -0.000701348 | -0.0063121 | 8.99365 | 8.99996 | [10 empty] | 312.011 | 11.22069 | 0.00370695 | 0.111208 | 30.1109 | 29.9997 | -0.00111736 | -0.0100566 | 8.99021 | 9.00027 | [10 empty] | 312.012 | 4.999447 | 0.00145923 | 0.0437753 | 30.0428 | 29.999 | -0.000440189 | -0.00396142 | 8.99539 | 8.99935 | [10 empty] | 312.012 | 9.583551 | 0.00298599 | 0.0895797 | 30.0896 | 30 | -0.000899784 | -0.00809812 | 8.99198 | 9.00007 | [10 empty] | 312.013 | 5.365984375 | 0.00153195 | 0.0459586 | 30.0459 | 30 | -0.000473377 | -0.0042601 | 8.99513 | 8.99939 | [10 empty] | 312.014 | 11.98273 | 0.003831 | 0.114933 | 30.1157 | 30.0008 | -0.00117914 | -0.0106124 | 8.98945 | 9.00007 | [10 empty] | 312.015 | 11.75211 | 0.00372244 | 0.111673 | 30.1117 | 30 | -0.00118375 | -0.0106539 | 8.98947 | 9.00012 | [10 empty] | 312.012 | 11.3827 | 0.00377898 | 0.113366 | 30.1124 | 29.999 | -0.00114962 | -0.0103465 | 8.98961 | 8.99996 | [10 empty] | 312.012 | 13.15831 | 0.00454968 | 0.136491 | 30.1366 | 30.0001 | -0.00156032 | -0.0140622 | 8.99831 | 9.01237
314.014 | 12.48831 | 0.00386754 | 0.116821 | 30.3224 | 30.2055 | -0.00121703 | -0.010019 | 8.22229 | 8.23231 | [10 empty] | 314.014 | 5.11201 | 0.00151353 | 0.045406 | 30.0454 | 30 | -0.000466385 | -0.00419757 | 8.99603 | 9.00022 | [10 empty] | 314.015 | 9.457731 | 0.00277704 | 0.0833102 | 30.0829 | 29.9996 | -0.000839895 | -0.0075591 | 8.99249 | 9.00005 | [10 empty] | 314.012 | 9.763751 | 0.00285676 | 0.0857027 | 30.0857 | 30 | -0.00087194 | -0.00784744 | 8.99213 | 8.99998 | [10 empty] | 314.015 | 6.768135 | 0.00186173 | 0.055852 | 30.0559 | 30 | -0.000591556 | -0.00532402 | 8.99471 | 9.00003 | [10 empty] | 314.012 | 8.658955 | 0.00239047 | 0.0717145 | 30.0719 | 30.0002 | -0.000783023 | -0.00704736 | 8.99315 | 9.0002 | [10 empty] | 314.019 | 8.285367 | 0.00240671 | 0.0722014 | 30.0722 | 30 | -0.000714874 | -0.00643388 | 8.99358 | 9.00002 | [10 empty] | 314.015 | 9.053837 | 0.00278093 | 0.083428 | 30.0834 | 30 | -0.000856872 | -0.00736737 | 8.59062 | 8.59798 | [10 empty] | 314.012 | 12.30612 | 0.00394488 | 0.118346 | 30.1184 | 30 | -0.00118319 | -0.0106493 | 8.98984 | 9.00049 | [10 empty] | 314.012 | 13.3607 | 0.00441418 | 0.132425 | 30.1324 | 29.9999 | -0.00138442 | -0.0124598 | 8.98755 | 9.00001 | [10 empty] | 314.011 | 10.50181 | 0.00328652 | 0.0985965 | 30.0989 | 30.0003 | -0.000987937 | -0.00889151 | 8.99119 | 9.00008 | [10 empty] | 314.012 | 7.507314 | 0.00211329 | 0.0633988 | 30.0634 | 30 | -0.000691591 | -0.00622429 | 8.99374 | 8.99996 | [10 empty] | 314.011 | 11.33086 | 0.00374566 | 0.112369 | 30.1121 | 29.9997 | -0.0011613 | -0.010452 | 8.98982 | 9.00027 | [10 empty] | 314.012 | 5.065413 | 0.00147085 | 0.0441239 | 30.0431 | 29.999 | -0.000444467 | -0.00399991 | 8.99535 | 8.99935 | [10 empty] | 314.012 | 9.689101 | 0.00298458 | 0.0895372 | 30.0895 | 30 | -0.000937574 | -0.00843823 | 8.99164 | 9.00007 | [10 empty] | 314.013 | 5.42851 | 0.00155328 | 0.0465983 | 30.0466 | 30 | -0.000458526 | -0.00412646 | 8.99527 | 8.99939 | [10 empty] | 314.014 | 12.09416 | 0.00387958 | 0.116391 | 30.1172 | 30.0008 | -0.00120186 | -0.0108168 | 8.98925 | 9.00007 | [10 empty] | 314.015 | 11.86187 | 0.003775 | 0.11325 | 30.1133 | 30 | -0.00121862 | -0.0109677 | 8.98915 | 9.00012 | [10 empty] | 314.012 | 11.49129 | 0.00382614 | 0.11478 | 30.1138 | 29.999 | -0.00117581 | -0.0105822 | 8.98938 | 8.99996 | [10 empty] | 314.012 | 13.27149 | 0.00460838 | 0.138252 | 30.1384 | 30.0001 | -0.00157314 | -0.0141777 | 8.9982 | 9.01237
316.014 | 12.59496 | 0.00390589 | 0.11798 | 30.3235 | 30.2055 | -0.00122091 | -0.0100509 | 8.22226 | 8.23231 | [10 empty] | 316.014 | 5.172388 | 0.00153604 | 0.0460812 | 30.0461 | 30 | -0.000457562 | -0.00411816 | 8.99611 | 9.00022 | [10 empty] | 316.015 | 9.558666 | 0.00281309 | 0.0843914 | 30.084 | 29.9996 | -0.000856072 | -0.0077047 | 8.99235 | 9.00005 | [10 empty] | 316.012 | 9.86926 | 0.00289944 | 0.0869831 | 30.087 | 30 | -0.000863431 | -0.00777086 | 8.99221 | 8.99998 | [10 empty] | 316.015 | 6.842609 | 0.00188788 | 0.0566363 | 30.0566 | 30 | -0.000596778 | -0.00537102 | 8.99466 | 9.00003 | [10 empty] | 316.012 | 8.751739 | 0.00243055 | 0.0729171 | 30.0731 | 30.0002 | -0.000785494 | -0.0070696 | 8.99313 | 9.0002 | [10 empty] | 316.019 | 8.374773 | 0.00245118 | 0.0735354 | 30.0736 | 30 | -0.000725204 | -0.00652685 | 8.99349 | 9.00002 | [10 empty] | 316.015 | 9.152306 | 0.00282357 | 0.0847071 | 30.0847 | 30 | -0.000865832 | -0.00744441 | 8.59054 | 8.59798 | [10 empty] | 316.012 | 12.41531 | 0.00398243 | 0.119473 | 30.1195 | 30 | -0.00121119 | -0.0109013 | 8.98959 | 9.00049 | [10 empty] | 316.012 | 13.47205 | 0.00447682 | 0.134304 | 30.1342 | 29.9999 | -0.00140453 | -0.0126407 | 8.98737 | 9.00001 | [10 empty] | 316.011 | 10.61118 | 0.00332274 | 0.0996832 | 30.0999 | 30.0003 | -0.00103147 | -0.00928332 | 8.9908 | 9.00008 | [10 empty] | 316.012 | 7.592131 | 0.00213372 | 0.0640117 | 30.064 | 30 | -0.00072589 | -0.00653298 | 8.99343 | 8.99996 | [10 empty] | 316.011 | 11.4412 | 0.00379383 | 0.113814 | 30.1135 | 29.9997 | -0.00116476 | -0.0104831 | 8.98979 | 9.00027 | [10 empty] | 316.012 | 5.133835 | 0.00149732 | 0.044918 | 30.0439 | 29.999 | -0.000454053 | -0.00408618 | 8.99527 | 8.99935 | [10 empty] | 316.012 | 9.796355 | 0.00299969 | 0.0899907 | 30.09 | 30 | -0.000948474 | -0.00853634 | 8.99154 | 9.00007 | [10 empty] | 316.013 | 5.489744 | 0.00157062 | 0.0471185 | 30.0471 | 30 | -0.000464565 | -0.0041808 | 8.99521 | 8.99939 | [10 empty] | 316.014 | 12.20617 | 0.00392084 | 0.117628 | 30.1184 | 30.0008 | -0.00122486 | -0.0110239 | 8.98904 | 9.00007 | [10 empty] | 316.015 | 11.96975 | 0.00382407 | 0.114722 | 30.1147 | 30 | -0.00121177 | -0.0109061 | 8.98921 | 9.00012 | [10 empty] | 316.012 | 11.60176 | 0.00385494 | 0.115644 | 30.1147 | 29.999 | -0.00117762 | -0.0105985 | 8.98936 | 8.99996 | [10 empty] | 316.012 | 13.38025 | 0.00465335 | 0.139601 | 30.1397 | 30.0001 | -0.00160066 | -0.0144257 | 8.99795 | 9.01237
318.014 | 12.70477 | 0.00398816 | 0.120465 | 30.326 | 30.2055 | -0.0012344 | -0.0101619 | 8.22214 | 8.23231 | [10 empty] | 318.014 | 5.236258 | 0.00153636 | 0.0460909 | 30.0461 | 30 | -0.000482555 | -0.0043431 | 8.99588 | 9.00022 | [10 empty] | 318.015 | 9.65638 | 0.0028517 | 0.0855499 | 30.0851 | 29.9996 | -0.000851201 | -0.00766085 | 8.99239 | 9.00005 | [10 empty] | 318.012 | 9.976925 | 0.00293006 | 0.0879018 | 30.0879 | 30 | -0.000895054 | -0.00805547 | 8.99192 | 8.99998 | [10 empty] | 318.015 | 6.92369 | 0.00190807 | 0.0572422 | 30.0572 | 30 | -0.000598778 | -0.00538902 | 8.99464 | 9.00003 | [10 empty] | 318.012 | 8.843882 | 0.00246091 | 0.0738277 | 30.074 | 30.0002 | -0.000792976 | -0.00713694 | 8.99306 | 9.0002 | [10 empty] | 318.019 | 8.466598 | 0.00245205 | 0.0735615 | 30.0736 | 30 | -0.000738344 | -0.0066451 | 8.99337 | 9.00002 | [10 empty] | 318.015 | 9.253372 | 0.00285755 | 0.0857264 | 30.0857 | 30 | -0.000880687 | -0.00757213 | 8.59041 | 8.59798 | [10 empty] | 318.012 | 12.52917 | 0.00404467 | 0.12134 | 30.1214 | 30 | -0.00122554 | -0.0110305 | 8.98946 | 9.00049 | [10 empty] | 318.012 | 13.58574 | 0.00453136 | 0.13594 | 30.1359 | 29.9999 | -0.0014344 | -0.0129096 | 8.9871 | 9.00001 | [10 empty] | 318.011 | 10.72143 | 0.003369 | 0.101071 | 30.1013 | 30.0003 | -0.00103133 | -0.00928207 | 8.9908 | 9.00008 | [10 empty] | 318.012 | 7.680807 | 0.00217608 | 0.0652823 | 30.0653 | 30 | -0.000709101 | -0.00638188 | 8.99358 | 8.99996 | [10 empty] | 318.011 | 11.55468 | 0.00384023 | 0.115206 | 30.1149 | 29.9997 | -0.00117328 | -0.0105599 | 8.98971 | 9.00027 | [10 empty] | 318.012 | 5.202915 | 0.00151969 | 0.0455892 | 30.0446 | 29.999 | -0.000462442 | -0.00416168 | 8.99519 | 8.99935 | [10 empty] | 318.012 | 9.90651 | 0.00306078 | 0.0918233 | 30.0918 | 30 | -0.000954333 | -0.00858907 | 8.99148 | 9.00007 | [10 empty] | 318.013 | 5.553362 | 0.00158472 | 0.0475416 | 30.0475 | 30 | -0.000470962 | -0.00423838 | 8.99515 | 8.99939 | [10 empty] | 318.014 | 12.31824 | 0.00397688 | 0.119309 | 30.1201 | 30.0008 | -0.00124907 | -0.0112417 | 8.98882 | 9.00007 | [10 empty] | 318.015 | 12.07644 | 0.00387101 | 0.11613 | 30.1161 | 30 | -0.00124096 | -0.0111688 | 8.98895 | 9.00012 | [10 empty] | 318.012 | 11.70819 | 0.00392418 | 0.117721 | 30.1167 | 29.999 | -0.00118745 | -0.010687 | 8.98927 | 8.99996 | [10 empty] | 318.012 | 13.49065 | 0.00472385 | 0.141716 | 30.1418 | 30.0001 | -0.00161261 | -0.0145335 | 8.99784 | 9.01237
320.014 | 12.81201 | 0.00401107 | 0.121156 | 30.3267 | 30.2055 | -0.00125454 | -0.0103278 | 8.22198 | 8.23231 | [10 empty] | 320.014 | 5.29834 | 0.00157551 | 0.0472651 | 30.0472 | 30 | -0.000466677 | -0.0042002 | 8.99602 | 9.00022 | [10 empty] | 320.015 | 9.757561 | 0.00288946 | 0.0866826 | 30.0863 | 29.9996 | -0.000872157 | -0.00784946 | 8.9922 | 9.00005 | [10 empty] | 320.012 | 10.0878 | 0.00295731 | 0.0887194 | 30.0887 | 30 | -0.000932551 | -0.00839294 | 8.99159 | 8.99998 | [10 empty] | 320.015 | 7.003271 | 0.00193886 | 0.0581658 | 30.0582 | 30 | -0.000611127 | -0.00550016 | 8.99453 | 9.00003 | [10 empty] | 320.012 | 8.934569 | 0.00249448 | 0.0748348 | 30.075 | 30.0002 | -0.000820373 | -0.00738352 | 8.99282 | 9.0002 | [10 empty] | 320.019 | 8.556243 | 0.00250519 | 0.0751559 | 30.0752 | 30 | -0.000731976 | -0.00658779 | 8.99343 | 9.00002 | [10 empty] | 320.015 | 9.355743 | 0.00290078 | 0.0870235 | 30.087 | 30 | -0.000872808 | -0.00750439 | 8.59048 | 8.59798 | [10 empty] | 320.012 | 12.63752 | 0.00408771 | 0.122631 | 30.1227 | 30 | -0.00124749 | -0.0112281 | 8.98926 | 9.00049 | [10 empty] | 320.012 | 13.6989 | 0.00458927 | 0.137678 | 30.1376 | 29.9999 | -0.00144411 | -0.012997 | 8.98701 | 9.00001 | [10 empty] | 320.011 | 10.83527 | 0.00341355 | 0.102408 | 30.1027 | 30.0003 | -0.00103012 | -0.00927119 | 8.99081 | 9.00008 | [10 empty] | 320.012 | 7.768951 | 0.00219926 | 0.0659777 | 30.066 | 30 | -0.000737392 | -0.0066365 | 8.99332 | 8.99996 | [10 empty] | 320.011 | 11.66647 | 0.00388817 | 0.116644 | 30.1164 | 29.9997 | -0.00119755 | -0.0107782 | 8.98949 | 9.00027 | [10 empty] | 320.012 | 5.270308 | 0.00153951 | 0.0461837 | 30.0452 | 29.999 | -0.000439877 | -0.00395861 | 8.99539 | 8.99935 | [10 empty] | 320.012 | 10.01305 | 0.00309982 | 0.0929944 | 30.093 | 30 | -0.000972753 | -0.00875485 | 8.99132 | 9.00007 | [10 empty] | 320.013 | 5.620390625 | 0.00160889 | 0.0482668 | 30.0483 | 30 | -0.000490699 | -0.004416 | 8.99498 | 8.99939 | [10 empty] | 320.014 | 12.43315 | 0.00403036 | 0.120914 | 30.1217 | 30.0008 | -0.00127476 | -0.0114729 | 8.98859 | 9.00007 | [10 empty] | 320.015 | 12.18501 | 0.00392175 | 0.117652 | 30.1177 | 30 | -0.00124619 | -0.0112159 | 8.9889 | 9.00012 | [10 empty] | 320.012 | 11.8207 | 0.00398186 | 0.119452 | 30.1185 | 29.999 | -0.00121166 | -0.0109049 | 8.98905 | 8.99996 | [10 empty] | 320.012 | 13.60433 | 0.00479324 | 0.143798 | 30.1439 | 30.0001 | -0.00161552 | -0.0145597 | 8.99781 | 9.01237
322.014 | 12.92239 | 0.00405068 | 0.122353 | 30.3279 | 30.2055 | -0.00128504 | -0.0105789 | 8.22173 | 8.23231 | [10 empty] | 322.014 | 5.361992 | 0.00159488 | 0.0478464 | 30.0478 | 30 | -0.000483284 | -0.00434966 | 8.99587 | 9.00022 | [10 empty] | 322.015 | 9.857586 | 0.00292673 | 0.0878007 | 30.0874 | 29.9996 | -0.000884829 | -0.00796351 | 8.99209 | 9.00005 | [10 empty] | 322.012 | 10.19435 | 0.00300881 | 0.0902643 | 30.0903 | 30 | -0.000928971 | -0.00836072 | 8.99162 | 8.99998 | [10 empty] | 322.015 | 7.086667 | 0.00196244 | 0.0588733 | 30.0589 | 30 | -0.000609454 | -0.0054851 | 8.99455 | 9.00003 | [10 empty] | 322.012 | 9.024846 | 0.00252891 | 0.0758677 | 30.0761 | 30.0002 | -0.000823585 | -0.00741243 | 8.99279 | 9.0002 | [10 empty] | 322.019 | 8.645478 | 0.00252678 | 0.0758034 | 30.0758 | 30 | -0.000737604 | -0.00663845 | 8.99338 | 9.00002 | [10 empty] | 322.015 | 9.459727 | 0.00294833 | 0.08845 | 30.0884 | 30 | -0.000877952 | -0.00754861 | 8.59043 | 8.59798 | [10 empty] | 322.012 | 12.74694 | 0.00413263 | 0.123979 | 30.124 | 30 | -0.00125391 | -0.0112858 | 8.98921 | 9.00049 | [10 empty] | 322.012 | 13.80852 | 0.0046505 | 0.139515 | 30.1394 | 29.9999 | -0.00146478 | -0.013183 | 8.98683 | 9.00001 | [10 empty] | 322.011 | 10.94495 | 0.00345137 | 0.103542 | 30.1038 | 30.0003 | -0.00103837 | -0.00934541 | 8.99074 | 9.00008 | [10 empty] | 322.012 | 7.856222 | 0.00222682 | 0.0668047 | 30.0668 | 30 | -0.000758117 | -0.00682302 | 8.99314 | 8.99996 | [10 empty] | 322.011 | 11.77942 | 0.00394104 | 0.11823 | 30.118 | 29.9997 | -0.00122067 | -0.0109863 | 8.98928 | 9.00027 | [10 empty] | 322.012 | 5.341364 | 0.00155692 | 0.046706 | 30.0457 | 29.999 | -0.000471776 | -0.00424568 | 8.99511 | 8.99935 | [10 empty] | 322.012 | 10.12025 | 0.00313436 | 0.0940307 | 30.094 | 30 | -0.00100487 | -0.00904391 | 8.99103 | 9.00007 | [10 empty] | 322.013 | 5.686813 | 0.00162563 | 0.048769 | 30.0488 | 30 | -0.000494926 | -0.00445403 | 8.99494 | 8.99939 | [10 empty] | 322.014 | 12.54171 | 0.00408238 | 0.122475 | 30.1233 | 30.0008 | -0.00127689 | -0.0114921 | 8.98857 | 9.00007 | [10 empty] | 322.015 | 12.296 | 0.00397001 | 0.1191 | 30.1191 | 30 | -0.0012642 | -0.011378 | 8.98874 | 9.00012 | [10 empty] | 322.012 | 11.92619 | 0.00403311 | 0.120989 | 30.12 | 29.999 | -0.0012278 | -0.0110501 | 8.98891 | 8.99996 | [10 empty] | 322.012 | 13.71462 | 0.00485315 | 0.145595 | 30.1457 | 30.0001 | -0.00165162 | -0.014885 | 8.99749 | 9.01237
324.014 | 13.02586 | 0.00412647 | 0.124642 | 30.3302 | 30.2055 | -0.00128982 | -0.0106182 | 8.22169 | 8.23231 | [10 empty] | 324.014 | 5.428103 | 0.00161354 | 0.0484061 | 30.0484 | 30 | -0.000479366 | -0.0043144 | 8.99591 | 9.00022 | [10 empty] | 324.015 | 9.962612 | 0.00296962 | 0.0890874 | 30.0887 | 29.9996 | -0.00088463 | -0.00796171 | 8.99209 | 9.00005 | [10 empty] | 324.012 | 10.3038 | 0.00305483 | 0.091645 | 30.0917 | 30 | -0.000937673 | -0.00843903 | 8.99154 | 8.99998 | [10 empty] | 324.015 | 7.165145 | 0.00199126 | 0.0597378 | 30.0597 | 30 | -0.000617014 | -0.00555315 | 8.99448 | 9.00003 | [10 empty] | 324.012 | 9.120694 | 0.0025677 | 0.0770316 | 30.0772 | 30.0002 | -0.00083042 | -0.00747395 | 8.99273 | 9.0002 | [10 empty] | 324.019 | 8.740273 | 0.00256479 | 0.0769436 | 30.077 | 30 | -0.000746977 | -0.0067228 | 8.99329 | 9.00002 | [10 empty] | 324.015 | 9.562377 | 0.00298631 | 0.0895892 | 30.0896 | 30 | -0.00091172 | -0.00783895 | 8.59014 | 8.59798 | [10 empty] | 324.012 | 12.85786 | 0.00421294 | 0.126388 | 30.1264 | 30 | -0.00126802 | -0.0114128 | 8.98908 | 9.00049 | [10 empty] | 324.012 | 13.92008 | 0.00470248 | 0.141074 | 30.141 | 29.9999 | -0.00149 | -0.01341 | 8.9866 | 9.00001 | [10 empty] | 324.011 | 11.05669 | 0.00349257 | 0.104778 | 30.105 | 30.0003 | -0.00105287 | -0.00947587 | 8.99061 | 9.00008 | [10 empty] | 324.012 | 7.947917 | 0.00226198 | 0.0678595 | 30.0679 | 30 | -0.000762637 | -0.0068637 | 8.9931 | 8.99996 | [10 empty] | 324.011 | 11.88915 | 0.00399455 | 0.119835 | 30.1196 | 29.9997 | -0.0012545 | -0.0112908 | 8.98898 | 9.00027 | [10 empty] | 324.012 | 5.411371 | 0.00159937 | 0.0479796 | 30.047 | 29.999 | -0.000482352 | -0.00434086 | 8.99501 | 8.99935 | [10 empty] | 324.012 | 10.23069 | 0.00318785 | 0.0956354 | 30.0956 | 30 | -0.000978721 | -0.00880856 | 8.99127 | 9.00007 | [10 empty] | 324.013 | 5.755184 | 0.00165207 | 0.0495621 | 30.0496 | 30 | -0.00049083 | -0.00441717 | 8.99498 | 8.99939 | [10 empty] | 324.014 | 12.65819 | 0.00413967 | 0.124193 | 30.125 | 30.0008 | -0.0013022 | -0.0117199 | 8.98835 | 9.00007 | [10 empty] | 324.015 | 12.40475 | 0.00401873 | 0.120562 | 30.1206 | 30 | -0.00128408 | -0.0115569 | 8.98856 | 9.00012 | [10 empty] | 324.012 | 12.03217 | 0.00407565 | 0.122266 | 30.1213 | 29.999 | -0.00125834 | -0.011325 | 8.98864 | 8.99996 | [10 empty] | 324.012 | 13.82607 | 0.00492428 | 0.147729 | 30.1478 | 30.0001 | -0.00169794 | -0.0153025 | 8.99707 | 9.01237
326.014 | 13.13106 | 0.00417162 | 0.126006 | 30.3315 | 30.2055 | -0.00129759 | -0.0106822 | 8.22162 | 8.23231 | [10 empty] | 326.014 | 5.491751 | 0.00163611 | 0.0490833 | 30.0491 | 30 | -0.000475376 | -0.00427849 | 8.99594 | 9.00022 | [10 empty] | 326.015 | 10.06936 | 0.00300149 | 0.0900435 | 30.0896 | 29.9996 | -0.000902934 | -0.00812645 | 8.99193 | 9.00005 | [10 empty] | 326.012 | 10.40668 | 0.00308872 | 0.0926617 | 30.0927 | 30 | -0.000959514 | -0.00863561 | 8.99134 | 8.99998 | [10 empty] | 326.015 | 7.246576 | 0.00201149 | 0.0603448 | 30.0603 | 30 | -0.00064804 | -0.00583238 | 8.9942 | 9.00003 | [10 empty] | 326.012 | 9.213733 | 0.00260331 | 0.0780997 | 30.0783 | 30.0002 | -0.000837536 | -0.00753799 | 8.99266 | 9.0002 | [10 empty] | 326.019 | 8.826429 | 0.00259809 | 0.0779427 | 30.078 | 30 | -0.000770707 | -0.00693638 | 8.99308 | 9.00002 | [10 empty] | 326.015 | 9.663379 | 0.00302874 | 0.0908621 | 30.0909 | 30 | -0.000910359 | -0.00782725 | 8.59016 | 8.59798 | [10 empty] | 326.012 | 12.96798 | 0.00425977 | 0.127793 | 30.1278 | 30 | -0.0012905 | -0.0116151 | 8.98888 | 9.00049 | [10 empty] | 326.012 | 14.03064 | 0.00476331 | 0.142899 | 30.1428 | 29.9999 | -0.00151637 | -0.0136474 | 8.98636 | 9.00001 | [10 empty] | 326.011 | 11.16665 | 0.00353621 | 0.106087 | 30.1064 | 30.0003 | -0.0010965 | -0.00986855 | 8.99021 | 9.00008 | [10 empty] | 326.012 | 8.036756 | 0.00228886 | 0.0686658 | 30.0687 | 30 | -0.000778441 | -0.00700593 | 8.99296 | 8.99996 | [10 empty] | 326.011 | 12.00086 | 0.00403852 | 0.121154 | 30.1209 | 29.9997 | -0.00125376 | -0.0112842 | 8.98899 | 9.00027 | [10 empty] | 326.012 | 5.477685 | 0.00160014 | 0.0480027 | 30.047 | 29.999 | -0.00047925 | -0.00431294 | 8.99504 | 8.99935 | [10 empty] | 326.012 | 10.33736 | 0.00320493 | 0.0961477 | 30.0961 | 30 | -0.00102442 | -0.00921981 | 8.99085 | 9.00007 | [10 empty] | 326.013 | 5.818319 | 0.00167485 | 0.0502454 | 30.0502 | 30 | -0.000485094 | -0.00436555 | 8.99503 | 8.99939 | [10 empty] | 326.014 | 12.77071 | 0.00419444 | 0.125836 | 30.1266 | 30.0008 | -0.00130694 | -0.0117626 | 8.9883 | 9.00007 | [10 empty] | 326.015 | 12.51334 | 0.00407897 | 0.122369 | 30.1224 | 30 | -0.001284 | -0.0115562 | 8.98856 | 9.00012 | [10 empty] | 326.012 | 12.14035 | 0.00412268 | 0.123676 | 30.1227 | 29.999 | -0.00125711 | -0.0113139 | 8.98865 | 8.99996 | [10 empty] | 326.012 | 13.93586 | 0.00498237 | 0.149472 | 30.1496 | 30.0001 | -0.00172656 | -0.0155604 | 8.99681 | 9.01237
328.014 | 13.24166 | 0.0042182 | 0.127413 | 30.333 | 30.2055 | -0.001341 | -0.0110395 | 8.22127 | 8.23231 | [10 empty] | 328.014 | 5.556654 | 0.00164359 | 0.0493076 | 30.0493 | 30 | -0.00048862 | -0.00439769 | 8.99582 | 9.00022 | [10 empty] | 328.015 | 10.1769 | 0.00301465 | 0.0904382 | 30.09 | 29.9996 | -0.000913413 | -0.00822077 | 8.99183 | 9.00005 | [10 empty] | 328.012 | 10.51049 | 0.00313779 | 0.0941338 | 30.0941 | 30 | -0.000966401 | -0.00869759 | 8.99128 | 8.99998 | [10 empty] | 328.015 | 7.319343 | 0.00203185 | 0.0609554 | 30.061 | 30 | -0.00063767 | -0.00573905 | 8.99429 | 9.00003 | [10 empty] | 328.012 | 9.309086 | 0.002628 | 0.0788406 | 30.079 | 30.0002 | -0.000859247 | -0.00773339 | 8.99247 | 9.0002 | [10 empty] | 328.019 | 8.919229 | 0.00263108 | 0.0789325 | 30.0789 | 30 | -0.000773083 | -0.00695776 | 8.99306 | 9.00002 | [10 empty] | 328.015 | 9.770007 | 0.00306274 | 0.0918823 | 30.0919 | 30 | -0.000941236 | -0.00809273 | 8.58989 | 8.59798 | [10 empty] | 328.012 | 13.07954 | 0.00431623 | 0.129487 | 30.1295 | 30 | -0.00129829 | -0.0116852 | 8.98881 | 9.00049 | [10 empty] | 328.012 | 14.14473 | 0.00483189 | 0.144956 | 30.1449 | 29.9999 | -0.00152549 | -0.0137294 | 8.98628 | 9.00001 | [10 empty] | 328.011 | 11.27742 | 0.00359564 | 0.10787 | 30.1081 | 30.0003 | -0.00110467 | -0.00994211 | 8.99014 | 9.00008 | [10 empty] | 328.012 | 8.127422 | 0.00232245 | 0.0696736 | 30.0697 | 30 | -0.000764237 | -0.0068781 | 8.99308 | 8.99996 | [10 empty] | 328.011 | 12.11261 | 0.00409075 | 0.122721 | 30.1224 | 29.9997 | -0.00125991 | -0.0113395 | 8.98893 | 9.00027 | [10 empty] | 328.012 | 5.549356 | 0.00163373 | 0.0490104 | 30.048 | 29.999 | -0.00046259 | -0.00416301 | 8.99519 | 8.99935 | [10 empty] | 328.012 | 10.44652 | 0.00326501 | 0.0979502 | 30.0979 | 30 | -0.0010155 | -0.00913955 | 8.99093 | 9.00007 | [10 empty] | 328.013 | 5.883971 | 0.00169652 | 0.0508955 | 30.0509 | 30 | -0.00051912 | -0.00467177 | 8.99472 | 8.99939 | [10 empty] | 328.014 | 12.88215 | 0.00424906 | 0.127475 | 30.1283 | 30.0008 | -0.00133835 | -0.0120452 | 8.98802 | 9.00007 | [10 empty] | 328.015 | 12.62125 | 0.00412923 | 0.123877 | 30.1239 | 30 | -0.00132471 | -0.0119225 | 8.9882 | 9.00012 | [10 empty] | 328.012 | 12.24826 | 0.00417656 | 0.125293 | 30.1243 | 29.999 | -0.00128012 | -0.011521 | 8.98844 | 8.99996 | [10 empty] | 328.012 | 14.04251 | 0.00504865 | 0.15146 | 30.1516 | 30.0001 | -0.00171838 | -0.0154867 | 8.99689 | 9.01237
330.014 | 13.35143 | 0.00429056 | 0.129599 | 30.3351 | 30.2055 | -0.00135647 | -0.0111668 | 8.22114 | 8.23231 | [10 empty] | 330.014 | 5.621012 | 0.00167284 | 0.050185 | 30.0502 | 30 | -0.000494532 | -0.0044509 | 8.99577 | 9.00022 | [10 empty] | 330.015 | 10.28388 | 0.00307239 | 0.0921706 | 30.0918 | 29.9996 | -0.000932562 | -0.00839311 | 8.99166 | 9.00005 | [10 empty] | 330.012 | 10.62084375 | 0.00317155 | 0.0951464 | 30.0952 | 30 | -0.000972979 | -0.00875679 | 8.99122 | 8.99998 | [10 empty] | 330.015 | 7.402368 | 0.00206261 | 0.0618782 | 30.0619 | 30 | -0.000682315 | -0.00614085 | 8.99389 | 9.00003 | [10 empty] | 330.012 | 9.407449 | 0.00266724 | 0.0800178 | 30.0802 | 30.0002 | -0.000862352 | -0.00776134 | 8.99244 | 9.0002 | [10 empty] | 330.019 | 9.011701 | 0.00266378 | 0.0799135 | 30.0799 | 30 | -0.000781251 | -0.00703127 | 8.99298 | 9.00002 | [10 empty] | 330.015 | 9.875336 | 0.00311548 | 0.0934644 | 30.0935 | 30 | -0.00095015 | -0.00816937 | 8.58981 | 8.59798 | [10 empty] | 330.012 | 13.18731 | 0.00437216 | 0.131165 | 30.1312 | 30 | -0.00131859 | -0.011868 | 8.98862 | 9.00049 | [10 empty] | 330.012 | 14.25654 | 0.00488039 | 0.146411 | 30.1463 | 29.9999 | -0.00154733 | -0.013926 | 8.98608 | 9.00001 | [10 empty] | 330.011 | 11.39052 | 0.00362958 | 0.108888 | 30.1092 | 30.0003 | -0.00111891 | -0.0100703 | 8.99001 | 9.00008 | [10 empty] | 330.012 | 8.216439 | 0.00235891 | 0.0707673 | 30.0708 | 30 | -0.000771915 | -0.0069472 | 8.99301 | 8.99996 | [10 empty] | 330.011 | 12.21829 | 0.00415657 | 0.124696 | 30.1244 | 29.9997 | -0.00127697 | -0.011493 | 8.98878 | 9.00027 | [10 empty] | 330.012 | 5.620584 | 0.00165058 | 0.0495158 | 30.0485 | 29.999 | -0.000492838 | -0.00443522 | 8.99492 | 8.99935 | [10 empty] | 330.012 | 10.55377 | 0.00330971 | 0.0992913 | 30.0993 | 30 | -0.00103193 | -0.00928745 | 8.99079 | 9.00007 | [10 empty] | 330.013 | 5.951728 | 0.00170617 | 0.0511852 | 30.0512 | 30 | -0.000518424 | -0.0046655 | 8.99473 | 8.99939 | [10 empty] | 330.014 | 12.99635 | 0.00431219 | 0.129369 | 30.1302 | 30.0008 | -0.00136529 | -0.0122877 | 8.98778 | 9.00007 | [10 empty] | 330.015 | 12.72589 | 0.00418224 | 0.125467 | 30.1255 | 30 | -0.00133834 | -0.0120452 | 8.98807 | 9.00012 | [10 empty] | 330.012 | 12.35649 | 0.00423719 | 0.127111 | 30.1261 | 29.999 | -0.0012996 | -0.0116963 | 8.98826 | 8.99996 | [10 empty] | 330.012 | 14.15033 | 0.00511339 | 0.153402 | 30.1535 | 30.0001 | -0.00175589 | -0.0158247 | 8.99655 | 9.01237
332.014 | 13.46101 | 0.00432816 | 0.130734 | 30.3363 | 30.2055 | -0.00136273 | -0.0112184 | 8.22109 | 8.23231 | [10 empty] | 332.014 | 5.686285 | 0.00169197 | 0.050759 | 30.0507 | 30 | -0.000494451 | -0.00445017 | 8.99577 | 9.00022 | [10 empty] | 332.015 | 10.38715 | 0.00311278 | 0.093382 | 30.093 | 29.9996 | -0.000947218 | -0.00852501 | 8.99153 | 9.00005 | [10 empty] | 332.012 | 10.7319 | 0.00321803 | 0.0965409 | 30.0966 | 30 | -0.000986678 | -0.00888008 | 8.9911 | 8.99998 | [10 empty] | 332.015 | 7.483793 | 0.00210267 | 0.0630801 | 30.0631 | 30 | -0.000671275 | -0.0060415 | 8.99399 | 9.00003 | [10 empty] | 332.012 | 9.506995 | 0.00270482 | 0.0811451 | 30.0813 | 30.0002 | -0.00088085 | -0.00792782 | 8.99227 | 9.0002 | [10 empty] | 332.019 | 9.107259 | 0.00269862 | 0.0809586 | 30.081 | 30 | -0.000797883 | -0.00718096 | 8.99284 | 9.00002 | [10 empty] | 332.015 | 9.980295 | 0.00316006 | 0.0948019 | 30.0948 | 30 | -0.000966131 | -0.00830678 | 8.58968 | 8.59798 | [10 empty] | 332.012 | 13.29615 | 0.0044236 | 0.132708 | 30.1327 | 30 | -0.00134595 | -0.0121142 | 8.98838 | 9.00049 | [10 empty] | 332.012 | 14.3646 | 0.00494609 | 0.148382 | 30.1483 | 29.9999 | -0.00157546 | -0.0141792 | 8.98583 | 9.00001 | [10 empty] | 332.011 | 11.49716 | 0.00367289 | 0.110188 | 30.1105 | 30.0003 | -0.00112327 | -0.0101095 | 8.98997 | 9.00008 | [10 empty] | 332.012 | 8.306445 | 0.00238688 | 0.0716063 | 30.0716 | 30 | -0.000786338 | -0.00707701 | 8.99288 | 8.99996 | [10 empty] | 332.011 | 12.33002 | 0.00420243 | 0.126072 | 30.1258 | 29.9997 | -0.00131538 | -0.0118388 | 8.98843 | 9.00027 | [10 empty] | 332.012 | 5.694928 | 0.00167049 | 0.0501131 | 30.0491 | 29.999 | -0.000502634 | -0.00452338 | 8.99483 | 8.99935 | [10 empty] | 332.012 | 10.66117 | 0.00334217 | 0.100265 | 30.1002 | 30 | -0.00105233 | -0.00947108 | 8.9906 | 9.00007 | [10 empty] | 332.013 | 6.023154 | 0.00173722 | 0.0521165 | 30.0521 | 30 | -0.000518231 | -0.00466376 | 8.99473 | 8.99939 | [10 empty] | 332.014 | 13.10835 | 0.00436618 | 0.130989 | 30.1318 | 30.0008 | -0.00138807 | -0.0124927 | 8.98757 | 9.00007 | [10 empty] | 332.015 | 12.83187 | 0.00423131 | 0.126939 | 30.127 | 30 | -0.00134038 | -0.0120636 | 8.98806 | 9.00012 | [10 empty] | 332.012 | 12.46568 | 0.00428125 | 0.128433 | 30.1274 | 29.999 | -0.00133233 | -0.0119909 | 8.98797 | 8.99996 | [10 empty] | 332.012 | 14.26051 | 0.00518177 | 0.155454 | 30.1556 | 30.0001 | -0.00178628 | -0.0160986 | 8.99628 | 9.01237
334.014 | 13.5693 | 0.00438636 | 0.132493 | 30.338 | 30.2055 | -0.00138576 | -0.011408 | 8.2209 | 8.23231 | [10 empty] | 334.014 | 5.755925 | 0.00171205 | 0.0513614 | 30.0513 | 30 | -0.000517967 | -0.00466182 | 8.99556 | 9.00022 | [10 empty] | 334.015 | 10.49433 | 0.00314819 | 0.0944444 | 30.094 | 29.9996 | -0.00096552 | -0.00868973 | 8.99136 | 9.00005 | [10 empty] | 334.012 | 10.84524 | 0.00325225 | 0.0975675 | 30.0976 | 30 | -0.000995337 | -0.00895801 | 8.99102 | 8.99998 | [10 empty] | 334.015 | 7.571404 | 0.00211904 | 0.0635711 | 30.0636 | 30 | -0.000684241 | -0.00615819 | 8.99387 | 9.00003 | [10 empty] | 334.012 | 9.601548 | 0.00274051 | 0.0822158 | 30.0824 | 30.0002 | -0.000899079 | -0.00809189 | 8.99211 | 9.0002 | [10 empty] | 334.019 | 9.201259 | 0.00271188 | 0.0813565 | 30.0814 | 30 | -0.000813678 | -0.00732312 | 8.99269 | 9.00002 | [10 empty] | 334.015 | 10.08436 | 0.00319392 | 0.0958177 | 30.0958 | 30 | -0.000969485 | -0.00833561 | 8.58965 | 8.59798 | [10 empty] | 334.012 | 13.4079 | 0.0044827 | 0.134481 | 30.1345 | 30 | -0.00136816 | -0.0123141 | 8.98818 | 9.00049 | [10 empty] | 334.012 | 14.47246 | 0.00501047 | 0.150314 | 30.1502 | 29.9999 | -0.00159194 | -0.0143275 | 8.98568 | 9.00001 | [10 empty] | 334.011 | 11.6053 | 0.00371605 | 0.111483 | 30.1117 | 30.0003 | -0.00114156 | -0.0102742 | 8.98981 | 9.00008 | [10 empty] | 334.012 | 8.401001 | 0.00241661 | 0.0724983 | 30.0725 | 30 | -0.000801728 | -0.00721552 | 8.99275 | 8.99996 | [10 empty] | 334.011 | 12.43953 | 0.0042633 | 0.127898 | 30.1276 | 29.9997 | -0.00133394 | -0.0120058 | 8.98826 | 9.00027 | [10 empty] | 334.012 | 5.767308 | 0.00169249 | 0.0507731 | 30.0498 | 29.999 | -0.000502593 | -0.00452301 | 8.99483 | 8.99935 | [10 empty] | 334.012 | 10.77619 | 0.00338475 | 0.101542 | 30.1015 | 30 | -0.0010708 | -0.00963726 | 8.99044 | 9.00007 | [10 empty] | 334.013 | 6.102556 | 0.00175955 | 0.0527864 | 30.0528 | 30 | -0.000516415 | -0.00464742 | 8.99474 | 8.99939 | [10 empty] | 334.014 | 13.21999 | 0.00441709 | 0.132516 | 30.1333 | 30.0008 | -0.0013998 | -0.0125983 | 8.98747 | 9.00007 | [10 empty] | 334.015 | 12.94023 | 0.00428467 | 0.12854 | 30.1286 | 30 | -0.0013632 | -0.012269 | 8.98785 | 9.00012 | [10 empty] | 334.012 | 12.57084 | 0.00433771 | 0.130127 | 30.1291 | 29.999 | -0.00135889 | -0.01223 | 8.98773 | 8.99996 | [10 empty] | 334.012 | 14.37166 | 0.00523917 | 0.157176 | 30.1573 | 30.0001 | -0.00182084 | -0.0164101 | 8.99596 | 9.01237
336.014 | 13.67913 | 0.00444419 | 0.134239 | 30.3398 | 30.2055 | -0.00140435 | -0.011561 | 8.22075 | 8.23231 | [10 empty] | 336.014 | 5.823127 | 0.00173448 | 0.0520345 | 30.052 | 30 | -0.000510643 | -0.0045959 | 8.99563 | 9.00022 | [10 empty] | 336.015 | 10.59685 | 0.00319305 | 0.0957902 | 30.0954 | 29.9996 | -0.000974066 | -0.00876664 | 8.99129 | 9.00005 | [10 empty] | 336.012 | 10.9573 | 0.00330186 | 0.0990559 | 30.0991 | 30 | -0.00100362 | -0.00903259 | 8.99095 | 8.99998 | [10 empty] | 336.015 | 7.654663 | 0.00214391 | 0.0643172 | 30.0643 | 30 | -0.000677777 | -0.00610002 | 8.99393 | 9.00003 | [10 empty] | 336.012 | 9.699793 | 0.00277476 | 0.0832434 | 30.0834 | 30.0002 | -0.000907391 | -0.0081667 | 8.99203 | 9.0002 | [10 empty] | 336.019 | 9.295257 | 0.00276866 | 0.0830598 | 30.0831 | 30 | -0.000819396 | -0.00737458 | 8.99264 | 9.00002 | [10 empty] | 336.015 | 10.18905 | 0.00324123 | 0.0972368 | 30.0972 | 30 | -0.00100089 | -0.0086056 | 8.58938 | 8.59798 | [10 empty] | 336.012 | 13.5203 | 0.00452624 | 0.135787 | 30.1358 | 30 | -0.00138661 | -0.0124802 | 8.98801 | 9.00049 | [10 empty] | 336.012 | 14.5844 | 0.00507676 | 0.152302 | 30.1522 | 29.9999 | -0.00161717 | -0.0145545 | 8.98546 | 9.00001 | [10 empty] | 336.011 | 11.71867 | 0.0037732 | 0.113197 | 30.1135 | 30.0003 | -0.00115783 | -0.0104205 | 8.98966 | 9.00008 | [10 empty] | 336.012 | 8.491387 | 0.00244523 | 0.073357 | 30.0734 | 30 | -0.000825849 | -0.00743261 | 8.99253 | 8.99996 | [10 empty] | 336.011 | 12.54906 | 0.00431807 | 0.129541 | 30.1293 | 29.9997 | -0.00134984 | -0.0121489 | 8.98812 | 9.00027 | [10 empty] | 336.012 | 5.840276 | 0.00172132 | 0.0516378 | 30.0506 | 29.999 | -0.000520105 | -0.00468061 | 8.99467 | 8.99935 | [10 empty] | 336.012 | 10.88540625 | 0.00344056 | 0.103217 | 30.1032 | 30 | -0.00108082 | -0.00972746 | 8.99035 | 9.00007 | [10 empty] | 336.013 | 6.183294 | 0.00178416 | 0.0535248 | 30.0535 | 30 | -0.000525412 | -0.00472839 | 8.99466 | 8.99939 | [10 empty] | 336.014 | 13.33359 | 0.0044831 | 0.134496 | 30.1353 | 30.0008 | -0.00140468 | -0.0126422 | 8.98742 | 9.00007 | [10 empty] | 336.015 | 13.05277 | 0.00433796 | 0.130139 | 30.1302 | 30 | -0.00138722 | -0.0124851 | 8.98763 | 9.00012 | [10 empty] | 336.012 | 12.68277 | 0.00439544 | 0.131859 | 30.1309 | 29.999 | -0.00137123 | -0.012341 | 8.98762 | 8.99996 | [10 empty] | 336.012 | 14.48101 | 0.0053111 | 0.159334 | 30.1594 | 30.0001 | -0.00182859 | -0.0164799 | 8.99589 | 9.01237
338.014 | 13.78535 | 0.00450375 | 0.136038 | 30.3416 | 30.2055 | -0.00141372 | -0.0116382 | 8.22067 | 8.23231 | [10 empty] | 338.014 | 5.891503 | 0.00175892 | 0.0527677 | 30.0527 | 30 | -0.000532697 | -0.00479439 | 8.99543 | 9.00022 | [10 empty] | 338.015 | 10.70483 | 0.00322545 | 0.096762 | 30.0963 | 29.9996 | -0.000996828 | -0.00897151 | 8.99108 | 9.00005 | [10 empty] | 338.012 | 11.06903 | 0.00334223 | 0.100267 | 30.1003 | 30 | -0.00103524 | -0.00931715 | 8.99066 | 8.99998 | [10 empty] | 338.015 | 7.7383 | 0.00217579 | 0.0652736 | 30.0653 | 30 | -0.000701359 | -0.00631225 | 8.99372 | 9.00003 | [10 empty] | 338.012 | 9.794557 | 0.00281261 | 0.0843787 | 30.0846 | 30.0002 | -0.000906928 | -0.00816253 | 8.99204 | 9.0002 | [10 empty] | 338.019 | 9.392708 | 0.0027885 | 0.0836551 | 30.0837 | 30 | -0.000830447 | -0.00747403 | 8.99254 | 9.00002 | [10 empty] | 338.015 | 10.29881 | 0.00327697 | 0.098309 | 30.0983 | 30 | -0.00102521 | -0.00881476 | 8.58917 | 8.59798 | [10 empty] | 338.012 | 13.63388 | 0.00459136 | 0.137741 | 30.1378 | 30 | -0.00139928 | -0.0125942 | 8.9879 | 9.00049 | [10 empty] | 338.012 | 14.69646 | 0.00513147 | 0.153944 | 30.1539 | 29.9999 | -0.00164765 | -0.0148288 | 8.98518 | 9.00001 | [10 empty] | 338.011 | 11.83045 | 0.00380463 | 0.11414 | 30.1144 | 30.0003 | -0.00117833 | -0.0106051 | 8.98948 | 9.00008 | [10 empty] | 338.012 | 8.585505 | 0.00248725 | 0.0746175 | 30.0746 | 30 | -0.000832361 | -0.00749122 | 8.99247 | 8.99996 | [10 empty] | 338.011 | 12.66242 | 0.00436756 | 0.131026 | 30.1307 | 29.9997 | -0.00136387 | -0.0122752 | 8.98799 | 9.00027 | [10 empty] | 338.012 | 5.915923 | 0.00174167 | 0.0522484 | 30.0513 | 29.999 | -0.000522135 | -0.00469888 | 8.99465 | 8.99935 | [10 empty] | 338.012 | 10.99788 | 0.00349627 | 0.104888 | 30.1049 | 30 | -0.00109153 | -0.00982383 | 8.99025 | 9.00007 | [10 empty] | 338.013 | 6.265111 | 0.0018063 | 0.0541889 | 30.0542 | 30 | -0.000547755 | -0.00492946 | 8.99446 | 8.99939 | [10 empty] | 338.014 | 13.4422 | 0.00453074 | 0.135926 | 30.1367 | 30.0008 | -0.00144985 | -0.0130487 | 8.98702 | 9.00007 | [10 empty] | 338.015 | 13.15982 | 0.00439769 | 0.131931 | 30.1319 | 30 | -0.00140873 | -0.0126788 | 8.98744 | 9.00012 | [10 empty] | 338.012 | 12.79219 | 0.0044474 | 0.133418 | 30.1324 | 29.999 | -0.00137417 | -0.0123675 | 8.98759 | 8.99996 | [10 empty] | 338.012 | 14.59044 | 0.00538278 | 0.161484 | 30.1616 | 30.0001 | -0.00185685 | -0.0167346 | 8.99564 | 9.01237
340.014 | 13.89337 | 0.0045554 | 0.137598 | 30.3431 | 30.2055 | -0.0014376 | -0.0118347 | 8.22047 | 8.23231 | [10 empty] | 340.014 | 5.959872 | 0.00178269 | 0.0534805 | 30.0535 | 30 | -0.000531661 | -0.00478507 | 8.99544 | 9.00022 | [10 empty] | 340.015 | 10.81224 | 0.00328049 | 0.0984133 | 30.098 | 29.9996 | -0.00100292 | -0.00902635 | 8.99103 | 9.00005 | [10 empty] | 340.012 | 11.18139 | 0.00338712 | 0.101614 | 30.1016 | 30 | -0.00104435 | -0.00939917 | 8.99058 | 8.99998 | [10 empty] | 340.015 | 7.82422 | 0.00219992 | 0.0659975 | 30.066 | 30 | -0.000679282 | -0.00611356 | 8.99392 | 9.00003 | [10 empty] | 340.012 | 9.896026 | 0.00284777 | 0.0854336 | 30.0856 | 30.0002 | -0.000937642 | -0.00843897 | 8.99176 | 9.0002 | [10 empty] | 340.019 | 9.489833 | 0.00283409 | 0.0850228 | 30.085 | 30 | -0.000837166 | -0.00753451 | 8.99248 | 9.00002 | [10 empty] | 340.015 | 10.40465 | 0.00332624 | 0.0997873 | 30.0998 | 30 | -0.00101823 | -0.00875476 | 8.58923 | 8.59798 | [10 empty] | 340.012 | 13.74438 | 0.00465788 | 0.139737 | 30.1398 | 30 | -0.00141665 | -0.0127505 | 8.98774 | 9.00049 | [10 empty] | 340.012 | 14.80765 | 0.0052028 | 0.156083 | 30.156 | 29.9999 | -0.00167273 | -0.0150546 | 8.98496 | 9.00001 | [10 empty] | 340.011 | 11.94147 | 0.00384834 | 0.115451 | 30.1157 | 30.0003 | -0.00120289 | -0.0108261 | 8.98926 | 9.00008 | [10 empty] | 340.012 | 8.674878 | 0.00251953 | 0.0755857 | 30.0756 | 30 | -0.000845413 | -0.00760868 | 8.99235 | 8.99996 | [10 empty] | 340.011 | 12.76932 | 0.00442755 | 0.132825 | 30.1325 | 29.9997 | -0.00139362 | -0.012543 | 8.98773 | 9.00027 | [10 empty] | 340.012 | 5.990003 | 0.00176068 | 0.0528186 | 30.0518 | 29.999 | -0.000527969 | -0.00475138 | 8.9946 | 8.99935 | [10 empty] | 340.012 | 11.1056 | 0.00353236 | 0.105971 | 30.106 | 30 | -0.00110619 | -0.00995581 | 8.99012 | 9.00007 | [10 empty] | 340.013 | 6.348302 | 0.00183709 | 0.0551127 | 30.0551 | 30 | -0.000554752 | -0.00499243 | 8.9944 | 8.99939 | [10 empty] | 340.014 | 13.55199 | 0.00459567 | 0.137874 | 30.1387 | 30.0008 | -0.0014618 | -0.0131563 | 8.98691 | 9.00007 | [10 empty] | 340.015 | 13.26805 | 0.00445425 | 0.133628 | 30.1336 | 30 | -0.00142211 | -0.0127991 | 8.98732 | 9.00012 | [10 empty] | 340.012 | 12.90016 | 0.0045026 | 0.135074 | 30.1341 | 29.999 | -0.00140518 | -0.0126466 | 8.98731 | 8.99996 | [10 empty] | 340.012 | 14.69865625 | 0.00544417 | 0.163326 | 30.1634 | 30.0001 | -0.00188267 | -0.0169674 | 8.99541 | 9.01237
342.014 | 14.00142 | 0.00461376 | 0.139361 | 30.3449 | 30.2055 | -0.00148415 | -0.012218 | 8.22009 | 8.23231 | [10 empty] | 342.014 | 6.030974 | 0.00181192 | 0.0543577 | 30.0543 | 30 | -0.000524238 | -0.00471826 | 8.9955 | 9.00022 | [10 empty] | 342.015 | 10.92049 | 0.00331402 | 0.0994193 | 30.099 | 29.9996 | -0.00101898 | -0.00917091 | 8.99088 | 9.00005 | [10 empty] | 342.012 | 11.29308 | 0.00343525 | 0.103058 | 30.1031 | 30 | -0.00105011 | -0.00945096 | 8.99053 | 8.99998 | [10 empty] | 342.015 | 7.909931 | 0.00222468 | 0.0667404 | 30.0667 | 30 | -0.000724574 | -0.00652119 | 8.99351 | 9.00003 | [10 empty] | 342.012 | 9.992324 | 0.00287476 | 0.0862435 | 30.0864 | 30.0002 | -0.000955958 | -0.00860382 | 8.9916 | 9.0002 | [10 empty] | 342.019 | 9.588176 | 0.00286125 | 0.0858374 | 30.0859 | 30 | -0.000860762 | -0.00774687 | 8.99227 | 9.00002 | [10 empty] | 342.015 | 10.51397 | 0.00335825 | 0.100748 | 30.1007 | 30 | -0.0010423 | -0.00896169 | 8.58902 | 8.59798 | [10 empty] | 342.012 | 13.84751 | 0.00470845 | 0.141254 | 30.1413 | 30 | -0.0014428 | -0.0129859 | 8.9875 | 9.00049 | [10 empty] | 342.012 | 14.91264 | 0.0052658 | 0.157974 | 30.1579 | 29.9999 | -0.0016975 | -0.0152775 | 8.98473 | 9.00001 | [10 empty] | 342.011 | 12.04962 | 0.00391096 | 0.11733 | 30.1176 | 30.0003 | -0.00120729 | -0.0108657 | 8.98922 | 9.00008 | [10 empty] | 342.012 | 8.767431 | 0.00255179 | 0.0765536 | 30.0765 | 30 | -0.000836651 | -0.00752982 | 8.99243 | 8.99996 | [10 empty] | 342.011 | 12.88158 | 0.00448706 | 0.134611 | 30.1343 | 29.9997 | -0.00141193 | -0.0127077 | 8.98756 | 9.00027 | [10 empty] | 342.012 | 6.065567 | 0.00178495 | 0.0535467 | 30.0526 | 29.999 | -0.000538165 | -0.00484313 | 8.99451 | 8.99935 | [10 empty] | 342.012 | 11.21426 | 0.00358371 | 0.107511 | 30.1075 | 30 | -0.00112062 | -0.0100857 | 8.98999 | 9.00007 | [10 empty] | 342.013 | 6.429599 | 0.00186508 | 0.0559523 | 30.0559 | 30 | -0.000551606 | -0.00496412 | 8.99443 | 8.99939 | [10 empty] | 342.014 | 13.66363 | 0.00465555 | 0.13967 | 30.1405 | 30.0008 | -0.00148277 | -0.013345 | 8.98672 | 9.00007 | [10 empty] | 342.015 | 13.37241 | 0.0045184 | 0.135552 | 30.1356 | 30 | -0.00143679 | -0.0129313 | 8.98719 | 9.00012 | [10 empty] | 342.012 | 13.00837 | 0.00456356 | 0.136902 | 30.1359 | 29.999 | -0.00142345 | -0.012811 | 8.98715 | 8.99996 | [10 empty] | 342.012 | 14.80517 | 0.00551677 | 0.165504 | 30.1656 | 30.0001 | -0.00189413 | -0.0170706 | 8.9953 | 9.01237
344.014 | 14.10896 | 0.00466525 | 0.140916 | 30.3465 | 30.2055 | -0.00147779 | -0.0121656 | 8.22014 | 8.23231 | [10 empty] | 344.014 | 6.099738 | 0.0018239 | 0.0547168 | 30.0547 | 30 | -0.000543095 | -0.00488797 | 8.99533 | 9.00022 | [10 empty] | 344.015 | 11.03112 | 0.00336025 | 0.100806 | 30.1004 | 29.9996 | -0.0010385 | -0.00934656 | 8.99071 | 9.00005 | [10 empty] | 344.012 | 11.40096 | 0.00347248 | 0.104175 | 30.1042 | 30 | -0.00108444 | -0.00975992 | 8.99022 | 8.99998 | [10 empty] | 344.015 | 7.994021 | 0.00225946 | 0.0677839 | 30.0678 | 30 | -0.000707547 | -0.00636794 | 8.99366 | 9.00003 | [10 empty] | 344.012 | 10.08872 | 0.00289967 | 0.0869907 | 30.0872 | 30.0002 | -0.000954137 | -0.00858742 | 8.99161 | 9.0002 | [10 empty] | 344.019 | 9.683697 | 0.00289912 | 0.0869737 | 30.087 | 30 | -0.000868652 | -0.00781788 | 8.9922 | 9.00002 | [10 empty] | 344.015 | 10.62035 | 0.00341033 | 0.10231 | 30.1023 | 30 | -0.00104276 | -0.00896565 | 8.58902 | 8.59798 | [10 empty] | 344.012 | 13.95766 | 0.00478054 | 0.143417 | 30.1435 | 30 | -0.00145905 | -0.0131322 | 8.98736 | 9.00049 | [10 empty] | 344.012 | 15.02125 | 0.00534323 | 0.160297 | 30.1602 | 29.9999 | -0.0017413 | -0.0156717 | 8.98434 | 9.00001 | [10 empty] | 344.011 | 12.15811 | 0.00395674 | 0.118703 | 30.119 | 30.0003 | -0.00122157 | -0.0109943 | 8.98909 | 9.00008 | [10 empty] | 344.012 | 8.86271875 | 0.00257576 | 0.0772727 | 30.0773 | 30 | -0.000842928 | -0.00758632 | 8.99237 | 8.99996 | [10 empty] | 344.011 | 12.99088 | 0.00454036 | 0.13621 | 30.1359 | 29.9997 | -0.00143538 | -0.0129188 | 8.98735 | 9.00027 | [10 empty] | 344.012 | 6.139117 | 0.00181301 | 0.0543884 | 30.0534 | 29.999 | -0.000535477 | -0.00481894 | 8.99453 | 8.99935 | [10 empty] | 344.012 | 11.32822 | 0.00362874 | 0.108862 | 30.1088 | 30 | -0.00114249 | -0.0102825 | 8.98979 | 9.00007 | [10 empty] | 344.013 | 6.514728 | 0.00189385 | 0.0568155 | 30.0568 | 30 | -0.000559162 | -0.00503212 | 8.99436 | 8.99939 | [10 empty] | 344.014 | 13.77736 | 0.00471102 | 0.141334 | 30.1421 | 30.0008 | -0.00151384 | -0.0136246 | 8.98644 | 9.00007 | [10 empty] | 344.015 | 13.48139 | 0.00457104 | 0.137131 | 30.1371 | 30 | -0.00148111 | -0.0133302 | 8.98679 | 9.00012 | [10 empty] | 344.012 | 13.11 | 0.00462131 | 0.138635 | 30.1376 | 29.999 | -0.00142151 | -0.0127936 | 8.98717 | 8.99996 | [10 empty] | 344.012 | 14.91385 | 0.00558902 | 0.167671 | 30.1678 | 30.0001 | -0.00193491 | -0.0174381 | 8.99494 | 9.01237
346.014 | 14.2136 | 0.0047232 | 0.142667 | 30.3482 | 30.2055 | -0.00149995 | -0.0123481 | 8.21996 | 8.23231 | [10 empty] | 346.014 | 6.168366 | 0.00184841 | 0.0554522 | 30.0554 | 30 | -0.000541914 | -0.00487734 | 8.99535 | 9.00022 | [10 empty] | 346.015 | 11.13782 | 0.00340759 | 0.102226 | 30.1018 | 29.9996 | -0.00103122 | -0.00928103 | 8.99077 | 9.00005 | [10 empty] | 346.012 | 11.51248 | 0.00351662 | 0.105499 | 30.1055 | 30 | -0.00109193 | -0.00982737 | 8.99015 | 8.99998 | [10 empty] | 346.015 | 8.080962 | 0.00228974 | 0.0686923 | 30.0687 | 30 | -0.000716365 | -0.00644731 | 8.99358 | 9.00003 | [10 empty] | 346.012 | 10.19231 | 0.0029666 | 0.0889986 | 30.0892 | 30.0002 | -0.000956701 | -0.0086105 | 8.99159 | 9.0002 | [10 empty] | 346.019 | 9.779984375 | 0.0029363 | 0.0880889 | 30.0881 | 30 | -0.000874666 | -0.007872 | 8.99214 | 9.00002 | [10 empty] | 346.015 | 10.7266 | 0.00345923 | 0.103777 | 30.1038 | 30 | -0.00108199 | -0.00930295 | 8.58868 | 8.59798 | [10 empty] | 346.012 | 14.06644 | 0.00483039 | 0.144912 | 30.145 | 30 | -0.001529 | -0.0137617 | 8.98673 | 9.00049 | [10 empty] | 346.012 | 15.13444 | 0.00540593 | 0.162178 | 30.1621 | 29.9999 | -0.00174859 | -0.0157373 | 8.98427 | 9.00001 | [10 empty] | 346.011 | 12.27132 | 0.00402506 | 0.120753 | 30.121 | 30.0003 | -0.00123687 | -0.0111319 | 8.98895 | 9.00008 | [10 empty] | 346.012 | 8.958256 | 0.00261846 | 0.0785537 | 30.0786 | 30 | -0.00085954 | -0.00773583 | 8.99222 | 8.99996 | [10 empty] | 346.011 | 13.10327 | 0.00459374 | 0.137811 | 30.1375 | 29.9997 | -0.00145614 | -0.0131057 | 8.98716 | 9.00027 | [10 empty] | 346.012 | 6.21562 | 0.0018335 | 0.0550032 | 30.054 | 29.999 | -0.000526861 | -0.00474141 | 8.99461 | 8.99935 | [10 empty] | 346.012 | 11.43767 | 0.00366987 | 0.110096 | 30.1101 | 30 | -0.00116151 | -0.0104537 | 8.98962 | 9.00007 | [10 empty] | 346.013 | 6.60001 | 0.0019232 | 0.057696 | 30.0577 | 30 | -0.000561214 | -0.00505058 | 8.99434 | 8.99939 | [10 empty] | 346.014 | 13.88952 | 0.00477485 | 0.143249 | 30.144 | 30.0008 | -0.00154098 | -0.0138689 | 8.9862 | 9.00007 | [10 empty] | 346.015 | 13.59215 | 0.00462226 | 0.138668 | 30.1387 | 30 | -0.00149039 | -0.0134137 | 8.98671 | 9.00012 | [10 empty] | 346.012 | 13.21918 | 0.00466937 | 0.140077 | 30.1391 | 29.999 | -0.00145596 | -0.0131036 | 8.98686 | 8.99996 | [10 empty] | 346.012 | 15.01988 | 0.00566688 | 0.170007 | 30.1701 | 30.0001 | -0.00197114 | -0.0177647 | 8.99461 | 9.01237
348.014 | 14.32216 | 0.00478853 | 0.14464 | 30.3502 | 30.2055 | -0.00153608 | -0.0126455 | 8.21966 | 8.23231 | [10 empty] | 348.014 | 6.239083 | 0.00187495 | 0.0562484 | 30.0562 | 30 | -0.00055692 | -0.00501241 | 8.99521 | 9.00022 | [10 empty] | 348.015 | 11.2444 | 0.00345197 | 0.103558 | 30.1031 | 29.9996 | -0.00105694 | -0.00951253 | 8.99054 | 9.00005 | [10 empty] | 348.012 | 11.6271 | 0.00356559 | 0.106968 | 30.107 | 30 | -0.00109164 | -0.0098247 | 8.99015 | 8.99998 | [10 empty] | 348.015 | 8.166315 | 0.00231362 | 0.0694085 | 30.0694 | 30 | -0.000744028 | -0.00669627 | 8.99333 | 9.00003 | [10 empty] | 348.012 | 10.29098 | 0.00300547 | 0.0901646 | 30.0904 | 30.0002 | -0.000968801 | -0.00871941 | 8.99148 | 9.0002 | [10 empty] | 348.019 | 9.877909 | 0.00297652 | 0.0892957 | 30.0893 | 30 | -0.000882798 | -0.0079452 | 8.99207 | 9.00002 | [10 empty] | 348.015 | 10.83833 | 0.00352731 | 0.105819 | 30.1058 | 30 | -0.00108558 | -0.00933378 | 8.58865 | 8.59798 | [10 empty] | 348.012 | 14.18093 | 0.00488824 | 0.146647 | 30.1467 | 30 | -0.0015218 | -0.013697 | 8.98679 | 9.00049 | [10 empty] | 348.012 | 15.24387 | 0.00547567 | 0.16427 | 30.1642 | 29.9999 | -0.00178336 | -0.0160502 | 8.98396 | 9.00001 | [10 empty] | 348.011 | 12.38495 | 0.00405947 | 0.121785 | 30.122 | 30.0003 | -0.0012677 | -0.0114094 | 8.98867 | 9.00008 | [10 empty] | 348.012 | 9.055706 | 0.00264264 | 0.0792793 | 30.0793 | 30 | -0.000906482 | -0.0081583 | 8.9918 | 8.99996 | [10 empty] | 348.011 | 13.21242 | 0.00465951 | 0.139784 | 30.1395 | 29.9997 | -0.00147507 | -0.013276 | 8.98699 | 9.00027 | [10 empty] | 348.012 | 6.292737 | 0.00185954 | 0.0557845 | 30.0548 | 29.999 | -0.000539131 | -0.00485183 | 8.9945 | 8.99935 | [10 empty] | 348.012 | 11.54935 | 0.00371822 | 0.111547 | 30.1115 | 30 | -0.00117831 | -0.0106049 | 8.98947 | 9.00007 | [10 empty] | 348.013 | 6.68459 | 0.00194756 | 0.0584268 | 30.0584 | 30 | -0.000579618 | -0.00521621 | 8.99418 | 8.99939 | [10 empty] | 348.014 | 14.00354 | 0.00483477 | 0.145047 | 30.1458 | 30.0008 | -0.00155897 | -0.0140309 | 8.98604 | 9.00007 | [10 empty] | 348.015 | 13.70083 | 0.00467554 | 0.140266 | 30.1403 | 30 | -0.00150506 | -0.0135457 | 8.98657 | 9.00012 | [10 empty] | 348.012 | 13.33083 | 0.00472998 | 0.141895 | 30.1409 | 29.999 | -0.00147429 | -0.0132686 | 8.98669 | 8.99996 | [10 empty] | 348.012 | 15.12869 | 0.00573895 | 0.172169 | 30.1723 | 30.0001 | -0.00199122 | -0.0179456 | 8.99443 | 9.01237
350.014 | 14.4324 | 0.00485371 | 0.146609 | 30.3521 | 30.2055 | -0.00153827 | -0.0126635 | 8.21964 | 8.23231 | [10 empty] | 350.014 | 6.308614 | 0.00188606 | 0.0565817 | 30.0566 | 30 | -0.000570833 | -0.00513763 | 8.99509 | 9.00022 | [10 empty] | 350.015 | 11.3527 | 0.00349677 | 0.104902 | 30.1045 | 29.9996 | -0.00106229 | -0.00956068 | 8.99049 | 9.00005 | [10 empty] | 350.012 | 11.7384375 | 0.00361475 | 0.108442 | 30.1085 | 30 | -0.00112223 | -0.0101 | 8.98988 | 8.99998 | [10 empty] | 350.015 | 8.25309375 | 0.00234676 | 0.0704027 | 30.0704 | 30 | -0.000727217 | -0.00654498 | 8.99349 | 9.00003 | [10 empty] | 350.012 | 10.39469 | 0.00304708 | 0.0914129 | 30.0916 | 30.0002 | -0.000988921 | -0.00890049 | 8.9913 | 9.0002 | [10 empty] | 350.019 | 9.979145 | 0.00301699 | 0.0905096 | 30.0905 | 30 | -0.000904752 | -0.00814278 | 8.99187 | 9.00002 | [10 empty] | 350.015 | 10.94223 | 0.00357227 | 0.107168 | 30.1072 | 30 | -0.00109842 | -0.0094442 | 8.58854 | 8.59798 | [10 empty] | 350.012 | 14.28888 | 0.00496355 | 0.148907 | 30.1489 | 30 | -0.00154742 | -0.0139275 | 8.98656 | 9.00049 | [10 empty] | 350.012 | 15.3545 | 0.00554846 | 0.166453 | 30.1664 | 29.9999 | -0.00181389 | -0.0163251 | 8.98369 | 9.00001 | [10 empty] | 350.011 | 12.49661 | 0.00412304 | 0.123692 | 30.124 | 30.0003 | -0.0012719 | -0.0114472 | 8.98864 | 9.00008 | [10 empty] | 350.012 | 9.150902 | 0.00268166 | 0.0804498 | 30.0804 | 30 | -0.00087485 | -0.00787362 | 8.99209 | 8.99996 | [10 empty] | 350.011 | 13.32102 | 0.00471641 | 0.141491 | 30.1412 | 29.9997 | -0.00149537 | -0.0134588 | 8.98681 | 9.00027 | [10 empty] | 350.012 | 6.371901 | 0.00188832 | 0.0566478 | 30.0557 | 29.999 | -0.00056553 | -0.00508941 | 8.99426 | 8.99935 | [10 empty] | 350.012 | 11.65868 | 0.0037391 | 0.112173 | 30.1122 | 30 | -0.00118933 | -0.0107041 | 8.98937 | 9.00007 | [10 empty] | 350.013 | 6.767245 | 0.0019795 | 0.0593849 | 30.0594 | 30 | -0.000572145 | -0.00514896 | 8.99424 | 8.99939 | [10 empty] | 350.014 | 14.11429 | 0.00491383 | 0.147419 | 30.1482 | 30.0008 | -0.00157438 | -0.0141695 | 8.9859 | 9.00007 | [10 empty] | 350.015 | 13.80577 | 0.00472665 | 0.141799 | 30.1418 | 30 | -0.00154965 | -0.013947 | 8.98617 | 9.00012 | [10 empty] | 350.012 | 13.43676 | 0.0047944 | 0.143827 | 30.1428 | 29.999 | -0.00149816 | -0.0134834 | 8.98648 | 8.99996 | [10 empty] | 350.012 | 15.2356 | 0.00582072 | 0.174622 | 30.1747 | 30.0001 | -0.00201454 | -0.0181558 | 8.99422 | 9.01237
352.014 | 14.5392 | 0.00490579 | 0.148182 | 30.3537 | 30.2055 | -0.00159166 | -0.013103 | 8.2192 | 8.23231 | [10 empty] | 352.014 | 6.381032 | 0.00190977 | 0.0572932 | 30.0573 | 30 | -0.000580109 | -0.00522111 | 8.995 | 9.00022 | [10 empty] | 352.015 | 11.46193 | 0.00353045 | 0.105912 | 30.1055 | 29.9996 | -0.00107499 | -0.00967498 | 8.99038 | 9.00005 | [10 empty] | 352.012 | 11.85095 | 0.00366711 | 0.110013 | 30.11 | 30 | -0.00113504 | -0.0102154 | 8.98976 | 8.99998 | [10 empty] | 352.015 | 8.340075 | 0.0023658 | 0.070974 | 30.071 | 30 | -0.000727141 | -0.00654429 | 8.99349 | 9.00003 | [10 empty] | 352.012 | 10.49671 | 0.00309 | 0.0927006 | 30.0929 | 30.0002 | -0.000992694 | -0.00893444 | 8.99127 | 9.0002 | [10 empty] | 352.019 | 10.08043 | 0.00305367 | 0.0916101 | 30.0916 | 30 | -0.000925125 | -0.00832614 | 8.99169 | 9.00002 | [10 empty] | 352.015 | 11.05353125 | 0.00360065 | 0.108019 | 30.108 | 30 | -0.00110772 | -0.0095242 | 8.58846 | 8.59798 | [10 empty] | 352.012 | 14.3953 | 0.00502895 | 0.150869 | 30.1509 | 30 | -0.00157107 | -0.0141404 | 8.98635 | 9.00049 | [10 empty] | 352.012 | 15.4619 | 0.00562544 | 0.168763 | 30.1687 | 29.9999 | -0.00183133 | -0.016482 | 8.98353 | 9.00001 | [10 empty] | 352.011 | 12.607 | 0.00415127 | 0.124539 | 30.1248 | 30.0003 | -0.00129239 | -0.0116316 | 8.98845 | 9.00008 | [10 empty] | 352.012 | 9.246946 | 0.00272051 | 0.0816154 | 30.0816 | 30 | -0.000901724 | -0.00811548 | 8.99185 | 8.99996 | [10 empty] | 352.011 | 13.42818 | 0.00476579 | 0.142972 | 30.1427 | 29.9997 | -0.00153745 | -0.0138375 | 8.98643 | 9.00027 | [10 empty] | 352.012 | 6.450073 | 0.00190724 | 0.0572152 | 30.0562 | 29.999 | -0.000570411 | -0.00513333 | 8.99422 | 8.99935 | [10 empty] | 352.012 | 11.76915625 | 0.00381792 | 0.114537 | 30.1145 | 30 | -0.00120776 | -0.0108699 | 8.9892 | 9.00007 | [10 empty] | 352.013 | 6.853508 | 0.00200969 | 0.0602907 | 30.0603 | 30 | -0.000592518 | -0.0053323 | 8.99406 | 8.99939 | [10 empty] | 352.014 | 14.22437 | 0.0049643 | 0.148933 | 30.1497 | 30.0008 | -0.00159714 | -0.0143743 | 8.98569 | 9.00007 | [10 empty] | 352.015 | 13.91354 | 0.00479496 | 0.143849 | 30.1439 | 30 | -0.0015318 | -0.0137864 | 8.98633 | 9.00012 | [10 empty] | 352.012 | 13.54824 | 0.00485247 | 0.145569 | 30.1446 | 29.999 | -0.00152648 | -0.0137383 | 8.98622 | 8.99996 | [10 empty] | 352.012 | 15.34282 | 0.00588444 | 0.176534 | 30.1766 | 30.0001 | -0.00204232 | -0.0184061 | 8.99397 | 9.01237
354.014 | 14.64892 | 0.00497172 | 0.150173 | 30.3557 | 30.2055 | -0.00159599 | -0.0131387 | 8.21917 | 8.23231 | [10 empty] | 354.014 | 6.45326 | 0.00193439 | 0.0580316 | 30.058 | 30 | -0.000588728 | -0.00529868 | 8.99492 | 9.00022 | [10 empty] | 354.015 | 11.5736875 | 0.00358448 | 0.107533 | 30.1071 | 29.9996 | -0.00108096 | -0.00972866 | 8.99032 | 9.00005 | [10 empty] | 354.012 | 11.96273 | 0.00372085 | 0.111626 | 30.1116 | 30 | -0.00114545 | -0.0103091 | 8.98967 | 8.99998 | [10 empty] | 354.015 | 8.43042 | 0.00239837 | 0.0719511 | 30.072 | 30 | -0.000742008 | -0.00667809 | 8.99335 | 9.00003 | [10 empty] | 354.012 | 10.59497 | 0.00312293 | 0.0936884 | 30.0939 | 30.0002 | -0.00100286 | -0.00902595 | 8.99117 | 9.0002 | [10 empty] | 354.019 | 10.18098 | 0.00307955 | 0.0923865 | 30.0924 | 30 | -0.000938061 | -0.00844256 | 8.99157 | 9.00002 | [10 empty] | 354.015 | 11.16052 | 0.0036456 | 0.109368 | 30.1094 | 30 | -0.00113205 | -0.00973335 | 8.58825 | 8.59798 | [10 empty] | 354.012 | 14.5036875 | 0.00508955 | 0.152687 | 30.1527 | 30 | -0.00159228 | -0.0143313 | 8.98616 | 9.00049 | [10 empty] | 354.012 | 15.56824 | 0.00569419 | 0.170825 | 30.1708 | 29.9999 | -0.00185317 | -0.0166785 | 8.98333 | 9.00001 | [10 empty] | 354.011 | 12.71462 | 0.00420058 | 0.126019 | 30.1263 | 30.0003 | -0.00131291 | -0.0118163 | 8.98827 | 9.00008 | [10 empty] | 354.012 | 9.346008 | 0.00275445 | 0.0826335 | 30.0826 | 30 | -0.000904843 | -0.00814356 | 8.99182 | 8.99996 | [10 empty] | 354.011 | 13.53816 | 0.00481515 | 0.144453 | 30.1442 | 29.9997 | -0.00155381 | -0.0139847 | 8.98629 | 9.00027 | [10 empty] | 354.012 | 6.528154 | 0.0019393 | 0.0581771 | 30.0572 | 29.999 | -0.00057627 | -0.00518606 | 8.99417 | 8.99935 | [10 empty] | 354.012 | 11.88207 | 0.00386873 | 0.116062 | 30.116 | 30 | -0.00121112 | -0.0109001 | 8.98917 | 9.00007 | [10 empty] | 354.013 | 6.939841 | 0.00203902 | 0.0611706 | 30.0612 | 30 | -0.000603651 | -0.00543249 | 8.99396 | 8.99939 | [10 empty] | 354.014 | 14.33592 | 0.00503547 | 0.151068 | 30.1519 | 30.0008 | -0.00162779 | -0.0146502 | 8.98542 | 9.00007 | [10 empty] | 354.015 | 14.02219 | 0.00487101 | 0.14613 | 30.1461 | 30 | -0.00159643 | -0.0143681 | 8.98575 | 9.00012 | [10 empty] | 354.012 | 13.65547 | 0.00490975 | 0.147288 | 30.1463 | 29.999 | -0.00155706 | -0.0140134 | 8.98595 | 8.99996 | [10 empty] | 354.012 | 15.44943 | 0.00596515 | 0.178955 | 30.1791 | 30.0001 | -0.00208767 | -0.0188148 | 8.99356 | 9.01237
356.014 | 14.75296 | 0.0050377 | 0.152167 | 30.3577 | 30.2055 | -0.00163038 | -0.0134218 | 8.21888 | 8.23231 | [10 empty] | 356.014 | 6.525162 | 0.00194955 | 0.0584865 | 30.0585 | 30 | -0.000579068 | -0.00521174 | 8.99501 | 9.00022 | [10 empty] | 356.015 | 11.67957 | 0.00362372 | 0.10871 | 30.1083 | 29.9996 | -0.00111591 | -0.0100433 | 8.99001 | 9.00005 | [10 empty] | 356.012 | 12.07389 | 0.00376558 | 0.112967 | 30.113 | 30 | -0.00116603 | -0.0104943 | 8.98948 | 8.99998 | [10 empty] | 356.015 | 8.519296875 | 0.00243904 | 0.0731711 | 30.0732 | 30 | -0.000755594 | -0.00680037 | 8.99323 | 9.00003 | [10 empty] | 356.012 | 10.69677 | 0.00316935 | 0.0950812 | 30.0953 | 30.0002 | -0.00102624 | -0.00923636 | 8.99096 | 9.0002 | [10 empty] | 356.019 | 10.27976 | 0.00312616 | 0.0937849 | 30.0938 | 30 | -0.000955828 | -0.00860246 | 8.99141 | 9.00002 | [10 empty] | 356.015 | 11.26594 | 0.00370611 | 0.111183 | 30.1112 | 30 | -0.00114695 | -0.00986146 | 8.58812 | 8.59798 | [10 empty] | 356.012 | 14.61629 | 0.0051623 | 0.154869 | 30.1549 | 30 | -0.00160579 | -0.0144529 | 8.98604 | 9.00049 | [10 empty] | 356.012 | 15.67458 | 0.00577085 | 0.173125 | 30.173 | 29.9999 | -0.00187534 | -0.0168781 | 8.98313 | 9.00001 | [10 empty] | 356.011 | 12.82152 | 0.00427592 | 0.128279 | 30.1285 | 30.0003 | -0.00131334 | -0.0118202 | 8.98826 | 9.00008 | [10 empty] | 356.012 | 9.442571 | 0.00278155 | 0.0834465 | 30.0834 | 30 | -0.000935352 | -0.00841813 | 8.99154 | 8.99996 | [10 empty] | 356.011 | 13.64429 | 0.00490305 | 0.14709 | 30.1468 | 29.9997 | -0.00156209 | -0.0140592 | 8.98621 | 9.00027 | [10 empty] | 356.012 | 6.608732 | 0.00196551 | 0.0589634 | 30.058 | 29.999 | -0.00058745 | -0.00528667 | 8.99407 | 8.99935 | [10 empty] | 356.012 | 11.99465 | 0.00390265 | 0.11708 | 30.1171 | 30 | -0.00123874 | -0.0111488 | 8.98892 | 9.00007 | [10 empty] | 356.013 | 7.024814 | 0.0020616 | 0.061848 | 30.0618 | 30 | -0.000595762 | -0.0053615 | 8.99403 | 8.99939 | [10 empty] | 356.014 | 14.44313 | 0.00511086 | 0.15333 | 30.1541 | 30.0008 | -0.00164055 | -0.014765 | 8.9853 | 9.00007 | [10 empty] | 356.015 | 14.13164 | 0.00492649 | 0.147795 | 30.1478 | 30 | -0.00160815 | -0.0144735 | 8.98565 | 9.00012 | [10 empty] | 356.012 | 13.76401 | 0.00497241 | 0.149167 | 30.1482 | 29.999 | -0.00156791 | -0.0141111 | 8.98585 | 8.99996 | [10 empty] | 356.012 | 15.55682 | 0.00604319 | 0.181296 | 30.1814 | 30.0001 | -0.00208182 | -0.0187622 | 8.99361 | 9.01237
358.014 | 14.85965 | 0.00510777 | 0.154283 | 30.3598 | 30.2055 | -0.00166436 | -0.0137016 | 8.21861 | 8.23231 | [10 empty] | 358.014 | 6.600427 | 0.00197846 | 0.0593536 | 30.0593 | 30 | -0.000598737 | -0.00538876 | 8.99483 | 9.00022 | [10 empty] | 358.015 | 11.78501 | 0.00366388 | 0.109915 | 30.1095 | 29.9996 | -0.00114554 | -0.0103099 | 8.98974 | 9.00005 | [10 empty] | 358.012 | 12.18671 | 0.00380418 | 0.114125 | 30.1141 | 30 | -0.00119807 | -0.0107826 | 8.9892 | 8.99998 | [10 empty] | 358.015 | 8.608475 | 0.00245804 | 0.0737411 | 30.0737 | 30 | -0.000773214 | -0.00695895 | 8.99307 | 9.00003 | [10 empty] | 358.012 | 10.79662 | 0.00319996 | 0.0959994 | 30.0962 | 30.0002 | -0.00104318 | -0.00938886 | 8.99081 | 9.0002 | [10 empty] | 358.019 | 10.38349 | 0.00316553 | 0.0949659 | 30.095 | 30 | -0.000948016 | -0.00853216 | 8.99148 | 9.00002 | [10 empty] | 358.015 | 11.3782 | 0.00375549 | 0.112665 | 30.1127 | 30 | -0.00116565 | -0.0100222 | 8.58796 | 8.59798 | [10 empty] | 358.012 | 14.72392 | 0.00522371 | 0.156712 | 30.1568 | 30 | -0.00163386 | -0.0147055 | 8.98579 | 9.00049 | [10 empty] | 358.012 | 15.78559 | 0.00584271 | 0.175281 | 30.1752 | 29.9999 | -0.00192022 | -0.017282 | 8.98273 | 9.00001 | [10 empty] | 358.011 | 12.9345 | 0.0043202 | 0.129607 | 30.1299 | 30.0003 | -0.00135239 | -0.0121716 | 8.98791 | 9.00008 | [10 empty] | 358.012 | 9.540527 | 0.00282934 | 0.0848803 | 30.0849 | 30 | -0.000940285 | -0.00846253 | 8.9915 | 8.99996 | [10 empty] | 358.011 | 13.75584 | 0.00495589 | 0.148675 | 30.1484 | 29.9997 | -0.00158882 | -0.0142998 | 8.98597 | 9.00027 | [10 empty] | 358.012 | 6.690207 | 0.00198286 | 0.0594839 | 30.0585 | 29.999 | -0.000596575 | -0.00536879 | 8.99399 | 8.99935 | [10 empty] | 358.012 | 12.10596 | 0.00394293 | 0.118288 | 30.1183 | 30 | -0.00125376 | -0.0112839 | 8.98879 | 9.00007 | [10 empty] | 358.013 | 7.111676 | 0.00208387 | 0.0625161 | 30.0625 | 30 | -0.00061626 | -0.00554597 | 8.99385 | 8.99939 | [10 empty] | 358.014 | 14.55704 | 0.00516723 | 0.155021 | 30.1558 | 30.0008 | -0.00167285 | -0.0150558 | 8.98501 | 9.00007 | [10 empty] | 358.015 | 14.24004 | 0.00497044 | 0.149113 | 30.1491 | 30 | -0.00163064 | -0.014676 | 8.98544 | 9.00012 | [10 empty] | 358.012 | 13.87369 | 0.00504927 | 0.151473 | 30.1505 | 29.999 | -0.00157416 | -0.0141674 | 8.98579 | 8.99996 | [10 empty] | 358.012 | 15.66208 | 0.00612338 | 0.183702 | 30.1838 | 30.0001 | -0.00213112 | -0.0192065 | 8.99317 | 9.01237
360.014 | 14.96802 | 0.00517383 | 0.156278 | 30.3618 | 30.2055 | -0.00167465 | -0.0137863 | 8.21852 | 8.23231 | [10 empty] | 360.014 | 6.674065 | 0.00200666 | 0.0601999 | 30.0602 | 30 | -0.000613355 | -0.00552033 | 8.9947 | 9.00022 | [10 empty] | 360.015 | 11.89561 | 0.00372063 | 0.111617 | 30.1112 | 29.9996 | -0.00114271 | -0.0102845 | 8.98977 | 9.00005 | [10 empty] | 360.012 | 12.2971 | 0.00386675 | 0.116003 | 30.116 | 30 | -0.00118614 | -0.0106752 | 8.9893 | 8.99998 | [10 empty] | 360.015 | 8.699977 | 0.00249909 | 0.0749727 | 30.075 | 30 | -0.000814103 | -0.00732696 | 8.9927 | 9.00003 | [10 empty] | 360.012 | 10.89876 | 0.00323872 | 0.0971621 | 30.0974 | 30.0002 | -0.00105115 | -0.00946056 | 8.99074 | 9.0002 | [10 empty] | 360.019 | 10.48737 | 0.0032178 | 0.0965341 | 30.0965 | 30 | -0.000978663 | -0.00880798 | 8.99121 | 9.00002 | [10 empty] | 360.015 | 11.48396875 | 0.00380427 | 0.114128 | 30.1141 | 30 | -0.00118122 | -0.0101561 | 8.58783 | 8.59798 | [10 empty] | 360.012 | 14.83498 | 0.00529292 | 0.158788 | 30.1588 | 30 | -0.00166586 | -0.0149936 | 8.9855 | 9.00049 | [10 empty] | 360.012 | 15.89096 | 0.00593673 | 0.178102 | 30.178 | 29.9999 | -0.00194724 | -0.0175252 | 8.98249 | 9.00001 | [10 empty] | 360.011 | 13.04612 | 0.00437224 | 0.131168 | 30.1314 | 30.0003 | -0.00136515 | -0.0122865 | 8.9878 | 9.00008 | [10 empty] | 360.012 | 9.63792 | 0.00286281 | 0.0858841 | 30.0859 | 30 | -0.000955567 | -0.00860007 | 8.99136 | 8.99996 | [10 empty] | 360.011 | 13.86272 | 0.00502042 | 0.150611 | 30.1503 | 29.9997 | -0.00161886 | -0.0145702 | 8.9857 | 9.00027 | [10 empty] | 360.012 | 6.772355 | 0.00200969 | 0.0602887 | 30.0593 | 29.999 | -0.000602585 | -0.00542288 | 8.99393 | 8.99935 | [10 empty] | 360.012 | 12.21558 | 0.00399199 | 0.11976 | 30.1197 | 30 | -0.00129451 | -0.0116507 | 8.98842 | 9.00007 | [10 empty] | 360.013 | 7.197694 | 0.0021137 | 0.063411 | 30.0634 | 30 | -0.00063528 | -0.00571713 | 8.99368 | 8.99939 | [10 empty] | 360.014 | 14.66799 | 0.00524032 | 0.157214 | 30.158 | 30.0008 | -0.00170723 | -0.0153652 | 8.9847 | 9.00007 | [10 empty] | 360.015 | 14.34706 | 0.00505519 | 0.151656 | 30.1517 | 30 | -0.00165662 | -0.0149098 | 8.98521 | 9.00012 | [10 empty] | 360.012 | 13.9801 | 0.00509205 | 0.152756 | 30.1518 | 29.999 | -0.00160501 | -0.0144451 | 8.98551 | 8.99996 | [10 empty] | 360.012 | 15.76806 | 0.00619984 | 0.185996 | 30.1861 | 30.0001 | -0.0021687 | -0.0195451 | 8.99283 | 9.01237
362.014 | 15.07521 | 0.00522448 | 0.157808 | 30.3633 | 30.2055 | -0.00169497 | -0.0139535 | 8.21835 | 8.23231 | [10 empty] | 362.014 | 6.747976 | 0.0020277 | 0.0608309 | 30.0608 | 30 | -0.000607453 | -0.00546721 | 8.99476 | 9.00022 | [10 empty] | 362.015 | 12.00326 | 0.00376947 | 0.113083 | 30.1127 | 29.9996 | -0.00117214 | -0.0105493 | 8.9895 | 9.00005 | [10 empty] | 362.012 | 12.4131 | 0.00390197 | 0.117059 | 30.1171 | 30 | -0.00122345 | -0.011011 | 8.98897 | 8.99998 | [10 empty] | 362.015 | 8.793782 | 0.00253257 | 0.0759772 | 30.076 | 30 | -0.000801619 | -0.0072146 | 8.99282 | 9.00003 | [10 empty] | 362.012 | 11.00216 | 0.0032754 | 0.0982625 | 30.0985 | 30.0002 | -0.00106036 | -0.00954343 | 8.99066 | 9.0002 | [10 empty] | 362.019 | 10.5957 | 0.00325956 | 0.0977867 | 30.0978 | 30 | -0.000991076 | -0.0089197 | 8.9911 | 9.00002 | [10 empty] | 362.015 | 11.59623 | 0.00384799 | 0.11544 | 30.1154 | 30 | -0.00120447 | -0.010356 | 8.58763 | 8.59798 | [10 empty] | 362.012 | 14.94008 | 0.00536281 | 0.160885 | 30.1609 | 30 | -0.00167899 | -0.0151117 | 8.98538 | 9.00049 | [10 empty] | 362.012 | 16.00154 | 0.00600926 | 0.180277 | 30.1802 | 29.9999 | -0.00195349 | -0.0175815 | 8.98243 | 9.00001 | [10 empty] | 362.011 | 13.15775 | 0.00443088 | 0.132928 | 30.1332 | 30.0003 | -0.00139197 | -0.0125278 | 8.98755 | 9.00008 | [10 empty] | 362.012 | 9.738165 | 0.00290839 | 0.0872516 | 30.0872 | 30 | -0.000951747 | -0.00856569 | 8.99139 | 8.99996 | [10 empty] | 362.011 | 13.97235 | 0.00508877 | 0.152662 | 30.1524 | 29.9997 | -0.00164103 | -0.0147697 | 8.9855 | 9.00027 | [10 empty] | 362.012 | 6.852948 | 0.00203847 | 0.0611521 | 30.0602 | 29.999 | -0.00060951 | -0.00548519 | 8.99387 | 8.99935 | [10 empty] | 362.012 | 12.32553 | 0.00407492 | 0.122248 | 30.1222 | 30 | -0.00127671 | -0.0114905 | 8.98858 | 9.00007 | [10 empty] | 362.013 | 7.283688 | 0.00215547 | 0.0646641 | 30.0647 | 30 | -0.000613096 | -0.00551749 | 8.99387 | 8.99939 | [10 empty] | 362.014 | 14.77896 | 0.00530328 | 0.159103 | 30.1599 | 30.0008 | -0.001735 | -0.0156151 | 8.98445 | 9.00007 | [10 empty] | 362.015 | 14.45292 | 0.00511415 | 0.153425 | 30.1534 | 30 | -0.0016663 | -0.0149969 | 8.98512 | 9.00012 | [10 empty] | 362.012 | 14.08964 | 0.00516545 | 0.154958 | 30.154 | 29.999 | -0.00162227 | -0.0146004 | 8.98536 | 8.99996 | [10 empty] | 362.012 | 15.87416 | 0.00627404 | 0.188222 | 30.1883 | 30.0001 | -0.00220599 | -0.0198812 | 8.99249 | 9.01237
364.014 | 15.18167 | 0.00528853 | 0.159743 | 30.3653 | 30.2055 | -0.00172774 | -0.0142233 | 8.21808 | 8.23231 | [10 empty] | 364.014 | 6.824476 | 0.00205145 | 0.0615435 | 30.0615 | 30 | -0.000617124 | -0.00555426 | 8.99467 | 9.00022 | [10 empty] | 364.015 | 12.11259 | 0.00381302 | 0.114389 | 30.114 | 29.9996 | -0.00117835 | -0.0106052 | 8.98945 | 9.00005 | [10 empty] | 364.012 | 12.52054 | 0.00396519 | 0.118956 | 30.119 | 30 | -0.00123783 | -0.0111404 | 8.98884 | 8.99998 | [10 empty] | 364.015 | 8.883983 | 0.00256466 | 0.0769398 | 30.0769 | 30 | -0.000805037 | -0.00724536 | 8.99279 | 9.00003 | [10 empty] | 364.012 | 11.10316 | 0.00332075 | 0.0996232 | 30.0998 | 30.0002 | -0.00108023 | -0.00972227 | 8.99048 | 9.0002 | [10 empty] | 364.019 | 10.70246 | 0.00329088 | 0.0987266 | 30.0987 | 30 | -0.000992918 | -0.00893628 | 8.99108 | 9.00002 | [10 empty] | 364.015 | 11.704625 | 0.00390165 | 0.11705 | 30.117 | 30 | -0.0012303 | -0.0105781 | 8.5874 | 8.59798 | [10 empty] | 364.012 | 15.04403 | 0.00543028 | 0.162909 | 30.1629 | 30 | -0.0017158 | -0.015443 | 8.98505 | 9.00049 | [10 empty] | 364.012 | 16.10573 | 0.00607597 | 0.182279 | 30.1822 | 29.9999 | -0.00201073 | -0.0180966 | 8.98191 | 9.00001 | [10 empty] | 364.011 | 13.26787 | 0.00447783 | 0.134336 | 30.1346 | 30.0003 | -0.00140718 | -0.0126648 | 8.98742 | 9.00008 | [10 empty] | 364.012 | 9.840835 | 0.00294228 | 0.0882683 | 30.0883 | 30 | -0.000983739 | -0.00885361 | 8.99111 | 8.99996 | [10 empty] | 364.011 | 14.08218 | 0.00516785 | 0.155034 | 30.1548 | 29.9997 | -0.00166123 | -0.0149515 | 8.98532 | 9.00027 | [10 empty] | 364.012 | 6.931505 | 0.00207643 | 0.062291 | 30.0613 | 29.999 | -0.00061638 | -0.00554703 | 8.99381 | 8.99935 | [10 empty] | 364.012 | 12.43816 | 0.00411507 | 0.123452 | 30.1234 | 30 | -0.00130081 | -0.0117074 | 8.98837 | 9.00007 | [10 empty] | 364.013 | 7.373202 | 0.00216962 | 0.0650885 | 30.0651 | 30 | -0.000651187 | -0.00586029 | 8.99353 | 8.99939 | [10 empty] | 364.014 | 14.89144 | 0.00538405 | 0.161526 | 30.1623 | 30.0008 | -0.00175809 | -0.0158229 | 8.98424 | 9.00007 | [10 empty] | 364.015 | 14.56228 | 0.00519132 | 0.15574 | 30.1558 | 30 | -0.00168653 | -0.015179 | 8.98494 | 9.00012 | [10 empty] | 364.012 | 14.19822 | 0.00523192 | 0.156952 | 30.156 | 29.999 | -0.00164608 | -0.0148147 | 8.98515 | 8.99996 | [10 empty] | 364.012 | 15.9813 | 0.0063545 | 0.190636 | 30.1907 | 30.0001 | -0.00222978 | -0.0200956 | 8.99228 | 9.01237
366.014 | 15.28778 | 0.00535087 | 0.161626 | 30.3672 | 30.2055 | -0.00175751 | -0.0144683 | 8.21784 | 8.23231 | [10 empty] | 366.014 | 6.898479 | 0.00207322 | 0.0621965 | 30.0622 | 30 | -0.000622337 | -0.00560117 | 8.99462 | 9.00022 | [10 empty] | 366.015 | 12.22263 | 0.00386798 | 0.116038 | 30.1156 | 29.9996 | -0.00118614 | -0.0106754 | 8.98938 | 9.00005 | [10 empty] | 366.012 | 12.6257 | 0.00401134 | 0.12034 | 30.1203 | 30 | -0.00126785 | -0.0114106 | 8.98857 | 8.99998 | [10 empty] | 366.015 | 8.976604 | 0.00257679 | 0.0773038 | 30.0773 | 30 | -0.000817992 | -0.00736196 | 8.99267 | 9.00003 | [10 empty] | 366.012 | 11.20581 | 0.00337398 | 0.10122 | 30.1014 | 30.0002 | -0.00109801 | -0.00988234 | 8.99032 | 9.0002 | [10 empty] | 366.019 | 10.8035 | 0.00334676 | 0.100403 | 30.1004 | 30 | -0.000996273 | -0.00896647 | 8.99105 | 9.00002 | [10 empty] | 366.015 | 11.81185 | 0.00396448 | 0.118934 | 30.1189 | 30 | -0.00124069 | -0.0106674 | 8.58732 | 8.59798 | [10 empty] | 366.012 | 15.15691 | 0.0054909 | 0.164727 | 30.1648 | 30 | -0.0017517 | -0.0157661 | 8.98472 | 9.00049 | [10 empty] | 366.012 | 16.21228 | 0.00616653 | 0.184995 | 30.1849 | 29.9999 | -0.00203177 | -0.018286 | 8.98172 | 9.00001 | [10 empty] | 366.011 | 13.37805 | 0.00454873 | 0.136463 | 30.1367 | 30.0003 | -0.00142161 | -0.0127946 | 8.98729 | 9.00008 | [10 empty] | 366.012 | 9.9415625 | 0.00298721 | 0.0896162 | 30.0896 | 30 | -0.000989678 | -0.00890707 | 8.99105 | 8.99996 | [10 empty] | 366.011 | 14.19306 | 0.00523913 | 0.157172 | 30.1569 | 29.9997 | -0.00168736 | -0.0151867 | 8.98508 | 9.00027 | [10 empty] | 366.012 | 7.013404 | 0.00208827 | 0.0626462 | 30.0617 | 29.999 | -0.000600134 | -0.00540082 | 8.99395 | 8.99935 | [10 empty] | 366.012 | 12.54637 | 0.00417441 | 0.125232 | 30.1252 | 30 | -0.00132603 | -0.0119344 | 8.98814 | 9.00007 | [10 empty] | 366.013 | 7.461492 | 0.00220459 | 0.0661377 | 30.0661 | 30 | -0.000651254 | -0.00586089 | 8.99353 | 8.99939 | [10 empty] | 366.014 | 14.999 | 0.00544955 | 0.163491 | 30.1643 | 30.0008 | -0.00178827 | -0.0160946 | 8.98397 | 9.00007 | [10 empty] | 366.015 | 14.66983 | 0.00524592 | 0.157378 | 30.1574 | 30 | -0.0017201 | -0.0154811 | 8.98464 | 9.00012 | [10 empty] | 366.012 | 14.3043 | 0.00530147 | 0.159039 | 30.1581 | 29.999 | -0.00167539 | -0.0150784 | 8.98488 | 8.99996 | [10 empty] | 366.012 | 16.08795 | 0.00643451 | 0.193036 | 30.1931 | 30.0001 | -0.00227101 | -0.0204672 | 8.99191 | 9.01237
368.014 | 15.39189 | 0.00543078 | 0.16404 | 30.3696 | 30.2055 | -0.00177816 | -0.0146383 | 8.21767 | 8.23231 | [10 empty] | 368.014 | 6.974218 | 0.00209136 | 0.0627408 | 30.0627 | 30 | -0.000644173 | -0.0057977 | 8.99442 | 9.00022 | [10 empty] | 368.015 | 12.32905 | 0.00391304 | 0.117389 | 30.117 | 29.9996 | -0.00121261 | -0.0109135 | 8.98914 | 9.00005 | [10 empty] | 368.012 | 12.73731 | 0.00406512 | 0.121954 | 30.122 | 30 | -0.00126317 | -0.0113685 | 8.98861 | 8.99998 | [10 empty] | 368.015 | 9.066401 | 0.00261076 | 0.0783227 | 30.0783 | 30 | -0.0008162 | -0.00734583 | 8.99269 | 9.00003 | [10 empty] | 368.012 | 11.308 | 0.00340893 | 0.102268 | 30.1025 | 30.0002 | -0.00111175 | -0.010006 | 8.99019 | 9.0002 | [10 empty] | 368.019 | 10.90387 | 0.00337696 | 0.101309 | 30.1013 | 30 | -0.00102542 | -0.00922876 | 8.99079 | 9.00002 | [10 empty] | 368.015 | 11.92031 | 0.004009 | 0.12027 | 30.1203 | 30 | -0.00125428 | -0.0107842 | 8.5872 | 8.59798 | [10 empty] | 368.012 | 15.26505 | 0.00557489 | 0.167247 | 30.1673 | 30 | -0.00178512 | -0.0160669 | 8.98442 | 9.00049 | [10 empty] | 368.012 | 16.32181 | 0.00625932 | 0.187779 | 30.1877 | 29.9999 | -0.00206004 | -0.0185404 | 8.98147 | 9.00001 | [10 empty] | 368.011 | 13.49181 | 0.00459575 | 0.137874 | 30.1381 | 30.0003 | -0.0014661 | -0.0131951 | 8.98689 | 9.00008 | [10 empty] | 368.012 | 10.04411 | 0.00301677 | 0.090503 | 30.0905 | 30 | -0.00099535 | -0.00895811 | 8.991 | 8.99996 | [10 empty] | 368.011 | 14.29942 | 0.00529161 | 0.158747 | 30.1585 | 29.9997 | -0.00171559 | -0.0154408 | 8.98483 | 9.00027 | [10 empty] | 368.012 | 7.09678125 | 0.00211834 | 0.0635481 | 30.0626 | 29.999 | -0.000620025 | -0.00557982 | 8.99377 | 8.99935 | [10 empty] | 368.012 | 12.65636 | 0.00423091 | 0.126927 | 30.1269 | 30 | -0.0013437 | -0.0120934 | 8.98798 | 9.00007 | [10 empty] | 368.013 | 7.551026 | 0.00223906 | 0.0671718 | 30.0672 | 30 | -0.00066227 | -0.00596002 | 8.99343 | 8.99939 | [10 empty] | 368.014 | 15.1069 | 0.00552069 | 0.165625 | 30.1664 | 30.0008 | -0.00181682 | -0.0163515 | 8.98372 | 9.00007 | [10 empty] | 368.015 | 14.78044 | 0.00531442 | 0.159433 | 30.1594 | 30 | -0.00175015 | -0.0157515 | 8.98437 | 9.00012 | [10 empty] | 368.012 | 14.41161 | 0.00536095 | 0.160823 | 30.1598 | 29.999 | -0.00171643 | -0.0154478 | 8.98451 | 8.99996 | [10 empty] | 368.012 | 16.18801 | 0.00651854 | 0.195557 | 30.1957 | 30.0001 | -0.00229907 | -0.0207201 | 8.99165 | 9.01237
370.014 | 15.49825 | 0.00551096 | 0.166462 | 30.372 | 30.2055 | -0.00180432 | -0.0148537 | 8.21745 | 8.23231 | [10 empty] | 370.014 | 7.052042 | 0.00212138 | 0.0636412 | 30.0636 | 30 | -0.000660289 | -0.00594275 | 8.99428 | 9.00022 | [10 empty] | 370.015 | 12.43921 | 0.00396295 | 0.118887 | 30.1185 | 29.9996 | -0.00124199 | -0.011178 | 8.98888 | 9.00005 | [10 empty] | 370.012 | 12.84801 | 0.00412369 | 0.123711 | 30.1237 | 30 | -0.00129644 | -0.0116679 | 8.98831 | 8.99998 | [10 empty] | 370.015 | 9.157728 | 0.00263799 | 0.0791397 | 30.0791 | 30 | -0.000841674 | -0.00757509 | 8.99246 | 9.00003 | [10 empty] | 370.012 | 11.41068 | 0.00344897 | 0.10347 | 30.1037 | 30.0002 | -0.00112889 | -0.0101602 | 8.99004 | 9.0002 | [10 empty] | 370.019 | 11.00791 | 0.0034262 | 0.102786 | 30.1028 | 30 | -0.00105346 | -0.00948115 | 8.99053 | 9.00002 | [10 empty] | 370.015 | 12.02434 | 0.00406251 | 0.121875 | 30.1219 | 30 | -0.00127068 | -0.0109253 | 8.58706 | 8.59798 | [10 empty] | 370.012 | 15.37276 | 0.00566227 | 0.169868 | 30.1699 | 30 | -0.00180842 | -0.0162767 | 8.98421 | 9.00049 | [10 empty] | 370.012 | 16.42488 | 0.00632928 | 0.189878 | 30.1898 | 29.9999 | -0.00210597 | -0.0189538 | 8.98106 | 9.00001 | [10 empty] | 370.011 | 13.60344 | 0.00465 | 0.139501 | 30.1398 | 30.0003 | -0.00146713 | -0.0132043 | 8.98688 | 9.00008 | [10 empty] | 370.012 | 10.1456 | 0.00307321 | 0.0921963 | 30.0922 | 30 | -0.00102707 | -0.00924363 | 8.99072 | 8.99996 | [10 empty] | 370.011 | 14.40727 | 0.00534882 | 0.160463 | 30.1602 | 29.9997 | -0.00173991 | -0.0156596 | 8.98461 | 9.00027 | [10 empty] | 370.012 | 7.182318 | 0.00216229 | 0.0648666 | 30.0639 | 29.999 | -0.000617591 | -0.00555792 | 8.9938 | 8.99935 | [10 empty] | 370.012 | 12.76618 | 0.0042809 | 0.128427 | 30.1284 | 30 | -0.00135783 | -0.0122206 | 8.98785 | 9.00007 | [10 empty] | 370.013 | 7.637572 | 0.00227167 | 0.0681499 | 30.0681 | 30 | -0.000657205 | -0.00591445 | 8.99348 | 8.99939 | [10 empty] | 370.014 | 15.21728 | 0.00558688 | 0.167611 | 30.1684 | 30.0008 | -0.00184696 | -0.0166228 | 8.98344 | 9.00007 | [10 empty] | 370.015 | 14.88236 | 0.00538709 | 0.161613 | 30.1616 | 30 | -0.00176457 | -0.0158814 | 8.98424 | 9.00012 | [10 empty] | 370.012 | 14.51819 | 0.00542699 | 0.162804 | 30.1618 | 29.999 | -0.00172903 | -0.0155612 | 8.9844 | 8.99996 | [10 empty] | 370.012 | 16.29054 | 0.00660762 | 0.198229 | 30.1983 | 30.0001 | -0.00233498 | -0.0210437 | 8.99133 | 9.01237
372.014 | 15.60246 | 0.0055705 | 0.16826 | 30.3738 | 30.2055 | -0.00183906 | -0.0151397 | 8.21717 | 8.23231 | [10 empty] | 372.014 | 7.127882 | 0.00214131 | 0.0642394 | 30.0642 | 30 | -0.000663723 | -0.00597366 | 8.99425 | 9.00022 | [10 empty] | 372.015 | 12.54668 | 0.00401225 | 0.120366 | 30.12 | 29.9996 | -0.00123299 | -0.0110969 | 8.98896 | 9.00005 | [10 empty] | 372.012 | 12.95904 | 0.00417518 | 0.125256 | 30.1253 | 30 | -0.00130153 | -0.0117137 | 8.98827 | 8.99998 | [10 empty] | 372.015 | 9.252855 | 0.00268906 | 0.0806717 | 30.0807 | 30 | -0.000835173 | -0.00751658 | 8.99251 | 9.00003 | [10 empty] | 372.012 | 11.5125 | 0.00349011 | 0.104704 | 30.1049 | 30.0002 | -0.00115739 | -0.0104168 | 8.98978 | 9.0002 | [10 empty] | 372.019 | 11.11554 | 0.00346737 | 0.104021 | 30.104 | 30 | -0.00106519 | -0.00958671 | 8.99043 | 9.00002 | [10 empty] | 372.015 | 12.13558 | 0.0041094 | 0.123282 | 30.1233 | 30 | -0.00128836 | -0.0110773 | 8.58691 | 8.59798 | [10 empty] | 372.012 | 15.47743 | 0.00572753 | 0.171826 | 30.1719 | 30 | -0.00187731 | -0.0168967 | 8.98359 | 9.00049 | [10 empty] | 372.012 | 16.5321 | 0.00642377 | 0.192713 | 30.1926 | 29.9999 | -0.00213492 | -0.0192143 | 8.9808 | 9.00001 | [10 empty] | 372.011 | 13.71286 | 0.00470975 | 0.141294 | 30.1416 | 30.0003 | -0.00149832 | -0.013485 | 8.9866 | 9.00008 | [10 empty] | 372.012 | 10.25058 | 0.00310337 | 0.0931012 | 30.0931 | 30 | -0.00101397 | -0.00912567 | 8.99084 | 8.99996 | [10 empty] | 372.011 | 14.51298 | 0.00542489 | 0.162745 | 30.1625 | 29.9997 | -0.00176293 | -0.0158669 | 8.9844 | 9.00027 | [10 empty] | 372.012 | 7.267979 | 0.00217497 | 0.0652471 | 30.0643 | 29.999 | -0.000648818 | -0.00583894 | 8.99352 | 8.99935 | [10 empty] | 372.012 | 12.8759 | 0.00433839 | 0.130152 | 30.1301 | 30 | -0.00137656 | -0.0123891 | 8.98768 | 9.00007 | [10 empty] | 372.013 | 7.727478 | 0.00229844 | 0.068953 | 30.0689 | 30 | -0.000671837 | -0.00604612 | 8.99335 | 8.99939 | [10 empty] | 372.014 | 15.32456 | 0.00566818 | 0.17005 | 30.1708 | 30.0008 | -0.00186277 | -0.0167651 | 8.9833 | 9.00007 | [10 empty] | 372.015 | 14.98789 | 0.00544363 | 0.163309 | 30.1633 | 30 | -0.00180322 | -0.0162292 | 8.98389 | 9.00012 | [10 empty] | 372.012 | 14.62604 | 0.00550059 | 0.165012 | 30.164 | 29.999 | -0.00173625 | -0.0156262 | 8.98433 | 8.99996 | [10 empty] | 372.012 | 16.39607 | 0.00670173 | 0.201052 | 30.2012 | 30.0001 | -0.00237415 | -0.0213967 | 8.99098 | 9.01237
374.014 | 15.70944 | 0.00565148 | 0.170706 | 30.3762 | 30.2055 | -0.00185628 | -0.0152814 | 8.21702 | 8.23231 | [10 empty] | 374.014 | 7.206601 | 0.00217043 | 0.0651127 | 30.0651 | 30 | -0.000663483 | -0.00597149 | 8.99425 | 9.00022 | [10 empty] | 374.015 | 12.65497 | 0.0040551 | 0.121651 | 30.1212 | 29.9996 | -0.00127376 | -0.0114639 | 8.98859 | 9.00005 | [10 empty] | 374.012 | 13.06599 | 0.00422776 | 0.126833 | 30.1268 | 30 | -0.00133159 | -0.0119843 | 8.98799 | 8.99998 | [10 empty] | 374.015 | 9.348663 | 0.00274282 | 0.0822847 | 30.0823 | 30 | -0.000849367 | -0.00764433 | 8.99239 | 9.00003 | [10 empty] | 374.012 | 11.61836 | 0.00354693 | 0.106409 | 30.1066 | 30.0002 | -0.00114737 | -0.0103265 | 8.98987 | 9.0002 | [10 empty] | 374.019 | 11.22243 | 0.00351644 | 0.105493 | 30.1055 | 30 | -0.00106748 | -0.00960733 | 8.99041 | 9.00002 | [10 empty] | 374.015 | 12.244625 | 0.00416539 | 0.124962 | 30.125 | 30 | -0.00131315 | -0.0112904 | 8.58669 | 8.59798 | [10 empty] | 374.012 | 15.58378 | 0.00579884 | 0.173965 | 30.174 | 30 | -0.00188438 | -0.0169603 | 8.98353 | 9.00049 | [10 empty] | 374.012 | 16.63262 | 0.00650445 | 0.195133 | 30.1951 | 29.9999 | -0.00216433 | -0.019479 | 8.98053 | 9.00001 | [10 empty] | 374.011 | 13.8189 | 0.00476869 | 0.143062 | 30.1433 | 30.0003 | -0.00153008 | -0.0137708 | 8.98631 | 9.00008 | [10 empty] | 374.012 | 10.35403125 | 0.00314405 | 0.0943213 | 30.0943 | 30 | -0.00103509 | -0.0093158 | 8.99065 | 8.99996 | [10 empty] | 374.011 | 14.62134 | 0.00549114 | 0.164733 | 30.1645 | 29.9997 | -0.00178317 | -0.016049 | 8.98422 | 9.00027 | [10 empty] | 374.012 | 7.354693 | 0.00220766 | 0.0662276 | 30.0652 | 29.999 | -0.000653424 | -0.0058804 | 8.99347 | 8.99935 | [10 empty] | 374.012 | 12.98788 | 0.00438525 | 0.131558 | 30.1315 | 30 | -0.00140215 | -0.0126195 | 8.98745 | 9.00007 | [10 empty] | 374.013 | 7.822488 | 0.00226341 | 0.0679023 | 30.0679 | 30 | -0.000705819 | -0.00635194 | 8.99304 | 8.99939 | [10 empty] | 374.014 | 15.43689 | 0.00574559 | 0.172372 | 30.1732 | 30.0008 | -0.00189219 | -0.0170299 | 8.98304 | 9.00007 | [10 empty] | 374.015 | 15.09387 | 0.00552172 | 0.165652 | 30.1657 | 30 | -0.00185323 | -0.0166793 | 8.98344 | 9.00012 | [10 empty] | 374.012 | 14.73262 | 0.00557049 | 0.167109 | 30.1661 | 29.999 | -0.0017917 | -0.0161252 | 8.98384 | 8.99996 | [10 empty] | 374.012 | 16.50073 | 0.00679295 | 0.203789 | 30.2039 | 30.0001 | -0.00236475 | -0.021312 | 8.99106 | 9.01237
376.014 | 15.81429 | 0.00572839 | 0.173029 | 30.3786 | 30.2055 | -0.00188303 | -0.0155016 | 8.2168 | 8.23231 | [10 empty] | 376.014 | 7.28525 | 0.00219617 | 0.0658849 | 30.0659 | 30 | -0.000671062 | -0.0060397 | 8.99418 | 9.00022 | [10 empty] | 376.015 | 12.76331 | 0.00411033 | 0.123308 | 30.1229 | 29.9996 | -0.0013007 | -0.0117063 | 8.98835 | 9.00005 | [10 empty] | 376.012 | 13.17602 | 0.00428523 | 0.128557 | 30.1286 | 30 | -0.00133974 | -0.0120576 | 8.98792 | 8.99998 | [10 empty] | 376.015 | 9.44529 | 0.00276012 | 0.0828037 | 30.0828 | 30 | -0.000864466 | -0.00778022 | 8.99225 | 9.00003 | [10 empty] | 376.012 | 11.72279 | 0.00359881 | 0.107965 | 30.1082 | 30.0002 | -0.00117117 | -0.0105408 | 8.98966 | 9.0002 | [10 empty] | 376.019 | 11.32766 | 0.00355266 | 0.10658 | 30.1066 | 30 | -0.0010795 | -0.00971554 | 8.9903 | 9.00002 | [10 empty] | 376.015 | 12.35135 | 0.00422039 | 0.126612 | 30.1266 | 30 | -0.00132146 | -0.0113619 | 8.58662 | 8.59798 | [10 empty] | 376.012 | 15.69458 | 0.00587621 | 0.176286 | 30.1763 | 30 | -0.00191247 | -0.0172132 | 8.98328 | 9.00049 | [10 empty] | 376.012 | 16.73716 | 0.00658292 | 0.197487 | 30.1974 | 29.9999 | -0.0022159 | -0.0199431 | 8.98007 | 9.00001 | [10 empty] | 376.011 | 13.93015 | 0.00481947 | 0.144585 | 30.1448 | 30.0003 | -0.00155156 | -0.0139641 | 8.98612 | 9.00008 | [10 empty] | 376.012 | 10.45773 | 0.00319361 | 0.0958083 | 30.0958 | 30 | -0.00106138 | -0.00955236 | 8.99041 | 8.99996 | [10 empty] | 376.011 | 14.73228 | 0.00556307 | 0.166891 | 30.1666 | 29.9997 | -0.00182386 | -0.0164153 | 8.98385 | 9.00027 | [10 empty] | 376.012 | 7.443485 | 0.00222957 | 0.0668849 | 30.0659 | 29.999 | -0.000665443 | -0.00598856 | 8.99337 | 8.99935 | [10 empty] | 376.012 | 13.09874 | 0.00445109 | 0.133533 | 30.1335 | 30 | -0.001412 | -0.0127081 | 8.98737 | 9.00007 | [10 empty] | 376.013 | 7.912272 | 0.0023603 | 0.070809 | 30.0708 | 30 | -0.00069857 | -0.00628671 | 8.9931 | 8.99939 | [10 empty] | 376.014 | 15.54437 | 0.00581271 | 0.174386 | 30.1752 | 30.0008 | -0.00193001 | -0.0173703 | 8.9827 | 9.00007 | [10 empty] | 376.015 | 15.20264 | 0.00558881 | 0.167664 | 30.1677 | 30 | -0.00186274 | -0.0167649 | 8.98335 | 9.00012 | [10 empty] | 376.012 | 14.84229 | 0.00565369 | 0.169605 | 30.1686 | 29.999 | -0.0018071 | -0.0162638 | 8.9837 | 8.99996 | [10 empty] | 376.012 | 16.60264 | 0.00687342 | 0.206203 | 30.2063 | 30.0001 | -0.00243572 | -0.0219516 | 8.99042 | 9.01237
378.014 | 15.9170625 | 0.00579784 | 0.175127 | 30.3807 | 30.2055 | -0.00191832 | -0.0157922 | 8.21651 | 8.23231 | [10 empty] | 378.014 | 7.366396 | 0.00222216 | 0.0666647 | 30.0666 | 30 | -0.000677826 | -0.00610058 | 8.99412 | 9.00022 | [10 empty] | 378.015 | 12.86817 | 0.00415878 | 0.124762 | 30.1243 | 29.9996 | -0.00131975 | -0.0118779 | 8.98818 | 9.00005 | [10 empty] | 378.012 | 13.28719 | 0.00433996 | 0.130199 | 30.1302 | 30 | -0.00136415 | -0.0122773 | 8.9877 | 8.99998 | [10 empty] | 378.015 | 9.540988 | 0.00279048 | 0.0837145 | 30.0837 | 30 | -0.000869858 | -0.00782875 | 8.9922 | 9.00003 | [10 empty] | 378.012 | 11.82863 | 0.0036396 | 0.109189 | 30.1094 | 30.0002 | -0.00118918 | -0.0107029 | 8.9895 | 9.0002 | [10 empty] | 378.019 | 11.43403 | 0.00361057 | 0.108317 | 30.1083 | 30 | -0.00111061 | -0.00999553 | 8.99002 | 9.00002 | [10 empty] | 378.015 | 12.45937 | 0.00426866 | 0.12806 | 30.1281 | 30 | -0.00135499 | -0.0116502 | 8.58633 | 8.59798 | [10 empty] | 378.012 | 15.80447 | 0.00595096 | 0.178529 | 30.1786 | 30 | -0.00192717 | -0.0173455 | 8.98315 | 9.00049 | [10 empty] | 378.012 | 16.84121 | 0.00667754 | 0.200326 | 30.2003 | 29.9999 | -0.00226098 | -0.0203489 | 8.97966 | 9.00001 | [10 empty] | 378.011 | 14.04215 | 0.00488727 | 0.146619 | 30.1469 | 30.0003 | -0.00156535 | -0.0140883 | 8.98599 | 9.00008 | [10 empty] | 378.012 | 10.5631 | 0.00322725 | 0.0968174 | 30.0968 | 30 | -0.00107405 | -0.00966644 | 8.99029 | 8.99996 | [10 empty] | 378.011 | 14.84066 | 0.00561953 | 0.168584 | 30.1683 | 29.9997 | -0.00184158 | -0.0165747 | 8.9837 | 9.00027 | [10 empty] | 378.012 | 7.532768 | 0.00226032 | 0.0678074 | 30.0668 | 29.999 | -0.000669256 | -0.00602287 | 8.99333 | 8.99935 | [10 empty] | 378.012 | 13.21342 | 0.00449249 | 0.134775 | 30.1348 | 30 | -0.00143562 | -0.0129207 | 8.98715 | 9.00007 | [10 empty] | 378.013 | 8.006738 | 0.00239844 | 0.0719533 | 30.0719 | 30 | -0.000726845 | -0.00654116 | 8.99285 | 8.99939 | [10 empty] | 378.014 | 15.6506 | 0.00589434 | 0.176835 | 30.1776 | 30.0008 | -0.0019508 | -0.0175573 | 8.98251 | 9.00007 | [10 empty] | 378.015 | 15.31058 | 0.00567039 | 0.170112 | 30.1701 | 30 | -0.00188149 | -0.0169336 | 8.98319 | 9.00012 | [10 empty] | 378.012 | 14.95219 | 0.00571587 | 0.171471 | 30.1705 | 29.999 | -0.00182149 | -0.0163933 | 8.98357 | 8.99996 | [10 empty] | 378.012 | 16.70469 | 0.00695444 | 0.208634 | 30.2087 | 30.0001 | -0.00247024 | -0.0222627 | 8.99011 | 9.01237
380.014 | 16.02306 | 0.00587441 | 0.17744 | 30.383 | 30.2055 | -0.001938 | -0.0159542 | 8.21635 | 8.23231 | [10 empty] | 380.014 | 7.443973 | 0.00224075 | 0.0672224 | 30.0672 | 30 | -0.000689874 | -0.00620902 | 8.99401 | 9.00022 | [10 empty] | 380.015 | 12.9744 | 0.00420664 | 0.126197 | 30.1258 | 29.9996 | -0.00132499 | -0.011925 | 8.98813 | 9.00005 | [10 empty] | 380.012 | 13.39933 | 0.00440145 | 0.132044 | 30.1321 | 30 | -0.0013978 | -0.0125802 | 8.9874 | 8.99998 | [10 empty] | 380.015 | 9.640682 | 0.00282019 | 0.0846057 | 30.0846 | 30 | -0.000879487 | -0.00791541 | 8.99212 | 9.00003 | [10 empty] | 380.012 | 11.92798 | 0.00367697 | 0.11031 | 30.1105 | 30.0002 | -0.00120686 | -0.010862 | 8.98934 | 9.0002 | [10 empty] | 380.019 | 11.54338 | 0.00365401 | 0.10962 | 30.1096 | 30 | -0.00110802 | -0.00997216 | 8.99004 | 9.00002 | [10 empty] | 380.015 | 12.56594 | 0.00432164 | 0.129649 | 30.1296 | 30 | -0.00135959 | -0.0116897 | 8.58629 | 8.59798 | [10 empty] | 380.012 | 15.9108 | 0.00602547 | 0.180764 | 30.1808 | 30 | -0.00197843 | -0.0178069 | 8.98268 | 9.00049 | [10 empty] | 380.012 | 16.94398 | 0.00677355 | 0.203206 | 30.2031 | 29.9999 | -0.00227263 | -0.0204537 | 8.97956 | 9.00001 | [10 empty] | 380.011 | 14.15518 | 0.00496166 | 0.148851 | 30.1491 | 30.0003 | -0.00159716 | -0.0143745 | 8.98571 | 9.00008 | [10 empty] | 380.012 | 10.66741 | 0.00327648 | 0.0982943 | 30.0983 | 30 | -0.00108707 | -0.00978358 | 8.99018 | 8.99996 | [10 empty] | 380.011 | 14.94724 | 0.00570327 | 0.171096 | 30.1708 | 29.9997 | -0.00188604 | -0.0169748 | 8.98329 | 9.00027 | [10 empty] | 380.012 | 7.623717 | 0.00229713 | 0.0689116 | 30.0679 | 29.999 | -0.000681301 | -0.00613127 | 8.99322 | 8.99935 | [10 empty] | 380.012 | 13.3222 | 0.00453766 | 0.13613 | 30.1361 | 30 | -0.00145219 | -0.0130698 | 8.987 | 9.00007 | [10 empty] | 380.013 | 8.098464 | 0.00242962 | 0.0728884 | 30.0729 | 30 | -0.000723295 | -0.00650921 | 8.99288 | 8.99939 | [10 empty] | 380.014 | 15.76215 | 0.00598173 | 0.179456 | 30.1802 | 30.0008 | -0.00199711 | -0.0179741 | 8.98209 | 9.00007 | [10 empty] | 380.015 | 15.41746 | 0.00573256 | 0.171977 | 30.172 | 30 | -0.00192001 | -0.0172803 | 8.98284 | 9.00012 | [10 empty] | 380.012 | 15.05856 | 0.00578637 | 0.173585 | 30.1726 | 29.999 | -0.00185416 | -0.0166874 | 8.98327 | 8.99996 | [10 empty] | 380.012 | 16.8071 | 0.0070564 | 0.211693 | 30.2118 | 30.0001 | -0.00249426 | -0.0224792 | 8.98989 | 9.01237
382.014 | 16.13076 | 0.00595373 | 0.179836 | 30.3854 | 30.2055 | -0.00196892 | -0.0162087 | 8.2161 | 8.23231 | [10 empty] | 382.014 | 7.525583 | 0.00228026 | 0.0684079 | 30.0684 | 30 | -0.000673559 | -0.00606218 | 8.99416 | 9.00022 | [10 empty] | 382.015 | 13.08183 | 0.00427028 | 0.128107 | 30.1277 | 29.9996 | -0.00134814 | -0.0121333 | 8.98792 | 9.00005 | [10 empty] | 382.012 | 13.51055 | 0.00444741 | 0.133422 | 30.1334 | 30 | -0.00140948 | -0.0126853 | 8.98729 | 8.99998 | [10 empty] | 382.015 | 9.736849 | 0.00285854 | 0.0857563 | 30.0858 | 30 | -0.000888097 | -0.0079929 | 8.99204 | 9.00003 | [10 empty] | 382.012 | 12.03202 | 0.00372169 | 0.111651 | 30.1118 | 30.0002 | -0.00121315 | -0.0109186 | 8.98928 | 9.0002 | [10 empty] | 382.019 | 11.64873 | 0.00369826 | 0.110948 | 30.111 | 30 | -0.00112093 | -0.0100884 | 8.98993 | 9.00002 | [10 empty] | 382.015 | 12.6753 | 0.00438186 | 0.131456 | 30.1314 | 30 | -0.00138437 | -0.0119028 | 8.58608 | 8.59798 | [10 empty] | 382.012 | 16.01303 | 0.00611211 | 0.183364 | 30.1834 | 30 | -0.00200145 | -0.0180141 | 8.98248 | 9.00049 | [10 empty] | 382.012 | 17.04545 | 0.00687635 | 0.20629 | 30.2062 | 29.9999 | -0.00229465 | -0.0206519 | 8.97936 | 9.00001 | [10 empty] | 382.011 | 14.26374 | 0.00502011 | 0.150605 | 30.1509 | 30.0003 | -0.00161278 | -0.0145151 | 8.98557 | 9.00008 | [10 empty] | 382.012 | 10.77333 | 0.00332064 | 0.0996193 | 30.0996 | 30 | -0.00109484 | -0.00985352 | 8.99011 | 8.99996 | [10 empty] | 382.011 | 15.05416 | 0.00578274 | 0.17348 | 30.1732 | 29.9997 | -0.00190685 | -0.0171622 | 8.98311 | 9.00027 | [10 empty] | 382.012 | 7.712804 | 0.00232209 | 0.0696603 | 30.0687 | 29.999 | -0.000673785 | -0.00606363 | 8.99329 | 8.99935 | [10 empty] | 382.012 | 13.43002 | 0.00461232 | 0.138369 | 30.1384 | 30 | -0.00148516 | -0.0133666 | 8.98671 | 9.00007 | [10 empty] | 382.013 | 8.190537 | 0.00244146 | 0.0732438 | 30.0732 | 30 | -0.00073715 | -0.0066339 | 8.99276 | 8.99939 | [10 empty] | 382.014 | 15.86788 | 0.0060533 | 0.181604 | 30.1824 | 30.0008 | -0.00203401 | -0.0183062 | 8.98176 | 9.00007 | [10 empty] | 382.015 | 15.52231 | 0.00581733 | 0.17452 | 30.1745 | 30 | -0.00194524 | -0.0175074 | 8.98261 | 9.00012 | [10 empty] | 382.012 | 15.1666875 | 0.0058637 | 0.175905 | 30.1749 | 29.999 | -0.00187711 | -0.0168939 | 8.98307 | 8.99996 | [10 empty] | 382.012 | 16.91176 | 0.00713926 | 0.214179 | 30.2143 | 30.0001 | -0.00254481 | -0.0229348 | 8.98944 | 9.01237
384.014 | 16.23353 | 0.0060257 | 0.18201 | 30.3876 | 30.2055 | -0.00201458 | -0.0165846 | 8.21572 | 8.23231 | [10 empty] | 384.014 | 7.609875 | 0.00230016 | 0.0690048 | 30.069 | 30 | -0.000699815 | -0.00629849 | 8.99392 | 9.00022 | [10 empty] | 384.015 | 13.18955 | 0.00432108 | 0.129631 | 30.1292 | 29.9996 | -0.00136741 | -0.0123068 | 8.98775 | 9.00005 | [10 empty] | 384.012 | 13.62218 | 0.00450996 | 0.135299 | 30.1353 | 30 | -0.00143556 | -0.01292 | 8.98706 | 8.99998 | [10 empty] | 384.015 | 9.83227 | 0.00289575 | 0.0868724 | 30.0869 | 30 | -0.000908049 | -0.00817247 | 8.99186 | 9.00003 | [10 empty] | 384.012 | 12.13535 | 0.00377139 | 0.113142 | 30.1133 | 30.0002 | -0.00124383 | -0.0111947 | 8.98901 | 9.0002 | [10 empty] | 384.019 | 11.7571 | 0.00375268 | 0.11258 | 30.1126 | 30 | -0.0011455 | -0.0103095 | 8.98971 | 9.00002 | [10 empty] | 384.015 | 12.7837 | 0.00442729 | 0.132819 | 30.1328 | 30 | -0.00140452 | -0.012076 | 8.58591 | 8.59798 | [10 empty] | 384.012 | 16.11754 | 0.00619515 | 0.185855 | 30.1859 | 30 | -0.00203788 | -0.0183419 | 8.98215 | 9.00049 | [10 empty] | 384.012 | 17.14463 | 0.00696541 | 0.208962 | 30.2089 | 29.9999 | -0.00235099 | -0.0211589 | 8.97885 | 9.00001 | [10 empty] | 384.011 | 14.36486 | 0.00506331 | 0.151901 | 30.1522 | 30.0003 | -0.00162856 | -0.0146572 | 8.98542 | 9.00008 | [10 empty] | 384.012 | 10.87644 | 0.00336385 | 0.100916 | 30.1009 | 30 | -0.00112763 | -0.0101487 | 8.98981 | 8.99996 | [10 empty] | 384.011 | 15.16072 | 0.00585814 | 0.175743 | 30.1755 | 29.9997 | -0.00192809 | -0.0173533 | 8.98292 | 9.00027 | [10 empty] | 384.012 | 7.799959 | 0.00234933 | 0.0704775 | 30.0695 | 29.999 | -0.000701603 | -0.00631397 | 8.99304 | 8.99935 | [10 empty] | 384.012 | 13.53849 | 0.00467393 | 0.140218 | 30.1402 | 30 | -0.00150154 | -0.0135139 | 8.98656 | 9.00007 | [10 empty] | 384.013 | 8.281865 | 0.00248018 | 0.0744053 | 30.0744 | 30 | -0.00074287 | -0.00668538 | 8.99271 | 8.99939 | [10 empty] | 384.014 | 15.97342 | 0.0061407 | 0.184226 | 30.185 | 30.0008 | -0.00204748 | -0.0184275 | 8.98164 | 9.00007 | [10 empty] | 384.015 | 15.62673 | 0.00588901 | 0.17667 | 30.1767 | 30 | -0.00199099 | -0.0179191 | 8.9822 | 9.00012 | [10 empty] | 384.012 | 15.26521875 | 0.00593058 | 0.177912 | 30.1769 | 29.999 | -0.00192685 | -0.0173416 | 8.98262 | 8.99996 | [10 empty] | 384.012 | 17.00945 | 0.00724887 | 0.217467 | 30.2176 | 30.0001 | -0.00257875 | -0.0232407 | 8.98913 | 9.01237
386.014 | 16.33835 | 0.00610912 | 0.184529 | 30.3901 | 30.2055 | -0.00204373 | -0.0168246 | 8.21548 | 8.23231 | [10 empty] | 386.014 | 7.689277 | 0.00232504 | 0.0697511 | 30.0697 | 30 | -0.000698686 | -0.00628833 | 8.99393 | 9.00022 | [10 empty] | 386.015 | 13.29733 | 0.0043641 | 0.130921 | 30.1305 | 29.9996 | -0.00138172 | -0.0124356 | 8.98762 | 9.00005 | [10 empty] | 386.012 | 13.72802 | 0.00455604 | 0.136681 | 30.1367 | 30 | -0.00146585 | -0.0131926 | 8.98679 | 8.99998 | [10 empty] | 386.015 | 9.932095 | 0.00292945 | 0.0878836 | 30.0879 | 30 | -0.00091039 | -0.00819353 | 8.99184 | 9.00003 | [10 empty] | 386.012 | 12.2383 | 0.00381591 | 0.114478 | 30.1147 | 30.0002 | -0.00125743 | -0.0113171 | 8.98888 | 9.0002 | [10 empty] | 386.019 | 11.8609 | 0.00379608 | 0.113882 | 30.1139 | 30 | -0.00115909 | -0.0104318 | 8.98958 | 9.00002 | [10 empty] | 386.015 | 12.8898 | 0.00449023 | 0.134707 | 30.1347 | 30 | -0.00143736 | -0.0123584 | 8.58562 | 8.59798 | [10 empty] | 386.012 | 16.22005 | 0.00627993 | 0.188398 | 30.1884 | 30 | -0.00206827 | -0.0186154 | 8.98188 | 9.00049 | [10 empty] | 386.012 | 17.24636 | 0.00705407 | 0.211622 | 30.2115 | 29.9999 | -0.00240123 | -0.0216111 | 8.9784 | 9.00001 | [10 empty] | 386.011 | 14.478 | 0.00514466 | 0.154341 | 30.1546 | 30.0003 | -0.00166167 | -0.0149552 | 8.98513 | 9.00008 | [10 empty] | 386.012 | 10.98428 | 0.00340432 | 0.10213 | 30.1021 | 30 | -0.00114776 | -0.0103298 | 8.98963 | 8.99996 | [10 empty] | 386.011 | 15.26751 | 0.00592586 | 0.177774 | 30.1775 | 29.9997 | -0.00195511 | -0.0175965 | 8.98267 | 9.00027 | [10 empty] | 386.012 | 7.892229 | 0.00237379 | 0.0712113 | 30.0702 | 29.999 | -0.000710903 | -0.00639767 | 8.99296 | 8.99935 | [10 empty] | 386.012 | 13.64675 | 0.00473019 | 0.141906 | 30.1419 | 30 | -0.00152265 | -0.013704 | 8.98637 | 9.00007 | [10 empty] | 386.013 | 8.378951 | 0.00252518 | 0.0757555 | 30.0757 | 30 | -0.000742007 | -0.00667761 | 8.99271 | 8.99939 | [10 empty] | 386.014 | 16.08367 | 0.00622497 | 0.186754 | 30.1875 | 30.0008 | -0.00209443 | -0.01885 | 8.98122 | 9.00007 | [10 empty] | 386.015 | 15.72757 | 0.00596092 | 0.178828 | 30.1788 | 30 | -0.00200395 | -0.0180358 | 8.98208 | 9.00012 | [10 empty] | 386.012 | 15.36936 | 0.00600496 | 0.180143 | 30.1792 | 29.999 | -0.00196034 | -0.017643 | 8.98232 | 8.99996 | [10 empty] | 386.012 | 17.10456 | 0.00734246 | 0.220275 | 30.2204 | 30.0001 | -0.00262156 | -0.0236265 | 8.98875 | 9.01237
388.014 | 16.43758 | 0.00619609 | 0.187156 | 30.3927 | 30.2055 | -0.00207966 | -0.0171204 | 8.21519 | 8.23231 | [10 empty] | 388.014 | 7.769041 | 0.002352 | 0.0705599 | 30.0705 | 30 | -0.000712448 | -0.00641219 | 8.99381 | 9.00022 | [10 empty] | 388.015 | 13.40518 | 0.00442032 | 0.132608 | 30.1322 | 29.9996 | -0.00140392 | -0.0126354 | 8.98742 | 9.00005 | [10 empty] | 388.012 | 13.83309 | 0.00461849 | 0.138555 | 30.1386 | 30 | -0.00148295 | -0.0133465 | 8.98663 | 8.99998 | [10 empty] | 388.015 | 10.02486 | 0.00295586 | 0.0886757 | 30.0887 | 30 | -0.000920386 | -0.0082835 | 8.99175 | 9.00003 | [10 empty] | 388.012 | 12.34662 | 0.00386623 | 0.115988 | 30.1162 | 30.0002 | -0.00126476 | -0.0113831 | 8.98882 | 9.0002 | [10 empty] | 388.019 | 11.96245 | 0.00384304 | 0.115291 | 30.1153 | 30 | -0.00116365 | -0.0104728 | 8.98954 | 9.00002 | [10 empty] | 388.015 | 12.99896 | 0.004559 | 0.13677 | 30.1368 | 30 | -0.00144463 | -0.0124209 | 8.58556 | 8.59798 | [10 empty] | 388.012 | 16.32547 | 0.00636908 | 0.191073 | 30.1911 | 30 | -0.0020928 | -0.0188362 | 8.98166 | 9.00049 | [10 empty] | 388.012 | 17.34303 | 0.0071553 | 0.214658 | 30.2146 | 29.9999 | -0.00242381 | -0.0218143 | 8.9782 | 9.00001 | [10 empty] | 388.011 | 14.58761 | 0.00522011 | 0.156605 | 30.1569 | 30.0003 | -0.00167937 | -0.0151144 | 8.98497 | 9.00008 | [10 empty] | 388.012 | 11.09361 | 0.00343679 | 0.103104 | 30.1031 | 30 | -0.00114191 | -0.0102771 | 8.98968 | 8.99996 | [10 empty] | 388.011 | 15.37633 | 0.00600574 | 0.180171 | 30.1799 | 29.9997 | -0.0019905 | -0.0179151 | 8.98235 | 9.00027 | [10 empty] | 388.012 | 7.989115 | 0.00239822 | 0.0719444 | 30.071 | 29.999 | -0.000730333 | -0.00657252 | 8.99278 | 8.99935 | [10 empty] | 388.012 | 13.76044 | 0.00478939 | 0.143682 | 30.1437 | 30 | -0.00155281 | -0.0139754 | 8.9861 | 9.00007 | [10 empty] | 388.013 | 8.473242 | 0.00255427 | 0.0766281 | 30.0766 | 30 | -0.000765081 | -0.00688526 | 8.99251 | 8.99939 | [10 empty] | 388.014 | 16.18763 | 0.00630455 | 0.189141 | 30.1899 | 30.0008 | -0.00213046 | -0.0191743 | 8.98089 | 9.00007 | [10 empty] | 388.015 | 15.83065 | 0.00604335 | 0.1813 | 30.1813 | 30 | -0.00202297 | -0.018207 | 8.98191 | 9.00012 | [10 empty] | 388.012 | 15.47258 | 0.0060807 | 0.182415 | 30.1814 | 29.999 | -0.00196531 | -0.0176877 | 8.98227 | 8.99996 | [10 empty] | 388.012 | 17.20137 | 0.00744435 | 0.223331 | 30.2234 | 30.0001 | -0.00265172 | -0.0238983 | 8.98848 | 9.01237
390.014 | 16.53956 | 0.00628138 | 0.189732 | 30.3953 | 30.2055 | -0.0020987 | -0.0172771 | 8.21503 | 8.23231 | [10 empty] | 390.014 | 7.851897 | 0.00238961 | 0.0716883 | 30.0717 | 30 | -0.000709187 | -0.00638284 | 8.99384 | 9.00022 | [10 empty] | 390.015 | 13.51095 | 0.00448323 | 0.134495 | 30.1341 | 29.9996 | -0.00142317 | -0.0128086 | 8.98724 | 9.00005 | [10 empty] | 390.012 | 13.94335 | 0.00468137 | 0.140441 | 30.1405 | 30 | -0.00148979 | -0.013408 | 8.98657 | 8.99998 | [10 empty] | 390.015 | 10.1245 | 0.0029955 | 0.0898651 | 30.0899 | 30 | -0.000940017 | -0.00846018 | 8.99157 | 9.00003 | [10 empty] | 390.012 | 12.45375 | 0.00391454 | 0.117437 | 30.1176 | 30.0002 | -0.00130451 | -0.0117408 | 8.98846 | 9.0002 | [10 empty] | 390.019 | 12.07085 | 0.00389151 | 0.116745 | 30.1168 | 30 | -0.00118233 | -0.010641 | 8.98938 | 9.00002 | [10 empty] | 390.015 | 13.10604 | 0.00460893 | 0.138268 | 30.1383 | 30 | -0.00147324 | -0.0126669 | 8.58532 | 8.59798 | [10 empty] | 390.012 | 16.4325 | 0.00645699 | 0.19371 | 30.1938 | 30 | -0.00213796 | -0.0192427 | 8.98125 | 9.00049 | [10 empty] | 390.012 | 17.44735 | 0.00725299 | 0.217589 | 30.2175 | 29.9999 | -0.00246858 | -0.0222173 | 8.97779 | 9.00001 | [10 empty] | 390.011 | 14.70212 | 0.00526208 | 0.157864 | 30.1581 | 30.0003 | -0.00169286 | -0.0152359 | 8.98485 | 9.00008 | [10 empty] | 390.012 | 11.20599 | 0.00350463 | 0.105139 | 30.1051 | 30 | -0.00116656 | -0.010499 | 8.98946 | 8.99996 | [10 empty] | 390.011 | 15.48097 | 0.00607783 | 0.182333 | 30.1821 | 29.9997 | -0.00202425 | -0.0182188 | 8.98205 | 9.00027 | [10 empty] | 390.012 | 8.085129 | 0.00242829 | 0.0728463 | 30.0719 | 29.999 | -0.000737577 | -0.00663771 | 8.99272 | 8.99935 | [10 empty] | 390.012 | 13.87195 | 0.00485347 | 0.145604 | 30.1456 | 30 | -0.00157252 | -0.0141528 | 8.98592 | 9.00007 | [10 empty] | 390.013 | 8.571991 | 0.00259677 | 0.0779029 | 30.0779 | 30 | -0.000772255 | -0.00694982 | 8.99244 | 8.99939 | [10 empty] | 390.014 | 16.29563 | 0.00639398 | 0.191824 | 30.1926 | 30.0008 | -0.00215633 | -0.0194071 | 8.98066 | 9.00007 | [10 empty] | 390.015 | 15.94005 | 0.00611994 | 0.183598 | 30.1836 | 30 | -0.0020578 | -0.0185204 | 8.9816 | 9.00012 | [10 empty] | 390.012 | 15.582375 | 0.00615539 | 0.184656 | 30.1837 | 29.999 | -0.00201577 | -0.0181419 | 8.98182 | 8.99996 | [10 empty] | 390.012 | 17.30602 | 0.0075223 | 0.22567 | 30.2258 | 30.0001 | -0.00272069 | -0.0245198 | 8.98785 | 9.01237
392.014 | 16.64066 | 0.00636786 | 0.192345 | 30.3979 | 30.2055 | -0.00214162 | -0.0176305 | 8.21468 | 8.23231 | [10 empty] | 392.014 | 7.935326 | 0.00241273 | 0.0723819 | 30.0724 | 30 | -0.000739048 | -0.00665159 | 8.99357 | 9.00022 | [10 empty] | 392.015 | 13.62213 | 0.00454332 | 0.136298 | 30.1359 | 29.9996 | -0.00144412 | -0.0129972 | 8.98706 | 9.00005 | [10 empty] | 392.012 | 14.05534 | 0.00473982 | 0.142195 | 30.1422 | 30 | -0.00151833 | -0.0136649 | 8.98631 | 8.99998 | [10 empty] | 392.015 | 10.2221 | 0.00304164 | 0.0912492 | 30.0912 | 30 | -0.000958536 | -0.00862685 | 8.9914 | 9.00003 | [10 empty] | 392.012 | 12.55946 | 0.00395869 | 0.118761 | 30.119 | 30.0002 | -0.00131892 | -0.0118705 | 8.98833 | 9.0002 | [10 empty] | 392.019 | 12.17818 | 0.00393871 | 0.118161 | 30.1182 | 30 | -0.00120438 | -0.0108395 | 8.98918 | 9.00002 | [10 empty] | 392.015 | 13.21239 | 0.00463473 | 0.139042 | 30.139 | 30 | -0.00153403 | -0.0131896 | 8.58479 | 8.59798 | [10 empty] | 392.012 | 16.53707 | 0.00654436 | 0.196331 | 30.1964 | 30 | -0.00216631 | -0.0194979 | 8.98099 | 9.00049 | [10 empty] | 392.012 | 17.54746 | 0.00736562 | 0.220968 | 30.2209 | 29.9999 | -0.00251643 | -0.0226479 | 8.97736 | 9.00001 | [10 empty] | 392.011 | 14.814125 | 0.00532362 | 0.15971 | 30.16 | 30.0003 | -0.00174275 | -0.0156849 | 8.9844 | 9.00008 | [10 empty] | 392.012 | 11.31562 | 0.00354392 | 0.106318 | 30.1063 | 30 | -0.00118725 | -0.0106852 | 8.98928 | 8.99996 | [10 empty] | 392.011 | 15.59099 | 0.00616344 | 0.184902 | 30.1846 | 29.9997 | -0.00205235 | -0.0184717 | 8.9818 | 9.00027 | [10 empty] | 392.012 | 8.17965625 | 0.00247953 | 0.0743834 | 30.0734 | 29.999 | -0.000722516 | -0.00650218 | 8.99285 | 8.99935 | [10 empty] | 392.012 | 13.98278 | 0.00491403 | 0.147421 | 30.1474 | 30 | -0.00159186 | -0.0143269 | 8.98575 | 9.00007 | [10 empty] | 392.013 | 8.66948 | 0.00262116 | 0.0786349 | 30.0786 | 30 | -0.000792209 | -0.0071294 | 8.99226 | 8.99939 | [10 empty] | 392.014 | 16.40226 | 0.00649006 | 0.194707 | 30.1955 | 30.0008 | -0.00218962 | -0.0197068 | 8.98036 | 9.00007 | [10 empty] | 392.015 | 16.04239 | 0.00620391 | 0.186117 | 30.1861 | 30 | -0.00208048 | -0.0187246 | 8.98139 | 9.00012 | [10 empty] | 392.012 | 15.68884 | 0.00624325 | 0.187291 | 30.1863 | 29.999 | -0.00203145 | -0.018283 | 8.98168 | 8.99996 | [10 empty] | 392.012 | 17.40492 | 0.00764509 | 0.229354 | 30.2295 | 30.0001 | -0.00274628 | -0.0247505 | 8.98762 | 9.01237
394.014 | 16.74532 | 0.00645393 | 0.194945 | 30.4005 | 30.2055 | -0.00216144 | -0.0177937 | 8.21451 | 8.23231 | [10 empty] | 394.014 | 8.022109375 | 0.00244907 | 0.0734721 | 30.0734 | 30 | -0.000741915 | -0.0066774 | 8.99355 | 9.00022 | [10 empty] | 394.015 | 13.72895 | 0.00459859 | 0.137956 | 30.1375 | 29.9996 | -0.00146268 | -0.0131642 | 8.98689 | 9.00005 | [10 empty] | 394.012 | 14.16526 | 0.00479855 | 0.143957 | 30.144 | 30 | -0.00154144 | -0.0138729 | 8.98611 | 8.99998 | [10 empty] | 394.015 | 10.32199 | 0.00308241 | 0.0924723 | 30.0925 | 30 | -0.000962564 | -0.0086631 | 8.99137 | 9.00003 | [10 empty] | 394.012 | 12.66554 | 0.00400989 | 0.120298 | 30.1205 | 30.0002 | -0.00133159 | -0.0119846 | 8.98822 | 9.0002 | [10 empty] | 394.019 | 12.2833 | 0.00399175 | 0.119753 | 30.1198 | 30 | -0.00121285 | -0.0109157 | 8.9891 | 9.00002 | [10 empty] | 394.015 | 13.32119 | 0.0047394 | 0.142182 | 30.1422 | 30 | -0.00151265 | -0.0130058 | 8.58498 | 8.59798 | [10 empty] | 394.012 | 16.6421 | 0.00663553 | 0.199066 | 30.1991 | 30 | -0.00219774 | -0.0197807 | 8.98071 | 9.00049 | [10 empty] | 394.012 | 17.64744 | 0.007466 | 0.223979 | 30.2239 | 29.9999 | -0.00254085 | -0.0228676 | 8.97714 | 9.00001 | [10 empty] | 394.011 | 14.92164 | 0.00541067 | 0.162321 | 30.1626 | 30.0003 | -0.00174959 | -0.0157464 | 8.98434 | 9.00008 | [10 empty] | 394.012 | 11.42533 | 0.0035957 | 0.107871 | 30.1079 | 30 | -0.00121255 | -0.0109129 | 8.98905 | 8.99996 | [10 empty] | 394.011 | 15.6957 | 0.00625058 | 0.187516 | 30.1872 | 29.9997 | -0.00207384 | -0.0186652 | 8.9816 | 9.00027 | [10 empty] | 394.012 | 8.272588 | 0.00250164 | 0.0750467 | 30.0741 | 29.999 | -0.000745915 | -0.00671275 | 8.99264 | 8.99935 | [10 empty] | 394.012 | 14.09403 | 0.00498584 | 0.149575 | 30.1496 | 30 | -0.00162401 | -0.0146163 | 8.98546 | 9.00007 | [10 empty] | 394.013 | 8.767394 | 0.00266182 | 0.0798546 | 30.0798 | 30 | -0.000795965 | -0.0071632 | 8.99223 | 8.99939 | [10 empty] | 394.014 | 16.5068 | 0.00657946 | 0.197389 | 30.1982 | 30.0008 | -0.0022299 | -0.0200692 | 8.98 | 9.00007 | [10 empty] | 394.015 | 16.14515 | 0.0062747 | 0.188241 | 30.1883 | 30 | -0.00210452 | -0.018941 | 8.98118 | 9.00012 | [10 empty] | 394.012 | 15.79556 | 0.00630394 | 0.189112 | 30.1881 | 29.999 | -0.00207421 | -0.0186678 | 8.98129 | 8.99996 | [10 empty] | 394.012 | 17.50328 | 0.00774197 | 0.23226 | 30.2324 | 30.0001 | -0.00279795 | -0.0252162 | 8.98716 | 9.01237
396.014 | 16.84763 | 0.00652158 | 0.196988 | 30.4025 | 30.2055 | -0.00220102 | -0.0181194 | 8.21419 | 8.23231 | [10 empty] | 396.014 | 8.106815 | 0.00247373 | 0.0742119 | 30.0742 | 30 | -0.000754288 | -0.00678876 | 8.99343 | 9.00022 | [10 empty] | 396.015 | 13.83863 | 0.00464905 | 0.13947 | 30.1391 | 29.9996 | -0.00149243 | -0.0134319 | 8.98662 | 9.00005 | [10 empty] | 396.012 | 14.27354 | 0.00486304 | 0.145891 | 30.1459 | 30 | -0.00156525 | -0.0140872 | 8.98589 | 8.99998 | [10 empty] | 396.015 | 10.42597 | 0.00311511 | 0.0934533 | 30.0935 | 30 | -0.000972925 | -0.00875635 | 8.99127 | 9.00003 | [10 empty] | 396.012 | 12.77216 | 0.00406815 | 0.122045 | 30.1222 | 30.0002 | -0.00134937 | -0.0121446 | 8.98806 | 9.0002 | [10 empty] | 396.019 | 12.38745 | 0.00403349 | 0.121005 | 30.121 | 30 | -0.00123429 | -0.0111087 | 8.98891 | 9.00002 | [10 empty] | 396.015 | 13.42679 | 0.00478189 | 0.143457 | 30.1434 | 30 | -0.00152876 | -0.0131443 | 8.58484 | 8.59798 | [10 empty] | 396.012 | 16.73984375 | 0.00673626 | 0.202088 | 30.2021 | 30 | -0.0022295 | -0.0200666 | 8.98042 | 9.00049 | [10 empty] | 396.012 | 17.73792 | 0.00758236 | 0.22747 | 30.2274 | 29.9999 | -0.00262632 | -0.0236369 | 8.97637 | 9.00001 | [10 empty] | 396.011 | 15.02394 | 0.00547317 | 0.164196 | 30.1645 | 30.0003 | -0.00175723 | -0.0158152 | 8.98427 | 9.00008 | [10 empty] | 396.012 | 11.5291 | 0.00363515 | 0.109054 | 30.1091 | 30 | -0.00122264 | -0.0110038 | 8.98896 | 8.99996 | [10 empty] | 396.011 | 15.79832 | 0.00632819 | 0.189844 | 30.1896 | 29.9997 | -0.00212182 | -0.019097 | 8.98117 | 9.00027 | [10 empty] | 396.012 | 8.370777 | 0.00253991 | 0.0761949 | 30.0752 | 29.999 | -0.000780676 | -0.00702558 | 8.99233 | 8.99935 | [10 empty] | 396.012 | 14.1986 | 0.00503713 | 0.151114 | 30.1511 | 30 | -0.00164382 | -0.0147945 | 8.98528 | 9.00007 | [10 empty] | 396.013 | 8.863749 | 0.00269724 | 0.0809172 | 30.0809 | 30 | -0.000796532 | -0.0071683 | 8.99222 | 8.99939 | [10 empty] | 396.014 | 16.61439 | 0.00666505 | 0.199957 | 30.2007 | 30.0008 | -0.00226777 | -0.0204101 | 8.97966 | 9.00007 | [10 empty] | 396.015 | 16.24762 | 0.00636254 | 0.190876 | 30.1909 | 30 | -0.00216977 | -0.0195282 | 8.98059 | 9.00012 | [10 empty] | 396.012 | 15.89912 | 0.00639945 | 0.191977 | 30.191 | 29.999 | -0.00209516 | -0.0188564 | 8.9811 | 8.99996 | [10 empty] | 396.012 | 17.59901 | 0.00785781 | 0.235735 | 30.2358 | 30.0001 | -0.00282112 | -0.025425 | 8.98695 | 9.01237
398.014 | 16.94679 | 0.00662933 | 0.200243 | 30.4058 | 30.2055 | -0.00224964 | -0.0185197 | 8.21379 | 8.23231 | [10 empty] | 398.014 | 8.195283 | 0.00248965 | 0.0746893 | 30.0747 | 30 | -0.00076801 | -0.00691226 | 8.99331 | 9.00022 | [10 empty] | 398.015 | 13.94635 | 0.00471974 | 0.14159 | 30.1412 | 29.9996 | -0.00149488 | -0.013454 | 8.9866 | 9.00005 | [10 empty] | 398.012 | 14.38016 | 0.00492824 | 0.147847 | 30.1479 | 30 | -0.00158324 | -0.0142491 | 8.98573 | 8.99998 | [10 empty] | 398.015 | 10.52236 | 0.00314889 | 0.0944668 | 30.0945 | 30 | -0.000987181 | -0.00888466 | 8.99115 | 9.00003 | [10 empty] | 398.012 | 12.87601 | 0.00412225 | 0.123668 | 30.1239 | 30.0002 | -0.00137064 | -0.012336 | 8.98786 | 9.0002 | [10 empty] | 398.019 | 12.49198 | 0.00409054 | 0.122716 | 30.1227 | 30 | -0.00125111 | -0.01126 | 8.98876 | 9.00002 | [10 empty] | 398.015 | 13.53664 | 0.00485366 | 0.14561 | 30.1456 | 30 | -0.00155217 | -0.0133455 | 8.58464 | 8.59798 | [10 empty] | 398.012 | 16.83988 | 0.00682093 | 0.204628 | 30.2047 | 30 | -0.00228789 | -0.0205922 | 8.9799 | 9.00049 | [10 empty] | 398.012 | 17.82634375 | 0.0076749 | 0.230246 | 30.2302 | 29.9999 | -0.00265986 | -0.0239388 | 8.97607 | 9.00001 | [10 empty] | 398.011 | 15.12871 | 0.00554506 | 0.166353 | 30.1666 | 30.0003 | -0.0018174 | -0.0163567 | 8.98373 | 9.00008 | [10 empty] | 398.012 | 11.63307 | 0.0036849 | 0.110547 | 30.1105 | 30 | -0.00125613 | -0.0113051 | 8.98866 | 8.99996 | [10 empty] | 398.011 | 15.90196 | 0.00640378 | 0.192112 | 30.1918 | 29.9997 | -0.00214859 | -0.0193379 | 8.98093 | 9.00027 | [10 empty] | 398.012 | 8.467767 | 0.00256654 | 0.0769936 | 30.076 | 29.999 | -0.000769298 | -0.00692319 | 8.99243 | 8.99935 | [10 empty] | 398.012 | 14.30982 | 0.00511803 | 0.153541 | 30.1535 | 30 | -0.00165392 | -0.0148854 | 8.98519 | 9.00007 | [10 empty] | 398.013 | 8.962862 | 0.00273781 | 0.0821342 | 30.0821 | 30 | -0.000793735 | -0.00714313 | 8.99225 | 8.99939 | [10 empty] | 398.014 | 16.71283 | 0.00675829 | 0.202754 | 30.2035 | 30.0008 | -0.00229848 | -0.0206865 | 8.97938 | 9.00007 | [10 empty] | 398.015 | 16.35069 | 0.00644515 | 0.193355 | 30.1934 | 30 | -0.00218883 | -0.0196997 | 8.98042 | 9.00012 | [10 empty] | 398.012 | 16.00217 | 0.00647926 | 0.194371 | 30.1934 | 29.999 | -0.00210712 | -0.018964 | 8.981 | 8.99996 | [10 empty] | 398.012 | 17.69342 | 0.0079612 | 0.238837 | 30.2389 | 30.0001 | -0.00288568 | -0.0260068 | 8.98637 | 9.01237
400.014 | 17.04604 | 0.00671921 | 0.202958 | 30.4085 | 30.2055 | -0.00228768 | -0.0188329 | 8.21347 | 8.23231 | [10 empty] | 400.014 | 8.283005 | 0.00252979 | 0.0758935 | 30.0759 | 30 | -0.000775016 | -0.00697531 | 8.99325 | 9.00022 | [10 empty] | 400.015 | 14.04742 | 0.00477368 | 0.143208 | 30.1428 | 29.9996 | -0.00152752 | -0.0137477 | 8.98631 | 9.00005 | [10 empty] | 400.012 | 14.4904 | 0.00498261 | 0.149478 | 30.1495 | 30 | -0.00163591 | -0.0147232 | 8.98526 | 8.99998 | [10 empty] | 400.015 | 10.62337 | 0.00320172 | 0.0960515 | 30.0961 | 30 | -0.000997076 | -0.00897371 | 8.99106 | 9.00003 | [10 empty] | 400.012 | 12.98099 | 0.0041735 | 0.125206 | 30.1254 | 30.0002 | -0.00138155 | -0.0124342 | 8.98777 | 9.0002 | [10 empty] | 400.019 | 12.59884 | 0.00413155 | 0.123947 | 30.124 | 30 | -0.00126931 | -0.0114238 | 8.98859 | 9.00002 | [10 empty] | 400.015 | 13.63989 | 0.00491813 | 0.147544 | 30.1475 | 30 | -0.00157005 | -0.0134992 | 8.58448 | 8.59798 | [10 empty] | 400.012 | 16.93919 | 0.00691093 | 0.207328 | 30.2074 | 30 | -0.002323 | -0.0209081 | 8.97958 | 9.00049 | [10 empty] | 400.012 | 17.92121 | 0.0078022 | 0.234065 | 30.234 | 29.9999 | -0.00269593 | -0.0242634 | 8.97575 | 9.00001 | [10 empty] | 400.011 | 15.24047 | 0.00561115 | 0.168336 | 30.1686 | 30.0003 | -0.00182637 | -0.0164375 | 8.98364 | 9.00008 | [10 empty] | 400.012 | 11.74397 | 0.00372958 | 0.111887 | 30.1119 | 30 | -0.0012662 | -0.0113958 | 8.98857 | 8.99996 | [10 empty] | 400.011 | 16.0061 | 0.00649136 | 0.194739 | 30.1945 | 29.9997 | -0.00218446 | -0.0196607 | 8.98061 | 9.00027 | [10 empty] | 400.012 | 8.569178 | 0.00260107 | 0.0780295 | 30.077 | 29.999 | -0.00078745 | -0.00708654 | 8.99227 | 8.99935 | [10 empty] | 400.012 | 14.41894 | 0.00515991 | 0.154797 | 30.1548 | 30 | -0.00169264 | -0.0152339 | 8.98484 | 9.00007 | [10 empty] | 400.013 | 9.061062 | 0.00276532 | 0.0829596 | 30.0829 | 30 | -0.000837335 | -0.0075355 | 8.99186 | 8.99939 | [10 empty] | 400.014 | 16.8166 | 0.00685657 | 0.205702 | 30.2065 | 30.0008 | -0.00233436 | -0.0210094 | 8.97906 | 9.00007 | [10 empty] | 400.015 | 16.45377 | 0.00652723 | 0.195817 | 30.1958 | 30 | -0.00221027 | -0.0198927 | 8.98023 | 9.00012 | [10 empty] | 400.012 | 16.10585 | 0.00656931 | 0.197073 | 30.1961 | 29.999 | -0.00214613 | -0.0193151 | 8.98065 | 8.99996 | [10 empty] | 400.012 | 17.78891 | 0.00808234 | 0.242471 | 30.2426 | 30.0001 | -0.00292432 | -0.0263551 | 8.98602 | 9.01237
402.014 | 17.14571 | 0.00681712 | 0.205915 | 30.4115 | 30.2055 | -0.00232186 | -0.0191142 | 8.21319 | 8.23231 | [10 empty] | 402.014 | 8.373544 | 0.00256042 | 0.0768124 | 30.0768 | 30 | -0.000764273 | -0.00687863 | 8.99334 | 9.00022 | [10 empty] | 402.015 | 14.15929 | 0.00483238 | 0.144969 | 30.1446 | 29.9996 | -0.0015696 | -0.0141265 | 8.98593 | 9.00005 | [10 empty] | 402.012 | 14.59911 | 0.00505331 | 0.151599 | 30.1516 | 30 | -0.00163698 | -0.0147328 | 8.98525 | 8.99998 | [10 empty] | 402.015 | 10.72411 | 0.00324234 | 0.0972702 | 30.0973 | 30 | -0.00101853 | -0.00916682 | 8.99086 | 9.00003 | [10 empty] | 402.012 | 13.08517 | 0.00422453 | 0.126737 | 30.1269 | 30.0002 | -0.00138262 | -0.0124438 | 8.98776 | 9.0002 | [10 empty] | 402.019 | 12.71004 | 0.00419686 | 0.125906 | 30.1259 | 30 | -0.00127518 | -0.0114766 | 8.98854 | 9.00002 | [10 empty] | 402.015 | 13.75085 | 0.00497525 | 0.149258 | 30.1493 | 30 | -0.00159033 | -0.0136736 | 8.58431 | 8.59798 | [10 empty] | 402.012 | 17.03607 | 0.00700908 | 0.210273 | 30.2103 | 30 | -0.00235818 | -0.0212248 | 8.97927 | 9.00049 | [10 empty] | 402.012 | 18.01915 | 0.00791716 | 0.237514 | 30.2374 | 29.9999 | -0.00272587 | -0.0245329 | 8.97548 | 9.00001 | [10 empty] | 402.011 | 15.34994 | 0.00568621 | 0.170588 | 30.1709 | 30.0003 | -0.00185735 | -0.0167163 | 8.98337 | 9.00008 | [10 empty] | 402.012 | 11.85336 | 0.00378773 | 0.113632 | 30.1136 | 30 | -0.00127933 | -0.0115139 | 8.98845 | 8.99996 | [10 empty] | 402.011 | 16.11179 | 0.00658405 | 0.19752 | 30.1972 | 29.9997 | -0.0022029 | -0.0198267 | 8.98044 | 9.00027 | [10 empty] | 402.012 | 8.666476 | 0.00264379 | 0.0793111 | 30.0783 | 29.999 | -0.0007888 | -0.00709869 | 8.99226 | 8.99935 | [10 empty] | 402.012 | 14.53152 | 0.00522211 | 0.156663 | 30.1566 | 30 | -0.00171643 | -0.015448 | 8.98463 | 9.00007 | [10 empty] | 402.013 | 9.16502 | 0.00280254 | 0.0840763 | 30.0841 | 30 | -0.000838543 | -0.00754638 | 8.99185 | 8.99939 | [10 empty] | 402.014 | 16.92142 | 0.0069468 | 0.208409 | 30.2092 | 30.0008 | -0.00238633 | -0.0214771 | 8.97859 | 9.00007 | [10 empty] | 402.015 | 16.56024 | 0.00661874 | 0.198562 | 30.1986 | 30 | -0.00223861 | -0.0201478 | 8.97997 | 9.00012 | [10 empty] | 402.012 | 16.21221 | 0.0066583 | 0.199742 | 30.1988 | 29.999 | -0.0021782 | -0.0196037 | 8.98036 | 8.99996 | [10 empty] | 402.012 | 17.88768 | 0.00819273 | 0.245783 | 30.2459 | 30.0001 | -0.00296532 | -0.0267246 | 8.98565 | 9.01237
404.014 | 17.2466 | 0.00691159 | 0.208768 | 30.4143 | 30.2055 | -0.00234988 | -0.0193449 | 8.21296 | 8.23231 | [10 empty] | 404.014 | 8.464329 | 0.00258819 | 0.0776458 | 30.0776 | 30 | -0.000772839 | -0.00695572 | 8.99327 | 9.00022 | [10 empty] | 404.015 | 14.2686 | 0.00490089 | 0.147025 | 30.1466 | 29.9996 | -0.00157966 | -0.0142171 | 8.98584 | 9.00005 | [10 empty] | 404.012 | 14.70759 | 0.00511533 | 0.15346 | 30.1535 | 30 | -0.0016786 | -0.0151074 | 8.98487 | 8.99998 | [10 empty] | 404.015 | 10.8291 | 0.00327515 | 0.0982545 | 30.0983 | 30 | -0.001012 | -0.00910803 | 8.99092 | 9.00003 | [10 empty] | 404.012 | 13.19269 | 0.00427862 | 0.12836 | 30.1286 | 30.0002 | -0.00143317 | -0.0128988 | 8.9873 | 9.0002 | [10 empty] | 404.019 | 12.81483 | 0.00424694 | 0.127408 | 30.1274 | 30 | -0.00130628 | -0.0117566 | 8.98826 | 9.00002 | [10 empty] | 404.015 | 13.86115 | 0.00503632 | 0.15109 | 30.1511 | 30 | -0.00161213 | -0.0138611 | 8.58412 | 8.59798 | [10 empty] | 404.012 | 17.13714 | 0.00711754 | 0.213526 | 30.2136 | 30 | -0.00239596 | -0.0215648 | 8.97893 | 9.00049 | [10 empty] | 404.012 | 18.1123 | 0.00802695 | 0.240808 | 30.2407 | 29.9999 | -0.00279149 | -0.0251235 | 8.97489 | 9.00001 | [10 empty] | 404.011 | 15.45835 | 0.00576408 | 0.172924 | 30.1732 | 30.0003 | -0.00187258 | -0.0168534 | 8.98323 | 9.00008 | [10 empty] | 404.012 | 11.963 | 0.00383384 | 0.115015 | 30.115 | 30 | -0.0012879 | -0.0115911 | 8.98837 | 8.99996 | [10 empty] | 404.011 | 16.21989 | 0.00666765 | 0.200028 | 30.1998 | 29.9997 | -0.00225487 | -0.0202944 | 8.97998 | 9.00027 | [10 empty] | 404.012 | 8.766471 | 0.00266974 | 0.0800896 | 30.0791 | 29.999 | -0.000798447 | -0.00718551 | 8.99217 | 8.99935 | [10 empty] | 404.012 | 14.63983 | 0.00528801 | 0.15864 | 30.1586 | 30 | -0.00174364 | -0.0156928 | 8.98438 | 9.00007 | [10 empty] | 404.013 | 9.263437 | 0.00283742 | 0.0851225 | 30.0851 | 30 | -0.000847925 | -0.00763081 | 8.99176 | 8.99939 | [10 empty] | 404.014 | 17.02085 | 0.00704421 | 0.211332 | 30.2121 | 30.0008 | -0.00241275 | -0.0217149 | 8.97835 | 9.00007 | [10 empty] | 404.015 | 16.66241 | 0.00670763 | 0.201229 | 30.2012 | 30 | -0.0022839 | -0.0205553 | 8.97956 | 9.00012 | [10 empty] | 404.012 | 16.31421 | 0.00673813 | 0.202137 | 30.2012 | 29.999 | -0.00220682 | -0.0198613 | 8.9801 | 8.99996 | [10 empty] | 404.012 | 17.98211 | 0.00831109 | 0.249334 | 30.2494 | 30.0001 | -0.00302739 | -0.0272839 | 8.98509 | 9.01237
406.014 | 17.34586 | 0.00700906 | 0.211712 | 30.4173 | 30.2055 | -0.00239965 | -0.0197547 | 8.21255 | 8.23231 | [10 empty] | 406.014 | 8.553613 | 0.00261907 | 0.078572 | 30.0785 | 30 | -0.000781705 | -0.00703552 | 8.99319 | 9.00022 | [10 empty] | 406.015 | 14.37526 | 0.00495104 | 0.148529 | 30.1481 | 29.9996 | -0.00161593 | -0.0145435 | 8.98551 | 9.00005 | [10 empty] | 406.012 | 14.81283 | 0.00517617 | 0.155285 | 30.1553 | 30 | -0.00169427 | -0.0152484 | 8.98473 | 8.99998 | [10 empty] | 406.015 | 10.93161 | 0.00331681 | 0.0995044 | 30.0995 | 30 | -0.00104577 | -0.00941196 | 8.99062 | 9.00003 | [10 empty] | 406.012 | 13.302875 | 0.00433786 | 0.130137 | 30.1303 | 30.0002 | -0.00143497 | -0.012915 | 8.98728 | 9.0002 | [10 empty] | 406.019 | 12.91731 | 0.00430553 | 0.129166 | 30.1292 | 30 | -0.00132356 | -0.011912 | 8.9881 | 9.00002 | [10 empty] | 406.015 | 13.96759 | 0.00511018 | 0.153305 | 30.1533 | 30 | -0.00163215 | -0.0140332 | 8.58395 | 8.59798 | [10 empty] | 406.012 | 17.23642 | 0.00721337 | 0.216401 | 30.2164 | 30 | -0.00244487 | -0.022005 | 8.97849 | 9.00049 | [10 empty] | 406.012 | 18.20362 | 0.00813279 | 0.243983 | 30.2439 | 29.9999 | -0.00284137 | -0.0255724 | 8.97444 | 9.00001 | [10 empty] | 406.011 | 15.56325 | 0.00583416 | 0.175026 | 30.1753 | 30.0003 | -0.00194289 | -0.0174861 | 8.9826 | 9.00008 | [10 empty] | 406.012 | 12.06907 | 0.00389247 | 0.116774 | 30.1168 | 30 | -0.00130333 | -0.0117299 | 8.98823 | 8.99996 | [10 empty] | 406.011 | 16.32286 | 0.00674916 | 0.202473 | 30.2022 | 29.9997 | -0.0022905 | -0.0206151 | 8.97965 | 9.00027 | [10 empty] | 406.012 | 8.873178 | 0.00270311 | 0.0810906 | 30.0801 | 29.999 | -0.000824044 | -0.00741586 | 8.99194 | 8.99935 | [10 empty] | 406.012 | 14.74862 | 0.00537269 | 0.161181 | 30.1612 | 30 | -0.00176419 | -0.0158778 | 8.9842 | 9.00007 | [10 empty] | 406.013 | 9.362626 | 0.00286832 | 0.0860495 | 30.086 | 30 | -0.000875222 | -0.00787646 | 8.99152 | 8.99939 | [10 empty] | 406.014 | 17.12062 | 0.00714482 | 0.21435 | 30.2151 | 30.0008 | -0.00245598 | -0.022104 | 8.97796 | 9.00007 | [10 empty] | 406.015 | 16.76192 | 0.00677712 | 0.203314 | 30.2033 | 30 | -0.00232049 | -0.0208847 | 8.97923 | 9.00012 | [10 empty] | 406.012 | 16.41516 | 0.00681366 | 0.204403 | 30.2034 | 29.999 | -0.00225598 | -0.0203037 | 8.97966 | 8.99996 | [10 empty] | 406.012 | 18.07555 | 0.00843066 | 0.252921 | 30.253 | 30.0001 | -0.00305865 | -0.0275657 | 8.98481 | 9.01237
408.014 | 17.44126 | 0.00710241 | 0.214532 | 30.4201 | 30.2055 | -0.00244555 | -0.0201325 | 8.21217 | 8.23231 | [10 empty] | 408.014 | 8.641688 | 0.00264838 | 0.0794513 | 30.0794 | 30 | -0.000810274 | -0.00729264 | 8.99293 | 9.00022 | [10 empty] | 408.015 | 14.48049 | 0.00502075 | 0.150621 | 30.1502 | 29.9996 | -0.00160464 | -0.0144419 | 8.98561 | 9.00005 | [10 empty] | 408.012 | 14.9205 | 0.00525023 | 0.157507 | 30.1575 | 30 | -0.00170985 | -0.0153886 | 8.98459 | 8.99998 | [10 empty] | 408.015 | 11.03279 | 0.00335352 | 0.100606 | 30.1006 | 30 | -0.0010522 | -0.00946986 | 8.99056 | 9.00003 | [10 empty] | 408.012 | 13.40659 | 0.00438038 | 0.131412 | 30.1316 | 30.0002 | -0.00146389 | -0.0131753 | 8.98702 | 9.0002 | [10 empty] | 408.019 | 13.02534 | 0.00434887 | 0.130466 | 30.1305 | 30 | -0.00134434 | -0.0120991 | 8.98792 | 9.00002 | [10 empty] | 408.015 | 14.07782 | 0.00514212 | 0.154264 | 30.1543 | 30 | -0.0016898 | -0.0145288 | 8.58345 | 8.59798 | [10 empty] | 408.012 | 17.33187 | 0.00731854 | 0.219557 | 30.2196 | 30 | -0.00247543 | -0.0222801 | 8.97821 | 9.00049 | [10 empty] | 408.012 | 18.29378 | 0.00826973 | 0.248091 | 30.248 | 29.9999 | -0.0028993 | -0.0260938 | 8.97392 | 9.00001 | [10 empty] | 408.011 | 15.67258 | 0.00591957 | 0.177589 | 30.1779 | 30.0003 | -0.00193431 | -0.017409 | 8.98267 | 9.00008 | [10 empty] | 408.012 | 12.18112 | 0.00393593 | 0.118078 | 30.1181 | 30 | -0.00134018 | -0.0120615 | 8.9879 | 8.99996 | [10 empty] | 408.011 | 16.42635 | 0.0068424 | 0.20527 | 30.205 | 29.9997 | -0.00231502 | -0.0208358 | 8.97943 | 9.00027 | [10 empty] | 408.012 | 8.975761 | 0.00273574 | 0.0820696 | 30.0811 | 29.999 | -0.000829953 | -0.00746904 | 8.99188 | 8.99935 | [10 empty] | 408.012 | 14.85595 | 0.00544324 | 0.163297 | 30.1633 | 30 | -0.00179651 | -0.0161687 | 8.9839 | 9.00007 | [10 empty] | 408.013 | 9.465261 | 0.00290661 | 0.0871984 | 30.0872 | 30 | -0.000873812 | -0.00786378 | 8.99153 | 8.99939 | [10 empty] | 408.014 | 17.22322 | 0.0072446 | 0.217344 | 30.2181 | 30.0008 | -0.00249366 | -0.0224431 | 8.97762 | 9.00007 | [10 empty] | 408.015 | 16.86644 | 0.00687724 | 0.206317 | 30.2063 | 30 | -0.00235143 | -0.0211631 | 8.97896 | 9.00012 | [10 empty] | 408.012 | 16.51882 | 0.00691961 | 0.207581 | 30.2066 | 29.999 | -0.00227765 | -0.0204988 | 8.97946 | 8.99996 | [10 empty] | 408.012 | 18.16401 | 0.00855277 | 0.256584 | 30.2567 | 30.0001 | -0.00309724 | -0.0279134 | 8.98446 | 9.01237
410.014 | 17.53548 | 0.00720105 | 0.217512 | 30.4231 | 30.2055 | -0.00247864 | -0.020405 | 8.2119 | 8.23231 | [10 empty] | 410.014 | 8.732437 | 0.00268104 | 0.0804311 | 30.0804 | 30 | -0.000821221 | -0.00739117 | 8.99283 | 9.00022 | [10 empty] | 410.015 | 14.58775 | 0.00507929 | 0.152377 | 30.152 | 29.9996 | -0.00167232 | -0.015051 | 8.985 | 9.00005 | [10 empty] | 410.012 | 15.02918 | 0.00532192 | 0.159658 | 30.1597 | 30 | -0.00172952 | -0.0155656 | 8.98441 | 8.99998 | [10 empty] | 410.015 | 11.13714 | 0.00337535 | 0.101261 | 30.1013 | 30 | -0.00107995 | -0.00971961 | 8.99031 | 9.00003 | [10 empty] | 410.012 | 13.51676 | 0.00443802 | 0.133142 | 30.1333 | 30.0002 | -0.00148308 | -0.013348 | 8.98685 | 9.0002 | [10 empty] | 410.019 | 13.12824 | 0.00441393 | 0.132418 | 30.1324 | 30 | -0.00135777 | -0.01222 | 8.9878 | 9.00002 | [10 empty] | 410.015 | 14.17836 | 0.00521165 | 0.156349 | 30.1563 | 30 | -0.00169262 | -0.0145531 | 8.58343 | 8.59798 | [10 empty] | 410.012 | 17.43373 | 0.0074242 | 0.222726 | 30.2228 | 30 | -0.00250497 | -0.022546 | 8.97795 | 9.00049 | [10 empty] | 410.012 | 18.3823 | 0.00839956 | 0.251986 | 30.2519 | 29.9999 | -0.00293243 | -0.0263919 | 8.97362 | 9.00001 | [10 empty] | 410.011 | 15.77958 | 0.00597654 | 0.179298 | 30.1796 | 30.0003 | -0.00199427 | -0.0179486 | 8.98213 | 9.00008 | [10 empty] | 410.012 | 12.29157 | 0.0039932 | 0.119796 | 30.1198 | 30 | -0.00134644 | -0.0121179 | 8.98784 | 8.99996 | [10 empty] | 410.011 | 16.53078 | 0.00691888 | 0.207565 | 30.2073 | 29.9997 | -0.00236188 | -0.0212576 | 8.97901 | 9.00027 | [10 empty] | 410.012 | 9.086335 | 0.00277083 | 0.0831222 | 30.0821 | 29.999 | -0.000835833 | -0.00752196 | 8.99183 | 8.99935 | [10 empty] | 410.012 | 14.96566 | 0.00551158 | 0.165347 | 30.1653 | 30 | -0.00182358 | -0.0164124 | 8.98366 | 9.00007 | [10 empty] | 410.013 | 9.564238 | 0.00295204 | 0.0885613 | 30.0885 | 30 | -0.000907223 | -0.00816446 | 8.99123 | 8.99939 | [10 empty] | 410.014 | 17.32202 | 0.00734586 | 0.220382 | 30.2212 | 30.0008 | -0.00253149 | -0.0227836 | 8.97728 | 9.00007 | [10 empty] | 410.015 | 16.96357 | 0.00696248 | 0.208875 | 30.2089 | 30 | -0.00241053 | -0.021695 | 8.97842 | 9.00012 | [10 empty] | 410.012 | 16.61609375 | 0.0070125 | 0.210368 | 30.2094 | 29.999 | -0.00232207 | -0.0208986 | 8.97906 | 8.99996 | [10 empty] | 410.012 | 18.25391 | 0.00868212 | 0.260465 | 30.2606 | 30.0001 | -0.00316042 | -0.0284829 | 8.98389 | 9.01237
412.014 | 17.62801 | 0.00730089 | 0.220527 | 30.4261 | 30.2055 | -0.0025184 | -0.0207322 | 8.21157 | 8.23231 | [10 empty] | 412.014 | 8.824434 | 0.00271867 | 0.0815599 | 30.0815 | 30 | -0.0008263 | -0.00743689 | 8.99279 | 9.00022 | [10 empty] | 412.015 | 14.6945 | 0.00514699 | 0.154408 | 30.154 | 29.9996 | -0.00165573 | -0.0149017 | 8.98515 | 9.00005 | [10 empty] | 412.012 | 15.13636 | 0.00537485 | 0.161246 | 30.1613 | 30 | -0.00176293 | -0.0158663 | 8.98411 | 8.99998 | [10 empty] | 412.015 | 11.24281 | 0.0034406 | 0.103218 | 30.1032 | 30 | -0.00108683 | -0.00978155 | 8.99025 | 9.00003 | [10 empty] | 412.012 | 13.62019 | 0.0044923 | 0.13477 | 30.135 | 30.0002 | -0.00150231 | -0.0135211 | 8.98668 | 9.0002 | [10 empty] | 412.019 | 13.23433 | 0.00446682 | 0.134005 | 30.134 | 30 | -0.00138919 | -0.0125027 | 8.98751 | 9.00002 | [10 empty] | 412.015 | 14.28654 | 0.00530247 | 0.159074 | 30.1591 | 30 | -0.00170427 | -0.0146533 | 8.58333 | 8.59798 | [10 empty] | 412.012 | 17.52985 | 0.00752509 | 0.225753 | 30.2258 | 30 | -0.00256703 | -0.0231045 | 8.97739 | 9.00049 | [10 empty] | 412.012 | 18.4705 | 0.00852525 | 0.255757 | 30.2557 | 29.9999 | -0.00298709 | -0.0268839 | 8.97313 | 9.00001 | [10 empty] | 412.011 | 15.89124 | 0.00608218 | 0.182467 | 30.1827 | 30.0003 | -0.00201583 | -0.0181426 | 8.98194 | 9.00008 | [10 empty] | 412.012 | 12.40146 | 0.00404221 | 0.121266 | 30.1213 | 30 | -0.00135902 | -0.0122311 | 8.98773 | 8.99996 | [10 empty] | 412.011 | 16.6269375 | 0.00702429 | 0.210727 | 30.2104 | 29.9997 | -0.00239029 | -0.0215133 | 8.97876 | 9.00027 | [10 empty] | 412.012 | 9.191707 | 0.00280725 | 0.0842148 | 30.0832 | 29.999 | -0.000848681 | -0.00763758 | 8.99172 | 8.99935 | [10 empty] | 412.012 | 15.07319 | 0.00557399 | 0.16722 | 30.1672 | 30 | -0.0018419 | -0.0165772 | 8.9835 | 9.00007 | [10 empty] | 412.013 | 9.670495 | 0.00299414 | 0.0898242 | 30.0898 | 30 | -0.000892569 | -0.00803258 | 8.99136 | 8.99939 | [10 empty] | 412.014 | 17.42482 | 0.00745304 | 0.223597 | 30.2244 | 30.0008 | -0.00257617 | -0.0231857 | 8.97688 | 9.00007 | [10 empty] | 412.015 | 17.06986 | 0.0070708 | 0.212124 | 30.2121 | 30 | -0.00241362 | -0.0217229 | 8.9784 | 9.00012 | [10 empty] | 412.012 | 16.7213 | 0.00709823 | 0.21294 | 30.212 | 29.999 | -0.00235141 | -0.0211626 | 8.9788 | 8.99996 | [10 empty] | 412.012 | 18.3454 | 0.00880455 | 0.264138 | 30.2642 | 30.0001 | -0.00319593 | -0.0288029 | 8.98357 | 9.01237
414.014 | 17.7253125 | 0.00741097 | 0.223852 | 30.4294 | 30.2055 | -0.00257629 | -0.0212088 | 8.2111 | 8.23231 | [10 empty] | 414.014 | 8.920482 | 0.00274529 | 0.0823585 | 30.0823 | 30 | -0.000817616 | -0.00735873 | 8.99286 | 9.00022 | [10 empty] | 414.015 | 14.80596 | 0.00521494 | 0.156446 | 30.156 | 29.9996 | -0.00169377 | -0.015244 | 8.98481 | 9.00005 | [10 empty] | 414.012 | 15.24575 | 0.0054551 | 0.163653 | 30.1637 | 30 | -0.00178727 | -0.0160854 | 8.98389 | 8.99998 | [10 empty] | 414.015 | 11.34826 | 0.00349398 | 0.104819 | 30.1048 | 30 | -0.00109744 | -0.00987702 | 8.99015 | 9.00003 | [10 empty] | 414.012 | 13.72705 | 0.00456766 | 0.137031 | 30.1372 | 30.0002 | -0.00150218 | -0.0135199 | 8.98668 | 9.0002 | [10 empty] | 414.019 | 13.33885 | 0.00451715 | 0.135515 | 30.1355 | 30 | -0.00141303 | -0.0127173 | 8.9873 | 9.00002 | [10 empty] | 414.015 | 14.39467 | 0.0053672 | 0.161016 | 30.161 | 30 | -0.00172552 | -0.014836 | 8.58315 | 8.59798 | [10 empty] | 414.012 | 17.62184 | 0.00763712 | 0.229114 | 30.2292 | 30 | -0.00262372 | -0.0236147 | 8.97688 | 9.00049 | [10 empty] | 414.012 | 18.5573 | 0.00866706 | 0.260011 | 30.2599 | 29.9999 | -0.00303425 | -0.0273083 | 8.9727 | 9.00001 | [10 empty] | 414.011 | 15.995375 | 0.00615474 | 0.184644 | 30.1849 | 30.0003 | -0.00205678 | -0.0185112 | 8.98157 | 9.00008 | [10 empty] | 414.012 | 12.51084 | 0.00409448 | 0.122834 | 30.1228 | 30 | -0.00137378 | -0.012364 | 8.9876 | 8.99996 | [10 empty] | 414.011 | 16.73024 | 0.00710658 | 0.213196 | 30.2129 | 29.9997 | -0.00242025 | -0.0217829 | 8.97849 | 9.00027 | [10 empty] | 414.012 | 9.298636 | 0.00285416 | 0.0856219 | 30.0846 | 29.999 | -0.00086894 | -0.0078199 | 8.99153 | 8.99935 | [10 empty] | 414.012 | 15.18316 | 0.00565175 | 0.169552 | 30.1695 | 30 | -0.0018854 | -0.0169687 | 8.9831 | 9.00007 | [10 empty] | 414.013 | 9.772208 | 0.00303226 | 0.0909678 | 30.091 | 30 | -0.000909811 | -0.00818775 | 8.9912 | 8.99939 | [10 empty] | 414.014 | 17.52237 | 0.00756298 | 0.226895 | 30.2277 | 30.0008 | -0.00262112 | -0.0235902 | 8.97648 | 9.00007 | [10 empty] | 414.015 | 17.1689 | 0.00717416 | 0.215225 | 30.2152 | 30 | -0.00246689 | -0.0222023 | 8.97792 | 9.00012 | [10 empty] | 414.012 | 16.82286 | 0.00719593 | 0.215871 | 30.2149 | 29.999 | -0.00238911 | -0.0215019 | 8.97846 | 8.99996 | [10 empty] | 414.012 | 18.43546 | 0.00893136 | 0.267942 | 30.268 | 30.0001 | -0.0032595 | -0.0293758 | 8.983 | 9.01237
416.014 | 17.82035 | 0.00751945 | 0.227129 | 30.4327 | 30.2055 | -0.00261476 | -0.0215255 | 8.21078 | 8.23231 | [10 empty] | 416.014 | 9.01596 | 0.00276989 | 0.0830967 | 30.0831 | 30 | -0.000827822 | -0.00745058 | 8.99277 | 9.00022 | [10 empty] | 416.015 | 14.91651 | 0.00528376 | 0.15851 | 30.1581 | 29.9996 | -0.00174121 | -0.015671 | 8.98438 | 9.00005 | [10 empty] | 416.012 | 15.35185 | 0.00551103 | 0.165331 | 30.1653 | 30 | -0.00181144 | -0.0163029 | 8.98368 | 8.99998 | [10 empty] | 416.015 | 11.45516 | 0.00352892 | 0.105868 | 30.1059 | 30 | -0.00110957 | -0.00998619 | 8.99004 | 9.00003 | [10 empty] | 416.012 | 13.83456 | 0.00461452 | 0.138436 | 30.1386 | 30.0002 | -0.00153076 | -0.0137771 | 8.98642 | 9.0002 | [10 empty] | 416.019 | 13.44795 | 0.00456759 | 0.137028 | 30.137 | 30 | -0.00143203 | -0.0128883 | 8.98713 | 9.00002 | [10 empty] | 416.015 | 14.50336 | 0.00542618 | 0.162785 | 30.1628 | 30 | -0.00176976 | -0.0152164 | 8.58277 | 8.59798 | [10 empty] | 416.012 | 17.71762 | 0.00775501 | 0.232651 | 30.2327 | 30 | -0.0026688 | -0.0240205 | 8.97647 | 9.00049 | [10 empty] | 416.012 | 18.64167 | 0.00879858 | 0.263957 | 30.2639 | 29.9999 | -0.00310402 | -0.0279362 | 8.97207 | 9.00001 | [10 empty] | 416.011 | 16.09654 | 0.00622449 | 0.186736 | 30.187 | 30.0003 | -0.00207653 | -0.018689 | 8.98139 | 9.00008 | [10 empty] | 416.012 | 12.61778 | 0.00414997 | 0.124499 | 30.1245 | 30 | -0.00141316 | -0.0127184 | 8.98724 | 8.99996 | [10 empty] | 416.011 | 16.83167 | 0.00721723 | 0.216515 | 30.2162 | 29.9997 | -0.00245727 | -0.0221161 | 8.97815 | 9.00027 | [10 empty] | 416.012 | 9.407356 | 0.00288746 | 0.0866208 | 30.0856 | 29.999 | -0.000872238 | -0.00784958 | 8.9915 | 8.99935 | [10 empty] | 416.012 | 15.29281 | 0.00572184 | 0.171655 | 30.1716 | 30 | -0.0019003 | -0.0171028 | 8.98297 | 9.00007 | [10 empty] | 416.013 | 9.873258 | 0.00306788 | 0.0920362 | 30.092 | 30 | -0.000911526 | -0.00820318 | 8.99119 | 8.99939 | [10 empty] | 416.014 | 17.61936 | 0.00765367 | 0.229616 | 30.2304 | 30.0008 | -0.00268135 | -0.0241324 | 8.97593 | 9.00007 | [10 empty] | 416.015 | 17.26548 | 0.00726945 | 0.218084 | 30.2181 | 30 | -0.00252187 | -0.0226972 | 8.97742 | 9.00012 | [10 empty] | 416.012 | 16.92323 | 0.00729272 | 0.218774 | 30.2178 | 29.999 | -0.00241135 | -0.0217021 | 8.97826 | 8.99996 | [10 empty] | 416.012 | 18.52785 | 0.00904722 | 0.271418 | 30.2715 | 30.0001 | -0.00332909 | -0.030003 | 8.98237 | 9.01237
418.014 | 17.91679 | 0.00763213 | 0.230533 | 30.4361 | 30.2055 | -0.00266325 | -0.0219247 | 8.21038 | 8.23231 | [10 empty] | 418.014 | 9.110116 | 0.00281028 | 0.0843084 | 30.0843 | 30 | -0.000848992 | -0.00764112 | 8.99258 | 9.00022 | [10 empty] | 418.015 | 15.01993 | 0.00534661 | 0.160396 | 30.16 | 29.9996 | -0.00174653 | -0.0157189 | 8.98433 | 9.00005 | [10 empty] | 418.012 | 15.45671 | 0.00560507 | 0.168152 | 30.1682 | 30 | -0.00184807 | -0.0166326 | 8.98335 | 8.99998 | [10 empty] | 418.015 | 11.56049 | 0.00358079 | 0.107424 | 30.1074 | 30 | -0.00112728 | -0.0101455 | 8.98989 | 9.00003 | [10 empty] | 418.012 | 13.9394 | 0.00465662 | 0.1397 | 30.1399 | 30.0002 | -0.00156671 | -0.0141007 | 8.9861 | 9.0002 | [10 empty] | 418.019 | 13.55546 | 0.00461972 | 0.138592 | 30.1386 | 30 | -0.00146104 | -0.0131494 | 8.98687 | 9.00002 | [10 empty] | 418.015 | 14.6092 | 0.00548011 | 0.164403 | 30.1644 | 30 | -0.00178325 | -0.0153323 | 8.58265 | 8.59798 | [10 empty] | 418.012 | 17.81415 | 0.00787584 | 0.236275 | 30.2363 | 30 | -0.00270148 | -0.0243147 | 8.97618 | 9.00049 | [10 empty] | 418.012 | 18.72609 | 0.00894049 | 0.268214 | 30.2681 | 29.9999 | -0.00315123 | -0.0283611 | 8.97165 | 9.00001 | [10 empty] | 418.011 | 16.2049 | 0.0063036 | 0.18911 | 30.1894 | 30.0003 | -0.00210165 | -0.018915 | 8.98117 | 9.00008 | [10 empty] | 418.012 | 12.72162 | 0.00419875 | 0.125962 | 30.126 | 30 | -0.00142246 | -0.012802 | 8.98716 | 8.99996 | [10 empty] | 418.011 | 16.9301875 | 0.00730256 | 0.219075 | 30.2188 | 29.9997 | -0.00254048 | -0.022865 | 8.9774 | 9.00027 | [10 empty] | 418.012 | 9.511003 | 0.00292636 | 0.0877879 | 30.0868 | 29.999 | -0.000890041 | -0.0080098 | 8.99134 | 8.99935 | [10 empty] | 418.012 | 15.39703 | 0.00580419 | 0.174126 | 30.1741 | 30 | -0.00193173 | -0.0173857 | 8.98269 | 9.00007 | [10 empty] | 418.013 | 9.97823 | 0.00310034 | 0.0930101 | 30.093 | 30 | -0.000944753 | -0.0085022 | 8.99089 | 8.99939 | [10 empty] | 418.014 | 17.7203125 | 0.00778553 | 0.233572 | 30.2344 | 30.0008 | -0.00272068 | -0.0244863 | 8.97558 | 9.00007 | [10 empty] | 418.015 | 17.36575 | 0.00736739 | 0.221022 | 30.221 | 30 | -0.00254764 | -0.0229291 | 8.97719 | 9.00012 | [10 empty] | 418.012 | 17.02687 | 0.00738072 | 0.221414 | 30.2204 | 29.999 | -0.00247624 | -0.022286 | 8.97767 | 8.99996 | [10 empty] | 418.012 | 18.61434375 | 0.00917226 | 0.275169 | 30.2753 | 30.0001 | -0.00340308 | -0.0306699 | 8.9817 | 9.01237
420.014 | 18.01085 | 0.00774403 | 0.233913 | 30.4395 | 30.2055 | -0.0027102 | -0.0223112 | 8.21 | 8.23231 | [10 empty] | 420.014 | 9.20436 | 0.00285242 | 0.0855726 | 30.0855 | 30 | -0.000822416 | -0.00740193 | 8.99282 | 9.00022 | [10 empty] | 420.015 | 15.12396 | 0.00541288 | 0.162384 | 30.162 | 29.9996 | -0.00177401 | -0.0159662 | 8.98409 | 9.00005 | [10 empty] | 420.012 | 15.56489 | 0.00567286 | 0.170186 | 30.1702 | 30 | -0.00186496 | -0.0167846 | 8.98319 | 8.99998 | [10 empty] | 420.015 | 11.66759 | 0.00360407 | 0.108122 | 30.1081 | 30 | -0.00113753 | -0.0102378 | 8.98979 | 9.00003 | [10 empty] | 420.012 | 14.04679 | 0.00473127 | 0.141939 | 30.1421 | 30.0002 | -0.00157618 | -0.014186 | 8.98601 | 9.0002 | [10 empty] | 420.019 | 13.66093 | 0.00468511 | 0.140553 | 30.1406 | 30 | -0.00146831 | -0.0132148 | 8.9868 | 9.00002 | [10 empty] | 420.015 | 14.71682 | 0.00555356 | 0.166607 | 30.1666 | 30 | -0.00182578 | -0.0156981 | 8.58228 | 8.59798 | [10 empty] | 420.012 | 17.90552 | 0.0079795 | 0.239385 | 30.2394 | 30 | -0.00276597 | -0.0248951 | 8.9756 | 9.00049 | [10 empty] | 420.012 | 18.80313 | 0.00908688 | 0.272606 | 30.2725 | 29.9999 | -0.00320997 | -0.0288898 | 8.97112 | 9.00001 | [10 empty] | 420.011 | 16.30746 | 0.00639014 | 0.191706 | 30.192 | 30.0003 | -0.00215173 | -0.0193657 | 8.98072 | 9.00008 | [10 empty] | 420.012 | 12.83282 | 0.00425122 | 0.127537 | 30.1275 | 30 | -0.00144991 | -0.0130492 | 8.98691 | 8.99996 | [10 empty] | 420.011 | 17.03025 | 0.00741338 | 0.222399 | 30.2221 | 29.9997 | -0.00254979 | -0.0229488 | 8.97732 | 9.00027 | [10 empty] | 420.012 | 9.6211875 | 0.00296929 | 0.0890758 | 30.0881 | 29.999 | -0.000903647 | -0.00813224 | 8.99122 | 8.99935 | [10 empty] | 420.012 | 15.5068 | 0.00587661 | 0.176298 | 30.1763 | 30 | -0.00196093 | -0.0176485 | 8.98243 | 9.00007 | [10 empty] | 420.013 | 10.08224 | 0.00315348 | 0.0946043 | 30.0946 | 30 | -0.000945477 | -0.00850872 | 8.99088 | 8.99939 | [10 empty] | 420.014 | 17.8145625 | 0.0079101 | 0.237309 | 30.2381 | 30.0008 | -0.00277152 | -0.0249439 | 8.97512 | 9.00007 | [10 empty] | 420.015 | 17.46496 | 0.00747753 | 0.224326 | 30.2243 | 30 | -0.00257267 | -0.0231543 | 8.97696 | 9.00012 | [10 empty] | 420.012 | 17.12432 | 0.00748112 | 0.224426 | 30.2234 | 29.999 | -0.0025041 | -0.0225368 | 8.97742 | 8.99996 | [10 empty] | 420.012 | 18.69621 | 0.00935259 | 0.280579 | 30.2807 | 30.0001 | -0.00344169 | -0.0310178 | 8.98136 | 9.01237
422.014 | 18.09895 | 0.00786189 | 0.237473 | 30.443 | 30.2055 | -0.00278701 | -0.0229435 | 8.20936 | 8.23231 | [10 empty] | 422.014 | 9.297061 | 0.00288099 | 0.0864297 | 30.0864 | 30 | -0.000866727 | -0.00780074 | 8.99242 | 9.00022 | [10 empty] | 422.015 | 15.22483 | 0.00548764 | 0.164627 | 30.1642 | 29.9996 | -0.00179501 | -0.0161552 | 8.9839 | 9.00005 | [10 empty] | 422.012 | 15.67153 | 0.00573621 | 0.172086 | 30.1721 | 30 | -0.00190529 | -0.0171476 | 8.98283 | 8.99998 | [10 empty] | 422.015 | 11.77251 | 0.00366788 | 0.110036 | 30.11 | 30 | -0.00115701 | -0.0104131 | 8.98962 | 9.00003 | [10 empty] | 422.012 | 14.15197 | 0.00480213 | 0.144065 | 30.1443 | 30.0002 | -0.00159999 | -0.0144003 | 8.9858 | 9.0002 | [10 empty] | 422.019 | 13.76492 | 0.00475346 | 0.142604 | 30.1426 | 30 | -0.00147028 | -0.0132325 | 8.98678 | 9.00002 | [10 empty] | 422.015 | 14.8188 | 0.00564908 | 0.169472 | 30.1695 | 30 | -0.00183459 | -0.0157737 | 8.58221 | 8.59798 | [10 empty] | 422.012 | 17.99981 | 0.00810554 | 0.243166 | 30.2432 | 30 | -0.00282487 | -0.0254252 | 8.97507 | 9.00049 | [10 empty] | 422.012 | 18.88492 | 0.00924393 | 0.277317 | 30.2772 | 29.9999 | -0.00327331 | -0.0294598 | 8.97055 | 9.00001 | [10 empty] | 422.011 | 16.41407 | 0.00646715 | 0.194016 | 30.1943 | 30.0003 | -0.0021881 | -0.0196931 | 8.98039 | 9.00008 | [10 empty] | 422.012 | 12.94389 | 0.00431313 | 0.129394 | 30.1294 | 30 | -0.00146537 | -0.0131883 | 8.98677 | 8.99996 | [10 empty] | 422.011 | 17.12862 | 0.0075288 | 0.225862 | 30.2256 | 29.9997 | -0.00257038 | -0.0231341 | 8.97714 | 9.00027 | [10 empty] | 422.012 | 9.728853 | 0.00299974 | 0.0899894 | 30.089 | 29.999 | -0.000911535 | -0.00820323 | 8.99115 | 8.99935 | [10 empty] | 422.012 | 15.61776 | 0.0059422 | 0.178266 | 30.1782 | 30 | -0.00199206 | -0.0179287 | 8.98215 | 9.00007 | [10 empty] | 422.013 | 10.18845 | 0.00319967 | 0.0959901 | 30.096 | 30 | -0.000958712 | -0.00862782 | 8.99076 | 8.99939 | [10 empty] | 422.014 | 17.9085 | 0.00801854 | 0.240562 | 30.2413 | 30.0008 | -0.00281089 | -0.0252982 | 8.97477 | 9.00007 | [10 empty] | 422.015 | 17.56212 | 0.00755981 | 0.226794 | 30.2268 | 30 | -0.00265311 | -0.0238783 | 8.97624 | 9.00012 | [10 empty] | 422.012 | 17.22101 | 0.00758984 | 0.227688 | 30.2267 | 29.999 | -0.00253717 | -0.0228344 | 8.97713 | 8.99996 | [10 empty] | 422.012 | 18.7822 | 0.0094669 | 0.284008 | 30.2841 | 30.0001 | -0.00349249 | -0.0314756 | 8.9809 | 9.01237
424.014 | 18.18136 | 0.00799001 | 0.241342 | 30.4469 | 30.2055 | -0.0028179 | -0.0231978 | 8.20911 | 8.23231 | [10 empty] | 424.014 | 9.39491 | 0.00290801 | 0.0872403 | 30.0872 | 30 | -0.000886359 | -0.00797743 | 8.99225 | 9.00022 | [10 empty] | 424.015 | 15.33491 | 0.00555267 | 0.166578 | 30.1662 | 29.9996 | -0.00182051 | -0.0163847 | 8.98367 | 9.00005 | [10 empty] | 424.012 | 15.78028 | 0.00582291 | 0.174687 | 30.1747 | 30 | -0.001933 | -0.017397 | 8.98258 | 8.99998 | [10 empty] | 424.015 | 11.88218 | 0.00370415 | 0.111125 | 30.1111 | 30 | -0.00119542 | -0.0107588 | 8.98927 | 9.00003 | [10 empty] | 424.012 | 14.25737 | 0.00485678 | 0.145704 | 30.1459 | 30.0002 | -0.00162616 | -0.0146357 | 8.98556 | 9.0002 | [10 empty] | 424.019 | 13.87247 | 0.00480671 | 0.144202 | 30.1442 | 30 | -0.00149802 | -0.0134822 | 8.98653 | 9.00002 | [10 empty] | 424.015 | 14.92695 | 0.00571916 | 0.171575 | 30.1716 | 30 | -0.00187104 | -0.0160872 | 8.5819 | 8.59798 | [10 empty] | 424.012 | 18.08692 | 0.00824428 | 0.247329 | 30.2474 | 30 | -0.00285136 | -0.0256636 | 8.97483 | 9.00049 | [10 empty] | 424.012 | 18.96927 | 0.00938538 | 0.281561 | 30.2815 | 29.9999 | -0.00335394 | -0.0301855 | 8.96982 | 9.00001 | [10 empty] | 424.011 | 16.51864 | 0.0065621 | 0.196865 | 30.1971 | 30.0003 | -0.00222811 | -0.0200532 | 8.98003 | 9.00008 | [10 empty] | 424.012 | 13.0534 | 0.00436649 | 0.130995 | 30.131 | 30 | -0.00149009 | -0.0134107 | 8.98655 | 8.99996 | [10 empty] | 424.011 | 17.22815625 | 0.00761719 | 0.228514 | 30.2282 | 29.9997 | -0.00263309 | -0.0236985 | 8.97657 | 9.00027 | [10 empty] | 424.012 | 9.835864 | 0.00304617 | 0.0913822 | 30.0904 | 29.999 | -0.000914845 | -0.00823302 | 8.99112 | 8.99935 | [10 empty] | 424.012 | 15.72665 | 0.00603268 | 0.18098 | 30.181 | 30 | -0.00202916 | -0.0182626 | 8.98181 | 9.00007 | [10 empty] | 424.013 | 10.29432 | 0.00323884 | 0.0971652 | 30.0972 | 30 | -0.00098517 | -0.00886594 | 8.99053 | 8.99939 | [10 empty] | 424.014 | 18.00485 | 0.00814286 | 0.244292 | 30.2451 | 30.0008 | -0.00286929 | -0.0258238 | 8.97424 | 9.00007 | [10 empty] | 424.015 | 17.66165 | 0.00769322 | 0.230797 | 30.2308 | 30 | -0.00267687 | -0.0240922 | 8.97603 | 9.00012 | [10 empty] | 424.012 | 17.32351 | 0.00769012 | 0.230696 | 30.2297 | 29.999 | -0.00258576 | -0.0232717 | 8.97669 | 8.99996 | [10 empty] | 424.012 | 18.86863 | 0.00963344 | 0.289004 | 30.2891 | 30.0001 | -0.00354448 | -0.0319442 | 8.98043 | 9.01237
426.014 | 18.27323 | 0.00809808 | 0.244607 | 30.4501 | 30.2055 | -0.00287011 | -0.0236277 | 8.20868 | 8.23231 | [10 empty] | 426.014 | 9.492503 | 0.00295413 | 0.0886238 | 30.0886 | 30 | -0.000893711 | -0.00804359 | 8.99218 | 9.00022 | [10 empty] | 426.015 | 15.44349 | 0.00562283 | 0.168683 | 30.1683 | 29.9996 | -0.00185783 | -0.0167206 | 8.98333 | 9.00005 | [10 empty] | 426.012 | 15.88004 | 0.00590163 | 0.177049 | 30.1771 | 30 | -0.00195358 | -0.0175822 | 8.9824 | 8.99998 | [10 empty] | 426.015 | 11.98292 | 0.0037614 | 0.112842 | 30.1128 | 30 | -0.00119521 | -0.0107569 | 8.98927 | 9.00003 | [10 empty] | 426.012 | 14.36588 | 0.00491795 | 0.14754 | 30.1477 | 30.0002 | -0.00167454 | -0.0150712 | 8.98513 | 9.0002 | [10 empty] | 426.019 | 13.97675 | 0.00487962 | 0.146389 | 30.1464 | 30 | -0.00151626 | -0.0136463 | 8.98637 | 9.00002 | [10 empty] | 426.015 | 15.0369 | 0.00579559 | 0.173868 | 30.1739 | 30 | -0.00189847 | -0.016323 | 8.58166 | 8.59798 | [10 empty] | 426.012 | 18.17327 | 0.00837409 | 0.251223 | 30.2513 | 30 | -0.00289993 | -0.0261008 | 8.97439 | 9.00049 | [10 empty] | 426.012 | 19.04529 | 0.00953801 | 0.286139 | 30.2861 | 29.9999 | -0.00341162 | -0.0307046 | 8.96931 | 9.00001 | [10 empty] | 426.011 | 16.62091 | 0.00665241 | 0.199574 | 30.1998 | 30.0003 | -0.00225503 | -0.0202955 | 8.97979 | 9.00008 | [10 empty] | 426.012 | 13.16129 | 0.00442633 | 0.13279 | 30.1328 | 30 | -0.00151194 | -0.0136074 | 8.98635 | 8.99996 | [10 empty] | 426.011 | 17.32808 | 0.00771984 | 0.231593 | 30.2313 | 29.9997 | -0.00266633 | -0.0239977 | 8.97627 | 9.00027 | [10 empty] | 426.012 | 9.944623 | 0.00309007 | 0.0926991 | 30.0917 | 29.999 | -0.000919437 | -0.00827434 | 8.99108 | 8.99935 | [10 empty] | 426.012 | 15.82878 | 0.00610038 | 0.183011 | 30.183 | 30 | -0.00206163 | -0.0185548 | 8.98152 | 9.00007 | [10 empty] | 426.013 | 10.39742 | 0.0032753 | 0.0982588 | 30.0982 | 30 | -0.00100484 | -0.00904295 | 8.99035 | 8.99939 | [10 empty] | 426.014 | 18.09186 | 0.00826563 | 0.247975 | 30.2488 | 30.0008 | -0.00291008 | -0.0261909 | 8.97388 | 9.00007 | [10 empty] | 426.015 | 17.755 | 0.00779998 | 0.234 | 30.234 | 30 | -0.00273291 | -0.0245965 | 8.97552 | 9.00012 | [10 empty] | 426.012 | 17.41661 | 0.00778219 | 0.233458 | 30.2325 | 29.999 | -0.00264381 | -0.0237942 | 8.97617 | 8.99996 | [10 empty] | 426.012 | 18.95309375 | 0.00978002 | 0.293402 | 30.2935 | 30.0001 | -0.00362908 | -0.0327066 | 8.97967 | 9.01237
428.014 | 18.3668 | 0.00822415 | 0.248415 | 30.454 | 30.2055 | -0.0029048 | -0.0239132 | 8.20839 | 8.23231 | [10 empty] | 428.014 | 9.591432 | 0.00298652 | 0.0895956 | 30.0896 | 30 | -0.000899851 | -0.00809886 | 8.99212 | 9.00022 | [10 empty] | 428.015 | 15.54844 | 0.00569115 | 0.170732 | 30.1703 | 29.9996 | -0.00189469 | -0.0170523 | 8.983 | 9.00005 | [10 empty] | 428.012 | 15.98269 | 0.00597487 | 0.179246 | 30.1793 | 30 | -0.00198975 | -0.0179077 | 8.98207 | 8.99998 | [10 empty] | 428.015 | 12.08678 | 0.00381763 | 0.114529 | 30.1145 | 30 | -0.0011913 | -0.0107217 | 8.98931 | 9.00003 | [10 empty] | 428.012 | 14.47406 | 0.00498682 | 0.149606 | 30.1498 | 30.0002 | -0.00168869 | -0.0151985 | 8.985 | 9.0002 | [10 empty] | 428.019 | 14.08202 | 0.00491832 | 0.14755 | 30.1476 | 30 | -0.00155728 | -0.0140156 | 8.986 | 9.00002 | [10 empty] | 428.015 | 15.14429 | 0.00587145 | 0.176143 | 30.1761 | 30 | -0.00191709 | -0.0164831 | 8.5815 | 8.59798 | [10 empty] | 428.012 | 18.26311 | 0.00850629 | 0.255189 | 30.2552 | 30 | -0.00297725 | -0.0267967 | 8.97369 | 9.00049 | [10 empty] | 428.012 | 19.12259375 | 0.00970497 | 0.291148 | 30.2911 | 29.9999 | -0.00347296 | -0.0312567 | 8.96875 | 9.00001 | [10 empty] | 428.011 | 16.7214 | 0.00673544 | 0.202065 | 30.2023 | 30.0003 | -0.00228825 | -0.0205945 | 8.97949 | 9.00008 | [10 empty] | 428.012 | 13.26839 | 0.00448878 | 0.134663 | 30.1347 | 30 | -0.00152622 | -0.013736 | 8.98623 | 8.99996 | [10 empty] | 428.011 | 17.42572 | 0.00782234 | 0.234668 | 30.2344 | 29.9997 | -0.00272045 | -0.0244848 | 8.97579 | 9.00027 | [10 empty] | 428.012 | 10.05507 | 0.00313368 | 0.0940074 | 30.093 | 29.999 | -0.000947361 | -0.00852564 | 8.99083 | 8.99935 | [10 empty] | 428.012 | 15.93507 | 0.00617946 | 0.185384 | 30.1854 | 30 | -0.00209567 | -0.0188612 | 8.98121 | 9.00007 | [10 empty] | 428.013 | 10.50567 | 0.00331369 | 0.0994107 | 30.0994 | 30 | -0.000994182 | -0.00894703 | 8.99045 | 8.99939 | [10 empty] | 428.014 | 18.18689 | 0.00838951 | 0.251692 | 30.2525 | 30.0008 | -0.00298838 | -0.0268956 | 8.97317 | 9.00007 | [10 empty] | 428.015 | 17.84641 | 0.00790433 | 0.23713 | 30.2371 | 30 | -0.00275921 | -0.0248332 | 8.97529 | 9.00012 | [10 empty] | 428.012 | 17.51502 | 0.00789658 | 0.236889 | 30.2359 | 29.999 | -0.00266197 | -0.0239576 | 8.976 | 8.99996 | [10 empty] | 428.012 | 19.03288 | 0.00993263 | 0.29798 | 30.2981 | 30.0001 | -0.00370874 | -0.0334246 | 8.97895 | 9.01237
430.014 | 18.4559 | 0.00834509 | 0.252068 | 30.4576 | 30.2055 | -0.0029487 | -0.0242746 | 8.20803 | 8.23231 | [10 empty] | 430.014 | 9.687745 | 0.00301502 | 0.0904505 | 30.0904 | 30 | -0.000910433 | -0.0081941 | 8.99203 | 9.00022 | [10 empty] | 430.015 | 15.65674 | 0.00576509 | 0.17295 | 30.1725 | 29.9996 | -0.00192679 | -0.0173412 | 8.98271 | 9.00005 | [10 empty] | 430.012 | 16.08973 | 0.00605671 | 0.181701 | 30.1817 | 30 | -0.00201069 | -0.0180961 | 8.98188 | 8.99998 | [10 empty] | 430.015 | 12.19549 | 0.00385525 | 0.115658 | 30.1157 | 30 | -0.00123195 | -0.0110875 | 8.98894 | 9.00003 | [10 empty] | 430.012 | 14.57787 | 0.00505435 | 0.151632 | 30.1518 | 30.0002 | -0.0017052 | -0.0153471 | 8.98485 | 9.0002 | [10 empty] | 430.019 | 14.19044 | 0.0049916 | 0.149748 | 30.1498 | 30 | -0.00156669 | -0.0141002 | 8.98592 | 9.00002 | [10 empty] | 430.015 | 15.25004 | 0.00593203 | 0.177961 | 30.178 | 30 | -0.0019475 | -0.0167446 | 8.58124 | 8.59798 | [10 empty] | 430.012 | 18.34899 | 0.00863647 | 0.259095 | 30.2591 | 30 | -0.00304491 | -0.0274057 | 8.97309 | 9.00049 | [10 empty] | 430.012 | 19.19763 | 0.00986574 | 0.295972 | 30.2959 | 29.9999 | -0.00353582 | -0.0318224 | 8.96819 | 9.00001 | [10 empty] | 430.011 | 16.82736 | 0.00683688 | 0.205108 | 30.2054 | 30.0003 | -0.00232191 | -0.0208974 | 8.97919 | 9.00008 | [10 empty] | 430.012 | 13.38087 | 0.00454308 | 0.136292 | 30.1363 | 30 | -0.0015528 | -0.0139752 | 8.98599 | 8.99996 | [10 empty] | 430.011 | 17.52396 | 0.00794976 | 0.23849 | 30.2382 | 29.9997 | -0.00275841 | -0.0248264 | 8.97544 | 9.00027 | [10 empty] | 430.012 | 10.16383 | 0.00317099 | 0.0951267 | 30.0941 | 29.999 | -0.000955957 | -0.008603 | 8.99075 | 8.99935 | [10 empty] | 430.012 | 16.04125 | 0.00626656 | 0.187997 | 30.188 | 30 | -0.00212311 | -0.0191081 | 8.98097 | 9.00007 | [10 empty] | 430.013 | 10.613 | 0.00337594 | 0.101278 | 30.1013 | 30 | -0.00100836 | -0.00907467 | 8.99032 | 8.99939 | [10 empty] | 430.014 | 18.2818 | 0.00852132 | 0.255646 | 30.2564 | 30.0008 | -0.00302125 | -0.0271914 | 8.97288 | 9.00007 | [10 empty] | 430.015 | 17.94344 | 0.00801458 | 0.240437 | 30.2405 | 30 | -0.00278526 | -0.0250677 | 8.97505 | 9.00012 | [10 empty] | 430.012 | 17.60945 | 0.00800291 | 0.240079 | 30.2391 | 29.999 | -0.00271274 | -0.0244146 | 8.97554 | 8.99996 | [10 empty] | 430.012 | 19.11051 | 0.0101029 | 0.303089 | 30.3032 | 30.0001 | -0.00376325 | -0.0339158 | 8.97846 | 9.01237
432.014 | 18.53951 | 0.00848467 | 0.256284 | 30.4618 | 30.2055 | -0.00302791 | -0.0249267 | 8.20738 | 8.23231 | [10 empty] | 432.014 | 9.78936 | 0.00305248 | 0.0915743 | 30.0915 | 30 | -0.000916934 | -0.00825261 | 8.99197 | 9.00022 | [10 empty] | 432.015 | 15.76408 | 0.00585508 | 0.17565 | 30.1752 | 29.9996 | -0.00193701 | -0.0174332 | 8.98262 | 9.00005 | [10 empty] | 432.012 | 16.1937 | 0.0061319 | 0.183957 | 30.184 | 30 | -0.00203377 | -0.0183039 | 8.98168 | 8.99998 | [10 empty] | 432.015 | 12.30111 | 0.00390304 | 0.117091 | 30.1171 | 30 | -0.00123655 | -0.011129 | 8.9889 | 9.00003 | [10 empty] | 432.012 | 14.68474 | 0.00510759 | 0.153229 | 30.1534 | 30.0002 | -0.0017414 | -0.015673 | 8.98453 | 9.0002 | [10 empty] | 432.019 | 14.29201 | 0.00506064 | 0.151819 | 30.1518 | 30 | -0.00158801 | -0.0142921 | 8.98572 | 9.00002 | [10 empty] | 432.015 | 15.35084 | 0.00601623 | 0.180487 | 30.1805 | 30 | -0.00198547 | -0.0170711 | 8.58091 | 8.59798 | [10 empty] | 432.012 | 18.43673 | 0.0087808 | 0.263424 | 30.2635 | 30 | -0.00308612 | -0.0277766 | 8.97271 | 9.00049 | [10 empty] | 432.012 | 19.2687 | 0.0100439 | 0.301315 | 30.3012 | 29.9999 | -0.00361048 | -0.0324944 | 8.96752 | 9.00001 | [10 empty] | 432.011 | 16.92862 | 0.0069246 | 0.20774 | 30.208 | 30.0003 | -0.0023472 | -0.021125 | 8.97896 | 9.00008 | [10 empty] | 432.012 | 13.49164 | 0.00460085 | 0.138025 | 30.138 | 30 | -0.00156261 | -0.0140634 | 8.9859 | 8.99996 | [10 empty] | 432.011 | 17.61973 | 0.00806413 | 0.241922 | 30.2416 | 29.9997 | -0.00281317 | -0.0253193 | 8.97495 | 9.00027 | [10 empty] | 432.012 | 10.27657 | 0.00320773 | 0.0962288 | 30.0952 | 29.999 | -0.000978117 | -0.00880242 | 8.99055 | 8.99935 | [10 empty] | 432.012 | 16.14619 | 0.00634652 | 0.190395 | 30.1904 | 30 | -0.0021456 | -0.0193106 | 8.98076 | 9.00007 | [10 empty] | 432.013 | 10.71986 | 0.00341114 | 0.102334 | 30.1023 | 30 | -0.00103372 | -0.00930285 | 8.99009 | 8.99939 | [10 empty] | 432.014 | 18.37172 | 0.00865179 | 0.25956 | 30.2603 | 30.0008 | -0.00308566 | -0.0277711 | 8.9723 | 9.00007 | [10 empty] | 432.015 | 18.03576 | 0.00810329 | 0.243099 | 30.2431 | 30 | -0.00288511 | -0.0259663 | 8.97415 | 9.00012 | [10 empty] | 432.012 | 17.70453125 | 0.00811082 | 0.243317 | 30.2423 | 29.999 | -0.0027655 | -0.0248894 | 8.97507 | 8.99996 | [10 empty] | 432.012 | 19.189 | 0.0102605 | 0.307817 | 30.3079 | 30.0001 | -0.00380253 | -0.0342698 | 8.9781 | 9.01237
434.014 | 18.62347 | 0.00862369 | 0.260483 | 30.466 | 30.2055 | -0.00306926 | -0.0252671 | 8.20704 | 8.23231 | [10 empty] | 434.014 | 9.887417 | 0.0030966 | 0.0928979 | 30.0929 | 30 | -0.000939739 | -0.00845786 | 8.99177 | 9.00022 | [10 empty] | 434.015 | 15.86623 | 0.00592265 | 0.177677 | 30.1773 | 29.9996 | -0.00197066 | -0.017736 | 8.98232 | 9.00005 | [10 empty] | 434.012 | 16.30146 | 0.00621313 | 0.186394 | 30.1864 | 30 | -0.00206779 | -0.0186101 | 8.98137 | 8.99998 | [10 empty] | 434.015 | 12.41036 | 0.00394929 | 0.118479 | 30.1185 | 30 | -0.00124552 | -0.0112097 | 8.98882 | 9.00003 | [10 empty] | 434.012 | 14.78903 | 0.00518427 | 0.155529 | 30.1557 | 30.0002 | -0.00176782 | -0.0159107 | 8.98429 | 9.0002 | [10 empty] | 434.019 | 14.39763 | 0.00512311 | 0.153693 | 30.1537 | 30 | -0.00160479 | -0.0144431 | 8.98557 | 9.00002 | [10 empty] | 434.015 | 15.45831 | 0.00609426 | 0.182828 | 30.1828 | 30 | -0.00201064 | -0.0172875 | 8.5807 | 8.59798 | [10 empty] | 434.012 | 18.52414 | 0.00892012 | 0.267604 | 30.2676 | 30 | -0.00314284 | -0.0282871 | 8.9722 | 9.00049 | [10 empty] | 434.012 | 19.34078 | 0.0102017 | 0.306049 | 30.306 | 29.9999 | -0.00369186 | -0.0332268 | 8.96678 | 9.00001 | [10 empty] | 434.011 | 17.0337 | 0.0070155 | 0.210467 | 30.2107 | 30.0003 | -0.00240753 | -0.021668 | 8.97841 | 9.00008 | [10 empty] | 434.012 | 13.60135 | 0.0046612 | 0.139836 | 30.1398 | 30 | -0.00158981 | -0.0143082 | 8.98565 | 8.99996 | [10 empty] | 434.011 | 17.71203125 | 0.00816445 | 0.244931 | 30.2447 | 29.9997 | -0.00284828 | -0.0256353 | 8.97463 | 9.00027 | [10 empty] | 434.012 | 10.38517 | 0.00325174 | 0.0975489 | 30.0966 | 29.999 | -0.000996703 | -0.00896969 | 8.99038 | 8.99935 | [10 empty] | 434.012 | 16.25029 | 0.0064257 | 0.192771 | 30.1928 | 30 | -0.0021841 | -0.0196571 | 8.98042 | 9.00007 | [10 empty] | 434.013 | 10.83253 | 0.00345911 | 0.103773 | 30.1038 | 30 | -0.0010487 | -0.00943765 | 8.98995 | 8.99939 | [10 empty] | 434.014 | 18.46069 | 0.0087892 | 0.263683 | 30.2645 | 30.0008 | -0.00314607 | -0.0283149 | 8.97175 | 9.00007 | [10 empty] | 434.015 | 18.12936 | 0.00821158 | 0.246348 | 30.2464 | 30 | -0.00290153 | -0.0261141 | 8.97401 | 9.00012 | [10 empty] | 434.012 | 17.80081 | 0.00824409 | 0.247315 | 30.2463 | 29.999 | -0.00280435 | -0.025239 | 8.97472 | 8.99996 | [10 empty] | 434.012 | 19.265 | 0.0104164 | 0.312494 | 30.3126 | 30.0001 | -0.00389154 | -0.035072 | 8.9773 | 9.01237
436.014 | 18.70328 | 0.00874836 | 0.264249 | 30.4698 | 30.2055 | -0.00312554 | -0.0257304 | 8.20658 | 8.23231 | [10 empty] | 436.014 | 9.991681 | 0.00313754 | 0.094126 | 30.0941 | 30 | -0.000944163 | -0.00849768 | 8.99172 | 9.00022 | [10 empty] | 436.015 | 15.97234 | 0.0060026 | 0.180075 | 30.1797 | 29.9996 | -0.00199422 | -0.0179481 | 8.98211 | 9.00005 | [10 empty] | 436.012 | 16.4030625 | 0.00630033 | 0.18901 | 30.189 | 30 | -0.00209674 | -0.0188706 | 8.98111 | 8.99998 | [10 empty] | 436.015 | 12.51371 | 0.00396886 | 0.119066 | 30.1191 | 30 | -0.00129461 | -0.0116515 | 8.98838 | 9.00003 | [10 empty] | 436.012 | 14.89676 | 0.00525239 | 0.157573 | 30.1578 | 30.0002 | -0.00177922 | -0.0160134 | 8.98419 | 9.0002 | [10 empty] | 436.019 | 14.50178 | 0.0051826 | 0.155478 | 30.1555 | 30 | -0.00163261 | -0.0146935 | 8.98532 | 9.00002 | [10 empty] | 436.015 | 15.56541 | 0.00617554 | 0.185266 | 30.1853 | 30 | -0.00204145 | -0.0175523 | 8.58043 | 8.59798 | [10 empty] | 436.012 | 18.60323 | 0.00906335 | 0.271901 | 30.2719 | 30 | -0.00320765 | -0.0288704 | 8.97162 | 9.00049 | [10 empty] | 436.012 | 19.41223 | 0.0103839 | 0.311517 | 30.3114 | 29.9999 | -0.00376365 | -0.0338729 | 8.96614 | 9.00001 | [10 empty] | 436.011 | 17.13197 | 0.00710875 | 0.213264 | 30.2135 | 30.0003 | -0.00243277 | -0.0218951 | 8.97819 | 9.00008 | [10 empty] | 436.012 | 13.70713 | 0.00472033 | 0.14161 | 30.1416 | 30 | -0.00162579 | -0.0146321 | 8.98533 | 8.99996 | [10 empty] | 436.011 | 17.80205 | 0.00827294 | 0.248186 | 30.2479 | 29.9997 | -0.00292057 | -0.0262859 | 8.97398 | 9.00027 | [10 empty] | 436.012 | 10.49531 | 0.00329183 | 0.0987518 | 30.0978 | 29.999 | -0.00100348 | -0.00903068 | 8.99032 | 8.99935 | [10 empty] | 436.012 | 16.3547 | 0.00651798 | 0.195539 | 30.1955 | 30 | -0.00221968 | -0.0199773 | 8.9801 | 9.00007 | [10 empty] | 436.013 | 10.93987 | 0.00349323 | 0.104797 | 30.1048 | 30 | -0.00107304 | -0.0096567 | 8.98974 | 8.99939 | [10 empty] | 436.014 | 18.55077 | 0.00893694 | 0.268115 | 30.2689 | 30.0008 | -0.00319785 | -0.0287808 | 8.97129 | 9.00007 | [10 empty] | 436.015 | 18.22073 | 0.00836832 | 0.25105 | 30.2511 | 30 | -0.00295575 | -0.0266021 | 8.97352 | 9.00012 | [10 empty] | 436.012 | 17.89742 | 0.00834458 | 0.250329 | 30.2493 | 29.999 | -0.00284052 | -0.0255646 | 8.9744 | 8.99996 | [10 empty] | 436.012 | 19.34274 | 0.0105969 | 0.317907 | 30.318 | 30.0001 | -0.00394375 | -0.0355425 | 8.97683 | 9.01237
438.014 | 18.7883 | 0.00889447 | 0.268662 | 30.4742 | 30.2055 | -0.00318676 | -0.0262344 | 8.20607 | 8.23231 | [10 empty] | 438.014 | 10.09306 | 0.00317409 | 0.0952225 | 30.0952 | 30 | -0.000944905 | -0.00850436 | 8.99172 | 9.00022 | [10 empty] | 438.015 | 16.07742 | 0.0060741 | 0.182221 | 30.1818 | 29.9996 | -0.00204309 | -0.0183879 | 8.98167 | 9.00005 | [10 empty] | 438.012 | 16.50539 | 0.00637259 | 0.191178 | 30.1912 | 30 | -0.00215649 | -0.0194083 | 8.98057 | 8.99998 | [10 empty] | 438.015 | 12.61756 | 0.00404938 | 0.121481 | 30.1215 | 30 | -0.0013087 | -0.0117783 | 8.98825 | 9.00003 | [10 empty] | 438.012 | 15.00166 | 0.00531878 | 0.159564 | 30.1598 | 30.0002 | -0.0018034 | -0.016231 | 8.98397 | 9.0002 | [10 empty] | 438.019 | 14.61001 | 0.00523298 | 0.156989 | 30.157 | 30 | -0.00163292 | -0.0146963 | 8.98532 | 9.00002 | [10 empty] | 438.015 | 15.67295 | 0.00624691 | 0.187407 | 30.1874 | 30 | -0.00209008 | -0.0179705 | 8.58001 | 8.59798 | [10 empty] | 438.012 | 18.68309 | 0.00921046 | 0.276314 | 30.2764 | 30 | -0.00327878 | -0.0295106 | 8.97098 | 9.00049 | [10 empty] | 438.012 | 19.47587 | 0.0105702 | 0.317104 | 30.317 | 29.9999 | -0.00384681 | -0.0346214 | 8.96539 | 9.00001 | [10 empty] | 438.011 | 17.22429 | 0.00721323 | 0.216399 | 30.2167 | 30.0003 | -0.00246839 | -0.0222157 | 8.97787 | 9.00008 | [10 empty] | 438.012 | 13.8101 | 0.00478348 | 0.143504 | 30.1435 | 30 | -0.0016448 | -0.0148032 | 8.98516 | 8.99996 | [10 empty] | 438.011 | 17.89693 | 0.00839111 | 0.251731 | 30.2515 | 29.9997 | -0.00295206 | -0.0265693 | 8.9737 | 9.00027 | [10 empty] | 438.012 | 10.60835 | 0.00332591 | 0.0997741 | 30.0988 | 29.999 | -0.00101851 | -0.00916598 | 8.99019 | 8.99935 | [10 empty] | 438.012 | 16.45922 | 0.0066109 | 0.198327 | 30.1983 | 30 | -0.00224485 | -0.0202038 | 8.97987 | 9.00007 | [10 empty] | 438.013 | 11.0513125 | 0.00354015 | 0.106205 | 30.1062 | 30 | -0.00108611 | -0.00977429 | 8.98962 | 8.99939 | [10 empty] | 438.014 | 18.6345 | 0.00906697 | 0.272016 | 30.2728 | 30.0008 | -0.00327625 | -0.0294865 | 8.97058 | 9.00007 | [10 empty] | 438.015 | 18.30617 | 0.00849319 | 0.254796 | 30.2548 | 30 | -0.00297912 | -0.0268124 | 8.97331 | 9.00012 | [10 empty] | 438.012 | 17.98608 | 0.00846944 | 0.254075 | 30.2531 | 29.999 | -0.00288701 | -0.025983 | 8.97398 | 8.99996 | [10 empty] | 438.012 | 19.41757 | 0.0107599 | 0.322798 | 30.3229 | 30.0001 | -0.00401515 | -0.0361861 | 8.97619 | 9.01237
440.014 | 18.86953 | 0.00904043 | 0.273071 | 30.4786 | 30.2055 | -0.00325218 | -0.026773 | 8.20553 | 8.23231 | [10 empty] | 440.014 | 10.19723 | 0.00320533 | 0.0961597 | 30.0961 | 30 | -0.00096791 | -0.00871141 | 8.99151 | 9.00022 | [10 empty] | 440.015 | 16.18155 | 0.00615871 | 0.184759 | 30.1843 | 29.9996 | -0.00206153 | -0.0185539 | 8.9815 | 9.00005 | [10 empty] | 440.012 | 16.6092 | 0.00645541 | 0.193662 | 30.1937 | 30 | -0.00216408 | -0.0194767 | 8.9805 | 8.99998 | [10 empty] | 440.015 | 12.72742 | 0.00409776 | 0.122933 | 30.1229 | 30 | -0.00132321 | -0.0119089 | 8.98812 | 9.00003 | [10 empty] | 440.012 | 15.10591 | 0.00538004 | 0.161402 | 30.1616 | 30.0002 | -0.00184037 | -0.0165637 | 8.98364 | 9.0002 | [10 empty] | 440.019 | 14.71607 | 0.00529698 | 0.15891 | 30.1589 | 30 | -0.00168101 | -0.0151291 | 8.98489 | 9.00002 | [10 empty] | 440.015 | 15.77734 | 0.00633122 | 0.189936 | 30.1899 | 30 | -0.00209503 | -0.018013 | 8.57997 | 8.59798 | [10 empty] | 440.012 | 18.76745 | 0.00936506 | 0.280952 | 30.281 | 30 | -0.00334569 | -0.0301128 | 8.97038 | 9.00049 | [10 empty] | 440.012 | 19.54491 | 0.0107481 | 0.322441 | 30.3224 | 29.9999 | -0.00391268 | -0.0352142 | 8.9648 | 9.00001 | [10 empty] | 440.011 | 17.32712 | 0.00731921 | 0.219578 | 30.2198 | 30.0003 | -0.00251391 | -0.0226254 | 8.97746 | 9.00008 | [10 empty] | 440.012 | 13.91914 | 0.00484214 | 0.145264 | 30.1453 | 30 | -0.00166758 | -0.0150082 | 8.98495 | 8.99996 | [10 empty] | 440.011 | 17.99287 | 0.00851976 | 0.25559 | 30.2553 | 29.9997 | -0.00298805 | -0.0268933 | 8.97338 | 9.00027 | [10 empty] | 440.012 | 10.71727 | 0.00338199 | 0.101456 | 30.1005 | 29.999 | -0.00103799 | -0.00934126 | 8.99001 | 8.99935 | [10 empty] | 440.012 | 16.56159 | 0.00668343 | 0.200503 | 30.2005 | 30 | -0.00228759 | -0.0205885 | 8.97949 | 9.00007 | [10 empty] | 440.013 | 11.16378 | 0.00359236 | 0.107771 | 30.1078 | 30 | -0.00109785 | -0.00988001 | 8.98951 | 8.99939 | [10 empty] | 440.014 | 18.7159 | 0.00921717 | 0.276522 | 30.2773 | 30.0008 | -0.00331161 | -0.0298047 | 8.97026 | 9.00007 | [10 empty] | 440.015 | 18.39705 | 0.00861375 | 0.258413 | 30.2584 | 30 | -0.00304332 | -0.0273902 | 8.97273 | 9.00012 | [10 empty] | 440.012 | 18.08093 | 0.00858775 | 0.257624 | 30.2566 | 29.999 | -0.00293902 | -0.026451 | 8.97351 | 8.99996 | [10 empty] | 440.012 | 19.48947 | 0.0109449 | 0.328349 | 30.3285 | 30.0001 | -0.00406377 | -0.0366242 | 8.97575 | 9.01237
442.014 | 18.95127 | 0.00918395 | 0.277406 | 30.4829 | 30.2055 | -0.00331434 | -0.0272846 | 8.20502 | 8.23231 | [10 empty] | 442.014 | 10.30088 | 0.00325286 | 0.0975857 | 30.0976 | 30 | -0.00098818 | -0.00889384 | 8.99133 | 9.00022 | [10 empty] | 442.015 | 16.28421 | 0.0062299 | 0.186894 | 30.1865 | 29.9996 | -0.00208376 | -0.018754 | 8.9813 | 9.00005 | [10 empty] | 442.012 | 16.71205 | 0.00655568 | 0.19667 | 30.1967 | 30 | -0.00220433 | -0.0198389 | 8.98014 | 8.99998 | [10 empty] | 442.015 | 12.8335 | 0.00415413 | 0.124624 | 30.1246 | 30 | -0.00132431 | -0.0119188 | 8.98811 | 9.00003 | [10 empty] | 442.012 | 15.21439 | 0.00545806 | 0.163743 | 30.1639 | 30.0002 | -0.00185881 | -0.0167297 | 8.98347 | 9.0002 | [10 empty] | 442.019 | 14.81984 | 0.0053697 | 0.161091 | 30.1611 | 30 | -0.00169859 | -0.0152873 | 8.98473 | 9.00002 | [10 empty] | 442.015 | 15.88301 | 0.00641274 | 0.192382 | 30.1924 | 30 | -0.00211067 | -0.0181475 | 8.57983 | 8.59798 | [10 empty] | 442.012 | 18.84615 | 0.00951791 | 0.285538 | 30.2856 | 30 | -0.00340434 | -0.0306408 | 8.96985 | 9.00049 | [10 empty] | 442.012 | 19.60846 | 0.0109435 | 0.328304 | 30.3282 | 29.9999 | -0.00399368 | -0.0359432 | 8.96407 | 9.00001 | [10 empty] | 442.011 | 17.4255 | 0.00742325 | 0.2227 | 30.223 | 30.0003 | -0.00257617 | -0.0231858 | 8.9769 | 9.00008 | [10 empty] | 442.012 | 14.02973 | 0.00491376 | 0.147413 | 30.1474 | 30 | -0.00170284 | -0.0153255 | 8.98464 | 8.99996 | [10 empty] | 442.011 | 18.08227 | 0.0086338 | 0.259012 | 30.2587 | 29.9997 | -0.00305371 | -0.0274842 | 8.97279 | 9.00027 | [10 empty] | 442.012 | 10.83105 | 0.00342497 | 0.102746 | 30.1018 | 29.999 | -0.0010644 | -0.00957888 | 8.98977 | 8.99935 | [10 empty] | 442.012 | 16.6675625 | 0.00677505 | 0.203251 | 30.2032 | 30 | -0.00233759 | -0.0210385 | 8.97904 | 9.00007 | [10 empty] | 442.013 | 11.27437 | 0.00363587 | 0.109076 | 30.1091 | 30 | -0.00111093 | -0.00999769 | 8.98939 | 8.99939 | [10 empty] | 442.014 | 18.80046 | 0.00936339 | 0.280909 | 30.2817 | 30.0008 | -0.00339087 | -0.0305181 | 8.96955 | 9.00007 | [10 empty] | 442.015 | 18.48555 | 0.00873926 | 0.262178 | 30.2622 | 30 | -0.00311855 | -0.0280673 | 8.97205 | 9.00012 | [10 empty] | 442.012 | 18.1717 | 0.00869924 | 0.260969 | 30.26 | 29.999 | -0.0029973 | -0.0269755 | 8.97298 | 8.99996 | [10 empty] | 442.012 | 19.56092 | 0.0111153 | 0.333461 | 30.3336 | 30.0001 | -0.00414966 | -0.0373983 | 8.97498 | 9.01237
444.014 | 19.02861 | 0.00934717 | 0.282336 | 30.4879 | 30.2055 | -0.00337999 | -0.0278251 | 8.20448 | 8.23231 | [10 empty] | 444.014 | 10.405375 | 0.00328234 | 0.09847 | 30.0984 | 30 | -0.000996163 | -0.00896569 | 8.99126 | 9.00022 | [10 empty] | 444.015 | 16.38912 | 0.00632645 | 0.189791 | 30.1894 | 29.9996 | -0.00211281 | -0.0190154 | 8.98104 | 9.00005 | [10 empty] | 444.012 | 16.81336 | 0.00663684 | 0.199105 | 30.1991 | 30 | -0.00224094 | -0.0201685 | 8.97981 | 8.99998 | [10 empty] | 444.015 | 12.93369 | 0.00420259 | 0.126078 | 30.1261 | 30 | -0.00134794 | -0.0121315 | 8.9879 | 9.00003 | [10 empty] | 444.012 | 15.31857 | 0.00553249 | 0.165976 | 30.1662 | 30.0002 | -0.00189351 | -0.0170419 | 8.98316 | 9.0002 | [10 empty] | 444.019 | 14.92901 | 0.00543249 | 0.162975 | 30.163 | 30 | -0.00172302 | -0.0155072 | 8.98451 | 9.00002 | [10 empty] | 444.015 | 15.98887 | 0.00651441 | 0.195432 | 30.1954 | 30 | -0.0021565 | -0.0185416 | 8.57944 | 8.59798 | [10 empty] | 444.012 | 18.92542 | 0.00968838 | 0.290652 | 30.2907 | 30 | -0.00346562 | -0.0311923 | 8.9693 | 9.00049 | [10 empty] | 444.012 | 19.67202 | 0.0111382 | 0.334145 | 30.3341 | 29.9999 | -0.00409027 | -0.0368125 | 8.9632 | 9.00001 | [10 empty] | 444.011 | 17.52478 | 0.00752506 | 0.225754 | 30.226 | 30.0003 | -0.00261802 | -0.0235624 | 8.97652 | 9.00008 | [10 empty] | 444.012 | 14.14029 | 0.00498009 | 0.149403 | 30.1494 | 30 | -0.00171036 | -0.0153931 | 8.98457 | 8.99996 | [10 empty] | 444.011 | 18.17122 | 0.00876894 | 0.263066 | 30.2628 | 29.9997 | -0.00309377 | -0.0278448 | 8.97242 | 9.00027 | [10 empty] | 444.012 | 10.9405 | 0.0034616 | 0.103845 | 30.1029 | 29.999 | -0.00106896 | -0.00961998 | 8.98973 | 8.99935 | [10 empty] | 444.012 | 16.76957 | 0.00687109 | 0.206133 | 30.2061 | 30 | -0.00236572 | -0.0212916 | 8.97878 | 9.00007 | [10 empty] | 444.013 | 11.38602 | 0.00370067 | 0.11102 | 30.111 | 30 | -0.00111915 | -0.0100717 | 8.98932 | 8.99939 | [10 empty] | 444.014 | 18.88273 | 0.00950283 | 0.285092 | 30.2859 | 30.0008 | -0.00345404 | -0.0310866 | 8.96898 | 9.00007 | [10 empty] | 444.015 | 18.57547 | 0.00887768 | 0.266331 | 30.2663 | 30 | -0.00313974 | -0.028258 | 8.97186 | 9.00012 | [10 empty] | 444.012 | 18.26146 | 0.0088415 | 0.265236 | 30.2642 | 29.999 | -0.00303652 | -0.0273285 | 8.97263 | 8.99996 | [10 empty] | 444.012 | 19.6326 | 0.0113178 | 0.339536 | 30.3396 | 30.0001 | -0.00422256 | -0.0380553 | 8.97432 | 9.01237
446.014 | 19.10357 | 0.009485 | 0.2865 | 30.492 | 30.2055 | -0.00346674 | -0.0285392 | 8.20377 | 8.23231 | [10 empty] | 446.014 | 10.50892 | 0.00331542 | 0.0994627 | 30.0994 | 30 | -0.00102294 | -0.00920666 | 8.99102 | 9.00022 | [10 empty] | 446.015 | 16.48558 | 0.00639639 | 0.191889 | 30.1915 | 29.9996 | -0.0021654 | -0.0194887 | 8.98057 | 9.00005 | [10 empty] | 446.012 | 16.91389 | 0.00672239 | 0.201672 | 30.2017 | 30 | -0.00226313 | -0.0203681 | 8.97961 | 8.99998 | [10 empty] | 446.015 | 13.04164 | 0.00426201 | 0.12786 | 30.1279 | 30 | -0.00137091 | -0.0123383 | 8.98769 | 9.00003 | [10 empty] | 446.012 | 15.42518 | 0.00559565 | 0.167871 | 30.1681 | 30.0002 | -0.00190286 | -0.0171261 | 8.98307 | 9.0002 | [10 empty] | 446.019 | 15.03145 | 0.00550584 | 0.165175 | 30.1652 | 30 | -0.00176321 | -0.0158689 | 8.98415 | 9.00002 | [10 empty] | 446.015 | 16.09255 | 0.00658795 | 0.197639 | 30.1976 | 30 | -0.00220116 | -0.0189255 | 8.57906 | 8.59798 | [10 empty] | 446.012 | 18.99777 | 0.0098516 | 0.295548 | 30.2956 | 30 | -0.00356389 | -0.0320768 | 8.96841 | 9.00049 | [10 empty] | 446.012 | 19.73655 | 0.0113364 | 0.340091 | 30.34 | 29.9999 | -0.00417658 | -0.0375893 | 8.96242 | 9.00001 | [10 empty] | 446.011 | 17.62195 | 0.00763357 | 0.229009 | 30.2293 | 30.0003 | -0.00266002 | -0.0239404 | 8.97614 | 9.00008 | [10 empty] | 446.012 | 14.24746 | 0.00503032 | 0.15091 | 30.1509 | 30 | -0.00174045 | -0.015664 | 8.9843 | 8.99996 | [10 empty] | 446.011 | 18.26093 | 0.00890129 | 0.267036 | 30.2668 | 29.9997 | -0.00316199 | -0.0284587 | 8.97181 | 9.00027 | [10 empty] | 446.012 | 11.05009375 | 0.0035096 | 0.105284 | 30.1043 | 29.999 | -0.00109036 | -0.00981256 | 8.98954 | 8.99935 | [10 empty] | 446.012 | 16.87374 | 0.006979 | 0.20937 | 30.2094 | 30 | -0.0023999 | -0.0215993 | 8.97847 | 9.00007 | [10 empty] | 446.013 | 11.49707 | 0.00374124 | 0.112237 | 30.1122 | 30 | -0.00114376 | -0.0102932 | 8.9891 | 8.99939 | [10 empty] | 446.014 | 18.96836 | 0.00967437 | 0.290239 | 30.291 | 30.0008 | -0.00352509 | -0.0317261 | 8.96834 | 9.00007 | [10 empty] | 446.015 | 18.66437 | 0.0090151 | 0.270453 | 30.2705 | 30 | -0.00320497 | -0.0288451 | 8.97127 | 9.00012 | [10 empty] | 446.012 | 18.35359375 | 0.00897206 | 0.269153 | 30.2682 | 29.999 | -0.00308467 | -0.0277619 | 8.9722 | 8.99996 | [10 empty] | 446.012 | 19.70218 | 0.0114805 | 0.344415 | 30.3445 | 30.0001 | -0.00431535 | -0.0388916 | 8.97348 | 9.01237
448.014 | 19.18342 | 0.00964504 | 0.291334 | 30.4969 | 30.2055 | -0.00352808 | -0.0290442 | 8.20326 | 8.23231 | [10 empty] | 448.014 | 10.61657 | 0.00336948 | 0.101084 | 30.1011 | 30 | -0.00103204 | -0.00928858 | 8.99093 | 9.00022 | [10 empty] | 448.015 | 16.59286 | 0.00649114 | 0.194732 | 30.1943 | 29.9996 | -0.00217883 | -0.0196096 | 8.98044 | 9.00005 | [10 empty] | 448.012 | 17.0181 | 0.00680929 | 0.204279 | 30.2043 | 30 | -0.00232365 | -0.0209128 | 8.97907 | 8.99998 | [10 empty] | 448.015 | 13.14804 | 0.00431471 | 0.129441 | 30.1294 | 30 | -0.00139746 | -0.0125772 | 8.98745 | 9.00003 | [10 empty] | 448.012 | 15.52772 | 0.00566974 | 0.170093 | 30.1703 | 30.0002 | -0.00193028 | -0.0173729 | 8.98283 | 9.0002 | [10 empty] | 448.019 | 15.1361 | 0.00558283 | 0.167485 | 30.1675 | 30 | -0.00177815 | -0.0160034 | 8.98401 | 9.00002 | [10 empty] | 448.015 | 16.19935 | 0.00666289 | 0.199887 | 30.1999 | 30 | -0.00220713 | -0.0189769 | 8.57901 | 8.59798 | [10 empty] | 448.012 | 19.07054 | 0.0100282 | 0.300847 | 30.3009 | 30 | -0.00361339 | -0.0325223 | 8.96797 | 9.00049 | [10 empty] | 448.012 | 19.79437 | 0.0115426 | 0.346278 | 30.3462 | 29.9999 | -0.00425426 | -0.0382884 | 8.96172 | 9.00001 | [10 empty] | 448.011 | 17.71745 | 0.00774648 | 0.232396 | 30.2327 | 30.0003 | -0.0026799 | -0.0241193 | 8.97596 | 9.00008 | [10 empty] | 448.012 | 14.35399 | 0.00510065 | 0.15302 | 30.153 | 30 | -0.0017515 | -0.0157634 | 8.9842 | 8.99996 | [10 empty] | 448.011 | 18.35246 | 0.00903476 | 0.27104 | 30.2708 | 29.9997 | -0.00323059 | -0.0290761 | 8.97119 | 9.00027 | [10 empty] | 448.012 | 11.16427 | 0.00356476 | 0.106939 | 30.106 | 29.999 | -0.0010921 | -0.00982819 | 8.98953 | 8.99935 | [10 empty] | 448.012 | 16.9748125 | 0.00706268 | 0.21188 | 30.2119 | 30 | -0.00242888 | -0.0218601 | 8.97821 | 9.00007 | [10 empty] | 448.013 | 11.60577 | 0.00377933 | 0.11338 | 30.1134 | 30 | -0.00116789 | -0.0105103 | 8.98888 | 8.99939 | [10 empty] | 448.014 | 19.04454 | 0.00982817 | 0.294853 | 30.2956 | 30.0008 | -0.0035739 | -0.0321653 | 8.9679 | 9.00007 | [10 empty] | 448.015 | 18.74708 | 0.00915141 | 0.274543 | 30.2746 | 30 | -0.00326241 | -0.0293621 | 8.97076 | 9.00012 | [10 empty] | 448.012 | 18.43738 | 0.00908494 | 0.272539 | 30.2716 | 29.999 | -0.00315134 | -0.0283619 | 8.9716 | 8.99996 | [10 empty] | 448.012 | 19.77214 | 0.011673 | 0.350192 | 30.3503 | 30.0001 | -0.00441425 | -0.0397829 | 8.97259 | 9.01237
450.014 | 19.261 | 0.0098107 | 0.296338 | 30.5019 | 30.2055 | -0.00359335 | -0.0295815 | 8.20272 | 8.23231 | [10 empty] | 450.014 | 10.72302 | 0.00340458 | 0.102137 | 30.1021 | 30 | -0.00105134 | -0.00946225 | 8.99076 | 9.00022 | [10 empty] | 450.015 | 16.68941 | 0.00658331 | 0.197497 | 30.1971 | 29.9996 | -0.00222261 | -0.0200036 | 8.98005 | 9.00005 | [10 empty] | 450.012 | 17.11983 | 0.00690712 | 0.207214 | 30.2072 | 30 | -0.00233877 | -0.0210489 | 8.97893 | 8.99998 | [10 empty] | 450.015 | 13.25733 | 0.00437143 | 0.131143 | 30.1311 | 30 | -0.00140007 | -0.0126007 | 8.98743 | 9.00003 | [10 empty] | 450.012 | 15.63423 | 0.00575162 | 0.17255 | 30.1727 | 30.0002 | -0.00197535 | -0.0177785 | 8.98242 | 9.0002 | [10 empty] | 450.019 | 15.24263 | 0.00565856 | 0.169757 | 30.1698 | 30 | -0.00180774 | -0.0162697 | 8.98375 | 9.00002 | [10 empty] | 450.015 | 16.30246 | 0.0067491 | 0.202473 | 30.2025 | 30 | -0.0022576 | -0.0194108 | 8.57857 | 8.59798 | [10 empty] | 450.012 | 19.14802 | 0.0101861 | 0.305584 | 30.3056 | 30 | -0.00368736 | -0.0331881 | 8.9673 | 9.00049 | [10 empty] | 450.012 | 19.85732 | 0.011751 | 0.35253 | 30.3525 | 29.9999 | -0.00435977 | -0.039238 | 8.96077 | 9.00001 | [10 empty] | 450.011 | 17.81384 | 0.00786135 | 0.235842 | 30.2361 | 30.0003 | -0.00274485 | -0.0247039 | 8.97538 | 9.00008 | [10 empty] | 450.012 | 14.46187 | 0.00517324 | 0.155197 | 30.1552 | 30 | -0.00179569 | -0.0161612 | 8.9838 | 8.99996 | [10 empty] | 450.011 | 18.43986 | 0.0091871 | 0.275611 | 30.2753 | 29.9997 | -0.00325848 | -0.0293272 | 8.97094 | 9.00027 | [10 empty] | 450.012 | 11.27662 | 0.0036008 | 0.10802 | 30.107 | 29.999 | -0.00110536 | -0.00994753 | 8.98941 | 8.99935 | [10 empty] | 450.012 | 17.0754 | 0.00717024 | 0.215107 | 30.2151 | 30 | -0.00247224 | -0.0222503 | 8.97782 | 9.00007 | [10 empty] | 450.013 | 11.71725 | 0.0038333 | 0.114999 | 30.115 | 30 | -0.00120477 | -0.0108422 | 8.98855 | 8.99939 | [10 empty] | 450.014 | 19.1212 | 0.00999308 | 0.2998 | 30.3006 | 30.0008 | -0.00366702 | -0.0330034 | 8.96706 | 9.00007 | [10 empty] | 450.015 | 18.83121 | 0.00929023 | 0.278707 | 30.2787 | 30 | -0.00332543 | -0.0299293 | 8.97019 | 9.00012 | [10 empty] | 450.012 | 18.52645 | 0.00923231 | 0.27696 | 30.276 | 29.999 | -0.00322147 | -0.0289931 | 8.97097 | 8.99996 | [10 empty] | 450.012 | 19.83768 | 0.0118635 | 0.355906 | 30.356 | 30.0001 | -0.00447479 | -0.0403285 | 8.97205 | 9.01237
452.014 | 19.33319 | 0.00998498 | 0.301602 | 30.5071 | 30.2055 | -0.00367418 | -0.030247 | 8.20206 | 8.23231 | [10 empty] | 452.014 | 10.82613 | 0.00345518 | 0.103655 | 30.1036 | 30 | -0.00106752 | -0.00960796 | 8.99061 | 9.00022 | [10 empty] | 452.015 | 16.7917 | 0.0066661 | 0.19998 | 30.1996 | 29.9996 | -0.00225222 | -0.0202701 | 8.97978 | 9.00005 | [10 empty] | 452.012 | 17.21724 | 0.00700082 | 0.210025 | 30.21 | 30 | -0.00239471 | -0.0215523 | 8.97843 | 8.99998 | [10 empty] | 452.015 | 13.36406 | 0.00442828 | 0.132848 | 30.1328 | 30 | -0.00144661 | -0.0130196 | 8.98701 | 9.00003 | [10 empty] | 452.012 | 15.73781 | 0.00582135 | 0.174642 | 30.1748 | 30.0002 | -0.00199303 | -0.0179376 | 8.98226 | 9.0002 | [10 empty] | 452.019 | 15.34522 | 0.00571861 | 0.171558 | 30.1716 | 30 | -0.00182858 | -0.0164573 | 8.98356 | 9.00002 | [10 empty] | 452.015 | 16.4028 | 0.00684309 | 0.205293 | 30.2053 | 30 | -0.00229788 | -0.0197571 | 8.57823 | 8.59798 | [10 empty] | 452.012 | 19.22001 | 0.0103788 | 0.311366 | 30.3114 | 30 | -0.00377004 | -0.0339322 | 8.96656 | 9.00049 | [10 empty] | 452.012 | 19.91656 | 0.0119555 | 0.358663 | 30.3586 | 29.9999 | -0.00444114 | -0.0399703 | 8.96004 | 9.00001 | [10 empty] | 452.011 | 17.90909 | 0.00797679 | 0.239306 | 30.2396 | 30.0003 | -0.00280911 | -0.0252822 | 8.9748 | 9.00008 | [10 empty] | 452.012 | 14.57543 | 0.00523068 | 0.15692 | 30.1569 | 30 | -0.00181428 | -0.0163284 | 8.98363 | 8.99996 | [10 empty] | 452.011 | 18.52776 | 0.00931477 | 0.279441 | 30.2792 | 29.9997 | -0.0033254 | -0.0299295 | 8.97034 | 9.00027 | [10 empty] | 452.012 | 11.38792 | 0.00366162 | 0.109845 | 30.1089 | 29.999 | -0.0011158 | -0.0100414 | 8.98931 | 8.99935 | [10 empty] | 452.012 | 17.17204 | 0.00726569 | 0.217971 | 30.218 | 30 | -0.00252258 | -0.0227034 | 8.97737 | 9.00007 | [10 empty] | 452.013 | 11.82689 | 0.0038795 | 0.116385 | 30.1164 | 30 | -0.00118746 | -0.0106864 | 8.98871 | 8.99939 | [10 empty] | 452.014 | 19.20067 | 0.0101735 | 0.305214 | 30.306 | 30.0008 | -0.0037426 | -0.0336836 | 8.96638 | 9.00007 | [10 empty] | 452.015 | 18.91747 | 0.00942403 | 0.282721 | 30.2827 | 30 | -0.00338388 | -0.0304553 | 8.96966 | 9.00012 | [10 empty] | 452.012 | 18.61388 | 0.00936454 | 0.280927 | 30.2799 | 29.999 | -0.00326743 | -0.0294068 | 8.97055 | 8.99996 | [10 empty] | 452.012 | 19.90288 | 0.0120734 | 0.362202 | 30.3623 | 30.0001 | -0.00457051 | -0.0411912 | 8.97118 | 9.01237
454.014 | 19.40329 | 0.0101669 | 0.307096 | 30.5126 | 30.2055 | -0.00373492 | -0.030747 | 8.20156 | 8.23231 | [10 empty] | 454.014 | 10.93472 | 0.00349261 | 0.104778 | 30.1048 | 30 | -0.00107122 | -0.00964126 | 8.99058 | 9.00022 | [10 empty] | 454.015 | 16.89514 | 0.00675204 | 0.202558 | 30.2021 | 29.9996 | -0.00228492 | -0.0205644 | 8.97949 | 9.00005 | [10 empty] | 454.012 | 17.31438 | 0.00709796 | 0.212939 | 30.2129 | 30 | -0.00241738 | -0.0217563 | 8.97822 | 8.99998 | [10 empty] | 454.015 | 13.46907 | 0.004482 | 0.13446 | 30.1345 | 30 | -0.00144287 | -0.0129859 | 8.98705 | 9.00003 | [10 empty] | 454.012 | 15.84496875 | 0.00589711 | 0.176915 | 30.1771 | 30.0002 | -0.00202902 | -0.0182616 | 8.98194 | 9.0002 | [10 empty] | 454.019 | 15.45022 | 0.00579245 | 0.173774 | 30.1738 | 30 | -0.00186584 | -0.0167926 | 8.98322 | 9.00002 | [10 empty] | 454.015 | 16.50117 | 0.00694404 | 0.208321 | 30.2083 | 30 | -0.00232399 | -0.0199816 | 8.578 | 8.59798 | [10 empty] | 454.012 | 19.29108 | 0.0105654 | 0.316962 | 30.317 | 30 | -0.00384995 | -0.0346515 | 8.96584 | 9.00049 | [10 empty] | 454.012 | 19.9688125 | 0.0121756 | 0.365266 | 30.3652 | 29.9999 | -0.00454581 | -0.0409123 | 8.9591 | 9.00001 | [10 empty] | 454.011 | 17.99939 | 0.00809667 | 0.242902 | 30.2432 | 30.0003 | -0.00283598 | -0.0255241 | 8.97456 | 9.00008 | [10 empty] | 454.012 | 14.68052 | 0.00530335 | 0.1591 | 30.1591 | 30 | -0.00186441 | -0.0167796 | 8.98318 | 8.99996 | [10 empty] | 454.011 | 18.60748 | 0.00946526 | 0.283955 | 30.2837 | 29.9997 | -0.00339651 | -0.0305695 | 8.9697 | 9.00027 | [10 empty] | 454.012 | 11.50017 | 0.00370042 | 0.111009 | 30.11 | 29.999 | -0.00114061 | -0.0102647 | 8.98909 | 8.99935 | [10 empty] | 454.012 | 17.26871 | 0.00737219 | 0.221166 | 30.2211 | 30 | -0.00254448 | -0.0229005 | 8.97717 | 9.00007 | [10 empty] | 454.013 | 11.93659375 | 0.00393018 | 0.117905 | 30.1179 | 30 | -0.00120952 | -0.0108849 | 8.98851 | 8.99939 | [10 empty] | 454.014 | 19.27708 | 0.0103437 | 0.31032 | 30.3111 | 30.0008 | -0.00381346 | -0.0343214 | 8.96574 | 9.00007 | [10 empty] | 454.015 | 18.99564 | 0.00958109 | 0.287433 | 30.2874 | 30 | -0.00343647 | -0.0309286 | 8.96919 | 9.00012 | [10 empty] | 454.012 | 18.6953 | 0.00949104 | 0.284722 | 30.2837 | 29.999 | -0.00331233 | -0.0298108 | 8.97015 | 8.99996 | [10 empty] | 454.012 | 19.96207 | 0.0122796 | 0.368389 | 30.3685 | 30.0001 | -0.00463177 | -0.0417432 | 8.97063 | 9.01237
456.014 | 19.47269 | 0.0103311 | 0.312057 | 30.5176 | 30.2055 | -0.00382047 | -0.0314513 | 8.20086 | 8.23231 | [10 empty] | 456.014 | 11.04264 | 0.00354075 | 0.106222 | 30.1062 | 30 | -0.00108786 | -0.00979096 | 8.99043 | 9.00022 | [10 empty] | 456.015 | 16.99558 | 0.00684778 | 0.205431 | 30.205 | 29.9996 | -0.00233794 | -0.0210416 | 8.97901 | 9.00005 | [10 empty] | 456.012 | 17.41375 | 0.00721397 | 0.216419 | 30.2164 | 30 | -0.00246097 | -0.0221487 | 8.97783 | 8.99998 | [10 empty] | 456.015 | 13.57554 | 0.00452527 | 0.135758 | 30.1358 | 30 | -0.00147128 | -0.0132416 | 8.98679 | 9.00003 | [10 empty] | 456.012 | 15.94734 | 0.00596543 | 0.178964 | 30.1792 | 30.0002 | -0.00206549 | -0.0185898 | 8.98161 | 9.0002 | [10 empty] | 456.019 | 15.55312 | 0.00586638 | 0.175992 | 30.176 | 30 | -0.00184196 | -0.0165777 | 8.98344 | 9.00002 | [10 empty] | 456.015 | 16.60552 | 0.007029 | 0.21087 | 30.2109 | 30 | -0.00235337 | -0.0202343 | 8.57775 | 8.59798 | [10 empty] | 456.012 | 19.35678 | 0.0107542 | 0.322627 | 30.3227 | 30 | -0.00393522 | -0.0354189 | 8.96507 | 9.00049 | [10 empty] | 456.012 | 20.02599 | 0.0123992 | 0.371976 | 30.3719 | 29.9999 | -0.00463216 | -0.0416895 | 8.95832 | 9.00001 | [10 empty] | 456.011 | 18.09456 | 0.00821343 | 0.246405 | 30.2467 | 30.0003 | -0.00287618 | -0.0258859 | 8.9742 | 9.00008 | [10 empty] | 456.012 | 14.78744 | 0.00537886 | 0.161366 | 30.1614 | 30 | -0.00187051 | -0.0168345 | 8.98313 | 8.99996 | [10 empty] | 456.011 | 18.68738 | 0.00960586 | 0.288173 | 30.2879 | 29.9997 | -0.00345246 | -0.0310731 | 8.9692 | 9.00027 | [10 empty] | 456.012 | 11.61288 | 0.00374732 | 0.112416 | 30.1114 | 29.999 | -0.00115691 | -0.0104114 | 8.98894 | 8.99935 | [10 empty] | 456.012 | 17.36993 | 0.00746348 | 0.223904 | 30.2239 | 30 | -0.00262412 | -0.0236173 | 8.97646 | 9.00007 | [10 empty] | 456.013 | 12.04926 | 0.0039873 | 0.119619 | 30.1196 | 30 | -0.0012156 | -0.0109397 | 8.98845 | 8.99939 | [10 empty] | 456.014 | 19.34846875 | 0.0105248 | 0.315752 | 30.3165 | 30.0008 | -0.00388568 | -0.0349714 | 8.9651 | 9.00007 | [10 empty] | 456.015 | 19.07702 | 0.00973934 | 0.29218 | 30.2922 | 30 | -0.00350704 | -0.0315638 | 8.96856 | 9.00012 | [10 empty] | 456.012 | 18.77887 | 0.0096468 | 0.289395 | 30.2884 | 29.999 | -0.00338491 | -0.0304641 | 8.9695 | 8.99996 | [10 empty] | 456.012 | 20.024 | 0.0124786 | 0.374361 | 30.3745 | 30.0001 | -0.00473548 | -0.0426779 | 8.9697 | 9.01237
458.014 | 19.54028 | 0.0105217 | 0.317812 | 30.5234 | 30.2055 | -0.00392191 | -0.0322863 | 8.20002 | 8.23231 | [10 empty] | 458.014 | 11.14914 | 0.0035824 | 0.107472 | 30.1074 | 30 | -0.00109436 | -0.00984948 | 8.99037 | 9.00022 | [10 empty] | 458.015 | 17.09359 | 0.00693358 | 0.208005 | 30.2076 | 29.9996 | -0.00235506 | -0.0211957 | 8.97886 | 9.00005 | [10 empty] | 458.012 | 17.51116 | 0.00729593 | 0.218878 | 30.2189 | 30 | -0.00249541 | -0.0224586 | 8.97752 | 8.99998 | [10 empty] | 458.015 | 13.68344 | 0.00458605 | 0.137582 | 30.1376 | 30 | -0.00149391 | -0.0134453 | 8.98659 | 9.00003 | [10 empty] | 458.012 | 16.05429 | 0.00604389 | 0.181318 | 30.1815 | 30.0002 | -0.00210417 | -0.0189379 | 8.98126 | 9.0002 | [10 empty] | 458.019 | 15.65554 | 0.00594515 | 0.178355 | 30.1784 | 30 | -0.00189601 | -0.0170641 | 8.98295 | 9.00002 | [10 empty] | 458.015 | 16.70687 | 0.00711365 | 0.213409 | 30.2134 | 30 | -0.00240557 | -0.0206831 | 8.5773 | 8.59798 | [10 empty] | 458.012 | 19.4217 | 0.0109329 | 0.327988 | 30.328 | 30 | -0.00403514 | -0.0363182 | 8.96417 | 9.00049 | [10 empty] | 458.012 | 20.07757 | 0.0126299 | 0.378897 | 30.3788 | 29.9999 | -0.00473388 | -0.042605 | 8.95741 | 9.00001 | [10 empty] | 458.011 | 18.18279 | 0.00834449 | 0.250337 | 30.2506 | 30.0003 | -0.00293995 | -0.0264598 | 8.97362 | 9.00008 | [10 empty] | 458.012 | 14.8942 | 0.00545138 | 0.163542 | 30.1635 | 30 | -0.00189445 | -0.0170499 | 8.98291 | 8.99996 | [10 empty] | 458.011 | 18.77192 | 0.00975944 | 0.29278 | 30.2925 | 29.9997 | -0.00350061 | -0.0315065 | 8.96876 | 9.00027 | [10 empty] | 458.012 | 11.72732 | 0.00379725 | 0.113914 | 30.1129 | 29.999 | -0.00117288 | -0.0105551 | 8.9888 | 8.99935 | [10 empty] | 458.012 | 17.47074 | 0.00757109 | 0.227133 | 30.2271 | 30 | -0.00266397 | -0.0239759 | 8.9761 | 9.00007 | [10 empty] | 458.013 | 12.1598 | 0.00404013 | 0.121204 | 30.1212 | 30 | -0.00123565 | -0.0111201 | 8.98827 | 8.99939 | [10 empty] | 458.014 | 19.42581 | 0.0106904 | 0.320719 | 30.3215 | 30.0008 | -0.00398058 | -0.0358255 | 8.96424 | 9.00007 | [10 empty] | 458.015 | 19.15267 | 0.00989493 | 0.296848 | 30.2969 | 30 | -0.00356351 | -0.032072 | 8.96805 | 9.00012 | [10 empty] | 458.012 | 18.86052 | 0.00980086 | 0.294016 | 30.293 | 29.999 | -0.00344302 | -0.030987 | 8.96897 | 8.99996 | [10 empty] | 458.012 | 20.08485 | 0.0126936 | 0.38081 | 30.3809 | 30.0001 | -0.00483503 | -0.0435751 | 8.9688 | 9.01237
460.014 | 19.60613 | 0.0106991 | 0.323172 | 30.5287 | 30.2055 | -0.00398721 | -0.0328239 | 8.19948 | 8.23231 | [10 empty] | 460.014 | 11.25648 | 0.00362587 | 0.108776 | 30.1088 | 30 | -0.00111633 | -0.0100472 | 8.99018 | 9.00022 | [10 empty] | 460.015 | 17.19455 | 0.00702991 | 0.210894 | 30.2105 | 29.9996 | -0.00239986 | -0.0215988 | 8.97845 | 9.00005 | [10 empty] | 460.012 | 17.60834 | 0.00739557 | 0.221867 | 30.2219 | 30 | -0.00252765 | -0.0227488 | 8.97723 | 8.99998 | [10 empty] | 460.015 | 13.79038 | 0.00465848 | 0.139754 | 30.1398 | 30 | -0.00150106 | -0.0135096 | 8.98652 | 9.00003 | [10 empty] | 460.012 | 16.15632 | 0.00613589 | 0.184078 | 30.1843 | 30.0002 | -0.00211474 | -0.0190331 | 8.98117 | 9.0002 | [10 empty] | 460.019 | 15.76062 | 0.00597933 | 0.17938 | 30.1794 | 30 | -0.00194655 | -0.017519 | 8.9825 | 9.00002 | [10 empty] | 460.015 | 16.81085 | 0.00721461 | 0.216438 | 30.2164 | 30 | -0.00241218 | -0.0207399 | 8.57724 | 8.59798 | [10 empty] | 460.012 | 19.49026 | 0.0111394 | 0.334183 | 30.3342 | 30 | -0.00409936 | -0.0368962 | 8.96359 | 9.00049 | [10 empty] | 460.012 | 20.13179 | 0.012855 | 0.38565 | 30.3856 | 29.9999 | -0.00483325 | -0.0434993 | 8.95651 | 9.00001 | [10 empty] | 460.011 | 18.27174 | 0.00847163 | 0.254151 | 30.2544 | 30.0003 | -0.00299172 | -0.0269258 | 8.97316 | 9.00008 | [10 empty] | 460.012 | 15.00056 | 0.00552387 | 0.165716 | 30.1657 | 30 | -0.00193333 | -0.0173999 | 8.98256 | 8.99996 | [10 empty] | 460.011 | 18.85298 | 0.0099123 | 0.297366 | 30.2971 | 29.9997 | -0.00357819 | -0.0322047 | 8.96807 | 9.00027 | [10 empty] | 460.012 | 11.84009 | 0.00385244 | 0.115569 | 30.1146 | 29.999 | -0.0011856 | -0.0106697 | 8.98868 | 8.99935 | [10 empty] | 460.012 | 17.56945 | 0.00769425 | 0.230827 | 30.2308 | 30 | -0.00269147 | -0.0242234 | 8.97585 | 9.00007 | [10 empty] | 460.013 | 12.2699 | 0.0040851 | 0.122553 | 30.1225 | 30 | -0.00125635 | -0.0113064 | 8.98809 | 8.99939 | [10 empty] | 460.014 | 19.49459375 | 0.0108694 | 0.326091 | 30.3269 | 30.0008 | -0.00406556 | -0.0365903 | 8.96348 | 9.00007 | [10 empty] | 460.015 | 19.23093 | 0.0100449 | 0.301346 | 30.3014 | 30 | -0.00362463 | -0.0326221 | 8.9675 | 9.00012 | [10 empty] | 460.012 | 18.9439 | 0.00994622 | 0.298377 | 30.2974 | 29.999 | -0.00349335 | -0.03144 | 8.96852 | 8.99996 | [10 empty] | 460.012 | 20.14887 | 0.0129219 | 0.387658 | 30.3878 | 30.0001 | -0.00491738 | -0.0443172 | 8.96806 | 9.01237
462.014 | 19.67174 | 0.010879 | 0.328606 | 30.5341 | 30.2055 | -0.00407603 | -0.0335551 | 8.19875 | 8.23231 | [10 empty] | 462.014 | 11.36397 | 0.00367938 | 0.110381 | 30.1104 | 30 | -0.00111533 | -0.0100383 | 8.99018 | 9.00022 | [10 empty] | 462.015 | 17.291 | 0.00711443 | 0.21343 | 30.213 | 29.9996 | -0.00245775 | -0.0221199 | 8.97793 | 9.00005 | [10 empty] | 462.012 | 17.70501 | 0.00749997 | 0.224999 | 30.225 | 30 | -0.00257732 | -0.0231958 | 8.97678 | 8.99998 | [10 empty] | 462.015 | 13.89737 | 0.0047107 | 0.141321 | 30.1413 | 30 | -0.00153984 | -0.0138586 | 8.98617 | 9.00003 | [10 empty] | 462.012 | 16.25804 | 0.00620559 | 0.186169 | 30.1864 | 30.0002 | -0.00217192 | -0.0195477 | 8.98065 | 9.0002 | [10 empty] | 462.019 | 15.86568 | 0.00606185 | 0.181856 | 30.1819 | 30 | -0.00196794 | -0.0177115 | 8.9823 | 9.00002 | [10 empty] | 462.015 | 16.908625 | 0.0073079 | 0.219237 | 30.2192 | 30 | -0.00246802 | -0.02122 | 8.57676 | 8.59798 | [10 empty] | 462.012 | 19.5566875 | 0.0113555 | 0.340666 | 30.3407 | 30 | -0.0041824 | -0.0376436 | 8.96285 | 9.00049 | [10 empty] | 462.012 | 20.18251 | 0.0130793 | 0.392379 | 30.3923 | 29.9999 | -0.00494849 | -0.0445364 | 8.95547 | 9.00001 | [10 empty] | 462.011 | 18.36165 | 0.00859787 | 0.257938 | 30.2582 | 30.0003 | -0.00304017 | -0.0273618 | 8.97272 | 9.00008 | [10 empty] | 462.012 | 15.10585 | 0.00559635 | 0.167891 | 30.1679 | 30 | -0.0019436 | -0.0174924 | 8.98247 | 8.99996 | [10 empty] | 462.011 | 18.93091 | 0.0100843 | 0.302527 | 30.3022 | 29.9997 | -0.00364345 | -0.0327921 | 8.96748 | 9.00027 | [10 empty] | 462.012 | 11.95169 | 0.00389849 | 0.116951 | 30.116 | 29.999 | -0.00120947 | -0.0108845 | 8.98847 | 8.99935 | [10 empty] | 462.012 | 17.66438 | 0.00779699 | 0.23391 | 30.2339 | 30 | -0.0027453 | -0.0247079 | 8.97537 | 9.00007 | [10 empty] | 462.013 | 12.38232 | 0.00414067 | 0.12422 | 30.1242 | 30 | -0.00126917 | -0.0114217 | 8.98797 | 8.99939 | [10 empty] | 462.014 | 19.56083 | 0.0110592 | 0.331785 | 30.3326 | 30.0008 | -0.00415051 | -0.0373549 | 8.96271 | 9.00007 | [10 empty] | 462.015 | 19.30813 | 0.0102103 | 0.306308 | 30.3063 | 30 | -0.00368586 | -0.0331732 | 8.96695 | 9.00012 | [10 empty] | 462.012 | 19.02704 | 0.010099 | 0.302961 | 30.302 | 29.999 | -0.00356171 | -0.0320552 | 8.96791 | 8.99996 | [10 empty] | 462.012 | 20.20731 | 0.0131252 | 0.393757 | 30.3939 | 30.0001 | -0.00503326 | -0.0453617 | 8.96701 | 9.01237
464.014 | 19.73785 | 0.0110774 | 0.334599 | 30.5401 | 30.2055 | -0.00416388 | -0.0342783 | 8.19803 | 8.23231 | [10 empty] | 464.014 | 11.47091 | 0.00371638 | 0.111491 | 30.1115 | 30 | -0.00113106 | -0.0101798 | 8.99004 | 9.00022 | [10 empty] | 464.015 | 17.38664 | 0.00722636 | 0.216788 | 30.2164 | 29.9996 | -0.00248687 | -0.022382 | 8.97767 | 9.00005 | [10 empty] | 464.012 | 17.79695 | 0.00760297 | 0.228089 | 30.2281 | 30 | -0.00261924 | -0.0235731 | 8.97641 | 8.99998 | [10 empty] | 464.015 | 14.00315 | 0.00476512 | 0.142954 | 30.143 | 30 | -0.00156394 | -0.0140755 | 8.98596 | 9.00003 | [10 empty] | 464.012 | 16.35984 | 0.00629912 | 0.188975 | 30.1892 | 30.0002 | -0.00220193 | -0.0198178 | 8.98038 | 9.0002 | [10 empty] | 464.019 | 15.96352 | 0.00617826 | 0.185348 | 30.1854 | 30 | -0.0019833 | -0.0178497 | 8.98217 | 9.00002 | [10 empty] | 464.015 | 17.00615 | 0.00739914 | 0.221974 | 30.222 | 30 | -0.0024976 | -0.0214743 | 8.57651 | 8.59798 | [10 empty] | 464.012 | 19.61988 | 0.0115459 | 0.346377 | 30.3464 | 30 | -0.00426805 | -0.0384146 | 8.96208 | 9.00049 | [10 empty] | 464.012 | 20.23188 | 0.0133254 | 0.399761 | 30.3997 | 29.9999 | -0.00505191 | -0.0454672 | 8.95454 | 9.00001 | [10 empty] | 464.011 | 18.44977 | 0.0087378 | 0.262136 | 30.2624 | 30.0003 | -0.0030863 | -0.0277769 | 8.97231 | 9.00008 | [10 empty] | 464.012 | 15.21419 | 0.00565792 | 0.169738 | 30.1697 | 30 | -0.00197496 | -0.0177745 | 8.98219 | 8.99996 | [10 empty] | 464.011 | 19.0102 | 0.0102326 | 0.306976 | 30.3067 | 29.9997 | -0.00370398 | -0.0333368 | 8.96693 | 9.00027 | [10 empty] | 464.012 | 12.0646 | 0.0039505 | 0.118511 | 30.1175 | 29.999 | -0.00121841 | -0.0109649 | 8.98839 | 8.99935 | [10 empty] | 464.012 | 17.76038 | 0.00791432 | 0.237429 | 30.2374 | 30 | -0.00277347 | -0.0249614 | 8.97511 | 9.00007 | [10 empty] | 464.013 | 12.49105 | 0.00418799 | 0.12564 | 30.1256 | 30 | -0.00130894 | -0.0117797 | 8.98761 | 8.99939 | [10 empty] | 464.014 | 19.63382 | 0.0112516 | 0.337556 | 30.3383 | 30.0008 | -0.00422752 | -0.0380479 | 8.96202 | 9.00007 | [10 empty] | 464.015 | 19.38621 | 0.0103697 | 0.311091 | 30.3111 | 30 | -0.00376677 | -0.0339014 | 8.96622 | 9.00012 | [10 empty] | 464.012 | 19.10802 | 0.0102574 | 0.307711 | 30.3067 | 29.999 | -0.00362374 | -0.0326136 | 8.96735 | 8.99996 | [10 empty] | 464.012 | 20.25883 | 0.0133578 | 0.400735 | 30.4008 | 30.0001 | -0.00511901 | -0.0461344 | 8.96624 | 9.01237
466.014 | 19.80089 | 0.0112597 | 0.340105 | 30.5456 | 30.2055 | -0.00425708 | -0.0350456 | 8.19726 | 8.23231 | [10 empty] | 466.014 | 11.57974 | 0.0037544 | 0.112632 | 30.1126 | 30 | -0.00116216 | -0.0104597 | 8.98976 | 9.00022 | [10 empty] | 466.015 | 17.48506 | 0.00731717 | 0.219512 | 30.2191 | 29.9996 | -0.00251702 | -0.0226534 | 8.9774 | 9.00005 | [10 empty] | 466.012 | 17.89484 | 0.00770623 | 0.231187 | 30.2312 | 30 | -0.00264491 | -0.0238041 | 8.97617 | 8.99998 | [10 empty] | 466.015 | 14.10988 | 0.0048198 | 0.144594 | 30.1446 | 30 | -0.00157691 | -0.0141922 | 8.98584 | 9.00003 | [10 empty] | 466.012 | 16.45985 | 0.00637342 | 0.191204 | 30.1914 | 30.0002 | -0.00222006 | -0.019981 | 8.98022 | 9.0002 | [10 empty] | 466.019 | 16.06894 | 0.00623197 | 0.186959 | 30.187 | 30 | -0.00201788 | -0.018161 | 8.98185 | 9.00002 | [10 empty] | 466.015 | 17.10849 | 0.00749953 | 0.224986 | 30.225 | 30 | -0.00253635 | -0.0218075 | 8.57618 | 8.59798 | [10 empty] | 466.012 | 19.68176 | 0.0117481 | 0.352443 | 30.3525 | 30 | -0.00435874 | -0.0392308 | 8.96126 | 9.00049 | [10 empty] | 466.012 | 20.27883 | 0.0135665 | 0.406995 | 30.4069 | 29.9999 | -0.00515825 | -0.0464243 | 8.95359 | 9.00001 | [10 empty] | 466.011 | 18.53498 | 0.00887561 | 0.266271 | 30.2665 | 30.0003 | -0.00314969 | -0.0283475 | 8.97174 | 9.00008 | [10 empty] | 466.012 | 15.31957 | 0.00575273 | 0.172582 | 30.1726 | 30 | -0.00199881 | -0.0179892 | 8.98197 | 8.99996 | [10 empty] | 466.011 | 19.08391 | 0.0104165 | 0.312493 | 30.3122 | 29.9997 | -0.00375553 | -0.0338008 | 8.96647 | 9.00027 | [10 empty] | 466.012 | 12.17682 | 0.00399539 | 0.119858 | 30.1189 | 29.999 | -0.00125091 | -0.0112574 | 8.9881 | 8.99935 | [10 empty] | 466.012 | 17.85742 | 0.00803793 | 0.241138 | 30.2411 | 30 | -0.00281549 | -0.0253396 | 8.97473 | 9.00007 | [10 empty] | 466.013 | 12.60123 | 0.00424445 | 0.127333 | 30.1273 | 30 | -0.00131405 | -0.0118257 | 8.98757 | 8.99939 | [10 empty] | 466.014 | 19.69922 | 0.0114337 | 0.343019 | 30.3438 | 30.0008 | -0.00430934 | -0.0387844 | 8.96128 | 9.00007 | [10 empty] | 466.015 | 19.45643 | 0.0105425 | 0.316275 | 30.3163 | 30 | -0.0038368 | -0.0345317 | 8.96559 | 9.00012 | [10 empty] | 466.012 | 19.18209 | 0.0104132 | 0.312385 | 30.3114 | 29.999 | -0.00370569 | -0.0333511 | 8.96661 | 8.99996 | [10 empty] | 466.012 | 20.31119 | 0.0135815 | 0.407447 | 30.4076 | 30.0001 | -0.00521175 | -0.0469702 | 8.9654 | 9.01237
468.014 | 19.86214 | 0.0114642 | 0.346282 | 30.5518 | 30.2055 | -0.00433524 | -0.035689 | 8.19662 | 8.23231 | [10 empty] | 468.014 | 11.68374 | 0.00380692 | 0.114208 | 30.1142 | 30 | -0.00118151 | -0.0106339 | 8.98959 | 9.00022 | [10 empty] | 468.015 | 17.58011 | 0.00742067 | 0.222617 | 30.2222 | 29.9996 | -0.00255166 | -0.0229651 | 8.97709 | 9.00005 | [10 empty] | 468.012 | 17.98749 | 0.00781086 | 0.234326 | 30.2343 | 30 | -0.00271082 | -0.0243973 | 8.97558 | 8.99998 | [10 empty] | 468.015 | 14.21627 | 0.0048907 | 0.146721 | 30.1467 | 30 | -0.00159617 | -0.0143656 | 8.98567 | 9.00003 | [10 empty] | 468.012 | 16.56487 | 0.00647596 | 0.19428 | 30.1945 | 30.0002 | -0.00225122 | -0.0202614 | 8.97994 | 9.0002 | [10 empty] | 468.019 | 16.17197 | 0.00632625 | 0.189787 | 30.1898 | 30 | -0.0020554 | -0.0184986 | 8.98152 | 9.00002 | [10 empty] | 468.015 | 17.2065 | 0.00760024 | 0.228007 | 30.228 | 30 | -0.00256448 | -0.0220493 | 8.57593 | 8.59798 | [10 empty] | 468.012 | 19.74182 | 0.0119809 | 0.359428 | 30.3595 | 30 | -0.00446792 | -0.0402135 | 8.96028 | 9.00049 | [10 empty] | 468.012 | 20.32413 | 0.0138002 | 0.414006 | 30.4139 | 29.9999 | -0.00526623 | -0.0473961 | 8.95261 | 9.00001 | [10 empty] | 468.011 | 18.62179 | 0.00902216 | 0.270667 | 30.2709 | 30.0003 | -0.00322587 | -0.0290331 | 8.97105 | 9.00008 | [10 empty] | 468.012 | 15.42751 | 0.00581573 | 0.174472 | 30.1745 | 30 | -0.00202872 | -0.0182584 | 8.9817 | 8.99996 | [10 empty] | 468.011 | 19.15452 | 0.0105723 | 0.317165 | 30.3169 | 29.9997 | -0.00386009 | -0.0347418 | 8.96553 | 9.00027 | [10 empty] | 468.012 | 12.27979 | 0.00404187 | 0.121252 | 30.1203 | 29.999 | -0.00125606 | -0.0113037 | 8.98805 | 8.99935 | [10 empty] | 468.012 | 17.94809 | 0.00815498 | 0.244649 | 30.2446 | 30 | -0.00287931 | -0.025914 | 8.97416 | 9.00007 | [10 empty] | 468.013 | 12.70983 | 0.00430151 | 0.129045 | 30.129 | 30 | -0.00134117 | -0.0120697 | 8.98732 | 8.99939 | [10 empty] | 468.014 | 19.76206 | 0.0116466 | 0.349407 | 30.3502 | 30.0008 | -0.00441237 | -0.0397116 | 8.96035 | 9.00007 | [10 empty] | 468.015 | 19.5305 | 0.0107098 | 0.321295 | 30.3213 | 30 | -0.00390377 | -0.0351344 | 8.96498 | 9.00012 | [10 empty] | 468.012 | 19.2591 | 0.0105841 | 0.317514 | 30.3165 | 29.999 | -0.00375003 | -0.0337502 | 8.96621 | 8.99996 | [10 empty] | 468.012 | 20.36775 | 0.0138043 | 0.41413 | 30.4142 | 30.0001 | -0.00534623 | -0.0481822 | 8.96419 | 9.01237
470.014 | 19.91868 | 0.0116745 | 0.352633 | 30.5582 | 30.2055 | -0.00443001 | -0.0364692 | 8.19584 | 8.23231 | [10 empty] | 470.014 | 11.7931 | 0.00386401 | 0.11592 | 30.1159 | 30 | -0.00118727 | -0.0106857 | 8.98954 | 9.00022 | [10 empty] | 470.015 | 17.67647 | 0.00752333 | 0.225697 | 30.2253 | 29.9996 | -0.00258881 | -0.0232995 | 8.97675 | 9.00005 | [10 empty] | 470.012 | 18.07751 | 0.00795064 | 0.238519 | 30.2385 | 30 | -0.00273682 | -0.0246313 | 8.97535 | 8.99998 | [10 empty] | 470.015 | 14.32001 | 0.00495143 | 0.148543 | 30.1485 | 30 | -0.00163256 | -0.0146931 | 8.98534 | 9.00003 | [10 empty] | 470.012 | 16.66608 | 0.00654456 | 0.196338 | 30.1965 | 30.0002 | -0.00230651 | -0.0207591 | 8.97944 | 9.0002 | [10 empty] | 470.019 | 16.27232 | 0.00640353 | 0.192106 | 30.1921 | 30 | -0.00206394 | -0.0185755 | 8.98144 | 9.00002 | [10 empty] | 470.015 | 17.3063 | 0.00770497 | 0.231149 | 30.2311 | 30 | -0.00261466 | -0.0224808 | 8.5755 | 8.59798 | [10 empty] | 470.012 | 19.79335 | 0.0121651 | 0.364955 | 30.365 | 30 | -0.00456481 | -0.0410855 | 8.95941 | 9.00049 | [10 empty] | 470.012 | 20.36692 | 0.0140684 | 0.422051 | 30.422 | 29.9999 | -0.00537485 | -0.0483737 | 8.95164 | 9.00001 | [10 empty] | 470.011 | 18.69985 | 0.0091689 | 0.27507 | 30.2753 | 30.0003 | -0.00325897 | -0.029331 | 8.97075 | 9.00008 | [10 empty] | 470.012 | 15.52756 | 0.00589288 | 0.176786 | 30.1768 | 30 | -0.00207338 | -0.0186603 | 8.9813 | 8.99996 | [10 empty] | 470.011 | 19.23121 | 0.0107287 | 0.321859 | 30.3216 | 29.9997 | -0.0039324 | -0.0353927 | 8.96488 | 9.00027 | [10 empty] | 470.012 | 12.39268 | 0.00409141 | 0.122738 | 30.1218 | 29.999 | -0.00127017 | -0.0114307 | 8.98792 | 8.99935 | [10 empty] | 470.012 | 18.04135 | 0.00825742 | 0.247722 | 30.2477 | 30 | -0.0029391 | -0.0264521 | 8.97362 | 9.00007 | [10 empty] | 470.013 | 12.81704 | 0.00438093 | 0.131428 | 30.1314 | 30 | -0.00135432 | -0.012188 | 8.9872 | 8.99939 | [10 empty] | 470.014 | 19.82809 | 0.0118598 | 0.355802 | 30.3566 | 30.0008 | -0.00449319 | -0.040439 | 8.95963 | 9.00007 | [10 empty] | 470.015 | 19.59957 | 0.0108915 | 0.326747 | 30.3268 | 30 | -0.00397424 | -0.0357687 | 8.96435 | 9.00012 | [10 empty] | 470.012 | 19.33259 | 0.0107524 | 0.322561 | 30.3216 | 29.999 | -0.00382626 | -0.0344362 | 8.96552 | 8.99996 | [10 empty] | 470.012 | 20.41758 | 0.0140383 | 0.421152 | 30.4213 | 30.0001 | -0.00543047 | -0.0489414 | 8.96343 | 9.01237
472.014 | 19.98235 | 0.0118795 | 0.358826 | 30.5644 | 30.2055 | -0.00452768 | -0.0372732 | 8.19503 | 8.23231 | [10 empty] | 472.014 | 11.90038 | 0.00390309 | 0.117093 | 30.1171 | 30 | -0.00121047 | -0.0108945 | 8.98933 | 9.00022 | [10 empty] | 472.015 | 17.77148 | 0.00762814 | 0.228841 | 30.2284 | 29.9996 | -0.00262473 | -0.0236227 | 8.97643 | 9.00005 | [10 empty] | 472.012 | 18.17005 | 0.00804948 | 0.241485 | 30.2415 | 30 | -0.00283331 | -0.0254998 | 8.97448 | 8.99998 | [10 empty] | 472.015 | 14.4271 | 0.005016 | 0.15048 | 30.1505 | 30 | -0.00165372 | -0.0148835 | 8.98515 | 9.00003 | [10 empty] | 472.012 | 16.7674 | 0.00665591 | 0.199679 | 30.1999 | 30.0002 | -0.00233823 | -0.0210445 | 8.97916 | 9.0002 | [10 empty] | 472.019 | 16.37505 | 0.00649463 | 0.194839 | 30.1949 | 30 | -0.00208798 | -0.0187918 | 8.98122 | 9.00002 | [10 empty] | 472.015 | 17.40286 | 0.00781322 | 0.234397 | 30.2344 | 30 | -0.00264506 | -0.0227422 | 8.57524 | 8.59798 | [10 empty] | 472.012 | 19.85022 | 0.0123736 | 0.371208 | 30.3712 | 30 | -0.00466258 | -0.0419655 | 8.95853 | 9.00049 | [10 empty] | 472.012 | 20.41573 | 0.0143019 | 0.429055 | 30.429 | 29.9999 | -0.00552011 | -0.049681 | 8.95033 | 9.00001 | [10 empty] | 472.011 | 18.78126 | 0.00931453 | 0.279438 | 30.2797 | 30.0003 | -0.00333201 | -0.0299884 | 8.97009 | 9.00008 | [10 empty] | 472.012 | 15.63226 | 0.00597315 | 0.179195 | 30.1792 | 30 | -0.00210167 | -0.0189149 | 8.98105 | 8.99996 | [10 empty] | 472.011 | 19.30243 | 0.0109261 | 0.327779 | 30.3275 | 29.9997 | -0.00400098 | -0.0360099 | 8.96426 | 9.00027 | [10 empty] | 472.012 | 12.50398 | 0.00414809 | 0.124439 | 30.1235 | 29.999 | -0.00130204 | -0.0117175 | 8.98764 | 8.99935 | [10 empty] | 472.012 | 18.13471 | 0.00838618 | 0.251585 | 30.2516 | 30 | -0.00299158 | -0.0269244 | 8.97315 | 9.00007 | [10 empty] | 472.013 | 12.93037 | 0.00442004 | 0.132601 | 30.1326 | 30 | -0.00138846 | -0.0124953 | 8.9869 | 8.99939 | [10 empty] | 472.014 | 19.88947 | 0.0120663 | 0.362 | 30.3628 | 30.0008 | -0.00459595 | -0.0413639 | 8.9587 | 9.00007 | [10 empty] | 472.015 | 19.66496 | 0.0110722 | 0.332166 | 30.3322 | 30 | -0.00403919 | -0.0363532 | 8.96377 | 9.00012 | [10 empty] | 472.012 | 19.40572 | 0.0109035 | 0.327096 | 30.3261 | 29.999 | -0.00392699 | -0.0353427 | 8.96462 | 8.99996 | [10 empty] | 472.012 | 20.47197 | 0.0142724 | 0.428172 | 30.4283 | 30.0001 | -0.00553969 | -0.0499258 | 8.96245 | 9.01237
474.014 | 20.03871 | 0.012091 | 0.365215 | 30.5708 | 30.2055 | -0.00462734 | -0.0380937 | 8.19421 | 8.23231 | [10 empty] | 474.014 | 12.0078 | 0.00395535 | 0.118661 | 30.1186 | 30 | -0.00122468 | -0.0110224 | 8.9892 | 9.00022 | [10 empty] | 474.015 | 17.8633 | 0.00773177 | 0.23195 | 30.2315 | 29.9996 | -0.0026903 | -0.0242129 | 8.97584 | 9.00005 | [10 empty] | 474.012 | 18.258 | 0.00816761 | 0.245028 | 30.245 | 30 | -0.00285591 | -0.0257031 | 8.97428 | 8.99998 | [10 empty] | 474.015 | 14.53543 | 0.00508199 | 0.15246 | 30.1525 | 30 | -0.00166537 | -0.0149883 | 8.98504 | 9.00003 | [10 empty] | 474.012 | 16.86824 | 0.00674141 | 0.202243 | 30.2024 | 30.0002 | -0.00237649 | -0.0213889 | 8.97881 | 9.0002 | [10 empty] | 474.019 | 16.47525 | 0.00657925 | 0.197378 | 30.1974 | 30 | -0.00214302 | -0.0192872 | 8.98073 | 9.00002 | [10 empty] | 474.015 | 17.49793 | 0.00790687 | 0.237206 | 30.2372 | 30 | -0.00269429 | -0.0231655 | 8.57482 | 8.59798 | [10 empty] | 474.012 | 19.90898 | 0.0126126 | 0.378379 | 30.3784 | 30 | -0.00474939 | -0.0427468 | 8.95774 | 9.00049 | [10 empty] | 474.012 | 20.46218 | 0.0145534 | 0.436602 | 30.4365 | 29.9999 | -0.00560535 | -0.0504482 | 8.94956 | 9.00001 | [10 empty] | 474.011 | 18.86702 | 0.00946239 | 0.283874 | 30.2841 | 30.0003 | -0.00340755 | -0.0306682 | 8.96941 | 9.00008 | [10 empty] | 474.012 | 15.7435 | 0.00605613 | 0.181684 | 30.1817 | 30 | -0.00212848 | -0.0191563 | 8.9808 | 8.99996 | [10 empty] | 474.011 | 19.37636 | 0.0111342 | 0.334024 | 30.3337 | 29.9997 | -0.00407091 | -0.0366393 | 8.96363 | 9.00027 | [10 empty] | 474.012 | 12.61631 | 0.00420429 | 0.126125 | 30.1251 | 29.999 | -0.00131307 | -0.0118168 | 8.98754 | 8.99935 | [10 empty] | 474.012 | 18.22418 | 0.0085118 | 0.255354 | 30.2553 | 30 | -0.00303253 | -0.027293 | 8.97278 | 9.00007 | [10 empty] | 474.013 | 13.03915 | 0.00447291 | 0.134187 | 30.1342 | 30 | -0.00139774 | -0.0125788 | 8.98681 | 8.99939 | [10 empty] | 474.014 | 19.94995 | 0.0122724 | 0.368181 | 30.369 | 30.0008 | -0.00468813 | -0.0421934 | 8.95787 | 9.00007 | [10 empty] | 474.015 | 19.73776 | 0.0112538 | 0.337615 | 30.3376 | 30 | -0.00414079 | -0.0372676 | 8.96285 | 9.00012 | [10 empty] | 474.012 | 19.47801 | 0.0110997 | 0.332979 | 30.332 | 29.999 | -0.00398739 | -0.0358864 | 8.96407 | 8.99996 | [10 empty] | 474.012 | 20.51941 | 0.0145139 | 0.435418 | 30.4355 | 30.0001 | -0.00567652 | -0.051159 | 8.96122 | 9.01237
476.014 | 20.09793 | 0.0123072 | 0.371747 | 30.5773 | 30.2055 | -0.0047181 | -0.0388408 | 8.19347 | 8.23231 | [10 empty] | 476.014 | 12.11672 | 0.00399741 | 0.119922 | 30.1199 | 30 | -0.00124907 | -0.0112419 | 8.98898 | 9.00022 | [10 empty] | 476.015 | 17.95779 | 0.00783952 | 0.235182 | 30.2348 | 29.9996 | -0.00272729 | -0.0245457 | 8.97551 | 9.00005 | [10 empty] | 476.012 | 18.35187 | 0.00827139 | 0.248142 | 30.2482 | 30 | -0.00289865 | -0.0260878 | 8.97389 | 8.99998 | [10 empty] | 476.015 | 14.64112 | 0.00514757 | 0.154427 | 30.1544 | 30 | -0.00169868 | -0.0152881 | 8.98474 | 9.00003 | [10 empty] | 476.012 | 16.96984 | 0.00682974 | 0.204893 | 30.2051 | 30.0002 | -0.00240541 | -0.0216491 | 8.97855 | 9.0002 | [10 empty] | 476.019 | 16.57801 | 0.00666825 | 0.200048 | 30.2001 | 30 | -0.00215612 | -0.0194051 | 8.98061 | 9.00002 | [10 empty] | 476.015 | 17.59227 | 0.00801874 | 0.240562 | 30.2406 | 30 | -0.00273247 | -0.0234937 | 8.57449 | 8.59798 | [10 empty] | 476.012 | 19.96489 | 0.0128396 | 0.385188 | 30.3852 | 30 | -0.00486052 | -0.043747 | 8.95674 | 9.00049 | [10 empty] | 476.012 | 20.50394 | 0.0148156 | 0.444467 | 30.4444 | 29.9999 | -0.00573384 | -0.0516046 | 8.94841 | 9.00001 | [10 empty] | 476.011 | 18.94498 | 0.00963088 | 0.288929 | 30.2892 | 30.0003 | -0.00346884 | -0.0312198 | 8.96886 | 9.00008 | [10 empty] | 476.012 | 15.84863 | 0.00614512 | 0.184354 | 30.1843 | 30 | -0.00216017 | -0.0194414 | 8.98052 | 8.99996 | [10 empty] | 476.011 | 19.44324 | 0.0113086 | 0.339253 | 30.339 | 29.9997 | -0.00416108 | -0.0374509 | 8.96282 | 9.00027 | [10 empty] | 476.012 | 12.72994 | 0.00425672 | 0.127697 | 30.1267 | 29.999 | -0.00133408 | -0.0120058 | 8.98735 | 8.99935 | [10 empty] | 476.012 | 18.3139 | 0.00864059 | 0.259217 | 30.2592 | 30 | -0.00310325 | -0.0279295 | 8.97214 | 9.00007 | [10 empty] | 476.013 | 13.14682 | 0.00452655 | 0.135796 | 30.1358 | 30 | -0.00141678 | -0.0127501 | 8.98664 | 8.99939 | [10 empty] | 476.014 | 20.00941 | 0.012502 | 0.375071 | 30.3759 | 30.0008 | -0.00479222 | -0.0431303 | 8.95694 | 9.00007 | [10 empty] | 476.015 | 19.80496 | 0.0114464 | 0.343392 | 30.3434 | 30 | -0.00420909 | -0.0378823 | 8.96224 | 9.00012 | [10 empty] | 476.012 | 19.5493 | 0.0112859 | 0.338566 | 30.3376 | 29.999 | -0.00406696 | -0.0366025 | 8.96336 | 8.99996 | [10 empty] | 476.012 | 20.56807 | 0.0147732 | 0.443199 | 30.4433 | 30.0001 | -0.0057614 | -0.0519239 | 8.96045 | 9.01237
478.014 | 20.15104 | 0.0125261 | 0.378357 | 30.5839 | 30.2055 | -0.00481494 | -0.0396381 | 8.19267 | 8.23231 | [10 empty] | 478.014 | 12.22306 | 0.00405159 | 0.121547 | 30.1215 | 30 | -0.00126011 | -0.0113413 | 8.98888 | 9.00022 | [10 empty] | 478.015 | 18.05158 | 0.00794732 | 0.238416 | 30.238 | 29.9996 | -0.00277513 | -0.0249764 | 8.97508 | 9.00005 | [10 empty] | 478.012 | 18.43733 | 0.0084133 | 0.252399 | 30.2524 | 30 | -0.00295049 | -0.0265544 | 8.97342 | 8.99998 | [10 empty] | 478.015 | 14.74379 | 0.00521234 | 0.15637 | 30.1564 | 30 | -0.00172882 | -0.0155595 | 8.98447 | 9.00003 | [10 empty] | 478.012 | 17.07028 | 0.00691773 | 0.207533 | 30.2077 | 30.0002 | -0.00244501 | -0.0220056 | 8.97819 | 9.0002 | [10 empty] | 478.019 | 16.68094 | 0.00673976 | 0.202193 | 30.2022 | 30 | -0.0022185 | -0.0199666 | 8.98005 | 9.00002 | [10 empty] | 478.015 | 17.69202 | 0.00813747 | 0.244124 | 30.2441 | 30 | -0.00277721 | -0.0238784 | 8.5741 | 8.59798 | [10 empty] | 478.012 | 20.0206 | 0.0130794 | 0.392383 | 30.3924 | 30 | -0.00495668 | -0.0446126 | 8.95588 | 9.00049 | [10 empty] | 478.012 | 20.54298 | 0.015071 | 0.452129 | 30.4521 | 29.9999 | -0.00586053 | -0.0527449 | 8.94727 | 9.00001 | [10 empty] | 478.011 | 19.02564 | 0.00979414 | 0.293827 | 30.2941 | 30.0003 | -0.00353865 | -0.0318481 | 8.96823 | 9.00008 | [10 empty] | 478.012 | 15.95452 | 0.00621361 | 0.186408 | 30.1864 | 30 | -0.00219303 | -0.0197372 | 8.98022 | 8.99996 | [10 empty] | 478.011 | 19.50596 | 0.0115043 | 0.345125 | 30.3448 | 29.9997 | -0.00423712 | -0.0381352 | 8.96213 | 9.00027 | [10 empty] | 478.012 | 12.84084 | 0.00430322 | 0.129092 | 30.1281 | 29.999 | -0.00136332 | -0.012269 | 8.98708 | 8.99935 | [10 empty] | 478.012 | 18.40344 | 0.00878623 | 0.263587 | 30.2636 | 30 | -0.0031522 | -0.0283701 | 8.9717 | 9.00007 | [10 empty] | 478.013 | 13.26068 | 0.0045811 | 0.137433 | 30.1374 | 30 | -0.00144964 | -0.0130458 | 8.98635 | 8.99939 | [10 empty] | 478.014 | 20.0651 | 0.0127189 | 0.381578 | 30.3824 | 30.0008 | -0.00489641 | -0.044068 | 8.956 | 9.00007 | [10 empty] | 478.015 | 19.86939 | 0.0116324 | 0.348971 | 30.349 | 30 | -0.00431836 | -0.0388657 | 8.96125 | 9.00012 | [10 empty] | 478.012 | 19.61677 | 0.0114697 | 0.344081 | 30.3431 | 29.999 | -0.00414494 | -0.0373043 | 8.96266 | 8.99996 | [10 empty] | 478.012 | 20.61387 | 0.0150402 | 0.451207 | 30.4513 | 30.0001 | -0.00587244 | -0.0529246 | 8.95945 | 9.01237
480.014 | 20.20362 | 0.0127514 | 0.385163 | 30.5907 | 30.2055 | -0.0049233 | -0.0405301 | 8.19178 | 8.23231 | [10 empty] | 480.014 | 12.32940625 | 0.00409271 | 0.122781 | 30.1228 | 30 | -0.00126218 | -0.0113599 | 8.98886 | 9.00022 | [10 empty] | 480.015 | 18.1394 | 0.00806581 | 0.241971 | 30.2416 | 29.9996 | -0.00281014 | -0.0252914 | 8.97476 | 9.00005 | [10 empty] | 480.012 | 18.52686 | 0.00852889 | 0.255867 | 30.2559 | 30 | -0.00298311 | -0.0268479 | 8.97313 | 8.99998 | [10 empty] | 480.015 | 14.85075 | 0.00528256 | 0.158477 | 30.1585 | 30 | -0.00175174 | -0.0157657 | 8.98427 | 9.00003 | [10 empty] | 480.012 | 17.171 | 0.00701749 | 0.210526 | 30.2107 | 30.0002 | -0.00249149 | -0.0224239 | 8.97778 | 9.0002 | [10 empty] | 480.019 | 16.77869 | 0.00683996 | 0.205199 | 30.2052 | 30 | -0.00222836 | -0.0200553 | 8.97996 | 9.00002 | [10 empty] | 480.015 | 17.7843 | 0.00824505 | 0.247351 | 30.2473 | 30 | -0.00283012 | -0.0243333 | 8.57365 | 8.59798 | [10 empty] | 480.012 | 20.07097 | 0.013314 | 0.399419 | 30.3995 | 30 | -0.00504984 | -0.045451 | 8.95504 | 9.00049 | [10 empty] | 480.012 | 20.5882 | 0.0153366 | 0.460097 | 30.46 | 29.9999 | -0.00596568 | -0.0536912 | 8.94632 | 9.00001 | [10 empty] | 480.011 | 19.10196 | 0.00995125 | 0.29854 | 30.2988 | 30.0003 | -0.00361867 | -0.0325683 | 8.96751 | 9.00008 | [10 empty] | 480.012 | 16.06079 | 0.00628815 | 0.188645 | 30.1886 | 30 | -0.00224109 | -0.0201697 | 8.97979 | 8.99996 | [10 empty] | 480.011 | 19.57076 | 0.0116944 | 0.35083 | 30.3506 | 29.9997 | -0.00432446 | -0.0389213 | 8.96135 | 9.00027 | [10 empty] | 480.012 | 12.95163 | 0.00436563 | 0.130965 | 30.13 | 29.999 | -0.00136888 | -0.012319 | 8.98703 | 8.99935 | [10 empty] | 480.012 | 18.49157 | 0.00890653 | 0.267196 | 30.2672 | 30 | -0.00320791 | -0.0288714 | 8.9712 | 9.00007 | [10 empty] | 480.013 | 13.3717 | 0.00464219 | 0.139266 | 30.1393 | 30 | -0.001451 | -0.0130581 | 8.98633 | 8.99939 | [10 empty] | 480.014 | 20.12361 | 0.012941 | 0.388241 | 30.389 | 30.0008 | -0.00501612 | -0.0451454 | 8.95492 | 9.00007 | [10 empty] | 480.015 | 19.93478 | 0.0118365 | 0.355096 | 30.3551 | 30 | -0.00437697 | -0.0393932 | 8.96073 | 9.00012 | [10 empty] | 480.012 | 19.69043 | 0.0116528 | 0.349572 | 30.3486 | 29.999 | -0.00422147 | -0.0379931 | 8.96197 | 8.99996 | [10 empty] | 480.012 | 20.66329 | 0.0152555 | 0.457666 | 30.4578 | 30.0001 | -0.0059916 | -0.0539985 | 8.95838 | 9.01237
482.014 | 20.25371 | 0.0129787 | 0.392029 | 30.5976 | 30.2055 | -0.00505044 | -0.0415768 | 8.19073 | 8.23231 | [10 empty] | 482.014 | 12.43792 | 0.00414483 | 0.124345 | 30.1243 | 30 | -0.00130385 | -0.0117349 | 8.98849 | 9.00022 | [10 empty] | 482.015 | 18.23404 | 0.00820338 | 0.246098 | 30.2457 | 29.9996 | -0.00286349 | -0.0257716 | 8.97428 | 9.00005 | [10 empty] | 482.012 | 18.61397 | 0.00866479 | 0.259944 | 30.26 | 30 | -0.0030569 | -0.0275121 | 8.97247 | 8.99998 | [10 empty] | 482.015 | 14.95764 | 0.0053419 | 0.160257 | 30.1603 | 30 | -0.00177553 | -0.0159798 | 8.98405 | 9.00003 | [10 empty] | 482.012 | 17.26599 | 0.00711857 | 0.213558 | 30.2138 | 30.0002 | -0.00252553 | -0.0227303 | 8.97747 | 9.0002 | [10 empty] | 482.019 | 16.88004 | 0.00692835 | 0.207851 | 30.2079 | 30 | -0.00226409 | -0.0203769 | 8.97964 | 9.00002 | [10 empty] | 482.015 | 17.87683 | 0.0083427 | 0.250281 | 30.2503 | 30 | -0.00289415 | -0.0248838 | 8.5731 | 8.59798 | [10 empty] | 482.012 | 20.121 | 0.0135602 | 0.406807 | 30.4068 | 30 | -0.00516689 | -0.0465046 | 8.95399 | 9.00049 | [10 empty] | 482.012 | 20.62602 | 0.0156052 | 0.468154 | 30.4681 | 29.9999 | -0.00609017 | -0.0548116 | 8.9452 | 9.00001 | [10 empty] | 482.011 | 19.17209 | 0.0101242 | 0.303728 | 30.304 | 30.0003 | -0.00369931 | -0.0332941 | 8.96679 | 9.00008 | [10 empty] | 482.012 | 16.16284 | 0.00638543 | 0.191563 | 30.1916 | 30 | -0.00226029 | -0.0203425 | 8.97962 | 8.99996 | [10 empty] | 482.011 | 19.6345 | 0.011903 | 0.357087 | 30.3568 | 29.9997 | -0.00441124 | -0.0397024 | 8.96057 | 9.00027 | [10 empty] | 482.012 | 13.06419 | 0.00441298 | 0.132385 | 30.1314 | 29.999 | -0.00139499 | -0.012554 | 8.9868 | 8.99935 | [10 empty] | 482.012 | 18.58152 | 0.0090616 | 0.271848 | 30.2718 | 30 | -0.00324765 | -0.0292291 | 8.97084 | 9.00007 | [10 empty] | 482.013 | 13.4789 | 0.00470858 | 0.141257 | 30.1412 | 30 | -0.00147915 | -0.0133114 | 8.98608 | 8.99939 | [10 empty] | 482.014 | 20.17871 | 0.0131715 | 0.395155 | 30.3959 | 30.0008 | -0.00511705 | -0.0460538 | 8.95401 | 9.00007 | [10 empty] | 482.015 | 19.99374 | 0.0120201 | 0.360603 | 30.3606 | 30 | -0.0044756 | -0.040281 | 8.95984 | 9.00012 | [10 empty] | 482.012 | 19.75507 | 0.0118418 | 0.355243 | 30.3543 | 29.999 | -0.0042979 | -0.0386809 | 8.96128 | 8.99996 | [10 empty] | 482.012 | 20.7079 | 0.0155416 | 0.46625 | 30.4664 | 30.0001 | -0.00611677 | -0.0551267 | 8.95725 | 9.01237
484.014 | 20.30182 | 0.0132038 | 0.398828 | 30.6044 | 30.2055 | -0.00515917 | -0.0424718 | 8.18983 | 8.23231 | [10 empty] | 484.014 | 12.54245 | 0.00419451 | 0.125835 | 30.1258 | 30 | -0.00132371 | -0.0119137 | 8.98831 | 9.00022 | [10 empty] | 484.015 | 18.32037 | 0.00830824 | 0.249244 | 30.2488 | 29.9996 | -0.00289932 | -0.0260941 | 8.97396 | 9.00005 | [10 empty] | 484.012 | 18.698 | 0.0087903 | 0.263709 | 30.2637 | 30 | -0.00310959 | -0.0279862 | 8.97199 | 8.99998 | [10 empty] | 484.015 | 15.0646 | 0.00541284 | 0.162385 | 30.1624 | 30 | -0.0017963 | -0.0161668 | 8.98386 | 9.00003 | [10 empty] | 484.012 | 17.36039 | 0.00721414 | 0.216426 | 30.2166 | 30.0002 | -0.00257291 | -0.0231567 | 8.97704 | 9.0002 | [10 empty] | 484.019 | 16.98039 | 0.00701552 | 0.210466 | 30.2105 | 30 | -0.00230198 | -0.0207179 | 8.9793 | 9.00002 | [10 empty] | 484.015 | 17.96951 | 0.00847141 | 0.254142 | 30.2541 | 30 | -0.00293053 | -0.0251967 | 8.57279 | 8.59798 | [10 empty] | 484.012 | 20.16971875 | 0.0138045 | 0.414135 | 30.4142 | 30 | -0.0052733 | -0.0474623 | 8.95303 | 9.00049 | [10 empty] | 484.012 | 20.66081 | 0.0158669 | 0.476006 | 30.4759 | 29.9999 | -0.00622088 | -0.055988 | 8.94402 | 9.00001 | [10 empty] | 484.011 | 19.24472 | 0.0103033 | 0.309101 | 30.3094 | 30.0003 | -0.00377201 | -0.0339484 | 8.96613 | 9.00008 | [10 empty] | 484.012 | 16.26382 | 0.00647776 | 0.194333 | 30.1943 | 30 | -0.0022944 | -0.0206495 | 8.97931 | 8.99996 | [10 empty] | 484.011 | 19.69525 | 0.0121068 | 0.363201 | 30.3629 | 29.9997 | -0.00449859 | -0.0404885 | 8.95978 | 9.00027 | [10 empty] | 484.012 | 13.17622 | 0.00446677 | 0.133999 | 30.133 | 29.999 | -0.00142078 | -0.0127861 | 8.98657 | 8.99935 | [10 empty] | 484.012 | 18.66326 | 0.00919758 | 0.275927 | 30.2759 | 30 | -0.00332793 | -0.0299516 | 8.97012 | 9.00007 | [10 empty] | 484.013 | 13.5908 | 0.00476798 | 0.143039 | 30.143 | 30 | -0.00149336 | -0.0134394 | 8.98595 | 8.99939 | [10 empty] | 484.014 | 20.23129 | 0.013399 | 0.401981 | 30.4028 | 30.0008 | -0.00521842 | -0.0469662 | 8.9531 | 9.00007 | [10 empty] | 484.015 | 20.05386 | 0.0122416 | 0.367249 | 30.3673 | 30 | -0.00454785 | -0.0409311 | 8.95919 | 9.00012 | [10 empty] | 484.012 | 19.82241 | 0.0120138 | 0.360403 | 30.3594 | 29.999 | -0.00440411 | -0.0396368 | 8.96032 | 8.99996 | [10 empty] | 484.012 | 20.75238 | 0.0158071 | 0.474214 | 30.4743 | 30.0001 | -0.00622403 | -0.0560933 | 8.95628 | 9.01237
486.014 | 20.34817 | 0.0134527 | 0.406346 | 30.6119 | 30.2055 | -0.00526644 | -0.043355 | 8.18895 | 8.23231 | [10 empty] | 486.014 | 12.65371 | 0.00423956 | 0.127187 | 30.1272 | 30 | -0.00132929 | -0.011964 | 8.98826 | 9.00022 | [10 empty] | 486.015 | 18.40924 | 0.00843242 | 0.252969 | 30.2526 | 29.9996 | -0.00292251 | -0.0263027 | 8.97375 | 9.00005 | [10 empty] | 486.012 | 18.78018 | 0.00893087 | 0.267926 | 30.2679 | 30 | -0.00313126 | -0.0281813 | 8.9718 | 8.99998 | [10 empty] | 486.015 | 15.17058 | 0.00547634 | 0.16429 | 30.1643 | 30 | -0.0018166 | -0.0163494 | 8.98368 | 9.00003 | [10 empty] | 486.012 | 17.46021 | 0.00732892 | 0.219869 | 30.2201 | 30.0002 | -0.00260884 | -0.0234801 | 8.97672 | 9.0002 | [10 empty] | 486.019 | 17.0798 | 0.00711345 | 0.213404 | 30.2134 | 30 | -0.00230891 | -0.0207803 | 8.97924 | 9.00002 | [10 empty] | 486.015 | 18.0635 | 0.00860159 | 0.258048 | 30.258 | 30 | -0.00294508 | -0.0253217 | 8.57266 | 8.59798 | [10 empty] | 486.012 | 20.22004 | 0.0140325 | 0.420976 | 30.421 | 30 | -0.00538513 | -0.0484688 | 8.95202 | 9.00049 | [10 empty] | 486.012 | 20.69899 | 0.0161347 | 0.48404 | 30.484 | 29.9999 | -0.00633418 | -0.0570077 | 8.943 | 9.00001 | [10 empty] | 486.011 | 19.31409375 | 0.0104755 | 0.314267 | 30.3145 | 30.0003 | -0.00383168 | -0.0344854 | 8.9656 | 9.00008 | [10 empty] | 486.012 | 16.36709 | 0.00655437 | 0.196631 | 30.1966 | 30 | -0.00233839 | -0.0210455 | 8.97892 | 8.99996 | [10 empty] | 486.011 | 19.75733 | 0.0123281 | 0.36984 | 30.3696 | 29.9997 | -0.004585 | -0.0412662 | 8.959 | 9.00027 | [10 empty] | 486.012 | 13.28826 | 0.00452361 | 0.135704 | 30.1347 | 29.999 | -0.00143428 | -0.0129076 | 8.98645 | 8.99935 | [10 empty] | 486.012 | 18.74975 | 0.00934562 | 0.280368 | 30.2804 | 30 | -0.00339386 | -0.030545 | 8.96953 | 9.00007 | [10 empty] | 486.013 | 13.7025 | 0.00482101 | 0.14463 | 30.1446 | 30 | -0.00153696 | -0.0138317 | 8.98556 | 8.99939 | [10 empty] | 486.014 | 20.28311 | 0.0136282 | 0.408856 | 30.4096 | 30.0008 | -0.00533043 | -0.0479743 | 8.95209 | 9.00007 | [10 empty] | 486.015 | 20.11646 | 0.0124436 | 0.373307 | 30.3733 | 30 | -0.0046441 | -0.0417975 | 8.95832 | 9.00012 | [10 empty] | 486.012 | 19.88675 | 0.012248 | 0.367428 | 30.3664 | 29.999 | -0.00448618 | -0.0403754 | 8.95958 | 8.99996 | [10 empty] | 486.012 | 20.79261 | 0.0160638 | 0.481914 | 30.482 | 30.0001 | -0.00634601 | -0.0571927 | 8.95518 | 9.01237
488.014 | 20.40194 | 0.013686 | 0.413392 | 30.6189 | 30.2055 | -0.00537852 | -0.0442776 | 8.18803 | 8.23231 | [10 empty] | 488.014 | 12.76225 | 0.00430064 | 0.129019 | 30.129 | 30 | -0.00134479 | -0.0121034 | 8.98812 | 9.00022 | [10 empty] | 488.015 | 18.49721 | 0.0085454 | 0.256358 | 30.2559 | 29.9996 | -0.00300308 | -0.0270278 | 8.97303 | 9.00005 | [10 empty] | 488.012 | 18.86536 | 0.00907317 | 0.272195 | 30.2722 | 30 | -0.00321074 | -0.0288966 | 8.97108 | 8.99998 | [10 empty] | 488.015 | 15.27561 | 0.00555742 | 0.166722 | 30.1667 | 30 | -0.00185623 | -0.0167061 | 8.98333 | 9.00003 | [10 empty] | 488.012 | 17.5587 | 0.0074256 | 0.222769 | 30.223 | 30.0002 | -0.00265188 | -0.0238674 | 8.97633 | 9.0002 | [10 empty] | 488.019 | 17.17983 | 0.007207 | 0.21621 | 30.2162 | 30 | -0.00237936 | -0.0214143 | 8.9786 | 9.00002 | [10 empty] | 488.015 | 18.1534375 | 0.00872149 | 0.261645 | 30.2616 | 30 | -0.00301126 | -0.0258908 | 8.57209 | 8.59798 | [10 empty] | 488.012 | 20.26778 | 0.0142989 | 0.428967 | 30.429 | 30 | -0.00549716 | -0.0494772 | 8.95101 | 9.00049 | [10 empty] | 488.012 | 20.73577 | 0.0164232 | 0.492694 | 30.4926 | 29.9999 | -0.00647275 | -0.0582548 | 8.94176 | 9.00001 | [10 empty] | 488.011 | 19.38602 | 0.0106701 | 0.320107 | 30.3204 | 30.0003 | -0.00390417 | -0.0351379 | 8.96494 | 9.00008 | [10 empty] | 488.012 | 16.47276 | 0.00665157 | 0.199547 | 30.1995 | 30 | -0.00236818 | -0.0213135 | 8.97865 | 8.99996 | [10 empty] | 488.011 | 19.8168125 | 0.0125398 | 0.376191 | 30.3759 | 29.9997 | -0.00468849 | -0.0421977 | 8.95807 | 9.00027 | [10 empty] | 488.012 | 13.40114 | 0.0045807 | 0.137417 | 30.1364 | 29.999 | -0.00144958 | -0.0130453 | 8.98631 | 8.99935 | [10 empty] | 488.012 | 18.83427 | 0.00949386 | 0.284816 | 30.2848 | 30 | -0.00345687 | -0.0311121 | 8.96896 | 9.00007 | [10 empty] | 488.013 | 13.80754 | 0.00488246 | 0.146474 | 30.1465 | 30 | -0.00154337 | -0.0138894 | 8.9855 | 8.99939 | [10 empty] | 488.014 | 20.33461 | 0.0138718 | 0.416164 | 30.4169 | 30.0008 | -0.00543855 | -0.0489473 | 8.95112 | 9.00007 | [10 empty] | 488.015 | 20.17229 | 0.0126528 | 0.379584 | 30.3796 | 30 | -0.0047339 | -0.0426056 | 8.95751 | 9.00012 | [10 empty] | 488.012 | 19.94577 | 0.0124499 | 0.373486 | 30.3725 | 29.999 | -0.00456503 | -0.0410851 | 8.95887 | 8.99996 | [10 empty] | 488.012 | 20.83308 | 0.016321 | 0.489633 | 30.4897 | 30.0001 | -0.00645671 | -0.0581903 | 8.95418 | 9.01237
490.014 | 20.44818 | 0.0139189 | 0.420428 | 30.626 | 30.2055 | -0.00547303 | -0.0450557 | 8.18725 | 8.23231 | [10 empty] | 490.014 | 12.86858 | 0.00433781 | 0.130134 | 30.1301 | 30 | -0.00138934 | -0.0125044 | 8.98772 | 9.00022 | [10 empty] | 490.015 | 18.5858 | 0.00867625 | 0.260284 | 30.2599 | 29.9996 | -0.00305774 | -0.0275199 | 8.97253 | 9.00005 | [10 empty] | 490.012 | 18.94311 | 0.00921497 | 0.276449 | 30.2765 | 30 | -0.00326858 | -0.0294171 | 8.97056 | 8.99998 | [10 empty] | 490.015 | 15.3803 | 0.00561534 | 0.16846 | 30.1685 | 30 | -0.00189417 | -0.0170476 | 8.98298 | 9.00003 | [10 empty] | 490.012 | 17.65329 | 0.00754027 | 0.22621 | 30.2264 | 30.0002 | -0.00269044 | -0.0242145 | 8.97599 | 9.0002 | [10 empty] | 490.019 | 17.27771 | 0.00730249 | 0.219075 | 30.2191 | 30 | -0.00242227 | -0.0218005 | 8.97822 | 9.00002 | [10 empty] | 490.015 | 18.24603 | 0.00884527 | 0.265358 | 30.2654 | 30 | -0.00302746 | -0.02603 | 8.57195 | 8.59798 | [10 empty] | 490.012 | 20.31636 | 0.0145368 | 0.436104 | 30.4361 | 30 | -0.00560823 | -0.0504769 | 8.95001 | 9.00049 | [10 empty] | 490.012 | 20.76864 | 0.0167031 | 0.50109 | 30.501 | 29.9999 | -0.00657598 | -0.0591839 | 8.94083 | 9.00001 | [10 empty] | 490.011 | 19.45445 | 0.010852 | 0.325563 | 30.3258 | 30.0003 | -0.00401085 | -0.036098 | 8.96398 | 9.00008 | [10 empty] | 490.012 | 16.57538 | 0.00673711 | 0.202113 | 30.2021 | 30 | -0.00240359 | -0.0216322 | 8.97833 | 8.99996 | [10 empty] | 490.011 | 19.87127 | 0.0127504 | 0.382509 | 30.3822 | 29.9997 | -0.00478615 | -0.0430767 | 8.95719 | 9.00027 | [10 empty] | 490.012 | 13.50661 | 0.0046502 | 0.139501 | 30.1385 | 29.999 | -0.00147903 | -0.0133103 | 8.98604 | 8.99935 | [10 empty] | 490.012 | 18.91361 | 0.00964699 | 0.28941 | 30.2894 | 30 | -0.00353527 | -0.0318177 | 8.96826 | 9.00007 | [10 empty] | 490.013 | 13.91946 | 0.00496179 | 0.148854 | 30.1488 | 30 | -0.00156265 | -0.0140629 | 8.98533 | 8.99939 | [10 empty] | 490.014 | 20.38299 | 0.0141155 | 0.423477 | 30.4243 | 30.0008 | -0.00554892 | -0.0499406 | 8.95013 | 9.00007 | [10 empty] | 490.015 | 20.23035 | 0.0128707 | 0.386123 | 30.3861 | 30 | -0.00483349 | -0.043502 | 8.95662 | 9.00012 | [10 empty] | 490.012 | 20.00804 | 0.0126508 | 0.379513 | 30.3785 | 29.999 | -0.00464869 | -0.041838 | 8.95812 | 8.99996 | [10 empty] | 490.012 | 20.874625 | 0.016605 | 0.498151 | 30.4983 | 30.0001 | -0.00657125 | -0.0592225 | 8.95315 | 9.01237
492.014 | 20.49327 | 0.0141679 | 0.427949 | 30.6335 | 30.2055 | -0.00559721 | -0.046078 | 8.18623 | 8.23231 | [10 empty] | 492.014 | 12.97477 | 0.0043966 | 0.131898 | 30.1319 | 30 | -0.00138546 | -0.0124694 | 8.98775 | 9.00022 | [10 empty] | 492.015 | 18.66536 | 0.00881098 | 0.264326 | 30.2639 | 29.9996 | -0.00312276 | -0.028105 | 8.97195 | 9.00005 | [10 empty] | 492.012 | 19.02043 | 0.0093588 | 0.280764 | 30.2808 | 30 | -0.00331972 | -0.0298774 | 8.9701 | 8.99998 | [10 empty] | 492.015 | 15.4829 | 0.00570194 | 0.171058 | 30.1711 | 30 | -0.00191937 | -0.0172744 | 8.98276 | 9.00003 | [10 empty] | 492.012 | 17.74649 | 0.00761408 | 0.228424 | 30.2286 | 30.0002 | -0.00274645 | -0.0247186 | 8.97548 | 9.0002 | [10 empty] | 492.019 | 17.37001 | 0.00740179 | 0.222054 | 30.2221 | 30 | -0.00244778 | -0.0220301 | 8.97799 | 9.00002 | [10 empty] | 492.015 | 18.33389 | 0.00897019 | 0.269106 | 30.2691 | 30 | -0.0031072 | -0.0267157 | 8.57127 | 8.59798 | [10 empty] | 492.012 | 20.35638 | 0.0147964 | 0.443894 | 30.4439 | 30 | -0.00572972 | -0.0515703 | 8.94892 | 9.00049 | [10 empty] | 492.012 | 20.80598 | 0.0169841 | 0.509522 | 30.5094 | 29.9999 | -0.00671965 | -0.0604769 | 8.93953 | 9.00001 | [10 empty] | 492.011 | 19.51999 | 0.0110479 | 0.331441 | 30.3317 | 30.0003 | -0.00407133 | -0.0366423 | 8.96344 | 9.00008 | [10 empty] | 492.012 | 16.67741 | 0.00683124 | 0.204937 | 30.2049 | 30 | -0.00245137 | -0.0220622 | 8.9779 | 8.99996 | [10 empty] | 492.011 | 19.92721 | 0.012978 | 0.389336 | 30.3891 | 29.9997 | -0.00487026 | -0.0438336 | 8.95644 | 9.00027 | [10 empty] | 492.012 | 13.61633 | 0.00470954 | 0.141282 | 30.1403 | 29.999 | -0.0014889 | -0.0133991 | 8.98595 | 8.99935 | [10 empty] | 492.012 | 18.99375 | 0.00980381 | 0.294114 | 30.2941 | 30 | -0.00358818 | -0.0322939 | 8.96778 | 9.00007 | [10 empty] | 492.013 | 14.02867 | 0.00502753 | 0.150826 | 30.1508 | 30 | -0.00159334 | -0.0143391 | 8.98505 | 8.99939 | [10 empty] | 492.014 | 20.42996875 | 0.0143708 | 0.431135 | 30.4319 | 30.0008 | -0.00564735 | -0.0508265 | 8.94924 | 9.00007 | [10 empty] | 492.015 | 20.2873 | 0.0131049 | 0.393147 | 30.3932 | 30 | -0.00494236 | -0.0444818 | 8.95564 | 9.00012 | [10 empty] | 492.012 | 20.0682 | 0.0128661 | 0.385972 | 30.385 | 29.999 | -0.00474701 | -0.0427229 | 8.95724 | 8.99996 | [10 empty] | 492.012 | 20.9158 | 0.0168724 | 0.506173 | 30.5063 | 30.0001 | -0.00670349 | -0.0604144 | 8.95196 | 9.01237
494.014 | 20.53714 | 0.0144198 | 0.435559 | 30.6411 | 30.2055 | -0.0057084 | -0.0469933 | 8.18531 | 8.23231 | [10 empty] | 494.014 | 13.08001 | 0.0044533 | 0.133599 | 30.1336 | 30 | -0.00140625 | -0.0126566 | 8.98757 | 9.00022 | [10 empty] | 494.015 | 18.74951 | 0.00894811 | 0.268439 | 30.268 | 29.9996 | -0.00318167 | -0.0286352 | 8.97142 | 9.00005 | [10 empty] | 494.012 | 19.10016 | 0.00951773 | 0.285532 | 30.2855 | 30 | -0.00340929 | -0.0306835 | 8.9693 | 8.99998 | [10 empty] | 494.015 | 15.5882 | 0.00576372 | 0.172911 | 30.1729 | 30 | -0.00194121 | -0.017471 | 8.98256 | 9.00003 | [10 empty] | 494.012 | 17.842125 | 0.00775311 | 0.232595 | 30.2328 | 30.0002 | -0.00278554 | -0.0250704 | 8.97513 | 9.0002 | [10 empty] | 494.019 | 17.46415 | 0.00750939 | 0.225282 | 30.2253 | 30 | -0.00247567 | -0.0222811 | 8.97773 | 9.00002 | [10 empty] | 494.015 | 18.42297 | 0.00910601 | 0.27318 | 30.2732 | 30 | -0.00316845 | -0.0272423 | 8.57074 | 8.59798 | [10 empty] | 494.012 | 20.39618 | 0.0150623 | 0.45187 | 30.4519 | 30 | -0.00583768 | -0.052542 | 8.94795 | 9.00049 | [10 empty] | 494.012 | 20.83955 | 0.0172704 | 0.518111 | 30.518 | 29.9999 | -0.00684964 | -0.0616469 | 8.93836 | 9.00001 | [10 empty] | 494.011 | 19.58204 | 0.0112433 | 0.337303 | 30.3376 | 30.0003 | -0.00414772 | -0.0373298 | 8.96275 | 9.00008 | [10 empty] | 494.012 | 16.778625 | 0.00693511 | 0.208053 | 30.208 | 30 | -0.00246871 | -0.0222183 | 8.97774 | 8.99996 | [10 empty] | 494.011 | 19.98571 | 0.0132032 | 0.396093 | 30.3958 | 29.9997 | -0.00499911 | -0.0449933 | 8.95528 | 9.00027 | [10 empty] | 494.012 | 13.73121 | 0.00476385 | 0.142911 | 30.1419 | 29.999 | -0.00153318 | -0.0137976 | 8.98556 | 8.99935 | [10 empty] | 494.012 | 19.07733 | 0.00996892 | 0.299067 | 30.2991 | 30 | -0.00366133 | -0.0329522 | 8.96712 | 9.00007 | [10 empty] | 494.013 | 14.13581 | 0.00508545 | 0.152563 | 30.1526 | 30 | -0.00162262 | -0.0146026 | 8.98479 | 8.99939 | [10 empty] | 494.014 | 20.47755 | 0.014618 | 0.438552 | 30.4393 | 30.0008 | -0.00580101 | -0.0522094 | 8.94786 | 9.00007 | [10 empty] | 494.015 | 20.34123 | 0.0133171 | 0.399513 | 30.3995 | 30 | -0.00504103 | -0.0453699 | 8.95475 | 9.00012 | [10 empty] | 494.012 | 20.12386 | 0.0130822 | 0.392453 | 30.3915 | 29.999 | -0.00485736 | -0.0437161 | 8.95624 | 8.99996 | [10 empty] | 494.012 | 20.95448 | 0.017147 | 0.514413 | 30.5145 | 30.0001 | -0.00683266 | -0.0615785 | 8.9508 | 9.01237
496.014 | 20.58074 | 0.014683 | 0.443507 | 30.649 | 30.2055 | -0.00582114 | -0.0479214 | 8.18439 | 8.23231 | [10 empty] | 496.014 | 13.18461 | 0.00450589 | 0.135177 | 30.1352 | 30 | -0.00143657 | -0.0129295 | 8.98729 | 9.00022 | [10 empty] | 496.015 | 18.82892 | 0.00908147 | 0.27244 | 30.272 | 29.9996 | -0.00322824 | -0.0290543 | 8.971 | 9.00005 | [10 empty] | 496.012 | 19.17163 | 0.00967019 | 0.290106 | 30.2901 | 30 | -0.00344213 | -0.0309791 | 8.969 | 8.99998 | [10 empty] | 496.015 | 15.6926 | 0.00585583 | 0.175675 | 30.1757 | 30 | -0.0019508 | -0.0175572 | 8.98247 | 9.00003 | [10 empty] | 496.012 | 17.93243 | 0.00786324 | 0.235899 | 30.2361 | 30.0002 | -0.00282883 | -0.0254601 | 8.97474 | 9.0002 | [10 empty] | 496.019 | 17.55772 | 0.0076008 | 0.228024 | 30.228 | 30 | -0.00252881 | -0.0227594 | 8.97726 | 9.00002 | [10 empty] | 496.015 | 18.50808 | 0.00924173 | 0.277252 | 30.2772 | 30 | -0.00319777 | -0.0274943 | 8.57049 | 8.59798 | [10 empty] | 496.012 | 20.44285 | 0.0153255 | 0.459766 | 30.4598 | 30 | -0.00596067 | -0.0536489 | 8.94684 | 9.00049 | [10 empty] | 496.012 | 20.8762 | 0.0175445 | 0.526334 | 30.5263 | 29.9999 | -0.00698422 | -0.0628581 | 8.93715 | 9.00001 | [10 empty] | 496.011 | 19.64702 | 0.0114455 | 0.343367 | 30.3436 | 30.0003 | -0.0042484 | -0.038236 | 8.96185 | 9.00008 | [10 empty] | 496.012 | 16.88176 | 0.00703061 | 0.210918 | 30.2109 | 30 | -0.00250908 | -0.0225816 | 8.97738 | 8.99996 | [10 empty] | 496.011 | 20.03805 | 0.0134404 | 0.403209 | 30.4029 | 29.9997 | -0.0050681 | -0.0456143 | 8.95466 | 9.00027 | [10 empty] | 496.012 | 13.83957 | 0.00482034 | 0.144605 | 30.1436 | 29.999 | -0.00155195 | -0.0139666 | 8.98539 | 8.99935 | [10 empty] | 496.012 | 19.15196 | 0.010124 | 0.30372 | 30.3037 | 30 | -0.00372585 | -0.0335329 | 8.96654 | 9.00007 | [10 empty] | 496.013 | 14.24447 | 0.00513732 | 0.154119 | 30.1541 | 30 | -0.00164289 | -0.014785 | 8.98461 | 8.99939 | [10 empty] | 496.014 | 20.52241 | 0.0148732 | 0.446209 | 30.447 | 30.0008 | -0.00590232 | -0.0531212 | 8.94695 | 9.00007 | [10 empty] | 496.015 | 20.39369 | 0.0135456 | 0.406369 | 30.4064 | 30 | -0.00513423 | -0.0462087 | 8.95391 | 9.00012 | [10 empty] | 496.012 | 20.18489 | 0.0133117 | 0.399339 | 30.3984 | 29.999 | -0.00493467 | -0.0444119 | 8.95555 | 8.99996 | [10 empty] | 496.012 | 20.99577 | 0.017432 | 0.522963 | 30.5231 | 30.0001 | -0.00695064 | -0.0626418 | 8.94973 | 9.01237
498.014 | 20.62515 | 0.0149423 | 0.45134 | 30.6569 | 30.2055 | -0.00594966 | -0.0489794 | 8.18333 | 8.23231 | [10 empty] | 498.014 | 13.29414 | 0.00456289 | 0.136887 | 30.1369 | 30 | -0.00144138 | -0.0129727 | 8.98725 | 9.00022 | [10 empty] | 498.015 | 18.91196 | 0.00922538 | 0.276758 | 30.2763 | 29.9996 | -0.00328155 | -0.0295341 | 8.97052 | 9.00005 | [10 empty] | 498.012 | 19.25133 | 0.0098257 | 0.294771 | 30.2948 | 30 | -0.00352295 | -0.0317065 | 8.96827 | 8.99998 | [10 empty] | 498.015 | 15.79612 | 0.00593059 | 0.177918 | 30.1779 | 30 | -0.00199699 | -0.017973 | 8.98206 | 9.00003 | [10 empty] | 498.012 | 18.02615 | 0.00794668 | 0.238402 | 30.2386 | 30.0002 | -0.00289041 | -0.0260142 | 8.97419 | 9.0002 | [10 empty] | 498.019 | 17.65278 | 0.00769264 | 0.230779 | 30.2308 | 30 | -0.00257776 | -0.0231998 | 8.97682 | 9.00002 | [10 empty] | 498.015 | 18.59062 | 0.00936495 | 0.280949 | 30.2809 | 30 | -0.00326537 | -0.0280756 | 8.56991 | 8.59798 | [10 empty] | 498.012 | 20.48442 | 0.0155767 | 0.467303 | 30.4673 | 30 | -0.00607839 | -0.0547085 | 8.94578 | 9.00049 | [10 empty] | 498.012 | 20.90659375 | 0.0178266 | 0.534796 | 30.5347 | 29.9999 | -0.00710166 | -0.063915 | 8.9361 | 9.00001 | [10 empty] | 498.011 | 19.71149 | 0.0116477 | 0.349434 | 30.3497 | 30.0003 | -0.00433528 | -0.0390178 | 8.96106 | 9.00008 | [10 empty] | 498.012 | 16.98465 | 0.00712202 | 0.213661 | 30.2137 | 30 | -0.00255975 | -0.0230377 | 8.97692 | 8.99996 | [10 empty] | 498.011 | 20.09185 | 0.0136678 | 0.410029 | 30.4098 | 29.9997 | -0.00516328 | -0.0464709 | 8.9538 | 9.00027 | [10 empty] | 498.012 | 13.95490625 | 0.00487448 | 0.14623 | 30.1452 | 29.999 | -0.00161471 | -0.0145313 | 8.98482 | 8.99935 | [10 empty] | 498.012 | 19.22782 | 0.01029 | 0.308699 | 30.3087 | 30 | -0.00380613 | -0.0342555 | 8.96582 | 9.00007 | [10 empty] | 498.013 | 14.35156 | 0.00520236 | 0.156071 | 30.1561 | 30 | -0.00165281 | -0.0148743 | 8.98452 | 8.99939 | [10 empty] | 498.014 | 20.5671 | 0.0151189 | 0.453578 | 30.4544 | 30.0008 | -0.00604204 | -0.0543787 | 8.94569 | 9.00007 | [10 empty] | 498.015 | 20.44791 | 0.0137808 | 0.413423 | 30.4134 | 30 | -0.00523869 | -0.0471488 | 8.95297 | 9.00012 | [10 empty] | 498.012 | 20.2372 | 0.0135351 | 0.406039 | 30.4051 | 29.999 | -0.00503154 | -0.0452836 | 8.95468 | 8.99996 | [10 empty] | 498.012 | 21.02571 | 0.0177125 | 0.531378 | 30.5315 | 30.0001 | -0.00709777 | -0.0639677 | 8.94841 | 9.01237
500.014 | 20.666 | 0.0151923 | 0.458891 | 30.6644 | 30.2055 | -0.00607732 | -0.0500304 | 8.18228 | 8.23231 | [10 empty] | 500.014 | 13.39955 | 0.00460998 | 0.138299 | 30.1383 | 30 | -0.00146178 | -0.0131563 | 8.98707 | 9.00022 | [10 empty] | 500.015 | 18.99195 | 0.00937104 | 0.281127 | 30.2807 | 29.9996 | -0.00334579 | -0.0301123 | 8.96994 | 9.00005 | [10 empty] | 500.012 | 19.32436 | 0.00997153 | 0.299146 | 30.2992 | 30 | -0.00359473 | -0.0323525 | 8.96763 | 8.99998 | [10 empty] | 500.015 | 15.89879 | 0.00601134 | 0.18034 | 30.1803 | 30 | -0.00201393 | -0.0181254 | 8.98191 | 9.00003 | [10 empty] | 500.012 | 18.12021 | 0.00808614 | 0.242586 | 30.2428 | 30.0002 | -0.00293068 | -0.0263767 | 8.97382 | 9.0002 | [10 empty] | 500.019 | 17.74778 | 0.00780119 | 0.234036 | 30.2341 | 30 | -0.00259591 | -0.0233632 | 8.97665 | 9.00002 | [10 empty] | 500.015 | 18.67984375 | 0.0095098 | 0.285294 | 30.2853 | 30 | -0.00331497 | -0.0285021 | 8.56948 | 8.59798 | [10 empty] | 500.012 | 20.52826 | 0.0158509 | 0.475528 | 30.4756 | 30 | -0.00619539 | -0.0557615 | 8.94473 | 9.00049 | [10 empty] | 500.012 | 20.93805 | 0.0181334 | 0.544002 | 30.5439 | 29.9999 | -0.0072343 | -0.0651088 | 8.9349 | 9.00001 | [10 empty] | 500.011 | 19.7732 | 0.011861 | 0.355834 | 30.3561 | 30.0003 | -0.00445454 | -0.0400912 | 8.95999 | 9.00008 | [10 empty] | 500.012 | 17.08478 | 0.0072188 | 0.216564 | 30.2166 | 30 | -0.00261496 | -0.0235346 | 8.97643 | 8.99996 | [10 empty] | 500.011 | 20.1395 | 0.0139118 | 0.417349 | 30.4171 | 29.9997 | -0.00527934 | -0.0475155 | 8.95275 | 9.00027 | [10 empty] | 500.012 | 14.06509 | 0.00494667 | 0.148395 | 30.1474 | 29.999 | -0.00160852 | -0.0144756 | 8.98488 | 8.99935 | [10 empty] | 500.012 | 19.3019 | 0.0104642 | 0.313926 | 30.3139 | 30 | -0.00388791 | -0.0349915 | 8.96508 | 9.00007 | [10 empty] | 500.013 | 14.46429 | 0.00527472 | 0.158241 | 30.1582 | 30 | -0.00168526 | -0.0151663 | 8.98423 | 8.99939 | [10 empty] | 500.014 | 20.60976 | 0.0153885 | 0.461667 | 30.4625 | 30.0008 | -0.00616664 | -0.0555002 | 8.94457 | 9.00007 | [10 empty] | 500.015 | 20.49725 | 0.0140187 | 0.420562 | 30.4206 | 30 | -0.00533801 | -0.0480427 | 8.95208 | 9.00012 | [10 empty] | 500.012 | 20.28912 | 0.0137537 | 0.412596 | 30.4116 | 29.999 | -0.00514997 | -0.0463495 | 8.95361 | 8.99996 | [10 empty] | 500.012 | 21.05871875 | 0.0180014 | 0.540045 | 30.5402 | 30.0001 | -0.00723902 | -0.0652408 | 8.94713 | 9.01237
502.014 | 20.70464 | 0.0154534 | 0.46678 | 30.6723 | 30.2055 | -0.00621163 | -0.051136 | 8.18117 | 8.23231 | [10 empty] | 502.014 | 13.5085625 | 0.00466615 | 0.139984 | 30.14 | 30 | -0.00148739 | -0.0133868 | 8.98684 | 9.00022 | [10 empty] | 502.015 | 19.06975 | 0.0095185 | 0.285551 | 30.2851 | 29.9996 | -0.00340643 | -0.030658 | 8.9694 | 9.00005 | [10 empty] | 502.012 | 19.39652 | 0.0101675 | 0.305027 | 30.305 | 30 | -0.00365957 | -0.0329361 | 8.96704 | 8.99998 | [10 empty] | 502.015 | 16.00473 | 0.00608544 | 0.182563 | 30.1826 | 30 | -0.00205537 | -0.0184984 | 8.98153 | 9.00003 | [10 empty] | 502.012 | 18.21439 | 0.00821957 | 0.246589 | 30.2468 | 30.0002 | -0.00297807 | -0.0268032 | 8.9734 | 9.0002 | [10 empty] | 502.019 | 17.84225 | 0.00791385 | 0.237416 | 30.2374 | 30 | -0.00261895 | -0.0235706 | 8.97645 | 9.00002 | [10 empty] | 502.015 | 18.76503125 | 0.00966119 | 0.289836 | 30.2898 | 30 | -0.00339772 | -0.0292135 | 8.56877 | 8.59798 | [10 empty] | 502.012 | 20.5647 | 0.0161159 | 0.483477 | 30.4835 | 30 | -0.0063293 | -0.0569668 | 8.94352 | 9.00049 | [10 empty] | 502.012 | 20.97232 | 0.0183986 | 0.551957 | 30.5519 | 29.9999 | -0.00737524 | -0.0663773 | 8.93363 | 9.00001 | [10 empty] | 502.011 | 19.83613 | 0.0120763 | 0.362292 | 30.3626 | 30.0003 | -0.00454093 | -0.0408688 | 8.95921 | 9.00008 | [10 empty] | 502.012 | 17.18863 | 0.00732126 | 0.219638 | 30.2196 | 30 | -0.00264657 | -0.023819 | 8.97614 | 8.99996 | [10 empty] | 502.011 | 20.19101 | 0.0141548 | 0.424641 | 30.4244 | 29.9997 | -0.00538227 | -0.0484419 | 8.95183 | 9.00027 | [10 empty] | 502.012 | 14.17715 | 0.00502867 | 0.150855 | 30.1499 | 29.999 | -0.00160428 | -0.0144374 | 8.98492 | 8.99935 | [10 empty] | 502.012 | 19.37832 | 0.0106403 | 0.319208 | 30.3192 | 30 | -0.00395324 | -0.0355794 | 8.96449 | 9.00007 | [10 empty] | 502.013 | 14.57363 | 0.00534223 | 0.160267 | 30.1603 | 30 | -0.00172662 | -0.0155385 | 8.98385 | 8.99939 | [10 empty] | 502.014 | 20.64909 | 0.0156529 | 0.4696 | 30.4704 | 30.0008 | -0.00629129 | -0.0566221 | 8.94344 | 9.00007 | [10 empty] | 502.015 | 20.54436 | 0.0142636 | 0.427907 | 30.4279 | 30 | -0.00545321 | -0.0490796 | 8.95104 | 9.00012 | [10 empty] | 502.012 | 20.34521 | 0.0139826 | 0.419463 | 30.4185 | 29.999 | -0.00525927 | -0.0473332 | 8.95263 | 8.99996 | [10 empty] | 502.012 | 21.09767 | 0.0182987 | 0.548962 | 30.5491 | 30.0001 | -0.00736336 | -0.0663614 | 8.94601 | 9.01237
504.014 | 20.74368 | 0.0157206 | 0.474851 | 30.6804 | 30.2055 | -0.00634189 | -0.0522084 | 8.1801 | 8.23231 | [10 empty] | 504.014 | 13.61677 | 0.00473326 | 0.141998 | 30.142 | 30 | -0.00150444 | -0.0135403 | 8.98668 | 9.00022 | [10 empty] | 504.015 | 19.14791 | 0.00967277 | 0.290179 | 30.2898 | 29.9996 | -0.00346309 | -0.031168 | 8.96889 | 9.00005 | [10 empty] | 504.012 | 19.46767 | 0.0103238 | 0.309714 | 30.3097 | 30 | -0.00376092 | -0.0338482 | 8.96613 | 8.99998 | [10 empty] | 504.015 | 16.10958 | 0.00616654 | 0.184996 | 30.185 | 30 | -0.00208379 | -0.0187542 | 8.98128 | 9.00003 | [10 empty] | 504.012 | 18.30303 | 0.00834067 | 0.250222 | 30.2504 | 30.0002 | -0.00302664 | -0.0272403 | 8.97296 | 9.0002 | [10 empty] | 504.019 | 17.93324 | 0.00802466 | 0.24074 | 30.2408 | 30 | -0.00268446 | -0.0241601 | 8.97586 | 9.00002 | [10 empty] | 504.015 | 18.84848 | 0.00978672 | 0.293602 | 30.2936 | 30 | -0.00344768 | -0.0296431 | 8.56834 | 8.59798 | [10 empty] | 504.012 | 20.60713 | 0.0163917 | 0.491752 | 30.4918 | 30 | -0.00645726 | -0.0581185 | 8.94237 | 9.00049 | [10 empty] | 504.012 | 21.0063 | 0.0187121 | 0.561363 | 30.5613 | 29.9999 | -0.00751311 | -0.0676181 | 8.93239 | 9.00001 | [10 empty] | 504.011 | 19.89285 | 0.0122996 | 0.36899 | 30.3693 | 30.0003 | -0.00463149 | -0.0416838 | 8.9584 | 9.00008 | [10 empty] | 504.012 | 17.28793 | 0.00742958 | 0.222887 | 30.2229 | 30 | -0.00269225 | -0.0242301 | 8.97573 | 8.99996 | [10 empty] | 504.011 | 20.23599 | 0.0144103 | 0.432305 | 30.432 | 29.9997 | -0.00549889 | -0.0494915 | 8.95078 | 9.00027 | [10 empty] | 504.012 | 14.28805 | 0.00508229 | 0.152464 | 30.1515 | 29.999 | -0.00163569 | -0.0147201 | 8.98463 | 8.99935 | [10 empty] | 504.012 | 19.44787 | 0.0108244 | 0.324732 | 30.3247 | 30 | -0.00402938 | -0.0362647 | 8.96381 | 9.00007 | [10 empty] | 504.013 | 14.67984375 | 0.00541215 | 0.162364 | 30.1624 | 30 | -0.00172154 | -0.0154929 | 8.9839 | 8.99939 | [10 empty] | 504.014 | 20.69425 | 0.015916 | 0.477491 | 30.4783 | 30.0008 | -0.00642955 | -0.0578664 | 8.9422 | 9.00007 | [10 empty] | 504.015 | 20.59497 | 0.0144985 | 0.434954 | 30.435 | 30 | -0.0055542 | -0.0499885 | 8.95013 | 9.00012 | [10 empty] | 504.012 | 20.39972 | 0.0142113 | 0.426324 | 30.4253 | 29.999 | -0.0053647 | -0.0482821 | 8.95168 | 8.99996 | [10 empty] | 504.012 | 21.1348 | 0.0185894 | 0.557685 | 30.5578 | 30.0001 | -0.00749548 | -0.0675521 | 8.94482 | 9.01237
506.014 | 20.77942 | 0.0159895 | 0.482971 | 30.6885 | 30.2055 | -0.00647041 | -0.0532664 | 8.17904 | 8.23231 | [10 empty] | 506.014 | 13.72221 | 0.00478863 | 0.143659 | 30.1436 | 30 | -0.00153053 | -0.0137751 | 8.98645 | 9.00022 | [10 empty] | 506.015 | 19.22274 | 0.00983607 | 0.295078 | 30.2947 | 29.9996 | -0.0035231 | -0.0317081 | 8.96835 | 9.00005 | [10 empty] | 506.012 | 19.53396 | 0.0105063 | 0.31519 | 30.3152 | 30 | -0.00380437 | -0.0342392 | 8.96574 | 8.99998 | [10 empty] | 506.015 | 16.21434 | 0.0062488 | 0.187464 | 30.1875 | 30 | -0.00212631 | -0.0191369 | 8.98089 | 9.00003 | [10 empty] | 506.012 | 18.39215 | 0.00846549 | 0.253966 | 30.2542 | 30.0002 | -0.00308476 | -0.0277635 | 8.97244 | 9.0002 | [10 empty] | 506.019 | 18.02925 | 0.00814149 | 0.244245 | 30.2443 | 30 | -0.00272392 | -0.0245153 | 8.9755 | 9.00002 | [10 empty] | 506.015 | 18.93082 | 0.00994375 | 0.298312 | 30.2983 | 30 | -0.00348601 | -0.0299727 | 8.56801 | 8.59798 | [10 empty] | 506.012 | 20.64056 | 0.0166753 | 0.500259 | 30.5003 | 30 | -0.00657853 | -0.05921 | 8.94128 | 9.00049 | [10 empty] | 506.012 | 21.02885 | 0.0190148 | 0.570443 | 30.5704 | 29.9999 | -0.00765701 | -0.0689131 | 8.9311 | 9.00001 | [10 empty] | 506.011 | 19.94389 | 0.0125293 | 0.375881 | 30.3761 | 30.0003 | -0.00471722 | -0.0424554 | 8.95763 | 9.00008 | [10 empty] | 506.012 | 17.38109 | 0.00754217 | 0.226265 | 30.2263 | 30 | -0.00272215 | -0.0244993 | 8.97546 | 8.99996 | [10 empty] | 506.011 | 20.28199 | 0.0146492 | 0.439472 | 30.4392 | 29.9997 | -0.00562375 | -0.0506153 | 8.94965 | 9.00027 | [10 empty] | 506.012 | 14.39996 | 0.00515029 | 0.154504 | 30.1535 | 29.999 | -0.00166897 | -0.0150197 | 8.98433 | 8.99935 | [10 empty] | 506.012 | 19.51806 | 0.0110142 | 0.330425 | 30.3304 | 30 | -0.00410653 | -0.0369591 | 8.96311 | 9.00007 | [10 empty] | 506.013 | 14.79001 | 0.00548307 | 0.164492 | 30.1645 | 30 | -0.00177037 | -0.0159322 | 8.98346 | 8.99939 | [10 empty] | 506.014 | 20.73453 | 0.0162013 | 0.486053 | 30.4868 | 30.0008 | -0.00655139 | -0.058963 | 8.9411 | 9.00007 | [10 empty] | 506.015 | 20.63906 | 0.0147627 | 0.442881 | 30.4429 | 30 | -0.00567773 | -0.0511002 | 8.94902 | 9.00012 | [10 empty] | 506.012 | 20.44512 | 0.0144737 | 0.434196 | 30.4332 | 29.999 | -0.00544934 | -0.0490439 | 8.95092 | 8.99996 | [10 empty] | 506.012 | 21.16379 | 0.0188816 | 0.56645 | 30.5666 | 30.0001 | -0.0076528 | -0.0689699 | 8.9434 | 9.01237
508.014 | 20.81971 | 0.0162672 | 0.49136 | 30.6969 | 30.2055 | -0.00659438 | -0.054287 | 8.17802 | 8.23231 | [10 empty] | 508.014 | 13.83225 | 0.00484747 | 0.145424 | 30.1454 | 30 | -0.00154749 | -0.0139278 | 8.98629 | 9.00022 | [10 empty] | 508.015 | 19.29649 | 0.0099853 | 0.299555 | 30.2991 | 29.9996 | -0.00359208 | -0.0323289 | 8.96772 | 9.00005 | [10 empty] | 508.012 | 19.6032 | 0.0106845 | 0.320534 | 30.3205 | 30 | -0.0039018 | -0.0351161 | 8.96486 | 8.99998 | [10 empty] | 508.015 | 16.32071875 | 0.00633413 | 0.190024 | 30.19 | 30 | -0.00215751 | -0.0194177 | 8.98061 | 9.00003 | [10 empty] | 508.012 | 18.4777 | 0.00859357 | 0.257809 | 30.258 | 30.0002 | -0.00314138 | -0.028273 | 8.97193 | 9.0002 | [10 empty] | 508.019 | 18.12025 | 0.0082527 | 0.247581 | 30.2476 | 30 | -0.00276487 | -0.0248839 | 8.97513 | 9.00002 | [10 empty] | 508.015 | 19.01156 | 0.0100941 | 0.302823 | 30.3028 | 30 | -0.00355154 | -0.0305361 | 8.56745 | 8.59798 | [10 empty] | 508.012 | 20.68037 | 0.0169563 | 0.508691 | 30.5087 | 30 | -0.00669315 | -0.0602416 | 8.94025 | 9.00049 | [10 empty] | 508.012 | 21.05637 | 0.0193042 | 0.579126 | 30.5791 | 29.9999 | -0.00781402 | -0.0703262 | 8.92968 | 9.00001 | [10 empty] | 508.011 | 19.99544 | 0.0127462 | 0.382389 | 30.3827 | 30.0003 | -0.00483409 | -0.0435072 | 8.95658 | 9.00008 | [10 empty] | 508.012 | 17.47584 | 0.0076385 | 0.229155 | 30.2292 | 30 | -0.00277618 | -0.0249855 | 8.97498 | 8.99996 | [10 empty] | 508.011 | 20.32942 | 0.0149106 | 0.447314 | 30.447 | 29.9997 | -0.00573566 | -0.0516225 | 8.94865 | 9.00027 | [10 empty] | 508.012 | 14.51062 | 0.00519337 | 0.155796 | 30.1548 | 29.999 | -0.00168872 | -0.0151974 | 8.98416 | 8.99935 | [10 empty] | 508.012 | 19.58559 | 0.0111954 | 0.335861 | 30.3358 | 30 | -0.00419844 | -0.0377862 | 8.96229 | 9.00007 | [10 empty] | 508.013 | 14.89842 | 0.0055387 | 0.166161 | 30.1661 | 30 | -0.00180292 | -0.0162252 | 8.98317 | 8.99939 | [10 empty] | 508.014 | 20.77283 | 0.0164679 | 0.49405 | 30.4948 | 30.0008 | -0.00669165 | -0.0602253 | 8.93984 | 9.00007 | [10 empty] | 508.015 | 20.68308 | 0.0150132 | 0.450396 | 30.4504 | 30 | -0.00578155 | -0.0520347 | 8.94808 | 9.00012 | [10 empty] | 508.012 | 20.49654 | 0.0147044 | 0.441117 | 30.4401 | 29.999 | -0.00554884 | -0.0499393 | 8.95002 | 8.99996 | [10 empty] | 508.012 | 21.19634 | 0.0191842 | 0.575529 | 30.5756 | 30.0001 | -0.00780018 | -0.0702982 | 8.94208 | 9.01237
510.014 | 20.85477 | 0.0165348 | 0.499444 | 30.705 | 30.2055 | -0.00671899 | -0.0553128 | 8.17699 | 8.23231 | [10 empty] | 510.014 | 13.93718 | 0.00490841 | 0.147252 | 30.1472 | 30 | -0.00158395 | -0.0142559 | 8.98597 | 9.00022 | [10 empty] | 510.015 | 19.36953 | 0.0101542 | 0.304622 | 30.3042 | 29.9996 | -0.00365262 | -0.0328738 | 8.96718 | 9.00005 | [10 empty] | 510.012 | 19.67090625 | 0.0108764 | 0.326293 | 30.3263 | 30 | -0.00395769 | -0.0356191 | 8.96436 | 8.99998 | [10 empty] | 510.015 | 16.4202 | 0.00641555 | 0.192466 | 30.1925 | 30 | -0.00219091 | -0.0197183 | 8.98031 | 9.00003 | [10 empty] | 510.012 | 18.56691 | 0.00873045 | 0.261915 | 30.2621 | 30.0002 | -0.00318223 | -0.0286407 | 8.97156 | 9.0002 | [10 empty] | 510.019 | 18.20933 | 0.00836505 | 0.250952 | 30.251 | 30 | -0.00281311 | -0.025318 | 8.9747 | 9.00002 | [10 empty] | 510.015 | 19.08801 | 0.0102384 | 0.307151 | 30.3071 | 30 | -0.00366426 | -0.0315052 | 8.56648 | 8.59798 | [10 empty] | 510.012 | 20.7177 | 0.0172201 | 0.516604 | 30.5166 | 30 | -0.00683684 | -0.0615349 | 8.93896 | 9.00049 | [10 empty] | 510.012 | 21.08594 | 0.0196068 | 0.588203 | 30.5881 | 29.9999 | -0.00795284 | -0.0715756 | 8.92844 | 9.00001 | [10 empty] | 510.011 | 20.05164 | 0.0129888 | 0.389667 | 30.3899 | 30.0003 | -0.00492356 | -0.0443124 | 8.95577 | 9.00008 | [10 empty] | 510.012 | 17.57611 | 0.00774292 | 0.232287 | 30.2323 | 30 | -0.002817 | -0.0253529 | 8.97461 | 8.99996 | [10 empty] | 510.011 | 20.37453 | 0.0151649 | 0.454941 | 30.4547 | 29.9997 | -0.00584727 | -0.052627 | 8.94764 | 9.00027 | [10 empty] | 510.012 | 14.62285 | 0.00528605 | 0.158576 | 30.1576 | 29.999 | -0.00171546 | -0.0154381 | 8.98392 | 8.99935 | [10 empty] | 510.012 | 19.65459 | 0.0113878 | 0.341635 | 30.3416 | 30 | -0.00427542 | -0.0384791 | 8.96159 | 9.00007 | [10 empty] | 510.013 | 15.00439 | 0.00561405 | 0.168421 | 30.1684 | 30 | -0.00181783 | -0.0163594 | 8.98303 | 8.99939 | [10 empty] | 510.014 | 20.80934 | 0.016748 | 0.502453 | 30.5032 | 30.0008 | -0.00683567 | -0.0615214 | 8.93855 | 9.00007 | [10 empty] | 510.015 | 20.72843 | 0.0152844 | 0.458533 | 30.4585 | 30 | -0.00589322 | -0.0530397 | 8.94708 | 9.00012 | [10 empty] | 510.012 | 20.54396 | 0.0149437 | 0.448295 | 30.4473 | 29.999 | -0.00566677 | -0.0510007 | 8.94896 | 8.99996 | [10 empty] | 510.012 | 21.22396 | 0.0194657 | 0.583973 | 30.5841 | 30.0001 | -0.00792458 | -0.0714193 | 8.94096 | 9.01237
512.014 | 20.88959 | 0.0168096 | 0.507743 | 30.7133 | 30.2055 | -0.00686299 | -0.0564982 | 8.17581 | 8.23231 | [10 empty] | 512.014 | 14.04746 | 0.00496926 | 0.149078 | 30.1491 | 30 | -0.00160235 | -0.0144215 | 8.9858 | 9.00022 | [10 empty] | 512.015 | 19.43629 | 0.010335 | 0.310047 | 30.3096 | 29.9996 | -0.00371897 | -0.0334709 | 8.96658 | 9.00005 | [10 empty] | 512.012 | 19.72881 | 0.0110642 | 0.331925 | 30.3319 | 30 | -0.00406759 | -0.0366082 | 8.96337 | 8.99998 | [10 empty] | 512.015 | 16.5180625 | 0.00650985 | 0.195296 | 30.1953 | 30 | -0.00221967 | -0.0199771 | 8.98005 | 9.00003 | [10 empty] | 512.012 | 18.65089 | 0.00887241 | 0.266174 | 30.2664 | 30.0002 | -0.00323818 | -0.0291442 | 8.97106 | 9.0002 | [10 empty] | 512.019 | 18.3009 | 0.00849149 | 0.254745 | 30.2548 | 30 | -0.00284636 | -0.0256173 | 8.9744 | 9.00002 | [10 empty] | 512.015 | 19.16903125 | 0.0104267 | 0.312802 | 30.3128 | 30 | -0.00368146 | -0.0316532 | 8.56633 | 8.59798 | [10 empty] | 512.012 | 20.75472 | 0.0175046 | 0.52514 | 30.5252 | 30 | -0.00695612 | -0.0626085 | 8.93788 | 9.00049 | [10 empty] | 512.012 | 21.11023 | 0.0199184 | 0.597551 | 30.5975 | 29.9999 | -0.00807425 | -0.0726684 | 8.92734 | 9.00001 | [10 empty] | 512.011 | 20.1039 | 0.0132278 | 0.396838 | 30.3971 | 30.0003 | -0.0050232 | -0.0452092 | 8.95487 | 9.00008 | [10 empty] | 512.012 | 17.67038 | 0.00785903 | 0.235771 | 30.2358 | 30 | -0.00286525 | -0.0257872 | 8.97417 | 8.99996 | [10 empty] | 512.011 | 20.41695 | 0.015426 | 0.462775 | 30.4625 | 29.9997 | -0.00594494 | -0.053506 | 8.94676 | 9.00027 | [10 empty] | 512.012 | 14.73143 | 0.0053406 | 0.160213 | 30.1592 | 29.999 | -0.00173667 | -0.0156289 | 8.98372 | 8.99935 | [10 empty] | 512.012 | 19.7217 | 0.0115779 | 0.347335 | 30.3473 | 30 | -0.00437622 | -0.0393863 | 8.96069 | 9.00007 | [10 empty] | 512.013 | 15.11291 | 0.00569181 | 0.170754 | 30.1707 | 30 | -0.00184079 | -0.016566 | 8.98283 | 8.99939 | [10 empty] | 512.014 | 20.84301 | 0.0170073 | 0.510232 | 30.511 | 30.0008 | -0.00695355 | -0.0625824 | 8.93748 | 9.00007 | [10 empty] | 512.015 | 20.77024 | 0.0155145 | 0.465435 | 30.4655 | 30 | -0.00599476 | -0.0539536 | 8.94617 | 9.00012 | [10 empty] | 512.012 | 20.58997 | 0.0152061 | 0.456167 | 30.4552 | 29.999 | -0.00577728 | -0.0519953 | 8.94796 | 8.99996 | [10 empty] | 512.012 | 21.25378 | 0.0197757 | 0.593272 | 30.5934 | 30.0001 | -0.00807656 | -0.072789 | 8.93958 | 9.01237
514.014 | 20.92598 | 0.0170871 | 0.516126 | 30.7217 | 30.2055 | -0.00700044 | -0.0576298 | 8.17468 | 8.23231 | [10 empty] | 514.014 | 14.15381 | 0.00503054 | 0.150916 | 30.1509 | 30 | -0.00161921 | -0.0145733 | 8.98565 | 9.00022 | [10 empty] | 514.015 | 19.50729 | 0.0105002 | 0.315001 | 30.3146 | 29.9996 | -0.00380629 | -0.0342569 | 8.9658 | 9.00005 | [10 empty] | 514.012 | 19.79023 | 0.0112624 | 0.337872 | 30.3379 | 30 | -0.00413845 | -0.037246 | 8.96273 | 8.99998 | [10 empty] | 514.015 | 16.62228 | 0.00659622 | 0.197887 | 30.1979 | 30 | -0.00226069 | -0.0203463 | 8.97968 | 9.00003 | [10 empty] | 514.012 | 18.73492 | 0.00899725 | 0.269919 | 30.2701 | 30.0002 | -0.00330101 | -0.0297097 | 8.97049 | 9.0002 | [10 empty] | 514.019 | 18.38384 | 0.00862086 | 0.258626 | 30.2586 | 30 | -0.00290578 | -0.0261521 | 8.97386 | 9.00002 | [10 empty] | 514.015 | 19.24473 | 0.0105765 | 0.317295 | 30.3173 | 30 | -0.00376939 | -0.0324092 | 8.56557 | 8.59798 | [10 empty] | 514.012 | 20.7896 | 0.0177942 | 0.533826 | 30.5339 | 30 | -0.00707875 | -0.0637122 | 8.93678 | 9.00049 | [10 empty] | 514.012 | 21.14054 | 0.0202263 | 0.606787 | 30.6067 | 29.9999 | -0.00822211 | -0.0739991 | 8.92601 | 9.00001 | [10 empty] | 514.011 | 20.15644 | 0.0134498 | 0.403496 | 30.4038 | 30.0003 | -0.00513246 | -0.0461925 | 8.95389 | 9.00008 | [10 empty] | 514.012 | 17.76698 | 0.00797551 | 0.239265 | 30.2393 | 30 | -0.00290904 | -0.0261813 | 8.97378 | 8.99996 | [10 empty] | 514.011 | 20.4571 | 0.0156913 | 0.470734 | 30.4705 | 29.9997 | -0.00609072 | -0.0548181 | 8.94545 | 9.00027 | [10 empty] | 514.012 | 14.836875 | 0.00542075 | 0.162617 | 30.1616 | 29.999 | -0.00175532 | -0.0157968 | 8.98356 | 8.99935 | [10 empty] | 514.012 | 19.78504 | 0.0117855 | 0.353564 | 30.3535 | 30 | -0.00445775 | -0.0401201 | 8.95995 | 9.00007 | [10 empty] | 514.013 | 15.22244 | 0.00577082 | 0.173125 | 30.1731 | 30 | -0.00186558 | -0.0167891 | 8.9826 | 8.99939 | [10 empty] | 514.014 | 20.88075 | 0.0172974 | 0.518937 | 30.5197 | 30.0008 | -0.00709876 | -0.0638893 | 8.93618 | 9.00007 | [10 empty] | 514.015 | 20.81229 | 0.0157835 | 0.473506 | 30.4735 | 30 | -0.00612285 | -0.0551064 | 8.94501 | 9.00012 | [10 empty] | 514.012 | 20.63773 | 0.0154621 | 0.463848 | 30.4629 | 29.999 | -0.00590363 | -0.0531324 | 8.94683 | 8.99996 | [10 empty] | 514.012 | 21.28916 | 0.0200801 | 0.602406 | 30.6025 | 30.0001 | -0.00821336 | -0.0740219 | 8.93835 | 9.01237
516.014 | 20.96194 | 0.0173591 | 0.524341 | 30.7299 | 30.2055 | -0.00715412 | -0.0588949 | 8.17341 | 8.23231 | [10 empty] | 516.014 | 14.25989 | 0.00510025 | 0.153007 | 30.153 | 30 | -0.0016185 | -0.0145668 | 8.98566 | 9.00022 | [10 empty] | 516.015 | 19.57295 | 0.0106786 | 0.320355 | 30.3199 | 29.9996 | -0.00387216 | -0.0348496 | 8.9652 | 9.00005 | [10 empty] | 516.012 | 19.84974 | 0.0114666 | 0.343999 | 30.344 | 30 | -0.00424146 | -0.038173 | 8.96181 | 8.99998 | [10 empty] | 516.015 | 16.72321 | 0.00668358 | 0.200507 | 30.2005 | 30 | -0.00230769 | -0.0207693 | 8.97926 | 9.00003 | [10 empty] | 516.012 | 18.8225 | 0.0091466 | 0.2744 | 30.2746 | 30.0002 | -0.00337527 | -0.0303781 | 8.96982 | 9.0002 | [10 empty] | 516.019 | 18.46996 | 0.00872695 | 0.261809 | 30.2618 | 30 | -0.00294769 | -0.0265292 | 8.97349 | 9.00002 | [10 empty] | 516.015 | 19.32029 | 0.0107642 | 0.322927 | 30.3229 | 30 | -0.00381042 | -0.0327619 | 8.56522 | 8.59798 | [10 empty] | 516.012 | 20.81869 | 0.0180796 | 0.54239 | 30.5424 | 30 | -0.00722735 | -0.0650497 | 8.93544 | 9.00049 | [10 empty] | 516.012 | 21.16578 | 0.0205388 | 0.616163 | 30.6161 | 29.9999 | -0.00837433 | -0.0753691 | 8.92464 | 9.00001 | [10 empty] | 516.011 | 20.20387 | 0.0136905 | 0.410718 | 30.411 | 30.0003 | -0.00525989 | -0.0473395 | 8.95274 | 9.00008 | [10 empty] | 516.012 | 17.85808 | 0.00809221 | 0.242766 | 30.2428 | 30 | -0.00295003 | -0.0265501 | 8.97341 | 8.99996 | [10 empty] | 516.011 | 20.50049 | 0.0159625 | 0.478869 | 30.4786 | 29.9997 | -0.00619675 | -0.0557724 | 8.9445 | 9.00027 | [10 empty] | 516.012 | 14.94723 | 0.00549917 | 0.16497 | 30.164 | 29.999 | -0.00178948 | -0.0161041 | 8.98325 | 8.99935 | [10 empty] | 516.012 | 19.84799 | 0.011981 | 0.359431 | 30.3594 | 30 | -0.00455423 | -0.0409884 | 8.95909 | 9.00007 | [10 empty] | 516.013 | 15.32498 | 0.00583696 | 0.175109 | 30.1751 | 30 | -0.00189274 | -0.0170336 | 8.98236 | 8.99939 | [10 empty] | 516.014 | 20.9168 | 0.017581 | 0.527444 | 30.5282 | 30.0008 | -0.00724417 | -0.065198 | 8.93487 | 9.00007 | [10 empty] | 516.015 | 20.85496 | 0.0160425 | 0.481276 | 30.4813 | 30 | -0.00620874 | -0.0558794 | 8.94424 | 9.00012 | [10 empty] | 516.012 | 20.68045 | 0.0157111 | 0.471319 | 30.4703 | 29.999 | -0.00601294 | -0.0541163 | 8.94584 | 8.99996 | [10 empty] | 516.012 | 21.3145 | 0.0203802 | 0.611408 | 30.6115 | 30.0001 | -0.00834445 | -0.0752033 | 8.93717 | 9.01237
518.014 | 20.99556 | 0.0176503 | 0.533138 | 30.7387 | 30.2055 | -0.00728213 | -0.0599487 | 8.17236 | 8.23231 | [10 empty] | 518.014 | 14.36718 | 0.0051531 | 0.154593 | 30.1546 | 30 | -0.0016624 | -0.0149619 | 8.98526 | 9.00022 | [10 empty] | 518.015 | 19.63938 | 0.0108583 | 0.325745 | 30.3253 | 29.9996 | -0.00394046 | -0.0354643 | 8.96459 | 9.00005 | [10 empty] | 518.012 | 19.9111 | 0.0116627 | 0.349881 | 30.3499 | 30 | -0.00431241 | -0.0388116 | 8.96117 | 8.99998 | [10 empty] | 518.015 | 16.82875 | 0.00677847 | 0.203354 | 30.2034 | 30 | -0.00233736 | -0.0210363 | 8.97899 | 9.00003 | [10 empty] | 518.012 | 18.89824 | 0.00928746 | 0.278626 | 30.2788 | 30.0002 | -0.00342151 | -0.0307943 | 8.96941 | 9.0002 | [10 empty] | 518.019 | 18.55591 | 0.00886247 | 0.265874 | 30.2659 | 30 | -0.00298817 | -0.0268936 | 8.97312 | 9.00002 | [10 empty] | 518.015 | 19.39424 | 0.0109344 | 0.328032 | 30.328 | 30 | -0.00389785 | -0.0335137 | 8.56447 | 8.59798 | [10 empty] | 518.012 | 20.84687 | 0.0183592 | 0.550778 | 30.5508 | 30 | -0.00736842 | -0.0663194 | 8.93417 | 9.00049 | [10 empty] | 518.012 | 21.19004 | 0.0208551 | 0.625653 | 30.6256 | 29.9999 | -0.00851734 | -0.0766562 | 8.92335 | 9.00001 | [10 empty] | 518.011 | 20.25081 | 0.0139243 | 0.417733 | 30.418 | 30.0003 | -0.00537377 | -0.0483644 | 8.95172 | 9.00008 | [10 empty] | 518.012 | 17.94975 | 0.00821929 | 0.246579 | 30.2466 | 30 | -0.00298387 | -0.0268547 | 8.97311 | 8.99996 | [10 empty] | 518.011 | 20.54038 | 0.0162157 | 0.486465 | 30.4862 | 29.9997 | -0.00632767 | -0.0569507 | 8.94332 | 9.00027 | [10 empty] | 518.012 | 15.05549 | 0.00555944 | 0.166778 | 30.1658 | 29.999 | -0.001824 | -0.0164149 | 8.98294 | 8.99935 | [10 empty] | 518.012 | 19.91325 | 0.0121968 | 0.365904 | 30.3659 | 30 | -0.00466449 | -0.0419807 | 8.95809 | 9.00007 | [10 empty] | 518.013 | 15.4328 | 0.00591936 | 0.177581 | 30.1776 | 30 | -0.00193784 | -0.0174394 | 8.98195 | 8.99939 | [10 empty] | 518.014 | 20.94786 | 0.0178683 | 0.536062 | 30.5368 | 30.0008 | -0.00737321 | -0.0663594 | 8.93371 | 9.00007 | [10 empty] | 518.015 | 20.89244 | 0.016308 | 0.489242 | 30.4893 | 30 | -0.00635337 | -0.0571811 | 8.94294 | 9.00012 | [10 empty] | 518.012 | 20.72215 | 0.0159682 | 0.47903 | 30.478 | 29.999 | -0.00614643 | -0.0553177 | 8.94464 | 8.99996 | [10 empty] | 518.012 | 21.34567 | 0.0206903 | 0.620711 | 30.6208 | 30.0001 | -0.00850226 | -0.0766256 | 8.93575 | 9.01237
520.014 | 21.0255 | 0.0179422 | 0.541954 | 30.7475 | 30.2055 | -0.00742098 | -0.0610918 | 8.17121 | 8.23231 | [10 empty] | 520.014 | 14.47513 | 0.00522519 | 0.156756 | 30.1567 | 30 | -0.00166787 | -0.0150112 | 8.98521 | 9.00022 | [10 empty] | 520.015 | 19.7033 | 0.0110486 | 0.331452 | 30.331 | 29.9996 | -0.00406262 | -0.0365638 | 8.96349 | 9.00005 | [10 empty] | 520.012 | 19.97299 | 0.0118673 | 0.356019 | 30.356 | 30 | -0.00438227 | -0.0394403 | 8.96054 | 8.99998 | [10 empty] | 520.015 | 16.93157 | 0.00686376 | 0.205913 | 30.2059 | 30 | -0.00234617 | -0.0211156 | 8.97892 | 9.00003 | [10 empty] | 520.012 | 18.98046875 | 0.00943441 | 0.283034 | 30.2832 | 30.0002 | -0.00349438 | -0.0314502 | 8.96875 | 9.0002 | [10 empty] | 520.019 | 18.64168 | 0.00899585 | 0.269875 | 30.2699 | 30 | -0.00304565 | -0.0274109 | 8.9726 | 9.00002 | [10 empty] | 520.015 | 19.46506 | 0.011097 | 0.33291 | 30.3329 | 30 | -0.0039595 | -0.0340437 | 8.56394 | 8.59798 | [10 empty] | 520.012 | 20.88467 | 0.0186557 | 0.559671 | 30.5597 | 30 | -0.00748264 | -0.0673474 | 8.93314 | 9.00049 | [10 empty] | 520.012 | 21.21677 | 0.0211659 | 0.634977 | 30.6349 | 29.9999 | -0.00866035 | -0.0779432 | 8.92207 | 9.00001 | [10 empty] | 520.011 | 20.29933 | 0.0141883 | 0.425652 | 30.4259 | 30.0003 | -0.00547129 | -0.0492421 | 8.95084 | 9.00008 | [10 empty] | 520.012 | 18.04449 | 0.00833858 | 0.250157 | 30.2502 | 30 | -0.00305824 | -0.027524 | 8.97244 | 8.99996 | [10 empty] | 520.011 | 20.583 | 0.016492 | 0.494755 | 30.4945 | 29.9997 | -0.00644329 | -0.0579913 | 8.94228 | 9.00027 | [10 empty] | 520.012 | 15.16731 | 0.00562233 | 0.168664 | 30.1677 | 29.999 | -0.00187036 | -0.0168321 | 8.98252 | 8.99935 | [10 empty] | 520.012 | 19.97279 | 0.0124077 | 0.372231 | 30.3722 | 30 | -0.00475767 | -0.0428194 | 8.95725 | 9.00007 | [10 empty] | 520.013 | 15.5386 | 0.00599585 | 0.179876 | 30.1799 | 30 | -0.00195518 | -0.0175954 | 8.9818 | 8.99939 | [10 empty] | 520.014 | 20.98324 | 0.0181549 | 0.54466 | 30.5454 | 30.0008 | -0.00753887 | -0.0678504 | 8.93222 | 9.00007 | [10 empty] | 520.015 | 20.93473 | 0.0165778 | 0.497333 | 30.4973 | 30 | -0.00646078 | -0.0581478 | 8.94197 | 9.00012 | [10 empty] | 520.012 | 20.7658 | 0.0162354 | 0.487046 | 30.4861 | 29.999 | -0.00623141 | -0.0560824 | 8.94388 | 8.99996 | [10 empty] | 520.012 | 21.37199 | 0.0209821 | 0.629464 | 30.6296 | 30.0001 | -0.00865322 | -0.077986 | 8.93439 | 9.01237
522.014 | 21.05379 | 0.0182327 | 0.550727 | 30.7563 | 30.2055 | -0.00755767 | -0.0622171 | 8.17009 | 8.23231 | [10 empty] | 522.014 | 14.58001 | 0.00527779 | 0.158334 | 30.1583 | 30 | -0.00167687 | -0.0150922 | 8.98513 | 9.00022 | [10 empty] | 522.015 | 19.76691 | 0.0112356 | 0.337064 | 30.3367 | 29.9996 | -0.00412725 | -0.0371455 | 8.96291 | 9.00005 | [10 empty] | 522.012 | 20.03394 | 0.0120819 | 0.362458 | 30.3625 | 30 | -0.00448901 | -0.040401 | 8.95958 | 8.99998 | [10 empty] | 522.015 | 17.03487 | 0.00695699 | 0.20871 | 30.2087 | 30 | -0.00240278 | -0.0216251 | 8.97841 | 9.00003 | [10 empty] | 522.012 | 19.06243 | 0.00958698 | 0.287611 | 30.2878 | 30.0002 | -0.00354859 | -0.031938 | 8.96826 | 9.0002 | [10 empty] | 522.019 | 18.72894 | 0.00912916 | 0.273875 | 30.2739 | 30 | -0.00311335 | -0.0280202 | 8.972 | 9.00002 | [10 empty] | 522.015 | 19.53508 | 0.0112793 | 0.338379 | 30.3384 | 30 | -0.00403534 | -0.0346958 | 8.56329 | 8.59798 | [10 empty] | 522.012 | 20.91622 | 0.0189563 | 0.568691 | 30.5687 | 30 | -0.00762582 | -0.0686361 | 8.93186 | 9.00049 | [10 empty] | 522.012 | 21.24186 | 0.0214823 | 0.644466 | 30.6444 | 29.9999 | -0.00880744 | -0.079267 | 8.92074 | 9.00001 | [10 empty] | 522.011 | 20.34771875 | 0.0144366 | 0.433102 | 30.4334 | 30.0003 | -0.0055721 | -0.0501493 | 8.94993 | 9.00008 | [10 empty] | 522.012 | 18.13644 | 0.00846725 | 0.254018 | 30.254 | 30 | -0.00311042 | -0.0279936 | 8.97197 | 8.99996 | [10 empty] | 522.011 | 20.61987 | 0.0167867 | 0.503597 | 30.5033 | 29.9997 | -0.00657443 | -0.0591717 | 8.9411 | 9.00027 | [10 empty] | 522.012 | 15.27572 | 0.00569539 | 0.170856 | 30.1699 | 29.999 | -0.0018796 | -0.0169152 | 8.98244 | 8.99935 | [10 empty] | 522.012 | 20.03295 | 0.0126511 | 0.379532 | 30.3795 | 30 | -0.00484781 | -0.0436307 | 8.95644 | 9.00007 | [10 empty] | 522.013 | 15.64491 | 0.00606528 | 0.181958 | 30.1819 | 30 | -0.00198831 | -0.0178935 | 8.9815 | 8.99939 | [10 empty] | 522.014 | 21.01373 | 0.0184501 | 0.553518 | 30.5543 | 30.0008 | -0.00769248 | -0.0692328 | 8.93083 | 9.00007 | [10 empty] | 522.015 | 20.97416 | 0.0168551 | 0.505653 | 30.5057 | 30 | -0.00659554 | -0.0593607 | 8.94076 | 9.00012 | [10 empty] | 522.012 | 20.80595 | 0.0164928 | 0.494767 | 30.4938 | 29.999 | -0.00639962 | -0.0575963 | 8.94236 | 8.99996 | [10 empty] | 522.012 | 21.39623 | 0.0213049 | 0.63915 | 30.6393 | 30.0001 | -0.00880083 | -0.0793164 | 8.93306 | 9.01237
524.014 | 21.08633 | 0.0185258 | 0.559581 | 30.7651 | 30.2055 | -0.00770661 | -0.0634432 | 8.16886 | 8.23231 | [10 empty] | 524.014 | 14.68859 | 0.00533859 | 0.160157 | 30.1601 | 30 | -0.00173972 | -0.0156578 | 8.98456 | 9.00022 | [10 empty] | 524.015 | 19.83357 | 0.0114356 | 0.343062 | 30.3426 | 29.9996 | -0.00419559 | -0.0377605 | 8.96229 | 9.00005 | [10 empty] | 524.012 | 20.0856875 | 0.012306 | 0.369179 | 30.3692 | 30 | -0.00458704 | -0.0412833 | 8.9587 | 8.99998 | [10 empty] | 524.015 | 17.13175 | 0.00706389 | 0.211917 | 30.2119 | 30 | -0.00243534 | -0.0219181 | 8.97811 | 9.00003 | [10 empty] | 524.012 | 19.1391 | 0.00973469 | 0.292043 | 30.2922 | 30.0002 | -0.00362639 | -0.0326382 | 8.96756 | 9.0002 | [10 empty] | 524.019 | 18.81165 | 0.00925926 | 0.277778 | 30.2778 | 30 | -0.00318248 | -0.0286423 | 8.97137 | 9.00002 | [10 empty] | 524.015 | 19.60533 | 0.0114601 | 0.343804 | 30.3438 | 30 | -0.00413187 | -0.0355257 | 8.56246 | 8.59798 | [10 empty] | 524.012 | 20.9495 | 0.0192598 | 0.577795 | 30.5778 | 30 | -0.00777074 | -0.0699405 | 8.93055 | 9.00049 | [10 empty] | 524.012 | 21.26481 | 0.0217941 | 0.653821 | 30.6537 | 29.9999 | -0.00894611 | -0.0805151 | 8.9195 | 9.00001 | [10 empty] | 524.011 | 20.39344 | 0.0147061 | 0.441186 | 30.4415 | 30.0003 | -0.00569254 | -0.0512333 | 8.94885 | 9.00008 | [10 empty] | 524.012 | 18.22765 | 0.00859269 | 0.257781 | 30.2578 | 30 | -0.00316192 | -0.0284572 | 8.9715 | 8.99996 | [10 empty] | 524.011 | 20.65493 | 0.0170536 | 0.511602 | 30.5113 | 29.9997 | -0.00668938 | -0.0602062 | 8.94006 | 9.00027 | [10 empty] | 524.012 | 15.37968 | 0.00577401 | 0.173215 | 30.1722 | 29.999 | -0.00191264 | -0.0172125 | 8.98214 | 8.99935 | [10 empty] | 524.012 | 20.08689 | 0.012848 | 0.385441 | 30.3854 | 30 | -0.00493359 | -0.0444027 | 8.95567 | 9.00007 | [10 empty] | 524.013 | 15.75316 | 0.00615328 | 0.184598 | 30.1846 | 30 | -0.00201295 | -0.0181154 | 8.98128 | 8.99939 | [10 empty] | 524.014 | 21.04965 | 0.0187448 | 0.562358 | 30.5631 | 30.0008 | -0.0078288 | -0.0704597 | 8.92961 | 9.00007 | [10 empty] | 524.015 | 21.00714 | 0.0171275 | 0.513826 | 30.5138 | 30 | -0.00673117 | -0.0605814 | 8.93954 | 9.00012 | [10 empty] | 524.012 | 20.84540625 | 0.0167777 | 0.503314 | 30.5023 | 29.999 | -0.0065071 | -0.0585636 | 8.9414 | 8.99996 | [10 empty] | 524.012 | 21.42043 | 0.021642 | 0.649263 | 30.6494 | 30.0001 | -0.00893786 | -0.0805513 | 8.93182 | 9.01237
526.014 | 21.11568 | 0.0188255 | 0.568634 | 30.7742 | 30.2055 | -0.00784653 | -0.064595 | 8.16771 | 8.23231 | [10 empty] | 526.014 | 14.79575 | 0.00541964 | 0.162589 | 30.1626 | 30 | -0.00174835 | -0.0157356 | 8.98449 | 9.00022 | [10 empty] | 526.015 | 19.89387 | 0.0116325 | 0.34897 | 30.3486 | 29.9996 | -0.00428121 | -0.0385311 | 8.96152 | 9.00005 | [10 empty] | 526.012 | 20.13248 | 0.0125187 | 0.37556 | 30.3756 | 30 | -0.00469502 | -0.0422551 | 8.95772 | 8.99998 | [10 empty] | 526.015 | 17.2251 | 0.0071667 | 0.215001 | 30.215 | 30 | -0.00249465 | -0.0224519 | 8.97758 | 9.00003 | [10 empty] | 526.012 | 19.21768 | 0.00991299 | 0.297391 | 30.2976 | 30.0002 | -0.00368764 | -0.0331895 | 8.96701 | 9.0002 | [10 empty] | 526.019 | 18.89039 | 0.00940072 | 0.282022 | 30.282 | 30 | -0.00322144 | -0.028993 | 8.97102 | 9.00002 | [10 empty] | 526.015 | 19.6722 | 0.011647 | 0.34941 | 30.3494 | 30 | -0.00419576 | -0.0360751 | 8.56191 | 8.59798 | [10 empty] | 526.012 | 20.97604 | 0.0195589 | 0.586767 | 30.5868 | 30 | -0.00790998 | -0.0711937 | 8.9293 | 9.00049 | [10 empty] | 526.012 | 21.29227 | 0.0221061 | 0.663183 | 30.6631 | 29.9999 | -0.00909219 | -0.0818298 | 8.91818 | 9.00001 | [10 empty] | 526.011 | 20.43708 | 0.0149539 | 0.448622 | 30.4489 | 30.0003 | -0.00581643 | -0.0523483 | 8.94773 | 9.00008 | [10 empty] | 526.012 | 18.31847 | 0.00873604 | 0.262081 | 30.2621 | 30 | -0.00321767 | -0.0289589 | 8.971 | 8.99996 | [10 empty] | 526.011 | 20.68927 | 0.0173507 | 0.520515 | 30.5202 | 29.9997 | -0.00683246 | -0.061494 | 8.93878 | 9.00027 | [10 empty] | 526.012 | 15.48783 | 0.00584816 | 0.175439 | 30.1745 | 29.999 | -0.00195238 | -0.0175702 | 8.98178 | 8.99935 | [10 empty] | 526.012 | 20.14267 | 0.0130696 | 0.392089 | 30.3921 | 30 | -0.00503504 | -0.0453158 | 8.95476 | 9.00007 | [10 empty] | 526.013 | 15.85694 | 0.00623191 | 0.186957 | 30.1869 | 30 | -0.00204665 | -0.0184186 | 8.98097 | 8.99939 | [10 empty] | 526.014 | 21.08034 | 0.0190437 | 0.571325 | 30.5721 | 30.0008 | -0.00797838 | -0.0718059 | 8.92826 | 9.00007 | [10 empty] | 526.015 | 21.04194 | 0.0174077 | 0.522231 | 30.5222 | 30 | -0.00686743 | -0.0618077 | 8.93831 | 9.00012 | [10 empty] | 526.012 | 20.88556 | 0.0170626 | 0.51186 | 30.5109 | 29.999 | -0.00661443 | -0.0595296 | 8.94043 | 8.99996 | [10 empty] | 526.012 | 21.44922 | 0.0219433 | 0.6583 | 30.6584 | 30.0001 | -0.00908705 | -0.0818959 | 8.93048 | 9.01237
528.014 | 21.14586 | 0.019113 | 0.577319 | 30.7829 | 30.2055 | -0.00799046 | -0.06578 | 8.16653 | 8.23231 | [10 empty] | 528.014 | 14.9041 | 0.0054857 | 0.164571 | 30.1645 | 30 | -0.00176405 | -0.0158768 | 8.98435 | 9.00022 | [10 empty] | 528.015 | 19.95207 | 0.0118329 | 0.354982 | 30.3546 | 29.9996 | -0.00437217 | -0.0393498 | 8.9607 | 9.00005 | [10 empty] | 528.012 | 20.18163 | 0.0127407 | 0.38222 | 30.3822 | 30 | -0.00477303 | -0.0429572 | 8.95702 | 8.99998 | [10 empty] | 528.015 | 17.32104 | 0.0072557 | 0.217671 | 30.2177 | 30 | -0.00252929 | -0.0227637 | 8.97727 | 9.00003 | [10 empty] | 528.012 | 19.29309 | 0.010074 | 0.302221 | 30.3024 | 30.0002 | -0.0037644 | -0.0338804 | 8.96632 | 9.0002 | [10 empty] | 528.019 | 18.97248 | 0.00954442 | 0.286333 | 30.2863 | 30 | -0.00327883 | -0.0295095 | 8.97051 | 9.00002 | [10 empty] | 528.015 | 19.74162 | 0.0118366 | 0.355099 | 30.3551 | 30 | -0.00426789 | -0.0366953 | 8.56129 | 8.59798 | [10 empty] | 528.012 | 21.00318 | 0.019852 | 0.595561 | 30.5956 | 30 | -0.008056 | -0.0725079 | 8.92798 | 9.00049 | [10 empty] | 528.012 | 21.31009 | 0.0224155 | 0.672463 | 30.6724 | 29.9999 | -0.00925901 | -0.0833312 | 8.91668 | 9.00001 | [10 empty] | 528.011 | 20.47531 | 0.015225 | 0.456753 | 30.457 | 30.0003 | -0.00593657 | -0.0534296 | 8.94665 | 9.00008 | [10 empty] | 528.012 | 18.40198 | 0.00886034 | 0.26581 | 30.2658 | 30 | -0.00326586 | -0.0293927 | 8.97057 | 8.99996 | [10 empty] | 528.011 | 20.7232 | 0.017618 | 0.528534 | 30.5283 | 29.9997 | -0.00696686 | -0.0627036 | 8.93757 | 9.00027 | [10 empty] | 528.012 | 15.59484 | 0.00593007 | 0.177896 | 30.1769 | 29.999 | -0.00197482 | -0.0177721 | 8.98158 | 8.99935 | [10 empty] | 528.012 | 20.19858 | 0.0133077 | 0.399231 | 30.3992 | 30 | -0.00513948 | -0.0462557 | 8.95382 | 9.00007 | [10 empty] | 528.013 | 15.96412 | 0.00631649 | 0.189495 | 30.1895 | 30 | -0.00206941 | -0.0186234 | 8.98077 | 8.99939 | [10 empty] | 528.014 | 21.10784 | 0.0193632 | 0.580911 | 30.5817 | 30.0008 | -0.0081271 | -0.0731444 | 8.92692 | 9.00007 | [10 empty] | 528.015 | 21.0781 | 0.017697 | 0.530911 | 30.5309 | 30 | -0.00699421 | -0.0629487 | 8.93717 | 9.00012 | [10 empty] | 528.012 | 20.92117 | 0.0173203 | 0.519592 | 30.5186 | 29.999 | -0.00678932 | -0.0611036 | 8.93886 | 8.99996 | [10 empty] | 528.012 | 21.47276 | 0.0222513 | 0.667541 | 30.6676 | 30.0001 | -0.00923948 | -0.0832696 | 8.9291 | 9.01237
530.014 | 21.17528 | 0.0194271 | 0.586806 | 30.7923 | 30.2055 | -0.00812915 | -0.0669217 | 8.16538 | 8.23231 | [10 empty] | 530.014 | 15.00993 | 0.00555228 | 0.166568 | 30.1665 | 30 | -0.0018283 | -0.0164551 | 8.98377 | 9.00022 | [10 empty] | 530.015 | 20.01027 | 0.012055 | 0.361644 | 30.3612 | 29.9996 | -0.00444917 | -0.0400428 | 8.96001 | 9.00005 | [10 empty] | 530.012 | 20.23693 | 0.0129729 | 0.389188 | 30.3892 | 30 | -0.00487509 | -0.0438757 | 8.9561 | 8.99998 | [10 empty] | 530.015 | 17.42365 | 0.00735211 | 0.220563 | 30.2206 | 30 | -0.00255742 | -0.0230168 | 8.97701 | 9.00003 | [10 empty] | 530.012 | 19.36758 | 0.0102429 | 0.307289 | 30.3075 | 30.0002 | -0.0038312 | -0.0344815 | 8.96572 | 9.0002 | [10 empty] | 530.019 | 19.05679 | 0.00967498 | 0.29025 | 30.2903 | 30 | -0.00333112 | -0.0299801 | 8.97004 | 9.00002 | [10 empty] | 530.015 | 19.8101 | 0.0120438 | 0.361313 | 30.3613 | 30 | -0.00435187 | -0.0374173 | 8.56056 | 8.59798 | [10 empty] | 530.012 | 21.03092 | 0.0201513 | 0.604541 | 30.6046 | 30 | -0.00820266 | -0.0738279 | 8.92666 | 9.00049 | [10 empty] | 530.012 | 21.32848 | 0.0227361 | 0.682081 | 30.682 | 29.9999 | -0.00941617 | -0.0847457 | 8.91527 | 9.00001 | [10 empty] | 530.011 | 20.51335 | 0.0154776 | 0.464332 | 30.4646 | 30.0003 | -0.00607482 | -0.0546739 | 8.94541 | 9.00008 | [10 empty] | 530.012 | 18.48657 | 0.00899467 | 0.26984 | 30.2698 | 30 | -0.0033153 | -0.0298376 | 8.97012 | 8.99996 | [10 empty] | 530.011 | 20.75655 | 0.0179118 | 0.537349 | 30.5371 | 29.9997 | -0.00708607 | -0.0637766 | 8.93649 | 9.00027 | [10 empty] | 530.012 | 15.70198 | 0.00600502 | 0.180145 | 30.1792 | 29.999 | -0.0020147 | -0.018131 | 8.98122 | 8.99935 | [10 empty] | 530.012 | 20.24973 | 0.0135387 | 0.406161 | 30.4061 | 30 | -0.00524047 | -0.0471646 | 8.95291 | 9.00007 | [10 empty] | 530.013 | 16.06865 | 0.00639702 | 0.191911 | 30.1919 | 30 | -0.00210257 | -0.0189219 | 8.98047 | 8.99939 | [10 empty] | 530.014 | 21.13805 | 0.0196596 | 0.589804 | 30.5906 | 30.0008 | -0.00828304 | -0.074548 | 8.92552 | 9.00007 | [10 empty] | 530.015 | 21.10992 | 0.0179816 | 0.539449 | 30.5395 | 30 | -0.00712554 | -0.0641307 | 8.93599 | 9.00012 | [10 empty] | 530.012 | 20.95888 | 0.0176156 | 0.528451 | 30.5275 | 29.999 | -0.0068894 | -0.0620044 | 8.93796 | 8.99996 | [10 empty] | 530.012 | 21.4973 | 0.0225716 | 0.67715 | 30.6773 | 30.0001 | -0.00939945 | -0.0847114 | 8.92766 | 9.01237
532.014 | 21.20174 | 0.0197292 | 0.59593 | 30.8015 | 30.2055 | -0.0082851 | -0.0682054 | 8.1641 | 8.23231 | [10 empty] | 532.014 | 15.11402 | 0.00562354 | 0.168706 | 30.1687 | 30 | -0.00184067 | -0.0165664 | 8.98366 | 9.00022 | [10 empty] | 532.015 | 20.06065 | 0.0122609 | 0.367823 | 30.3674 | 29.9996 | -0.00455357 | -0.0409824 | 8.95907 | 9.00005 | [10 empty] | 532.012 | 20.2912 | 0.0132144 | 0.396432 | 30.3964 | 30 | -0.0049603 | -0.0446426 | 8.95534 | 8.99998 | [10 empty] | 532.015 | 17.519 | 0.0074511 | 0.223533 | 30.2235 | 30 | -0.00262228 | -0.0236006 | 8.97643 | 9.00003 | [10 empty] | 532.012 | 19.43919 | 0.0104062 | 0.312187 | 30.3124 | 30.0002 | -0.00390697 | -0.0351635 | 8.96504 | 9.0002 | [10 empty] | 532.019 | 19.13328 | 0.00983494 | 0.295048 | 30.2951 | 30 | -0.00339884 | -0.0305896 | 8.96943 | 9.00002 | [10 empty] | 532.015 | 19.86694 | 0.0122447 | 0.367341 | 30.3673 | 30 | -0.00443293 | -0.0381143 | 8.55987 | 8.59798 | [10 empty] | 532.012 | 21.06261 | 0.0204636 | 0.61391 | 30.6139 | 30 | -0.00832128 | -0.0748956 | 8.9256 | 9.00049 | [10 empty] | 532.012 | 21.35329 | 0.0230603 | 0.691808 | 30.6917 | 29.9999 | -0.00956804 | -0.0861125 | 8.9139 | 9.00001 | [10 empty] | 532.011 | 20.5546 | 0.0157553 | 0.472663 | 30.4729 | 30.0003 | -0.00617678 | -0.0555915 | 8.94449 | 9.00008 | [10 empty] | 532.012 | 18.57415 | 0.00913618 | 0.274085 | 30.2741 | 30 | -0.00336353 | -0.0302716 | 8.96969 | 8.99996 | [10 empty] | 532.011 | 20.79265 | 0.0181822 | 0.545462 | 30.5452 | 29.9997 | -0.00721677 | -0.0649529 | 8.93532 | 9.00027 | [10 empty] | 532.012 | 15.81117 | 0.00610199 | 0.183054 | 30.1821 | 29.999 | -0.00202646 | -0.0182368 | 8.98112 | 8.99935 | [10 empty] | 532.012 | 20.30413 | 0.0137667 | 0.413 | 30.413 | 30 | -0.00536391 | -0.0482756 | 8.9518 | 9.00007 | [10 empty] | 532.013 | 16.17291 | 0.00647012 | 0.194104 | 30.1941 | 30 | -0.00214683 | -0.0193201 | 8.98007 | 8.99939 | [10 empty] | 532.014 | 21.16283 | 0.0199573 | 0.598734 | 30.5995 | 30.0008 | -0.00843027 | -0.075873 | 8.92419 | 9.00007 | [10 empty] | 532.015 | 21.14608 | 0.0182687 | 0.548061 | 30.5481 | 30 | -0.007256 | -0.0653049 | 8.93481 | 9.00012 | [10 empty] | 532.012 | 20.99525 | 0.0178806 | 0.5364 | 30.5354 | 29.999 | -0.00701014 | -0.063091 | 8.93687 | 8.99996 | [10 empty] | 532.012 | 21.5185 | 0.0228965 | 0.686898 | 30.687 | 30.0001 | -0.00954446 | -0.0860182 | 8.92636 | 9.01237
534.014 | 21.22834 | 0.0200158 | 0.604587 | 30.8101 | 30.2055 | -0.00845594 | -0.0696119 | 8.16269 | 8.23231 | [10 empty] | 534.014 | 15.21775 | 0.00568775 | 0.170632 | 30.1706 | 30 | -0.00185738 | -0.0167168 | 8.98351 | 9.00022 | [10 empty] | 534.015 | 20.11571875 | 0.0124727 | 0.374175 | 30.3738 | 29.9996 | -0.00465951 | -0.0419359 | 8.95812 | 9.00005 | [10 empty] | 534.012 | 20.33914 | 0.0134373 | 0.403118 | 30.4031 | 30 | -0.00506748 | -0.0456072 | 8.95437 | 8.99998 | [10 empty] | 534.015 | 17.61782 | 0.00756382 | 0.226914 | 30.2269 | 30 | -0.00265301 | -0.0238771 | 8.97615 | 9.00003 | [10 empty] | 534.012 | 19.51267 | 0.0105886 | 0.31766 | 30.3179 | 30.0002 | -0.00398044 | -0.0358247 | 8.96437 | 9.0002 | [10 empty] | 534.019 | 19.21325 | 0.00996951 | 0.299085 | 30.2991 | 30 | -0.00346923 | -0.0312232 | 8.96879 | 9.00002 | [10 empty] | 534.015 | 19.9309375 | 0.0124557 | 0.373672 | 30.3737 | 30 | -0.00455372 | -0.0391528 | 8.55883 | 8.59798 | [10 empty] | 534.012 | 21.09076 | 0.0207607 | 0.622823 | 30.6229 | 30 | -0.00847831 | -0.0763089 | 8.92418 | 9.00049 | [10 empty] | 534.012 | 21.37499 | 0.0233993 | 0.701976 | 30.7019 | 29.9999 | -0.00972838 | -0.0875555 | 8.91246 | 9.00001 | [10 empty] | 534.011 | 20.59549 | 0.0160121 | 0.480367 | 30.4806 | 30.0003 | -0.0062947 | -0.0566528 | 8.94343 | 9.00008 | [10 empty] | 534.012 | 18.65779 | 0.00929413 | 0.278824 | 30.2788 | 30 | -0.00343695 | -0.0309324 | 8.96903 | 8.99996 | [10 empty] | 534.011 | 20.8241 | 0.0184848 | 0.554539 | 30.5543 | 29.9997 | -0.00734416 | -0.0660994 | 8.93417 | 9.00027 | [10 empty] | 534.012 | 15.91537 | 0.00617463 | 0.185233 | 30.1842 | 29.999 | -0.00207941 | -0.0187133 | 8.98064 | 8.99935 | [10 empty] | 534.012 | 20.35545 | 0.0140117 | 0.42035 | 30.4203 | 30 | -0.00545614 | -0.0491056 | 8.95097 | 9.00007 | [10 empty] | 534.013 | 16.27805 | 0.00656572 | 0.196971 | 30.197 | 30 | -0.00217673 | -0.0195893 | 8.9798 | 8.99939 | [10 empty] | 534.014 | 21.19414 | 0.0202533 | 0.607615 | 30.6084 | 30.0008 | -0.00860726 | -0.0774659 | 8.9226 | 9.00007 | [10 empty] | 534.015 | 21.17563 | 0.0185559 | 0.556677 | 30.5567 | 30 | -0.00738085 | -0.0664285 | 8.93369 | 9.00012 | [10 empty] | 534.012 | 21.0303 | 0.0181629 | 0.544868 | 30.5439 | 29.999 | -0.00715419 | -0.0643874 | 8.93557 | 8.99996 | [10 empty] | 534.012 | 21.54141 | 0.0232269 | 0.69681 | 30.6969 | 30.0001 | -0.00969347 | -0.0873612 | 8.92501 | 9.01237
536.014 | 21.25513 | 0.0203266 | 0.613976 | 30.8195 | 30.2055 | -0.0085903 | -0.070718 | 8.16159 | 8.23231 | [10 empty] | 536.014 | 15.31982 | 0.00575693 | 0.172708 | 30.1727 | 30 | -0.00187462 | -0.016872 | 8.98335 | 9.00022 | [10 empty] | 536.015 | 20.16901 | 0.0126942 | 0.380821 | 30.3804 | 29.9996 | -0.00473232 | -0.0425911 | 8.95746 | 9.00005 | [10 empty] | 536.012 | 20.38628 | 0.013683 | 0.410489 | 30.4105 | 30 | -0.00517513 | -0.0465761 | 8.9534 | 8.99998 | [10 empty] | 536.015 | 17.71224 | 0.00767017 | 0.230105 | 30.2301 | 30 | -0.00270387 | -0.0243349 | 8.9757 | 9.00003 | [10 empty] | 536.012 | 19.57907 | 0.010767 | 0.323013 | 30.3232 | 30.0002 | -0.00406551 | -0.0365904 | 8.96361 | 9.0002 | [10 empty] | 536.019 | 19.28605 | 0.0101514 | 0.304542 | 30.3046 | 30 | -0.00352059 | -0.0316853 | 8.96833 | 9.00002 | [10 empty] | 536.015 | 19.99391 | 0.01267 | 0.380099 | 30.3801 | 30 | -0.00464039 | -0.0398979 | 8.55808 | 8.59798 | [10 empty] | 536.012 | 21.12117 | 0.0210681 | 0.632045 | 30.6321 | 30 | -0.00861911 | -0.0775762 | 8.92291 | 9.00049 | [10 empty] | 536.012 | 21.39609 | 0.0237174 | 0.711521 | 30.7114 | 29.9999 | -0.00987395 | -0.0888656 | 8.91115 | 9.00001 | [10 empty] | 536.011 | 20.6369 | 0.0162937 | 0.488815 | 30.4891 | 30.0003 | -0.00641795 | -0.057762 | 8.94232 | 9.00008 | [10 empty] | 536.012 | 18.74341 | 0.00943053 | 0.282916 | 30.2829 | 30 | -0.00348722 | -0.0313848 | 8.96858 | 8.99996 | [10 empty] | 536.011 | 20.85719 | 0.0187741 | 0.563218 | 30.5629 | 29.9997 | -0.00747958 | -0.0673182 | 8.93295 | 9.00027 | [10 empty] | 536.012 | 16.02023 | 0.00625368 | 0.187604 | 30.1866 | 29.999 | -0.00211081 | -0.0189959 | 8.98036 | 8.99935 | [10 empty] | 536.012 | 20.40469 | 0.0142586 | 0.427758 | 30.4277 | 30 | -0.005575 | -0.0501754 | 8.9499 | 9.00007 | [10 empty] | 536.013 | 16.38364 | 0.00664813 | 0.199444 | 30.1994 | 30 | -0.00219957 | -0.0197948 | 8.9796 | 8.99939 | [10 empty] | 536.014 | 21.21608 | 0.0205748 | 0.61726 | 30.618 | 30.0008 | -0.00874511 | -0.0787066 | 8.92136 | 9.00007 | [10 empty] | 536.015 | 21.2081 | 0.0188424 | 0.565274 | 30.5653 | 30 | -0.00752073 | -0.0676874 | 8.93243 | 9.00012 | [10 empty] | 536.012 | 21.0661 | 0.0184535 | 0.553587 | 30.5526 | 29.999 | -0.00728251 | -0.0655423 | 8.93442 | 8.99996 | [10 empty] | 536.012 | 21.56708 | 0.0235607 | 0.706823 | 30.7069 | 30.0001 | -0.0098654 | -0.0889107 | 8.92346 | 9.01237
538.014 | 21.28271 | 0.0206364 | 0.623334 | 30.8289 | 30.2055 | -0.00874047 | -0.0719542 | 8.16035 | 8.23231 | [10 empty] | 538.014 | 15.42644 | 0.00583282 | 0.174985 | 30.175 | 30 | -0.001936 | -0.0174244 | 8.9828 | 9.00022 | [10 empty] | 538.015 | 20.22338 | 0.0129141 | 0.387417 | 30.387 | 29.9996 | -0.00482435 | -0.0434194 | 8.95663 | 9.00005 | [10 empty] | 538.012 | 20.43353 | 0.0139292 | 0.417877 | 30.4179 | 30 | -0.00526621 | -0.0473958 | 8.95258 | 8.99998 | [10 empty] | 538.015 | 17.8092 | 0.00778851 | 0.233655 | 30.2337 | 30 | -0.0027241 | -0.024517 | 8.97551 | 9.00003 | [10 empty] | 538.012 | 19.64795 | 0.0109524 | 0.328573 | 30.3288 | 30.0002 | -0.00415134 | -0.0373629 | 8.96284 | 9.0002 | [10 empty] | 538.019 | 19.35551 | 0.0103087 | 0.309262 | 30.3093 | 30 | -0.00360598 | -0.0324539 | 8.96756 | 9.00002 | [10 empty] | 538.015 | 20.04969 | 0.0128579 | 0.385735 | 30.3857 | 30 | -0.00472839 | -0.0406546 | 8.55733 | 8.59798 | [10 empty] | 538.012 | 21.14583 | 0.0213905 | 0.641716 | 30.6418 | 30 | -0.00875828 | -0.0788288 | 8.92166 | 9.00049 | [10 empty] | 538.012 | 21.41684375 | 0.0240433 | 0.721297 | 30.7212 | 29.9999 | -0.0100276 | -0.0902481 | 8.90976 | 9.00001 | [10 empty] | 538.011 | 20.67195 | 0.0165675 | 0.497029 | 30.4973 | 30.0003 | -0.00652498 | -0.0587254 | 8.94136 | 9.00008 | [10 empty] | 538.012 | 18.82405 | 0.00958794 | 0.287638 | 30.2876 | 30 | -0.00355808 | -0.0320226 | 8.96794 | 8.99996 | [10 empty] | 538.011 | 20.88465 | 0.019078 | 0.572334 | 30.5721 | 29.9997 | -0.00763545 | -0.0687211 | 8.93155 | 9.00027 | [10 empty] | 538.012 | 16.12313 | 0.00634543 | 0.190357 | 30.1894 | 29.999 | -0.0021368 | -0.0192298 | 8.98012 | 8.99935 | [10 empty] | 538.012 | 20.44929 | 0.014509 | 0.435271 | 30.4353 | 30 | -0.00570152 | -0.0513141 | 8.94876 | 9.00007 | [10 empty] | 538.013 | 16.48073 | 0.00674631 | 0.202389 | 30.2024 | 30 | -0.00223409 | -0.0201054 | 8.97929 | 8.99939 | [10 empty] | 538.014 | 21.24154 | 0.0208841 | 0.62654 | 30.6273 | 30.0008 | -0.0089072 | -0.0801654 | 8.9199 | 9.00007 | [10 empty] | 538.015 | 21.23898 | 0.0191419 | 0.574258 | 30.5743 | 30 | -0.00764403 | -0.0687971 | 8.93132 | 9.00012 | [10 empty] | 538.012 | 21.10029 | 0.0187405 | 0.562195 | 30.5612 | 29.999 | -0.00742066 | -0.0667856 | 8.93317 | 8.99996 | [10 empty] | 538.012 | 21.58896 | 0.0238893 | 0.716683 | 30.7168 | 30.0001 | -0.0100241 | -0.0903405 | 8.92203 | 9.01237
540.014 | 21.30731 | 0.0209397 | 0.632496 | 30.838 | 30.2055 | -0.00889239 | -0.0732049 | 8.1591 | 8.23231 | [10 empty] | 540.014 | 15.53481 | 0.00589737 | 0.176921 | 30.1769 | 30 | -0.0019614 | -0.017653 | 8.98257 | 9.00022 | [10 empty] | 540.015 | 20.27673 | 0.0131377 | 0.394125 | 30.3937 | 29.9996 | -0.00494764 | -0.044529 | 8.95552 | 9.00005 | [10 empty] | 540.012 | 20.47634 | 0.0141754 | 0.425263 | 30.4253 | 30 | -0.00538791 | -0.0484911 | 8.95149 | 8.99998 | [10 empty] | 540.015 | 17.90248 | 0.00789503 | 0.236851 | 30.2369 | 30 | -0.00278079 | -0.0250272 | 8.975 | 9.00003 | [10 empty] | 540.012 | 19.71794 | 0.0111335 | 0.334007 | 30.3342 | 30.0002 | -0.00424713 | -0.038225 | 8.96198 | 9.0002 | [10 empty] | 540.019 | 19.4287 | 0.0104738 | 0.314214 | 30.3142 | 30 | -0.00365889 | -0.0329301 | 8.96709 | 9.00002 | [10 empty] | 540.015 | 20.10815 | 0.0131004 | 0.393011 | 30.393 | 30 | -0.00479043 | -0.041188 | 8.5568 | 8.59798 | [10 empty] | 540.012 | 21.16405 | 0.0216975 | 0.650925 | 30.651 | 30 | -0.0089138 | -0.0802285 | 8.92026 | 9.00049 | [10 empty] | 540.012 | 21.43157 | 0.0243752 | 0.731254 | 30.7312 | 29.9999 | -0.0101765 | -0.0915889 | 8.90842 | 9.00001 | [10 empty] | 540.011 | 20.70455 | 0.0168535 | 0.505608 | 30.5059 | 30.0003 | -0.00666856 | -0.0600176 | 8.94006 | 9.00008 | [10 empty] | 540.012 | 18.89859 | 0.00974131 | 0.292239 | 30.2922 | 30 | -0.00361487 | -0.0325337 | 8.96743 | 8.99996 | [10 empty] | 540.011 | 20.91495 | 0.0193792 | 0.58137 | 30.5811 | 29.9997 | -0.00776291 | -0.0698683 | 8.9304 | 9.00027 | [10 empty] | 540.012 | 16.22655 | 0.00642002 | 0.192594 | 30.1916 | 29.999 | -0.00216065 | -0.0194444 | 8.97991 | 8.99935 | [10 empty] | 540.012 | 20.49901 | 0.0147443 | 0.442328 | 30.4423 | 30 | -0.00581351 | -0.052322 | 8.94775 | 9.00007 | [10 empty] | 540.013 | 16.58448 | 0.0068244 | 0.204732 | 30.2047 | 30 | -0.00228278 | -0.0205436 | 8.97885 | 8.99939 | [10 empty] | 540.014 | 21.27001 | 0.0211993 | 0.635995 | 30.6368 | 30.0008 | -0.00906329 | -0.0815702 | 8.9185 | 9.00007 | [10 empty] | 540.015 | 21.27048 | 0.0194368 | 0.583104 | 30.5831 | 30 | -0.00777765 | -0.0699998 | 8.93012 | 9.00012 | [10 empty] | 540.012 | 21.12899 | 0.0190405 | 0.571195 | 30.5702 | 29.999 | -0.00757535 | -0.0681778 | 8.93178 | 8.99996 | [10 empty] | 540.012 | 21.60962 | 0.0242041 | 0.726125 | 30.7262 | 30.0001 | -0.0101952 | -0.0918829 | 8.92049 | 9.01237
542.014 | 21.32849 | 0.0212638 | 0.642285 | 30.8478 | 30.2055 | -0.00904983 | -0.0745009 | 8.15781 | 8.23231 | [10 empty] | 542.014 | 15.64051 | 0.0059667 | 0.179001 | 30.179 | 30 | -0.00198093 | -0.0178289 | 8.98239 | 9.00022 | [10 empty] | 542.015 | 20.32788 | 0.0133697 | 0.401084 | 30.4007 | 29.9996 | -0.00504108 | -0.04537 | 8.95468 | 9.00005 | [10 empty] | 542.012 | 20.52012 | 0.0144172 | 0.432517 | 30.4325 | 30 | -0.00550006 | -0.0495005 | 8.95048 | 8.99998 | [10 empty] | 542.015 | 17.99746 | 0.00800762 | 0.240229 | 30.2402 | 30 | -0.00281757 | -0.0253582 | 8.97467 | 9.00003 | [10 empty] | 542.012 | 19.7799 | 0.011314 | 0.339421 | 30.3396 | 30.0002 | -0.00433317 | -0.0389994 | 8.9612 | 9.0002 | [10 empty] | 542.019 | 19.50013 | 0.0106435 | 0.319306 | 30.3193 | 30 | -0.00373219 | -0.0335898 | 8.96643 | 9.00002 | [10 empty] | 542.015 | 20.16746 | 0.0133042 | 0.399127 | 30.3991 | 30 | -0.00490457 | -0.0421694 | 8.55581 | 8.59798 | [10 empty] | 542.012 | 21.19055 | 0.0220165 | 0.660495 | 30.6605 | 30 | -0.00905561 | -0.0815049 | 8.91899 | 9.00049 | [10 empty] | 542.012 | 21.451 | 0.0247226 | 0.741676 | 30.7416 | 29.9999 | -0.0103271 | -0.0929443 | 8.90707 | 9.00001 | [10 empty] | 542.011 | 20.74015 | 0.0171295 | 0.513889 | 30.5142 | 30.0003 | -0.0068183 | -0.0613653 | 8.93872 | 9.00008 | [10 empty] | 542.012 | 18.97907 | 0.0098949 | 0.296847 | 30.2968 | 30 | -0.00368332 | -0.0331498 | 8.96681 | 8.99996 | [10 empty] | 542.011 | 20.94706 | 0.0196737 | 0.590206 | 30.5899 | 29.9997 | -0.00789056 | -0.0710172 | 8.92925 | 9.00027 | [10 empty] | 542.012 | 16.33345 | 0.00650565 | 0.195163 | 30.1942 | 29.999 | -0.00220314 | -0.0198268 | 8.97953 | 8.99935 | [10 empty] | 542.012 | 20.54283 | 0.0149999 | 0.449998 | 30.45 | 30 | -0.00593995 | -0.05346 | 8.94661 | 9.00007 | [10 empty] | 542.013 | 16.68682 | 0.00691382 | 0.207414 | 30.2074 | 30 | -0.00230749 | -0.020766 | 8.97863 | 8.99939 | [10 empty] | 542.014 | 21.29405 | 0.0215078 | 0.645251 | 30.646 | 30.0008 | -0.00923983 | -0.0831591 | 8.91691 | 9.00007 | [10 empty] | 542.015 | 21.297375 | 0.0197293 | 0.591879 | 30.5919 | 30 | -0.00792069 | -0.0712872 | 8.92883 | 9.00012 | [10 empty] | 542.012 | 21.15842 | 0.0193351 | 0.580034 | 30.579 | 29.999 | -0.00769672 | -0.0692701 | 8.93069 | 8.99996 | [10 empty] | 542.012 | 21.6285 | 0.0245378 | 0.736136 | 30.7362 | 30.0001 | -0.0103616 | -0.0933829 | 8.91899 | 9.01237
544.014 | 21.35264 | 0.0215693 | 0.651513 | 30.8571 | 30.2055 | -0.00919778 | -0.075719 | 8.15659 | 8.23231 | [10 empty] | 544.014 | 15.74157 | 0.00605182 | 0.181554 | 30.1815 | 30 | -0.00197945 | -0.0178155 | 8.98241 | 9.00022 | [10 empty] | 544.015 | 20.37208 | 0.0136088 | 0.408258 | 30.4078 | 29.9996 | -0.00514225 | -0.0462805 | 8.95377 | 9.00005 | [10 empty] | 544.012 | 20.56282 | 0.0146986 | 0.440958 | 30.441 | 30 | -0.00562361 | -0.0506124 | 8.94937 | 8.99998 | [10 empty] | 544.015 | 18.08772 | 0.00814352 | 0.244305 | 30.2443 | 30 | -0.00286129 | -0.0257517 | 8.97428 | 9.00003 | [10 empty] | 544.012 | 19.84854 | 0.0115262 | 0.345787 | 30.346 | 30.0002 | -0.0044221 | -0.0397998 | 8.9604 | 9.0002 | [10 empty] | 544.019 | 19.57018 | 0.0108171 | 0.324514 | 30.3245 | 30 | -0.00380334 | -0.0342301 | 8.96579 | 9.00002 | [10 empty] | 544.015 | 20.21792 | 0.0135232 | 0.405696 | 30.4057 | 30 | -0.00498737 | -0.0428813 | 8.5551 | 8.59798 | [10 empty] | 544.012 | 21.21421 | 0.0223255 | 0.669765 | 30.6698 | 30 | -0.00920566 | -0.0828554 | 8.91764 | 9.00049 | [10 empty] | 544.012 | 21.4734 | 0.0250262 | 0.750784 | 30.7507 | 29.9999 | -0.0104913 | -0.094422 | 8.90559 | 9.00001 | [10 empty] | 544.011 | 20.77784 | 0.0174106 | 0.522323 | 30.5226 | 30.0003 | -0.00691524 | -0.0622377 | 8.93784 | 9.00008 | [10 empty] | 544.012 | 19.0573125 | 0.010061 | 0.30183 | 30.3018 | 30 | -0.00375921 | -0.0338328 | 8.96613 | 8.99996 | [10 empty] | 544.011 | 20.97866 | 0.0199646 | 0.598933 | 30.5987 | 29.9997 | -0.00803799 | -0.0723441 | 8.92793 | 9.00027 | [10 empty] | 544.012 | 16.4391 | 0.00659695 | 0.197902 | 30.1969 | 29.999 | -0.00223424 | -0.0201067 | 8.97925 | 8.99935 | [10 empty] | 544.012 | 20.59039 | 0.0152694 | 0.45808 | 30.4581 | 30 | -0.00605465 | -0.0544923 | 8.94558 | 9.00007 | [10 empty] | 544.013 | 16.79085 | 0.00700273 | 0.210082 | 30.2101 | 30 | -0.00236307 | -0.0212662 | 8.97813 | 8.99939 | [10 empty] | 544.014 | 21.32151 | 0.0218309 | 0.654943 | 30.6557 | 30.0008 | -0.00938435 | -0.0844597 | 8.91561 | 9.00007 | [10 empty] | 544.015 | 21.3287 | 0.0200244 | 0.600733 | 30.6007 | 30 | -0.00806298 | -0.0725678 | 8.92755 | 9.00012 | [10 empty] | 544.012 | 21.18651 | 0.0196229 | 0.588668 | 30.5877 | 29.999 | -0.00783368 | -0.0705028 | 8.92946 | 8.99996 | [10 empty] | 544.012 | 21.64402 | 0.0248688 | 0.746066 | 30.7462 | 30.0001 | -0.0105127 | -0.0947446 | 8.91763 | 9.01237
546.014 | 21.37862 | 0.0218856 | 0.661067 | 30.8666 | 30.2055 | -0.009364 | -0.0770873 | 8.15522 | 8.23231 | [10 empty] | 546.014 | 15.84328 | 0.00612251 | 0.183675 | 30.1837 | 30 | -0.00204564 | -0.0184112 | 8.98181 | 9.00022 | [10 empty] | 546.015 | 20.4186875 | 0.0138465 | 0.415391 | 30.415 | 29.9996 | -0.00524913 | -0.0472424 | 8.95281 | 9.00005 | [10 empty] | 546.012 | 20.60475 | 0.0149429 | 0.448288 | 30.4483 | 30 | -0.00574166 | -0.0516748 | 8.9483 | 8.99998 | [10 empty] | 546.015 | 18.17943 | 0.00825403 | 0.247621 | 30.2476 | 30 | -0.00291349 | -0.0262215 | 8.97381 | 9.00003 | [10 empty] | 546.012 | 19.91075 | 0.0117143 | 0.351432 | 30.3516 | 30.0002 | -0.00449492 | -0.0404552 | 8.95974 | 9.0002 | [10 empty] | 546.019 | 19.64056 | 0.0110049 | 0.330146 | 30.3302 | 30 | -0.00386719 | -0.0348048 | 8.96521 | 9.00002 | [10 empty] | 546.015 | 20.27508 | 0.0137505 | 0.412516 | 30.4125 | 30 | -0.00510246 | -0.0438709 | 8.55411 | 8.59798 | [10 empty] | 546.012 | 21.24098 | 0.0226408 | 0.679224 | 30.6793 | 30 | -0.00935788 | -0.0842255 | 8.91627 | 9.00049 | [10 empty] | 546.012 | 21.49105 | 0.0253607 | 0.760819 | 30.7607 | 29.9999 | -0.0106615 | -0.0959536 | 8.90406 | 9.00001 | [10 empty] | 546.011 | 20.81638 | 0.0177007 | 0.531025 | 30.5313 | 30.0003 | -0.00705055 | -0.0634555 | 8.93663 | 9.00008 | [10 empty] | 546.012 | 19.13542 | 0.0102351 | 0.307054 | 30.3071 | 30 | -0.00383349 | -0.0345013 | 8.96546 | 8.99996 | [10 empty] | 546.011 | 21.00422 | 0.0202743 | 0.608223 | 30.6079 | 29.9997 | -0.00818184 | -0.0736388 | 8.92663 | 9.00027 | [10 empty] | 546.012 | 16.54035 | 0.00668992 | 0.200691 | 30.1997 | 29.999 | -0.00226357 | -0.0203707 | 8.97898 | 8.99935 | [10 empty] | 546.012 | 20.63091 | 0.0155304 | 0.46591 | 30.4659 | 30 | -0.0061727 | -0.0555547 | 8.94452 | 9.00007 | [10 empty] | 546.013 | 16.89335 | 0.00709973 | 0.212992 | 30.213 | 30 | -0.00239958 | -0.0215948 | 8.9778 | 8.99939 | [10 empty] | 546.014 | 21.34406 | 0.0221565 | 0.664713 | 30.6655 | 30.0008 | -0.00953611 | -0.0858256 | 8.91424 | 9.00007 | [10 empty] | 546.015 | 21.35506 | 0.0203335 | 0.610004 | 30.61 | 30 | -0.00821042 | -0.0738947 | 8.92622 | 9.00012 | [10 empty] | 546.012 | 21.2179 | 0.0199365 | 0.598075 | 30.5971 | 29.999 | -0.0079261 | -0.0713345 | 8.92863 | 8.99996 | [10 empty] | 546.012 | 21.66778 | 0.0251956 | 0.755872 | 30.756 | 30.0001 | -0.0106675 | -0.0961391 | 8.91623 | 9.01237
548.014 | 21.4009 | 0.022197 | 0.670473 | 30.876 | 30.2055 | -0.00951334 | -0.0783167 | 8.15399 | 8.23231 | [10 empty] | 548.014 | 15.94926 | 0.00620727 | 0.186218 | 30.1862 | 30 | -0.00204433 | -0.0183994 | 8.98182 | 9.00022 | [10 empty] | 548.015 | 20.46581 | 0.0141004 | 0.423007 | 30.4226 | 29.9996 | -0.00534584 | -0.0481129 | 8.95194 | 9.00005 | [10 empty] | 548.012 | 20.64313 | 0.0152053 | 0.456158 | 30.4562 | 30 | -0.00585296 | -0.0526765 | 8.9473 | 8.99998 | [10 empty] | 548.015 | 18.26735 | 0.00837702 | 0.251311 | 30.2513 | 30 | -0.00297433 | -0.0267691 | 8.97326 | 9.00003 | [10 empty] | 548.012 | 19.97177 | 0.0119242 | 0.357728 | 30.3579 | 30.0002 | -0.00458386 | -0.0412557 | 8.95894 | 9.0002 | [10 empty] | 548.019 | 19.70677 | 0.0111789 | 0.335367 | 30.3354 | 30 | -0.00394779 | -0.0355302 | 8.96449 | 9.00002 | [10 empty] | 548.015 | 20.32782 | 0.0139843 | 0.419529 | 30.4195 | 30 | -0.00519343 | -0.044653 | 8.55333 | 8.59798 | [10 empty] | 548.012 | 21.26176 | 0.022961 | 0.68883 | 30.6889 | 30 | -0.00951124 | -0.0856058 | 8.91489 | 9.00049 | [10 empty] | 548.012 | 21.51291 | 0.0256969 | 0.770905 | 30.7708 | 29.9999 | -0.0107991 | -0.0971917 | 8.90282 | 9.00001 | [10 empty] | 548.011 | 20.84669 | 0.0179804 | 0.539416 | 30.5397 | 30.0003 | -0.00717881 | -0.0646099 | 8.93547 | 9.00008 | [10 empty] | 548.012 | 19.2088 | 0.0104065 | 0.312194 | 30.3122 | 30 | -0.00390199 | -0.0351177 | 8.96484 | 8.99996 | [10 empty] | 548.011 | 21.02897 | 0.0205817 | 0.617446 | 30.6172 | 29.9997 | -0.0083182 | -0.074866 | 8.9254 | 9.00027 | [10 empty] | 548.012 | 16.64676 | 0.00677713 | 0.203307 | 30.2023 | 29.999 | -0.00230476 | -0.0207414 | 8.97861 | 8.99935 | [10 empty] | 548.012 | 20.67311 | 0.0157966 | 0.473897 | 30.4739 | 30 | -0.00629526 | -0.0566578 | 8.94342 | 9.00007 | [10 empty] | 548.013 | 16.99387 | 0.00720796 | 0.216239 | 30.2162 | 30 | -0.00242237 | -0.0217999 | 8.97759 | 8.99939 | [10 empty] | 548.014 | 21.36713 | 0.0224753 | 0.674277 | 30.6751 | 30.0008 | -0.0096932 | -0.0872395 | 8.91283 | 9.00007 | [10 empty] | 548.015 | 21.38236 | 0.0206433 | 0.6193 | 30.6193 | 30 | -0.00835169 | -0.0751663 | 8.92495 | 9.00012 | [10 empty] | 548.012 | 21.25009 | 0.0202242 | 0.606706 | 30.6057 | 29.999 | -0.00810417 | -0.0729372 | 8.92702 | 8.99996 | [10 empty] | 548.012 | 21.68721 | 0.0255356 | 0.766071 | 30.7662 | 30.0001 | -0.0108224 | -0.0975351 | 8.91484 | 9.01237
550.014 | 21.42536 | 0.0225194 | 0.68021 | 30.8857 | 30.2055 | -0.00968448 | -0.0797256 | 8.15258 | 8.23231 | [10 empty] | 550.014 | 16.05084 | 0.0062791 | 0.188373 | 30.1883 | 30 | -0.00207099 | -0.0186394 | 8.98158 | 9.00022 | [10 empty] | 550.015 | 20.51313 | 0.0143373 | 0.430112 | 30.4297 | 29.9996 | -0.00544946 | -0.0490454 | 8.95101 | 9.00005 | [10 empty] | 550.012 | 20.68569 | 0.0154671 | 0.464013 | 30.464 | 30 | -0.00596013 | -0.053641 | 8.94634 | 8.99998 | [10 empty] | 550.015 | 18.36036 | 0.00850045 | 0.255013 | 30.255 | 30 | -0.00302072 | -0.0271866 | 8.97284 | 9.00003 | [10 empty] | 550.012 | 20.03433 | 0.0121399 | 0.3642 | 30.3644 | 30.0002 | -0.00467933 | -0.0421149 | 8.95809 | 9.0002 | [10 empty] | 550.019 | 19.77042 | 0.011359 | 0.34077 | 30.3408 | 30 | -0.00401074 | -0.0360967 | 8.96392 | 9.00002 | [10 empty] | 550.015 | 20.37686 | 0.0142254 | 0.426762 | 30.4268 | 30 | -0.00530172 | -0.0455841 | 8.5524 | 8.59798 | [10 empty] | 550.012 | 21.28359 | 0.0232741 | 0.698224 | 30.6983 | 30 | -0.00965913 | -0.0869369 | 8.91355 | 9.00049 | [10 empty] | 550.012 | 21.5285625 | 0.0260274 | 0.780821 | 30.7807 | 29.9999 | -0.0109662 | -0.0986962 | 8.90131 | 9.00001 | [10 empty] | 550.011 | 20.87721 | 0.0182705 | 0.548121 | 30.5484 | 30.0003 | -0.00731092 | -0.0657988 | 8.93428 | 9.00008 | [10 empty] | 550.012 | 19.2781 | 0.010584 | 0.31752 | 30.3175 | 30 | -0.00397416 | -0.0357673 | 8.96419 | 8.99996 | [10 empty] | 550.011 | 21.05592 | 0.020899 | 0.626964 | 30.6267 | 29.9997 | -0.00846941 | -0.0762269 | 8.92404 | 9.00027 | [10 empty] | 550.012 | 16.74779 | 0.00687639 | 0.206285 | 30.2053 | 29.999 | -0.00235408 | -0.0211852 | 8.97817 | 8.99935 | [10 empty] | 550.012 | 20.71411 | 0.0160542 | 0.481626 | 30.4816 | 30 | -0.00642079 | -0.0577875 | 8.94229 | 9.00007 | [10 empty] | 550.013 | 17.09703 | 0.00730695 | 0.219208 | 30.2192 | 30 | -0.00247152 | -0.0222422 | 8.97715 | 8.99939 | [10 empty] | 550.014 | 21.38912 | 0.0228224 | 0.684691 | 30.6855 | 30.0008 | -0.0098754 | -0.0888793 | 8.91119 | 9.00007 | [10 empty] | 550.015 | 21.40963 | 0.0209444 | 0.628332 | 30.6283 | 30 | -0.00849469 | -0.0764532 | 8.92367 | 9.00012 | [10 empty] | 550.012 | 21.27744 | 0.0205286 | 0.615837 | 30.6149 | 29.999 | -0.00825363 | -0.0742824 | 8.92568 | 8.99996 | [10 empty] | 550.012 | 21.70812 | 0.0258649 | 0.77595 | 30.7761 | 30.0001 | -0.0110131 | -0.0992538 | 8.91312 | 9.01237
552.014 | 21.44559 | 0.0228421 | 0.689957 | 30.8955 | 30.2055 | -0.00984109 | -0.0810149 | 8.15129 | 8.23231 | [10 empty] | 552.014 | 16.15714 | 0.00636428 | 0.190928 | 30.1909 | 30 | -0.00212906 | -0.019162 | 8.98106 | 9.00022 | [10 empty] | 552.015 | 20.55771 | 0.0145741 | 0.437217 | 30.4368 | 29.9996 | -0.00556887 | -0.0501201 | 8.94993 | 9.00005 | [10 empty] | 552.012 | 20.72356 | 0.0157158 | 0.471473 | 30.4715 | 30 | -0.00608995 | -0.0548095 | 8.94517 | 8.99998 | [10 empty] | 552.015 | 18.44868 | 0.00864164 | 0.259249 | 30.2592 | 30 | -0.00307338 | -0.0276605 | 8.97237 | 9.00003 | [10 empty] | 552.012 | 20.09235 | 0.0123576 | 0.370731 | 30.3709 | 30.0002 | -0.00476717 | -0.0429055 | 8.95729 | 9.0002 | [10 empty] | 552.019 | 19.83436 | 0.0115439 | 0.346316 | 30.3463 | 30 | -0.00410576 | -0.0369519 | 8.96306 | 9.00002 | [10 empty] | 552.015 | 20.42805 | 0.014473 | 0.434191 | 30.4342 | 30 | -0.00541084 | -0.0465223 | 8.55146 | 8.59798 | [10 empty] | 552.012 | 21.30753 | 0.0236078 | 0.708236 | 30.7083 | 30 | -0.00981463 | -0.0883365 | 8.91215 | 9.00049 | [10 empty] | 552.012 | 21.54227 | 0.0263735 | 0.791204 | 30.7911 | 29.9999 | -0.0111294 | -0.100165 | 8.89985 | 9.00001 | [10 empty] | 552.011 | 20.90431 | 0.0185782 | 0.557351 | 30.5576 | 30.0003 | -0.00744955 | -0.0670466 | 8.93304 | 9.00008 | [10 empty] | 552.012 | 19.34616 | 0.0107609 | 0.322828 | 30.3228 | 30 | -0.00404556 | -0.0364099 | 8.96355 | 8.99996 | [10 empty] | 552.011 | 21.08305 | 0.0212068 | 0.636199 | 30.6359 | 29.9997 | -0.00862026 | -0.0775847 | 8.92268 | 9.00027 | [10 empty] | 552.012 | 16.85229 | 0.00695869 | 0.208754 | 30.2078 | 29.999 | -0.00238207 | -0.0214371 | 8.97792 | 8.99935 | [10 empty] | 552.012 | 20.75122 | 0.0163217 | 0.489651 | 30.4896 | 30 | -0.00653813 | -0.0588437 | 8.94123 | 9.00007 | [10 empty] | 552.013 | 17.19588 | 0.00739807 | 0.221942 | 30.2219 | 30 | -0.00250938 | -0.0225829 | 8.97681 | 8.99939 | [10 empty] | 552.014 | 21.40773 | 0.023125 | 0.693767 | 30.6945 | 30.0008 | -0.0100412 | -0.0903714 | 8.9097 | 9.00007 | [10 empty] | 552.015 | 21.4330625 | 0.021267 | 0.63801 | 30.638 | 30 | -0.00863296 | -0.0776976 | 8.92242 | 9.00012 | [10 empty] | 552.012 | 21.3078 | 0.0208133 | 0.62438 | 30.6234 | 29.999 | -0.00838688 | -0.0754816 | 8.92448 | 8.99996 | [10 empty] | 552.012 | 21.72403125 | 0.026208 | 0.786244 | 30.7864 | 30.0001 | -0.011157 | -0.100552 | 8.91182 | 9.01237
554.014 | 21.46483 | 0.0231705 | 0.699877 | 30.9054 | 30.2055 | -0.00999764 | -0.0823036 | 8.15 | 8.23231 | [10 empty] | 554.014 | 16.25861 | 0.00643881 | 0.193164 | 30.1931 | 30 | -0.00214785 | -0.0193312 | 8.98089 | 9.00022 | [10 empty] | 554.015 | 20.59847 | 0.014836 | 0.445074 | 30.4447 | 29.9996 | -0.00567819 | -0.051104 | 8.94895 | 9.00005 | [10 empty] | 554.012 | 20.76787 | 0.0160008 | 0.480023 | 30.48 | 30 | -0.00620745 | -0.055867 | 8.94411 | 8.99998 | [10 empty] | 554.015 | 18.53907 | 0.00876459 | 0.262938 | 30.2629 | 30 | -0.00314358 | -0.0282924 | 8.97174 | 9.00003 | [10 empty] | 554.012 | 20.14684 | 0.0125809 | 0.37743 | 30.3776 | 30.0002 | -0.00486232 | -0.0437619 | 8.95644 | 9.0002 | [10 empty] | 554.019 | 19.90028 | 0.011742 | 0.352259 | 30.3523 | 30 | -0.00418713 | -0.0376842 | 8.96233 | 9.00002 | [10 empty] | 554.015 | 20.47504 | 0.0147226 | 0.441678 | 30.4417 | 30 | -0.00551033 | -0.0473777 | 8.5506 | 8.59798 | [10 empty] | 554.012 | 21.3279 | 0.0239199 | 0.717597 | 30.7176 | 30 | -0.00995367 | -0.0895879 | 8.9109 | 9.00049 | [10 empty] | 554.012 | 21.55758 | 0.0266991 | 0.800971 | 30.8009 | 29.9999 | -0.0113004 | -0.101704 | 8.89831 | 9.00001 | [10 empty] | 554.011 | 20.93774 | 0.0188643 | 0.565933 | 30.5662 | 30.0003 | -0.007608 | -0.0684726 | 8.93161 | 9.00008 | [10 empty] | 554.012 | 19.41777 | 0.010941 | 0.328231 | 30.3282 | 30 | -0.00413122 | -0.0371808 | 8.96278 | 8.99996 | [10 empty] | 554.011 | 21.10808 | 0.0215173 | 0.645512 | 30.6452 | 29.9997 | -0.00875302 | -0.0787796 | 8.92149 | 9.00027 | [10 empty] | 554.012 | 16.9528125 | 0.00706054 | 0.211809 | 30.2108 | 29.999 | -0.00242686 | -0.0218402 | 8.97751 | 8.99935 | [10 empty] | 554.012 | 20.79604 | 0.0165897 | 0.497691 | 30.4977 | 30 | -0.00667459 | -0.0600718 | 8.94 | 9.00007 | [10 empty] | 554.013 | 17.29743 | 0.00749965 | 0.224989 | 30.225 | 30 | -0.00253908 | -0.0228501 | 8.97654 | 8.99939 | [10 empty] | 554.014 | 21.4285 | 0.0234443 | 0.703346 | 30.7041 | 30.0008 | -0.010201 | -0.0918094 | 8.90826 | 9.00007 | [10 empty] | 554.015 | 21.45902 | 0.0215744 | 0.647232 | 30.6472 | 30 | -0.00878028 | -0.0790236 | 8.9211 | 9.00012 | [10 empty] | 554.012 | 21.33368 | 0.0211309 | 0.633907 | 30.6329 | 29.999 | -0.00852575 | -0.0767314 | 8.92323 | 8.99996 | [10 empty] | 554.012 | 21.74058 | 0.0265523 | 0.796572 | 30.7967 | 30.0001 | -0.0113357 | -0.102162 | 8.91021 | 9.01237
556.014 | 21.48681 | 0.0235155 | 0.710299 | 30.9158 | 30.2055 | -0.010155 | -0.0835992 | 8.14871 | 8.23231 | [10 empty] | 556.014 | 16.35537 | 0.00652844 | 0.195853 | 30.1958 | 30 | -0.00217526 | -0.0195778 | 8.98065 | 9.00022 | [10 empty] | 556.015 | 20.63985 | 0.015093 | 0.452785 | 30.4524 | 29.9996 | -0.00579277 | -0.0521352 | 8.94792 | 9.00005 | [10 empty] | 556.012 | 20.80205 | 0.0162734 | 0.488203 | 30.4882 | 30 | -0.00632112 | -0.05689 | 8.94309 | 8.99998 | [10 empty] | 556.015 | 18.61954 | 0.00890306 | 0.267092 | 30.2671 | 30 | -0.00318329 | -0.0286497 | 8.97138 | 9.00003 | [10 empty] | 556.012 | 20.20249 | 0.0127747 | 0.383243 | 30.3834 | 30.0002 | -0.00497308 | -0.0447587 | 8.95544 | 9.0002 | [10 empty] | 556.019 | 19.96134 | 0.0119322 | 0.357966 | 30.358 | 30 | -0.0042716 | -0.0384444 | 8.96157 | 9.00002 | [10 empty] | 556.015 | 20.52126 | 0.0149643 | 0.44893 | 30.4489 | 30 | -0.00561976 | -0.0483186 | 8.54966 | 8.59798 | [10 empty] | 556.012 | 21.35235 | 0.024251 | 0.727531 | 30.7276 | 30 | -0.0101226 | -0.0911087 | 8.90938 | 9.00049 | [10 empty] | 556.012 | 21.57393 | 0.0270504 | 0.811509 | 30.8114 | 29.9999 | -0.0114484 | -0.103036 | 8.89697 | 9.00001 | [10 empty] | 556.011 | 20.97052 | 0.0191443 | 0.574333 | 30.5746 | 30.0003 | -0.00771243 | -0.0694125 | 8.93067 | 9.00008 | [10 empty] | 556.012 | 19.48782 | 0.0111391 | 0.334172 | 30.3342 | 30 | -0.00422755 | -0.0380478 | 8.96191 | 8.99996 | [10 empty] | 556.011 | 21.13221875 | 0.0218405 | 0.65521 | 30.6549 | 29.9997 | -0.00890546 | -0.0801516 | 8.92012 | 9.00027 | [10 empty] | 556.012 | 17.05149 | 0.00716723 | 0.21501 | 30.214 | 29.999 | -0.00247135 | -0.0222406 | 8.97711 | 8.99935 | [10 empty] | 556.012 | 20.8329375 | 0.0168727 | 0.506182 | 30.5062 | 30 | -0.00679861 | -0.061188 | 8.93889 | 9.00007 | [10 empty] | 556.013 | 17.39859 | 0.00760376 | 0.228113 | 30.2281 | 30 | -0.00258701 | -0.0232815 | 8.97611 | 8.99939 | [10 empty] | 556.014 | 21.45203 | 0.0237662 | 0.713004 | 30.7138 | 30.0008 | -0.0103783 | -0.0934057 | 8.90666 | 9.00007 | [10 empty] | 556.015 | 21.48262 | 0.0218948 | 0.656846 | 30.6569 | 30 | -0.00892996 | -0.0803707 | 8.91975 | 9.00012 | [10 empty] | 556.012 | 21.35764 | 0.0214663 | 0.643968 | 30.643 | 29.999 | -0.0086817 | -0.0781349 | 8.92183 | 8.99996 | [10 empty] | 556.012 | 21.7585625 | 0.0268958 | 0.806876 | 30.807 | 30.0001 | -0.0115008 | -0.103649 | 8.90872 | 9.01237
558.014 | 21.50765 | 0.0238241 | 0.719619 | 30.9252 | 30.2055 | -0.0103257 | -0.0850047 | 8.1473 | 8.23231 | [10 empty] | 558.014 | 16.45649 | 0.00661733 | 0.19852 | 30.1985 | 30 | -0.00219396 | -0.0197461 | 8.98048 | 9.00022 | [10 empty] | 558.015 | 20.68055 | 0.0153515 | 0.460538 | 30.4601 | 29.9996 | -0.00589991 | -0.0530995 | 8.94695 | 9.00005 | [10 empty] | 558.012 | 20.83243 | 0.0165519 | 0.496556 | 30.4966 | 30 | -0.00643543 | -0.0579187 | 8.94206 | 8.99998 | [10 empty] | 558.015 | 18.703 | 0.00905062 | 0.271518 | 30.2715 | 30 | -0.00324142 | -0.0291728 | 8.97086 | 9.00003 | [10 empty] | 558.012 | 20.25342 | 0.013 | 0.390004 | 30.3902 | 30.0002 | -0.00507673 | -0.0456916 | 8.95451 | 9.0002 | [10 empty] | 558.019 | 20.0209 | 0.0121426 | 0.364278 | 30.3643 | 30 | -0.00433219 | -0.0389898 | 8.96103 | 9.00002 | [10 empty] | 558.015 | 20.57055 | 0.0152074 | 0.456222 | 30.4562 | 30 | -0.005744 | -0.0493869 | 8.5486 | 8.59798 | [10 empty] | 558.012 | 21.37179 | 0.0245798 | 0.737395 | 30.7374 | 30 | -0.010271 | -0.0924438 | 8.90805 | 9.00049 | [10 empty] | 558.012 | 21.59151 | 0.0273808 | 0.821422 | 30.8213 | 29.9999 | -0.0116216 | -0.104595 | 8.89542 | 9.00001 | [10 empty] | 558.011 | 21.00029 | 0.0194496 | 0.583494 | 30.5838 | 30.0003 | -0.00788677 | -0.0709816 | 8.9291 | 9.00008 | [10 empty] | 558.012 | 19.55438 | 0.0113423 | 0.34027 | 30.3403 | 30 | -0.00433074 | -0.0389765 | 8.96098 | 8.99996 | [10 empty] | 558.011 | 21.15624 | 0.0221467 | 0.664395 | 30.6641 | 29.9997 | -0.0090502 | -0.0814543 | 8.91882 | 9.00027 | [10 empty] | 558.012 | 17.15039 | 0.0072728 | 0.218177 | 30.2172 | 29.999 | -0.00250313 | -0.0225266 | 8.97683 | 8.99935 | [10 empty] | 558.012 | 20.86736 | 0.0171688 | 0.515065 | 30.515 | 30 | -0.00692729 | -0.0623461 | 8.93773 | 9.00007 | [10 empty] | 558.013 | 17.49153125 | 0.00771302 | 0.231391 | 30.2314 | 30 | -0.00263575 | -0.0237201 | 8.97567 | 8.99939 | [10 empty] | 558.014 | 21.47043 | 0.0240918 | 0.722772 | 30.7236 | 30.0008 | -0.0105331 | -0.0947988 | 8.90527 | 9.00007 | [10 empty] | 558.015 | 21.50844 | 0.0222113 | 0.666338 | 30.6664 | 30 | -0.00907498 | -0.0816759 | 8.91844 | 9.00012 | [10 empty] | 558.012 | 21.38749 | 0.0217726 | 0.653156 | 30.6522 | 29.999 | -0.00882705 | -0.0794431 | 8.92052 | 8.99996 | [10 empty] | 558.012 | 21.77941 | 0.0272479 | 0.817439 | 30.8175 | 30.0001 | -0.011666 | -0.105138 | 8.90724 | 9.01237
560.014 | 21.52967 | 0.0241485 | 0.729419 | 30.935 | 30.2055 | -0.0104836 | -0.0863043 | 8.146 | 8.23231 | [10 empty] | 560.014 | 16.55907 | 0.00669528 | 0.200858 | 30.2008 | 30 | -0.00224589 | -0.0202135 | 8.98001 | 9.00022 | [10 empty] | 560.015 | 20.72286 | 0.0156127 | 0.468374 | 30.468 | 29.9996 | -0.00601067 | -0.0540964 | 8.94596 | 9.00005 | [10 empty] | 560.012 | 20.86986 | 0.0168378 | 0.505134 | 30.5051 | 30 | -0.00658558 | -0.0592701 | 8.94071 | 8.99998 | [10 empty] | 560.015 | 18.78753 | 0.00919784 | 0.275935 | 30.2759 | 30 | -0.00329623 | -0.0296662 | 8.97036 | 9.00003 | [10 empty] | 560.012 | 20.30798 | 0.0132431 | 0.397295 | 30.3975 | 30.0002 | -0.00517363 | -0.0465637 | 8.95364 | 9.0002 | [10 empty] | 560.019 | 20.07706 | 0.0123375 | 0.370125 | 30.3701 | 30 | -0.00445089 | -0.040058 | 8.95996 | 9.00002 | [10 empty] | 560.015 | 20.61233 | 0.0154695 | 0.464084 | 30.4641 | 30 | -0.00586391 | -0.0504178 | 8.54756 | 8.59798 | [10 empty] | 560.012 | 21.38782 | 0.0249104 | 0.747313 | 30.7474 | 30 | -0.0104158 | -0.0937473 | 8.90674 | 9.00049 | [10 empty] | 560.012 | 21.60488 | 0.0277269 | 0.831806 | 30.8317 | 29.9999 | -0.0117767 | -0.10599 | 8.89402 | 9.00001 | [10 empty] | 560.011 | 21.02421 | 0.019778 | 0.593346 | 30.5936 | 30.0003 | -0.00802206 | -0.0721992 | 8.92788 | 9.00008 | [10 empty] | 560.012 | 19.61403 | 0.0115346 | 0.346039 | 30.346 | 30 | -0.00439601 | -0.0395639 | 8.9604 | 8.99996 | [10 empty] | 560.011 | 21.18091 | 0.0224709 | 0.67412 | 30.6738 | 29.9997 | -0.00920681 | -0.0828637 | 8.91741 | 9.00027 | [10 empty] | 560.012 | 17.25055 | 0.00737054 | 0.221109 | 30.2201 | 29.999 | -0.00256561 | -0.0230888 | 8.97626 | 8.99935 | [10 empty] | 560.012 | 20.90665 | 0.0174372 | 0.523116 | 30.5231 | 30 | -0.00705833 | -0.0635255 | 8.93655 | 9.00007 | [10 empty] | 560.013 | 17.59093 | 0.00781778 | 0.234533 | 30.2345 | 30 | -0.00267246 | -0.0240505 | 8.97534 | 8.99939 | [10 empty] | 560.014 | 21.49195 | 0.0244215 | 0.732664 | 30.7334 | 30.0008 | -0.010721 | -0.0964898 | 8.90358 | 9.00007 | [10 empty] | 560.015 | 21.53081 | 0.0225322 | 0.675967 | 30.676 | 30 | -0.00922322 | -0.0830101 | 8.91711 | 9.00012 | [10 empty] | 560.012 | 21.40785 | 0.0220803 | 0.662389 | 30.6614 | 29.999 | -0.00898126 | -0.080831 | 8.91913 | 8.99996 | [10 empty] | 560.012 | 21.79574 | 0.0275716 | 0.827152 | 30.8273 | 30.0001 | -0.0118496 | -0.106793 | 8.90558 | 9.01237
562.014 | 21.54727 | 0.0244799 | 0.739427 | 30.945 | 30.2055 | -0.010662 | -0.0877727 | 8.14453 | 8.23231 | [10 empty] | 562.014 | 16.66258 | 0.00677558 | 0.203267 | 30.2032 | 30 | -0.00229248 | -0.0206328 | 8.97959 | 9.00022 | [10 empty] | 562.015 | 20.76253 | 0.0158734 | 0.476195 | 30.4758 | 29.9996 | -0.0061215 | -0.0550938 | 8.94496 | 9.00005 | [10 empty] | 562.012 | 20.90622 | 0.0171094 | 0.513282 | 30.5133 | 30 | -0.00671176 | -0.0604057 | 8.93957 | 8.99998 | [10 empty] | 562.015 | 18.87395 | 0.00933692 | 0.280108 | 30.2801 | 30 | -0.0033702 | -0.0303319 | 8.9697 | 9.00003 | [10 empty] | 562.012 | 20.36282 | 0.0134827 | 0.404484 | 30.4047 | 30.0002 | -0.00527949 | -0.0475165 | 8.95268 | 9.0002 | [10 empty] | 562.019 | 20.13404 | 0.0125589 | 0.376767 | 30.3768 | 30 | -0.00453527 | -0.0408175 | 8.9592 | 9.00002 | [10 empty] | 562.015 | 20.65786 | 0.0157203 | 0.471608 | 30.4716 | 30 | -0.005988 | -0.0514847 | 8.5465 | 8.59798 | [10 empty] | 562.012 | 21.40828 | 0.0252306 | 0.756918 | 30.757 | 30 | -0.0105847 | -0.0952677 | 8.90522 | 9.00049 | [10 empty] | 562.012 | 21.62316 | 0.0280724 | 0.84217 | 30.8421 | 29.9999 | -0.0119429 | -0.107486 | 8.89252 | 9.00001 | [10 empty] | 562.011 | 21.05382 | 0.0200751 | 0.602259 | 30.6025 | 30.0003 | -0.0081615 | -0.0734542 | 8.92663 | 9.00008 | [10 empty] | 562.012 | 19.67807 | 0.0117391 | 0.352172 | 30.3522 | 30 | -0.00447761 | -0.0402983 | 8.95966 | 8.99996 | [10 empty] | 562.011 | 21.20763 | 0.0227752 | 0.68325 | 30.683 | 29.9997 | -0.00937954 | -0.0844184 | 8.91585 | 9.00027 | [10 empty] | 562.012 | 17.34975 | 0.00747215 | 0.224157 | 30.2232 | 29.999 | -0.00259162 | -0.0233229 | 8.97603 | 8.99935 | [10 empty] | 562.012 | 20.9382 | 0.0177188 | 0.531563 | 30.5315 | 30 | -0.00718905 | -0.064702 | 8.93537 | 9.00007 | [10 empty] | 562.013 | 17.68556 | 0.00790609 | 0.237183 | 30.2372 | 30 | -0.00271105 | -0.0243978 | 8.97499 | 8.99939 | [10 empty] | 562.014 | 21.51517 | 0.0247533 | 0.742619 | 30.7434 | 30.0008 | -0.0109122 | -0.0982108 | 8.90186 | 9.00007 | [10 empty] | 562.015 | 21.55193 | 0.02286 | 0.685802 | 30.6858 | 30 | -0.00939804 | -0.0845835 | 8.91554 | 9.00012 | [10 empty] | 562.012 | 21.4353 | 0.0223922 | 0.671744 | 30.6708 | 29.999 | -0.00913974 | -0.0822573 | 8.9177 | 8.99996 | [10 empty] | 562.012 | 21.80998 | 0.0279229 | 0.837689 | 30.8378 | 30.0001 | -0.0120193 | -0.108322 | 8.90405 | 9.01237
564.014 | 21.5644 | 0.0248047 | 0.74924 | 30.9548 | 30.2055 | -0.0108147 | -0.0890299 | 8.14328 | 8.23231 | [10 empty] | 564.014 | 16.76111 | 0.00687808 | 0.206342 | 30.2063 | 30 | -0.00229042 | -0.0206143 | 8.97961 | 9.00022 | [10 empty] | 564.015 | 20.79921 | 0.0161371 | 0.484107 | 30.4837 | 29.9996 | -0.00625577 | -0.0563023 | 8.94375 | 9.00005 | [10 empty] | 564.012 | 20.93733 | 0.0173942 | 0.521826 | 30.5218 | 30 | -0.00684512 | -0.061606 | 8.93837 | 8.99998 | [10 empty] | 564.015 | 18.95208 | 0.00949008 | 0.284703 | 30.2847 | 30 | -0.00341949 | -0.0307755 | 8.96926 | 9.00003 | [10 empty] | 564.012 | 20.41404 | 0.0137266 | 0.4118 | 30.412 | 30.0002 | -0.00538116 | -0.0484315 | 8.95177 | 9.0002 | [10 empty] | 564.019 | 20.18579 | 0.0127569 | 0.382709 | 30.3827 | 30 | -0.0046283 | -0.0416548 | 8.95836 | 9.00002 | [10 empty] | 564.015 | 20.70117 | 0.016005 | 0.48015 | 30.4801 | 30 | -0.00611843 | -0.0526061 | 8.54538 | 8.59798 | [10 empty] | 564.012 | 21.42685 | 0.0255698 | 0.767094 | 30.7671 | 30 | -0.010738 | -0.0966473 | 8.90384 | 9.00049 | [10 empty] | 564.012 | 21.63725 | 0.0284233 | 0.852697 | 30.8526 | 29.9999 | -0.0121032 | -0.108929 | 8.89108 | 9.00001 | [10 empty] | 564.011 | 21.08078 | 0.0203818 | 0.611461 | 30.6117 | 30.0003 | -0.00829615 | -0.0746661 | 8.92542 | 9.00008 | [10 empty] | 564.012 | 19.74331 | 0.0119548 | 0.358644 | 30.3586 | 30 | -0.00455963 | -0.0410365 | 8.95892 | 8.99996 | [10 empty] | 564.011 | 21.2282 | 0.0231192 | 0.69357 | 30.6933 | 29.9997 | -0.009509 | -0.0855836 | 8.91469 | 9.00027 | [10 empty] | 564.012 | 17.44675 | 0.00757366 | 0.227202 | 30.2262 | 29.999 | -0.00263625 | -0.0237246 | 8.97563 | 8.99935 | [10 empty] | 564.012 | 20.97417 | 0.0179991 | 0.539973 | 30.54 | 30 | -0.00733362 | -0.0660031 | 8.93407 | 9.00007 | [10 empty] | 564.013 | 17.78223 | 0.00804461 | 0.241338 | 30.2413 | 30 | -0.00276114 | -0.0248486 | 8.97454 | 8.99939 | [10 empty] | 564.014 | 21.52963 | 0.0251007 | 0.753041 | 30.7538 | 30.0008 | -0.0110591 | -0.0995328 | 8.90053 | 9.00007 | [10 empty] | 564.015 | 21.57639 | 0.0231728 | 0.695184 | 30.6952 | 30 | -0.0095271 | -0.085745 | 8.91437 | 9.00012 | [10 empty] | 564.012 | 21.45482 | 0.022725 | 0.681727 | 30.6807 | 29.999 | -0.00926673 | -0.0834002 | 8.91656 | 8.99996 | [10 empty] | 564.012 | 21.82255 | 0.0282706 | 0.84812 | 30.8482 | 30.0001 | -0.012186 | -0.109825 | 8.90255 | 9.01237
566.014 | 21.5826 | 0.0251282 | 0.759011 | 30.9646 | 30.2055 | -0.0109984 | -0.0905425 | 8.14176 | 8.23231 | [10 empty] | 566.014 | 16.86083 | 0.00696753 | 0.209026 | 30.209 | 30 | -0.0023398 | -0.0210587 | 8.97916 | 9.00022 | [10 empty] | 566.015 | 20.83552 | 0.0164086 | 0.492251 | 30.4918 | 29.9996 | -0.00636276 | -0.0572652 | 8.94279 | 9.00005 | [10 empty] | 566.012 | 20.97272 | 0.0176827 | 0.530481 | 30.5305 | 30 | -0.00697555 | -0.0627798 | 8.9372 | 8.99998 | [10 empty] | 566.015 | 19.03195 | 0.00964715 | 0.289414 | 30.2894 | 30 | -0.00349859 | -0.0314874 | 8.96854 | 9.00003 | [10 empty] | 566.012 | 20.45886 | 0.0139708 | 0.419125 | 30.4193 | 30.0002 | -0.00549168 | -0.0494262 | 8.95077 | 9.0002 | [10 empty] | 566.019 | 20.24138 | 0.0129779 | 0.389337 | 30.3894 | 30 | -0.00472992 | -0.0425694 | 8.95745 | 9.00002 | [10 empty] | 566.015 | 20.74083 | 0.0162629 | 0.487886 | 30.4879 | 30 | -0.00621273 | -0.0534169 | 8.54457 | 8.59798 | [10 empty] | 566.012 | 21.44853 | 0.025891 | 0.776731 | 30.7768 | 30 | -0.010907 | -0.0981687 | 8.90232 | 9.00049 | [10 empty] | 566.012 | 21.6507 | 0.0287706 | 0.863115 | 30.863 | 29.9999 | -0.0122701 | -0.110431 | 8.88958 | 9.00001 | [10 empty] | 566.011 | 21.11346 | 0.0207025 | 0.621079 | 30.6213 | 30.0003 | -0.00845557 | -0.0761008 | 8.92398 | 9.00008 | [10 empty] | 566.012 | 19.80564 | 0.0121631 | 0.364893 | 30.3649 | 30 | -0.00465911 | -0.0419318 | 8.95803 | 8.99996 | [10 empty] | 566.011 | 21.2455 | 0.0234327 | 0.702975 | 30.7027 | 29.9997 | -0.00966775 | -0.0870124 | 8.91326 | 9.00027 | [10 empty] | 566.012 | 17.54389 | 0.00768546 | 0.230556 | 30.2296 | 29.999 | -0.00268894 | -0.0241987 | 8.97515 | 8.99935 | [10 empty] | 566.012 | 21.00401 | 0.0182889 | 0.548665 | 30.5486 | 30 | -0.00747451 | -0.0672712 | 8.9328 | 9.00007 | [10 empty] | 566.013 | 17.87512 | 0.00815203 | 0.244561 | 30.2445 | 30 | -0.00280311 | -0.0252263 | 8.97417 | 8.99939 | [10 empty] | 566.014 | 21.54767 | 0.0254307 | 0.76294 | 30.7637 | 30.0008 | -0.0112574 | -0.101318 | 8.89875 | 9.00007 | [10 empty] | 566.015 | 21.59711 | 0.0235016 | 0.705047 | 30.7051 | 30 | -0.00967766 | -0.0871001 | 8.91302 | 9.00012 | [10 empty] | 566.012 | 21.47729 | 0.023038 | 0.691118 | 30.6901 | 29.999 | -0.00943551 | -0.0849192 | 8.91504 | 8.99996 | [10 empty] | 566.012 | 21.83784 | 0.0286183 | 0.858552 | 30.8587 | 30.0001 | -0.012336 | -0.111177 | 8.9012 | 9.01237
568.014 | 21.60121 | 0.0254623 | 0.769104 | 30.9746 | 30.2055 | -0.0111738 | -0.0919863 | 8.14032 | 8.23231 | [10 empty] | 568.014 | 16.95943 | 0.00705281 | 0.211584 | 30.2116 | 30 | -0.00242152 | -0.0217943 | 8.97843 | 9.00022 | [10 empty] | 568.015 | 20.87405 | 0.0166779 | 0.500332 | 30.4999 | 29.9996 | -0.00649666 | -0.0584703 | 8.94158 | 9.00005 | [10 empty] | 568.012 | 21.0035 | 0.0179551 | 0.538653 | 30.5387 | 30 | -0.00713076 | -0.0641767 | 8.9358 | 8.99998 | [10 empty] | 568.015 | 19.10771 | 0.00981269 | 0.294381 | 30.2944 | 30 | -0.00357499 | -0.032175 | 8.96786 | 9.00003 | [10 empty] | 568.012 | 20.50457 | 0.0142051 | 0.426157 | 30.4264 | 30.0002 | -0.00560246 | -0.0504232 | 8.94978 | 9.0002 | [10 empty] | 568.019 | 20.29524 | 0.0132009 | 0.396027 | 30.396 | 30 | -0.00483486 | -0.0435139 | 8.9565 | 9.00002 | [10 empty] | 568.015 | 20.77882 | 0.0165306 | 0.495919 | 30.4959 | 30 | -0.00632851 | -0.0544124 | 8.54357 | 8.59798 | [10 empty] | 568.012 | 21.46408 | 0.0262424 | 0.787273 | 30.7873 | 30 | -0.0110599 | -0.099545 | 8.90095 | 9.00049 | [10 empty] | 568.012 | 21.66476 | 0.0291144 | 0.87343 | 30.8734 | 29.9999 | -0.0124687 | -0.112218 | 8.88779 | 9.00001 | [10 empty] | 568.011 | 21.1353 | 0.0209939 | 0.629823 | 30.6301 | 30.0003 | -0.0085971 | -0.0773746 | 8.92271 | 9.00008 | [10 empty] | 568.012 | 19.86067 | 0.0123625 | 0.370875 | 30.3709 | 30 | -0.00473753 | -0.0426376 | 8.95732 | 8.99996 | [10 empty] | 568.011 | 21.26698 | 0.0237629 | 0.712879 | 30.7126 | 29.9997 | -0.00982794 | -0.0884541 | 8.91182 | 9.00027 | [10 empty] | 568.012 | 17.63996875 | 0.00779556 | 0.233859 | 30.2329 | 29.999 | -0.00274535 | -0.0247064 | 8.97465 | 8.99935 | [10 empty] | 568.012 | 21.03902 | 0.0185853 | 0.557559 | 30.5575 | 30 | -0.00760817 | -0.0684741 | 8.9316 | 9.00007 | [10 empty] | 568.013 | 17.96646 | 0.00828257 | 0.248477 | 30.2485 | 30 | -0.00284695 | -0.0256208 | 8.97377 | 8.99939 | [10 empty] | 568.014 | 21.56391 | 0.0257675 | 0.773044 | 30.7738 | 30.0008 | -0.0114146 | -0.102732 | 8.89733 | 9.00007 | [10 empty] | 568.015 | 21.61914 | 0.0238235 | 0.714705 | 30.7147 | 30 | -0.0098175 | -0.0883587 | 8.91176 | 9.00012 | [10 empty] | 568.012 | 21.50448 | 0.0233496 | 0.700466 | 30.6995 | 29.999 | -0.00958982 | -0.086308 | 8.91365 | 8.99996 | [10 empty] | 568.012 | 21.85334 | 0.0289502 | 0.86851 | 30.8686 | 30.0001 | -0.0125274 | -0.112901 | 8.89947 | 9.01237
570.014 | 21.61621 | 0.0258064 | 0.779498 | 30.985 | 30.2055 | -0.0113289 | -0.0932631 | 8.13904 | 8.23231 | [10 empty] | 570.014 | 17.05964 | 0.00714649 | 0.214395 | 30.2144 | 30 | -0.00242415 | -0.0218179 | 8.9784 | 9.00022 | [10 empty] | 570.015 | 20.90886 | 0.0169567 | 0.508694 | 30.5083 | 29.9996 | -0.00662075 | -0.0595871 | 8.94047 | 9.00005 | [10 empty] | 570.012 | 21.03347 | 0.0182633 | 0.547899 | 30.5479 | 30 | -0.00724032 | -0.0651627 | 8.93482 | 8.99998 | [10 empty] | 570.015 | 19.18296875 | 0.00997835 | 0.29935 | 30.2993 | 30 | -0.00362465 | -0.032622 | 8.96741 | 9.00003 | [10 empty] | 570.012 | 20.55017 | 0.0144439 | 0.433318 | 30.4335 | 30.0002 | -0.0057178 | -0.0514613 | 8.94874 | 9.0002 | [10 empty] | 570.019 | 20.34526 | 0.0134321 | 0.402964 | 30.403 | 30 | -0.00491474 | -0.0442327 | 8.95578 | 9.00002 | [10 empty] | 570.015 | 20.81732 | 0.016788 | 0.503639 | 30.5036 | 30 | -0.00644817 | -0.0554413 | 8.54254 | 8.59798 | [10 empty] | 570.012 | 21.48127 | 0.0265622 | 0.796868 | 30.7969 | 30 | -0.0112236 | -0.101018 | 8.89947 | 9.00049 | [10 empty] | 570.012 | 21.67747 | 0.0294687 | 0.884058 | 30.884 | 29.9999 | -0.0126195 | -0.113575 | 8.88644 | 9.00001 | [10 empty] | 570.011 | 21.15605 | 0.0213183 | 0.639555 | 30.6398 | 30.0003 | -0.00874913 | -0.0787429 | 8.92134 | 9.00008 | [10 empty] | 570.012 | 19.91432 | 0.0126007 | 0.37802 | 30.378 | 30 | -0.0048568 | -0.043711 | 8.95625 | 8.99996 | [10 empty] | 570.011 | 21.28962 | 0.0240898 | 0.722687 | 30.7224 | 29.9997 | -0.00998071 | -0.0898291 | 8.91044 | 9.00027 | [10 empty] | 570.012 | 17.73283 | 0.0079204 | 0.237604 | 30.2366 | 29.999 | -0.00279082 | -0.0251156 | 8.97424 | 8.99935 | [10 empty] | 570.012 | 21.06902 | 0.0188844 | 0.566532 | 30.5665 | 30 | -0.00774929 | -0.0697442 | 8.93033 | 9.00007 | [10 empty] | 570.013 | 18.06043 | 0.00838615 | 0.251585 | 30.2516 | 30 | -0.00289118 | -0.0260189 | 8.97337 | 8.99939 | [10 empty] | 570.014 | 21.58416 | 0.0260985 | 0.782974 | 30.7838 | 30.0008 | -0.0115929 | -0.104337 | 8.89573 | 9.00007 | [10 empty] | 570.015 | 21.63448 | 0.0241526 | 0.724578 | 30.7246 | 30 | -0.00998407 | -0.0898579 | 8.91026 | 9.00012 | [10 empty] | 570.012 | 21.52209 | 0.0236768 | 0.71028 | 30.7093 | 29.999 | -0.00976582 | -0.087892 | 8.91207 | 8.99996 | [10 empty] | 570.012 | 21.87028 | 0.0293052 | 0.87916 | 30.8793 | 30.0001 | -0.0126988 | -0.114446 | 8.89793 | 9.01237
572.014 | 21.6366 | 0.026137 | 0.789483 | 30.995 | 30.2055 | -0.0114924 | -0.0946093 | 8.1377 | 8.23231 | [10 empty] | 572.014 | 17.15833 | 0.00724246 | 0.217274 | 30.2172 | 30 | -0.00246437 | -0.0221799 | 8.97804 | 9.00022 | [10 empty] | 572.015 | 20.94587 | 0.0172278 | 0.516825 | 30.5164 | 29.9996 | -0.00673942 | -0.0606551 | 8.9394 | 9.00005 | [10 empty] | 572.012 | 21.06216 | 0.0185674 | 0.557023 | 30.557 | 30 | -0.00735547 | -0.0661991 | 8.93378 | 8.99998 | [10 empty] | 572.015 | 19.25808 | 0.0101438 | 0.304315 | 30.3043 | 30 | -0.00369899 | -0.033291 | 8.96674 | 9.00003 | [10 empty] | 572.012 | 20.59886 | 0.014676 | 0.440282 | 30.4405 | 30.0002 | -0.00585187 | -0.052668 | 8.94753 | 9.0002 | [10 empty] | 572.019 | 20.39566 | 0.0136451 | 0.409352 | 30.4094 | 30 | -0.00501372 | -0.0451236 | 8.95489 | 9.00002 | [10 empty] | 572.015 | 20.85702 | 0.0170709 | 0.512126 | 30.5121 | 30 | -0.00657814 | -0.0565587 | 8.54142 | 8.59798 | [10 empty] | 572.012 | 21.50176 | 0.0269052 | 0.807158 | 30.8072 | 30 | -0.0113972 | -0.10258 | 8.89791 | 9.00049 | [10 empty] | 572.012 | 21.69379 | 0.0298096 | 0.894286 | 30.8942 | 29.9999 | -0.0127782 | -0.115004 | 8.88501 | 9.00001 | [10 empty] | 572.011 | 21.18446 | 0.021634 | 0.649026 | 30.6493 | 30.0003 | -0.00890913 | -0.0801829 | 8.9199 | 9.00008 | [10 empty] | 572.012 | 19.97107 | 0.0128202 | 0.384607 | 30.3846 | 30 | -0.00495462 | -0.0445914 | 8.95537 | 8.99996 | [10 empty] | 572.011 | 21.3127 | 0.0244091 | 0.732267 | 30.732 | 29.9997 | -0.0101384 | -0.091248 | 8.90902 | 9.00027 | [10 empty] | 572.012 | 17.83071875 | 0.00804268 | 0.241272 | 30.2403 | 29.999 | -0.00281087 | -0.025296 | 8.97406 | 8.99935 | [10 empty] | 572.012 | 21.10032 | 0.0191778 | 0.575333 | 30.5753 | 30 | -0.00789791 | -0.0710818 | 8.92899 | 9.00007 | [10 empty] | 572.013 | 18.15447 | 0.00850704 | 0.255211 | 30.2552 | 30 | -0.00294879 | -0.0265373 | 8.97285 | 8.99939 | [10 empty] | 572.014 | 21.60434 | 0.0264363 | 0.79311 | 30.7939 | 30.0008 | -0.0117691 | -0.105922 | 8.89414 | 9.00007 | [10 empty] | 572.015 | 21.65633 | 0.0244699 | 0.734096 | 30.7341 | 30 | -0.010142 | -0.0912788 | 8.90884 | 9.00012 | [10 empty] | 572.012 | 21.54661 | 0.024 | 0.719976 | 30.719 | 29.999 | -0.00990081 | -0.0891069 | 8.91085 | 8.99996 | [10 empty] | 572.012 | 21.88236 | 0.029662 | 0.889864 | 30.89 | 30.0001 | -0.0128603 | -0.115901 | 8.89647 | 9.01237
574.014 | 21.64857 | 0.0264694 | 0.799523 | 31.0051 | 30.2055 | -0.0116692 | -0.0960641 | 8.13624 | 8.23231 | [10 empty] | 574.014 | 17.25951 | 0.00734369 | 0.220311 | 30.2203 | 30 | -0.00251422 | -0.0226286 | 8.97759 | 9.00022 | [10 empty] | 574.015 | 20.98109 | 0.0175053 | 0.525151 | 30.5247 | 29.9996 | -0.00686756 | -0.0618084 | 8.93824 | 9.00005 | [10 empty] | 574.012 | 21.09453 | 0.0188632 | 0.565897 | 30.5659 | 30 | -0.0075027 | -0.0675241 | 8.93246 | 8.99998 | [10 empty] | 574.015 | 19.33169 | 0.0103152 | 0.309456 | 30.3095 | 30 | -0.00377319 | -0.0339588 | 8.96607 | 9.00003 | [10 empty] | 574.012 | 20.64385 | 0.0149439 | 0.448321 | 30.4485 | 30.0002 | -0.00594834 | -0.0535362 | 8.94666 | 9.0002 | [10 empty] | 574.019 | 20.44601 | 0.0138767 | 0.416301 | 30.4163 | 30 | -0.00512524 | -0.0461273 | 8.95389 | 9.00002 | [10 empty] | 574.015 | 20.89464 | 0.0173471 | 0.520413 | 30.5204 | 30 | -0.00670313 | -0.0576334 | 8.54035 | 8.59798 | [10 empty] | 574.012 | 21.51902 | 0.0272421 | 0.817263 | 30.8173 | 30 | -0.0115405 | -0.10387 | 8.89662 | 9.00049 | [10 empty] | 574.012 | 21.70268 | 0.0301514 | 0.904541 | 30.9045 | 29.9999 | -0.0129578 | -0.116621 | 8.88339 | 9.00001 | [10 empty] | 574.011 | 21.20788 | 0.0219586 | 0.658764 | 30.659 | 30.0003 | -0.00902718 | -0.0812453 | 8.91884 | 9.00008 | [10 empty] | 574.012 | 20.02723 | 0.0130541 | 0.391622 | 30.3916 | 30 | -0.00504536 | -0.045408 | 8.95455 | 8.99996 | [10 empty] | 574.011 | 21.3304 | 0.0247467 | 0.742395 | 30.7421 | 29.9997 | -0.0102777 | -0.0925021 | 8.90777 | 9.00027 | [10 empty] | 574.012 | 17.92377 | 0.00816775 | 0.245024 | 30.244 | 29.999 | -0.00287914 | -0.0259104 | 8.97344 | 8.99935 | [10 empty] | 574.012 | 21.13397 | 0.0194878 | 0.584633 | 30.5846 | 30 | -0.00803276 | -0.0722954 | 8.92778 | 9.00007 | [10 empty] | 574.013 | 18.24764 | 0.00863958 | 0.259187 | 30.2592 | 30 | -0.00301229 | -0.0271088 | 8.97228 | 8.99939 | [10 empty] | 574.014 | 21.61732 | 0.026778 | 0.80336 | 30.8041 | 30.0008 | -0.0119714 | -0.107743 | 8.89232 | 9.00007 | [10 empty] | 574.015 | 21.67595 | 0.0247988 | 0.743965 | 30.744 | 30 | -0.0102962 | -0.0926672 | 8.90745 | 9.00012 | [10 empty] | 574.012 | 21.56706 | 0.0243301 | 0.729879 | 30.7289 | 29.999 | -0.0100576 | -0.0905182 | 8.90944 | 8.99996 | [10 empty] | 574.012 | 21.89671 | 0.0300065 | 0.900197 | 30.9003 | 30.0001 | -0.0130529 | -0.117637 | 8.89474 | 9.01237
576.014 | 21.66538 | 0.026828 | 0.810353 | 31.0159 | 30.2055 | -0.0118486 | -0.0975414 | 8.13476 | 8.23231 | [10 empty] | 576.014 | 17.35604 | 0.00743678 | 0.223103 | 30.2231 | 30 | -0.00255947 | -0.0230358 | 8.97719 | 9.00022 | [10 empty] | 576.015 | 21.01232 | 0.0177821 | 0.533455 | 30.533 | 29.9996 | -0.00699544 | -0.0629593 | 8.93709 | 9.00005 | [10 empty] | 576.012 | 21.12521 | 0.0191615 | 0.574846 | 30.5749 | 30 | -0.00762828 | -0.0686544 | 8.93132 | 8.99998 | [10 empty] | 576.015 | 19.4062 | 0.0104966 | 0.314897 | 30.3149 | 30 | -0.00384454 | -0.0346009 | 8.96543 | 9.00003 | [10 empty] | 576.012 | 20.68502 | 0.0152123 | 0.456371 | 30.4566 | 30.0002 | -0.00606525 | -0.0545884 | 8.94561 | 9.0002 | [10 empty] | 576.019 | 20.49618 | 0.0141174 | 0.423522 | 30.4235 | 30 | -0.00521833 | -0.046965 | 8.95305 | 9.00002 | [10 empty] | 576.015 | 20.92857 | 0.0176323 | 0.52897 | 30.529 | 30 | -0.00683347 | -0.0587541 | 8.53923 | 8.59798 | [10 empty] | 576.012 | 21.53935 | 0.0275832 | 0.827498 | 30.8275 | 30 | -0.0117077 | -0.105375 | 8.89512 | 9.00049 | [10 empty] | 576.012 | 21.7172 | 0.0305047 | 0.915139 | 30.9151 | 29.9999 | -0.0131114 | -0.118003 | 8.88201 | 9.00001 | [10 empty] | 576.011 | 21.23367 | 0.0222615 | 0.667849 | 30.6681 | 30.0003 | -0.00918093 | -0.0826291 | 8.91745 | 9.00008 | [10 empty] | 576.012 | 20.08286 | 0.0133005 | 0.399016 | 30.399 | 30 | -0.00516693 | -0.0465021 | 8.95346 | 8.99996 | [10 empty] | 576.011 | 21.34889 | 0.0250834 | 0.752496 | 30.7522 | 29.9997 | -0.0104344 | -0.0939125 | 8.90636 | 9.00027 | [10 empty] | 576.012 | 18.0145 | 0.0082978 | 0.248926 | 30.2479 | 29.999 | -0.00292529 | -0.0263257 | 8.97303 | 8.99935 | [10 empty] | 576.012 | 21.16379 | 0.0197988 | 0.593963 | 30.5939 | 30 | -0.00817088 | -0.0735385 | 8.92654 | 9.00007 | [10 empty] | 576.013 | 18.33713 | 0.00876153 | 0.262846 | 30.2628 | 30 | -0.00306274 | -0.0275628 | 8.97183 | 8.99939 | [10 empty] | 576.014 | 21.63642 | 0.0271219 | 0.813678 | 30.8145 | 30.0008 | -0.0121362 | -0.109226 | 8.89084 | 9.00007 | [10 empty] | 576.015 | 21.69784375 | 0.0251365 | 0.754094 | 30.7541 | 30 | -0.0104473 | -0.0940265 | 8.90609 | 9.00012 | [10 empty] | 576.012 | 21.5886 | 0.0246497 | 0.739467 | 30.7385 | 29.999 | -0.0102218 | -0.091996 | 8.90796 | 8.99996 | [10 empty] | 576.012 | 21.91221 | 0.0303622 | 0.910868 | 30.911 | 30.0001 | -0.0132133 | -0.119084 | 8.89329 | 9.01237
578.014 | 21.68554 | 0.0271459 | 0.819957 | 31.0255 | 30.2055 | -0.012023 | -0.0989769 | 8.13333 | 8.23231 | [10 empty] | 578.014 | 17.44657 | 0.00754493 | 0.226348 | 30.2263 | 30 | -0.00259422 | -0.0233485 | 8.97687 | 9.00022 | [10 empty] | 578.015 | 21.04354 | 0.0180661 | 0.541975 | 30.5416 | 29.9996 | -0.00713245 | -0.0641924 | 8.93586 | 9.00005 | [10 empty] | 578.012 | 21.15628 | 0.0194512 | 0.583538 | 30.5835 | 30 | -0.00778568 | -0.070071 | 8.92991 | 8.99998 | [10 empty] | 578.015 | 19.47641 | 0.0106639 | 0.319918 | 30.3199 | 30 | -0.00394455 | -0.0355011 | 8.96453 | 9.00003 | [10 empty] | 578.012 | 20.72817 | 0.0154775 | 0.464327 | 30.4645 | 30.0002 | -0.00618581 | -0.0556735 | 8.94453 | 9.0002 | [10 empty] | 578.019 | 20.54357 | 0.0143746 | 0.43124 | 30.4313 | 30 | -0.00531579 | -0.0478422 | 8.95217 | 9.00002 | [10 empty] | 578.015 | 20.96586 | 0.0179137 | 0.537411 | 30.5374 | 30 | -0.0069755 | -0.0599752 | 8.53801 | 8.59798 | [10 empty] | 578.012 | 21.55455 | 0.0279372 | 0.838118 | 30.8382 | 30 | -0.011871 | -0.106844 | 8.89365 | 9.00049 | [10 empty] | 578.012 | 21.73218 | 0.0308626 | 0.925875 | 30.9258 | 29.9999 | -0.0132801 | -0.119521 | 8.88049 | 9.00001 | [10 empty] | 578.011 | 21.2585 | 0.0225999 | 0.678003 | 30.6783 | 30.0003 | -0.0093227 | -0.083905 | 8.91618 | 9.00008 | [10 empty] | 578.012 | 20.1357 | 0.0135183 | 0.405548 | 30.4055 | 30 | -0.00526356 | -0.0473718 | 8.95259 | 8.99996 | [10 empty] | 578.011 | 21.36901 | 0.0254186 | 0.76255 | 30.7623 | 29.9997 | -0.0106026 | -0.0954264 | 8.90484 | 9.00027 | [10 empty] | 578.012 | 18.10482 | 0.00841252 | 0.252367 | 30.2514 | 29.999 | -0.0029886 | -0.0268955 | 8.97246 | 8.99935 | [10 empty] | 578.012 | 21.19101 | 0.0200993 | 0.602979 | 30.603 | 30 | -0.00832369 | -0.0749138 | 8.92516 | 9.00007 | [10 empty] | 578.013 | 18.42495 | 0.00889004 | 0.266701 | 30.2667 | 30 | -0.00310857 | -0.0279753 | 8.97142 | 8.99939 | [10 empty] | 578.014 | 21.65134 | 0.0274633 | 0.82392 | 30.8247 | 30.0008 | -0.0123267 | -0.110941 | 8.88913 | 9.00007 | [10 empty] | 578.015 | 21.71993 | 0.0254478 | 0.763436 | 30.7635 | 30 | -0.0106031 | -0.0954294 | 8.90469 | 9.00012 | [10 empty] | 578.012 | 21.61289 | 0.0249925 | 0.749749 | 30.7488 | 29.999 | -0.0103651 | -0.0932855 | 8.90667 | 8.99996 | [10 empty] | 578.012 | 21.9276 | 0.030719 | 0.921574 | 30.9217 | 30.0001 | -0.0133927 | -0.1207 | 8.89167 | 9.01237
580.014 | 21.70178125 | 0.0274816 | 0.830097 | 31.0356 | 30.2055 | -0.0122061 | -0.100484 | 8.13182 | 8.23231 | [10 empty] | 580.014 | 17.54014 | 0.00762773 | 0.228832 | 30.2288 | 30 | -0.00264336 | -0.0237908 | 8.97643 | 9.00022 | [10 empty] | 580.015 | 21.07487 | 0.0183582 | 0.550737 | 30.5503 | 29.9996 | -0.00726924 | -0.0654236 | 8.93463 | 9.00005 | [10 empty] | 580.012 | 21.17979 | 0.0197685 | 0.593054 | 30.5931 | 30 | -0.00791341 | -0.0712205 | 8.92876 | 8.99998 | [10 empty] | 580.015 | 19.54187 | 0.0108501 | 0.325503 | 30.3255 | 30 | -0.00402118 | -0.0361907 | 8.96384 | 9.00003 | [10 empty] | 580.012 | 20.76512 | 0.0157427 | 0.472283 | 30.4725 | 30.0002 | -0.00630908 | -0.056783 | 8.94342 | 9.0002 | [10 empty] | 580.019 | 20.58823 | 0.0146016 | 0.438047 | 30.4381 | 30 | -0.00544239 | -0.0489816 | 8.95103 | 9.00002 | [10 empty] | 580.015 | 21.00104 | 0.0181844 | 0.545531 | 30.5455 | 30 | -0.00710778 | -0.0611126 | 8.53687 | 8.59798 | [10 empty] | 580.012 | 21.56571 | 0.0282573 | 0.847719 | 30.8478 | 30 | -0.0120483 | -0.108441 | 8.89205 | 9.00049 | [10 empty] | 580.012 | 21.74185 | 0.0312201 | 0.936601 | 30.9365 | 29.9999 | -0.0134681 | -0.121213 | 8.8788 | 9.00001 | [10 empty] | 580.011 | 21.27707 | 0.0229025 | 0.687082 | 30.6873 | 30.0003 | -0.00951493 | -0.0856352 | 8.91445 | 9.00008 | [10 empty] | 580.012 | 20.18349 | 0.013772 | 0.413161 | 30.4132 | 30 | -0.00537271 | -0.0483542 | 8.95161 | 8.99996 | [10 empty] | 580.011 | 21.3887 | 0.0257499 | 0.772489 | 30.7722 | 29.9997 | -0.0107653 | -0.0968908 | 8.90338 | 9.00027 | [10 empty] | 580.012 | 18.19336 | 0.00854456 | 0.256328 | 30.2553 | 29.999 | -0.00303177 | -0.027284 | 8.97207 | 8.99935 | [10 empty] | 580.012 | 21.21769 | 0.0204021 | 0.612064 | 30.612 | 30 | -0.00846949 | -0.076226 | 8.92385 | 9.00007 | [10 empty] | 580.013 | 18.50626 | 0.00902581 | 0.270774 | 30.2708 | 30 | -0.00316205 | -0.0284565 | 8.97094 | 8.99939 | [10 empty] | 580.014 | 21.66322 | 0.0278219 | 0.83468 | 30.8355 | 30.0008 | -0.0124999 | -0.1125 | 8.88757 | 9.00007 | [10 empty] | 580.015 | 21.73775 | 0.0258173 | 0.774519 | 30.7745 | 30 | -0.0107483 | -0.0967359 | 8.90338 | 9.00012 | [10 empty] | 580.012 | 21.62964 | 0.0253538 | 0.760589 | 30.7596 | 29.999 | -0.0105474 | -0.0949258 | 8.90503 | 8.99996 | [10 empty] | 580.012 | 21.93787 | 0.0310841 | 0.932527 | 30.9326 | 30.0001 | -0.0135875 | -0.122456 | 8.88992 | 9.01237
582.014 | 21.71932 | 0.0278306 | 0.840638 | 31.0462 | 30.2055 | -0.0123607 | -0.101757 | 8.13055 | 8.23231 | [10 empty] | 582.014 | 17.63783 | 0.00775351 | 0.232605 | 30.2326 | 30 | -0.00270038 | -0.024304 | 8.97592 | 9.00022 | [10 empty] | 582.015 | 21.10816 | 0.018664 | 0.559912 | 30.5595 | 29.9996 | -0.007376 | -0.0663844 | 8.93367 | 9.00005 | [10 empty] | 582.012 | 21.20561 | 0.0200717 | 0.60215 | 30.6022 | 30 | -0.00804205 | -0.0723783 | 8.9276 | 8.99998 | [10 empty] | 582.015 | 19.60731 | 0.0110548 | 0.331645 | 30.3316 | 30 | -0.00408751 | -0.0367877 | 8.96324 | 9.00003 | [10 empty] | 582.012 | 20.80613 | 0.0160314 | 0.480946 | 30.4811 | 30.0002 | -0.00644282 | -0.0579867 | 8.94221 | 9.0002 | [10 empty] | 582.019 | 20.62903 | 0.01486 | 0.4458 | 30.4458 | 30 | -0.00554561 | -0.0499106 | 8.9501 | 9.00002 | [10 empty] | 582.015 | 21.03304 | 0.0184801 | 0.554403 | 30.5544 | 30 | -0.0072276 | -0.0621427 | 8.53584 | 8.59798 | [10 empty] | 582.012 | 21.57842 | 0.0286193 | 0.858582 | 30.8586 | 30 | -0.0122124 | -0.109918 | 8.89057 | 9.00049 | [10 empty] | 582.012 | 21.75223 | 0.0315804 | 0.94741 | 30.9473 | 29.9999 | -0.0136259 | -0.122633 | 8.87738 | 9.00001 | [10 empty] | 582.011 | 21.2958125 | 0.0232179 | 0.696543 | 30.6968 | 30.0003 | -0.00964187 | -0.0867777 | 8.9133 | 9.00008 | [10 empty] | 582.012 | 20.22711 | 0.0140112 | 0.420335 | 30.4203 | 30 | -0.00547866 | -0.0493077 | 8.95065 | 8.99996 | [10 empty] | 582.011 | 21.40355 | 0.0261007 | 0.783014 | 30.7827 | 29.9997 | -0.0109111 | -0.0982025 | 8.90207 | 9.00027 | [10 empty] | 582.012 | 18.27748 | 0.00868268 | 0.260472 | 30.2595 | 29.999 | -0.00308015 | -0.0277193 | 8.97163 | 8.99935 | [10 empty] | 582.012 | 21.24371 | 0.0207064 | 0.621192 | 30.6212 | 30 | -0.0086141 | -0.0775276 | 8.92255 | 9.00007 | [10 empty] | 582.013 | 18.59345 | 0.00916215 | 0.274864 | 30.2749 | 30 | -0.0032143 | -0.0289268 | 8.97047 | 8.99939 | [10 empty] | 582.014 | 21.68086 | 0.0281553 | 0.844681 | 30.8455 | 30.0008 | -0.0126802 | -0.114123 | 8.88594 | 9.00007 | [10 empty] | 582.015 | 21.74901 | 0.0261556 | 0.784668 | 30.7847 | 30 | -0.0109089 | -0.0981815 | 8.90194 | 9.00012 | [10 empty] | 582.012 | 21.64429 | 0.025661 | 0.769805 | 30.7688 | 29.999 | -0.0107167 | -0.0964501 | 8.90351 | 8.99996 | [10 empty] | 582.012 | 21.94902 | 0.0314339 | 0.943019 | 30.9431 | 30.0001 | -0.0137486 | -0.123908 | 8.88847 | 9.01237
584.014 | 21.72954 | 0.0281675 | 0.850814 | 31.0564 | 30.2055 | -0.0125338 | -0.103182 | 8.12912 | 8.23231 | [10 empty] | 584.014 | 17.73440625 | 0.00785694 | 0.235708 | 30.2357 | 30 | -0.00273202 | -0.0245888 | 8.97563 | 9.00022 | [10 empty] | 584.015 | 21.13835 | 0.018944 | 0.568312 | 30.5679 | 29.9996 | -0.00751822 | -0.0676644 | 8.93239 | 9.00005 | [10 empty] | 584.012 | 21.23061 | 0.0203506 | 0.610517 | 30.6105 | 30 | -0.00823902 | -0.074151 | 8.92583 | 8.99998 | [10 empty] | 584.015 | 19.67313 | 0.0112467 | 0.337402 | 30.3374 | 30 | -0.00417852 | -0.0376069 | 8.96242 | 9.00003 | [10 empty] | 584.012 | 20.84634 | 0.0162818 | 0.488457 | 30.4887 | 30.0002 | -0.00656608 | -0.059096 | 8.9411 | 9.0002 | [10 empty] | 584.019 | 20.67242 | 0.0150959 | 0.452876 | 30.4529 | 30 | -0.00566217 | -0.0509596 | 8.94906 | 9.00002 | [10 empty] | 584.015 | 21.06869 | 0.018772 | 0.56316 | 30.5632 | 30 | -0.00737046 | -0.0633711 | 8.53461 | 8.59798 | [10 empty] | 584.012 | 21.59363 | 0.0289517 | 0.868552 | 30.8686 | 30 | -0.0123728 | -0.111362 | 8.88913 | 9.00049 | [10 empty] | 584.012 | 21.76517 | 0.0319328 | 0.957981 | 30.9579 | 29.9999 | -0.0138107 | -0.124297 | 8.87571 | 9.00001 | [10 empty] | 584.011 | 21.3205625 | 0.0235507 | 0.706529 | 30.7068 | 30.0003 | -0.00980178 | -0.0882168 | 8.91187 | 9.00008 | [10 empty] | 584.012 | 20.27752 | 0.0142595 | 0.427784 | 30.4278 | 30 | -0.00559697 | -0.0503725 | 8.94959 | 8.99996 | [10 empty] | 584.011 | 21.42323 | 0.0264242 | 0.792718 | 30.7924 | 29.9997 | -0.0110789 | -0.0997127 | 8.90056 | 9.00027 | [10 empty] | 584.012 | 18.36634 | 0.00881623 | 0.264478 | 30.2635 | 29.999 | -0.00314157 | -0.0282721 | 8.97108 | 8.99935 | [10 empty] | 584.012 | 21.26781 | 0.0210145 | 0.630433 | 30.6304 | 30 | -0.00876656 | -0.0788997 | 8.92117 | 9.00007 | [10 empty] | 584.013 | 18.67941 | 0.00929322 | 0.278796 | 30.2788 | 30 | -0.00328893 | -0.0295983 | 8.96979 | 8.99939 | [10 empty] | 584.014 | 21.69442 | 0.0285144 | 0.855453 | 30.8562 | 30.0008 | -0.0128735 | -0.115863 | 8.8842 | 9.00007 | [10 empty] | 584.015 | 21.76543 | 0.0264923 | 0.794769 | 30.7948 | 30 | -0.0110742 | -0.0996693 | 8.90045 | 9.00012 | [10 empty] | 584.012 | 21.65963 | 0.0259999 | 0.779971 | 30.779 | 29.999 | -0.0108492 | -0.0976419 | 8.90232 | 8.99996 | [10 empty] | 584.012 | 21.95551 | 0.0317847 | 0.953545 | 30.9537 | 30.0001 | -0.0139268 | -0.125514 | 8.88686 | 9.01237
586.014 | 21.74269 | 0.0285218 | 0.861518 | 31.0671 | 30.2055 | -0.0127157 | -0.10468 | 8.12763 | 8.23231 | [10 empty] | 586.014 | 17.82536 | 0.00799163 | 0.239749 | 30.2397 | 30 | -0.00276799 | -0.0249125 | 8.97531 | 9.00022 | [10 empty] | 586.015 | 21.16663 | 0.0192353 | 0.577051 | 30.5766 | 29.9996 | -0.00764629 | -0.068817 | 8.93124 | 9.00005 | [10 empty] | 586.012 | 21.25549 | 0.02068 | 0.620401 | 30.6204 | 30 | -0.00833608 | -0.0750246 | 8.92495 | 8.99998 | [10 empty] | 586.015 | 19.73556 | 0.0114524 | 0.343571 | 30.3436 | 30 | -0.00427834 | -0.0385052 | 8.96153 | 9.00003 | [10 empty] | 586.012 | 20.88002 | 0.0165547 | 0.496645 | 30.4968 | 30.0002 | -0.00669207 | -0.06023 | 8.93997 | 9.0002 | [10 empty] | 586.019 | 20.71386 | 0.0153605 | 0.460816 | 30.4608 | 30 | -0.00577831 | -0.0520049 | 8.94801 | 9.00002 | [10 empty] | 586.015 | 21.09656 | 0.0190719 | 0.572158 | 30.5722 | 30 | -0.00750468 | -0.0645251 | 8.53346 | 8.59798 | [10 empty] | 586.012 | 21.61234 | 0.0292995 | 0.878986 | 30.879 | 30 | -0.0125248 | -0.112729 | 8.88776 | 9.00049 | [10 empty] | 586.012 | 21.77354 | 0.0322884 | 0.96865 | 30.9686 | 29.9999 | -0.0139759 | -0.125783 | 8.87423 | 9.00001 | [10 empty] | 586.011 | 21.3409 | 0.0238625 | 0.715882 | 30.7161 | 30.0003 | -0.00993921 | -0.0894537 | 8.91063 | 9.00008 | [10 empty] | 586.012 | 20.32548 | 0.0145171 | 0.435513 | 30.4355 | 30 | -0.00570661 | -0.0513593 | 8.9486 | 8.99996 | [10 empty] | 586.011 | 21.43958 | 0.0267605 | 0.802808 | 30.8025 | 29.9997 | -0.0112389 | -0.101153 | 8.89912 | 9.00027 | [10 empty] | 586.012 | 18.4525 | 0.00894593 | 0.268369 | 30.2674 | 29.999 | -0.00321414 | -0.0289252 | 8.97043 | 8.99935 | [10 empty] | 586.012 | 21.29737 | 0.0213427 | 0.640281 | 30.6403 | 30 | -0.00891423 | -0.0802287 | 8.91984 | 9.00007 | [10 empty] | 586.013 | 18.76613 | 0.00944066 | 0.28322 | 30.2832 | 30 | -0.00334052 | -0.0300626 | 8.96933 | 8.99939 | [10 empty] | 586.014 | 21.7089 | 0.0288488 | 0.865486 | 30.8663 | 30.0008 | -0.0130534 | -0.117482 | 8.88258 | 9.00007 | [10 empty] | 586.015 | 21.78045 | 0.0268228 | 0.804683 | 30.8047 | 30 | -0.0112031 | -0.10083 | 8.89929 | 9.00012 | [10 empty] | 586.012 | 21.67621 | 0.0263345 | 0.790009 | 30.789 | 29.999 | -0.0109932 | -0.0989383 | 8.90102 | 8.99996 | [10 empty] | 586.012 | 21.96852 | 0.0321446 | 0.96434 | 30.9644 | 30.0001 | -0.0141078 | -0.127145 | 8.88523 | 9.01237
588.014 | 21.75721 | 0.0288664 | 0.871927 | 31.0775 | 30.2055 | -0.0128743 | -0.105985 | 8.12632 | 8.23231 | [10 empty] | 588.014 | 17.91559 | 0.00807895 | 0.242368 | 30.2423 | 30 | -0.0028178 | -0.0253608 | 8.97486 | 9.00022 | [10 empty] | 588.015 | 21.19701 | 0.0195195 | 0.585577 | 30.5852 | 29.9996 | -0.00777051 | -0.069935 | 8.93012 | 9.00005 | [10 empty] | 588.012 | 21.28427 | 0.0209936 | 0.629809 | 30.6298 | 30 | -0.0084929 | -0.0764359 | 8.92354 | 8.99998 | [10 empty] | 588.015 | 19.79888 | 0.0116597 | 0.349791 | 30.3498 | 30 | -0.00435958 | -0.0392364 | 8.96079 | 9.00003 | [10 empty] | 588.012 | 20.92031 | 0.0168338 | 0.505017 | 30.5052 | 30.0002 | -0.0068226 | -0.0614048 | 8.9388 | 9.0002 | [10 empty] | 588.019 | 20.75571875 | 0.0156137 | 0.468412 | 30.4684 | 30 | -0.00588566 | -0.0529711 | 8.94704 | 9.00002 | [10 empty] | 588.015 | 21.12642 | 0.0193707 | 0.58112 | 30.5811 | 30 | -0.00764538 | -0.0657348 | 8.53225 | 8.59798 | [10 empty] | 588.012 | 21.62801 | 0.0296392 | 0.889177 | 30.8892 | 30 | -0.0126967 | -0.114276 | 8.88622 | 9.00049 | [10 empty] | 588.012 | 21.79229 | 0.0326456 | 0.979366 | 30.9793 | 29.9999 | -0.0141473 | -0.127326 | 8.87269 | 9.00001 | [10 empty] | 588.011 | 21.36718 | 0.0242011 | 0.72604 | 30.7263 | 30.0003 | -0.0101023 | -0.0909215 | 8.90916 | 9.00008 | [10 empty] | 588.012 | 20.37354 | 0.0147702 | 0.443105 | 30.4431 | 30 | -0.00582516 | -0.0524262 | 8.94753 | 8.99996 | [10 empty] | 588.011 | 21.45598 | 0.0270939 | 0.81281 | 30.8125 | 29.9997 | -0.0113841 | -0.10246 | 8.89781 | 9.00027 | [10 empty] | 588.012 | 18.54125 | 0.00909493 | 0.272839 | 30.2719 | 29.999 | -0.00326662 | -0.0293975 | 8.96996 | 8.99935 | [10 empty] | 588.012 | 21.32302 | 0.0216483 | 0.649448 | 30.6494 | 30 | -0.00906598 | -0.0815945 | 8.91848 | 9.00007 | [10 empty] | 588.013 | 18.85124 | 0.00957791 | 0.287337 | 30.2873 | 30 | -0.00340039 | -0.0306015 | 8.96879 | 8.99939 | [10 empty] | 588.014 | 21.72264 | 0.0291918 | 0.875776 | 30.8766 | 30.0008 | -0.0132469 | -0.119223 | 8.88084 | 9.00007 | [10 empty] | 588.015 | 21.80036 | 0.027155 | 0.814652 | 30.8147 | 30 | -0.0113775 | -0.102399 | 8.89772 | 9.00012 | [10 empty] | 588.012 | 21.69543 | 0.0266512 | 0.799511 | 30.7985 | 29.999 | -0.0111707 | -0.100535 | 8.89942 | 8.99996 | [10 empty] | 588.012 | 21.9831 | 0.0325048 | 0.975146 | 30.9753 | 30.0001 | -0.0142682 | -0.12859 | 8.88378 | 9.01237
590.014 | 21.7704 | 0.0292293 | 0.882888 | 31.0884 | 30.2055 | -0.013056 | -0.107481 | 8.12483 | 8.23231 | [10 empty] | 590.014 | 18.00767 | 0.00819437 | 0.245831 | 30.2458 | 30 | -0.002864 | -0.0257766 | 8.97445 | 9.00022 | [10 empty] | 590.015 | 21.22588 | 0.0198235 | 0.594698 | 30.5943 | 29.9996 | -0.00791539 | -0.071239 | 8.92881 | 9.00005 | [10 empty] | 590.012 | 21.30614 | 0.0213046 | 0.639138 | 30.6391 | 30 | -0.00861378 | -0.0775239 | 8.92245 | 8.99998 | [10 empty] | 590.015 | 19.85652 | 0.0118596 | 0.355789 | 30.3558 | 30 | -0.00443204 | -0.0398885 | 8.96014 | 9.00003 | [10 empty] | 590.012 | 20.95476 | 0.0171138 | 0.513417 | 30.5136 | 30.0002 | -0.00695132 | -0.0625632 | 8.93764 | 9.0002 | [10 empty] | 590.019 | 20.79483 | 0.015881 | 0.476431 | 30.4764 | 30 | -0.0060243 | -0.0542188 | 8.9458 | 9.00002 | [10 empty] | 590.015 | 21.15691 | 0.0196576 | 0.589726 | 30.5897 | 30 | -0.00779963 | -0.0670611 | 8.53092 | 8.59798 | [10 empty] | 590.012 | 21.64194 | 0.0299947 | 0.899843 | 30.8999 | 30 | -0.0128689 | -0.115826 | 8.88466 | 9.00049 | [10 empty] | 590.012 | 21.80309 | 0.0330005 | 0.990013 | 30.9899 | 29.9999 | -0.0143322 | -0.12899 | 8.87102 | 9.00001 | [10 empty] | 590.011 | 21.38779 | 0.0245314 | 0.73595 | 30.7362 | 30.0003 | -0.0102753 | -0.0924789 | 8.9076 | 9.00008 | [10 empty] | 590.012 | 20.41999 | 0.0150407 | 0.45122 | 30.4512 | 30 | -0.00593007 | -0.0533704 | 8.94659 | 8.99996 | [10 empty] | 590.011 | 21.47398 | 0.027443 | 0.823283 | 30.823 | 29.9997 | -0.011551 | -0.103962 | 8.89631 | 9.00027 | [10 empty] | 590.012 | 18.62739 | 0.00924242 | 0.277263 | 30.2763 | 29.999 | -0.00333824 | -0.030042 | 8.96931 | 8.99935 | [10 empty] | 590.012 | 21.34827 | 0.0219723 | 0.659169 | 30.6592 | 30 | -0.00919565 | -0.0827615 | 8.91731 | 9.00007 | [10 empty] | 590.013 | 18.93347 | 0.00974359 | 0.292308 | 30.2923 | 30 | -0.00346937 | -0.0312222 | 8.96817 | 8.99939 | [10 empty] | 590.014 | 21.73684 | 0.0295459 | 0.8864 | 30.8872 | 30.0008 | -0.0134305 | -0.120875 | 8.87919 | 9.00007 | [10 empty] | 590.015 | 21.81825 | 0.0274995 | 0.824985 | 30.825 | 30 | -0.011551 | -0.10396 | 8.89616 | 9.00012 | [10 empty] | 590.012 | 21.71699 | 0.0269886 | 0.80963 | 30.8086 | 29.999 | -0.0113457 | -0.102111 | 8.89785 | 8.99996 | [10 empty] | 590.012 | 21.99845 | 0.0328603 | 0.985812 | 30.9859 | 30.0001 | -0.0144523 | -0.130249 | 8.88212 | 9.01237
592.014 | 21.7846 | 0.02957 | 0.893176 | 31.0987 | 30.2055 | -0.0132333 | -0.10894 | 8.12337 | 8.23231 | [10 empty] | 592.014 | 18.10278125 | 0.00831274 | 0.249382 | 30.2494 | 30 | -0.0029228 | -0.0263058 | 8.97392 | 9.00022 | [10 empty] | 592.015 | 21.25833 | 0.0201224 | 0.603664 | 30.6033 | 29.9996 | -0.00805144 | -0.0724634 | 8.92759 | 9.00005 | [10 empty] | 592.012 | 21.33001 | 0.0216149 | 0.648449 | 30.6485 | 30 | -0.00879002 | -0.07911 | 8.92087 | 8.99998 | [10 empty] | 592.015 | 19.91623 | 0.012088 | 0.36264 | 30.3626 | 30 | -0.0045203 | -0.0406829 | 8.95935 | 9.00003 | [10 empty] | 592.012 | 20.99189 | 0.0174011 | 0.522036 | 30.5222 | 30.0002 | -0.00707732 | -0.0636972 | 8.9365 | 9.0002 | [10 empty] | 592.019 | 20.83145 | 0.0161544 | 0.484633 | 30.4846 | 30 | -0.00613795 | -0.0552416 | 8.94477 | 9.00002 | [10 empty] | 592.015 | 21.1864 | 0.0199583 | 0.598748 | 30.5987 | 30 | -0.00793411 | -0.0682173 | 8.52977 | 8.59798 | [10 empty] | 592.012 | 21.65773 | 0.0303518 | 0.910556 | 30.9106 | 30 | -0.0130275 | -0.117254 | 8.88324 | 9.00049 | [10 empty] | 592.012 | 21.81499 | 0.033355 | 1.00065 | 31.0006 | 29.9999 | -0.0145 | -0.130501 | 8.86951 | 9.00001 | [10 empty] | 592.011 | 21.40475 | 0.0248705 | 0.746121 | 30.7464 | 30.0003 | -0.0104331 | -0.0938988 | 8.90618 | 9.00008 | [10 empty] | 592.012 | 20.46234375 | 0.0152981 | 0.458944 | 30.4589 | 30 | -0.00603961 | -0.0543562 | 8.9456 | 8.99996 | [10 empty] | 592.011 | 21.49156 | 0.0277908 | 0.833716 | 30.8334 | 29.9997 | -0.0117203 | -0.105486 | 8.89478 | 9.00027 | [10 empty] | 592.012 | 18.70812 | 0.00939434 | 0.281821 | 30.2808 | 29.999 | -0.00338109 | -0.0304276 | 8.96893 | 8.99935 | [10 empty] | 592.012 | 21.37128125 | 0.0222904 | 0.668712 | 30.6687 | 30 | -0.00937285 | -0.0843563 | 8.91572 | 9.00007 | [10 empty] | 592.013 | 19.01131 | 0.00989597 | 0.296879 | 30.2969 | 30 | -0.00353791 | -0.031839 | 8.96755 | 8.99939 | [10 empty] | 592.014 | 21.75008 | 0.0299004 | 0.897034 | 30.8978 | 30.0008 | -0.0136022 | -0.122421 | 8.87765 | 9.00007 | [10 empty] | 592.015 | 21.83248 | 0.0278417 | 0.835252 | 30.8353 | 30 | -0.0117027 | -0.105325 | 8.89479 | 9.00012 | [10 empty] | 592.012 | 21.73607 | 0.0273595 | 0.820757 | 30.8198 | 29.999 | -0.011499 | -0.10349 | 8.89647 | 8.99996 | [10 empty] | 592.012 | 22.01102 | 0.0332269 | 0.996809 | 30.9969 | 30.0001 | -0.0146608 | -0.132129 | 8.88025 | 9.01237
594.014 | 21.80056 | 0.0299165 | 0.903643 | 31.1092 | 30.2055 | -0.0133978 | -0.110295 | 8.12201 | 8.23231 | [10 empty] | 594.014 | 18.19236 | 0.00843663 | 0.253099 | 30.2531 | 30 | -0.00295365 | -0.0265835 | 8.97364 | 9.00022 | [10 empty] | 594.015 | 21.28353 | 0.0204213 | 0.612629 | 30.6122 | 29.9996 | -0.00818205 | -0.0736389 | 8.92641 | 9.00005 | [10 empty] | 594.012 | 21.35404 | 0.0219402 | 0.658206 | 30.6582 | 30 | -0.00892439 | -0.0803193 | 8.91966 | 8.99998 | [10 empty] | 594.015 | 19.9752 | 0.0123075 | 0.369225 | 30.3692 | 30 | -0.00459598 | -0.041364 | 8.95867 | 9.00003 | [10 empty] | 594.012 | 21.02407 | 0.0176857 | 0.530574 | 30.5308 | 30.0002 | -0.00722684 | -0.065043 | 8.93516 | 9.0002 | [10 empty] | 594.019 | 20.87105 | 0.0164177 | 0.492531 | 30.4925 | 30 | -0.0062624 | -0.0563617 | 8.94365 | 9.00002 | [10 empty] | 594.015 | 21.21334 | 0.0202736 | 0.608207 | 30.6082 | 30 | -0.00806616 | -0.0693527 | 8.52863 | 8.59798 | [10 empty] | 594.012 | 21.66814 | 0.030704 | 0.921122 | 30.9212 | 30 | -0.0132063 | -0.118863 | 8.88163 | 9.00049 | [10 empty] | 594.012 | 21.81871 | 0.0337128 | 1.01138 | 31.0113 | 29.9999 | -0.0146694 | -0.132024 | 8.86799 | 9.00001 | [10 empty] | 594.011 | 21.41765 | 0.0252044 | 0.756137 | 30.7564 | 30.0003 | -0.0105782 | -0.0952049 | 8.90488 | 9.00008 | [10 empty] | 594.012 | 20.49669 | 0.0155691 | 0.467072 | 30.4671 | 30 | -0.00619413 | -0.0557469 | 8.94421 | 8.99996 | [10 empty] | 594.011 | 21.50426 | 0.0281467 | 0.844393 | 30.8441 | 29.9997 | -0.0118714 | -0.106846 | 8.89342 | 9.00027 | [10 empty] | 594.012 | 18.78485 | 0.00955278 | 0.286574 | 30.2856 | 29.999 | -0.00346088 | -0.0311457 | 8.96821 | 8.99935 | [10 empty] | 594.012 | 21.39158 | 0.0226009 | 0.678028 | 30.678 | 30 | -0.00951926 | -0.085674 | 8.9144 | 9.00007 | [10 empty] | 594.013 | 19.08921 | 0.0100428 | 0.301284 | 30.3013 | 30 | -0.00358701 | -0.0322809 | 8.96711 | 8.99939 | [10 empty] | 594.014 | 21.76639 | 0.030253 | 0.907612 | 30.9084 | 30.0008 | -0.0138077 | -0.124271 | 8.8758 | 9.00007 | [10 empty] | 594.015 | 21.8446875 | 0.02819 | 0.845699 | 30.8457 | 30 | -0.0118683 | -0.106816 | 8.8933 | 9.00012 | [10 empty] | 594.012 | 21.75243 | 0.0276994 | 0.830955 | 30.83 | 29.999 | -0.0116745 | -0.10507 | 8.89489 | 8.99996 | [10 empty] | 594.012 | 22.01507 | 0.0335843 | 1.00753 | 31.0076 | 30.0001 | -0.0148607 | -0.13393 | 8.87844 | 9.01237
596.014 | 21.81225 | 0.0302591 | 0.913992 | 31.1195 | 30.2055 | -0.0135939 | -0.111909 | 8.1204 | 8.23231 | [10 empty] | 596.014 | 18.28225 | 0.00856014 | 0.256804 | 30.2568 | 30 | -0.00301434 | -0.0271297 | 8.97309 | 9.00022 | [10 empty] | 596.015 | 21.30674 | 0.0207329 | 0.621978 | 30.6216 | 29.9996 | -0.00834858 | -0.0751377 | 8.92492 | 9.00005 | [10 empty] | 596.012 | 21.37586 | 0.022243 | 0.667292 | 30.6673 | 30 | -0.00906654 | -0.0815986 | 8.91838 | 8.99998 | [10 empty] | 596.015 | 20.03179 | 0.012539 | 0.376169 | 30.3762 | 30 | -0.00471809 | -0.042463 | 8.95757 | 9.00003 | [10 empty] | 596.012 | 21.05347 | 0.0179675 | 0.539027 | 30.5392 | 30.0002 | -0.00735712 | -0.0662156 | 8.93398 | 9.0002 | [10 empty] | 596.019 | 20.90623 | 0.016692 | 0.500759 | 30.5008 | 30 | -0.00638623 | -0.0574762 | 8.94254 | 9.00002 | [10 empty] | 596.015 | 21.2405 | 0.0205585 | 0.616756 | 30.6167 | 30 | -0.00820647 | -0.0705591 | 8.52742 | 8.59798 | [10 empty] | 596.012 | 21.68073 | 0.0310495 | 0.931485 | 30.9315 | 30 | -0.0133866 | -0.120486 | 8.88 | 9.00049 | [10 empty] | 596.012 | 21.82654 | 0.0340773 | 1.02232 | 31.0222 | 29.9999 | -0.0148636 | -0.133773 | 8.86624 | 9.00001 | [10 empty] | 596.011 | 21.43518 | 0.0255177 | 0.765537 | 30.7658 | 30.0003 | -0.0107504 | -0.0967546 | 8.90333 | 9.00008 | [10 empty] | 596.012 | 20.53721 | 0.0158201 | 0.474601 | 30.4746 | 30 | -0.00630578 | -0.0567518 | 8.94321 | 8.99996 | [10 empty] | 596.011 | 21.51612 | 0.0284766 | 0.85429 | 30.854 | 29.9997 | -0.0120516 | -0.108467 | 8.8918 | 9.00027 | [10 empty] | 596.012 | 18.86075 | 0.00969255 | 0.290767 | 30.2898 | 29.999 | -0.00353938 | -0.0318521 | 8.9675 | 8.99935 | [10 empty] | 596.012 | 21.41387 | 0.0229221 | 0.687662 | 30.6876 | 30 | -0.00967615 | -0.0870861 | 8.91299 | 9.00007 | [10 empty] | 596.013 | 19.16807 | 0.01021 | 0.306301 | 30.3063 | 30 | -0.00366323 | -0.0329669 | 8.96642 | 8.99939 | [10 empty] | 596.014 | 21.77546 | 0.0306066 | 0.918222 | 30.919 | 30.0008 | -0.0139987 | -0.125989 | 8.87408 | 9.00007 | [10 empty] | 596.015 | 21.86106 | 0.0285338 | 0.856015 | 30.856 | 30 | -0.012026 | -0.108235 | 8.89188 | 9.00012 | [10 empty] | 596.012 | 21.76409 | 0.0280447 | 0.841313 | 30.8403 | 29.999 | -0.0118267 | -0.10644 | 8.89352 | 8.99996 | [10 empty] | 596.012 | 22.02264 | 0.0339479 | 1.01844 | 31.0185 | 30.0001 | -0.0150182 | -0.135349 | 8.87702 | 9.01237
598.014 | 21.82092 | 0.0306138 | 0.924708 | 31.1302 | 30.2055 | -0.0137701 | -0.11336 | 8.11895 | 8.23231 | [10 empty] | 598.014 | 18.36738 | 0.00869497 | 0.260849 | 30.2608 | 30 | -0.00307564 | -0.0276814 | 8.97254 | 9.00022 | [10 empty] | 598.015 | 21.32895 | 0.0210691 | 0.632064 | 30.6317 | 29.9996 | -0.0084421 | -0.0759793 | 8.92407 | 9.00005 | [10 empty] | 598.012 | 21.39912 | 0.0225808 | 0.677425 | 30.6774 | 30 | -0.00918829 | -0.0826944 | 8.91728 | 8.99998 | [10 empty] | 598.015 | 20.08493 | 0.0127474 | 0.382421 | 30.3824 | 30 | -0.0048121 | -0.043309 | 8.95672 | 9.00003 | [10 empty] | 598.012 | 21.08619 | 0.0182518 | 0.547559 | 30.5478 | 30.0002 | -0.00749597 | -0.0674653 | 8.93273 | 9.0002 | [10 empty] | 598.019 | 20.94476 | 0.0169607 | 0.508822 | 30.5088 | 30 | -0.00650783 | -0.0585705 | 8.94145 | 9.00002 | [10 empty] | 598.015 | 21.2706 | 0.0208801 | 0.626403 | 30.6264 | 30 | -0.00835494 | -0.0718357 | 8.52615 | 8.59798 | [10 empty] | 598.012 | 21.69107 | 0.0314049 | 0.942147 | 30.9422 | 30 | -0.0135393 | -0.12186 | 8.87863 | 9.00049 | [10 empty] | 598.012 | 21.83421 | 0.0344604 | 1.03381 | 31.0337 | 29.9999 | -0.0150391 | -0.135352 | 8.86466 | 9.00001 | [10 empty] | 598.011 | 21.45224 | 0.0258576 | 0.775735 | 30.776 | 30.0003 | -0.0109013 | -0.0981128 | 8.90197 | 9.00008 | [10 empty] | 598.012 | 20.57708 | 0.0160803 | 0.482408 | 30.4824 | 30 | -0.00641301 | -0.0577169 | 8.94224 | 8.99996 | [10 empty] | 598.011 | 21.53064 | 0.028807 | 0.864201 | 30.8639 | 29.9997 | -0.0122197 | -0.10998 | 8.89029 | 9.00027 | [10 empty] | 598.012 | 18.93864 | 0.00988104 | 0.296422 | 30.2954 | 29.999 | -0.00359381 | -0.032342 | 8.96701 | 8.99935 | [10 empty] | 598.012 | 21.44074 | 0.02325 | 0.6975 | 30.6975 | 30 | -0.00983968 | -0.0885579 | 8.91152 | 9.00007 | [10 empty] | 598.013 | 19.2413 | 0.0103822 | 0.311467 | 30.3115 | 30 | -0.00372186 | -0.0334944 | 8.9659 | 8.99939 | [10 empty] | 598.014 | 21.78934375 | 0.0309655 | 0.928989 | 30.9298 | 30.0008 | -0.014186 | -0.127675 | 8.87239 | 9.00007 | [10 empty] | 598.015 | 21.87571875 | 0.0288896 | 0.866688 | 30.8667 | 30 | -0.0121851 | -0.109668 | 8.89045 | 9.00012 | [10 empty] | 598.012 | 21.7791875 | 0.0283836 | 0.851479 | 30.8505 | 29.999 | -0.0120136 | -0.108122 | 8.89184 | 8.99996 | [10 empty] | 598.012 | 22.03762 | 0.0343124 | 1.02938 | 31.0295 | 30.0001 | -0.015203 | -0.137015 | 8.87536 | 9.01237
600.014 | 21.8356 | 0.0309634 | 0.935265 | 31.1408 | 30.2055 | -0.0139612 | -0.114933 | 8.11737 | 8.23231 | [10 empty] | 600.014 | 18.45248 | 0.00881623 | 0.264487 | 30.2645 | 30 | -0.0031139 | -0.0280258 | 8.9722 | 9.00022 | [10 empty] | 600.015 | 21.35782 | 0.0213532 | 0.640586 | 30.6402 | 29.9996 | -0.00859792 | -0.0773818 | 8.92267 | 9.00005 | [10 empty] | 600.012 | 21.42372 | 0.0228941 | 0.686824 | 30.6868 | 30 | -0.009364 | -0.0842758 | 8.9157 | 8.99998 | [10 empty] | 600.015 | 20.1386 | 0.0129803 | 0.389409 | 30.3894 | 30 | -0.00490594 | -0.0441536 | 8.95588 | 9.00003 | [10 empty] | 600.012 | 21.11913 | 0.0185497 | 0.556495 | 30.5567 | 30.0002 | -0.0076458 | -0.0688138 | 8.93139 | 9.0002 | [10 empty] | 600.019 | 20.97999 | 0.0172425 | 0.517274 | 30.5173 | 30 | -0.00666605 | -0.0599946 | 8.94002 | 9.00002 | [10 empty] | 600.015 | 21.2965 | 0.0211854 | 0.635563 | 30.6356 | 30 | -0.00849793 | -0.073065 | 8.52492 | 8.59798 | [10 empty] | 600.012 | 21.70239 | 0.0317387 | 0.952162 | 30.9522 | 30 | -0.0137259 | -0.12354 | 8.87695 | 9.00049 | [10 empty] | 600.012 | 21.84693 | 0.0348086 | 1.04425 | 31.0442 | 29.9999 | -0.0152196 | -0.136977 | 8.86303 | 9.00001 | [10 empty] | 600.011 | 21.47342 | 0.0261931 | 0.785801 | 30.7861 | 30.0003 | -0.0110582 | -0.0995246 | 8.90056 | 9.00008 | [10 empty] | 600.012 | 20.61574 | 0.0163559 | 0.490676 | 30.4907 | 30 | -0.00655607 | -0.0590044 | 8.94096 | 8.99996 | [10 empty] | 600.011 | 21.55254 | 0.0291489 | 0.874458 | 30.8742 | 29.9997 | -0.012388 | -0.111495 | 8.88877 | 9.00027 | [10 empty] | 600.012 | 19.01451 | 0.0100306 | 0.300907 | 30.2999 | 29.999 | -0.00367288 | -0.0330536 | 8.9663 | 8.99935 | [10 empty] | 600.012 | 21.46364 | 0.0235778 | 0.707334 | 30.7073 | 30 | -0.00998638 | -0.0898781 | 8.9102 | 9.00007 | [10 empty] | 600.013 | 19.31489 | 0.010532 | 0.315961 | 30.316 | 30 | -0.00380082 | -0.0342051 | 8.96519 | 8.99939 | [10 empty] | 600.014 | 21.79912 | 0.0313157 | 0.939496 | 30.9403 | 30.0008 | -0.0143838 | -0.129455 | 8.87061 | 9.00007 | [10 empty] | 600.015 | 21.89348 | 0.0292246 | 0.87674 | 30.8768 | 30 | -0.0123495 | -0.111147 | 8.88897 | 9.00012 | [10 empty] | 600.012 | 21.79681 | 0.0287343 | 0.862002 | 30.861 | 29.999 | -0.012179 | -0.109611 | 8.89035 | 8.99996 | [10 empty] | 600.012 | 22.04744 | 0.0346698 | 1.0401 | 31.0402 | 30.0001 | -0.0153801 | -0.138611 | 8.87376 | 9.01237
602.014 | 21.85045 | 0.031318 | 0.945978 | 31.1515 | 30.2055 | -0.0141592 | -0.116563 | 8.11574 | 8.23231 | [10 empty] | 602.014 | 18.53664 | 0.00895171 | 0.268551 | 30.2685 | 30 | -0.00319489 | -0.0287547 | 8.97147 | 9.00022 | [10 empty] | 602.015 | 21.38194 | 0.0216662 | 0.649977 | 30.6496 | 29.9996 | -0.00874501 | -0.0787055 | 8.92135 | 9.00005 | [10 empty] | 602.012 | 21.4406 | 0.0232004 | 0.696012 | 30.696 | 30 | -0.00952727 | -0.0857453 | 8.91423 | 8.99998 | [10 empty] | 602.015 | 20.1887 | 0.0132007 | 0.39602 | 30.396 | 30 | -0.0050078 | -0.0450704 | 8.95496 | 9.00003 | [10 empty] | 602.012 | 21.15037 | 0.0188382 | 0.56515 | 30.5653 | 30.0002 | -0.00777776 | -0.0700014 | 8.9302 | 9.0002 | [10 empty] | 602.019 | 21.01104 | 0.0175048 | 0.525145 | 30.5252 | 30 | -0.00679576 | -0.0611619 | 8.93885 | 9.00002 | [10 empty] | 602.015 | 21.32562 | 0.0215011 | 0.645034 | 30.645 | 30 | -0.00864718 | -0.0743483 | 8.52363 | 8.59798 | [10 empty] | 602.012 | 21.72023 | 0.0320943 | 0.962832 | 30.9629 | 30 | -0.0138843 | -0.124965 | 8.87553 | 9.00049 | [10 empty] | 602.012 | 21.86015 | 0.0351674 | 1.05502 | 31.0549 | 29.9999 | -0.0153894 | -0.138505 | 8.86151 | 9.00001 | [10 empty] | 602.011 | 21.49419 | 0.0265231 | 0.795699 | 30.796 | 30.0003 | -0.0112052 | -0.100848 | 8.89923 | 9.00008 | [10 empty] | 602.012 | 20.65409 | 0.0166279 | 0.498837 | 30.4988 | 30 | -0.00666977 | -0.0600277 | 8.93993 | 8.99996 | [10 empty] | 602.011 | 21.56868 | 0.029497 | 0.884901 | 30.8846 | 29.9997 | -0.0125488 | -0.112942 | 8.88733 | 9.00027 | [10 empty] | 602.012 | 19.08795 | 0.0101874 | 0.305612 | 30.3046 | 29.999 | -0.00375227 | -0.033768 | 8.96559 | 8.99935 | [10 empty] | 602.012 | 21.48251 | 0.0238986 | 0.716959 | 30.7169 | 30 | -0.0101386 | -0.0912479 | 8.90883 | 9.00007 | [10 empty] | 602.013 | 19.39162 | 0.0107106 | 0.321318 | 30.3213 | 30 | -0.00388043 | -0.0349215 | 8.96447 | 8.99939 | [10 empty] | 602.014 | 21.80943 | 0.0316757 | 0.950295 | 30.9511 | 30.0008 | -0.0145655 | -0.131091 | 8.86898 | 9.00007 | [10 empty] | 602.015 | 21.90565625 | 0.0295737 | 0.887213 | 30.8872 | 30 | -0.012526 | -0.112736 | 8.88738 | 9.00012 | [10 empty] | 602.012 | 21.81003 | 0.0290697 | 0.872063 | 30.8711 | 29.999 | -0.0123428 | -0.111085 | 8.88888 | 8.99996 | [10 empty] | 602.012 | 22.06093 | 0.035031 | 1.05093 | 31.051 | 30.0001 | -0.0155834 | -0.140443 | 8.87193 | 9.01237
604.014 | 21.86228125 | 0.0316718 | 0.956663 | 31.1622 | 30.2055 | -0.014335 | -0.11801 | 8.1143 | 8.23231 | [10 empty] | 604.014 | 18.62436 | 0.00908308 | 0.272492 | 30.2725 | 30 | -0.00323753 | -0.0291385 | 8.97108 | 9.00022 | [10 empty] | 604.015 | 21.40584 | 0.0219821 | 0.659453 | 30.659 | 29.9996 | -0.00889303 | -0.0800377 | 8.92002 | 9.00005 | [10 empty] | 604.012 | 21.46292 | 0.0235291 | 0.705874 | 30.7059 | 30 | -0.00966587 | -0.0869926 | 8.91299 | 8.99998 | [10 empty] | 604.015 | 20.2388125 | 0.0134361 | 0.403082 | 30.4031 | 30 | -0.00512544 | -0.0461291 | 8.9539 | 9.00003 | [10 empty] | 604.012 | 21.17975 | 0.0191597 | 0.574794 | 30.575 | 30.0002 | -0.00791376 | -0.0712254 | 8.92897 | 9.0002 | [10 empty] | 604.019 | 21.04519 | 0.0177957 | 0.533871 | 30.5339 | 30 | -0.00690315 | -0.0621285 | 8.93789 | 9.00002 | [10 empty] | 604.015 | 21.35076 | 0.0218168 | 0.654504 | 30.6545 | 30 | -0.00880841 | -0.0757345 | 8.52225 | 8.59798 | [10 empty] | 604.012 | 21.73316 | 0.0324493 | 0.97348 | 30.9735 | 30 | -0.0140527 | -0.126481 | 8.87401 | 9.00049 | [10 empty] | 604.012 | 21.86993 | 0.0355227 | 1.06568 | 31.0656 | 29.9999 | -0.0155686 | -0.140117 | 8.85989 | 9.00001 | [10 empty] | 604.011 | 21.51149 | 0.0268615 | 0.805852 | 30.8061 | 30.0003 | -0.0113825 | -0.102443 | 8.89764 | 9.00008 | [10 empty] | 604.012 | 20.69125 | 0.0169144 | 0.507433 | 30.5074 | 30 | -0.00680697 | -0.0612625 | 8.9387 | 8.99996 | [10 empty] | 604.011 | 21.58319 | 0.0298612 | 0.895827 | 30.8955 | 29.9997 | -0.0127082 | -0.114377 | 8.88589 | 9.00027 | [10 empty] | 604.012 | 19.16206 | 0.0103767 | 0.31129 | 30.3103 | 29.999 | -0.0038303 | -0.0344702 | 8.96488 | 8.99935 | [10 empty] | 604.012 | 21.50149 | 0.024225 | 0.726749 | 30.7267 | 30 | -0.0103109 | -0.092799 | 8.90728 | 9.00007 | [10 empty] | 604.013 | 19.46056 | 0.0108876 | 0.326627 | 30.3266 | 30 | -0.00394953 | -0.0355433 | 8.96385 | 8.99939 | [10 empty] | 604.014 | 21.82381 | 0.0320257 | 0.960795 | 30.9616 | 30.0008 | -0.0147713 | -0.132943 | 8.86712 | 9.00007 | [10 empty] | 604.015 | 21.918 | 0.0299273 | 0.897821 | 30.8978 | 30 | -0.0126918 | -0.114228 | 8.88589 | 9.00012 | [10 empty] | 604.012 | 21.82621875 | 0.0294267 | 0.882773 | 30.8818 | 29.999 | -0.0125325 | -0.112792 | 8.88717 | 8.99996 | [10 empty] | 604.012 | 22.06768 | 0.0354089 | 1.06227 | 31.0624 | 30.0001 | -0.0157522 | -0.141964 | 8.87041 | 9.01237
606.014 | 21.87379 | 0.0320296 | 0.967472 | 31.173 | 30.2055 | -0.0145051 | -0.11941 | 8.1129 | 8.23231 | [10 empty] | 606.014 | 18.70463 | 0.00922375 | 0.276712 | 30.2767 | 30 | -0.00331224 | -0.0298109 | 8.97041 | 9.00022 | [10 empty] | 606.015 | 21.42705 | 0.0222697 | 0.668082 | 30.6677 | 29.9996 | -0.00904674 | -0.0814211 | 8.91863 | 9.00005 | [10 empty] | 606.012 | 21.48206 | 0.0238592 | 0.715775 | 30.7158 | 30 | -0.00979587 | -0.0881626 | 8.91182 | 8.99998 | [10 empty] | 606.015 | 20.29062 | 0.0136745 | 0.410234 | 30.4102 | 30 | -0.00522386 | -0.0470149 | 8.95302 | 9.00003 | [10 empty] | 606.012 | 21.20608 | 0.0194542 | 0.583629 | 30.5838 | 30.0002 | -0.00806785 | -0.0726123 | 8.92759 | 9.0002 | [10 empty] | 606.019 | 21.07583 | 0.0180779 | 0.542337 | 30.5424 | 30 | -0.00705983 | -0.0635385 | 8.93648 | 9.00002 | [10 empty] | 606.015 | 21.373625 | 0.0221353 | 0.664058 | 30.6641 | 30 | -0.00895976 | -0.0770358 | 8.52095 | 8.59798 | [10 empty] | 606.012 | 21.7418 | 0.0328049 | 0.98415 | 30.9842 | 30 | -0.01423 | -0.128077 | 8.87241 | 9.00049 | [10 empty] | 606.012 | 21.87773 | 0.0358882 | 1.07664 | 31.0766 | 29.9999 | -0.0157477 | -0.141729 | 8.85828 | 9.00001 | [10 empty] | 606.011 | 21.52745 | 0.027204 | 0.816128 | 30.8164 | 30.0003 | -0.0115559 | -0.104004 | 8.89608 | 9.00008 | [10 empty] | 606.012 | 20.73188 | 0.0172003 | 0.516008 | 30.516 | 30 | -0.00693675 | -0.0624305 | 8.93753 | 8.99996 | [10 empty] | 606.011 | 21.59553 | 0.0302189 | 0.906559 | 30.9063 | 29.9997 | -0.0128866 | -0.115983 | 8.88429 | 9.00027 | [10 empty] | 606.012 | 19.2357 | 0.0105456 | 0.316357 | 30.3154 | 29.999 | -0.00390049 | -0.0351019 | 8.96425 | 8.99935 | [10 empty] | 606.012 | 21.52238 | 0.0245526 | 0.736577 | 30.7366 | 30 | -0.0104855 | -0.0943703 | 8.9057 | 9.00007 | [10 empty] | 606.013 | 19.53497 | 0.011069 | 0.332071 | 30.3321 | 30 | -0.00402144 | -0.0361905 | 8.9632 | 8.99939 | [10 empty] | 606.014 | 21.83146 | 0.032386 | 0.971606 | 30.9724 | 30.0008 | -0.0149666 | -0.134701 | 8.86537 | 9.00007 | [10 empty] | 606.015 | 21.93323 | 0.0302819 | 0.908458 | 30.9085 | 30 | -0.0128563 | -0.115708 | 8.88441 | 9.00012 | [10 empty] | 606.012 | 21.83797 | 0.0297563 | 0.892658 | 30.8917 | 29.999 | -0.0126982 | -0.114283 | 8.88568 | 8.99996 | [10 empty] | 606.012 | 22.07083 | 0.0357859 | 1.07358 | 31.0737 | 30.0001 | -0.0159431 | -0.143685 | 8.86869 | 9.01237
608.014 | 21.87904 | 0.0323896 | 0.978347 | 31.1839 | 30.2055 | -0.0146952 | -0.120976 | 8.11133 | 8.23231 | [10 empty] | 608.014 | 18.7862 | 0.00935976 | 0.280793 | 30.2808 | 30 | -0.0033588 | -0.03023 | 8.96999 | 9.00022 | [10 empty] | 608.015 | 21.44946 | 0.0226107 | 0.678311 | 30.6779 | 29.9996 | -0.00919546 | -0.0827596 | 8.91729 | 9.00005 | [10 empty] | 608.012 | 21.50274 | 0.0241748 | 0.725244 | 30.7253 | 30 | -0.00995966 | -0.0896368 | 8.91034 | 8.99998 | [10 empty] | 608.015 | 20.33809 | 0.0139302 | 0.417906 | 30.4179 | 30 | -0.00534101 | -0.0480693 | 8.95196 | 9.00003 | [10 empty] | 608.012 | 21.23766 | 0.0197612 | 0.592839 | 30.593 | 30.0002 | -0.00817993 | -0.073621 | 8.92658 | 9.0002 | [10 empty] | 608.019 | 21.10589 | 0.0183858 | 0.551574 | 30.5516 | 30 | -0.00716353 | -0.0644719 | 8.93554 | 9.00002 | [10 empty] | 608.015 | 21.39212 | 0.0224487 | 0.67346 | 30.6735 | 30 | -0.00912871 | -0.0784885 | 8.51949 | 8.59798 | [10 empty] | 608.012 | 21.75696 | 0.0331647 | 0.994942 | 30.995 | 30 | -0.0144036 | -0.129639 | 8.87085 | 9.00049 | [10 empty] | 608.012 | 21.88365 | 0.0362532 | 1.08759 | 31.0875 | 29.9999 | -0.01593 | -0.14337 | 8.85664 | 9.00001 | [10 empty] | 608.011 | 21.54343 | 0.0275534 | 0.826611 | 30.8269 | 30.0003 | -0.0116982 | -0.105285 | 8.8948 | 9.00008 | [10 empty] | 608.012 | 20.76583 | 0.0174801 | 0.524402 | 30.5244 | 30 | -0.00707816 | -0.0637031 | 8.93626 | 8.99996 | [10 empty] | 608.011 | 21.60765 | 0.0305702 | 0.917096 | 30.9168 | 29.9997 | -0.0130573 | -0.11752 | 8.88275 | 9.00027 | [10 empty] | 608.012 | 19.30675 | 0.0107445 | 0.322325 | 30.3213 | 29.999 | -0.00398686 | -0.0358791 | 8.96347 | 8.99935 | [10 empty] | 608.012 | 21.54194 | 0.0248945 | 0.746834 | 30.7468 | 30 | -0.0106244 | -0.0956206 | 8.90445 | 9.00007 | [10 empty] | 608.013 | 19.60415 | 0.0112564 | 0.337692 | 30.3377 | 30 | -0.00410495 | -0.036942 | 8.96245 | 8.99939 | [10 empty] | 608.014 | 21.84678 | 0.032736 | 0.982106 | 30.9829 | 30.0008 | -0.0151652 | -0.136488 | 8.86358 | 9.00007 | [10 empty] | 608.015 | 21.94381 | 0.0306396 | 0.919189 | 30.9192 | 30 | -0.0130372 | -0.117337 | 8.88278 | 9.00012 | [10 empty] | 608.012 | 21.85098 | 0.0301413 | 0.90421 | 30.9032 | 29.999 | -0.0128444 | -0.115599 | 8.88436 | 8.99996 | [10 empty] | 608.012 | 22.08299 | 0.0361466 | 1.0844 | 31.0845 | 30.0001 | -0.0161445 | -0.145501 | 8.86687 | 9.01237
610.014 | 21.89032 | 0.0327378 | 0.988862 | 31.1944 | 30.2055 | -0.014875 | -0.122455 | 8.10985 | 8.23231 | [10 empty] | 610.014 | 18.86599 | 0.0095132 | 0.285396 | 30.2854 | 30 | -0.00342559 | -0.0308311 | 8.96939 | 9.00022 | [10 empty] | 610.015 | 21.47622 | 0.0229207 | 0.687611 | 30.6872 | 29.9996 | -0.00932619 | -0.0839362 | 8.91612 | 9.00005 | [10 empty] | 610.012 | 21.52345 | 0.0245135 | 0.735404 | 30.7354 | 30 | -0.0101167 | -0.0910503 | 8.90893 | 8.99998 | [10 empty] | 610.015 | 20.38621 | 0.0141773 | 0.425318 | 30.4253 | 30 | -0.00542676 | -0.048841 | 8.95119 | 9.00003 | [10 empty] | 610.012 | 21.26231 | 0.0200621 | 0.601867 | 30.6021 | 30.0002 | -0.00833502 | -0.0750168 | 8.92518 | 9.0002 | [10 empty] | 610.019 | 21.13768 | 0.0186772 | 0.560317 | 30.5603 | 30 | -0.00731823 | -0.0658642 | 8.93415 | 9.00002 | [10 empty] | 610.015 | 21.41713 | 0.0228066 | 0.684197 | 30.6842 | 30 | -0.0092645 | -0.079656 | 8.51833 | 8.59798 | [10 empty] | 610.012 | 21.76654 | 0.0335193 | 1.00558 | 31.0056 | 30 | -0.0145797 | -0.131225 | 8.86927 | 9.00049 | [10 empty] | 610.012 | 21.89749 | 0.036624 | 1.09872 | 31.0986 | 29.9999 | -0.0161106 | -0.144996 | 8.85501 | 9.00001 | [10 empty] | 610.011 | 21.56118 | 0.0278984 | 0.836959 | 30.8372 | 30.0003 | -0.0118614 | -0.106754 | 8.89333 | 9.00008 | [10 empty] | 610.012 | 20.8020625 | 0.0177839 | 0.533517 | 30.5335 | 30 | -0.00720943 | -0.0648845 | 8.93508 | 8.99996 | [10 empty] | 610.011 | 21.61578 | 0.0309245 | 0.927726 | 30.9274 | 29.9997 | -0.0132362 | -0.11913 | 8.88114 | 9.00027 | [10 empty] | 610.012 | 19.37664 | 0.0109231 | 0.327681 | 30.3267 | 29.999 | -0.00405741 | -0.0365141 | 8.96284 | 8.99935 | [10 empty] | 610.012 | 21.56177 | 0.0252242 | 0.756725 | 30.7567 | 30 | -0.0108059 | -0.0972537 | 8.90282 | 9.00007 | [10 empty] | 610.013 | 19.67108 | 0.0114503 | 0.343507 | 30.3435 | 30 | -0.00419558 | -0.0377577 | 8.96163 | 8.99939 | [10 empty] | 610.014 | 21.85559 | 0.0331035 | 0.99313 | 30.9939 | 30.0008 | -0.0153517 | -0.138166 | 8.8619 | 9.00007 | [10 empty] | 610.015 | 21.95891 | 0.0310015 | 0.930045 | 30.9301 | 30 | -0.0131891 | -0.118704 | 8.88142 | 9.00012 | [10 empty] | 610.012 | 21.86598 | 0.0304665 | 0.913964 | 30.913 | 29.999 | -0.0130258 | -0.117231 | 8.88273 | 8.99996 | [10 empty] | 610.012 | 22.09268 | 0.0365135 | 1.09541 | 31.0955 | 30.0001 | -0.0163365 | -0.147231 | 8.86514 | 9.01237
612.014 | 21.90091 | 0.0331058 | 0.999978 | 31.2055 | 30.2055 | -0.0150635 | -0.124007 | 8.1083 | 8.23231 | [10 empty] | 612.014 | 18.9475 | 0.00966849 | 0.290055 | 30.29 | 30 | -0.00347337 | -0.0312611 | 8.96896 | 9.00022 | [10 empty] | 612.015 | 21.49807 | 0.0232368 | 0.697095 | 30.6967 | 29.9996 | -0.00948193 | -0.0853379 | 8.91472 | 9.00005 | [10 empty] | 612.012 | 21.54117 | 0.0248333 | 0.744999 | 30.745 | 30 | -0.0102555 | -0.092299 | 8.90768 | 8.99998 | [10 empty] | 612.015 | 20.43126 | 0.0144293 | 0.432879 | 30.4329 | 30 | -0.00553687 | -0.049832 | 8.9502 | 9.00003 | [10 empty] | 612.012 | 21.29025 | 0.0203696 | 0.611093 | 30.6113 | 30.0002 | -0.00848776 | -0.0763915 | 8.92381 | 9.0002 | [10 empty] | 612.019 | 21.16312 | 0.018979 | 0.56937 | 30.5694 | 30 | -0.0074321 | -0.066889 | 8.93313 | 9.00002 | [10 empty] | 612.015 | 21.43852 | 0.023113 | 0.693391 | 30.6934 | 30 | -0.00938849 | -0.0807221 | 8.51726 | 8.59798 | [10 empty] | 612.012 | 21.77462 | 0.0338806 | 1.01642 | 31.0165 | 30 | -0.0147579 | -0.132829 | 8.86766 | 9.00049 | [10 empty] | 612.012 | 21.90045 | 0.0369888 | 1.10966 | 31.1096 | 29.9999 | -0.016303 | -0.146727 | 8.85328 | 9.00001 | [10 empty] | 612.011 | 21.5732 | 0.0282447 | 0.847347 | 30.8476 | 30.0003 | -0.0120431 | -0.108389 | 8.89169 | 9.00008 | [10 empty] | 612.012 | 20.83337 | 0.0180768 | 0.542305 | 30.5423 | 30 | -0.00733422 | -0.0660077 | 8.93395 | 8.99996 | [10 empty] | 612.011 | 21.63184 | 0.0312806 | 0.93841 | 30.9381 | 29.9997 | -0.013408 | -0.120675 | 8.87959 | 9.00027 | [10 empty] | 612.012 | 19.44459 | 0.011121 | 0.33362 | 30.3326 | 29.999 | -0.00413612 | -0.0372224 | 8.96213 | 8.99935 | [10 empty] | 612.012 | 21.58203 | 0.0255617 | 0.766851 | 30.7668 | 30 | -0.0109529 | -0.0985772 | 8.9015 | 9.00007 | [10 empty] | 612.013 | 19.73452 | 0.0116377 | 0.349131 | 30.3491 | 30 | -0.00427917 | -0.0385099 | 8.96088 | 8.99939 | [10 empty] | 612.014 | 21.86611 | 0.0334778 | 1.00436 | 31.0051 | 30.0008 | -0.0155532 | -0.13998 | 8.86009 | 9.00007 | [10 empty] | 612.015 | 21.96895 | 0.0313462 | 0.940387 | 30.9404 | 30 | -0.0133713 | -0.120343 | 8.87978 | 9.00012 | [10 empty] | 612.012 | 21.87846 | 0.0308292 | 0.924844 | 30.9239 | 29.999 | -0.0132107 | -0.118896 | 8.88106 | 8.99996 | [10 empty] | 612.012 | 22.1023 | 0.0368854 | 1.10657 | 31.1067 | 30.0001 | -0.016515 | -0.14884 | 8.86353 | 9.01237
614.014 | 21.91614 | 0.033459 | 1.01065 | 31.2162 | 30.2055 | -0.0152521 | -0.12556 | 8.10675 | 8.23231 | [10 empty] | 614.014 | 19.0269 | 0.00981292 | 0.294387 | 30.2944 | 30 | -0.00353532 | -0.0318187 | 8.9684 | 9.00022 | [10 empty] | 614.015 | 21.52252 | 0.0235543 | 0.70662 | 30.7062 | 29.9996 | -0.0096155 | -0.08654 | 8.91351 | 9.00005 | [10 empty] | 614.012 | 21.55837 | 0.0251745 | 0.755236 | 30.7552 | 30 | -0.0104241 | -0.0938168 | 8.90616 | 8.99998 | [10 empty] | 614.015 | 20.47516 | 0.0146856 | 0.440568 | 30.4406 | 30 | -0.00564284 | -0.0507857 | 8.94925 | 9.00003 | [10 empty] | 614.012 | 21.31443 | 0.020669 | 0.620075 | 30.6203 | 30.0002 | -0.00864892 | -0.077842 | 8.92236 | 9.0002 | [10 empty] | 614.019 | 21.19517 | 0.0192406 | 0.577217 | 30.5772 | 30 | -0.0076008 | -0.0684073 | 8.93161 | 9.00002 | [10 empty] | 614.015 | 21.46203 | 0.0234184 | 0.702552 | 30.7025 | 30 | -0.00953815 | -0.0820089 | 8.51597 | 8.59798 | [10 empty] | 614.012 | 21.78803 | 0.0342396 | 1.02719 | 31.0272 | 30 | -0.0149268 | -0.134349 | 8.86614 | 9.00049 | [10 empty] | 614.012 | 21.91066 | 0.0373621 | 1.12086 | 31.1208 | 29.9999 | -0.0164772 | -0.148295 | 8.85172 | 9.00001 | [10 empty] | 614.011 | 21.58667 | 0.0285871 | 0.857621 | 30.8579 | 30.0003 | -0.012191 | -0.10972 | 8.89036 | 9.00008 | [10 empty] | 614.012 | 20.86333 | 0.0183662 | 0.550986 | 30.551 | 30 | -0.00747339 | -0.0672602 | 8.9327 | 8.99996 | [10 empty] | 614.011 | 21.6419 | 0.0316336 | 0.949 | 30.9487 | 29.9997 | -0.0135711 | -0.122143 | 8.87813 | 9.00027 | [10 empty] | 614.012 | 19.50723 | 0.0113126 | 0.339368 | 30.3384 | 29.999 | -0.00424021 | -0.0381591 | 8.96119 | 8.99935 | [10 empty] | 614.012 | 21.59637 | 0.0259017 | 0.777052 | 30.777 | 30 | -0.0111191 | -0.100073 | 8.9 | 9.00007 | [10 empty] | 614.013 | 19.80018 | 0.0118424 | 0.355272 | 30.3553 | 30 | -0.00435008 | -0.0391481 | 8.96024 | 8.99939 | [10 empty] | 614.014 | 21.87802 | 0.0338261 | 1.01481 | 31.0156 | 30.0008 | -0.0157625 | -0.141864 | 8.8582 | 9.00007 | [10 empty] | 614.015 | 21.97867 | 0.031709 | 0.951269 | 30.9513 | 30 | -0.0135158 | -0.121644 | 8.87848 | 9.00012 | [10 empty] | 614.012 | 21.89412 | 0.0311844 | 0.9355 | 30.9345 | 29.999 | -0.0133592 | -0.120232 | 8.87973 | 8.99996 | [10 empty] | 614.012 | 22.11028 | 0.037256 | 1.11768 | 31.1178 | 30.0001 | -0.0167145 | -0.150638 | 8.86174 | 9.01237
616.014 | 21.92802 | 0.0338237 | 1.02166 | 31.2272 | 30.2055 | -0.0154311 | -0.127034 | 8.10527 | 8.23231 | [10 empty] | 616.014 | 19.10593 | 0.00997358 | 0.299207 | 30.2992 | 30 | -0.00362151 | -0.0325944 | 8.96763 | 9.00022 | [10 empty] | 616.015 | 21.54221 | 0.0238713 | 0.716129 | 30.7157 | 29.9996 | -0.0097689 | -0.0879206 | 8.91213 | 9.00005 | [10 empty] | 616.012 | 21.57808 | 0.0255084 | 0.765252 | 30.7653 | 30 | -0.0105753 | -0.0951772 | 8.9048 | 8.99998 | [10 empty] | 616.015 | 20.52139 | 0.0149547 | 0.448642 | 30.4486 | 30 | -0.00576196 | -0.0518578 | 8.94817 | 9.00003 | [10 empty] | 616.012 | 21.34157 | 0.0209904 | 0.629715 | 30.6299 | 30.0002 | -0.00880274 | -0.0792264 | 8.92097 | 9.0002 | [10 empty] | 616.019 | 21.22615 | 0.0195799 | 0.587397 | 30.5874 | 30 | -0.00771603 | -0.0694444 | 8.93057 | 9.00002 | [10 empty] | 616.015 | 21.48431 | 0.023757 | 0.712708 | 30.7127 | 30 | -0.00970456 | -0.0834397 | 8.51454 | 8.59798 | [10 empty] | 616.012 | 21.79776 | 0.034615 | 1.03845 | 31.0385 | 30 | -0.0151052 | -0.135954 | 8.86454 | 9.00049 | [10 empty] | 616.012 | 21.91539 | 0.0377335 | 1.132 | 31.1319 | 29.9999 | -0.0166639 | -0.149975 | 8.85004 | 9.00001 | [10 empty] | 616.011 | 21.60205 | 0.0289334 | 0.868009 | 30.8683 | 30.0003 | -0.01236 | -0.111241 | 8.88884 | 9.00008 | [10 empty] | 616.012 | 20.89218 | 0.0186614 | 0.559843 | 30.5598 | 30 | -0.00760403 | -0.068436 | 8.93153 | 8.99996 | [10 empty] | 616.011 | 21.65493 | 0.0319932 | 0.959788 | 30.9595 | 29.9997 | -0.0137375 | -0.123641 | 8.87663 | 9.00027 | [10 empty] | 616.012 | 19.5733125 | 0.0115243 | 0.345716 | 30.3447 | 29.999 | -0.00433142 | -0.03898 | 8.96037 | 8.99935 | [10 empty] | 616.012 | 21.61154 | 0.0262399 | 0.787198 | 30.7872 | 30 | -0.0112808 | -0.101528 | 8.89855 | 9.00007 | [10 empty] | 616.013 | 19.86304 | 0.0120286 | 0.360857 | 30.3608 | 30 | -0.00444743 | -0.0400242 | 8.95937 | 8.99939 | [10 empty] | 616.014 | 21.88579 | 0.0341704 | 1.02514 | 31.0259 | 30.0008 | -0.0159587 | -0.14363 | 8.85644 | 9.00007 | [10 empty] | 616.015 | 21.99201 | 0.0320756 | 0.962267 | 30.9623 | 30 | -0.0136893 | -0.123205 | 8.87691 | 9.00012 | [10 empty] | 616.012 | 21.90456 | 0.0315316 | 0.945916 | 30.9449 | 29.999 | -0.0135518 | -0.121965 | 8.87799 | 8.99996 | [10 empty] | 616.012 | 22.11399 | 0.0376168 | 1.12851 | 31.1286 | 30.0001 | -0.0169155 | -0.152449 | 8.85993 | 9.01237
618.014 | 21.93833 | 0.0341923 | 1.0328 | 31.2383 | 30.2055 | -0.0156264 | -0.128641 | 8.10367 | 8.23231 | [10 empty] | 618.014 | 19.18177 | 0.0101389 | 0.304165 | 30.3041 | 30 | -0.00369607 | -0.0332655 | 8.96696 | 9.00022 | [10 empty] | 618.015 | 21.56211 | 0.0242073 | 0.72621 | 30.7258 | 29.9996 | -0.00990527 | -0.089148 | 8.91091 | 9.00005 | [10 empty] | 618.012 | 21.59422 | 0.0258424 | 0.775272 | 30.7753 | 30 | -0.0107407 | -0.0966657 | 8.90331 | 8.99998 | [10 empty] | 618.015 | 20.56238 | 0.0152101 | 0.456303 | 30.4563 | 30 | -0.00589371 | -0.0530436 | 8.94699 | 9.00003 | [10 empty] | 618.012 | 21.36537 | 0.0213116 | 0.639351 | 30.6395 | 30.0002 | -0.00892596 | -0.0803354 | 8.91986 | 9.0002 | [10 empty] | 618.019 | 21.25146 | 0.0198643 | 0.595931 | 30.5959 | 30 | -0.00786456 | -0.0707812 | 8.92923 | 9.00002 | [10 empty] | 618.015 | 21.50472 | 0.0240742 | 0.722226 | 30.7222 | 30 | -0.00985754 | -0.0847549 | 8.51323 | 8.59798 | [10 empty] | 618.012 | 21.80764 | 0.0349687 | 1.04906 | 31.0491 | 30 | -0.0152905 | -0.137622 | 8.86287 | 9.00049 | [10 empty] | 618.012 | 21.91855 | 0.0381018 | 1.14305 | 31.143 | 29.9999 | -0.0168385 | -0.151547 | 8.84846 | 9.00001 | [10 empty] | 618.011 | 21.61372 | 0.0292839 | 0.878524 | 30.8788 | 30.0003 | -0.0125318 | -0.112787 | 8.88729 | 9.00008 | [10 empty] | 618.012 | 20.9227 | 0.0189609 | 0.568826 | 30.5688 | 30 | -0.00774905 | -0.0697412 | 8.93022 | 8.99996 | [10 empty] | 618.011 | 21.66416 | 0.0323386 | 0.970149 | 30.9699 | 29.9997 | -0.0139153 | -0.125241 | 8.87503 | 9.00027 | [10 empty] | 618.012 | 19.63269 | 0.0117167 | 0.35149 | 30.3505 | 29.999 | -0.00443543 | -0.039916 | 8.95944 | 8.99935 | [10 empty] | 618.012 | 21.63369 | 0.0265718 | 0.797154 | 30.7971 | 30 | -0.0114448 | -0.103004 | 8.89707 | 9.00007 | [10 empty] | 618.013 | 19.92754 | 0.012245 | 0.367349 | 30.3673 | 30 | -0.00454171 | -0.0408726 | 8.95852 | 8.99939 | [10 empty] | 618.014 | 21.89387 | 0.0345411 | 1.03626 | 31.037 | 30.0008 | -0.0161445 | -0.145302 | 8.85476 | 9.00007 | [10 empty] | 618.015 | 22.00074 | 0.0324144 | 0.972433 | 30.9724 | 30 | -0.0138696 | -0.124828 | 8.87529 | 9.00012 | [10 empty] | 618.012 | 21.91511 | 0.0318894 | 0.956651 | 30.9557 | 29.999 | -0.0137274 | -0.123546 | 8.87641 | 8.99996 | [10 empty] | 618.012 | 22.12146 | 0.0380004 | 1.14002 | 31.1401 | 30.0001 | -0.017108 | -0.154184 | 8.85819 | 9.01237
620.014 | 21.94091 | 0.0345606 | 1.04392 | 31.2495 | 30.2055 | -0.0158307 | -0.130323 | 8.10198 | 8.23231 | [10 empty] | 620.014 | 19.25411 | 0.0103013 | 0.309038 | 30.309 | 30 | -0.00379251 | -0.0341334 | 8.96609 | 9.00022 | [10 empty] | 620.015 | 21.57343 | 0.0245428 | 0.736274 | 30.7359 | 29.9996 | -0.010057 | -0.0905135 | 8.90954 | 9.00005 | [10 empty] | 620.012 | 21.61739 | 0.0261829 | 0.785486 | 30.7855 | 30 | -0.0108968 | -0.0980709 | 8.90191 | 8.99998 | [10 empty] | 620.015 | 20.6068 | 0.0154678 | 0.464035 | 30.464 | 30 | -0.00600279 | -0.0540253 | 8.94601 | 9.00003 | [10 empty] | 620.012 | 21.38865625 | 0.0216273 | 0.648822 | 30.649 | 30.0002 | -0.00908845 | -0.0817979 | 8.9184 | 9.0002 | [10 empty] | 620.019 | 21.27969 | 0.020166 | 0.604981 | 30.605 | 30 | -0.00800767 | -0.0720692 | 8.92795 | 9.00002 | [10 empty] | 620.015 | 21.5245 | 0.024399 | 0.73197 | 30.732 | 30 | -0.0100355 | -0.0862847 | 8.5117 | 8.59798 | [10 empty] | 620.012 | 21.82032 | 0.0353307 | 1.05992 | 31.06 | 30 | -0.0154691 | -0.139229 | 8.86126 | 9.00049 | [10 empty] | 620.012 | 21.93042 | 0.0384523 | 1.15357 | 31.1535 | 29.9999 | -0.0170483 | -0.153435 | 8.84658 | 9.00001 | [10 empty] | 620.011 | 21.63111 | 0.0296288 | 0.888873 | 30.8891 | 30.0003 | -0.0126721 | -0.11405 | 8.88603 | 9.00008 | [10 empty] | 620.012 | 20.95769 | 0.0192536 | 0.577609 | 30.5776 | 30 | -0.00788538 | -0.0709681 | 8.92899 | 8.99996 | [10 empty] | 620.011 | 21.67597 | 0.0327023 | 0.981059 | 30.9808 | 29.9997 | -0.0140861 | -0.126779 | 8.87349 | 9.00027 | [10 empty] | 620.012 | 19.69491 | 0.0119274 | 0.357812 | 30.3568 | 29.999 | -0.00451021 | -0.040589 | 8.95877 | 8.99935 | [10 empty] | 620.012 | 21.65289 | 0.0268996 | 0.806987 | 30.807 | 30 | -0.0116138 | -0.104525 | 8.89555 | 9.00007 | [10 empty] | 620.013 | 19.98567 | 0.0124375 | 0.373126 | 30.3731 | 30 | -0.00462528 | -0.0416247 | 8.95777 | 8.99939 | [10 empty] | 620.014 | 21.90516 | 0.0349254 | 1.04779 | 31.0486 | 30.0008 | -0.0163681 | -0.147314 | 8.85275 | 9.00007 | [10 empty] | 620.015 | 22.01325 | 0.0327757 | 0.98327 | 30.9833 | 30 | -0.014047 | -0.126424 | 8.8737 | 9.00012 | [10 empty] | 620.012 | 21.9278125 | 0.0322508 | 0.967491 | 30.9665 | 29.999 | -0.0139 | -0.125099 | 8.87486 | 8.99996 | [10 empty] | 620.012 | 22.13238 | 0.0383643 | 1.15093 | 31.151 | 30.0001 | -0.0173251 | -0.15614 | 8.85623 | 9.01237
622.014 | 21.94737 | 0.034927 | 1.05499 | 31.2605 | 30.2055 | -0.0160243 | -0.131917 | 8.10039 | 8.23231 | [10 empty] | 622.014 | 19.3195 | 0.0104759 | 0.314277 | 30.3143 | 30 | -0.00383558 | -0.0345211 | 8.9657 | 9.00022 | [10 empty] | 622.015 | 21.59727 | 0.0248571 | 0.745704 | 30.7453 | 29.9996 | -0.010224 | -0.0920162 | 8.90804 | 9.00005 | [10 empty] | 622.012 | 21.62721 | 0.0265273 | 0.795819 | 30.7958 | 30 | -0.0110311 | -0.0992793 | 8.9007 | 8.99998 | [10 empty] | 622.015 | 20.64485 | 0.0157133 | 0.471399 | 30.4714 | 30 | -0.00612866 | -0.0551581 | 8.94487 | 9.00003 | [10 empty] | 622.012 | 21.40987 | 0.0219364 | 0.658096 | 30.6583 | 30.0002 | -0.00925618 | -0.0833075 | 8.91689 | 9.0002 | [10 empty] | 622.019 | 21.30409 | 0.0204742 | 0.614225 | 30.6142 | 30 | -0.00813853 | -0.0732469 | 8.92677 | 9.00002 | [10 empty] | 622.015 | 21.5436 | 0.0247389 | 0.742166 | 30.7422 | 30 | -0.0101921 | -0.0876312 | 8.51035 | 8.59798 | [10 empty] | 622.012 | 21.82606 | 0.035688 | 1.07064 | 31.0707 | 30 | -0.0156392 | -0.140761 | 8.85973 | 9.00049 | [10 empty] | 622.012 | 21.93902 | 0.0388451 | 1.16535 | 31.1653 | 29.9999 | -0.0172305 | -0.155074 | 8.84494 | 9.00001 | [10 empty] | 622.011 | 21.64471875 | 0.0299868 | 0.899611 | 30.8999 | 30.0003 | -0.0129382 | -0.116445 | 8.88364 | 9.00008 | [10 empty] | 622.012 | 20.98452 | 0.0195504 | 0.586513 | 30.5865 | 30 | -0.00802963 | -0.0722664 | 8.92769 | 8.99996 | [10 empty] | 622.011 | 21.69079 | 0.0330613 | 0.991829 | 30.9916 | 29.9997 | -0.0142438 | -0.128198 | 8.87207 | 9.00027 | [10 empty] | 622.012 | 19.75571 | 0.0121456 | 0.364356 | 30.3634 | 29.999 | -0.00460086 | -0.0414048 | 8.95795 | 8.99935 | [10 empty] | 622.012 | 21.67078 | 0.0272589 | 0.817766 | 30.8177 | 30 | -0.0117778 | -0.106001 | 8.89407 | 9.00007 | [10 empty] | 622.013 | 20.04372 | 0.0126622 | 0.379865 | 30.3799 | 30 | -0.00471539 | -0.0424356 | 8.95696 | 8.99939 | [10 empty] | 622.014 | 21.91194 | 0.0352919 | 1.05879 | 31.0596 | 30.0008 | -0.0165752 | -0.149178 | 8.85089 | 9.00007 | [10 empty] | 622.015 | 22.02605 | 0.0331372 | 0.994117 | 30.9941 | 30 | -0.0142183 | -0.127966 | 8.87215 | 9.00012 | [10 empty] | 622.012 | 21.94032 | 0.032606 | 0.978146 | 30.9772 | 29.999 | -0.0140707 | -0.126636 | 8.87332 | 8.99996 | [10 empty] | 622.012 | 22.13889 | 0.0387506 | 1.16252 | 31.1626 | 30.0001 | -0.0174937 | -0.15766 | 8.85471 | 9.01237
624.014 | 21.95559 | 0.0352866 | 1.06585 | 31.2714 | 30.2055 | -0.0162085 | -0.133434 | 8.09887 | 8.23231 | [10 empty] | 624.014 | 19.39319 | 0.0106458 | 0.319375 | 30.3193 | 30 | -0.00390826 | -0.0351752 | 8.96505 | 9.00022 | [10 empty] | 624.015 | 21.61917 | 0.0251894 | 0.755671 | 30.7553 | 29.9996 | -0.0103765 | -0.093389 | 8.90666 | 9.00005 | [10 empty] | 624.012 | 21.6435625 | 0.02685 | 0.805499 | 30.8055 | 30 | -0.0112164 | -0.100947 | 8.89903 | 8.99998 | [10 empty] | 624.015 | 20.68166 | 0.0160044 | 0.480133 | 30.4801 | 30 | -0.00624512 | -0.0562063 | 8.94382 | 9.00003 | [10 empty] | 624.012 | 21.43225 | 0.0222513 | 0.667543 | 30.6677 | 30.0002 | -0.00939954 | -0.0845977 | 8.9156 | 9.0002 | [10 empty] | 624.019 | 21.32677 | 0.0207834 | 0.623503 | 30.6235 | 30 | -0.00829577 | -0.0746621 | 8.92535 | 9.00002 | [10 empty] | 624.015 | 21.56614 | 0.0250759 | 0.752278 | 30.7523 | 30 | -0.0103475 | -0.0889675 | 8.50902 | 8.59798 | [10 empty] | 624.012 | 21.83543 | 0.0360607 | 1.08182 | 31.0819 | 30 | -0.0158335 | -0.142509 | 8.85798 | 9.00049 | [10 empty] | 624.012 | 21.94465 | 0.0392152 | 1.17645 | 31.1764 | 29.9999 | -0.0174018 | -0.156616 | 8.84339 | 9.00001 | [10 empty] | 624.011 | 21.65727 | 0.030333 | 0.909997 | 30.9103 | 30.0003 | -0.0130209 | -0.117189 | 8.88289 | 9.00008 | [10 empty] | 624.012 | 21.01432 | 0.0198685 | 0.596056 | 30.5961 | 30 | -0.00815026 | -0.0733521 | 8.92661 | 8.99996 | [10 empty] | 624.011 | 21.70252 | 0.0334274 | 1.00281 | 31.0025 | 29.9997 | -0.0144268 | -0.129845 | 8.87042 | 9.00027 | [10 empty] | 624.012 | 19.81225 | 0.0123647 | 0.370928 | 30.3699 | 29.999 | -0.00468657 | -0.0421761 | 8.95718 | 8.99935 | [10 empty] | 624.012 | 21.68455 | 0.0275815 | 0.827444 | 30.8274 | 30 | -0.0119477 | -0.107531 | 8.89254 | 9.00007 | [10 empty] | 624.013 | 20.09865 | 0.0128829 | 0.386488 | 30.3865 | 30 | -0.00481446 | -0.0433272 | 8.95607 | 8.99939 | [10 empty] | 624.014 | 21.91552 | 0.0356621 | 1.06989 | 31.0707 | 30.0008 | -0.0167833 | -0.151051 | 8.84902 | 9.00007 | [10 empty] | 624.015 | 22.03363 | 0.0334846 | 1.00454 | 31.0046 | 30 | -0.014397 | -0.129575 | 8.87054 | 9.00012 | [10 empty] | 624.012 | 21.95005 | 0.0329564 | 0.98866 | 30.9877 | 29.999 | -0.0142517 | -0.128265 | 8.8717 | 8.99996 | [10 empty] | 624.012 | 22.14838 | 0.0391254 | 1.17377 | 31.1739 | 30.0001 | -0.0176849 | -0.159383 | 8.85299 | 9.01237
626.014 | 21.96899 | 0.0356376 | 1.07645 | 31.282 | 30.2055 | -0.0163991 | -0.135002 | 8.0973 | 8.23231 | [10 empty] | 626.014 | 19.46787 | 0.0108163 | 0.324489 | 30.3245 | 30 | -0.00399963 | -0.0359975 | 8.96423 | 9.00022 | [10 empty] | 626.015 | 21.64022 | 0.0255148 | 0.765434 | 30.765 | 29.9996 | -0.0105128 | -0.0946157 | 8.90544 | 9.00005 | [10 empty] | 626.012 | 21.66 | 0.0271822 | 0.815466 | 30.8155 | 30 | -0.0113707 | -0.102336 | 8.89764 | 8.99998 | [10 empty] | 626.015 | 20.72112 | 0.0162706 | 0.488119 | 30.4881 | 30 | -0.00637509 | -0.057376 | 8.94265 | 9.00003 | [10 empty] | 626.012 | 21.45666 | 0.0225758 | 0.677277 | 30.6775 | 30.0002 | -0.00955702 | -0.086015 | 8.91418 | 9.0002 | [10 empty] | 626.019 | 21.35527 | 0.0210945 | 0.632834 | 30.6329 | 30 | -0.00843215 | -0.0758895 | 8.92413 | 9.00002 | [10 empty] | 626.015 | 21.58406 | 0.0254072 | 0.762217 | 30.7622 | 30 | -0.0105129 | -0.09039 | 8.50759 | 8.59798 | [10 empty] | 626.012 | 21.84642 | 0.0364299 | 1.0929 | 31.0929 | 30 | -0.0160126 | -0.144121 | 8.85637 | 9.00049 | [10 empty] | 626.012 | 21.95437 | 0.0395912 | 1.18773 | 31.1877 | 29.9999 | -0.0175876 | -0.158289 | 8.84172 | 9.00001 | [10 empty] | 626.011 | 21.66852 | 0.0306928 | 0.920793 | 30.9211 | 30.0003 | -0.013194 | -0.118747 | 8.88134 | 9.00008 | [10 empty] | 626.012 | 21.03787 | 0.0201687 | 0.60506 | 30.6051 | 30 | -0.00830924 | -0.0747828 | 8.92518 | 8.99996 | [10 empty] | 626.011 | 21.71148 | 0.0337907 | 1.01371 | 31.0134 | 29.9997 | -0.0146034 | -0.131434 | 8.86884 | 9.00027 | [10 empty] | 626.012 | 19.86754 | 0.0125866 | 0.377586 | 30.3766 | 29.999 | -0.00479486 | -0.0431506 | 8.9562 | 8.99935 | [10 empty] | 626.012 | 21.69689 | 0.0279517 | 0.838552 | 30.8385 | 30 | -0.012112 | -0.109009 | 8.89107 | 9.00007 | [10 empty] | 626.013 | 20.15502 | 0.0131192 | 0.393576 | 30.3936 | 30 | -0.00492398 | -0.0443128 | 8.95508 | 8.99939 | [10 empty] | 626.014 | 21.9267 | 0.0360282 | 1.08087 | 31.0817 | 30.0008 | -0.0169818 | -0.152838 | 8.84723 | 9.00007 | [10 empty] | 626.015 | 22.04504 | 0.0338627 | 1.01588 | 31.0159 | 30 | -0.0145544 | -0.130991 | 8.86913 | 9.00012 | [10 empty] | 626.012 | 21.96449 | 0.03332 | 0.999568 | 30.9986 | 29.999 | -0.0144369 | -0.129932 | 8.87003 | 8.99996 | [10 empty] | 626.012 | 22.15326 | 0.0395007 | 1.18502 | 31.1851 | 30.0001 | -0.0178904 | -0.161235 | 8.85114 | 9.01237
628.014 | 21.97832 | 0.0359935 | 1.0872 | 31.2927 | 30.2055 | -0.0165837 | -0.136522 | 8.09578 | 8.23231 | [10 empty] | 628.014 | 19.53576 | 0.0110044 | 0.330133 | 30.3301 | 30 | -0.00407393 | -0.0366663 | 8.96356 | 9.00022 | [10 empty] | 628.015 | 21.65696 | 0.0258349 | 0.775036 | 30.7746 | 29.9996 | -0.0106612 | -0.0959513 | 8.9041 | 9.00005 | [10 empty] | 628.012 | 21.67379 | 0.0275354 | 0.826063 | 30.8261 | 30 | -0.011517 | -0.103653 | 8.89633 | 8.99998 | [10 empty] | 628.015 | 20.7633 | 0.01654 | 0.4962 | 30.4962 | 30 | -0.00649921 | -0.0584931 | 8.94154 | 9.00003 | [10 empty] | 628.012 | 21.47769 | 0.0229008 | 0.687027 | 30.6872 | 30.0002 | -0.00972473 | -0.0875245 | 8.91267 | 9.0002 | [10 empty] | 628.019 | 21.37818 | 0.0213988 | 0.641965 | 30.642 | 30 | -0.00859023 | -0.0773122 | 8.9227 | 9.00002 | [10 empty] | 628.015 | 21.6013 | 0.0257492 | 0.772475 | 30.7725 | 30 | -0.0106628 | -0.0916785 | 8.5063 | 8.59798 | [10 empty] | 628.012 | 21.85188 | 0.036772 | 1.10316 | 31.1032 | 30 | -0.0162079 | -0.145879 | 8.85461 | 9.00049 | [10 empty] | 628.012 | 21.957 | 0.039962 | 1.19886 | 31.1988 | 29.9999 | -0.0177838 | -0.160054 | 8.83996 | 9.00001 | [10 empty] | 628.011 | 21.68225 | 0.0310437 | 0.931319 | 30.9316 | 30.0003 | -0.0133785 | -0.120408 | 8.87967 | 9.00008 | [10 empty] | 628.012 | 21.070625 | 0.0204789 | 0.614366 | 30.6144 | 30 | -0.00845268 | -0.0760738 | 8.92389 | 8.99996 | [10 empty] | 628.011 | 21.7221 | 0.0341352 | 1.02405 | 31.0238 | 29.9997 | -0.014793 | -0.133141 | 8.86713 | 9.00027 | [10 empty] | 628.012 | 19.92413 | 0.0127982 | 0.383932 | 30.3829 | 29.999 | -0.00491103 | -0.0441961 | 8.95516 | 8.99935 | [10 empty] | 628.012 | 21.71201 | 0.0282775 | 0.848323 | 30.8483 | 30 | -0.0122925 | -0.110633 | 8.88944 | 9.00007 | [10 empty] | 628.013 | 20.20971 | 0.0133276 | 0.399827 | 30.3998 | 30 | -0.00500683 | -0.0450584 | 8.95433 | 8.99939 | [10 empty] | 628.014 | 21.93642 | 0.0363915 | 1.09177 | 31.0926 | 30.0008 | -0.0171934 | -0.154741 | 8.84533 | 9.00007 | [10 empty] | 628.015 | 22.05477 | 0.0342477 | 1.02743 | 31.0274 | 30 | -0.0147213 | -0.132493 | 8.86763 | 9.00012 | [10 empty] | 628.012 | 21.96977 | 0.0336946 | 1.0108 | 31.0098 | 29.999 | -0.0146065 | -0.131458 | 8.8685 | 8.99996 | [10 empty] | 628.012 | 22.15377 | 0.0398797 | 1.1964 | 31.1965 | 30.0001 | -0.0180912 | -0.163045 | 8.84933 | 9.01237
630.014 | 21.98781 | 0.0363435 | 1.09777 | 31.3033 | 30.2055 | -0.0167679 | -0.138039 | 8.09427 | 8.23231 | [10 empty] | 630.014 | 19.60301 | 0.0111895 | 0.335685 | 30.3357 | 30 | -0.00414585 | -0.0373135 | 8.96291 | 9.00022 | [10 empty] | 630.015 | 21.67239 | 0.0261706 | 0.785107 | 30.7847 | 29.9996 | -0.0108233 | -0.0974105 | 8.90264 | 9.00005 | [10 empty] | 630.012 | 21.69341 | 0.0278743 | 0.836229 | 30.8362 | 30 | -0.0116684 | -0.105016 | 8.89496 | 8.99998 | [10 empty] | 630.015 | 20.80017 | 0.0168207 | 0.504622 | 30.5046 | 30 | -0.00661369 | -0.0595235 | 8.94051 | 9.00003 | [10 empty] | 630.012 | 21.50128 | 0.0232184 | 0.696558 | 30.6968 | 30.0002 | -0.00986455 | -0.0887829 | 8.91142 | 9.0002 | [10 empty] | 630.019 | 21.40153 | 0.0217146 | 0.651438 | 30.6515 | 30 | -0.0087344 | -0.0786097 | 8.92141 | 9.00002 | [10 empty] | 630.015 | 21.6154 | 0.0260791 | 0.782372 | 30.7824 | 30 | -0.0108264 | -0.0930852 | 8.5049 | 8.59798 | [10 empty] | 630.012 | 21.86605 | 0.0371325 | 1.11398 | 31.114 | 30 | -0.0163863 | -0.147485 | 8.85301 | 9.00049 | [10 empty] | 630.012 | 21.96187 | 0.0403419 | 1.21025 | 31.2102 | 29.9999 | -0.0179655 | -0.161689 | 8.83832 | 9.00001 | [10 empty] | 630.011 | 21.69658 | 0.0313841 | 0.941531 | 30.9418 | 30.0003 | -0.0135261 | -0.121736 | 8.87835 | 9.00008 | [10 empty] | 630.012 | 21.09749 | 0.020782 | 0.62346 | 30.6235 | 30 | -0.00860275 | -0.0774244 | 8.92254 | 8.99996 | [10 empty] | 630.011 | 21.731625 | 0.0345121 | 1.03535 | 31.0351 | 29.9997 | -0.014954 | -0.13459 | 8.86568 | 9.00027 | [10 empty] | 630.012 | 19.97927 | 0.0130407 | 0.391209 | 30.3902 | 29.999 | -0.00500601 | -0.0450508 | 8.9543 | 8.99935 | [10 empty] | 630.012 | 21.72771 | 0.0286327 | 0.85898 | 30.859 | 30 | -0.0124729 | -0.112257 | 8.88782 | 9.00007 | [10 empty] | 630.013 | 20.26334375 | 0.0135531 | 0.406592 | 30.4066 | 30 | -0.0051212 | -0.0460877 | 8.9533 | 8.99939 | [10 empty] | 630.014 | 21.94890625 | 0.0367617 | 1.10288 | 31.1037 | 30.0008 | -0.0174042 | -0.156639 | 8.84343 | 9.00007 | [10 empty] | 630.015 | 22.06245 | 0.034634 | 1.03902 | 31.039 | 30 | -0.0149033 | -0.134132 | 8.86599 | 9.00012 | [10 empty] | 630.012 | 21.97867 | 0.0340489 | 1.02143 | 31.0204 | 29.999 | -0.0147865 | -0.133078 | 8.86688 | 8.99996 | [10 empty] | 630.012 | 22.16335 | 0.0402458 | 1.20738 | 31.2075 | 30.0001 | -0.0182826 | -0.16477 | 8.8476 | 9.01237
632.014 | 21.99537 | 0.0367224 | 1.10922 | 31.3148 | 30.2055 | -0.0169788 | -0.139775 | 8.09253 | 8.23231 | [10 empty] | 632.014 | 19.66653 | 0.0113784 | 0.341352 | 30.3413 | 30 | -0.00424286 | -0.0381867 | 8.96204 | 9.00022 | [10 empty] | 632.015 | 21.6924 | 0.0265 | 0.794988 | 30.7946 | 29.9996 | -0.0109661 | -0.0986951 | 8.90136 | 9.00005 | [10 empty] | 632.012 | 21.70846 | 0.0282117 | 0.846352 | 30.8464 | 30 | -0.0118327 | -0.106494 | 8.89348 | 8.99998 | [10 empty] | 632.015 | 20.83364 | 0.0171034 | 0.513102 | 30.5131 | 30 | -0.00675356 | -0.0607823 | 8.93925 | 9.00003 | [10 empty] | 632.012 | 21.52112 | 0.0235301 | 0.705907 | 30.7061 | 30.0002 | -0.0100368 | -0.0903334 | 8.90987 | 9.0002 | [10 empty] | 632.019 | 21.42348 | 0.0220313 | 0.66094 | 30.661 | 30 | -0.00889409 | -0.0800469 | 8.91997 | 9.00002 | [10 empty] | 632.015 | 21.63557 | 0.0264177 | 0.792529 | 30.7925 | 30 | -0.0109932 | -0.0945195 | 8.50346 | 8.59798 | [10 empty] | 632.012 | 21.87454 | 0.0375275 | 1.12583 | 31.1259 | 30 | -0.0165699 | -0.149137 | 8.85135 | 9.00049 | [10 empty] | 632.012 | 21.97383 | 0.0407173 | 1.22152 | 31.2214 | 29.9999 | -0.0181543 | -0.163389 | 8.83662 | 9.00001 | [10 empty] | 632.011 | 21.71181 | 0.0317424 | 0.952281 | 30.9525 | 30.0003 | -0.0137142 | -0.123429 | 8.87665 | 9.00008 | [10 empty] | 632.012 | 21.12581 | 0.0210983 | 0.63295 | 30.6329 | 30 | -0.00873717 | -0.0786342 | 8.92133 | 8.99996 | [10 empty] | 632.011 | 21.73706 | 0.0348775 | 1.04632 | 31.046 | 29.9997 | -0.0151366 | -0.136233 | 8.86404 | 9.00027 | [10 empty] | 632.012 | 20.03429 | 0.0132648 | 0.397931 | 30.3969 | 29.999 | -0.00511275 | -0.0460114 | 8.95334 | 8.99935 | [10 empty] | 632.012 | 21.74354 | 0.02898 | 0.869398 | 30.8694 | 30 | -0.012623 | -0.113608 | 8.88647 | 9.00007 | [10 empty] | 632.013 | 20.31337 | 0.0138003 | 0.414008 | 30.414 | 30 | -0.00521543 | -0.0469357 | 8.95246 | 8.99939 | [10 empty] | 632.014 | 21.95502 | 0.0371218 | 1.11368 | 31.1145 | 30.0008 | -0.0176343 | -0.15871 | 8.84136 | 9.00007 | [10 empty] | 632.015 | 22.07637 | 0.0349619 | 1.04886 | 31.0489 | 30 | -0.0150811 | -0.135732 | 8.86439 | 9.00012 | [10 empty] | 632.012 | 21.99127 | 0.0344083 | 1.03221 | 31.0312 | 29.999 | -0.014951 | -0.134558 | 8.8654 | 8.99996 | [10 empty] | 632.012 | 22.17145 | 0.0406251 | 1.21876 | 31.2189 | 30.0001 | -0.0184835 | -0.16658 | 8.84579 | 9.01237
634.014 | 22.00068 | 0.0370952 | 1.12048 | 31.326 | 30.2055 | -0.0171551 | -0.141226 | 8.09108 | 8.23231 | [10 empty] | 634.014 | 19.73165625 | 0.0115678 | 0.347034 | 30.347 | 30 | -0.00431837 | -0.0388663 | 8.96136 | 9.00022 | [10 empty] | 634.015 | 21.70971 | 0.0268358 | 0.805063 | 30.8047 | 29.9996 | -0.0111377 | -0.10024 | 8.89981 | 9.00005 | [10 empty] | 634.012 | 21.72252 | 0.028566 | 0.856981 | 30.857 | 30 | -0.0120033 | -0.108029 | 8.89195 | 8.99998 | [10 empty] | 634.015 | 20.86924 | 0.0173929 | 0.521787 | 30.5218 | 30 | -0.00687397 | -0.0618659 | 8.93816 | 9.00003 | [10 empty] | 634.012 | 21.54439 | 0.0238774 | 0.716327 | 30.7165 | 30.0002 | -0.0101808 | -0.0916291 | 8.90857 | 9.0002 | [10 empty] | 634.019 | 21.44544 | 0.0223584 | 0.670752 | 30.6708 | 30 | -0.00903242 | -0.0812919 | 8.91872 | 9.00002 | [10 empty] | 634.015 | 21.65521 | 0.0267591 | 0.802772 | 30.8028 | 30 | -0.0111529 | -0.0958928 | 8.50209 | 8.59798 | [10 empty] | 634.012 | 21.87795 | 0.0378977 | 1.13693 | 31.137 | 30 | -0.0167465 | -0.150726 | 8.84976 | 9.00049 | [10 empty] | 634.012 | 21.97394 | 0.0410923 | 1.23276 | 31.2327 | 29.9999 | -0.0183438 | -0.165094 | 8.83492 | 9.00001 | [10 empty] | 634.011 | 21.71897 | 0.0320957 | 0.962878 | 30.9631 | 30.0003 | -0.0138912 | -0.125022 | 8.87506 | 9.00008 | [10 empty] | 634.012 | 21.14622 | 0.0214098 | 0.642295 | 30.6423 | 30 | -0.00889195 | -0.0800272 | 8.91993 | 8.99996 | [10 empty] | 634.011 | 21.74941 | 0.0352332 | 1.05698 | 31.0567 | 29.9997 | -0.0153115 | -0.137807 | 8.86246 | 9.00027 | [10 empty] | 634.012 | 20.08405 | 0.0135094 | 0.405269 | 30.4043 | 29.999 | -0.00520901 | -0.0468778 | 8.95248 | 8.99935 | [10 empty] | 634.012 | 21.75246 | 0.0293253 | 0.879757 | 30.8797 | 30 | -0.0127803 | -0.115024 | 8.88505 | 9.00007 | [10 empty] | 634.013 | 20.36198 | 0.0140298 | 0.420895 | 30.4209 | 30 | -0.00533162 | -0.0479813 | 8.95141 | 8.99939 | [10 empty] | 634.014 | 21.96071 | 0.0374973 | 1.12495 | 31.1257 | 30.0008 | -0.0178304 | -0.160474 | 8.83959 | 9.00007 | [10 empty] | 634.015 | 22.082 | 0.0353182 | 1.05955 | 31.0596 | 30 | -0.0152492 | -0.137245 | 8.86287 | 9.00012 | [10 empty] | 634.012 | 21.99956 | 0.034786 | 1.04355 | 31.0426 | 29.999 | -0.0151486 | -0.136337 | 8.86362 | 8.99996 | [10 empty] | 634.012 | 22.17886 | 0.0409994 | 1.22999 | 31.2301 | 30.0001 | -0.0186761 | -0.168316 | 8.84406 | 9.01237
636.014 | 22.01126 | 0.0374609 | 1.13153 | 31.3371 | 30.2055 | -0.0173672 | -0.142972 | 8.08933 | 8.23231 | [10 empty] | 636.014 | 19.79727 | 0.0117746 | 0.353237 | 30.3532 | 30 | -0.00442068 | -0.0397871 | 8.96044 | 9.00022 | [10 empty] | 636.015 | 21.72778 | 0.0271767 | 0.81529 | 30.8149 | 29.9996 | -0.0112894 | -0.101605 | 8.89845 | 9.00005 | [10 empty] | 636.012 | 21.73721875 | 0.0288966 | 0.866898 | 30.8669 | 30 | -0.0121615 | -0.109454 | 8.89052 | 8.99998 | [10 empty] | 636.015 | 20.90325 | 0.0176778 | 0.530334 | 30.5303 | 30 | -0.00701892 | -0.0631705 | 8.93686 | 9.00003 | [10 empty] | 636.012 | 21.55932 | 0.0241975 | 0.72593 | 30.7261 | 30.0002 | -0.0103548 | -0.0931951 | 8.907 | 9.0002 | [10 empty] | 636.019 | 21.46983 | 0.0226684 | 0.680052 | 30.6801 | 30 | -0.00919161 | -0.0827246 | 8.91729 | 9.00002 | [10 empty] | 636.015 | 21.67109375 | 0.0270963 | 0.812888 | 30.8129 | 30 | -0.0113234 | -0.0973587 | 8.50062 | 8.59798 | [10 empty] | 636.012 | 21.88949 | 0.0382445 | 1.14734 | 31.1474 | 30 | -0.0169696 | -0.152735 | 8.84776 | 9.00049 | [10 empty] | 636.012 | 21.98162 | 0.0414665 | 1.24399 | 31.2439 | 29.9999 | -0.0185485 | -0.166937 | 8.83307 | 9.00001 | [10 empty] | 636.011 | 21.72978 | 0.0324627 | 0.973891 | 30.9742 | 30.0003 | -0.0140525 | -0.126474 | 8.87361 | 9.00008 | [10 empty] | 636.012 | 21.16772 | 0.0217227 | 0.651681 | 30.6517 | 30 | -0.00903253 | -0.0812924 | 8.91867 | 8.99996 | [10 empty] | 636.011 | 21.76008 | 0.0356019 | 1.06805 | 31.0678 | 29.9997 | -0.0154843 | -0.139363 | 8.86091 | 9.00027 | [10 empty] | 636.012 | 20.1324 | 0.013744 | 0.412307 | 30.4113 | 29.999 | -0.00532135 | -0.0478887 | 8.95146 | 8.99935 | [10 empty] | 636.012 | 21.7694 | 0.0296787 | 0.89036 | 30.8903 | 30 | -0.0129659 | -0.116694 | 8.88338 | 9.00007 | [10 empty] | 636.013 | 20.41304 | 0.0142674 | 0.428021 | 30.428 | 30 | -0.00543622 | -0.0489227 | 8.95047 | 8.99939 | [10 empty] | 636.014 | 21.96939 | 0.037876 | 1.13631 | 31.1371 | 30.0008 | -0.0180423 | -0.162382 | 8.83768 | 9.00007 | [10 empty] | 636.015 | 22.08893 | 0.0356774 | 1.07032 | 31.0703 | 30 | -0.0154413 | -0.138973 | 8.86115 | 9.00012 | [10 empty] | 636.012 | 22.01148 | 0.035142 | 1.05423 | 31.0532 | 29.999 | -0.01533 | -0.13797 | 8.86199 | 8.99996 | [10 empty] | 636.012 | 22.18301 | 0.0413854 | 1.24157 | 31.2417 | 30.0001 | -0.0188897 | -0.170241 | 8.84213 | 9.01237
638.014 | 22.01639 | 0.037826 | 1.14256 | 31.3481 | 30.2055 | -0.0175747 | -0.14468 | 8.08763 | 8.23231 | [10 empty] | 638.014 | 19.8589 | 0.0119818 | 0.359454 | 30.3594 | 30 | -0.00451534 | -0.040639 | 8.95958 | 9.00022 | [10 empty] | 638.015 | 21.7412 | 0.0275115 | 0.825334 | 30.8249 | 29.9996 | -0.0114381 | -0.102944 | 8.89711 | 9.00005 | [10 empty] | 638.012 | 21.74833 | 0.0292714 | 0.878143 | 30.8782 | 30 | -0.0123288 | -0.110959 | 8.88902 | 8.99998 | [10 empty] | 638.015 | 20.93721 | 0.0179611 | 0.538833 | 30.5388 | 30 | -0.00715025 | -0.0643525 | 8.93568 | 9.00003 | [10 empty] | 638.012 | 21.57892 | 0.0245344 | 0.736037 | 30.7362 | 30.0002 | -0.0105045 | -0.0945426 | 8.90566 | 9.0002 | [10 empty] | 638.019 | 21.49026 | 0.0229846 | 0.689539 | 30.6896 | 30 | -0.00935958 | -0.0842364 | 8.91578 | 9.00002 | [10 empty] | 638.015 | 21.68616 | 0.0274256 | 0.822767 | 30.8228 | 30 | -0.0115076 | -0.0989423 | 8.49904 | 8.59798 | [10 empty] | 638.012 | 21.89348 | 0.0386188 | 1.15857 | 31.1586 | 30 | -0.0171399 | -0.154268 | 8.84622 | 9.00049 | [10 empty] | 638.012 | 21.98475 | 0.0418429 | 1.25528 | 31.2552 | 29.9999 | -0.0187261 | -0.168535 | 8.83148 | 9.00001 | [10 empty] | 638.011 | 21.7401 | 0.0328132 | 0.984406 | 30.9847 | 30.0003 | -0.0142286 | -0.128058 | 8.87202 | 9.00008 | [10 empty] | 638.012 | 21.19471 | 0.0220464 | 0.661391 | 30.6614 | 30 | -0.00920205 | -0.0828181 | 8.91714 | 8.99996 | [10 empty] | 638.011 | 21.76884375 | 0.0359705 | 1.07911 | 31.0788 | 29.9997 | -0.0156513 | -0.140866 | 8.8594 | 9.00027 | [10 empty] | 638.012 | 20.18513 | 0.0139859 | 0.419563 | 30.4186 | 29.999 | -0.00542962 | -0.0488631 | 8.95049 | 8.99935 | [10 empty] | 638.012 | 21.78699 | 0.0300366 | 0.901098 | 30.9011 | 30 | -0.0131256 | -0.118131 | 8.88194 | 9.00007 | [10 empty] | 638.013 | 20.46596 | 0.0145157 | 0.43547 | 30.4355 | 30 | -0.00556371 | -0.05007 | 8.94932 | 8.99939 | [10 empty] | 638.014 | 21.9702 | 0.0382288 | 1.14689 | 31.1477 | 30.0008 | -0.0182726 | -0.164454 | 8.83561 | 9.00007 | [10 empty] | 638.015 | 22.09905 | 0.036051 | 1.08153 | 31.0815 | 30 | -0.015616 | -0.140546 | 8.85957 | 9.00012 | [10 empty] | 638.012 | 22.01824 | 0.0355024 | 1.06504 | 31.0641 | 29.999 | -0.0154893 | -0.139403 | 8.86056 | 8.99996 | [10 empty] | 638.012 | 22.18513 | 0.0417676 | 1.25303 | 31.2531 | 30.0001 | -0.0190635 | -0.171808 | 8.84057 | 9.01237
640.014 | 22.02051 | 0.0382063 | 1.15404 | 31.3596 | 30.2055 | -0.0177721 | -0.146305 | 8.086 | 8.23231 | [10 empty] | 640.014 | 19.92279 | 0.0121914 | 0.36574 | 30.3657 | 30 | -0.00460351 | -0.0414326 | 8.95879 | 9.00022 | [10 empty] | 640.015 | 21.75789 | 0.0278553 | 0.835647 | 30.8352 | 29.9996 | -0.0115967 | -0.104371 | 8.89568 | 9.00005 | [10 empty] | 640.012 | 21.76233 | 0.0296234 | 0.888703 | 30.8887 | 30 | -0.0124793 | -0.112314 | 8.88766 | 8.99998 | [10 empty] | 640.015 | 20.97131 | 0.0182495 | 0.547485 | 30.5475 | 30 | -0.00726554 | -0.0653901 | 8.93464 | 9.00003 | [10 empty] | 640.012 | 21.59848 | 0.0248687 | 0.746066 | 30.7463 | 30.0002 | -0.0106704 | -0.0960356 | 8.90416 | 9.0002 | [10 empty] | 640.019 | 21.51005 | 0.0233079 | 0.699239 | 30.6993 | 30 | -0.00949399 | -0.085446 | 8.91457 | 9.00002 | [10 empty] | 640.015 | 21.70072 | 0.0277779 | 0.833336 | 30.8333 | 30 | -0.0116483 | -0.100152 | 8.49783 | 8.59798 | [10 empty] | 640.012 | 21.90601 | 0.0389953 | 1.16986 | 31.1699 | 30 | -0.0173194 | -0.155883 | 8.84461 | 9.00049 | [10 empty] | 640.012 | 21.98952 | 0.0422218 | 1.26665 | 31.2666 | 29.9999 | -0.0189286 | -0.170358 | 8.82965 | 9.00001 | [10 empty] | 640.011 | 21.75249 | 0.0331699 | 0.995105 | 30.9954 | 30.0003 | -0.0144121 | -0.12971 | 8.87037 | 9.00008 | [10 empty] | 640.012 | 21.22109 | 0.0223687 | 0.671062 | 30.6711 | 30 | -0.00934429 | -0.0840983 | 8.91586 | 8.99996 | [10 empty] | 640.011 | 21.77628 | 0.0363345 | 1.09002 | 31.0897 | 29.9997 | -0.0158293 | -0.142468 | 8.8578 | 9.00027 | [10 empty] | 640.012 | 20.23214 | 0.014229 | 0.426856 | 30.4259 | 29.999 | -0.00554007 | -0.0498571 | 8.9495 | 8.99935 | [10 empty] | 640.012 | 21.79934 | 0.0303808 | 0.911423 | 30.9114 | 30 | -0.013302 | -0.119719 | 8.88035 | 9.00007 | [10 empty] | 640.013 | 20.51032 | 0.0147779 | 0.443336 | 30.4433 | 30 | -0.00566845 | -0.0510126 | 8.94838 | 8.99939 | [10 empty] | 640.014 | 21.98055 | 0.0386092 | 1.15831 | 31.1591 | 30.0008 | -0.0184786 | -0.166309 | 8.83376 | 9.00007 | [10 empty] | 640.015 | 22.10661 | 0.0364168 | 1.09251 | 31.0925 | 30 | -0.015777 | -0.141995 | 8.85812 | 9.00012 | [10 empty] | 640.012 | 22.02875 | 0.0358834 | 1.07647 | 31.0755 | 29.999 | -0.0156692 | -0.141022 | 8.85894 | 8.99996 | [10 empty] | 640.012 | 22.19553 | 0.042133 | 1.26399 | 31.2641 | 30.0001 | -0.0192802 | -0.173761 | 8.83861 | 9.01237
642.014 | 22.03396 | 0.0385774 | 1.16525 | 31.3708 | 30.2055 | -0.0179709 | -0.147942 | 8.08436 | 8.23231 | [10 empty] | 642.014 | 19.97643 | 0.0123882 | 0.371645 | 30.3716 | 30 | -0.00470548 | -0.0423504 | 8.95787 | 9.00022 | [10 empty] | 642.015 | 21.77353 | 0.0281919 | 0.845744 | 30.8453 | 29.9996 | -0.0117677 | -0.10591 | 8.89414 | 9.00005 | [10 empty] | 642.012 | 21.77764 | 0.0299684 | 0.899052 | 30.8991 | 30 | -0.0126558 | -0.113902 | 8.88608 | 8.99998 | [10 empty] | 642.015 | 21.0006 | 0.0185362 | 0.556087 | 30.5561 | 30 | -0.00740158 | -0.0666144 | 8.93342 | 9.00003 | [10 empty] | 642.012 | 21.61514 | 0.0252032 | 0.756102 | 30.7563 | 30.0002 | -0.0108389 | -0.0975527 | 8.90265 | 9.0002 | [10 empty] | 642.019 | 21.53293 | 0.0236412 | 0.709236 | 30.7093 | 30 | -0.00966373 | -0.0869737 | 8.91304 | 9.00002 | [10 empty] | 642.015 | 21.7169 | 0.0281262 | 0.843786 | 30.8438 | 30 | -0.0118316 | -0.101728 | 8.49625 | 8.59798 | [10 empty] | 642.012 | 21.9145625 | 0.0393632 | 1.1809 | 31.1809 | 30 | -0.0175129 | -0.157625 | 8.84287 | 9.00049 | [10 empty] | 642.012 | 21.9998 | 0.0425958 | 1.27787 | 31.2778 | 29.9999 | -0.0191315 | -0.172183 | 8.82783 | 9.00001 | [10 empty] | 642.011 | 21.7664375 | 0.0335326 | 1.00599 | 31.0063 | 30.0003 | -0.0145771 | -0.131195 | 8.86889 | 9.00008 | [10 empty] | 642.012 | 21.24657 | 0.0226909 | 0.680728 | 30.6807 | 30 | -0.00948493 | -0.085364 | 8.9146 | 8.99996 | [10 empty] | 642.011 | 21.78517 | 0.0366938 | 1.1008 | 31.1005 | 29.9997 | -0.0160195 | -0.14418 | 8.85609 | 9.00027 | [10 empty] | 642.012 | 20.279 | 0.014472 | 0.434147 | 30.4332 | 29.999 | -0.00566614 | -0.0509916 | 8.94836 | 8.99935 | [10 empty] | 642.012 | 21.81565625 | 0.0307446 | 0.922337 | 30.9223 | 30 | -0.0134726 | -0.121254 | 8.87882 | 9.00007 | [10 empty] | 642.013 | 20.5528 | 0.0150294 | 0.450882 | 30.4509 | 30 | -0.00576833 | -0.0519114 | 8.94748 | 8.99939 | [10 empty] | 642.014 | 21.98727 | 0.0389851 | 1.16958 | 31.1704 | 30.0008 | -0.0186791 | -0.168113 | 8.83195 | 9.00007 | [10 empty] | 642.015 | 22.11999 | 0.0367829 | 1.10349 | 31.1035 | 30 | -0.0159487 | -0.14354 | 8.85658 | 9.00012 | [10 empty] | 642.012 | 22.0421 | 0.0362489 | 1.08743 | 31.0864 | 29.999 | -0.015871 | -0.142838 | 8.85712 | 8.99996 | [10 empty] | 642.012 | 22.20169 | 0.0425034 | 1.27511 | 31.2752 | 30.0001 | -0.0194973 | -0.175717 | 8.83666 | 9.01237
644.014 | 22.03718 | 0.0389403 | 1.17621 | 31.3818 | 30.2055 | -0.0181622 | -0.149517 | 8.08279 | 8.23231 | [10 empty] | 644.014 | 20.03046 | 0.0126143 | 0.378429 | 30.3784 | 30 | -0.00478815 | -0.0430945 | 8.95713 | 9.00022 | [10 empty] | 644.015 | 21.78787 | 0.0285329 | 0.855974 | 30.8556 | 29.9996 | -0.011928 | -0.107353 | 8.8927 | 9.00005 | [10 empty] | 644.012 | 21.78721 | 0.0303189 | 0.909567 | 30.9096 | 30 | -0.0128242 | -0.115417 | 8.88456 | 8.99998 | [10 empty] | 644.015 | 21.02845 | 0.0188378 | 0.565135 | 30.5651 | 30 | -0.00752902 | -0.0677614 | 8.93227 | 9.00003 | [10 empty] | 644.012 | 21.63345 | 0.0255423 | 0.766275 | 30.7665 | 30.0002 | -0.0109979 | -0.0989836 | 8.90122 | 9.0002 | [10 empty] | 644.019 | 21.55128 | 0.0239762 | 0.719287 | 30.7193 | 30 | -0.00980446 | -0.0882403 | 8.91178 | 9.00002 | [10 empty] | 644.015 | 21.73246 | 0.0284781 | 0.854343 | 30.8543 | 30 | -0.0120016 | -0.103189 | 8.49479 | 8.59798 | [10 empty] | 644.012 | 21.91642 | 0.0397347 | 1.19204 | 31.1921 | 30 | -0.0176995 | -0.159304 | 8.84119 | 9.00049 | [10 empty] | 644.012 | 22.00181 | 0.0429726 | 1.28918 | 31.2891 | 29.9999 | -0.0193292 | -0.173963 | 8.82605 | 9.00001 | [10 empty] | 644.011 | 21.77437 | 0.0338996 | 1.017 | 31.0173 | 30.0003 | -0.0147667 | -0.132902 | 8.86718 | 9.00008 | [10 empty] | 644.012 | 21.2629 | 0.0230139 | 0.690417 | 30.6904 | 30 | -0.0096585 | -0.0869261 | 8.91303 | 8.99996 | [10 empty] | 644.011 | 21.79558 | 0.0370621 | 1.11185 | 31.1116 | 29.9997 | -0.0162096 | -0.145891 | 8.85438 | 9.00027 | [10 empty] | 644.012 | 20.32290625 | 0.0147304 | 0.441898 | 30.4409 | 29.999 | -0.00578116 | -0.0520267 | 8.94733 | 8.99935 | [10 empty] | 644.012 | 21.82545 | 0.0310991 | 0.932973 | 30.933 | 30 | -0.0136479 | -0.122832 | 8.87724 | 9.00007 | [10 empty] | 644.013 | 20.59454 | 0.0152706 | 0.458119 | 30.4581 | 30 | -0.00590112 | -0.0531065 | 8.94629 | 8.99939 | [10 empty] | 644.014 | 21.9934 | 0.03936 | 1.18083 | 31.1816 | 30.0008 | -0.0189119 | -0.170208 | 8.82986 | 9.00007 | [10 empty] | 644.015 | 22.12639 | 0.0371561 | 1.11468 | 31.1147 | 30 | -0.0161395 | -0.145258 | 8.85486 | 9.00012 | [10 empty] | 644.012 | 22.04733 | 0.0366234 | 1.09867 | 31.0977 | 29.999 | -0.0160432 | -0.144388 | 8.85557 | 8.99996 | [10 empty] | 644.012 | 22.20746875 | 0.0428903 | 1.28671 | 31.2868 | 30.0001 | -0.0197143 | -0.177673 | 8.8347 | 9.01237
646.014 | 22.04786 | 0.0393077 | 1.18731 | 31.3928 | 30.2055 | -0.0183716 | -0.151241 | 8.08107 | 8.23231 | [10 empty] | 646.014 | 20.08978 | 0.0128274 | 0.384823 | 30.3848 | 30 | -0.00488782 | -0.0439914 | 8.95623 | 9.00022 | [10 empty] | 646.015 | 21.8059 | 0.0288752 | 0.866243 | 30.8658 | 29.9996 | -0.0120873 | -0.108786 | 8.89127 | 9.00005 | [10 empty] | 646.012 | 21.80438 | 0.0306252 | 0.918756 | 30.9188 | 30 | -0.0130032 | -0.117028 | 8.88295 | 8.99998 | [10 empty] | 646.015 | 21.06312 | 0.0191304 | 0.573912 | 30.5739 | 30 | -0.00765833 | -0.0689252 | 8.93111 | 9.00003 | [10 empty] | 646.012 | 21.64855 | 0.0258769 | 0.776311 | 30.7765 | 30.0002 | -0.0111723 | -0.100553 | 8.89965 | 9.0002 | [10 empty] | 646.019 | 21.56675 | 0.0243006 | 0.72902 | 30.729 | 30 | -0.00996477 | -0.089683 | 8.91033 | 9.00002 | [10 empty] | 646.015 | 21.7496 | 0.0288186 | 0.864557 | 30.8645 | 30 | -0.0121785 | -0.104711 | 8.49327 | 8.59798 | [10 empty] | 646.012 | 21.92340625 | 0.0401154 | 1.20346 | 31.2035 | 30 | -0.0178911 | -0.161029 | 8.83946 | 9.00049 | [10 empty] | 646.012 | 22.00938 | 0.0433603 | 1.3008 | 31.3007 | 29.9999 | -0.0195136 | -0.175622 | 8.82439 | 9.00001 | [10 empty] | 646.011 | 21.78557 | 0.034251 | 1.02754 | 31.0278 | 30.0003 | -0.014944 | -0.134497 | 8.86559 | 9.00008 | [10 empty] | 646.012 | 21.28491 | 0.0233436 | 0.700308 | 30.7003 | 30 | -0.00980504 | -0.088245 | 8.91172 | 8.99996 | [10 empty] | 646.011 | 21.80305 | 0.0374514 | 1.12353 | 31.1233 | 29.9997 | -0.0163728 | -0.147359 | 8.85291 | 9.00027 | [10 empty] | 646.012 | 20.36578 | 0.0149988 | 0.449948 | 30.449 | 29.999 | -0.00580984 | -0.0522848 | 8.94707 | 8.99935 | [10 empty] | 646.012 | 21.83757 | 0.0314513 | 0.943538 | 30.9435 | 30 | -0.0138374 | -0.124538 | 8.87554 | 9.00007 | [10 empty] | 646.013 | 20.64028 | 0.0155003 | 0.46501 | 30.465 | 30 | -0.0060398 | -0.0543546 | 8.94504 | 8.99939 | [10 empty] | 646.014 | 21.99963 | 0.0397362 | 1.19212 | 31.1929 | 30.0008 | -0.0191236 | -0.172113 | 8.82795 | 9.00007 | [10 empty] | 646.015 | 22.13075 | 0.037533 | 1.12599 | 31.126 | 30 | -0.0163041 | -0.146739 | 8.85338 | 9.00012 | [10 empty] | 646.012 | 22.05499 | 0.0369905 | 1.10968 | 31.1087 | 29.999 | -0.0162382 | -0.146143 | 8.85382 | 8.99996 | [10 empty] | 646.012 | 22.21132 | 0.0432902 | 1.29871 | 31.2988 | 30.0001 | -0.01992 | -0.179527 | 8.83285 | 9.01237
648.014 | 22.05356 | 0.0396866 | 1.19876 | 31.4043 | 30.2055 | -0.0185704 | -0.152877 | 8.07943 | 8.23231 | [10 empty] | 648.014 | 20.1449375 | 0.0130481 | 0.391444 | 30.3914 | 30 | -0.00499632 | -0.044968 | 8.95525 | 9.00022 | [10 empty] | 648.015 | 21.81677 | 0.0292312 | 0.876925 | 30.8765 | 29.9996 | -0.0122401 | -0.110162 | 8.88989 | 9.00005 | [10 empty] | 648.012 | 21.81751 | 0.0310104 | 0.930311 | 30.9303 | 30 | -0.0131542 | -0.118388 | 8.88159 | 8.99998 | [10 empty] | 648.015 | 21.09582 | 0.0194451 | 0.583354 | 30.5834 | 30 | -0.00779149 | -0.0701237 | 8.92991 | 9.00003 | [10 empty] | 648.012 | 21.66595 | 0.0262019 | 0.786062 | 30.7863 | 30.0002 | -0.0113218 | -0.101898 | 8.8983 | 9.0002 | [10 empty] | 648.019 | 21.58523 | 0.0246273 | 0.738819 | 30.7388 | 30 | -0.0101226 | -0.0911032 | 8.90891 | 9.00002 | [10 empty] | 648.015 | 21.76209 | 0.0291701 | 0.875102 | 30.8751 | 30 | -0.0123356 | -0.106061 | 8.49192 | 8.59798 | [10 empty] | 648.012 | 21.93284 | 0.0404901 | 1.2147 | 31.2147 | 30 | -0.0180638 | -0.162583 | 8.83791 | 9.00049 | [10 empty] | 648.012 | 22.01521 | 0.0437375 | 1.31212 | 31.312 | 29.9999 | -0.0197223 | -0.177501 | 8.82251 | 9.00001 | [10 empty] | 648.011 | 21.79596 | 0.0346241 | 1.03873 | 31.039 | 30.0003 | -0.0151039 | -0.135937 | 8.86415 | 9.00008 | [10 empty] | 648.012 | 21.30633 | 0.0236729 | 0.710188 | 30.7102 | 30 | -0.00993417 | -0.0894072 | 8.91055 | 8.99996 | [10 empty] | 648.011 | 21.81304 | 0.037816 | 1.13447 | 31.1342 | 29.9997 | -0.0165555 | -0.149004 | 8.85127 | 9.00027 | [10 empty] | 648.012 | 20.40868 | 0.015252 | 0.457544 | 30.4566 | 29.999 | -0.00601791 | -0.0541573 | 8.9452 | 8.99935 | [10 empty] | 648.012 | 21.84671 | 0.0318081 | 0.954242 | 30.9542 | 30 | -0.0140148 | -0.126134 | 8.87394 | 9.00007 | [10 empty] | 648.013 | 20.68027 | 0.0157968 | 0.473903 | 30.4739 | 30 | -0.00614051 | -0.0552608 | 8.94413 | 8.99939 | [10 empty] | 648.014 | 22.00481 | 0.0401022 | 1.2031 | 31.2039 | 30.0008 | -0.0193666 | -0.174301 | 8.82577 | 9.00007 | [10 empty] | 648.015 | 22.14011 | 0.0379017 | 1.13705 | 31.1371 | 30 | -0.016498 | -0.148484 | 8.85163 | 9.00012 | [10 empty] | 648.012 | 22.06169 | 0.0373543 | 1.12059 | 31.1196 | 29.999 | -0.0164293 | -0.147863 | 8.8521 | 8.99996 | [10 empty] | 648.012 | 22.21309 | 0.0436597 | 1.3098 | 31.3099 | 30.0001 | -0.0201122 | -0.181258 | 8.83112 | 9.01237
650.014 | 22.05746875 | 0.0400671 | 1.21025 | 31.4158 | 30.2055 | -0.0187657 | -0.154485 | 8.07782 | 8.23231 | [10 empty] | 650.014 | 20.19902 | 0.0132782 | 0.398345 | 30.3983 | 30 | -0.00511236 | -0.0460124 | 8.95421 | 9.00022 | [10 empty] | 650.015 | 21.82992 | 0.0295611 | 0.886822 | 30.8864 | 29.9996 | -0.0124087 | -0.111679 | 8.88838 | 9.00005 | [10 empty] | 650.012 | 21.82538 | 0.0313658 | 0.940974 | 30.941 | 30 | -0.0133237 | -0.119913 | 8.88007 | 8.99998 | [10 empty] | 650.015 | 21.12305 | 0.0197333 | 0.591999 | 30.592 | 30 | -0.00793984 | -0.0714588 | 8.92857 | 9.00003 | [10 empty] | 650.012 | 21.6825 | 0.0265417 | 0.796255 | 30.7964 | 30.0002 | -0.0114984 | -0.103488 | 8.89671 | 9.0002 | [10 empty] | 650.019 | 21.60417 | 0.0249478 | 0.748434 | 30.7484 | 30 | -0.0102914 | -0.092623 | 8.90739 | 9.00002 | [10 empty] | 650.015 | 21.77324 | 0.0295283 | 0.885848 | 30.8858 | 30 | -0.0124992 | -0.107468 | 8.49051 | 8.59798 | [10 empty] | 650.012 | 21.935875 | 0.0408688 | 1.22607 | 31.2261 | 30 | -0.0182614 | -0.164361 | 8.83613 | 9.00049 | [10 empty] | 650.012 | 22.01861 | 0.0441157 | 1.32347 | 31.3234 | 29.9999 | -0.0199091 | -0.179182 | 8.82083 | 9.00001 | [10 empty] | 650.011 | 21.8053 | 0.0349866 | 1.04961 | 31.0499 | 30.0003 | -0.0152791 | -0.137513 | 8.86257 | 9.00008 | [10 empty] | 650.012 | 21.33027 | 0.023993 | 0.719791 | 30.7198 | 30 | -0.0100824 | -0.090741 | 8.90922 | 8.99996 | [10 empty] | 650.011 | 21.82001 | 0.0381865 | 1.14559 | 31.1453 | 29.9997 | -0.0167492 | -0.150747 | 8.84952 | 9.00027 | [10 empty] | 650.012 | 20.45208 | 0.0155234 | 0.465687 | 30.4647 | 29.999 | -0.00613574 | -0.0552177 | 8.94414 | 8.99935 | [10 empty] | 650.012 | 21.85677 | 0.0321579 | 0.964737 | 30.9647 | 30 | -0.0141921 | -0.12773 | 8.87234 | 9.00007 | [10 empty] | 650.013 | 20.72107 | 0.0160742 | 0.482227 | 30.4822 | 30 | -0.00625773 | -0.0563157 | 8.94308 | 8.99939 | [10 empty] | 650.014 | 22.01103 | 0.0404811 | 1.21447 | 31.2152 | 30.0008 | -0.0195821 | -0.176241 | 8.82383 | 9.00007 | [10 empty] | 650.015 | 22.14896 | 0.0382731 | 1.14819 | 31.1482 | 30 | -0.0166617 | -0.149957 | 8.85016 | 9.00012 | [10 empty] | 650.012 | 22.06885 | 0.0377241 | 1.13169 | 31.1307 | 29.999 | -0.0166252 | -0.149626 | 8.85033 | 8.99996 | [10 empty] | 650.012 | 22.21432 | 0.0440575 | 1.32173 | 31.3218 | 30.0001 | -0.0203185 | -0.183118 | 8.82926 | 9.01237
652.014 | 22.06209 | 0.0404388 | 1.22147 | 31.427 | 30.2055 | -0.0189763 | -0.156218 | 8.07609 | 8.23231 | [10 empty] | 652.014 | 20.24826 | 0.0135055 | 0.405165 | 30.4051 | 30 | -0.00521986 | -0.0469799 | 8.95324 | 9.00022 | [10 empty] | 652.015 | 21.84406 | 0.0299115 | 0.897334 | 30.8969 | 29.9996 | -0.0125685 | -0.113117 | 8.88694 | 9.00005 | [10 empty] | 652.012 | 21.83605 | 0.0317208 | 0.951624 | 30.9516 | 30 | -0.0135015 | -0.121514 | 8.87847 | 8.99998 | [10 empty] | 652.015 | 21.15023 | 0.0200447 | 0.601341 | 30.6013 | 30 | -0.00807014 | -0.0726315 | 8.9274 | 9.00003 | [10 empty] | 652.012 | 21.70092 | 0.0268928 | 0.806788 | 30.807 | 30.0002 | -0.0116607 | -0.104948 | 8.89525 | 9.0002 | [10 empty] | 652.019 | 21.62517 | 0.0253009 | 0.759028 | 30.759 | 30 | -0.0104279 | -0.0938512 | 8.90616 | 9.00002 | [10 empty] | 652.015 | 21.78544 | 0.0298909 | 0.896727 | 30.8967 | 30 | -0.0126784 | -0.109008 | 8.48897 | 8.59798 | [10 empty] | 652.012 | 21.94448 | 0.0412388 | 1.23717 | 31.2372 | 30 | -0.0184627 | -0.166173 | 8.83432 | 9.00049 | [10 empty] | 652.012 | 22.01897 | 0.0444968 | 1.3349 | 31.3348 | 29.9999 | -0.0201106 | -0.180996 | 8.81901 | 9.00001 | [10 empty] | 652.011 | 21.81253125 | 0.0353464 | 1.0604 | 31.0607 | 30.0003 | -0.0154887 | -0.139399 | 8.86068 | 9.00008 | [10 empty] | 652.012 | 21.34876 | 0.024317 | 0.729511 | 30.7295 | 30 | -0.0102471 | -0.0922234 | 8.90774 | 8.99996 | [10 empty] | 652.011 | 21.82401 | 0.0385498 | 1.15648 | 31.1562 | 29.9997 | -0.0169293 | -0.152368 | 8.8479 | 9.00027 | [10 empty] | 652.012 | 20.49184375 | 0.0157695 | 0.473069 | 30.4721 | 29.999 | -0.00626166 | -0.0563509 | 8.943 | 8.99935 | [10 empty] | 652.012 | 21.86806 | 0.0325284 | 0.975851 | 30.9758 | 30 | -0.0143572 | -0.129216 | 8.87086 | 9.00007 | [10 empty] | 652.013 | 20.76023 | 0.0163504 | 0.490513 | 30.4905 | 30 | -0.00638711 | -0.0574801 | 8.94191 | 8.99939 | [10 empty] | 652.014 | 22.01751 | 0.040861 | 1.22586 | 31.2266 | 30.0008 | -0.0198043 | -0.17824 | 8.82183 | 9.00007 | [10 empty] | 652.015 | 22.15249 | 0.0386523 | 1.15957 | 31.1596 | 30 | -0.0168511 | -0.151662 | 8.84846 | 9.00012 | [10 empty] | 652.012 | 22.07391 | 0.0380944 | 1.1428 | 31.1418 | 29.999 | -0.0168071 | -0.151263 | 8.8487 | 8.99996 | [10 empty] | 652.012 | 22.21706 | 0.0444356 | 1.33307 | 31.3332 | 30.0001 | -0.0205349 | -0.185068 | 8.82731 | 9.01237
654.014 | 22.06827 | 0.0408055 | 1.23255 | 31.4381 | 30.2055 | -0.0192112 | -0.158153 | 8.07415 | 8.23231 | [10 empty] | 654.014 | 20.29971 | 0.0137354 | 0.412062 | 30.412 | 30 | -0.00533235 | -0.0479924 | 8.95223 | 9.00022 | [10 empty] | 654.015 | 21.8608 | 0.0302591 | 0.90776 | 30.9073 | 29.9996 | -0.0127418 | -0.114677 | 8.88538 | 9.00005 | [10 empty] | 654.012 | 21.84798 | 0.0320786 | 0.962357 | 30.9624 | 30 | -0.0136557 | -0.122901 | 8.87708 | 8.99998 | [10 empty] | 654.015 | 21.17326 | 0.0203447 | 0.61034 | 30.6103 | 30 | -0.00819761 | -0.0737788 | 8.92625 | 9.00003 | [10 empty] | 654.012 | 21.7134 | 0.0272277 | 0.816835 | 30.817 | 30.0002 | -0.0118331 | -0.1065 | 8.8937 | 9.0002 | [10 empty] | 654.019 | 21.63946 | 0.0256296 | 0.768889 | 30.7689 | 30 | -0.0106041 | -0.0954368 | 8.90458 | 9.00002 | [10 empty] | 654.015 | 21.79912 | 0.0302238 | 0.906715 | 30.9067 | 30 | -0.0128759 | -0.110707 | 8.48728 | 8.59798 | [10 empty] | 654.012 | 21.95071 | 0.0416124 | 1.24837 | 31.2484 | 30 | -0.0186462 | -0.167825 | 8.83267 | 9.00049 | [10 empty] | 654.012 | 22.02706 | 0.0448889 | 1.34666 | 31.3466 | 29.9999 | -0.0203227 | -0.182905 | 8.81711 | 9.00001 | [10 empty] | 654.011 | 21.82485 | 0.0357128 | 1.07139 | 31.0717 | 30.0003 | -0.0156433 | -0.140791 | 8.85929 | 9.00008 | [10 empty] | 654.012 | 21.37159 | 0.0246469 | 0.739407 | 30.7394 | 30 | -0.0104018 | -0.0936155 | 8.90635 | 8.99996 | [10 empty] | 654.011 | 21.8281 | 0.0389225 | 1.16766 | 31.1674 | 29.9997 | -0.017103 | -0.153932 | 8.84634 | 9.00027 | [10 empty] | 654.012 | 20.53441 | 0.0160446 | 0.481322 | 30.4803 | 29.999 | -0.00639146 | -0.057519 | 8.94183 | 8.99935 | [10 empty] | 654.012 | 21.8815 | 0.0328864 | 0.986591 | 30.9866 | 30 | -0.0145404 | -0.130865 | 8.86921 | 9.00007 | [10 empty] | 654.013 | 20.79638 | 0.0166084 | 0.498253 | 30.4982 | 30 | -0.00651208 | -0.0586048 | 8.94079 | 8.99939 | [10 empty] | 654.014 | 22.02011 | 0.0412218 | 1.23669 | 31.2375 | 30.0008 | -0.0200319 | -0.180288 | 8.81978 | 9.00007 | [10 empty] | 654.015 | 22.16071 | 0.0390267 | 1.1708 | 31.1708 | 30 | -0.0170025 | -0.153024 | 8.84709 | 9.00012 | [10 empty] | 654.012 | 22.08359375 | 0.0384713 | 1.1541 | 31.1531 | 29.999 | -0.0169913 | -0.152921 | 8.84704 | 8.99996 | [10 empty] | 654.012 | 22.22311 | 0.0448232 | 1.3447 | 31.3448 | 30.0001 | -0.0207649 | -0.187141 | 8.82523 | 9.01237
656.014 | 22.0737 | 0.041186 | 1.24404 | 31.4496 | 30.2055 | -0.0194127 | -0.159811 | 8.0725 | 8.23231 | [10 empty] | 656.014 | 20.34959 | 0.0139826 | 0.419478 | 30.4195 | 30 | -0.00543421 | -0.0489091 | 8.95131 | 9.00022 | [10 empty] | 656.015 | 21.8749 | 0.0306052 | 0.918144 | 30.9177 | 29.9996 | -0.0128869 | -0.115983 | 8.88407 | 9.00005 | [10 empty] | 656.012 | 21.86113 | 0.0324314 | 0.972941 | 30.973 | 30 | -0.0138548 | -0.124693 | 8.87529 | 8.99998 | [10 empty] | 656.015 | 21.20374 | 0.0206384 | 0.619153 | 30.6192 | 30 | -0.00834412 | -0.0750973 | 8.92493 | 9.00003 | [10 empty] | 656.012 | 21.73193 | 0.0275766 | 0.827303 | 30.8275 | 30.0002 | -0.011996 | -0.107967 | 8.89223 | 9.0002 | [10 empty] | 656.019 | 21.65532 | 0.0259754 | 0.779262 | 30.7793 | 30 | -0.010755 | -0.0967951 | 8.90322 | 9.00002 | [10 empty] | 656.015 | 21.81529 | 0.0305864 | 0.917591 | 30.9176 | 30 | -0.0130122 | -0.111879 | 8.4861 | 8.59798 | [10 empty] | 656.012 | 21.95191 | 0.0419856 | 1.25957 | 31.2596 | 30 | -0.0188424 | -0.169591 | 8.8309 | 9.00049 | [10 empty] | 656.012 | 22.02571875 | 0.0452666 | 1.35799 | 31.3579 | 29.9999 | -0.0205322 | -0.18479 | 8.81522 | 9.00001 | [10 empty] | 656.011 | 21.82751 | 0.0360812 | 1.08245 | 31.0827 | 30.0003 | -0.0158298 | -0.142469 | 8.85761 | 9.00008 | [10 empty] | 656.012 | 21.38661 | 0.0249819 | 0.749458 | 30.7495 | 30 | -0.0105523 | -0.0949706 | 8.90499 | 8.99996 | [10 empty] | 656.011 | 21.83767 | 0.0392947 | 1.17883 | 31.1786 | 29.9997 | -0.0172804 | -0.155528 | 8.84474 | 9.00027 | [10 empty] | 656.012 | 20.57213 | 0.0163062 | 0.489171 | 30.4882 | 29.999 | -0.00651414 | -0.0586231 | 8.94073 | 8.99935 | [10 empty] | 656.012 | 21.8899 | 0.0332413 | 0.99724 | 30.9972 | 30 | -0.0147189 | -0.132471 | 8.8676 | 9.00007 | [10 empty] | 656.013 | 20.83632 | 0.0168744 | 0.506231 | 30.5062 | 30 | -0.00663667 | -0.059726 | 8.93967 | 8.99939 | [10 empty] | 656.014 | 22.02886 | 0.0416081 | 1.24827 | 31.2491 | 30.0008 | -0.0202611 | -0.182351 | 8.81772 | 9.00007 | [10 empty] | 656.015 | 22.16408 | 0.0393913 | 1.18174 | 31.1818 | 30 | -0.0172106 | -0.154897 | 8.84522 | 9.00012 | [10 empty] | 656.012 | 22.08890625 | 0.0388422 | 1.16523 | 31.1642 | 29.999 | -0.0171811 | -0.15463 | 8.84533 | 8.99996 | [10 empty] | 656.012 | 22.2276 | 0.0452004 | 1.35602 | 31.3561 | 30.0001 | -0.0209562 | -0.188865 | 8.82351 | 9.01237
658.014 | 22.08321 | 0.0415566 | 1.25524 | 31.4608 | 30.2055 | -0.0196083 | -0.161422 | 8.07088 | 8.23231 | [10 empty] | 658.014 | 20.39911 | 0.0142244 | 0.42673 | 30.4267 | 30 | -0.00553389 | -0.0498063 | 8.95042 | 9.00022 | [10 empty] | 658.015 | 21.8901 | 0.0309497 | 0.928478 | 30.9281 | 29.9996 | -0.013062 | -0.117559 | 8.88249 | 9.00005 | [10 empty] | 658.012 | 21.87337 | 0.0327761 | 0.983284 | 30.9833 | 30 | -0.0140051 | -0.126045 | 8.87393 | 8.99998 | [10 empty] | 658.015 | 21.23388 | 0.0209465 | 0.628396 | 30.6284 | 30 | -0.00849521 | -0.0764571 | 8.92357 | 9.00003 | [10 empty] | 658.012 | 21.74417 | 0.0279213 | 0.837645 | 30.8378 | 30.0002 | -0.0121729 | -0.109559 | 8.89064 | 9.0002 | [10 empty] | 658.019 | 21.6748 | 0.0263056 | 0.789169 | 30.7892 | 30 | -0.0109302 | -0.0983716 | 8.90164 | 9.00002 | [10 empty] | 658.015 | 21.82838 | 0.0309443 | 0.92833 | 30.9283 | 30 | -0.0131717 | -0.11325 | 8.48473 | 8.59798 | [10 empty] | 658.012 | 21.96251 | 0.0423591 | 1.27077 | 31.2708 | 30 | -0.0190342 | -0.171317 | 8.82917 | 9.00049 | [10 empty] | 658.012 | 22.03443 | 0.0456491 | 1.36947 | 31.3694 | 29.9999 | -0.0207202 | -0.186482 | 8.81353 | 9.00001 | [10 empty] | 658.011 | 21.84014 | 0.0364401 | 1.09321 | 31.0935 | 30.0003 | -0.0160019 | -0.144019 | 8.85606 | 9.00008 | [10 empty] | 658.012 | 21.40553 | 0.0253153 | 0.759458 | 30.7595 | 30 | -0.0107179 | -0.0964609 | 8.9035 | 8.99996 | [10 empty] | 658.011 | 21.85019 | 0.0396605 | 1.1898 | 31.1895 | 29.9997 | -0.0174674 | -0.157211 | 8.84306 | 9.00027 | [10 empty] | 658.012 | 20.61237 | 0.0165838 | 0.497498 | 30.4965 | 29.999 | -0.00664868 | -0.0598339 | 8.93952 | 8.99935 | [10 empty] | 658.012 | 21.90353 | 0.0336166 | 1.0085 | 31.0085 | 30 | -0.0149051 | -0.134147 | 8.86593 | 9.00007 | [10 empty] | 658.013 | 20.87618 | 0.0171429 | 0.514288 | 30.5143 | 30 | -0.00677562 | -0.0609765 | 8.93842 | 8.99939 | [10 empty] | 658.014 | 22.03578 | 0.0419934 | 1.25983 | 31.2606 | 30.0008 | -0.0204666 | -0.184201 | 8.81587 | 9.00007 | [10 empty] | 658.015 | 22.16775 | 0.0397348 | 1.19204 | 31.1921 | 30 | -0.0173834 | -0.156453 | 8.84367 | 9.00012 | [10 empty] | 658.012 | 22.09911 | 0.0392131 | 1.17635 | 31.1754 | 29.999 | -0.0173527 | -0.156174 | 8.84379 | 8.99996 | [10 empty] | 658.012 | 22.23108 | 0.0455843 | 1.36754 | 31.3676 | 30.0001 | -0.0211756 | -0.190842 | 8.82153 | 9.01237
660.014 | 22.08606 | 0.0419349 | 1.26667 | 31.4722 | 30.2055 | -0.0198301 | -0.163248 | 8.06906 | 8.23231 | [10 empty] | 660.014 | 20.44597 | 0.0144637 | 0.433911 | 30.4339 | 30 | -0.00565136 | -0.0508635 | 8.94936 | 9.00022 | [10 empty] | 660.015 | 21.89854 | 0.0313059 | 0.939164 | 30.9388 | 29.9996 | -0.0132119 | -0.118907 | 8.88115 | 9.00005 | [10 empty] | 660.012 | 21.88293 | 0.0331412 | 0.994236 | 30.9942 | 30 | -0.0141676 | -0.127508 | 8.87247 | 8.99998 | [10 empty] | 660.015 | 21.25881 | 0.0212593 | 0.63778 | 30.6378 | 30 | -0.00864189 | -0.0777773 | 8.92225 | 9.00003 | [10 empty] | 660.012 | 21.75687 | 0.0282655 | 0.847971 | 30.8482 | 30.0002 | -0.0123421 | -0.111081 | 8.88912 | 9.0002 | [10 empty] | 660.019 | 21.69037 | 0.0266476 | 0.79943 | 30.7994 | 30 | -0.0111005 | -0.0999044 | 8.90011 | 9.00002 | [10 empty] | 660.015 | 21.83676 | 0.0313021 | 0.939062 | 30.9391 | 30 | -0.013373 | -0.114981 | 8.483 | 8.59798 | [10 empty] | 660.012 | 21.96821 | 0.0427376 | 1.28213 | 31.2822 | 30 | -0.0192292 | -0.173072 | 8.82742 | 9.00049 | [10 empty] | 660.012 | 22.03578125 | 0.0460205 | 1.38061 | 31.3805 | 29.9999 | -0.0209352 | -0.188417 | 8.81159 | 9.00001 | [10 empty] | 660.011 | 21.85179 | 0.0368068 | 1.10421 | 31.1045 | 30.0003 | -0.0161823 | -0.145642 | 8.85444 | 9.00008 | [10 empty] | 660.012 | 21.4255 | 0.0256536 | 0.769607 | 30.7696 | 30 | -0.0108529 | -0.0976759 | 8.90228 | 8.99996 | [10 empty] | 660.011 | 21.85692 | 0.0400374 | 1.20111 | 31.2008 | 29.9997 | -0.0176605 | -0.158949 | 8.84132 | 9.00027 | [10 empty] | 660.012 | 20.65165625 | 0.0168597 | 0.505775 | 30.5048 | 29.999 | -0.00676908 | -0.0609173 | 8.93844 | 8.99935 | [10 empty] | 660.012 | 21.9124 | 0.0339631 | 1.01889 | 31.0189 | 30 | -0.0150731 | -0.135659 | 8.86442 | 9.00007 | [10 empty] | 660.013 | 20.91099 | 0.017427 | 0.522811 | 30.5228 | 30 | -0.00688142 | -0.0619286 | 8.93746 | 8.99939 | [10 empty] | 660.014 | 22.03544 | 0.0423597 | 1.27082 | 31.2716 | 30.0008 | -0.0207211 | -0.186491 | 8.81358 | 9.00007 | [10 empty] | 660.015 | 22.18040625 | 0.0401327 | 1.20398 | 31.204 | 30 | -0.017565 | -0.158087 | 8.84203 | 9.00012 | [10 empty] | 660.012 | 22.10719 | 0.0395929 | 1.18775 | 31.1868 | 29.999 | -0.0175514 | -0.157962 | 8.842 | 8.99996 | [10 empty] | 660.012 | 22.23572 | 0.0459693 | 1.37908 | 31.3792 | 30.0001 | -0.0214028 | -0.19289 | 8.81948 | 9.01237
662.014 | 22.08836 | 0.0423107 | 1.27802 | 31.4836 | 30.2055 | -0.0200382 | -0.164961 | 8.06735 | 8.23231 | [10 empty] | 662.014 | 20.49524 | 0.0147092 | 0.441275 | 30.4412 | 30 | -0.00575962 | -0.0518378 | 8.94839 | 9.00022 | [10 empty] | 662.015 | 21.91023 | 0.0316655 | 0.949952 | 30.9495 | 29.9996 | -0.0133774 | -0.120397 | 8.87966 | 9.00005 | [10 empty] | 662.012 | 21.89373 | 0.0335061 | 1.00518 | 31.0052 | 30 | -0.0143399 | -0.129059 | 8.87092 | 8.99998 | [10 empty] | 662.015 | 21.28505 | 0.0215626 | 0.646877 | 30.6469 | 30 | -0.00878857 | -0.0790974 | 8.92093 | 9.00003 | [10 empty] | 662.012 | 21.77381 | 0.0286124 | 0.858378 | 30.8586 | 30.0002 | -0.0125272 | -0.112747 | 8.88745 | 9.0002 | [10 empty] | 662.019 | 21.70429 | 0.0269964 | 0.809894 | 30.8099 | 30 | -0.0112449 | -0.101204 | 8.89881 | 9.00002 | [10 empty] | 662.015 | 21.84775 | 0.0316539 | 0.949617 | 30.9496 | 30 | -0.0135434 | -0.116446 | 8.48154 | 8.59798 | [10 empty] | 662.012 | 21.97833 | 0.0431071 | 1.29321 | 31.2933 | 30 | -0.0194504 | -0.175063 | 8.82543 | 9.00049 | [10 empty] | 662.012 | 22.03787 | 0.0464016 | 1.39205 | 31.392 | 29.9999 | -0.0211378 | -0.19024 | 8.80977 | 9.00001 | [10 empty] | 662.011 | 21.85682 | 0.0371764 | 1.1153 | 31.1156 | 30.0003 | -0.0163654 | -0.14729 | 8.85279 | 9.00008 | [10 empty] | 662.012 | 21.44343 | 0.0259839 | 0.779517 | 30.7795 | 30 | -0.01104 | -0.0993592 | 8.9006 | 8.99996 | [10 empty] | 662.011 | 21.8589 | 0.0404096 | 1.21228 | 31.212 | 29.9997 | -0.0178402 | -0.160566 | 8.8397 | 9.00027 | [10 empty] | 662.012 | 20.68607 | 0.0171553 | 0.514642 | 30.5137 | 29.999 | -0.00691223 | -0.0622056 | 8.93715 | 8.99935 | [10 empty] | 662.012 | 21.92259 | 0.0343259 | 1.02978 | 31.0298 | 30 | -0.0152549 | -0.137295 | 8.86278 | 9.00007 | [10 empty] | 662.013 | 20.9463125 | 0.0177297 | 0.53189 | 30.5319 | 30 | -0.00703744 | -0.0633326 | 8.93606 | 8.99939 | [10 empty] | 662.014 | 22.04098 | 0.0427446 | 1.28237 | 31.2832 | 30.0008 | -0.0209517 | -0.188567 | 8.8115 | 9.00007 | [10 empty] | 662.015 | 22.1849 | 0.0405225 | 1.21568 | 31.2157 | 30 | -0.017724 | -0.159518 | 8.8406 | 9.00012 | [10 empty] | 662.012 | 22.11111 | 0.039975 | 1.19921 | 31.1982 | 29.999 | -0.0177609 | -0.159847 | 8.84011 | 8.99996 | [10 empty] | 662.012 | 22.23906 | 0.0463645 | 1.39094 | 31.391 | 30.0001 | -0.0216157 | -0.194808 | 8.81757 | 9.01237
664.014 | 22.09851 | 0.0426875 | 1.2894 | 31.4949 | 30.2055 | -0.0202514 | -0.166716 | 8.06559 | 8.23231 | [10 empty] | 664.014 | 20.53806 | 0.0149584 | 0.448751 | 30.4487 | 30 | -0.00588521 | -0.0529682 | 8.94726 | 9.00022 | [10 empty] | 664.015 | 21.92305 | 0.0320052 | 0.960143 | 30.9597 | 29.9996 | -0.0135616 | -0.122055 | 8.878 | 9.00005 | [10 empty] | 664.012 | 21.90447 | 0.0338636 | 1.01591 | 31.0159 | 30 | -0.0145083 | -0.130574 | 8.8694 | 8.99998 | [10 empty] | 664.015 | 21.30595 | 0.0218799 | 0.656397 | 30.6564 | 30 | -0.0089236 | -0.0803127 | 8.91972 | 9.00003 | [10 empty] | 664.012 | 21.78388 | 0.0289655 | 0.86897 | 30.8692 | 30.0002 | -0.0126719 | -0.114049 | 8.88615 | 9.0002 | [10 empty] | 664.019 | 21.72023 | 0.0273249 | 0.819749 | 30.8198 | 30 | -0.0114331 | -0.102898 | 8.89712 | 9.00002 | [10 empty] | 664.015 | 21.85966 | 0.0320071 | 0.960213 | 30.9602 | 30 | -0.013729 | -0.118042 | 8.47994 | 8.59798 | [10 empty] | 664.012 | 21.98258 | 0.0434981 | 1.30494 | 31.305 | 30 | -0.019644 | -0.176805 | 8.82369 | 9.00049 | [10 empty] | 664.012 | 22.04558 | 0.0467938 | 1.40381 | 31.4037 | 29.9999 | -0.0213458 | -0.192112 | 8.8079 | 9.00001 | [10 empty] | 664.011 | 21.86596 | 0.0375531 | 1.1266 | 31.1269 | 30.0003 | -0.0165333 | -0.148801 | 8.85128 | 9.00008 | [10 empty] | 664.012 | 21.46437 | 0.0263272 | 0.789817 | 30.7898 | 30 | -0.0111922 | -0.100729 | 8.89923 | 8.99996 | [10 empty] | 664.011 | 21.86566 | 0.0407882 | 1.22363 | 31.2234 | 29.9997 | -0.0180058 | -0.162057 | 8.83821 | 9.00027 | [10 empty] | 664.012 | 20.72071 | 0.0174239 | 0.522699 | 30.5217 | 29.999 | -0.00704282 | -0.0633808 | 8.93597 | 8.99935 | [10 empty] | 664.012 | 21.93544 | 0.0347126 | 1.04138 | 31.0414 | 30 | -0.015435 | -0.138916 | 8.86116 | 9.00007 | [10 empty] | 664.013 | 20.97879 | 0.0180129 | 0.540386 | 30.5404 | 30 | -0.0071678 | -0.0645059 | 8.93489 | 8.99939 | [10 empty] | 664.014 | 22.04722 | 0.0431261 | 1.29382 | 31.2946 | 30.0008 | -0.0211794 | -0.190616 | 8.80945 | 9.00007 | [10 empty] | 664.015 | 22.19159 | 0.0409047 | 1.22714 | 31.2272 | 30 | -0.0179308 | -0.161379 | 8.83874 | 9.00012 | [10 empty] | 664.012 | 22.11782 | 0.0403434 | 1.21026 | 31.2093 | 29.999 | -0.0179352 | -0.161416 | 8.83854 | 8.99996 | [10 empty] | 664.012 | 22.24355 | 0.0467476 | 1.40243 | 31.4025 | 30.0001 | -0.0218437 | -0.196863 | 8.81551 | 9.01237
666.014 | 22.09971 | 0.0430612 | 1.30069 | 31.5062 | 30.2055 | -0.0204665 | -0.168486 | 8.06382 | 8.23231 | [10 empty] | 666.014 | 20.57777 | 0.01522 | 0.456599 | 30.4566 | 30 | -0.00599172 | -0.0539268 | 8.9463 | 9.00022 | [10 empty] | 666.015 | 21.93406 | 0.032362 | 0.970846 | 30.9704 | 29.9996 | -0.0137273 | -0.123546 | 8.87651 | 9.00005 | [10 empty] | 666.012 | 21.91243 | 0.034237 | 1.02711 | 31.0271 | 30 | -0.0146697 | -0.132027 | 8.86795 | 8.99998 | [10 empty] | 666.015 | 21.32928125 | 0.0222036 | 0.666109 | 30.6661 | 30 | -0.00907558 | -0.0816805 | 8.91835 | 9.00003 | [10 empty] | 666.012 | 21.80206 | 0.0293068 | 0.879209 | 30.8794 | 30.0002 | -0.0128596 | -0.115739 | 8.88446 | 9.0002 | [10 empty] | 666.019 | 21.73592 | 0.0276788 | 0.830366 | 30.8304 | 30 | -0.011586 | -0.104274 | 8.89574 | 9.00002 | [10 empty] | 666.015 | 21.87693 | 0.032368 | 0.97104 | 30.971 | 30 | -0.0138877 | -0.119406 | 8.47858 | 8.59798 | [10 empty] | 666.012 | 21.98383 | 0.0438747 | 1.31624 | 31.3163 | 30 | -0.0198395 | -0.178566 | 8.82193 | 9.00049 | [10 empty] | 666.012 | 22.04443 | 0.0471756 | 1.41527 | 31.4152 | 29.9999 | -0.0215554 | -0.193999 | 8.80601 | 9.00001 | [10 empty] | 666.011 | 21.87335 | 0.0379226 | 1.13769 | 31.138 | 30.0003 | -0.0167477 | -0.15073 | 8.84935 | 9.00008 | [10 empty] | 666.012 | 21.47602 | 0.0266649 | 0.799946 | 30.7999 | 30 | -0.0113393 | -0.102053 | 8.89791 | 8.99996 | [10 empty] | 666.011 | 21.8741 | 0.0411577 | 1.23472 | 31.2344 | 29.9997 | -0.0182073 | -0.16387 | 8.8364 | 9.00027 | [10 empty] | 666.012 | 20.75472 | 0.0177125 | 0.531359 | 30.5304 | 29.999 | -0.00717232 | -0.0645463 | 8.93481 | 8.99935 | [10 empty] | 666.012 | 21.94071875 | 0.0350541 | 1.05162 | 31.0516 | 30 | -0.0156085 | -0.140477 | 8.8596 | 9.00007 | [10 empty] | 666.013 | 21.00411 | 0.0182993 | 0.548978 | 30.549 | 30 | -0.0072857 | -0.0655669 | 8.93383 | 8.99939 | [10 empty] | 666.014 | 22.05016 | 0.043515 | 1.30548 | 31.3063 | 30.0008 | -0.0214234 | -0.192812 | 8.80725 | 9.00007 | [10 empty] | 666.015 | 22.19773 | 0.0412977 | 1.23893 | 31.2389 | 30 | -0.0181051 | -0.162948 | 8.83717 | 9.00012 | [10 empty] | 666.012 | 22.12214 | 0.0407204 | 1.22157 | 31.2206 | 29.999 | -0.0181003 | -0.162902 | 8.83706 | 8.99996 | [10 empty] | 666.012 | 22.24731 | 0.0471342 | 1.41403 | 31.4141 | 30.0001 | -0.0220366 | -0.198602 | 8.81377 | 9.01237
668.014 | 22.10698 | 0.0434518 | 1.31249 | 31.518 | 30.2055 | -0.0206726 | -0.170183 | 8.06212 | 8.23231 | [10 empty] | 668.014 | 20.61995 | 0.0154775 | 0.464324 | 30.4643 | 30 | -0.00612526 | -0.0551287 | 8.94509 | 9.00022 | [10 empty] | 668.015 | 21.94814 | 0.0327209 | 0.981614 | 30.9812 | 29.9996 | -0.0138919 | -0.125027 | 8.87503 | 9.00005 | [10 empty] | 668.012 | 21.9247 | 0.0345688 | 1.03706 | 31.0371 | 30 | -0.0147858 | -0.133072 | 8.86691 | 8.99998 | [10 empty] | 668.015 | 21.35508 | 0.0225211 | 0.675633 | 30.6756 | 30 | -0.00922867 | -0.0830583 | 8.91697 | 9.00003 | [10 empty] | 668.012 | 21.81353125 | 0.0296744 | 0.890237 | 30.8904 | 30.0002 | -0.0130325 | -0.117295 | 8.88291 | 9.0002 | [10 empty] | 668.019 | 21.75152 | 0.0280172 | 0.840518 | 30.8405 | 30 | -0.0117624 | -0.105862 | 8.89415 | 9.00002 | [10 empty] | 668.015 | 21.88977 | 0.0327325 | 0.981976 | 30.982 | 30 | -0.0140684 | -0.12096 | 8.47702 | 8.59798 | [10 empty] | 668.012 | 21.98882 | 0.0442545 | 1.32764 | 31.3277 | 30 | -0.0200544 | -0.180499 | 8.81999 | 9.00049 | [10 empty] | 668.012 | 22.04963 | 0.0475592 | 1.42677 | 31.4267 | 29.9999 | -0.0217664 | -0.195898 | 8.80411 | 9.00001 | [10 empty] | 668.011 | 21.8814 | 0.038279 | 1.14838 | 31.1486 | 30.0003 | -0.0169257 | -0.152332 | 8.84775 | 9.00008 | [10 empty] | 668.012 | 21.48894 | 0.0270019 | 0.810057 | 30.8101 | 30 | -0.0114871 | -0.103383 | 8.89658 | 8.99996 | [10 empty] | 668.011 | 21.88121 | 0.0415401 | 1.24619 | 31.2459 | 29.9997 | -0.0183733 | -0.165365 | 8.8349 | 9.00027 | [10 empty] | 668.012 | 20.78358 | 0.0179969 | 0.539889 | 30.5389 | 29.999 | -0.00728957 | -0.0656014 | 8.93375 | 8.99935 | [10 empty] | 668.012 | 21.94484 | 0.0354126 | 1.06238 | 31.0624 | 30 | -0.0157859 | -0.142074 | 8.858 | 9.00007 | [10 empty] | 668.013 | 21.04007 | 0.018577 | 0.55731 | 30.5573 | 30 | -0.00742844 | -0.0668515 | 8.93254 | 8.99939 | [10 empty] | 668.014 | 22.05452 | 0.0438913 | 1.31677 | 31.3176 | 30.0008 | -0.021666 | -0.194996 | 8.80507 | 9.00007 | [10 empty] | 668.015 | 22.20016 | 0.0416722 | 1.25017 | 31.2502 | 30 | -0.0182773 | -0.164497 | 8.83562 | 9.00012 | [10 empty] | 668.012 | 22.12904 | 0.0411029 | 1.23305 | 31.2321 | 29.999 | -0.018318 | -0.164861 | 8.8351 | 8.99996 | [10 empty] | 668.012 | 22.25038 | 0.0475095 | 1.42529 | 31.4254 | 30.0001 | -0.0222809 | -0.200804 | 8.81157 | 9.01237
670.014 | 22.11174 | 0.0438355 | 1.32407 | 31.5296 | 30.2055 | -0.0208853 | -0.171934 | 8.06037 | 8.23231 | [10 empty] | 670.014 | 20.66323 | 0.0157393 | 0.472179 | 30.4722 | 30 | -0.00624378 | -0.0561954 | 8.94403 | 9.00022 | [10 empty] | 670.015 | 21.95733 | 0.0330721 | 0.99215 | 30.9917 | 29.9996 | -0.0140317 | -0.126286 | 8.87377 | 9.00005 | [10 empty] | 670.012 | 21.93053 | 0.0349541 | 1.04862 | 31.0486 | 30 | -0.0150265 | -0.135238 | 8.86474 | 8.99998 | [10 empty] | 670.015 | 21.3772 | 0.0228494 | 0.685481 | 30.6855 | 30 | -0.00937515 | -0.0843766 | 8.91565 | 9.00003 | [10 empty] | 670.012 | 21.82525 | 0.0300183 | 0.900556 | 30.9007 | 30.0002 | -0.0132069 | -0.118865 | 8.88133 | 9.0002 | [10 empty] | 670.019 | 21.76335 | 0.0283563 | 0.85069 | 30.8507 | 30 | -0.0119252 | -0.107327 | 8.89269 | 9.00002 | [10 empty] | 670.015 | 21.89684 | 0.0331061 | 0.993183 | 30.9932 | 30 | -0.0142509 | -0.122529 | 8.47545 | 8.59798 | [10 empty] | 670.012 | 21.99089 | 0.0446314 | 1.33894 | 31.339 | 30 | -0.0202321 | -0.182099 | 8.81839 | 9.00049 | [10 empty] | 670.012 | 22.05136 | 0.0479459 | 1.43837 | 31.4383 | 29.9999 | -0.0219836 | -0.197852 | 8.80216 | 9.00001 | [10 empty] | 670.011 | 21.8864 | 0.0386514 | 1.15955 | 31.1598 | 30.0003 | -0.0171018 | -0.153918 | 8.84616 | 9.00008 | [10 empty] | 670.012 | 21.51238 | 0.0273305 | 0.819916 | 30.8199 | 30 | -0.0116499 | -0.104849 | 8.89511 | 8.99996 | [10 empty] | 670.011 | 21.88532 | 0.0418977 | 1.25692 | 31.2566 | 29.9997 | -0.0185946 | -0.167356 | 8.83291 | 9.00027 | [10 empty] | 670.012 | 20.82106 | 0.0182785 | 0.548337 | 30.5473 | 29.999 | -0.00744971 | -0.0670426 | 8.93231 | 8.99935 | [10 empty] | 670.012 | 21.95845 | 0.0357854 | 1.07356 | 31.0735 | 30 | -0.015986 | -0.143875 | 8.8562 | 9.00007 | [10 empty] | 670.013 | 21.07423 | 0.0188824 | 0.566471 | 30.5665 | 30 | -0.00756882 | -0.0681148 | 8.93128 | 8.99939 | [10 empty] | 670.014 | 22.0568 | 0.0442754 | 1.3283 | 31.3291 | 30.0008 | -0.0219154 | -0.19724 | 8.80283 | 9.00007 | [10 empty] | 670.015 | 22.20687 | 0.042047 | 1.26141 | 31.2614 | 30 | -0.0184661 | -0.166197 | 8.83392 | 9.00012 | [10 empty] | 670.012 | 22.1300625 | 0.0414612 | 1.2438 | 31.2428 | 29.999 | -0.0185239 | -0.166715 | 8.83325 | 8.99996 | [10 empty] | 670.012 | 22.24652 | 0.0479013 | 1.43704 | 31.4372 | 30.0001 | -0.0224843 | -0.202637 | 8.80974 | 9.01237
672.014 | 22.11188 | 0.0442125 | 1.33546 | 31.541 | 30.2055 | -0.0211018 | -0.173716 | 8.05859 | 8.23231 | [10 empty] | 672.014 | 20.70622 | 0.0160091 | 0.480272 | 30.4802 | 30 | -0.00637848 | -0.0574077 | 8.94281 | 9.00022 | [10 empty] | 672.015 | 21.96785 | 0.0334342 | 1.00301 | 31.0026 | 29.9996 | -0.0142219 | -0.127998 | 8.87206 | 9.00005 | [10 empty] | 672.012 | 21.9387 | 0.0353119 | 1.05936 | 31.0594 | 30 | -0.0151857 | -0.136671 | 8.86331 | 8.99998 | [10 empty] | 672.015 | 21.40183 | 0.0231712 | 0.695136 | 30.6951 | 30 | -0.00952021 | -0.0856822 | 8.91435 | 9.00003 | [10 empty] | 672.012 | 21.83767 | 0.0303669 | 0.911012 | 30.9112 | 30.0002 | -0.0134025 | -0.120625 | 8.87957 | 9.0002 | [10 empty] | 672.019 | 21.77438 | 0.0287085 | 0.861254 | 30.8613 | 30 | -0.0120982 | -0.108884 | 8.89113 | 9.00002 | [10 empty] | 672.015 | 21.90296 | 0.033465 | 1.00395 | 31.0039 | 30 | -0.0144264 | -0.124038 | 8.47395 | 8.59798 | [10 empty] | 672.012 | 21.99892 | 0.0450065 | 1.3502 | 31.3502 | 30 | -0.0204458 | -0.184022 | 8.81647 | 9.00049 | [10 empty] | 672.012 | 22.0534 | 0.0483303 | 1.4499 | 31.4498 | 29.9999 | -0.0221921 | -0.199729 | 8.80028 | 9.00001 | [10 empty] | 672.011 | 21.89553 | 0.0390169 | 1.17052 | 31.1708 | 30.0003 | -0.017289 | -0.155602 | 8.84448 | 9.00008 | [10 empty] | 672.012 | 21.52949 | 0.0276858 | 0.830573 | 30.8306 | 30 | -0.0118183 | -0.106364 | 8.8936 | 8.99996 | [10 empty] | 672.011 | 21.88954 | 0.0422716 | 1.26813 | 31.2679 | 29.9997 | -0.0187717 | -0.168951 | 8.83132 | 9.00027 | [10 empty] | 672.012 | 20.85254 | 0.0185773 | 0.557301 | 30.5563 | 29.999 | -0.00757296 | -0.0681518 | 8.9312 | 8.99935 | [10 empty] | 672.012 | 21.97014 | 0.0361545 | 1.08463 | 31.0846 | 30 | -0.0161654 | -0.14549 | 8.85458 | 9.00007 | [10 empty] | 672.013 | 21.10535 | 0.0191625 | 0.574874 | 30.5749 | 30 | -0.0077087 | -0.0693736 | 8.93002 | 8.99939 | [10 empty] | 672.014 | 22.06782 | 0.0446665 | 1.34003 | 31.3408 | 30.0008 | -0.0221616 | -0.199456 | 8.80061 | 9.00007 | [10 empty] | 672.015 | 22.21014 | 0.0424112 | 1.27234 | 31.2724 | 30 | -0.0186835 | -0.168154 | 8.83197 | 9.00012 | [10 empty] | 672.012 | 22.13948 | 0.0418502 | 1.25546 | 31.2545 | 29.999 | -0.018702 | -0.168317 | 8.83164 | 8.99996 | [10 empty] | 672.012 | 22.25294 | 0.0483066 | 1.4492 | 31.4493 | 30.0001 | -0.0227229 | -0.204787 | 8.80759 | 9.01237
674.014 | 22.11574 | 0.044595 | 1.34702 | 31.5526 | 30.2055 | -0.0213249 | -0.175553 | 8.05675 | 8.23231 | [10 empty] | 674.014 | 20.74534 | 0.0162642 | 0.487925 | 30.4879 | 30 | -0.00650514 | -0.0585477 | 8.94168 | 9.00022 | [10 empty] | 674.015 | 21.9783 | 0.0337922 | 1.01375 | 31.0133 | 29.9996 | -0.0143894 | -0.129505 | 8.87055 | 9.00005 | [10 empty] | 674.012 | 21.94845 | 0.0356821 | 1.07046 | 31.0705 | 30 | -0.0153666 | -0.138299 | 8.86168 | 8.99998 | [10 empty] | 674.015 | 21.42051 | 0.0234559 | 0.703676 | 30.7037 | 30 | -0.00969129 | -0.0872219 | 8.91281 | 9.00003 | [10 empty] | 674.012 | 21.85092 | 0.030731 | 0.921937 | 30.9221 | 30.0002 | -0.0135835 | -0.122254 | 8.87795 | 9.0002 | [10 empty] | 674.019 | 21.79173 | 0.0290736 | 0.872208 | 30.8722 | 30 | -0.0122721 | -0.110449 | 8.88957 | 9.00002 | [10 empty] | 674.015 | 21.91436 | 0.0338235 | 1.01471 | 31.0147 | 30 | -0.0146114 | -0.125628 | 8.47235 | 8.59798 | [10 empty] | 674.012 | 22.00334375 | 0.0453793 | 1.36138 | 31.3614 | 30 | -0.020654 | -0.185896 | 8.81459 | 9.00049 | [10 empty] | 674.012 | 22.06106 | 0.0487124 | 1.46137 | 31.4613 | 29.9999 | -0.0224116 | -0.201705 | 8.79831 | 9.00001 | [10 empty] | 674.011 | 21.90725 | 0.0393938 | 1.18182 | 31.1821 | 30.0003 | -0.0174868 | -0.157382 | 8.8427 | 9.00008 | [10 empty] | 674.012 | 21.5495625 | 0.0280365 | 0.841095 | 30.8411 | 30 | -0.0119582 | -0.107623 | 8.89234 | 8.99996 | [10 empty] | 674.011 | 21.89361 | 0.0426656 | 1.27996 | 31.2797 | 29.9997 | -0.0189527 | -0.170579 | 8.82969 | 9.00027 | [10 empty] | 674.012 | 20.8855625 | 0.018873 | 0.566171 | 30.5652 | 29.999 | -0.00772105 | -0.0694845 | 8.92987 | 8.99935 | [10 empty] | 674.012 | 21.97777 | 0.0365208 | 1.09562 | 31.0956 | 30 | -0.0163411 | -0.147071 | 8.853 | 9.00007 | [10 empty] | 674.013 | 21.1326 | 0.0194676 | 0.584029 | 30.584 | 30 | -0.00784259 | -0.0705786 | 8.92881 | 8.99939 | [10 empty] | 674.014 | 22.06885 | 0.0450482 | 1.35148 | 31.3523 | 30.0008 | -0.022406 | -0.201655 | 8.79841 | 9.00007 | [10 empty] | 674.015 | 22.21767 | 0.0427948 | 1.28384 | 31.2839 | 30 | -0.0188394 | -0.169556 | 8.83056 | 9.00012 | [10 empty] | 674.012 | 22.14554 | 0.0422228 | 1.26664 | 31.2657 | 29.999 | -0.018927 | -0.170343 | 8.82962 | 8.99996 | [10 empty] | 674.012 | 22.25583 | 0.0486726 | 1.46018 | 31.4603 | 30.0001 | -0.0229439 | -0.206779 | 8.8056 | 9.01237
676.014 | 22.12202 | 0.0449785 | 1.3586 | 31.5641 | 30.2055 | -0.0215333 | -0.177269 | 8.05504 | 8.23231 | [10 empty] | 676.014 | 20.78171875 | 0.0165456 | 0.496368 | 30.4963 | 30 | -0.00664474 | -0.0598041 | 8.94042 | 9.00022 | [10 empty] | 676.015 | 21.99111 | 0.0341462 | 1.02437 | 31.024 | 29.9996 | -0.0145603 | -0.131044 | 8.86901 | 9.00005 | [10 empty] | 676.012 | 21.95755 | 0.0360607 | 1.08182 | 31.0818 | 30 | -0.0155276 | -0.139748 | 8.86023 | 8.99998 | [10 empty] | 676.015 | 21.44048 | 0.0238088 | 0.714262 | 30.7143 | 30 | -0.00984465 | -0.0886021 | 8.91143 | 9.00003 | [10 empty] | 676.012 | 21.86184375 | 0.0310852 | 0.932561 | 30.9328 | 30.0002 | -0.0137661 | -0.123898 | 8.8763 | 9.0002 | [10 empty] | 676.019 | 21.80327 | 0.0294186 | 0.88256 | 30.8826 | 30 | -0.0124493 | -0.112043 | 8.88797 | 9.00002 | [10 empty] | 676.015 | 21.92354 | 0.0341814 | 1.02544 | 31.0254 | 30 | -0.0147779 | -0.12706 | 8.47092 | 8.59798 | [10 empty] | 676.012 | 22.0066 | 0.0457723 | 1.37317 | 31.3732 | 30 | -0.0208523 | -0.187681 | 8.81281 | 9.00049 | [10 empty] | 676.012 | 22.06077 | 0.049101 | 1.47303 | 31.473 | 29.9999 | -0.0226224 | -0.203602 | 8.79641 | 9.00001 | [10 empty] | 676.011 | 21.91244 | 0.0397708 | 1.19313 | 31.1934 | 30.0003 | -0.0176648 | -0.158985 | 8.8411 | 9.00008 | [10 empty] | 676.012 | 21.56153 | 0.0283779 | 0.851338 | 30.8513 | 30 | -0.0121458 | -0.109312 | 8.89065 | 8.99996 | [10 empty] | 676.011 | 21.89985 | 0.0430555 | 1.29165 | 31.2914 | 29.9997 | -0.0191391 | -0.172257 | 8.82801 | 9.00027 | [10 empty] | 676.012 | 20.9182 | 0.0191644 | 0.574912 | 30.5739 | 29.999 | -0.00785501 | -0.07069 | 8.92866 | 8.99935 | [10 empty] | 676.012 | 21.98655 | 0.0369009 | 1.10703 | 31.107 | 30 | -0.0165332 | -0.1488 | 8.85127 | 9.00007 | [10 empty] | 676.013 | 21.1593 | 0.0197779 | 0.593337 | 30.5933 | 30 | -0.00799011 | -0.0719061 | 8.92749 | 8.99939 | [10 empty] | 676.014 | 22.07031 | 0.0454231 | 1.36273 | 31.3635 | 30.0008 | -0.0226457 | -0.203813 | 8.79625 | 9.00007 | [10 empty] | 676.015 | 22.22336 | 0.0431746 | 1.29524 | 31.2953 | 30 | -0.0190168 | -0.171153 | 8.82897 | 9.00012 | [10 empty] | 676.012 | 22.15011 | 0.0426002 | 1.27796 | 31.277 | 29.999 | -0.0191059 | -0.171952 | 8.82801 | 8.99996 | [10 empty] | 676.012 | 22.25762 | 0.0490661 | 1.47199 | 31.4721 | 30.0001 | -0.0231676 | -0.208795 | 8.80358 | 9.01237
678.014 | 22.12396 | 0.0453457 | 1.36969 | 31.5752 | 30.2055 | -0.0217812 | -0.179309 | 8.053 | 8.23231 | [10 empty] | 678.014 | 20.81815 | 0.0168154 | 0.504461 | 30.5044 | 30 | -0.00677054 | -0.0609363 | 8.93929 | 9.00022 | [10 empty] | 678.015 | 21.99981 | 0.0345094 | 1.03527 | 31.0349 | 29.9996 | -0.0147263 | -0.132537 | 8.86752 | 9.00005 | [10 empty] | 678.012 | 21.96826 | 0.0364153 | 1.09246 | 31.0925 | 30 | -0.0157122 | -0.141409 | 8.85857 | 8.99998 | [10 empty] | 678.015 | 21.46409 | 0.0241371 | 0.724112 | 30.7241 | 30 | -0.00995885 | -0.0896299 | 8.9104 | 9.00003 | [10 empty] | 678.012 | 21.87446875 | 0.0314287 | 0.942868 | 30.9431 | 30.0002 | -0.0139436 | -0.125495 | 8.8747 | 9.0002 | [10 empty] | 678.019 | 21.81274 | 0.0297664 | 0.892994 | 30.893 | 30 | -0.0126272 | -0.113645 | 8.88637 | 9.00002 | [10 empty] | 678.015 | 21.93335 | 0.0345447 | 1.03634 | 31.0363 | 30 | -0.0149579 | -0.128608 | 8.46937 | 8.59798 | [10 empty] | 678.012 | 22.01173 | 0.0461537 | 1.38461 | 31.3847 | 30 | -0.021075 | -0.189685 | 8.81081 | 9.00049 | [10 empty] | 678.012 | 22.06202 | 0.0494912 | 1.48473 | 31.4847 | 29.9999 | -0.0228461 | -0.205615 | 8.7944 | 9.00001 | [10 empty] | 678.011 | 21.91607 | 0.0401427 | 1.20429 | 31.2046 | 30.0003 | -0.0178639 | -0.160777 | 8.8393 | 9.00008 | [10 empty] | 678.012 | 21.57279 | 0.028711 | 0.86133 | 30.8613 | 30 | -0.0122783 | -0.110504 | 8.88946 | 8.99996 | [10 empty] | 678.011 | 21.90421 | 0.0434317 | 1.30294 | 31.3027 | 29.9997 | -0.0193316 | -0.17399 | 8.82628 | 9.00027 | [10 empty] | 678.012 | 20.94354 | 0.0194551 | 0.583633 | 30.5826 | 29.999 | -0.00800124 | -0.0720059 | 8.92735 | 8.99935 | [10 empty] | 678.012 | 21.99011 | 0.0372551 | 1.11765 | 31.1176 | 30 | -0.0167156 | -0.150442 | 8.84963 | 9.00007 | [10 empty] | 678.013 | 21.18881 | 0.020072 | 0.602159 | 30.6021 | 30 | -0.00814007 | -0.0732557 | 8.92614 | 8.99939 | [10 empty] | 678.014 | 22.07645 | 0.0458141 | 1.37446 | 31.3752 | 30.0008 | -0.0229157 | -0.206243 | 8.79382 | 9.00007 | [10 empty] | 678.015 | 22.22435 | 0.0435661 | 1.30699 | 31.307 | 30 | -0.0192085 | -0.172879 | 8.82724 | 9.00012 | [10 empty] | 678.012 | 22.15575 | 0.0429895 | 1.28964 | 31.2887 | 29.999 | -0.0193158 | -0.173841 | 8.82612 | 8.99996 | [10 empty] | 678.012 | 22.26149 | 0.0494645 | 1.48394 | 31.484 | 30.0001 | -0.0233715 | -0.210632 | 8.80174 | 9.01237
680.014 | 22.12939 | 0.0457388 | 1.38156 | 31.5871 | 30.2055 | -0.0219835 | -0.180975 | 8.05133 | 8.23231 | [10 empty] | 680.014 | 20.85574 | 0.0170791 | 0.512372 | 30.5123 | 30 | -0.00691208 | -0.0622103 | 8.93801 | 9.00022 | [10 empty] | 680.015 | 22.01334 | 0.0348723 | 1.04615 | 31.0457 | 29.9996 | -0.0149044 | -0.13414 | 8.86591 | 9.00005 | [10 empty] | 680.012 | 21.97664 | 0.0367904 | 1.10371 | 31.1037 | 30 | -0.0158675 | -0.142807 | 8.85717 | 8.99998 | [10 empty] | 680.015 | 21.48754 | 0.0244784 | 0.734351 | 30.7344 | 30 | -0.0101207 | -0.0910866 | 8.90894 | 9.00003 | [10 empty] | 680.012 | 21.88186 | 0.031771 | 0.953137 | 30.9533 | 30.0002 | -0.0141218 | -0.127099 | 8.8731 | 9.0002 | [10 empty] | 680.019 | 21.82746 | 0.0301149 | 0.903447 | 30.9035 | 30 | -0.0127955 | -0.115159 | 8.88486 | 9.00002 | [10 empty] | 680.015 | 21.94432 | 0.0349098 | 1.04729 | 31.0473 | 30 | -0.0151568 | -0.130318 | 8.46766 | 8.59798 | [10 empty] | 680.012 | 22.01684 | 0.0465348 | 1.39605 | 31.3961 | 30 | -0.0212798 | -0.191528 | 8.80896 | 9.00049 | [10 empty] | 680.012 | 22.06375 | 0.0498826 | 1.49647 | 31.4964 | 29.9999 | -0.0230626 | -0.207564 | 8.79245 | 9.00001 | [10 empty] | 680.011 | 21.92188 | 0.0405218 | 1.21566 | 31.2159 | 30.0003 | -0.0180371 | -0.162336 | 8.83775 | 9.00008 | [10 empty] | 680.012 | 21.58536 | 0.0290738 | 0.872214 | 30.8722 | 30 | -0.0124608 | -0.112147 | 8.88781 | 8.99996 | [10 empty] | 680.011 | 21.91235 | 0.0438034 | 1.31409 | 31.3138 | 29.9997 | -0.0195154 | -0.175644 | 8.82463 | 9.00027 | [10 empty] | 680.012 | 20.97277 | 0.0197695 | 0.593065 | 30.5921 | 29.999 | -0.00813951 | -0.0732503 | 8.9261 | 8.99935 | [10 empty] | 680.012 | 21.99945 | 0.0376493 | 1.12948 | 31.1295 | 30 | -0.0169076 | -0.15217 | 8.8479 | 9.00007 | [10 empty] | 680.013 | 21.21723 | 0.020389 | 0.611669 | 30.6117 | 30 | -0.00828372 | -0.0745484 | 8.92484 | 8.99939 | [10 empty] | 680.014 | 22.07665 | 0.0461865 | 1.38563 | 31.3864 | 30.0008 | -0.0231777 | -0.208601 | 8.79147 | 9.00007 | [10 empty] | 680.015 | 22.22587 | 0.0439468 | 1.31841 | 31.3184 | 30 | -0.0193838 | -0.174456 | 8.82566 | 9.00012 | [10 empty] | 680.012 | 22.16048 | 0.0433647 | 1.3009 | 31.2999 | 29.999 | -0.0194755 | -0.175278 | 8.82468 | 8.99996 | [10 empty] | 680.012 | 22.25917 | 0.0498561 | 1.49569 | 31.4958 | 30.0001 | -0.0236045 | -0.212733 | 8.79964 | 9.01237
682.014 | 22.129875 | 0.0461213 | 1.39312 | 31.5987 | 30.2055 | -0.0222217 | -0.182936 | 8.04937 | 8.23231 | [10 empty] | 682.014 | 20.89044 | 0.0173737 | 0.521211 | 30.5212 | 30 | -0.00703441 | -0.0633113 | 8.93691 | 9.00022 | [10 empty] | 682.015 | 22.01954 | 0.0352318 | 1.05694 | 31.0565 | 29.9996 | -0.0150803 | -0.135724 | 8.86433 | 9.00005 | [10 empty] | 682.012 | 21.98264 | 0.0371616 | 1.11485 | 31.1149 | 30 | -0.0160607 | -0.144546 | 8.85543 | 8.99998 | [10 empty] | 682.015 | 21.50768 | 0.0247776 | 0.743328 | 30.7433 | 30 | -0.0102874 | -0.0925868 | 8.90744 | 9.00003 | [10 empty] | 682.012 | 21.89107 | 0.0321433 | 0.964304 | 30.9645 | 30.0002 | -0.0143035 | -0.128735 | 8.87146 | 9.0002 | [10 empty] | 682.019 | 21.8391 | 0.0304712 | 0.914137 | 30.9142 | 30 | -0.0129704 | -0.116734 | 8.88328 | 9.00002 | [10 empty] | 682.015 | 21.94883 | 0.0352719 | 1.05816 | 31.0581 | 30 | -0.0153202 | -0.131723 | 8.46626 | 8.59798 | [10 empty] | 682.012 | 22.01764 | 0.0469169 | 1.40751 | 31.4075 | 30 | -0.021478 | -0.193313 | 8.80718 | 9.00049 | [10 empty] | 682.012 | 22.06354 | 0.0502605 | 1.50781 | 31.5077 | 29.9999 | -0.0232924 | -0.209632 | 8.79038 | 9.00001 | [10 empty] | 682.011 | 21.92735 | 0.0408877 | 1.22664 | 31.2269 | 30.0003 | -0.0182286 | -0.164058 | 8.83602 | 9.00008 | [10 empty] | 682.012 | 21.60205 | 0.0294175 | 0.882524 | 30.8825 | 30 | -0.0126305 | -0.113674 | 8.88629 | 8.99996 | [10 empty] | 682.011 | 21.91488 | 0.0441874 | 1.32561 | 31.3253 | 29.9997 | -0.0197122 | -0.177415 | 8.82285 | 9.00027 | [10 empty] | 682.012 | 21.00341 | 0.0200696 | 0.602068 | 30.6011 | 29.999 | -0.00829736 | -0.0746709 | 8.92468 | 8.99935 | [10 empty] | 682.012 | 22.00978 | 0.0380041 | 1.14012 | 31.1401 | 30 | -0.0170935 | -0.153843 | 8.84623 | 9.00007 | [10 empty] | 682.013 | 21.24635 | 0.020706 | 0.62118 | 30.6212 | 30 | -0.00840433 | -0.0756339 | 8.92376 | 8.99939 | [10 empty] | 682.014 | 22.08112 | 0.0465859 | 1.39761 | 31.3984 | 30.0008 | -0.0234344 | -0.210912 | 8.78916 | 9.00007 | [10 empty] | 682.015 | 22.23303125 | 0.0443181 | 1.32954 | 31.3296 | 30 | -0.019572 | -0.176151 | 8.82397 | 9.00012 | [10 empty] | 682.012 | 22.16353 | 0.0437429 | 1.31224 | 31.3113 | 29.999 | -0.0196836 | -0.177151 | 8.82281 | 8.99996 | [10 empty] | 682.012 | 22.26063 | 0.0502473 | 1.50743 | 31.5075 | 30.0001 | -0.0238583 | -0.21502 | 8.79735 | 9.01237
684.014 | 22.12952 | 0.046505 | 1.40471 | 31.6103 | 30.2055 | -0.0224405 | -0.184737 | 8.04757 | 8.23231 | [10 empty] | 684.014 | 20.92998 | 0.0176571 | 0.529712 | 30.5297 | 30 | -0.0071711 | -0.0645415 | 8.93568 | 9.00022 | [10 empty] | 684.015 | 22.02614 | 0.0355893 | 1.06766 | 31.0673 | 29.9996 | -0.0152535 | -0.137282 | 8.86277 | 9.00005 | [10 empty] | 684.012 | 21.99162 | 0.0375167 | 1.1255 | 31.1255 | 30 | -0.0162464 | -0.146218 | 8.85376 | 8.99998 | [10 empty] | 684.015 | 21.52659375 | 0.025125 | 0.753751 | 30.7537 | 30 | -0.0104356 | -0.0939203 | 8.90611 | 9.00003 | [10 empty] | 684.012 | 21.90558 | 0.0324876 | 0.974635 | 30.9748 | 30.0002 | -0.0144949 | -0.130457 | 8.86974 | 9.0002 | [10 empty] | 684.019 | 21.85037 | 0.0308232 | 0.924697 | 30.9247 | 30 | -0.0131267 | -0.118141 | 8.88188 | 9.00002 | [10 empty] | 684.015 | 21.95876 | 0.0356448 | 1.06934 | 31.0693 | 30 | -0.0154963 | -0.133237 | 8.46475 | 8.59798 | [10 empty] | 684.012 | 22.02634 | 0.0472964 | 1.4189 | 31.4189 | 30 | -0.0216986 | -0.195298 | 8.80519 | 9.00049 | [10 empty] | 684.012 | 22.06628125 | 0.0506602 | 1.5198 | 31.5197 | 29.9999 | -0.023505 | -0.211545 | 8.78847 | 9.00001 | [10 empty] | 684.011 | 21.93193 | 0.0412636 | 1.23792 | 31.2382 | 30.0003 | -0.0184193 | -0.165775 | 8.83431 | 9.00008 | [10 empty] | 684.012 | 21.6161 | 0.0297706 | 0.893118 | 30.8931 | 30 | -0.0127964 | -0.115167 | 8.88479 | 8.99996 | [10 empty] | 684.011 | 21.91555 | 0.0445697 | 1.33708 | 31.3368 | 29.9997 | -0.0198944 | -0.179055 | 8.82121 | 9.00027 | [10 empty] | 684.012 | 21.0281 | 0.020369 | 0.611049 | 30.6101 | 29.999 | -0.00843112 | -0.0758746 | 8.92348 | 8.99935 | [10 empty] | 684.012 | 22.01731 | 0.0383659 | 1.15098 | 31.151 | 30 | -0.0172789 | -0.155511 | 8.84456 | 9.00007 | [10 empty] | 684.013 | 21.27152 | 0.0209967 | 0.629899 | 30.6299 | 30 | -0.00858656 | -0.0772738 | 8.92212 | 8.99939 | [10 empty] | 684.014 | 22.08101 | 0.046963 | 1.40893 | 31.4097 | 30.0008 | -0.0236989 | -0.213292 | 8.78677 | 9.00007 | [10 empty] | 684.015 | 22.23466 | 0.0447049 | 1.34115 | 31.3412 | 30 | -0.0197564 | -0.17781 | 8.82231 | 9.00012 | [10 empty] | 684.012 | 22.16825 | 0.0441291 | 1.32383 | 31.3228 | 29.999 | -0.0199068 | -0.179161 | 8.8208 | 8.99996 | [10 empty] | 684.012 | 22.26581 | 0.050629 | 1.51887 | 31.519 | 30.0001 | -0.0240828 | -0.217043 | 8.79533 | 9.01237
686.014 | 22.13573 | 0.0468907 | 1.41636 | 31.6219 | 30.2055 | -0.0226933 | -0.186818 | 8.04549 | 8.23231 | [10 empty] | 686.014 | 20.9641 | 0.0179386 | 0.538159 | 30.5381 | 30 | -0.00731824 | -0.0658657 | 8.93436 | 9.00022 | [10 empty] | 686.015 | 22.03946 | 0.0359587 | 1.07875 | 31.0783 | 29.9996 | -0.0154226 | -0.138804 | 8.86125 | 9.00005 | [10 empty] | 686.012 | 21.99875 | 0.0378957 | 1.13687 | 31.1369 | 30 | -0.0164188 | -0.147769 | 8.85221 | 8.99998 | [10 empty] | 686.015 | 21.54191 | 0.0254458 | 0.763374 | 30.7634 | 30 | -0.0105805 | -0.095225 | 8.90481 | 9.00003 | [10 empty] | 686.012 | 21.91566 | 0.0328637 | 0.985916 | 30.9861 | 30.0002 | -0.0146673 | -0.132009 | 8.86819 | 9.0002 | [10 empty] | 686.019 | 21.86677 | 0.0311727 | 0.935182 | 30.9352 | 30 | -0.0133143 | -0.119829 | 8.88019 | 9.00002 | [10 empty] | 686.015 | 21.97334 | 0.0360011 | 1.08003 | 31.08 | 30 | -0.0156744 | -0.134768 | 8.46321 | 8.59798 | [10 empty] | 686.012 | 22.02511 | 0.0476792 | 1.43038 | 31.4304 | 30 | -0.0219098 | -0.197199 | 8.80329 | 9.00049 | [10 empty] | 686.012 | 22.06846875 | 0.0510498 | 1.53149 | 31.5314 | 29.9999 | -0.0237439 | -0.213695 | 8.78631 | 9.00001 | [10 empty] | 686.011 | 21.9387 | 0.0416367 | 1.24911 | 31.2494 | 30.0003 | -0.0186217 | -0.167597 | 8.83249 | 9.00008 | [10 empty] | 686.012 | 21.62998 | 0.0301152 | 0.903457 | 30.9035 | 30 | -0.0129484 | -0.116535 | 8.88343 | 8.99996 | [10 empty] | 686.011 | 21.92541 | 0.0449408 | 1.34821 | 31.3479 | 29.9997 | -0.0200963 | -0.180872 | 8.8194 | 9.00027 | [10 empty] | 686.012 | 21.05902 | 0.0206705 | 0.620095 | 30.6191 | 29.999 | -0.00858362 | -0.0772471 | 8.92211 | 8.99935 | [10 empty] | 686.012 | 22.0292 | 0.0387455 | 1.16236 | 31.1623 | 30 | -0.017461 | -0.15715 | 8.84292 | 9.00007 | [10 empty] | 686.013 | 21.2957 | 0.0213208 | 0.639624 | 30.6396 | 30 | -0.00871466 | -0.0784266 | 8.92097 | 8.99939 | [10 empty] | 686.014 | 22.08308 | 0.0473487 | 1.4205 | 31.4213 | 30.0008 | -0.0239243 | -0.21532 | 8.78475 | 9.00007 | [10 empty] | 686.015 | 22.24012 | 0.0450893 | 1.35268 | 31.3527 | 30 | -0.0199407 | -0.179469 | 8.82065 | 9.00012 | [10 empty] | 686.012 | 22.17251 | 0.0445177 | 1.33549 | 31.3345 | 29.999 | -0.0200732 | -0.180658 | 8.8193 | 8.99996 | [10 empty] | 686.012 | 22.26203 | 0.0510182 | 1.53055 | 31.5307 | 30.0001 | -0.0243081 | -0.219074 | 8.7933 | 9.01237
688.014 | 22.14081 | 0.0472698 | 1.42781 | 31.6334 | 30.2055 | -0.0229052 | -0.188563 | 8.04374 | 8.23231 | [10 empty] | 688.014 | 20.99398 | 0.0182226 | 0.546678 | 30.5467 | 30 | -0.00744442 | -0.0670015 | 8.93322 | 9.00022 | [10 empty] | 688.015 | 22.04932 | 0.0363072 | 1.0892 | 31.0888 | 29.9996 | -0.0155997 | -0.140398 | 8.85966 | 9.00005 | [10 empty] | 688.012 | 22.00665 | 0.0382642 | 1.14793 | 31.1479 | 30 | -0.016611 | -0.149498 | 8.85048 | 8.99998 | [10 empty] | 688.015 | 21.56 | 0.025787 | 0.77361 | 30.7736 | 30 | -0.0107425 | -0.0966826 | 8.90335 | 9.00003 | [10 empty] | 688.012 | 21.92678 | 0.0332254 | 0.996767 | 30.997 | 30.0002 | -0.0148484 | -0.133639 | 8.86656 | 9.0002 | [10 empty] | 688.019 | 21.87715 | 0.0315376 | 0.946129 | 30.9461 | 30 | -0.0134956 | -0.121461 | 8.87856 | 9.00002 | [10 empty] | 688.015 | 21.97965 | 0.0363742 | 1.09122 | 31.0912 | 30 | -0.0158818 | -0.136552 | 8.46143 | 8.59798 | [10 empty] | 688.012 | 22.03094 | 0.0480548 | 1.44165 | 31.4417 | 30 | -0.0221327 | -0.199206 | 8.80129 | 9.00049 | [10 empty] | 688.012 | 22.07437 | 0.0514425 | 1.54327 | 31.5432 | 29.9999 | -0.0239741 | -0.215767 | 8.78424 | 9.00001 | [10 empty] | 688.011 | 21.94836 | 0.0420197 | 1.2606 | 31.2609 | 30.0003 | -0.0188063 | -0.169258 | 8.83082 | 9.00008 | [10 empty] | 688.012 | 21.64268 | 0.0304734 | 0.914202 | 30.9142 | 30 | -0.013114 | -0.118026 | 8.88194 | 8.99996 | [10 empty] | 688.011 | 21.92922 | 0.045331 | 1.35992 | 31.3596 | 29.9997 | -0.020271 | -0.182445 | 8.81783 | 9.00027 | [10 empty] | 688.012 | 21.08128 | 0.020977 | 0.629289 | 30.6283 | 29.999 | -0.00874364 | -0.0786871 | 8.92067 | 8.99935 | [10 empty] | 688.012 | 22.03031 | 0.0390925 | 1.17277 | 31.1728 | 30 | -0.0176656 | -0.158992 | 8.84108 | 9.00007 | [10 empty] | 688.013 | 21.31965 | 0.0216219 | 0.648657 | 30.6486 | 30 | -0.00889206 | -0.0800232 | 8.91937 | 8.99939 | [10 empty] | 688.014 | 22.08833 | 0.0477359 | 1.43211 | 31.4329 | 30.0008 | -0.0242361 | -0.218127 | 8.78194 | 9.00007 | [10 empty] | 688.015 | 22.24390625 | 0.0454623 | 1.36387 | 31.3639 | 30 | -0.0201195 | -0.181078 | 8.81904 | 9.00012 | [10 empty] | 688.012 | 22.17496 | 0.0448981 | 1.3469 | 31.3459 | 29.999 | -0.0202959 | -0.182663 | 8.8173 | 8.99996 | [10 empty] | 688.012 | 22.26992 | 0.0514055 | 1.54217 | 31.5423 | 30.0001 | -0.0245382 | -0.221147 | 8.79123 | 9.01237
690.014 | 22.14699 | 0.0476477 | 1.43923 | 31.6448 | 30.2055 | -0.0231369 | -0.19047 | 8.04184 | 8.23231 | [10 empty] | 690.014 | 21.02476 | 0.0185197 | 0.555591 | 30.5556 | 30 | -0.00759664 | -0.0683715 | 8.93185 | 9.00022 | [10 empty] | 690.015 | 22.05795 | 0.0366758 | 1.10026 | 31.0998 | 29.9996 | -0.0157618 | -0.141857 | 8.8582 | 9.00005 | [10 empty] | 690.012 | 22.0152 | 0.0386291 | 1.15887 | 31.1589 | 30 | -0.0167812 | -0.151031 | 8.84895 | 8.99998 | [10 empty] | 690.015 | 21.58132 | 0.0261198 | 0.783594 | 30.7836 | 30 | -0.0108791 | -0.097912 | 8.90212 | 9.00003 | [10 empty] | 690.012 | 21.93216 | 0.0335893 | 1.00768 | 31.0079 | 30.0002 | -0.0150302 | -0.135275 | 8.86493 | 9.0002 | [10 empty] | 690.019 | 21.88423 | 0.0318927 | 0.95678 | 30.9568 | 30 | -0.0136675 | -0.123007 | 8.87701 | 9.00002 | [10 empty] | 690.015 | 21.98945 | 0.0367435 | 1.1023 | 31.1023 | 30 | -0.0160698 | -0.138168 | 8.45982 | 8.59798 | [10 empty] | 690.012 | 22.03212 | 0.0484466 | 1.4534 | 31.4534 | 30 | -0.0223398 | -0.20107 | 8.79942 | 9.00049 | [10 empty] | 690.012 | 22.07263 | 0.0518234 | 1.5547 | 31.5546 | 29.9999 | -0.0241988 | -0.217789 | 8.78222 | 9.00001 | [10 empty] | 690.011 | 21.95329 | 0.0423822 | 1.27148 | 31.2717 | 30.0003 | -0.0190013 | -0.171014 | 8.82907 | 9.00008 | [10 empty] | 690.012 | 21.65554 | 0.0308241 | 0.924721 | 30.9247 | 30 | -0.0132722 | -0.119449 | 8.88051 | 8.99996 | [10 empty] | 690.011 | 21.93452 | 0.0457157 | 1.37146 | 31.3712 | 29.9997 | -0.0204519 | -0.184073 | 8.8162 | 9.00027 | [10 empty] | 690.012 | 21.10633 | 0.0213012 | 0.639014 | 30.638 | 29.999 | -0.00889357 | -0.0800364 | 8.91932 | 8.99935 | [10 empty] | 690.012 | 22.03312 | 0.03948 | 1.1844 | 31.1844 | 30 | -0.0178403 | -0.160564 | 8.83951 | 9.00007 | [10 empty] | 690.013 | 21.34254 | 0.0219427 | 0.658279 | 30.6583 | 30 | -0.00902672 | -0.081235 | 8.91816 | 8.99939 | [10 empty] | 690.014 | 22.08783 | 0.0481444 | 1.44437 | 31.4452 | 30.0008 | -0.0244742 | -0.220269 | 8.7798 | 9.00007 | [10 empty] | 690.015 | 22.24768 | 0.045863 | 1.37589 | 31.3759 | 30 | -0.0203068 | -0.182764 | 8.81736 | 9.00012 | [10 empty] | 690.012 | 22.18188 | 0.0452791 | 1.35833 | 31.3573 | 29.999 | -0.0204864 | -0.184376 | 8.81558 | 8.99996 | [10 empty] | 690.012 | 22.27071 | 0.0518088 | 1.55427 | 31.5544 | 30.0001 | -0.0247811 | -0.223337 | 8.78904 | 9.01237
692.014 | 22.14933 | 0.04804 | 1.45107 | 31.6566 | 30.2055 | -0.0233619 | -0.192322 | 8.03998 | 8.23231 | [10 empty] | 692.014 | 21.05732 | 0.0188126 | 0.564379 | 30.5644 | 30 | -0.00773058 | -0.0695769 | 8.93065 | 9.00022 | [10 empty] | 692.015 | 22.06205 | 0.0370448 | 1.11133 | 31.1109 | 29.9996 | -0.0159468 | -0.143522 | 8.85653 | 9.00005 | [10 empty] | 692.012 | 22.01909375 | 0.038996 | 1.16988 | 31.1699 | 30 | -0.0169707 | -0.152736 | 8.84724 | 8.99998 | [10 empty] | 692.015 | 21.59752 | 0.0264527 | 0.793581 | 30.7936 | 30 | -0.0110362 | -0.0993259 | 8.90071 | 9.00003 | [10 empty] | 692.012 | 21.94341 | 0.0339321 | 1.01797 | 31.0182 | 30.0002 | -0.0152281 | -0.137056 | 8.86314 | 9.0002 | [10 empty] | 692.019 | 21.89452 | 0.0322492 | 0.967476 | 30.9675 | 30 | -0.013837 | -0.124534 | 8.87548 | 9.00002 | [10 empty] | 692.015 | 21.99491 | 0.0371248 | 1.11374 | 31.1137 | 30 | -0.0162423 | -0.139651 | 8.45833 | 8.59798 | [10 empty] | 692.012 | 22.03378 | 0.0488322 | 1.46497 | 31.465 | 30 | -0.0225913 | -0.203332 | 8.79716 | 9.00049 | [10 empty] | 692.012 | 22.07183 | 0.0522155 | 1.56646 | 31.5664 | 29.9999 | -0.0244425 | -0.219983 | 8.78003 | 9.00001 | [10 empty] | 692.011 | 21.955 | 0.0427693 | 1.28309 | 31.2834 | 30.0003 | -0.0191829 | -0.172648 | 8.82743 | 9.00008 | [10 empty] | 692.012 | 21.66764 | 0.031175 | 0.935248 | 30.9352 | 30 | -0.013444 | -0.120995 | 8.87897 | 8.99996 | [10 empty] | 692.011 | 21.9331 | 0.0460964 | 1.38288 | 31.3826 | 29.9997 | -0.0206525 | -0.185878 | 8.81439 | 9.00027 | [10 empty] | 692.012 | 21.13421 | 0.0216161 | 0.64846 | 30.6475 | 29.999 | -0.00902444 | -0.0812142 | 8.91814 | 8.99935 | [10 empty] | 692.012 | 22.04644 | 0.0398518 | 1.19555 | 31.1955 | 30 | -0.0180361 | -0.162326 | 8.83775 | 9.00007 | [10 empty] | 692.013 | 21.37003 | 0.0222481 | 0.667443 | 30.6674 | 30 | -0.00918975 | -0.0827022 | 8.91669 | 8.99939 | [10 empty] | 692.014 | 22.08934 | 0.0485209 | 1.45567 | 31.4564 | 30.0008 | -0.0247813 | -0.223033 | 8.77703 | 9.00007 | [10 empty] | 692.015 | 22.25109 | 0.0462402 | 1.38721 | 31.3872 | 30 | -0.0205001 | -0.184504 | 8.81562 | 9.00012 | [10 empty] | 692.012 | 22.18047 | 0.0456723 | 1.37012 | 31.3691 | 29.999 | -0.0206918 | -0.186225 | 8.81374 | 8.99996 | [10 empty] | 692.012 | 22.26717 | 0.0522072 | 1.56622 | 31.5663 | 30.0001 | -0.0250078 | -0.22538 | 8.78699 | 9.01237
694.014 | 22.14526 | 0.0484195 | 1.46254 | 31.6681 | 30.2055 | -0.023616 | -0.194414 | 8.03789 | 8.23231 | [10 empty] | 694.014 | 21.08894 | 0.0191186 | 0.573559 | 30.5735 | 30 | -0.00787528 | -0.0708793 | 8.92934 | 9.00022 | [10 empty] | 694.015 | 22.06946875 | 0.0374192 | 1.12256 | 31.1221 | 29.9996 | -0.01612 | -0.145081 | 8.85497 | 9.00005 | [10 empty] | 694.012 | 22.02569 | 0.0393763 | 1.18129 | 31.1813 | 30 | -0.0171597 | -0.154437 | 8.84554 | 8.99998 | [10 empty] | 694.015 | 21.61577 | 0.0267837 | 0.803512 | 30.8035 | 30 | -0.0111833 | -0.10065 | 8.89938 | 9.00003 | [10 empty] | 694.012 | 21.95294 | 0.0343216 | 1.02965 | 31.0298 | 30.0002 | -0.0154038 | -0.138638 | 8.86156 | 9.0002 | [10 empty] | 694.019 | 21.90407 | 0.0326142 | 0.978427 | 30.9784 | 30 | -0.0140148 | -0.126133 | 8.87388 | 9.00002 | [10 empty] | 694.015 | 21.9974 | 0.0374914 | 1.12474 | 31.1247 | 30 | -0.016436 | -0.141316 | 8.45667 | 8.59798 | [10 empty] | 694.012 | 22.03818 | 0.0492206 | 1.47662 | 31.4767 | 30 | -0.0227946 | -0.205163 | 8.79533 | 9.00049 | [10 empty] | 694.012 | 22.07595 | 0.0526136 | 1.5784 | 31.5783 | 29.9999 | -0.0246835 | -0.222152 | 8.77786 | 9.00001 | [10 empty] | 694.011 | 21.96531 | 0.0431553 | 1.29467 | 31.2949 | 30.0003 | -0.0193831 | -0.174449 | 8.82563 | 9.00008 | [10 empty] | 694.012 | 21.68597 | 0.031532 | 0.945961 | 30.946 | 30 | -0.0136189 | -0.122569 | 8.87739 | 8.99996 | [10 empty] | 694.011 | 21.9383 | 0.0464734 | 1.39419 | 31.3939 | 29.9997 | -0.0208518 | -0.187672 | 8.8126 | 9.00027 | [10 empty] | 694.012 | 21.15946 | 0.0219193 | 0.657557 | 30.6566 | 29.999 | -0.00917302 | -0.0825513 | 8.9168 | 8.99935 | [10 empty] | 694.012 | 22.0497 | 0.0402481 | 1.20744 | 31.2074 | 30 | -0.0182295 | -0.164067 | 8.83601 | 9.00007 | [10 empty] | 694.013 | 21.38995 | 0.0225634 | 0.676902 | 30.6769 | 30 | -0.00932397 | -0.08391 | 8.91548 | 8.99939 | [10 empty] | 694.014 | 22.09523 | 0.0489209 | 1.46767 | 31.4684 | 30.0008 | -0.025072 | -0.22565 | 8.77442 | 9.00007 | [10 empty] | 694.015 | 22.25223 | 0.046633 | 1.39899 | 31.399 | 30 | -0.0206963 | -0.186269 | 8.81385 | 9.00012 | [10 empty] | 694.012 | 22.18744 | 0.0460605 | 1.38177 | 31.3808 | 29.999 | -0.0209072 | -0.188164 | 8.8118 | 8.99996 | [10 empty] | 694.012 | 22.2669 | 0.0526016 | 1.57805 | 31.5782 | 30.0001 | -0.025251 | -0.227572 | 8.7848 | 9.01237
696.014 | 22.14657 | 0.0488081 | 1.47427 | 31.6798 | 30.2055 | -0.0238664 | -0.196476 | 8.03583 | 8.23231 | [10 empty] | 696.014 | 21.11878125 | 0.019397 | 0.581911 | 30.5819 | 30 | -0.00800301 | -0.0720288 | 8.92819 | 9.00022 | [10 empty] | 696.015 | 22.08336 | 0.037778 | 1.13332 | 31.1329 | 29.9996 | -0.0162887 | -0.146599 | 8.85345 | 9.00005 | [10 empty] | 696.012 | 22.0308125 | 0.0397438 | 1.19231 | 31.1923 | 30 | -0.0173216 | -0.155894 | 8.84408 | 8.99998 | [10 empty] | 696.015 | 21.63158 | 0.0271346 | 0.814038 | 30.814 | 30 | -0.0113563 | -0.102207 | 8.89782 | 9.00003 | [10 empty] | 696.012 | 21.96075 | 0.034672 | 1.04017 | 31.0404 | 30.0002 | -0.0155962 | -0.140369 | 8.85983 | 9.0002 | [10 empty] | 696.019 | 21.91337 | 0.032973 | 0.989191 | 30.9892 | 30 | -0.0141983 | -0.127785 | 8.87223 | 9.00002 | [10 empty] | 696.015 | 22.00701 | 0.0378821 | 1.13646 | 31.1365 | 30 | -0.0166023 | -0.142747 | 8.45524 | 8.59798 | [10 empty] | 696.012 | 22.04146875 | 0.0496035 | 1.48811 | 31.4881 | 30 | -0.0230132 | -0.20713 | 8.79336 | 9.00049 | [10 empty] | 696.012 | 22.07758 | 0.0529952 | 1.58985 | 31.5898 | 29.9999 | -0.0249423 | -0.224481 | 8.77553 | 9.00001 | [10 empty] | 696.011 | 21.96923 | 0.043525 | 1.30576 | 31.306 | 30.0003 | -0.0195802 | -0.176224 | 8.82386 | 9.00008 | [10 empty] | 696.012 | 21.69509375 | 0.0318903 | 0.956708 | 30.9567 | 30 | -0.0137893 | -0.124103 | 8.87586 | 8.99996 | [10 empty] | 696.011 | 21.94139 | 0.0468634 | 1.40589 | 31.4056 | 29.9997 | -0.021037 | -0.189339 | 8.81093 | 9.00027 | [10 empty] | 696.012 | 21.18306 | 0.022231 | 0.666907 | 30.6659 | 29.999 | -0.00933143 | -0.0839769 | 8.91538 | 8.99935 | [10 empty] | 696.012 | 22.05659375 | 0.0406202 | 1.21861 | 31.2186 | 30 | -0.0184138 | -0.165725 | 8.83435 | 9.00007 | [10 empty] | 696.013 | 21.411125 | 0.0229047 | 0.68714 | 30.6871 | 30 | -0.00949408 | -0.0854409 | 8.91395 | 8.99939 | [10 empty] | 696.014 | 22.09487 | 0.0493025 | 1.47911 | 31.4799 | 30.0008 | -0.025351 | -0.228161 | 8.77191 | 9.00007 | [10 empty] | 696.015 | 22.25821 | 0.0470247 | 1.41074 | 31.4108 | 30 | -0.0208606 | -0.187748 | 8.81237 | 9.00012 | [10 empty] | 696.012 | 22.18873 | 0.0464297 | 1.39285 | 31.3919 | 29.999 | -0.0210923 | -0.18983 | 8.81013 | 8.99996 | [10 empty] | 696.012 | 22.26962 | 0.0529885 | 1.58966 | 31.5898 | 30.0001 | -0.0255211 | -0.230005 | 8.78237 | 9.01237
698.014 | 22.14755 | 0.0491917 | 1.48586 | 31.6914 | 30.2055 | -0.0241038 | -0.19843 | 8.03388 | 8.23231 | [10 empty] | 698.014 | 21.14661 | 0.0196959 | 0.590876 | 30.5909 | 30 | -0.00816134 | -0.0734538 | 8.92677 | 9.00022 | [10 empty] | 698.015 | 22.09035 | 0.0381419 | 1.14424 | 31.1438 | 29.9996 | -0.0164542 | -0.148089 | 8.85196 | 9.00005 | [10 empty] | 698.012 | 22.04201 | 0.0401218 | 1.20366 | 31.2037 | 30 | -0.0175083 | -0.157574 | 8.8424 | 8.99998 | [10 empty] | 698.015 | 21.64943 | 0.0274654 | 0.823963 | 30.824 | 30 | -0.011524 | -0.103716 | 8.89631 | 9.00003 | [10 empty] | 698.012 | 21.9749 | 0.0350349 | 1.05105 | 31.0512 | 30.0002 | -0.0157922 | -0.142133 | 8.85807 | 9.0002 | [10 empty] | 698.019 | 21.92388 | 0.0333481 | 1.00044 | 31.0005 | 30 | -0.0143966 | -0.12957 | 8.87045 | 9.00002 | [10 empty] | 698.015 | 22.01725 | 0.038225 | 1.14675 | 31.1467 | 30 | -0.0168045 | -0.144485 | 8.4535 | 8.59798 | [10 empty] | 698.012 | 22.04445 | 0.0499912 | 1.49974 | 31.4998 | 30 | -0.0232449 | -0.209215 | 8.79128 | 9.00049 | [10 empty] | 698.012 | 22.07494 | 0.0533883 | 1.60164 | 31.6016 | 29.9999 | -0.0251766 | -0.22659 | 8.77342 | 9.00001 | [10 empty] | 698.011 | 21.97073 | 0.043901 | 1.31704 | 31.3173 | 30.0003 | -0.019785 | -0.178067 | 8.82201 | 9.00008 | [10 empty] | 698.012 | 21.70234 | 0.0322363 | 0.967089 | 30.9671 | 30 | -0.0139456 | -0.12551 | 8.87445 | 8.99996 | [10 empty] | 698.011 | 21.94445 | 0.0472403 | 1.4172 | 31.4169 | 29.9997 | -0.0212284 | -0.191061 | 8.80921 | 9.00027 | [10 empty] | 698.012 | 21.20607 | 0.0225688 | 0.677043 | 30.6761 | 29.999 | -0.00947741 | -0.0852905 | 8.91406 | 8.99935 | [10 empty] | 698.012 | 22.05859 | 0.0410064 | 1.23019 | 31.2302 | 30 | -0.0186091 | -0.167483 | 8.83259 | 9.00007 | [10 empty] | 698.013 | 21.43279 | 0.0232363 | 0.697087 | 30.6971 | 30 | -0.00963177 | -0.0866801 | 8.91271 | 8.99939 | [10 empty] | 698.014 | 22.09393 | 0.0496889 | 1.49071 | 31.4915 | 30.0008 | -0.0256461 | -0.230816 | 8.76925 | 9.00007 | [10 empty] | 698.015 | 22.25734 | 0.0474075 | 1.42222 | 31.4222 | 30 | -0.0210504 | -0.189456 | 8.81066 | 9.00012 | [10 empty] | 698.012 | 22.18833 | 0.0468231 | 1.40465 | 31.4037 | 29.999 | -0.0213062 | -0.191755 | 8.80821 | 8.99996 | [10 empty] | 698.012 | 22.26936 | 0.0533833 | 1.60151 | 31.6016 | 30.0001 | -0.025782 | -0.232357 | 8.78002 | 9.01237
700.014 | 22.15522 | 0.0495784 | 1.49754 | 31.7031 | 30.2055 | -0.0243423 | -0.200393 | 8.03191 | 8.23231 | [10 empty] | 700.014 | 21.17697 | 0.0200038 | 0.600115 | 30.6001 | 30 | -0.00830757 | -0.07477 | 8.92545 | 9.00022 | [10 empty] | 700.015 | 22.10164 | 0.0385057 | 1.15516 | 31.1547 | 29.9996 | -0.0166389 | -0.149751 | 8.8503 | 9.00005 | [10 empty] | 700.012 | 22.05131 | 0.0405004 | 1.21501 | 31.215 | 30 | -0.0176874 | -0.159186 | 8.84079 | 8.99998 | [10 empty] | 700.015 | 21.66654 | 0.0278096 | 0.834289 | 30.8343 | 30 | -0.011662 | -0.104959 | 8.89507 | 9.00003 | [10 empty] | 700.012 | 21.98074 | 0.0353981 | 1.06195 | 31.0621 | 30.0002 | -0.0159817 | -0.143839 | 8.85636 | 9.0002 | [10 empty] | 700.019 | 21.93758 | 0.0336872 | 1.01062 | 31.0106 | 30 | -0.0145618 | -0.131056 | 8.86896 | 9.00002 | [10 empty] | 700.015 | 22.02529 | 0.0385945 | 1.15784 | 31.1578 | 30 | -0.0170031 | -0.146193 | 8.45179 | 8.59798 | [10 empty] | 700.012 | 22.04509 | 0.0503839 | 1.51152 | 31.5116 | 30 | -0.0234763 | -0.211298 | 8.78919 | 9.00049 | [10 empty] | 700.012 | 22.07654 | 0.0537815 | 1.61344 | 31.6134 | 29.9999 | -0.0254215 | -0.228794 | 8.77122 | 9.00001 | [10 empty] | 700.011 | 21.97776 | 0.0442783 | 1.32836 | 31.3286 | 30.0003 | -0.0199763 | -0.179789 | 8.82029 | 9.00008 | [10 empty] | 700.012 | 21.71403 | 0.0325964 | 0.977891 | 30.9779 | 30 | -0.0141199 | -0.127078 | 8.87288 | 8.99996 | [10 empty] | 700.011 | 21.95173 | 0.047629 | 1.42886 | 31.4286 | 29.9997 | -0.0214311 | -0.192886 | 8.80738 | 9.00027 | [10 empty] | 700.012 | 21.22949 | 0.0228814 | 0.68642 | 30.6854 | 29.999 | -0.00962648 | -0.0866321 | 8.91272 | 8.99935 | [10 empty] | 700.012 | 22.06625 | 0.0413748 | 1.24124 | 31.2412 | 30 | -0.0188008 | -0.169209 | 8.83086 | 9.00007 | [10 empty] | 700.013 | 21.45965 | 0.0235545 | 0.706636 | 30.7066 | 30 | -0.00978846 | -0.0880902 | 8.9113 | 8.99939 | [10 empty] | 700.014 | 22.09868 | 0.0500783 | 1.50239 | 31.5032 | 30.0008 | -0.0259141 | -0.233228 | 8.76684 | 9.00007 | [10 empty] | 700.015 | 22.25725 | 0.0477882 | 1.43365 | 31.4337 | 30 | -0.0212481 | -0.191235 | 8.80888 | 9.00012 | [10 empty] | 700.012 | 22.19604 | 0.0472029 | 1.41604 | 31.4151 | 29.999 | -0.0215122 | -0.193609 | 8.80635 | 8.99996 | [10 empty] | 700.012 | 22.26725 | 0.0537854 | 1.61357 | 31.6137 | 30.0001 | -0.0260443 | -0.234721 | 8.77765 | 9.01237
702.014 | 22.15517 | 0.0499743 | 1.5095 | 31.715 | 30.2055 | -0.0245717 | -0.202282 | 8.03002 | 8.23231 | [10 empty] | 702.014 | 21.20598 | 0.0203109 | 0.609325 | 30.6093 | 30 | -0.00845098 | -0.0760607 | 8.92416 | 9.00022 | [10 empty] | 702.015 | 22.10602 | 0.0388784 | 1.16634 | 31.1659 | 29.9996 | -0.0168173 | -0.151356 | 8.8487 | 9.00005 | [10 empty] | 702.012 | 22.05154 | 0.0408645 | 1.22594 | 31.2259 | 30 | -0.017876 | -0.160884 | 8.8391 | 8.99998 | [10 empty] | 702.015 | 21.68293 | 0.0281471 | 0.844414 | 30.8444 | 30 | -0.0118496 | -0.106647 | 8.89338 | 9.00003 | [10 empty] | 702.012 | 21.98854 | 0.0357685 | 1.07306 | 31.0733 | 30.0002 | -0.0161637 | -0.145477 | 8.85472 | 9.0002 | [10 empty] | 702.019 | 21.94593 | 0.0340553 | 1.02166 | 31.0217 | 30 | -0.0147487 | -0.132738 | 8.86728 | 9.00002 | [10 empty] | 702.015 | 22.02962 | 0.0389797 | 1.16939 | 31.1694 | 30 | -0.0171898 | -0.147798 | 8.45018 | 8.59798 | [10 empty] | 702.012 | 22.0463 | 0.0507693 | 1.52308 | 31.5231 | 30 | -0.0237035 | -0.213343 | 8.78715 | 9.00049 | [10 empty] | 702.012 | 22.07626 | 0.0541764 | 1.62529 | 31.6252 | 29.9999 | -0.0256811 | -0.23113 | 8.76888 | 9.00001 | [10 empty] | 702.011 | 21.98138 | 0.0446584 | 1.33976 | 31.34 | 30.0003 | -0.0202003 | -0.181805 | 8.81828 | 9.00008 | [10 empty] | 702.012 | 21.72769 | 0.0329598 | 0.988792 | 30.9888 | 30 | -0.0142849 | -0.128564 | 8.8714 | 8.99996 | [10 empty] | 702.011 | 21.95713 | 0.0480144 | 1.44042 | 31.4401 | 29.9997 | -0.0216244 | -0.194625 | 8.80564 | 9.00027 | [10 empty] | 702.012 | 21.25443 | 0.0232093 | 0.696255 | 30.6953 | 29.999 | -0.00979132 | -0.0881156 | 8.91124 | 8.99935 | [10 empty] | 702.012 | 22.06952 | 0.0417556 | 1.25267 | 31.2527 | 30 | -0.0190029 | -0.171028 | 8.82905 | 9.00007 | [10 empty] | 702.013 | 21.47692 | 0.0238965 | 0.716895 | 30.7169 | 30 | -0.00993059 | -0.0893693 | 8.91002 | 8.99939 | [10 empty] | 702.014 | 22.09753 | 0.0504733 | 1.51424 | 31.515 | 30.0008 | -0.0262148 | -0.235935 | 8.76413 | 9.00007 | [10 empty] | 702.015 | 22.26067 | 0.0481808 | 1.44542 | 31.4454 | 30 | -0.0214256 | -0.192833 | 8.80729 | 9.00012 | [10 empty] | 702.012 | 22.19774 | 0.0475919 | 1.42771 | 31.4267 | 29.999 | -0.0216968 | -0.19527 | 8.80469 | 8.99996 | [10 empty] | 702.012 | 22.27043 | 0.0541728 | 1.62519 | 31.6253 | 30.0001 | -0.0262299 | -0.236394 | 8.77598 | 9.01237
704.014 | 22.16194 | 0.0503487 | 1.52081 | 31.7264 | 30.2055 | -0.0248286 | -0.204397 | 8.02791 | 8.23231 | [10 empty] | 704.014 | 21.23597 | 0.0206129 | 0.618387 | 30.6184 | 30 | -0.00860746 | -0.0774691 | 8.92275 | 9.00022 | [10 empty] | 704.015 | 22.10778 | 0.0392465 | 1.17738 | 31.177 | 29.9996 | -0.0170116 | -0.153105 | 8.84695 | 9.00005 | [10 empty] | 704.012 | 22.05698 | 0.0412524 | 1.23757 | 31.2376 | 30 | -0.0180467 | -0.16242 | 8.83756 | 8.99998 | [10 empty] | 704.015 | 21.69999 | 0.0285095 | 0.855286 | 30.8553 | 30 | -0.0120025 | -0.108023 | 8.89201 | 9.00003 | [10 empty] | 704.012 | 21.99457 | 0.0361302 | 1.08391 | 31.0841 | 30.0002 | -0.0163744 | -0.147373 | 8.85283 | 9.0002 | [10 empty] | 704.019 | 21.95469 | 0.0344183 | 1.03255 | 31.0326 | 30 | -0.0149317 | -0.134385 | 8.86563 | 9.00002 | [10 empty] | 704.015 | 22.03412 | 0.0393599 | 1.1808 | 31.1808 | 30 | -0.0173862 | -0.149486 | 8.4485 | 8.59798 | [10 empty] | 704.012 | 22.05324 | 0.0511684 | 1.53505 | 31.5351 | 30 | -0.0239214 | -0.215304 | 8.78519 | 9.00049 | [10 empty] | 704.012 | 22.07658 | 0.0545594 | 1.63678 | 31.6367 | 29.9999 | -0.0259318 | -0.233386 | 8.76662 | 9.00001 | [10 empty] | 704.011 | 21.98431 | 0.0450562 | 1.3517 | 31.352 | 30.0003 | -0.020384 | -0.183458 | 8.81662 | 9.00008 | [10 empty] | 704.012 | 21.73479 | 0.0333213 | 0.999638 | 30.9996 | 30 | -0.0144606 | -0.130145 | 8.86982 | 8.99996 | [10 empty] | 704.011 | 21.9542 | 0.0484099 | 1.45228 | 31.452 | 29.9997 | -0.0218199 | -0.196385 | 8.80389 | 9.00027 | [10 empty] | 704.012 | 21.27374 | 0.0235297 | 0.705867 | 30.7049 | 29.999 | -0.00994873 | -0.0895321 | 8.90982 | 8.99935 | [10 empty] | 704.012 | 22.07645 | 0.0421295 | 1.26389 | 31.2639 | 30 | -0.0191785 | -0.172608 | 8.82747 | 9.00007 | [10 empty] | 704.013 | 21.50016 | 0.0242298 | 0.726893 | 30.7269 | 30 | -0.0100947 | -0.0908461 | 8.90855 | 8.99939 | [10 empty] | 704.014 | 22.09715 | 0.0508491 | 1.52551 | 31.5263 | 30.0008 | -0.0265358 | -0.238824 | 8.76124 | 9.00007 | [10 empty] | 704.015 | 22.26494 | 0.0485648 | 1.45694 | 31.457 | 30 | -0.0216341 | -0.19471 | 8.80541 | 9.00012 | [10 empty] | 704.012 | 22.19987 | 0.0479874 | 1.43958 | 31.4386 | 29.999 | -0.0219173 | -0.197255 | 8.80271 | 8.99996 | [10 empty] | 704.012 | 22.27205 | 0.0545683 | 1.63705 | 31.6372 | 30.0001 | -0.0265173 | -0.238984 | 8.77339 | 9.01237
706.014 | 22.16143 | 0.0507557 | 1.5331 | 31.7386 | 30.2055 | -0.0250754 | -0.206428 | 8.02588 | 8.23231 | [10 empty] | 706.014 | 21.25958 | 0.0209249 | 0.627747 | 30.6277 | 30 | -0.00874775 | -0.0787317 | 8.92149 | 9.00022 | [10 empty] | 706.015 | 22.1192 | 0.0396192 | 1.18856 | 31.1881 | 29.9996 | -0.017175 | -0.154576 | 8.84548 | 9.00005 | [10 empty] | 706.012 | 22.06612 | 0.0416247 | 1.24874 | 31.2488 | 30 | -0.0182597 | -0.164337 | 8.83564 | 8.99998 | [10 empty] | 706.015 | 21.71691 | 0.0288485 | 0.865456 | 30.8655 | 30 | -0.0121519 | -0.109368 | 8.89066 | 9.00003 | [10 empty] | 706.012 | 22.00391 | 0.0364972 | 1.09492 | 31.0951 | 30.0002 | -0.0165451 | -0.148909 | 8.85129 | 9.0002 | [10 empty] | 706.019 | 21.96344 | 0.0347785 | 1.04335 | 31.0434 | 30 | -0.0151126 | -0.136014 | 8.864 | 9.00002 | [10 empty] | 706.015 | 22.04155 | 0.0397294 | 1.19188 | 31.1919 | 30 | -0.017573 | -0.151093 | 8.44689 | 8.59798 | [10 empty] | 706.012 | 22.05325 | 0.051544 | 1.54632 | 31.5464 | 30 | -0.0241577 | -0.217431 | 8.78306 | 9.00049 | [10 empty] | 706.012 | 22.07496875 | 0.0549605 | 1.64881 | 31.6487 | 29.9999 | -0.0261823 | -0.235641 | 8.76437 | 9.00001 | [10 empty] | 706.011 | 21.99081 | 0.0454408 | 1.36323 | 31.3635 | 30.0003 | -0.0205781 | -0.185205 | 8.81488 | 9.00008 | [10 empty] | 706.012 | 21.74832 | 0.0336771 | 1.01031 | 31.0103 | 30 | -0.0146151 | -0.131535 | 8.86843 | 8.99996 | [10 empty] | 706.011 | 21.95793 | 0.0487996 | 1.46397 | 31.4637 | 29.9997 | -0.0220081 | -0.198079 | 8.80219 | 9.00027 | [10 empty] | 706.012 | 21.29396 | 0.0238595 | 0.715763 | 30.7148 | 29.999 | -0.0101015 | -0.090907 | 8.90845 | 8.99935 | [10 empty] | 706.012 | 22.084125 | 0.042504 | 1.27512 | 31.2751 | 30 | -0.0193967 | -0.174572 | 8.8255 | 9.00007 | [10 empty] | 706.013 | 21.51676 | 0.0245442 | 0.736326 | 30.7363 | 30 | -0.0102659 | -0.0923871 | 8.90701 | 8.99939 | [10 empty] | 706.014 | 22.09974 | 0.0512535 | 1.53764 | 31.5384 | 30.0008 | -0.026855 | -0.241697 | 8.75837 | 9.00007 | [10 empty] | 706.015 | 22.26651 | 0.0489684 | 1.46905 | 31.4691 | 30 | -0.0218213 | -0.196394 | 8.80373 | 9.00012 | [10 empty] | 706.012 | 22.2035625 | 0.048364 | 1.45087 | 31.4499 | 29.999 | -0.0221402 | -0.199261 | 8.8007 | 8.99996 | [10 empty] | 706.012 | 22.27045 | 0.054973 | 1.6492 | 31.6493 | 30.0001 | -0.0267643 | -0.24121 | 8.77116 | 9.01237
708.014 | 22.15968 | 0.0511267 | 1.54431 | 31.7499 | 30.2055 | -0.0253572 | -0.208748 | 8.02356 | 8.23231 | [10 empty] | 708.014 | 21.28259 | 0.0212287 | 0.63686 | 30.6368 | 30 | -0.00890942 | -0.0801867 | 8.92004 | 9.00022 | [10 empty] | 708.015 | 22.12638 | 0.0399912 | 1.19972 | 31.1993 | 29.9996 | -0.0173441 | -0.156098 | 8.84396 | 9.00005 | [10 empty] | 708.012 | 22.07088 | 0.0420148 | 1.26045 | 31.2605 | 30 | -0.0184063 | -0.165656 | 8.83432 | 8.99998 | [10 empty] | 708.015 | 21.72743 | 0.0291979 | 0.875938 | 30.8759 | 30 | -0.0123254 | -0.110929 | 8.8891 | 9.00003 | [10 empty] | 708.012 | 22.00953125 | 0.0368629 | 1.10589 | 31.1061 | 30.0002 | -0.0167527 | -0.150777 | 8.84942 | 9.0002 | [10 empty] | 708.019 | 21.97036 | 0.0351573 | 1.05472 | 31.0547 | 30 | -0.0152873 | -0.137586 | 8.86243 | 9.00002 | [10 empty] | 708.015 | 22.04838 | 0.0401016 | 1.20305 | 31.203 | 30 | -0.01777 | -0.152787 | 8.4452 | 8.59798 | [10 empty] | 708.012 | 22.053375 | 0.0519416 | 1.55825 | 31.5583 | 30 | -0.0243892 | -0.219514 | 8.78098 | 9.00049 | [10 empty] | 708.012 | 22.07285 | 0.0553634 | 1.6609 | 31.6608 | 29.9999 | -0.0264412 | -0.237971 | 8.76204 | 9.00001 | [10 empty] | 708.011 | 21.99015 | 0.0458185 | 1.37457 | 31.3748 | 30.0003 | -0.0207821 | -0.187041 | 8.81304 | 9.00008 | [10 empty] | 708.012 | 21.75702 | 0.0340256 | 1.02077 | 31.0208 | 30 | -0.0148264 | -0.133437 | 8.86652 | 8.99996 | [10 empty] | 708.011 | 21.9606 | 0.0491743 | 1.47522 | 31.4749 | 29.9997 | -0.0222159 | -0.199949 | 8.80032 | 9.00027 | [10 empty] | 708.012 | 21.31697 | 0.0241724 | 0.725149 | 30.7242 | 29.999 | -0.0102626 | -0.0923565 | 8.907 | 8.99935 | [10 empty] | 708.012 | 22.09034 | 0.0428837 | 1.28651 | 31.2865 | 30 | -0.0195852 | -0.176268 | 8.82381 | 9.00007 | [10 empty] | 708.013 | 21.53314 | 0.024884 | 0.746521 | 30.7465 | 30 | -0.0104191 | -0.0937654 | 8.90563 | 8.99939 | [10 empty] | 708.014 | 22.09817 | 0.0516336 | 1.54905 | 31.5498 | 30.0008 | -0.0271831 | -0.24465 | 8.75542 | 9.00007 | [10 empty] | 708.015 | 22.26652 | 0.0493493 | 1.48048 | 31.4805 | 30 | -0.0220216 | -0.198197 | 8.80192 | 9.00012 | [10 empty] | 708.012 | 22.20282 | 0.0487683 | 1.463 | 31.462 | 29.999 | -0.0223621 | -0.201258 | 8.7987 | 8.99996 | [10 empty] | 708.012 | 22.26871 | 0.0553608 | 1.66083 | 31.6609 | 30.0001 | -0.0270412 | -0.243705 | 8.76867 | 9.01237
710.014 | 22.16392 | 0.0515207 | 1.55621 | 31.7618 | 30.2055 | -0.025599 | -0.210738 | 8.02157 | 8.23231 | [10 empty] | 710.014 | 21.3084 | 0.0215423 | 0.646268 | 30.6462 | 30 | -0.00906657 | -0.0816012 | 8.91862 | 9.00022 | [10 empty] | 710.015 | 22.13348 | 0.0403512 | 1.21052 | 31.2101 | 29.9996 | -0.0175277 | -0.15775 | 8.8423 | 9.00005 | [10 empty] | 710.012 | 22.07258 | 0.0423845 | 1.27154 | 31.2715 | 30 | -0.0186105 | -0.167495 | 8.83248 | 8.99998 | [10 empty] | 710.015 | 21.73858 | 0.0295356 | 0.886069 | 30.8861 | 30 | -0.0124881 | -0.112393 | 8.88764 | 9.00003 | [10 empty] | 710.012 | 22.0203 | 0.0372407 | 1.11723 | 31.1174 | 30.0002 | -0.0169335 | -0.152405 | 8.8478 | 9.0002 | [10 empty] | 710.019 | 21.97869 | 0.0355161 | 1.06548 | 31.0655 | 30 | -0.0154927 | -0.139434 | 8.86058 | 9.00002 | [10 empty] | 710.015 | 22.05764 | 0.0404836 | 1.21451 | 31.2145 | 30 | -0.0179687 | -0.154495 | 8.44349 | 8.59798 | [10 empty] | 710.012 | 22.05677 | 0.0523215 | 1.56965 | 31.5697 | 30 | -0.0246379 | -0.221753 | 8.77874 | 9.00049 | [10 empty] | 710.012 | 22.07948 | 0.0557625 | 1.67287 | 31.6728 | 29.9999 | -0.0267128 | -0.240415 | 8.7596 | 9.00001 | [10 empty] | 710.011 | 21.99977 | 0.0462039 | 1.38613 | 31.3864 | 30.0003 | -0.0209932 | -0.18894 | 8.81114 | 9.00008 | [10 empty] | 710.012 | 21.76714 | 0.0344093 | 1.03228 | 31.0323 | 30 | -0.0149599 | -0.134639 | 8.86532 | 8.99996 | [10 empty] | 710.011 | 21.96689 | 0.0495712 | 1.48712 | 31.4868 | 29.9997 | -0.0224174 | -0.201763 | 8.79851 | 9.00027 | [10 empty] | 710.012 | 21.33435 | 0.0245065 | 0.735172 | 30.7342 | 29.999 | -0.0104142 | -0.0937207 | 8.90563 | 8.99935 | [10 empty] | 710.012 | 22.0938125 | 0.0432708 | 1.29812 | 31.2981 | 30 | -0.01979 | -0.178111 | 8.82196 | 9.00007 | [10 empty] | 710.013 | 21.55496 | 0.0252139 | 0.756415 | 30.7564 | 30 | -0.0105562 | -0.0949997 | 8.90439 | 8.99939 | [10 empty] | 710.014 | 22.1013125 | 0.0520248 | 1.56079 | 31.5616 | 30.0008 | -0.0274891 | -0.247403 | 8.75266 | 9.00007 | [10 empty] | 710.015 | 22.26681 | 0.049739 | 1.49217 | 31.4922 | 30 | -0.0222007 | -0.199809 | 8.80031 | 9.00012 | [10 empty] | 710.012 | 22.20477 | 0.0491556 | 1.47462 | 31.4736 | 29.999 | -0.0225789 | -0.203209 | 8.79675 | 8.99996 | [10 empty] | 710.012 | 22.26937 | 0.0557635 | 1.67291 | 31.673 | 30.0001 | -0.0273562 | -0.246545 | 8.76583 | 9.01237
712.014 | 22.16128 | 0.0519072 | 1.56789 | 31.7734 | 30.2055 | -0.0258713 | -0.212981 | 8.01933 | 8.23231 | [10 empty] | 712.014 | 21.3342 | 0.0218573 | 0.655717 | 30.6557 | 30 | -0.00921669 | -0.0829522 | 8.91727 | 9.00022 | [10 empty] | 712.015 | 22.13587 | 0.0407392 | 1.22216 | 31.2217 | 29.9996 | -0.0177172 | -0.159455 | 8.8406 | 9.00005 | [10 empty] | 712.012 | 22.07737 | 0.0427632 | 1.2829 | 31.2829 | 30 | -0.018802 | -0.169218 | 8.83076 | 8.99998 | [10 empty] | 712.015 | 21.7522 | 0.0298989 | 0.896967 | 30.897 | 30 | -0.0126526 | -0.113874 | 8.88616 | 9.00003 | [10 empty] | 712.012 | 22.02214 | 0.0376076 | 1.12824 | 31.1284 | 30.0002 | -0.0171347 | -0.154216 | 8.84598 | 9.0002 | [10 empty] | 712.019 | 21.9855 | 0.0358809 | 1.07643 | 31.0764 | 30 | -0.0156641 | -0.140977 | 8.85904 | 9.00002 | [10 empty] | 712.015 | 22.06017 | 0.0408705 | 1.22611 | 31.2261 | 30 | -0.0181596 | -0.156136 | 8.44185 | 8.59798 | [10 empty] | 712.012 | 22.05665 | 0.0527153 | 1.58146 | 31.5815 | 30 | -0.0248789 | -0.223922 | 8.77657 | 9.00049 | [10 empty] | 712.012 | 22.07598 | 0.0561459 | 1.68437 | 31.6843 | 29.9999 | -0.0270073 | -0.243066 | 8.75694 | 9.00001 | [10 empty] | 712.011 | 22.00352 | 0.0465922 | 1.39778 | 31.398 | 30.0003 | -0.021205 | -0.190846 | 8.80924 | 9.00008 | [10 empty] | 712.012 | 21.78033 | 0.0347667 | 1.043 | 31.043 | 30 | -0.0151533 | -0.136379 | 8.86358 | 8.99996 | [10 empty] | 712.011 | 21.96944 | 0.0499697 | 1.49908 | 31.4988 | 29.9997 | -0.0225965 | -0.203375 | 8.7969 | 9.00027 | [10 empty] | 712.012 | 21.35438 | 0.0248276 | 0.744803 | 30.7438 | 29.999 | -0.0105782 | -0.0951968 | 8.90416 | 8.99935 | [10 empty] | 712.012 | 22.0926875 | 0.0436439 | 1.30932 | 31.3093 | 30 | -0.0199894 | -0.179906 | 8.82017 | 9.00007 | [10 empty] | 712.013 | 21.57128125 | 0.0255479 | 0.766436 | 30.7664 | 30 | -0.0107468 | -0.0967144 | 8.90268 | 8.99939 | [10 empty] | 712.014 | 22.09686 | 0.0524229 | 1.57273 | 31.5735 | 30.0008 | -0.0278393 | -0.250555 | 8.74951 | 9.00007 | [10 empty] | 712.015 | 22.27061 | 0.0501396 | 1.50419 | 31.5042 | 30 | -0.0223899 | -0.201512 | 8.79861 | 9.00012 | [10 empty] | 712.012 | 22.20665 | 0.0495447 | 1.48629 | 31.4853 | 29.999 | -0.0228107 | -0.205295 | 8.79466 | 8.99996 | [10 empty] | 712.012 | 22.26877 | 0.0561582 | 1.68475 | 31.6849 | 30.0001 | -0.0276364 | -0.249069 | 8.7633 | 9.01237
714.014 | 22.16401 | 0.0523051 | 1.57991 | 31.7854 | 30.2055 | -0.0261236 | -0.215058 | 8.01725 | 8.23231 | [10 empty] | 714.014 | 21.36167 | 0.0221744 | 0.665232 | 30.6652 | 30 | -0.00936483 | -0.0842856 | 8.91594 | 9.00022 | [10 empty] | 714.015 | 22.14307 | 0.0411115 | 1.23333 | 31.2329 | 29.9996 | -0.0179036 | -0.161134 | 8.83892 | 9.00005 | [10 empty] | 714.012 | 22.08043 | 0.0431477 | 1.29443 | 31.2944 | 30 | -0.0189631 | -0.170668 | 8.82931 | 8.99998 | [10 empty] | 714.015 | 21.76573 | 0.0302692 | 0.908075 | 30.9081 | 30 | -0.0127964 | -0.115168 | 8.88486 | 9.00003 | [10 empty] | 714.012 | 22.03136 | 0.0379846 | 1.13954 | 31.1397 | 30.0002 | -0.0173459 | -0.156117 | 8.84408 | 9.0002 | [10 empty] | 714.019 | 21.992125 | 0.0362558 | 1.08768 | 31.0877 | 30 | -0.0158618 | -0.142757 | 8.85726 | 9.00002 | [10 empty] | 714.015 | 22.06529 | 0.0412375 | 1.23712 | 31.2371 | 30 | -0.018359 | -0.157851 | 8.44013 | 8.59798 | [10 empty] | 714.012 | 22.05677 | 0.0531132 | 1.5934 | 31.5934 | 30 | -0.0251199 | -0.226091 | 8.7744 | 9.00049 | [10 empty] | 714.012 | 22.07335 | 0.0565497 | 1.69649 | 31.6964 | 29.9999 | -0.0272519 | -0.245268 | 8.75474 | 9.00001 | [10 empty] | 714.011 | 22.00117 | 0.0469639 | 1.40893 | 31.4092 | 30.0003 | -0.0214007 | -0.192609 | 8.80747 | 9.00008 | [10 empty] | 714.012 | 21.78849 | 0.0351406 | 1.05422 | 31.0542 | 30 | -0.0152889 | -0.1376 | 8.86236 | 8.99996 | [10 empty] | 714.011 | 21.9657 | 0.0503562 | 1.51067 | 31.5104 | 29.9997 | -0.0228131 | -0.205324 | 8.79495 | 9.00027 | [10 empty] | 714.012 | 21.37696 | 0.0251645 | 0.754909 | 30.7539 | 29.999 | -0.0107375 | -0.0966309 | 8.90272 | 8.99935 | [10 empty] | 714.012 | 22.10207 | 0.0440339 | 1.32102 | 31.321 | 30 | -0.0201797 | -0.181619 | 8.81845 | 9.00007 | [10 empty] | 714.013 | 21.59235 | 0.025875 | 0.776249 | 30.7762 | 30 | -0.010908 | -0.0981655 | 8.90123 | 8.99939 | [10 empty] | 714.014 | 22.10221 | 0.0528083 | 1.58429 | 31.5851 | 30.0008 | -0.0281429 | -0.253288 | 8.74678 | 9.00007 | [10 empty] | 714.015 | 22.27096 | 0.0505121 | 1.51536 | 31.5154 | 30 | -0.0225798 | -0.20322 | 8.7969 | 9.00012 | [10 empty] | 714.012 | 22.2052 | 0.0499383 | 1.4981 | 31.4971 | 29.999 | -0.0230019 | -0.207016 | 8.79294 | 8.99996 | [10 empty] | 714.012 | 22.26616 | 0.0565776 | 1.69734 | 31.6974 | 30.0001 | -0.0279163 | -0.251592 | 8.76078 | 9.01237
716.014 | 22.16313 | 0.0526898 | 1.59152 | 31.7971 | 30.2055 | -0.0264092 | -0.217408 | 8.0149 | 8.23231 | [10 empty] | 716.014 | 21.38274 | 0.0224818 | 0.674453 | 30.6744 | 30 | -0.00951502 | -0.0856373 | 8.91459 | 9.00022 | [10 empty] | 716.015 | 22.15277 | 0.0414807 | 1.2444 | 31.244 | 29.9996 | -0.0180718 | -0.162647 | 8.83741 | 9.00005 | [10 empty] | 716.012 | 22.09092 | 0.0435127 | 1.30538 | 31.3054 | 30 | -0.0191901 | -0.17271 | 8.82727 | 8.99998 | [10 empty] | 716.015 | 21.7859 | 0.0305844 | 0.917531 | 30.9175 | 30 | -0.0129735 | -0.116762 | 8.88327 | 9.00003 | [10 empty] | 716.012 | 22.041 | 0.038349 | 1.15048 | 31.1507 | 30.0002 | -0.0175421 | -0.157882 | 8.84232 | 9.0002 | [10 empty] | 716.019 | 22.00174 | 0.0366171 | 1.09851 | 31.0985 | 30 | -0.0160508 | -0.144458 | 8.85556 | 9.00002 | [10 empty] | 716.015 | 22.07054 | 0.0416265 | 1.24879 | 31.2488 | 30 | -0.0185672 | -0.15964 | 8.43834 | 8.59798 | [10 empty] | 716.012 | 22.06127 | 0.0534984 | 1.60495 | 31.605 | 30 | -0.0253721 | -0.228361 | 8.77213 | 9.00049 | [10 empty] | 716.012 | 22.07702 | 0.0569398 | 1.70819 | 31.7081 | 29.9999 | -0.0275257 | -0.247732 | 8.75228 | 9.00001 | [10 empty] | 716.011 | 22.0092 | 0.0473487 | 1.42047 | 31.4207 | 30.0003 | -0.0216198 | -0.19458 | 8.8055 | 9.00008 | [10 empty] | 716.012 | 21.80253 | 0.0355054 | 1.06516 | 31.0652 | 30 | -0.0154744 | -0.139269 | 8.86069 | 8.99996 | [10 empty] | 716.011 | 21.96703125 | 0.0507378 | 1.52212 | 31.5218 | 29.9997 | -0.0230164 | -0.207154 | 8.79312 | 9.00027 | [10 empty] | 716.012 | 21.39449 | 0.0255023 | 0.765045 | 30.7641 | 29.999 | -0.0108982 | -0.0980767 | 8.90128 | 8.99935 | [10 empty] | 716.012 | 22.10693 | 0.044425 | 1.33275 | 31.3327 | 30 | -0.0203669 | -0.183304 | 8.81677 | 9.00007 | [10 empty] | 716.013 | 21.60865 | 0.0262218 | 0.786653 | 30.7866 | 30 | -0.0110565 | -0.0995021 | 8.89989 | 8.99939 | [10 empty] | 716.014 | 22.10384375 | 0.0532083 | 1.59629 | 31.5971 | 30.0008 | -0.028506 | -0.256556 | 8.74351 | 9.00007 | [10 empty] | 716.015 | 22.26968 | 0.0509215 | 1.52765 | 31.5277 | 30 | -0.0227988 | -0.205192 | 8.79493 | 9.00012 | [10 empty] | 716.012 | 22.20641 | 0.0503234 | 1.50965 | 31.5087 | 29.999 | -0.0232332 | -0.209098 | 8.79086 | 8.99996 | [10 empty] | 716.012 | 22.26274 | 0.0569658 | 1.70898 | 31.7091 | 30.0001 | -0.0281672 | -0.253853 | 8.75852 | 9.01237
718.014 | 22.16136 | 0.0530797 | 1.6033 | 31.8088 | 30.2055 | -0.0266735 | -0.219585 | 8.01272 | 8.23231 | [10 empty] | 718.014 | 21.4027 | 0.0228182 | 0.684544 | 30.6845 | 30 | -0.00966324 | -0.0869713 | 8.91325 | 9.00022 | [10 empty] | 718.015 | 22.15637 | 0.0418645 | 1.25592 | 31.2555 | 29.9996 | -0.0182696 | -0.164427 | 8.83563 | 9.00005 | [10 empty] | 718.012 | 22.09618 | 0.0439017 | 1.31705 | 31.3171 | 30 | -0.01936 | -0.17424 | 8.82574 | 8.99998 | [10 empty] | 718.015 | 21.79824 | 0.0309392 | 0.928177 | 30.9282 | 30 | -0.0131326 | -0.118194 | 8.88184 | 9.00003 | [10 empty] | 718.012 | 22.04776 | 0.0387173 | 1.16153 | 31.1617 | 30.0002 | -0.0177461 | -0.159718 | 8.84048 | 9.0002 | [10 empty] | 718.019 | 22.00657 | 0.0369798 | 1.10939 | 31.1094 | 30 | -0.0162362 | -0.146126 | 8.85389 | 9.00002 | [10 empty] | 718.015 | 22.07692 | 0.0420036 | 1.26011 | 31.2601 | 30 | -0.0187293 | -0.161034 | 8.43695 | 8.59798 | [10 empty] | 718.012 | 22.0598 | 0.0538904 | 1.61671 | 31.6168 | 30 | -0.02563 | -0.230682 | 8.76981 | 9.00049 | [10 empty] | 718.012 | 22.07418 | 0.057337 | 1.72011 | 31.72 | 29.9999 | -0.0278175 | -0.250358 | 8.74965 | 9.00001 | [10 empty] | 718.011 | 22.01067 | 0.0477311 | 1.43194 | 31.4322 | 30.0003 | -0.0218237 | -0.196415 | 8.80367 | 9.00008 | [10 empty] | 718.012 | 21.80918 | 0.0358656 | 1.07597 | 31.076 | 30 | -0.0156354 | -0.140718 | 8.85924 | 8.99996 | [10 empty] | 718.011 | 21.97124 | 0.0511369 | 1.53409 | 31.5338 | 29.9997 | -0.023191 | -0.208726 | 8.79154 | 9.00027 | [10 empty] | 718.012 | 21.41457 | 0.025827 | 0.774785 | 30.7738 | 29.999 | -0.0110673 | -0.0995987 | 8.89976 | 8.99935 | [10 empty] | 718.012 | 22.11247 | 0.0448028 | 1.34408 | 31.3441 | 30 | -0.0205588 | -0.185031 | 8.81504 | 9.00007 | [10 empty] | 718.013 | 21.62487 | 0.0265561 | 0.796683 | 30.7967 | 30 | -0.0112332 | -0.101092 | 8.8983 | 8.99939 | [10 empty] | 718.014 | 22.10148 | 0.0536131 | 1.60843 | 31.6092 | 30.0008 | -0.0288521 | -0.259671 | 8.7404 | 9.00007 | [10 empty] | 718.015 | 22.27202 | 0.0513197 | 1.53959 | 31.5396 | 30 | -0.0229704 | -0.206736 | 8.79338 | 9.00012 | [10 empty] | 718.012 | 22.20516 | 0.0507243 | 1.52168 | 31.5207 | 29.999 | -0.0234473 | -0.211025 | 8.78894 | 8.99996 | [10 empty] | 718.012 | 22.26203 | 0.0573635 | 1.72091 | 31.721 | 30.0001 | -0.0284969 | -0.256824 | 8.75555 | 9.01237
720.014 | 22.16148 | 0.053477 | 1.6153 | 31.8208 | 30.2055 | -0.0269472 | -0.221838 | 8.01047 | 8.23231 | [10 empty] | 720.014 | 21.42268 | 0.0231263 | 0.693788 | 30.6938 | 30 | -0.0098381 | -0.0885451 | 8.91168 | 9.00022 | [10 empty] | 720.015 | 22.16429 | 0.0422378 | 1.26712 | 31.2667 | 29.9996 | -0.0184358 | -0.165923 | 8.83413 | 9.00005 | [10 empty] | 720.012 | 22.1012 | 0.0442764 | 1.32829 | 31.3283 | 30 | -0.0195423 | -0.175881 | 8.8241 | 8.99998 | [10 empty] | 720.015 | 21.80992 | 0.0312931 | 0.938793 | 30.9388 | 30 | -0.0132903 | -0.119613 | 8.88042 | 9.00003 | [10 empty] | 720.012 | 22.05338 | 0.0390986 | 1.17296 | 31.1732 | 30.0002 | -0.0179416 | -0.161478 | 8.83872 | 9.0002 | [10 empty] | 720.019 | 22.01731 | 0.0373554 | 1.12066 | 31.1207 | 30 | -0.0164372 | -0.147935 | 8.85208 | 9.00002 | [10 empty] | 720.015 | 22.08268 | 0.0423848 | 1.27154 | 31.2715 | 30 | -0.0189364 | -0.162815 | 8.43517 | 8.59798 | [10 empty] | 720.012 | 22.06408 | 0.0542878 | 1.62864 | 31.6287 | 30 | -0.0258695 | -0.232838 | 8.76765 | 9.00049 | [10 empty] | 720.012 | 22.07081 | 0.0577324 | 1.73197 | 31.7319 | 29.9999 | -0.0281138 | -0.253025 | 8.74699 | 9.00001 | [10 empty] | 720.011 | 22.01425 | 0.0481207 | 1.44363 | 31.4439 | 30.0003 | -0.0220316 | -0.198287 | 8.8018 | 9.00008 | [10 empty] | 720.012 | 21.81506 | 0.0362409 | 1.08723 | 31.0872 | 30 | -0.0158111 | -0.142299 | 8.85766 | 8.99996 | [10 empty] | 720.011 | 21.97176 | 0.0515205 | 1.5456 | 31.5453 | 29.9997 | -0.0233865 | -0.210485 | 8.78978 | 9.00027 | [10 empty] | 720.012 | 21.43235 | 0.0261703 | 0.785083 | 30.7841 | 29.999 | -0.0112292 | -0.101056 | 8.8983 | 8.99935 | [10 empty] | 720.012 | 22.11311 | 0.0451821 | 1.35546 | 31.3554 | 30 | -0.0207854 | -0.18707 | 8.813 | 9.00007 | [10 empty] | 720.013 | 21.64065625 | 0.0268977 | 0.806931 | 30.8069 | 30 | -0.0113946 | -0.102544 | 8.89685 | 8.99939 | [10 empty] | 720.014 | 22.10296875 | 0.0540066 | 1.62024 | 31.621 | 30.0008 | -0.0292209 | -0.26299 | 8.73708 | 9.00007 | [10 empty] | 720.015 | 22.27136 | 0.0517065 | 1.5512 | 31.5512 | 30 | -0.0231544 | -0.208392 | 8.79173 | 9.00012 | [10 empty] | 720.012 | 22.20489 | 0.0511163 | 1.53344 | 31.5325 | 29.999 | -0.0236523 | -0.21287 | 8.78709 | 8.99996 | [10 empty] | 720.012 | 22.26318 | 0.05776 | 1.73281 | 31.7329 | 30.0001 | -0.0288022 | -0.259576 | 8.7528 | 9.01237
722.014 | 22.16444 | 0.0538649 | 1.62702 | 31.8326 | 30.2055 | -0.027227 | -0.224141 | 8.00817 | 8.23231 | [10 empty] | 722.014 | 21.44965 | 0.0234528 | 0.703584 | 30.7036 | 30 | -0.00999803 | -0.0899845 | 8.91024 | 9.00022 | [10 empty] | 722.015 | 22.17059 | 0.0426102 | 1.27829 | 31.2779 | 29.9996 | -0.0186327 | -0.167695 | 8.83236 | 9.00005 | [10 empty] | 722.012 | 22.10522 | 0.0446561 | 1.33968 | 31.3397 | 30 | -0.0197381 | -0.177642 | 8.82234 | 8.99998 | [10 empty] | 722.015 | 21.82168 | 0.0316505 | 0.949516 | 30.9495 | 30 | -0.0134765 | -0.121289 | 8.87874 | 9.00003 | [10 empty] | 722.012 | 22.05893 | 0.0394742 | 1.18423 | 31.1844 | 30.0002 | -0.0181541 | -0.163391 | 8.83681 | 9.0002 | [10 empty] | 722.019 | 22.02746 | 0.0377221 | 1.13166 | 31.1317 | 30 | -0.0166239 | -0.149616 | 8.8504 | 9.00002 | [10 empty] | 722.015 | 22.08781 | 0.0427638 | 1.28291 | 31.2829 | 30 | -0.0191407 | -0.164571 | 8.43341 | 8.59798 | [10 empty] | 722.012 | 22.06514 | 0.0546844 | 1.64053 | 31.6406 | 30 | -0.0261401 | -0.235274 | 8.76522 | 9.00049 | [10 empty] | 722.012 | 22.07051 | 0.0581294 | 1.74388 | 31.7438 | 29.9999 | -0.0283968 | -0.255572 | 8.74444 | 9.00001 | [10 empty] | 722.011 | 22.01957 | 0.0485067 | 1.45521 | 31.4555 | 30.0003 | -0.0222508 | -0.200259 | 8.79982 | 9.00008 | [10 empty] | 722.012 | 21.82194 | 0.0366014 | 1.09804 | 31.098 | 30 | -0.0159891 | -0.143902 | 8.85606 | 8.99996 | [10 empty] | 722.011 | 21.97692 | 0.0519078 | 1.55722 | 31.5569 | 29.9997 | -0.0235902 | -0.212318 | 8.78795 | 9.00027 | [10 empty] | 722.012 | 21.4483 | 0.0265007 | 0.794994 | 30.794 | 29.999 | -0.0113825 | -0.102435 | 8.89692 | 8.99935 | [10 empty] | 722.012 | 22.11642 | 0.0455645 | 1.36694 | 31.3669 | 30 | -0.020987 | -0.188884 | 8.81119 | 9.00007 | [10 empty] | 722.013 | 21.66032 | 0.0272363 | 0.817088 | 30.8171 | 30 | -0.0115617 | -0.104048 | 8.89534 | 8.99939 | [10 empty] | 722.014 | 22.09782 | 0.0544002 | 1.63205 | 31.6328 | 30.0008 | -0.0295999 | -0.266401 | 8.73367 | 9.00007 | [10 empty] | 722.015 | 22.26921 | 0.0521074 | 1.56322 | 31.5632 | 30 | -0.023356 | -0.210207 | 8.78991 | 9.00012 | [10 empty] | 722.012 | 22.20995 | 0.0514879 | 1.54459 | 31.5436 | 29.999 | -0.0239057 | -0.21515 | 8.78481 | 8.99996 | [10 empty] | 722.012 | 22.26021 | 0.0581617 | 1.74486 | 31.745 | 30.0001 | -0.029074 | -0.262026 | 8.75035 | 9.01237
724.014 | 22.16353 | 0.0542596 | 1.63894 | 31.8445 | 30.2055 | -0.0275152 | -0.226514 | 8.00579 | 8.23231 | [10 empty] | 724.014 | 21.47286 | 0.0237839 | 0.713517 | 30.7135 | 30 | -0.0101473 | -0.0913276 | 8.9089 | 9.00022 | [10 empty] | 724.015 | 22.17465 | 0.0429852 | 1.28954 | 31.2891 | 29.9996 | -0.0188125 | -0.169313 | 8.83074 | 9.00005 | [10 empty] | 724.012 | 22.10783 | 0.0450372 | 1.35112 | 31.3511 | 30 | -0.0199338 | -0.179404 | 8.82057 | 8.99998 | [10 empty] | 724.015 | 21.83439 | 0.0319924 | 0.959771 | 30.9598 | 30 | -0.0136561 | -0.122905 | 8.87713 | 9.00003 | [10 empty] | 724.012 | 22.05925 | 0.0398572 | 1.19572 | 31.1959 | 30.0002 | -0.0183511 | -0.165163 | 8.83504 | 9.0002 | [10 empty] | 724.019 | 22.02986 | 0.038092 | 1.14276 | 31.1428 | 30 | -0.0168014 | -0.151213 | 8.8488 | 9.00002 | [10 empty] | 724.015 | 22.0879375 | 0.0431333 | 1.294 | 31.294 | 30 | -0.0193299 | -0.166198 | 8.43178 | 8.59798 | [10 empty] | 724.012 | 22.06519 | 0.0550862 | 1.65259 | 31.6526 | 30 | -0.0264004 | -0.237617 | 8.76287 | 9.00049 | [10 empty] | 724.012 | 22.06514 | 0.0585319 | 1.75595 | 31.7559 | 29.9999 | -0.0287064 | -0.258357 | 8.74165 | 9.00001 | [10 empty] | 724.011 | 22.01945 | 0.0488916 | 1.46676 | 31.467 | 30.0003 | -0.0224749 | -0.202276 | 8.79781 | 9.00008 | [10 empty] | 724.012 | 21.83225 | 0.0369622 | 1.10887 | 31.1089 | 30 | -0.0161795 | -0.145615 | 8.85435 | 8.99996 | [10 empty] | 724.011 | 21.97825 | 0.0523013 | 1.56903 | 31.5687 | 29.9997 | -0.0237904 | -0.21412 | 8.78615 | 9.00027 | [10 empty] | 724.012 | 21.46804 | 0.0268474 | 0.805395 | 30.8044 | 29.999 | -0.0115504 | -0.103946 | 8.89541 | 8.99935 | [10 empty] | 724.012 | 22.12074 | 0.0459392 | 1.37818 | 31.3782 | 30 | -0.021194 | -0.190748 | 8.80933 | 9.00007 | [10 empty] | 724.013 | 21.6728125 | 0.0275885 | 0.827656 | 30.8276 | 30 | -0.0117254 | -0.105522 | 8.89387 | 8.99939 | [10 empty] | 724.014 | 22.09622 | 0.0548014 | 1.64408 | 31.6449 | 30.0008 | -0.029994 | -0.269948 | 8.73012 | 9.00007 | [10 empty] | 724.015 | 22.27065 | 0.0524979 | 1.57494 | 31.575 | 30 | -0.0235259 | -0.211736 | 8.78838 | 9.00012 | [10 empty] | 724.012 | 22.20865 | 0.0519215 | 1.55759 | 31.5566 | 29.999 | -0.0241129 | -0.217015 | 8.78294 | 8.99996 | [10 empty] | 724.012 | 22.25601 | 0.0585559 | 1.75668 | 31.7568 | 30.0001 | -0.0293828 | -0.264809 | 8.74757 | 9.01237
726.014 | 22.16493 | 0.0546515 | 1.65078 | 31.8563 | 30.2055 | -0.0278199 | -0.229022 | 8.00328 | 8.23231 | [10 empty] | 726.014 | 21.49641 | 0.0241082 | 0.723247 | 30.7232 | 30 | -0.0103177 | -0.0928617 | 8.90736 | 9.00022 | [10 empty] | 726.015 | 22.1782 | 0.0433648 | 1.30092 | 31.3005 | 29.9996 | -0.0190043 | -0.17104 | 8.82901 | 9.00005 | [10 empty] | 726.012 | 22.1061875 | 0.0454378 | 1.36314 | 31.3631 | 30 | -0.0201237 | -0.181113 | 8.81887 | 8.99998 | [10 empty] | 726.015 | 21.84408 | 0.0323507 | 0.970521 | 30.9705 | 30 | -0.0138071 | -0.124264 | 8.87577 | 9.00003 | [10 empty] | 726.012 | 22.06923 | 0.0402165 | 1.2065 | 31.2067 | 30.0002 | -0.0185519 | -0.166971 | 8.83323 | 9.0002 | [10 empty] | 726.019 | 22.0362 | 0.0384758 | 1.15427 | 31.1543 | 30 | -0.0170018 | -0.153017 | 8.847 | 9.00002 | [10 empty] | 726.015 | 22.09398 | 0.0435201 | 1.3056 | 31.3056 | 30 | -0.0195235 | -0.167863 | 8.43012 | 8.59798 | [10 empty] | 726.012 | 22.06468 | 0.055472 | 1.66416 | 31.6642 | 30 | -0.0266459 | -0.239826 | 8.76066 | 9.00049 | [10 empty] | 726.012 | 22.0621 | 0.0589289 | 1.76786 | 31.7678 | 29.9999 | -0.0290207 | -0.261187 | 8.73882 | 9.00001 | [10 empty] | 726.011 | 22.01968 | 0.0492845 | 1.47855 | 31.4788 | 30.0003 | -0.0226861 | -0.204177 | 8.79591 | 9.00008 | [10 empty] | 726.012 | 21.83916 | 0.037345 | 1.12035 | 31.1203 | 30 | -0.0163266 | -0.146939 | 8.85302 | 8.99996 | [10 empty] | 726.011 | 21.97486 | 0.0526747 | 1.58023 | 31.58 | 29.9997 | -0.024014 | -0.216132 | 8.78414 | 9.00027 | [10 empty] | 726.012 | 21.4826 | 0.027185 | 0.815523 | 30.8145 | 29.999 | -0.0117123 | -0.105403 | 8.89395 | 8.99935 | [10 empty] | 726.012 | 22.12604 | 0.0463256 | 1.38977 | 31.3898 | 30 | -0.0213912 | -0.192522 | 8.80755 | 9.00007 | [10 empty] | 726.013 | 21.69229 | 0.0279317 | 0.83795 | 30.8379 | 30 | -0.0118997 | -0.10709 | 8.8923 | 8.99939 | [10 empty] | 726.014 | 22.09481 | 0.055195 | 1.65589 | 31.6567 | 30.0008 | -0.0303736 | -0.273364 | 8.7267 | 9.00007 | [10 empty] | 726.015 | 22.26721875 | 0.052893 | 1.58679 | 31.5868 | 30 | -0.0237225 | -0.213505 | 8.78661 | 9.00012 | [10 empty] | 726.012 | 22.20515 | 0.0523015 | 1.56899 | 31.568 | 29.999 | -0.0243236 | -0.218911 | 8.78105 | 8.99996 | [10 empty] | 726.012 | 22.25573 | 0.0589669 | 1.76901 | 31.7691 | 30.0001 | -0.0296908 | -0.267585 | 8.74479 | 9.01237
728.014 | 22.16426 | 0.055047 | 1.66273 | 31.8683 | 30.2055 | -0.0281081 | -0.231394 | 8.00091 | 8.23231 | [10 empty] | 728.014 | 21.51717 | 0.0244438 | 0.733315 | 30.7333 | 30 | -0.0104908 | -0.0944196 | 8.9058 | 9.00022 | [10 empty] | 728.015 | 22.18315 | 0.0437314 | 1.31192 | 31.3115 | 29.9996 | -0.0191856 | -0.172672 | 8.82738 | 9.00005 | [10 empty] | 728.012 | 22.10795 | 0.0458218 | 1.37465 | 31.3747 | 30 | -0.0203298 | -0.182968 | 8.81701 | 8.99998 | [10 empty] | 728.015 | 21.85516 | 0.0327084 | 0.981251 | 30.9812 | 30 | -0.0139415 | -0.125474 | 8.87456 | 9.00003 | [10 empty] | 728.012 | 22.07272 | 0.0405986 | 1.21796 | 31.2182 | 30.0002 | -0.0187589 | -0.168834 | 8.83137 | 9.0002 | [10 empty] | 728.019 | 22.04486 | 0.0388471 | 1.16541 | 31.1654 | 30 | -0.0171965 | -0.154769 | 8.84525 | 9.00002 | [10 empty] | 728.015 | 22.10179 | 0.043902 | 1.31706 | 31.3171 | 30 | -0.019738 | -0.169707 | 8.42828 | 8.59798 | [10 empty] | 728.012 | 22.06519 | 0.0558651 | 1.67595 | 31.676 | 30 | -0.0269256 | -0.242344 | 8.75815 | 9.00049 | [10 empty] | 728.012 | 22.06052 | 0.0593277 | 1.77983 | 31.7798 | 29.9999 | -0.0293399 | -0.264059 | 8.73595 | 9.00001 | [10 empty] | 728.011 | 22.02517 | 0.049673 | 1.4902 | 31.4905 | 30.0003 | -0.022901 | -0.206111 | 8.79397 | 9.00008 | [10 empty] | 728.012 | 21.84946 | 0.0377082 | 1.13124 | 31.1312 | 30 | -0.0165133 | -0.148619 | 8.85134 | 8.99996 | [10 empty] | 728.011 | 21.97683 | 0.0530797 | 1.59238 | 31.5921 | 29.9997 | -0.0241829 | -0.217653 | 8.78262 | 9.00027 | [10 empty] | 728.012 | 21.49926 | 0.0275245 | 0.825709 | 30.8247 | 29.999 | -0.0118807 | -0.106919 | 8.89244 | 8.99935 | [10 empty] | 728.012 | 22.1311875 | 0.0467124 | 1.40137 | 31.4014 | 30 | -0.0216043 | -0.19444 | 8.80563 | 9.00007 | [10 empty] | 728.013 | 21.70639 | 0.0282728 | 0.848183 | 30.8482 | 30 | -0.0120598 | -0.108531 | 8.89086 | 8.99939 | [10 empty] | 728.014 | 22.09501 | 0.055555 | 1.66669 | 31.6675 | 30.0008 | -0.030801 | -0.277211 | 8.72286 | 9.00007 | [10 empty] | 728.015 | 22.26691 | 0.0532931 | 1.59879 | 31.5988 | 30 | -0.0239113 | -0.215204 | 8.78491 | 9.00012 | [10 empty] | 728.012 | 22.20667 | 0.0527069 | 1.58115 | 31.5802 | 29.999 | -0.0245239 | -0.220714 | 8.77925 | 8.99996 | [10 empty] | 728.012 | 22.25326 | 0.0593672 | 1.78102 | 31.7811 | 30.0001 | -0.0300349 | -0.270686 | 8.74169 | 9.01237
730.014 | 22.16383 | 0.0554289 | 1.67426 | 31.8798 | 30.2055 | -0.028409 | -0.233872 | 7.99843 | 8.23231 | [10 empty] | 730.014 | 21.52995 | 0.0247715 | 0.743145 | 30.7431 | 30 | -0.0106442 | -0.0958004 | 8.90442 | 9.00022 | [10 empty] | 730.015 | 22.18536 | 0.044128 | 1.32382 | 31.3234 | 29.9996 | -0.0193763 | -0.174388 | 8.82567 | 9.00005 | [10 empty] | 730.012 | 22.11861 | 0.0462174 | 1.38652 | 31.3865 | 30 | -0.0205074 | -0.184566 | 8.81541 | 8.99998 | [10 empty] | 730.015 | 21.86525 | 0.0330498 | 0.991494 | 30.9915 | 30 | -0.0141532 | -0.12738 | 8.87265 | 9.00003 | [10 empty] | 730.012 | 22.083 | 0.040985 | 1.22956 | 31.2298 | 30.0002 | -0.0189701 | -0.170735 | 8.82946 | 9.0002 | [10 empty] | 730.019 | 22.051 | 0.039214 | 1.17642 | 31.1764 | 30 | -0.0174084 | -0.156676 | 8.84334 | 9.00002 | [10 empty] | 730.015 | 22.10623 | 0.044304 | 1.32912 | 31.3291 | 30 | -0.0199429 | -0.171469 | 8.42651 | 8.59798 | [10 empty] | 730.012 | 22.06314 | 0.0562533 | 1.6876 | 31.6876 | 30 | -0.0272085 | -0.24489 | 8.7556 | 9.00049 | [10 empty] | 730.012 | 22.05846 | 0.0597301 | 1.7919 | 31.7918 | 29.9999 | -0.0296583 | -0.266925 | 8.73309 | 9.00001 | [10 empty] | 730.011 | 22.02485 | 0.0500591 | 1.50179 | 31.5021 | 30.0003 | -0.0231226 | -0.208106 | 8.79198 | 9.00008 | [10 empty] | 730.012 | 21.85695 | 0.0380806 | 1.14242 | 31.1424 | 30 | -0.0166679 | -0.15001 | 8.84995 | 8.99996 | [10 empty] | 730.011 | 21.97781 | 0.0534724 | 1.60416 | 31.6039 | 29.9997 | -0.0243732 | -0.219365 | 8.7809 | 9.00027 | [10 empty] | 730.012 | 21.51729 | 0.027863 | 0.835863 | 30.8349 | 29.999 | -0.012042 | -0.108371 | 8.89098 | 8.99935 | [10 empty] | 730.012 | 22.13411 | 0.047095 | 1.41285 | 31.4128 | 30 | -0.0218014 | -0.196214 | 8.80386 | 9.00007 | [10 empty] | 730.013 | 21.71782 | 0.0286198 | 0.858593 | 30.8586 | 30 | -0.0122376 | -0.110131 | 8.88926 | 8.99939 | [10 empty] | 730.014 | 22.0912 | 0.0559853 | 1.6796 | 31.6804 | 30.0008 | -0.0312066 | -0.280861 | 8.7192 | 9.00007 | [10 empty] | 730.015 | 22.26624 | 0.0536876 | 1.61063 | 31.6106 | 30 | -0.0240807 | -0.216729 | 8.78339 | 9.00012 | [10 empty] | 730.012 | 22.20461 | 0.0531033 | 1.59305 | 31.5921 | 29.999 | -0.0247542 | -0.222787 | 8.77717 | 8.99996 | [10 empty] | 730.012 | 22.24967 | 0.0597553 | 1.79267 | 31.7928 | 30.0001 | -0.0303437 | -0.273469 | 8.73891 | 9.01237
732.014 | 22.16592 | 0.0558177 | 1.686 | 31.8915 | 30.2055 | -0.0286883 | -0.236171 | 7.99614 | 8.23231 | [10 empty] | 732.014 | 21.54493 | 0.0250944 | 0.752831 | 30.7528 | 30 | -0.0108234 | -0.0974129 | 8.90281 | 9.00022 | [10 empty] | 732.015 | 22.19301 | 0.0445055 | 1.33515 | 31.3347 | 29.9996 | -0.0195497 | -0.175948 | 8.82411 | 9.00005 | [10 empty] | 732.012 | 22.1266 | 0.0465819 | 1.39746 | 31.3975 | 30 | -0.0207055 | -0.186349 | 8.81363 | 8.99998 | [10 empty] | 732.015 | 21.88222 | 0.0334031 | 1.00209 | 31.0021 | 30 | -0.0143043 | -0.128739 | 8.87129 | 9.00003 | [10 empty] | 732.012 | 22.0842 | 0.0413618 | 1.24086 | 31.2411 | 30.0002 | -0.0191753 | -0.172581 | 8.82762 | 9.0002 | [10 empty] | 732.019 | 22.05579 | 0.0395926 | 1.18778 | 31.1878 | 30 | -0.0175972 | -0.158375 | 8.84164 | 9.00002 | [10 empty] | 732.015 | 22.10978 | 0.0446742 | 1.34023 | 31.3402 | 30 | -0.0201456 | -0.173212 | 8.42477 | 8.59798 | [10 empty] | 732.012 | 22.06429 | 0.0566463 | 1.69939 | 31.6994 | 30 | -0.0274972 | -0.247489 | 8.753 | 9.00049 | [10 empty] | 732.012 | 22.059375 | 0.0601207 | 1.80362 | 31.8035 | 29.9999 | -0.0299802 | -0.269822 | 8.73019 | 9.00001 | [10 empty] | 732.011 | 22.0318 | 0.0504486 | 1.51347 | 31.5137 | 30.0003 | -0.0233507 | -0.210159 | 8.78992 | 9.00008 | [10 empty] | 732.012 | 21.86463 | 0.0384507 | 1.15352 | 31.1535 | 30 | -0.0168611 | -0.151749 | 8.84821 | 8.99996 | [10 empty] | 732.011 | 21.98038 | 0.0538585 | 1.61574 | 31.6155 | 29.9997 | -0.0245749 | -0.22118 | 8.77909 | 9.00027 | [10 empty] | 732.012 | 21.53157 | 0.0282084 | 0.846226 | 30.8452 | 29.999 | -0.012206 | -0.109846 | 8.88951 | 8.99935 | [10 empty] | 732.012 | 22.13347 | 0.0474765 | 1.42429 | 31.4243 | 30 | -0.0220087 | -0.19808 | 8.80199 | 9.00007 | [10 empty] | 732.013 | 21.73297 | 0.028977 | 0.869308 | 30.8693 | 30 | -0.0123809 | -0.11142 | 8.88797 | 8.99939 | [10 empty] | 732.014 | 22.0881 | 0.0563952 | 1.6919 | 31.6927 | 30.0008 | -0.0316316 | -0.284687 | 8.71538 | 9.00007 | [10 empty] | 732.015 | 22.26223 | 0.0540874 | 1.62262 | 31.6226 | 30 | -0.0242724 | -0.218454 | 8.78166 | 9.00012 | [10 empty] | 732.012 | 22.20094 | 0.0534889 | 1.60461 | 31.6036 | 29.999 | -0.0249772 | -0.224794 | 8.77517 | 8.99996 | [10 empty] | 732.012 | 22.24764 | 0.0601669 | 1.80501 | 31.8051 | 30.0001 | -0.0306629 | -0.276345 | 8.73603 | 9.01237
734.014 | 22.16352 | 0.0562207 | 1.69818 | 31.9037 | 30.2055 | -0.0290127 | -0.238841 | 7.99346 | 8.23231 | [10 empty] | 734.014 | 21.56696 | 0.0254227 | 0.762681 | 30.7627 | 30 | -0.0109733 | -0.098762 | 8.90146 | 9.00022 | [10 empty] | 734.015 | 22.19498 | 0.0448852 | 1.34654 | 31.3461 | 29.9996 | -0.0197497 | -0.177749 | 8.8223 | 9.00005 | [10 empty] | 734.012 | 22.12805 | 0.0469538 | 1.40861 | 31.4086 | 30 | -0.0209053 | -0.188148 | 8.81183 | 8.99998 | [10 empty] | 734.015 | 21.89374 | 0.033762 | 1.01286 | 31.0129 | 30 | -0.0144913 | -0.130422 | 8.86961 | 9.00003 | [10 empty] | 734.012 | 22.08695 | 0.0417405 | 1.25222 | 31.2524 | 30.0002 | -0.0193799 | -0.174423 | 8.82578 | 9.0002 | [10 empty] | 734.019 | 22.05973 | 0.0399778 | 1.19933 | 31.1994 | 30 | -0.0178048 | -0.160243 | 8.83977 | 9.00002 | [10 empty] | 734.015 | 22.10896875 | 0.0450516 | 1.35155 | 31.3515 | 30 | -0.020353 | -0.174994 | 8.42299 | 8.59798 | [10 empty] | 734.012 | 22.06133 | 0.0570481 | 1.71145 | 31.7115 | 30 | -0.0277768 | -0.250005 | 8.75049 | 9.00049 | [10 empty] | 734.012 | 22.05507 | 0.0605285 | 1.81585 | 31.8158 | 29.9999 | -0.03032 | -0.272881 | 8.72713 | 9.00001 | [10 empty] | 734.011 | 22.03545 | 0.050844 | 1.52533 | 31.5256 | 30.0003 | -0.0235423 | -0.211883 | 8.7882 | 9.00008 | [10 empty] | 734.012 | 21.87214 | 0.0388218 | 1.16465 | 31.1646 | 30 | -0.0170367 | -0.15333 | 8.84663 | 8.99996 | [10 empty] | 734.011 | 21.98433 | 0.0542541 | 1.62761 | 31.6273 | 29.9997 | -0.0247769 | -0.222999 | 8.77727 | 9.00027 | [10 empty] | 734.012 | 21.5458125 | 0.0285533 | 0.856572 | 30.8556 | 29.999 | -0.0123863 | -0.111469 | 8.88789 | 8.99935 | [10 empty] | 734.012 | 22.1354 | 0.0478773 | 1.43632 | 31.4363 | 30 | -0.0222182 | -0.199965 | 8.80011 | 9.00007 | [10 empty] | 734.013 | 21.74747 | 0.0293169 | 0.879507 | 30.8795 | 30 | -0.0125624 | -0.113054 | 8.88634 | 8.99939 | [10 empty] | 734.014 | 22.08726 | 0.0567897 | 1.70373 | 31.7045 | 30.0008 | -0.0320726 | -0.288656 | 8.71141 | 9.00007 | [10 empty] | 734.015 | 22.26235 | 0.0544771 | 1.63431 | 31.6343 | 30 | -0.0244402 | -0.219964 | 8.78016 | 9.00012 | [10 empty] | 734.012 | 22.20118 | 0.0538953 | 1.61681 | 31.6158 | 29.999 | -0.025209 | -0.22688 | 8.77308 | 8.99996 | [10 empty] | 734.012 | 22.24533 | 0.0605671 | 1.81702 | 31.8171 | 30.0001 | -0.0309991 | -0.279376 | 8.733 | 9.01237
736.014 | 22.16121 | 0.0566129 | 1.71002 | 31.9156 | 30.2055 | -0.0293303 | -0.241456 | 7.99085 | 8.23231 | [10 empty] | 736.014 | 21.59058 | 0.0257494 | 0.772483 | 30.7725 | 30 | -0.0111437 | -0.100296 | 8.89993 | 9.00022 | [10 empty] | 736.015 | 22.19922 | 0.0452588 | 1.35774 | 31.3573 | 29.9996 | -0.0199365 | -0.179429 | 8.82062 | 9.00005 | [10 empty] | 736.012 | 22.12803 | 0.0473263 | 1.41979 | 31.4198 | 30 | -0.0211051 | -0.189946 | 8.81003 | 8.99998 | [10 empty] | 736.015 | 21.90065 | 0.0341389 | 1.02417 | 31.0242 | 30 | -0.0146402 | -0.131762 | 8.86827 | 9.00003 | [10 empty] | 736.012 | 22.09336 | 0.0421121 | 1.26337 | 31.2636 | 30.0002 | -0.0196063 | -0.176461 | 8.82374 | 9.0002 | [10 empty] | 736.019 | 22.06329 | 0.0403637 | 1.21091 | 31.2109 | 30 | -0.0180081 | -0.162073 | 8.83794 | 9.00002 | [10 empty] | 736.015 | 22.10992 | 0.0454368 | 1.3631 | 31.3631 | 30 | -0.0205612 | -0.176785 | 8.4212 | 8.59798 | [10 empty] | 736.012 | 22.06111 | 0.0574361 | 1.72308 | 31.7231 | 30 | -0.0280603 | -0.252556 | 8.74794 | 9.00049 | [10 empty] | 736.012 | 22.05041 | 0.0609258 | 1.82777 | 31.8277 | 29.9999 | -0.030679 | -0.276111 | 8.7239 | 9.00001 | [10 empty] | 736.011 | 22.0339 | 0.0512246 | 1.53675 | 31.537 | 30.0003 | -0.0238021 | -0.214221 | 8.78586 | 9.00008 | [10 empty] | 736.012 | 21.88145 | 0.0391916 | 1.17575 | 31.1757 | 30 | -0.0172049 | -0.154843 | 8.84512 | 8.99996 | [10 empty] | 736.011 | 21.98045 | 0.054656 | 1.63967 | 31.6394 | 29.9997 | -0.0249447 | -0.224509 | 8.77576 | 9.00027 | [10 empty] | 736.012 | 21.56303 | 0.0288967 | 0.866873 | 30.8659 | 29.999 | -0.0125531 | -0.11297 | 8.88638 | 8.99935 | [10 empty] | 736.012 | 22.13969 | 0.0482529 | 1.44759 | 31.4476 | 30 | -0.0224412 | -0.201973 | 8.7981 | 9.00007 | [10 empty] | 736.013 | 21.76104 | 0.0296704 | 0.89011 | 30.8901 | 30 | -0.012707 | -0.114356 | 8.88504 | 8.99939 | [10 empty] | 736.014 | 22.084 | 0.0572056 | 1.71621 | 31.717 | 30.0008 | -0.0325332 | -0.292801 | 8.70727 | 9.00007 | [10 empty] | 736.015 | 22.26088 | 0.054885 | 1.64655 | 31.6466 | 30 | -0.0246212 | -0.221594 | 8.77853 | 9.00012 | [10 empty] | 736.012 | 22.1977 | 0.0543179 | 1.62948 | 31.6285 | 29.999 | -0.0253891 | -0.228501 | 8.77146 | 8.99996 | [10 empty] | 736.012 | 22.24043 | 0.0609778 | 1.82934 | 31.8294 | 30.0001 | -0.0313431 | -0.282475 | 8.7299 | 9.01237
738.014 | 22.15849 | 0.0570082 | 1.72196 | 31.9275 | 30.2055 | -0.0296545 | -0.244125 | 7.98818 | 8.23231 | [10 empty] | 738.014 | 21.60583 | 0.0260822 | 0.782466 | 30.7824 | 30 | -0.0113146 | -0.101834 | 8.89839 | 9.00022 | [10 empty] | 738.015 | 22.20887 | 0.0456296 | 1.36887 | 31.3685 | 29.9996 | -0.0201283 | -0.181155 | 8.8189 | 9.00005 | [10 empty] | 738.012 | 22.13366 | 0.0477183 | 1.43155 | 31.4316 | 30 | -0.0212878 | -0.19159 | 8.80839 | 8.99998 | [10 empty] | 738.015 | 21.91385 | 0.0344937 | 1.03481 | 31.0348 | 30 | -0.0148264 | -0.133438 | 8.86659 | 9.00003 | [10 empty] | 738.012 | 22.09951 | 0.0424882 | 1.27465 | 31.2748 | 30.0002 | -0.0198107 | -0.1783 | 8.8219 | 9.0002 | [10 empty] | 738.019 | 22.07094 | 0.0407067 | 1.2212 | 31.2212 | 30 | -0.0182299 | -0.16407 | 8.83595 | 9.00002 | [10 empty] | 738.015 | 22.11877 | 0.0458178 | 1.37453 | 31.3745 | 30 | -0.0208097 | -0.178921 | 8.41906 | 8.59798 | [10 empty] | 738.012 | 22.06413 | 0.0578225 | 1.73468 | 31.7347 | 30 | -0.0283624 | -0.255276 | 8.74522 | 9.00049 | [10 empty] | 738.012 | 22.04737 | 0.061323 | 1.83969 | 31.8396 | 29.9999 | -0.031007 | -0.279063 | 8.72095 | 9.00001 | [10 empty] | 738.011 | 22.03576 | 0.0516186 | 1.54857 | 31.5488 | 30.0003 | -0.024025 | -0.216227 | 8.78385 | 9.00008 | [10 empty] | 738.012 | 21.8901 | 0.0395741 | 1.18722 | 31.1872 | 30 | -0.017389 | -0.156501 | 8.84346 | 8.99996 | [10 empty] | 738.011 | 21.9763 | 0.0550583 | 1.65173 | 31.6515 | 29.9997 | -0.0251603 | -0.226449 | 8.77382 | 9.00027 | [10 empty] | 738.012 | 21.57438 | 0.0292426 | 0.877248 | 30.8763 | 29.999 | -0.0127219 | -0.114489 | 8.88486 | 8.99935 | [10 empty] | 738.012 | 22.14207 | 0.0486435 | 1.4593 | 31.4593 | 30 | -0.0226403 | -0.203765 | 8.79631 | 9.00007 | [10 empty] | 738.013 | 21.77194 | 0.030028 | 0.900841 | 30.9008 | 30 | -0.0128941 | -0.116039 | 8.88335 | 8.99939 | [10 empty] | 738.014 | 22.08317 | 0.0576018 | 1.7281 | 31.7289 | 30.0008 | -0.0330012 | -0.297013 | 8.70305 | 9.00007 | [10 empty] | 738.015 | 22.25496 | 0.055281 | 1.65843 | 31.6584 | 30 | -0.0247877 | -0.223092 | 8.77703 | 9.00012 | [10 empty] | 738.012 | 22.19246 | 0.0547001 | 1.64095 | 31.64 | 29.999 | -0.0256218 | -0.230595 | 8.76937 | 8.99996 | [10 empty] | 738.012 | 22.23597 | 0.0613778 | 1.84134 | 31.8414 | 30.0001 | -0.0316936 | -0.285634 | 8.72674 | 9.01237
740.014 | 22.1513 | 0.0574089 | 1.73407 | 31.9396 | 30.2055 | -0.0299808 | -0.246811 | 7.9855 | 8.23231 | [10 empty] | 740.014 | 21.62279 | 0.0264142 | 0.792425 | 30.7924 | 30 | -0.0114668 | -0.103204 | 8.89702 | 9.00022 | [10 empty] | 740.015 | 22.21575 | 0.0460145 | 1.38041 | 31.38 | 29.9996 | -0.0203062 | -0.182757 | 8.8173 | 9.00005 | [10 empty] | 740.012 | 22.13377 | 0.0481026 | 1.44308 | 31.4431 | 30 | -0.0215372 | -0.193834 | 8.80614 | 8.99998 | [10 empty] | 740.015 | 21.92207 | 0.0348483 | 1.04545 | 31.0454 | 30 | -0.0150032 | -0.135029 | 8.865 | 9.00003 | [10 empty] | 740.012 | 22.10507 | 0.0428702 | 1.28611 | 31.2863 | 30.0002 | -0.0200354 | -0.180323 | 8.81988 | 9.0002 | [10 empty] | 740.019 | 22.07617 | 0.0411123 | 1.23337 | 31.2334 | 30 | -0.0184193 | -0.165774 | 8.83424 | 9.00002 | [10 empty] | 740.015 | 22.12161 | 0.046234 | 1.38702 | 31.387 | 30 | -0.0209779 | -0.180368 | 8.41761 | 8.59798 | [10 empty] | 740.012 | 22.05887 | 0.0582253 | 1.74676 | 31.7468 | 30 | -0.0286586 | -0.257941 | 8.74255 | 9.00049 | [10 empty] | 740.012 | 22.0409 | 0.0617413 | 1.85223 | 31.8522 | 29.9999 | -0.0313796 | -0.282416 | 8.71759 | 9.00001 | [10 empty] | 740.011 | 22.03301 | 0.0520152 | 1.56047 | 31.5607 | 30.0003 | -0.024248 | -0.218234 | 8.78185 | 9.00008 | [10 empty] | 740.012 | 21.89544 | 0.0399414 | 1.19824 | 31.1982 | 30 | -0.0175515 | -0.157963 | 8.842 | 8.99996 | [10 empty] | 740.011 | 21.97789 | 0.0554415 | 1.66323 | 31.663 | 29.9997 | -0.0253439 | -0.228102 | 8.77217 | 9.00027 | [10 empty] | 740.012 | 21.58921 | 0.0295947 | 0.887811 | 30.8868 | 29.999 | -0.0128879 | -0.115983 | 8.88337 | 8.99935 | [10 empty] | 740.012 | 22.1435 | 0.049027 | 1.47081 | 31.4708 | 30 | -0.0228589 | -0.205731 | 8.79434 | 9.00007 | [10 empty] | 740.013 | 21.78221 | 0.0303855 | 0.911563 | 30.9116 | 30 | -0.0130649 | -0.117576 | 8.88182 | 8.99939 | [10 empty] | 740.014 | 22.07971875 | 0.0579941 | 1.73987 | 31.7407 | 30.0008 | -0.0334847 | -0.301365 | 8.6987 | 9.00007 | [10 empty] | 740.015 | 22.2516 | 0.0556775 | 1.67032 | 31.6703 | 30 | -0.0249532 | -0.224582 | 8.77554 | 9.00012 | [10 empty] | 740.012 | 22.18875 | 0.0550929 | 1.65273 | 31.6517 | 29.999 | -0.0258255 | -0.232429 | 8.76753 | 8.99996 | [10 empty] | 740.012 | 22.22734 | 0.0617796 | 1.8534 | 31.8535 | 30.0001 | -0.0320497 | -0.288844 | 8.72353 | 9.01237
742.014 | 22.15655 | 0.0577905 | 1.74559 | 31.9511 | 30.2055 | -0.0303141 | -0.249555 | 7.98275 | 8.23231 | [10 empty] | 742.014 | 21.6408 | 0.0267595 | 0.802783 | 30.8028 | 30 | -0.011644 | -0.104799 | 8.89542 | 9.00022 | [10 empty] | 742.015 | 22.2206 | 0.0463918 | 1.39174 | 31.3913 | 29.9996 | -0.020511 | -0.1846 | 8.81545 | 9.00005 | [10 empty] | 742.012 | 22.13854 | 0.048494 | 1.45482 | 31.4548 | 30 | -0.0217058 | -0.195352 | 8.80463 | 8.99998 | [10 empty] | 742.015 | 21.92946 | 0.0352163 | 1.05649 | 31.0565 | 30 | -0.0151567 | -0.136411 | 8.86362 | 9.00003 | [10 empty] | 742.012 | 22.10992 | 0.0432538 | 1.29762 | 31.2978 | 30.0002 | -0.0202423 | -0.182185 | 8.81802 | 9.0002 | [10 empty] | 742.019 | 22.0804 | 0.0414864 | 1.24459 | 31.2446 | 30 | -0.0186272 | -0.167645 | 8.83237 | 9.00002 | [10 empty] | 742.015 | 22.12631 | 0.0466007 | 1.39802 | 31.398 | 30 | -0.0211721 | -0.182037 | 8.41595 | 8.59798 | [10 empty] | 742.012 | 22.061875 | 0.0586303 | 1.75891 | 31.759 | 30 | -0.0289644 | -0.260694 | 8.7398 | 9.00049 | [10 empty] | 742.012 | 22.03709 | 0.0621432 | 1.86429 | 31.8642 | 29.9999 | -0.0317354 | -0.285619 | 8.71439 | 9.00001 | [10 empty] | 742.011 | 22.03673 | 0.0523949 | 1.57186 | 31.5721 | 30.0003 | -0.0244829 | -0.220348 | 8.77973 | 9.00008 | [10 empty] | 742.012 | 21.89663 | 0.0403149 | 1.20945 | 31.2094 | 30 | -0.01772 | -0.159479 | 8.84048 | 8.99996 | [10 empty] | 742.011 | 21.97749 | 0.0558398 | 1.67518 | 31.6749 | 29.9997 | -0.0255288 | -0.229766 | 8.7705 | 9.00027 | [10 empty] | 742.012 | 21.60407 | 0.029937 | 0.898081 | 30.8971 | 29.999 | -0.0130653 | -0.117579 | 8.88177 | 8.99935 | [10 empty] | 742.012 | 22.14646875 | 0.0494176 | 1.48253 | 31.4825 | 30 | -0.0230723 | -0.207652 | 8.79242 | 9.00007 | [10 empty] | 742.013 | 21.80198 | 0.0307209 | 0.921626 | 30.9216 | 30 | -0.0132367 | -0.119122 | 8.88027 | 8.99939 | [10 empty] | 742.014 | 22.07139 | 0.0584005 | 1.75206 | 31.7528 | 30.0008 | -0.0339846 | -0.305864 | 8.6942 | 9.00007 | [10 empty] | 742.015 | 22.24534375 | 0.0560841 | 1.68253 | 31.6825 | 30 | -0.0251339 | -0.226208 | 8.77391 | 9.00012 | [10 empty] | 742.012 | 22.18495 | 0.0554889 | 1.66461 | 31.6636 | 29.999 | -0.0260887 | -0.234797 | 8.76516 | 8.99996 | [10 empty] | 742.012 | 22.22451 | 0.0621822 | 1.86547 | 31.8656 | 30.0001 | -0.0323831 | -0.291849 | 8.72053 | 9.01237
744.014 | 22.15390625 | 0.0581847 | 1.7575 | 31.963 | 30.2055 | -0.0306558 | -0.252368 | 7.97994 | 8.23231 | [10 empty] | 744.014 | 21.66044 | 0.027102 | 0.81306 | 30.813 | 30 | -0.0118176 | -0.106361 | 8.89386 | 9.00022 | [10 empty] | 744.015 | 22.22137 | 0.0467709 | 1.40311 | 31.4027 | 29.9996 | -0.0207171 | -0.186455 | 8.8136 | 9.00005 | [10 empty] | 744.012 | 22.13813 | 0.0488845 | 1.46654 | 31.4665 | 30 | -0.021904 | -0.197136 | 8.80284 | 8.99998 | [10 empty] | 744.015 | 21.94339 | 0.0355817 | 1.06745 | 31.0674 | 30 | -0.0153498 | -0.138148 | 8.86188 | 9.00003 | [10 empty] | 744.012 | 22.11205 | 0.0436305 | 1.30892 | 31.3091 | 30.0002 | -0.0204678 | -0.184214 | 8.81599 | 9.0002 | [10 empty] | 744.019 | 22.08803 | 0.0418771 | 1.25631 | 31.2563 | 30 | -0.0188135 | -0.169321 | 8.83069 | 9.00002 | [10 empty] | 744.015 | 22.12749 | 0.0469701 | 1.4091 | 31.4091 | 30 | -0.0214254 | -0.184215 | 8.41377 | 8.59798 | [10 empty] | 744.012 | 22.06009 | 0.0590236 | 1.77071 | 31.7708 | 30 | -0.029274 | -0.263481 | 8.73701 | 9.00049 | [10 empty] | 744.012 | 22.03059 | 0.0625459 | 1.87637 | 31.8763 | 29.9999 | -0.0321199 | -0.289079 | 8.71093 | 9.00001 | [10 empty] | 744.011 | 22.04047 | 0.0527864 | 1.58361 | 31.5839 | 30.0003 | -0.024726 | -0.222536 | 8.77755 | 9.00008 | [10 empty] | 744.012 | 21.90821 | 0.0406868 | 1.2206 | 31.2206 | 30 | -0.0179059 | -0.161152 | 8.83881 | 8.99996 | [10 empty] | 744.011 | 21.98296 | 0.0562168 | 1.68649 | 31.6862 | 29.9997 | -0.0257261 | -0.231541 | 8.76873 | 9.00027 | [10 empty] | 744.012 | 21.61889 | 0.0302883 | 0.90862 | 30.9076 | 29.999 | -0.013245 | -0.119197 | 8.88016 | 8.99935 | [10 empty] | 744.012 | 22.1476 | 0.0498103 | 1.49431 | 31.4943 | 30 | -0.0232965 | -0.20967 | 8.7904 | 9.00007 | [10 empty] | 744.013 | 21.81418 | 0.0310849 | 0.932546 | 30.9325 | 30 | -0.0134052 | -0.120639 | 8.87875 | 8.99939 | [10 empty] | 744.014 | 22.06601 | 0.058803 | 1.76414 | 31.7649 | 30.0008 | -0.0345031 | -0.31053 | 8.68954 | 9.00007 | [10 empty] | 744.015 | 22.2433 | 0.0564791 | 1.69437 | 31.6944 | 30 | -0.0252825 | -0.227546 | 8.77257 | 9.00012 | [10 empty] | 744.012 | 22.18276 | 0.0558915 | 1.67669 | 31.6757 | 29.999 | -0.0262717 | -0.236444 | 8.76352 | 8.99996 | [10 empty] | 744.012 | 22.22186 | 0.0625783 | 1.87736 | 31.8775 | 30.0001 | -0.0327594 | -0.29524 | 8.71713 | 9.01237
746.014 | 22.15569 | 0.058583 | 1.76953 | 31.9751 | 30.2055 | -0.0310022 | -0.25522 | 7.97709 | 8.23231 | [10 empty] | 746.014 | 21.67619 | 0.027446 | 0.82338 | 30.8234 | 30 | -0.0119954 | -0.107962 | 8.89226 | 9.00022 | [10 empty] | 746.015 | 22.21744 | 0.0471626 | 1.41486 | 31.4144 | 29.9996 | -0.0209028 | -0.188126 | 8.81193 | 9.00005 | [10 empty] | 746.012 | 22.14316 | 0.0492703 | 1.47811 | 31.4781 | 30 | -0.0221083 | -0.198974 | 8.801 | 8.99998 | [10 empty] | 746.015 | 21.95099 | 0.03595 | 1.0785 | 31.0785 | 30 | -0.0155123 | -0.139612 | 8.86042 | 9.00003 | [10 empty] | 746.012 | 22.11195 | 0.0440101 | 1.32031 | 31.3205 | 30.0002 | -0.0206951 | -0.18626 | 8.81394 | 9.0002 | [10 empty] | 746.019 | 22.09078 | 0.0422479 | 1.26744 | 31.2675 | 30 | -0.0190114 | -0.171103 | 8.82891 | 9.00002 | [10 empty] | 746.015 | 22.128125 | 0.0473679 | 1.42104 | 31.421 | 30 | -0.0216221 | -0.185906 | 8.41208 | 8.59798 | [10 empty] | 746.012 | 22.06036 | 0.0594191 | 1.78258 | 31.7826 | 30 | -0.0296064 | -0.266472 | 8.73402 | 9.00049 | [10 empty] | 746.012 | 22.02728 | 0.062935 | 1.88805 | 31.888 | 29.9999 | -0.0324912 | -0.292421 | 8.70759 | 9.00001 | [10 empty] | 746.011 | 22.03835 | 0.0531835 | 1.59552 | 31.5958 | 30.0003 | -0.0249533 | -0.224582 | 8.7755 | 9.00008 | [10 empty] | 746.012 | 21.91496 | 0.041073 | 1.23219 | 31.2322 | 30 | -0.0180884 | -0.162795 | 8.83717 | 8.99996 | [10 empty] | 746.011 | 21.98002 | 0.0566339 | 1.699 | 31.6987 | 29.9997 | -0.0259176 | -0.233266 | 8.767 | 9.00027 | [10 empty] | 746.012 | 21.63379 | 0.030639 | 0.91914 | 30.9182 | 29.999 | -0.0134054 | -0.12064 | 8.87871 | 8.99935 | [10 empty] | 746.012 | 22.15346 | 0.0502034 | 1.5061 | 31.5061 | 30 | -0.0235128 | -0.211617 | 8.78846 | 9.00007 | [10 empty] | 746.013 | 21.82816 | 0.0314448 | 0.943343 | 30.9433 | 30 | -0.01357 | -0.122121 | 8.87727 | 8.99939 | [10 empty] | 746.014 | 22.06099 | 0.0592134 | 1.77645 | 31.7772 | 30.0008 | -0.035048 | -0.315435 | 8.68463 | 9.00007 | [10 empty] | 746.015 | 22.23999 | 0.0568862 | 1.70659 | 31.7066 | 30 | -0.0254535 | -0.229084 | 8.77104 | 9.00012 | [10 empty] | 746.012 | 22.18129 | 0.0562865 | 1.68854 | 31.6876 | 29.999 | -0.0265024 | -0.238521 | 8.76144 | 8.99996 | [10 empty] | 746.012 | 22.2216 | 0.0629964 | 1.8899 | 31.89 | 30.0001 | -0.0331876 | -0.299099 | 8.71327 | 9.01237
748.014 | 22.15124 | 0.0589816 | 1.78157 | 31.9871 | 30.2055 | -0.0313594 | -0.25816 | 7.97415 | 8.23231 | [10 empty] | 748.014 | 21.69228 | 0.0277844 | 0.833531 | 30.8335 | 30 | -0.0121559 | -0.109406 | 8.89082 | 9.00022 | [10 empty] | 748.015 | 22.22336 | 0.0475425 | 1.42626 | 31.4258 | 29.9996 | -0.0210944 | -0.189851 | 8.8102 | 9.00005 | [10 empty] | 748.012 | 22.14673 | 0.0496651 | 1.48995 | 31.49 | 30 | -0.0223019 | -0.200717 | 8.79926 | 8.99998 | [10 empty] | 748.015 | 21.96074 | 0.0363149 | 1.08945 | 31.0894 | 30 | -0.0156887 | -0.141199 | 8.85883 | 9.00003 | [10 empty] | 748.012 | 22.11986 | 0.0443841 | 1.33153 | 31.3317 | 30.0002 | -0.0209119 | -0.188211 | 8.81199 | 9.0002 | [10 empty] | 748.019 | 22.09485 | 0.0426277 | 1.27883 | 31.2788 | 30 | -0.0192383 | -0.173145 | 8.82687 | 9.00002 | [10 empty] | 748.015 | 22.13119 | 0.0477684 | 1.43305 | 31.433 | 30 | -0.0218408 | -0.187787 | 8.4102 | 8.59798 | [10 empty] | 748.012 | 22.06012 | 0.0598204 | 1.79461 | 31.7947 | 30 | -0.0299418 | -0.269491 | 8.731 | 9.00049 | [10 empty] | 748.012 | 22.02221 | 0.0633481 | 1.90044 | 31.9004 | 29.9999 | -0.0328645 | -0.295781 | 8.70423 | 9.00001 | [10 empty] | 748.011 | 22.03912 | 0.0535758 | 1.60729 | 31.6076 | 30.0003 | -0.025209 | -0.226883 | 8.7732 | 9.00008 | [10 empty] | 748.012 | 21.91934 | 0.0414512 | 1.24354 | 31.2435 | 30 | -0.01826 | -0.164339 | 8.83562 | 8.99996 | [10 empty] | 748.011 | 21.97698 | 0.0570267 | 1.71079 | 31.7105 | 29.9997 | -0.0261178 | -0.235068 | 8.7652 | 9.00027 | [10 empty] | 748.012 | 21.64241 | 0.0309935 | 0.929773 | 30.9288 | 29.999 | -0.0135805 | -0.122216 | 8.87714 | 8.99935 | [10 empty] | 748.012 | 22.15419 | 0.0506077 | 1.51823 | 31.5182 | 30 | -0.0237229 | -0.213508 | 8.78657 | 9.00007 | [10 empty] | 748.013 | 21.83713 | 0.0318045 | 0.954134 | 30.9541 | 30 | -0.0137533 | -0.123771 | 8.87562 | 8.99939 | [10 empty] | 748.014 | 22.05617 | 0.0596169 | 1.78855 | 31.7893 | 30.0008 | -0.0356136 | -0.320525 | 8.67954 | 9.00007 | [10 empty] | 748.015 | 22.23505 | 0.0572915 | 1.71875 | 31.7188 | 30 | -0.0255965 | -0.230372 | 8.76975 | 9.00012 | [10 empty] | 748.012 | 22.17667 | 0.0567227 | 1.70163 | 31.7006 | 29.999 | -0.0267154 | -0.240437 | 8.75952 | 8.99996 | [10 empty] | 748.012 | 22.2138 | 0.0633977 | 1.90194 | 31.902 | 30.0001 | -0.0336002 | -0.302817 | 8.70956 | 9.01237
750.014 | 22.14605 | 0.0593716 | 1.79335 | 31.9989 | 30.2055 | -0.0317001 | -0.260965 | 7.97134 | 8.23231 | [10 empty] | 750.014 | 21.70679 | 0.0281379 | 0.844136 | 30.8441 | 30 | -0.0123301 | -0.110973 | 8.88925 | 9.00022 | [10 empty] | 750.015 | 22.22893 | 0.0479306 | 1.4379 | 31.4375 | 29.9996 | -0.0212853 | -0.191569 | 8.80848 | 9.00005 | [10 empty] | 750.012 | 22.14578 | 0.050056 | 1.50168 | 31.5017 | 30 | -0.0224961 | -0.202465 | 8.79751 | 8.99998 | [10 empty] | 750.015 | 21.96815 | 0.0366804 | 1.10041 | 31.1004 | 30 | -0.0158611 | -0.142751 | 8.85728 | 9.00003 | [10 empty] | 750.012 | 22.1239375 | 0.0447976 | 1.34394 | 31.3441 | 30.0002 | -0.0211421 | -0.190283 | 8.80992 | 9.0002 | [10 empty] | 750.019 | 22.10179 | 0.043001 | 1.29003 | 31.29 | 30 | -0.0194509 | -0.175059 | 8.82496 | 9.00002 | [10 empty] | 750.015 | 22.13687 | 0.0481483 | 1.44445 | 31.4444 | 30 | -0.0220687 | -0.189746 | 8.40824 | 8.59798 | [10 empty] | 750.012 | 22.05466 | 0.0602158 | 1.80648 | 31.8065 | 30 | -0.0302852 | -0.272581 | 8.72791 | 9.00049 | [10 empty] | 750.012 | 22.01275 | 0.0637433 | 1.9123 | 31.9122 | 29.9999 | -0.0332753 | -0.299478 | 8.70053 | 9.00001 | [10 empty] | 750.011 | 22.03963 | 0.0539675 | 1.61904 | 31.6193 | 30.0003 | -0.0254508 | -0.22906 | 8.77102 | 9.00008 | [10 empty] | 750.012 | 21.92557 | 0.0418215 | 1.25465 | 31.2546 | 30 | -0.0184456 | -0.16601 | 8.83395 | 8.99996 | [10 empty] | 750.011 | 21.97629 | 0.0574254 | 1.72275 | 31.7225 | 29.9997 | -0.0262916 | -0.236631 | 8.76364 | 9.00027 | [10 empty] | 750.012 | 21.65742 | 0.0313449 | 0.940317 | 30.9393 | 29.999 | -0.0137582 | -0.123815 | 8.87554 | 8.99935 | [10 empty] | 750.012 | 22.15486 | 0.0509968 | 1.5299 | 31.5299 | 30 | -0.0239687 | -0.21572 | 8.78435 | 9.00007 | [10 empty] | 750.013 | 21.84338 | 0.0321664 | 0.964991 | 30.965 | 30 | -0.0139346 | -0.125403 | 8.87399 | 8.99939 | [10 empty] | 750.014 | 22.04894 | 0.0600171 | 1.80056 | 31.8013 | 30.0008 | -0.0361834 | -0.325653 | 8.67441 | 9.00007 | [10 empty] | 750.015 | 22.23043 | 0.0576965 | 1.7309 | 31.7309 | 30 | -0.02576 | -0.231843 | 8.76828 | 9.00012 | [10 empty] | 750.012 | 22.16876 | 0.0571145 | 1.71338 | 31.7124 | 29.999 | -0.0269343 | -0.242407 | 8.75755 | 8.99996 | [10 empty] | 750.012 | 22.20397 | 0.0638117 | 1.91436 | 31.9145 | 30.0001 | -0.0339774 | -0.306217 | 8.70616 | 9.01237
752.014 | 22.14292 | 0.0597732 | 1.80548 | 32.011 | 30.2055 | -0.0321037 | -0.264288 | 7.96802 | 8.23231 | [10 empty] | 752.014 | 21.71881 | 0.0284695 | 0.854085 | 30.8541 | 30 | -0.0125058 | -0.112555 | 8.88767 | 9.00022 | [10 empty] | 752.015 | 22.23422 | 0.0483153 | 1.44944 | 31.449 | 29.9996 | -0.0214834 | -0.193352 | 8.8067 | 9.00005 | [10 empty] | 752.012 | 22.15253 | 0.050436 | 1.51308 | 31.5131 | 30 | -0.0227118 | -0.204405 | 8.79557 | 8.99998 | [10 empty] | 752.015 | 21.97759 | 0.0370443 | 1.11133 | 31.1113 | 30 | -0.0160433 | -0.144391 | 8.85564 | 9.00003 | [10 empty] | 752.012 | 22.12623 | 0.0451609 | 1.35484 | 31.355 | 30.0002 | -0.0213674 | -0.192311 | 8.80789 | 9.0002 | [10 empty] | 752.019 | 22.10286 | 0.0433837 | 1.30151 | 31.3015 | 30 | -0.0196583 | -0.176925 | 8.82309 | 9.00002 | [10 empty] | 752.015 | 22.13728 | 0.0485472 | 1.45642 | 31.4564 | 30 | -0.0223121 | -0.191839 | 8.40614 | 8.59798 | [10 empty] | 752.012 | 22.05425 | 0.0606283 | 1.81885 | 31.8189 | 30 | -0.0306276 | -0.275664 | 8.72483 | 9.00049 | [10 empty] | 752.012 | 22.00954 | 0.0641573 | 1.92471 | 31.9246 | 29.9999 | -0.033689 | -0.303201 | 8.69681 | 9.00001 | [10 empty] | 752.011 | 22.04321 | 0.0543533 | 1.63061 | 31.6309 | 30.0003 | -0.025705 | -0.231347 | 8.76873 | 9.00008 | [10 empty] | 752.012 | 21.92877 | 0.0421936 | 1.26581 | 31.2658 | 30 | -0.0186128 | -0.167514 | 8.83245 | 8.99996 | [10 empty] | 752.011 | 21.97438 | 0.0578223 | 1.73465 | 31.7344 | 29.9997 | -0.0264786 | -0.238314 | 8.76196 | 9.00027 | [10 empty] | 752.012 | 21.66746 | 0.0316977 | 0.950899 | 30.9499 | 29.999 | -0.01394 | -0.125451 | 8.8739 | 8.99935 | [10 empty] | 752.012 | 22.15199 | 0.05138 | 1.5414 | 31.5414 | 30 | -0.024179 | -0.217613 | 8.78246 | 9.00007 | [10 empty] | 752.013 | 21.85563 | 0.0325212 | 0.975634 | 30.9756 | 30 | -0.0141094 | -0.126976 | 8.87242 | 8.99939 | [10 empty] | 752.014 | 22.04076 | 0.0604166 | 1.81255 | 31.8133 | 30.0008 | -0.0367343 | -0.330611 | 8.66946 | 9.00007 | [10 empty] | 752.015 | 22.21948 | 0.0580954 | 1.74286 | 31.7429 | 30 | -0.0259156 | -0.233243 | 8.76688 | 9.00012 | [10 empty] | 752.012 | 22.15857 | 0.0575255 | 1.72571 | 31.7247 | 29.999 | -0.0271631 | -0.244467 | 8.75549 | 8.99996 | [10 empty] | 752.012 | 22.19921 | 0.0642158 | 1.92648 | 31.9266 | 30.0001 | -0.0344542 | -0.310514 | 8.70186 | 9.01237
754.014 | 22.14185 | 0.0601826 | 1.81785 | 32.0234 | 30.2055 | -0.032514 | -0.267665 | 7.96464 | 8.23231 | [10 empty] | 754.014 | 21.73428 | 0.0288263 | 0.864789 | 30.8648 | 30 | -0.0126901 | -0.114213 | 8.88601 | 9.00022 | [10 empty] | 754.015 | 22.23559 | 0.0486844 | 1.46051 | 31.4601 | 29.9996 | -0.0216928 | -0.195237 | 8.80482 | 9.00005 | [10 empty] | 754.012 | 22.15261 | 0.0508208 | 1.52462 | 31.5246 | 30 | -0.0229326 | -0.206393 | 8.79359 | 8.99998 | [10 empty] | 754.015 | 21.9867 | 0.0373965 | 1.12189 | 31.1219 | 30 | -0.0162198 | -0.145979 | 8.85405 | 9.00003 | [10 empty] | 754.012 | 22.12911 | 0.0455535 | 1.36662 | 31.3668 | 30.0002 | -0.0215892 | -0.194307 | 8.80589 | 9.0002 | [10 empty] | 754.019 | 22.10626 | 0.0437834 | 1.3135 | 31.3135 | 30 | -0.0198762 | -0.178886 | 8.82113 | 9.00002 | [10 empty] | 754.015 | 22.14141 | 0.0489314 | 1.46794 | 31.4679 | 30 | -0.0225093 | -0.193535 | 8.40445 | 8.59798 | [10 empty] | 754.012 | 22.04947 | 0.061022 | 1.83066 | 31.8307 | 30 | -0.0309906 | -0.27893 | 8.72156 | 9.00049 | [10 empty] | 754.012 | 22.00169 | 0.0645734 | 1.9372 | 31.9371 | 29.9999 | -0.0341093 | -0.306984 | 8.69303 | 9.00001 | [10 empty] | 754.011 | 22.04406 | 0.0547411 | 1.64225 | 31.6425 | 30.0003 | -0.0259417 | -0.233477 | 8.76661 | 9.00008 | [10 empty] | 754.012 | 21.93722 | 0.0425709 | 1.27713 | 31.2771 | 30 | -0.0187869 | -0.169081 | 8.83088 | 8.99996 | [10 empty] | 754.011 | 21.97529 | 0.0582338 | 1.747 | 31.7467 | 29.9997 | -0.0266594 | -0.239941 | 8.76033 | 9.00027 | [10 empty] | 754.012 | 21.67983 | 0.0320412 | 0.961203 | 30.9602 | 29.999 | -0.0141211 | -0.127081 | 8.87227 | 8.99935 | [10 empty] | 754.012 | 22.15226 | 0.0517723 | 1.55317 | 31.5532 | 30 | -0.0244044 | -0.219641 | 8.78043 | 9.00007 | [10 empty] | 754.013 | 21.86716 | 0.03289 | 0.986699 | 30.9867 | 30 | -0.014276 | -0.128476 | 8.87092 | 8.99939 | [10 empty] | 754.014 | 22.03438 | 0.0607802 | 1.82345 | 31.8242 | 30.0008 | -0.0373573 | -0.336218 | 8.66385 | 9.00007 | [10 empty] | 754.015 | 22.21604 | 0.0585139 | 1.75542 | 31.7554 | 30 | -0.0260491 | -0.234445 | 8.76567 | 9.00012 | [10 empty] | 754.012 | 22.15277 | 0.0579222 | 1.73761 | 31.7366 | 29.999 | -0.0273396 | -0.246055 | 8.75391 | 8.99996 | [10 empty] | 754.012 | 22.18828 | 0.064624 | 1.93873 | 31.9388 | 30.0001 | -0.0349308 | -0.31481 | 8.69757 | 9.01237
756.014 | 22.13471 | 0.0605826 | 1.82993 | 32.0355 | 30.2055 | -0.0328917 | -0.270774 | 7.96153 | 8.23231 | [10 empty] | 756.014 | 21.74968 | 0.0291745 | 0.875234 | 30.8752 | 30 | -0.0128621 | -0.115762 | 8.88446 | 9.00022 | [10 empty] | 756.015 | 22.23578 | 0.0490841 | 1.4725 | 31.4721 | 29.9996 | -0.0218703 | -0.196834 | 8.80322 | 9.00005 | [10 empty] | 756.012 | 22.14939 | 0.0511934 | 1.5358 | 31.5358 | 30 | -0.0231337 | -0.208203 | 8.79178 | 8.99998 | [10 empty] | 756.015 | 21.99345 | 0.0377737 | 1.13321 | 31.1332 | 30 | -0.0163893 | -0.147504 | 8.85253 | 9.00003 | [10 empty] | 756.012 | 22.12888 | 0.0459279 | 1.37784 | 31.378 | 30.0002 | -0.0218205 | -0.196388 | 8.80381 | 9.0002 | [10 empty] | 756.019 | 22.11054 | 0.044153 | 1.32459 | 31.3246 | 30 | -0.0200974 | -0.180877 | 8.81914 | 9.00002 | [10 empty] | 756.015 | 22.14312 | 0.0493318 | 1.47995 | 31.4799 | 30 | -0.022737 | -0.195493 | 8.40249 | 8.59798 | [10 empty] | 756.012 | 22.04795 | 0.0614163 | 1.84249 | 31.8425 | 30 | -0.0313604 | -0.282259 | 8.71823 | 9.00049 | [10 empty] | 756.012 | 21.9958 | 0.0649775 | 1.94932 | 31.9492 | 29.9999 | -0.0345172 | -0.310655 | 8.68936 | 9.00001 | [10 empty] | 756.011 | 22.04321 | 0.0551376 | 1.65414 | 31.6544 | 30.0003 | -0.0261965 | -0.23577 | 8.76431 | 9.00008 | [10 empty] | 756.012 | 21.94079 | 0.0429597 | 1.28879 | 31.2888 | 30 | -0.0189541 | -0.170586 | 8.82937 | 8.99996 | [10 empty] | 756.011 | 21.97249 | 0.0586185 | 1.75854 | 31.7583 | 29.9997 | -0.0268456 | -0.241618 | 8.75865 | 9.00027 | [10 empty] | 756.012 | 21.69174 | 0.0324004 | 0.971979 | 30.971 | 29.999 | -0.0142941 | -0.128637 | 8.87072 | 8.99935 | [10 empty] | 756.012 | 22.1553 | 0.0521574 | 1.56472 | 31.5647 | 30 | -0.0246449 | -0.221806 | 8.77827 | 9.00007 | [10 empty] | 756.013 | 21.87991 | 0.0332332 | 0.996996 | 30.997 | 30 | -0.0144768 | -0.130283 | 8.86911 | 8.99939 | [10 empty] | 756.014 | 22.02993 | 0.0612197 | 1.83664 | 31.8374 | 30.0008 | -0.037962 | -0.34166 | 8.65841 | 9.00007 | [10 empty] | 756.015 | 22.20444 | 0.0589241 | 1.76772 | 31.7677 | 30 | -0.0261725 | -0.235556 | 8.76456 | 9.00012 | [10 empty] | 756.012 | 22.14707 | 0.0583266 | 1.74974 | 31.7488 | 29.999 | -0.0275555 | -0.247998 | 8.75196 | 8.99996 | [10 empty] | 756.012 | 22.1843 | 0.0650296 | 1.9509 | 31.951 | 30.0001 | -0.0353855 | -0.318907 | 8.69347 | 9.01237
758.014 | 22.13176 | 0.0609816 | 1.84198 | 32.0475 | 30.2055 | -0.0332815 | -0.273984 | 7.95832 | 8.23231 | [10 empty] | 758.014 | 21.76713 | 0.0295229 | 0.885687 | 30.8857 | 30 | -0.0130464 | -0.11742 | 8.8828 | 9.00022 | [30 empty] | 758.012 | 22.15394 | 0.0515953 | 1.54786 | 31.5479 | 30 | -0.0233342 | -0.210007 | 8.78997 | 8.99998 | [10 empty] | 758.015 | 22.00288 | 0.0381407 | 1.14422 | 31.1442 | 30 | -0.0165825 | -0.149243 | 8.85079 | 9.00003 | [10 empty] | 758.012 | 22.1318 | 0.0463141 | 1.38943 | 31.3896 | 30.0002 | -0.0220555 | -0.198504 | 8.8017 | 9.0002 | [10 empty] | 758.019 | 22.10977 | 0.0445521 | 1.33656 | 31.3366 | 30 | -0.0202896 | -0.182607 | 8.81741 | 9.00002 | [10 empty] | 758.015 | 22.13815 | 0.0497121 | 1.49136 | 31.4914 | 30 | -0.0229546 | -0.197363 | 8.40062 | 8.59798 | [10 empty] | 758.012 | 22.04614 | 0.0618118 | 1.85436 | 31.8544 | 30 | -0.0317416 | -0.28569 | 8.7148 | 9.00049 | [10 empty] | 758.012 | 21.98773 | 0.0653821 | 1.96146 | 31.9614 | 29.9999 | -0.0349623 | -0.314661 | 8.68535 | 9.00001 | [10 empty] | 758.011 | 22.04726 | 0.055535 | 1.66607 | 31.6663 | 30.0003 | -0.0264454 | -0.238011 | 8.76207 | 9.00008 | [10 empty] | 758.012 | 21.94872 | 0.0433409 | 1.30023 | 31.3002 | 30 | -0.0191503 | -0.172352 | 8.82761 | 8.99996 | [10 empty] | 758.011 | 21.96796 | 0.0590314 | 1.77093 | 31.7706 | 29.9997 | -0.0270092 | -0.24309 | 8.75718 | 9.00027 | [10 empty] | 758.012 | 21.70458 | 0.0327516 | 0.982517 | 30.9815 | 29.999 | -0.0144792 | -0.130304 | 8.86905 | 8.99935 | [10 empty] | 758.012 | 22.16012 | 0.0525568 | 1.5767 | 31.5767 | 30 | -0.0248683 | -0.223817 | 8.77626 | 9.00007 | [10 empty] | 758.013 | 21.88814 | 0.033591 | 1.00773 | 31.0077 | 30 | -0.014645 | -0.131796 | 8.8676 | 8.99939 | [10 empty] | 758.014 | 22.02585 | 0.0616365 | 1.84914 | 31.8499 | 30.0008 | -0.0386057 | -0.347454 | 8.65261 | 9.00007 | [10 empty] | 758.015 | 22.19836 | 0.0593237 | 1.77971 | 31.7797 | 30 | -0.0263146 | -0.236835 | 8.76328 | 9.00012 | [10 empty] | 758.012 | 22.13731 | 0.0587287 | 1.7618 | 31.7608 | 29.999 | -0.0277496 | -0.249745 | 8.75021 | 8.99996 | [10 empty] | 758.012 | 22.17469 | 0.0654437 | 1.96332 | 31.9634 | 30.0001 | -0.0358658 | -0.323236 | 8.68914 | 9.01237
760.014 | 22.12453125 | 0.0613822 | 1.85408 | 32.0596 | 30.2055 | -0.0337169 | -0.277568 | 7.95474 | 8.23231 | [10 empty] | 760.014 | 21.78049 | 0.0298817 | 0.896451 | 30.8964 | 30 | -0.0132177 | -0.118962 | 8.88126 | 9.00022 | [30 empty] | 760.012 | 22.1572 | 0.0520004 | 1.56001 | 31.56 | 30 | -0.0235434 | -0.21189 | 8.78809 | 8.99998 | [10 empty] | 760.015 | 22.01312 | 0.0385102 | 1.15531 | 31.1553 | 30 | -0.0167431 | -0.150688 | 8.84934 | 9.00003 | [10 empty] | 760.012 | 22.14039 | 0.0467028 | 1.40109 | 31.4013 | 30.0002 | -0.022297 | -0.200677 | 8.79952 | 9.0002 | [10 empty] | 760.019 | 22.11677 | 0.0449439 | 1.34832 | 31.3483 | 30 | -0.020532 | -0.184788 | 8.81523 | 9.00002 | [10 empty] | 760.015 | 22.14343 | 0.0501014 | 1.50304 | 31.503 | 30 | -0.0231959 | -0.199438 | 8.39854 | 8.59798 | [10 empty] | 760.012 | 22.04249 | 0.06222 | 1.8666 | 31.8666 | 30 | -0.0321341 | -0.289223 | 8.71127 | 9.00049 | [10 empty] | 760.012 | 21.9755625 | 0.0657978 | 1.97393 | 31.9739 | 29.9999 | -0.0353785 | -0.318407 | 8.6816 | 9.00001 | [10 empty] | 760.011 | 22.0426 | 0.0559265 | 1.67781 | 31.6781 | 30.0003 | -0.0267217 | -0.240497 | 8.75959 | 9.00008 | [10 empty] | 760.012 | 21.95256 | 0.0437127 | 1.31138 | 31.3114 | 30 | -0.0193269 | -0.173942 | 8.82602 | 8.99996 | [10 empty] | 760.011 | 21.96354 | 0.0594196 | 1.78257 | 31.7823 | 29.9997 | -0.0272009 | -0.244815 | 8.75546 | 9.00027 | [10 empty] | 760.012 | 21.71831 | 0.0331223 | 0.993637 | 30.9926 | 29.999 | -0.0146481 | -0.131824 | 8.86753 | 8.99935 | [10 empty] | 760.012 | 22.15989 | 0.0529513 | 1.58854 | 31.5885 | 30 | -0.0251046 | -0.225944 | 8.77413 | 9.00007 | [10 empty] | 760.013 | 21.89504 | 0.0339571 | 1.01871 | 31.0187 | 30 | -0.0148075 | -0.133259 | 8.86613 | 8.99939 | [10 empty] | 760.014 | 22.02118 | 0.0620401 | 1.86125 | 31.862 | 30.0008 | -0.0392699 | -0.353431 | 8.64664 | 9.00007 | [10 empty] | 760.015 | 22.18812 | 0.0597415 | 1.79225 | 31.7923 | 30 | -0.0264363 | -0.23793 | 8.76219 | 9.00012 | [10 empty] | 760.012 | 22.12774 | 0.059135 | 1.77399 | 31.773 | 29.999 | -0.0279302 | -0.251371 | 8.74859 | 8.99996 | [10 empty] | 760.012 | 22.16252 | 0.0658377 | 1.97514 | 31.9752 | 30.0001 | -0.0363793 | -0.327864 | 8.68451 | 9.01237
762.014 | 22.11704 | 0.0617897 | 1.86639 | 32.0719 | 30.2055 | -0.0341208 | -0.280893 | 7.95141 | 8.23231 | [10 empty] | 762.014 | 21.79224 | 0.0302296 | 0.906889 | 30.9069 | 30 | -0.0133908 | -0.12052 | 8.8797 | 9.00022 | [30 empty] | 762.012 | 22.15681 | 0.0523772 | 1.57132 | 31.5713 | 30 | -0.0237646 | -0.213881 | 8.7861 | 8.99998 | [10 empty] | 762.015 | 22.01627 | 0.0388861 | 1.16658 | 31.1666 | 30 | -0.016926 | -0.152335 | 8.8477 | 9.00003 | [10 empty] | 762.012 | 22.14190625 | 0.0470816 | 1.41246 | 31.4127 | 30.0002 | -0.0225437 | -0.202897 | 8.7973 | 9.0002 | [10 empty] | 762.019 | 22.12177 | 0.0453072 | 1.35922 | 31.3592 | 30 | -0.0207524 | -0.186772 | 8.81324 | 9.00002 | [10 empty] | 762.015 | 22.14649 | 0.0504994 | 1.51498 | 31.515 | 30 | -0.023425 | -0.201408 | 8.39657 | 8.59798 | [10 empty] | 762.012 | 22.04254 | 0.0626166 | 1.8785 | 31.8785 | 30 | -0.0325618 | -0.293072 | 8.70742 | 9.00049 | [10 empty] | 762.012 | 21.96954 | 0.0662091 | 1.98627 | 31.9862 | 29.9999 | -0.0358257 | -0.322431 | 8.67758 | 9.00001 | [10 empty] | 762.011 | 22.04531 | 0.056324 | 1.68974 | 31.69 | 30.0003 | -0.0269753 | -0.24278 | 8.7573 | 9.00008 | [10 empty] | 762.012 | 21.95602 | 0.0440948 | 1.32284 | 31.3228 | 30 | -0.0194901 | -0.17541 | 8.82455 | 8.99996 | [10 empty] | 762.011 | 21.9604375 | 0.0598415 | 1.79523 | 31.795 | 29.9997 | -0.0273721 | -0.246356 | 8.75391 | 9.00027 | [10 empty] | 762.012 | 21.72602 | 0.033486 | 1.00455 | 31.0036 | 29.999 | -0.0148246 | -0.133412 | 8.86594 | 8.99935 | [10 empty] | 762.012 | 22.15805 | 0.0533472 | 1.60042 | 31.6004 | 30 | -0.0253376 | -0.22804 | 8.77203 | 9.00007 | [10 empty] | 762.013 | 21.90923 | 0.0343005 | 1.02901 | 31.029 | 30 | -0.0149848 | -0.134854 | 8.86454 | 8.99939 | [10 empty] | 762.014 | 22.01093 | 0.0624501 | 1.87355 | 31.8743 | 30.0008 | -0.0399734 | -0.359763 | 8.6403 | 9.00007 | [10 empty] | 762.015 | 22.1791 | 0.0601407 | 1.80422 | 31.8042 | 30 | -0.0265461 | -0.238918 | 8.7612 | 9.00012 | [10 empty] | 762.012 | 22.12111 | 0.0595398 | 1.78613 | 31.7851 | 29.999 | -0.0281282 | -0.253153 | 8.74681 | 8.99996 | [10 empty] | 762.012 | 22.15807 | 0.0662725 | 1.98818 | 31.9883 | 30.0001 | -0.0368509 | -0.332114 | 8.68026 | 9.01237
764.014 | 22.1165 | 0.0621881 | 1.87843 | 32.084 | 30.2055 | -0.0345547 | -0.284465 | 7.94784 | 8.23231 | [10 empty] | 764.014 | 21.80426 | 0.0305786 | 0.917356 | 30.9173 | 30 | -0.0135822 | -0.122243 | 8.87798 | 9.00022 | [30 empty] | 764.012 | 22.16014 | 0.0527775 | 1.58333 | 31.5833 | 30 | -0.023972 | -0.215748 | 8.78423 | 8.99998 | [10 empty] | 764.015 | 22.0235625 | 0.0392617 | 1.17785 | 31.1778 | 30 | -0.0171141 | -0.154027 | 8.846 | 9.00003 | [10 empty] | 764.012 | 22.14639 | 0.0474778 | 1.42434 | 31.4245 | 30.0002 | -0.0227887 | -0.205103 | 8.7951 | 9.0002 | [10 empty] | 764.019 | 22.12157 | 0.0456805 | 1.37041 | 31.3704 | 30 | -0.0209883 | -0.188895 | 8.81112 | 9.00002 | [10 empty] | 764.015 | 22.14938 | 0.0508907 | 1.52672 | 31.5267 | 30 | -0.0236633 | -0.203456 | 8.39453 | 8.59798 | [10 empty] | 764.012 | 22.03532 | 0.063024 | 1.89072 | 31.8908 | 30 | -0.032968 | -0.296728 | 8.70376 | 9.00049 | [10 empty] | 764.012 | 21.95844 | 0.0666181 | 1.99854 | 31.9985 | 29.9999 | -0.0362577 | -0.32632 | 8.67369 | 9.00001 | [10 empty] | 764.011 | 22.04399 | 0.0567216 | 1.70166 | 31.7019 | 30.0003 | -0.0272274 | -0.245049 | 8.75503 | 9.00008 | [10 empty] | 764.012 | 21.96203 | 0.04447 | 1.3341 | 31.3341 | 30 | -0.0196855 | -0.177168 | 8.82279 | 8.99996 | [10 empty] | 764.011 | 21.96026 | 0.0602489 | 1.80745 | 31.8072 | 29.9997 | -0.0275276 | -0.247756 | 8.75251 | 9.00027 | [10 empty] | 764.012 | 21.73813 | 0.0338493 | 1.01545 | 31.0145 | 29.999 | -0.0150032 | -0.135019 | 8.86433 | 8.99935 | [10 empty] | 764.012 | 22.15863 | 0.0537417 | 1.61225 | 31.6122 | 30 | -0.0255795 | -0.230218 | 8.76986 | 9.00007 | [10 empty] | 764.013 | 21.91872 | 0.0346985 | 1.04095 | 31.0409 | 30 | -0.0151576 | -0.136409 | 8.86298 | 8.99939 | [10 empty] | 764.014 | 21.99557 | 0.0628595 | 1.88583 | 31.8866 | 30.0008 | -0.0406977 | -0.366282 | 8.63379 | 9.00007 | [10 empty] | 764.015 | 22.17196 | 0.0605371 | 1.81612 | 31.8161 | 30 | -0.0266561 | -0.239908 | 8.76021 | 9.00012 | [10 empty] | 764.012 | 22.11362 | 0.0599677 | 1.79897 | 31.798 | 29.999 | -0.0283111 | -0.254798 | 8.74516 | 8.99996 | [10 empty] | 764.012 | 22.1462 | 0.0666964 | 2.0009 | 32.001 | 30.0001 | -0.0373364 | -0.336489 | 8.67589 | 9.01237
766.014 | 22.10766 | 0.0625909 | 1.89059 | 32.0961 | 30.2055 | -0.0350156 | -0.288259 | 7.94405 | 8.23231 | [10 empty] | 766.014 | 21.81683 | 0.0309296 | 0.927888 | 30.9279 | 30 | -0.0137703 | -0.123935 | 8.87629 | 9.00022 | [30 empty] | 766.012 | 22.15987 | 0.0531721 | 1.59517 | 31.5952 | 30 | -0.0241957 | -0.217761 | 8.78222 | 8.99998 | [10 empty] | 766.015 | 22.03165 | 0.0396418 | 1.18925 | 31.1893 | 30 | -0.0172717 | -0.155445 | 8.84459 | 9.00003 | [10 empty] | 766.012 | 22.14240625 | 0.0478683 | 1.43606 | 31.4363 | 30.0002 | -0.0230188 | -0.207174 | 8.79303 | 9.0002 | [10 empty] | 766.019 | 22.12815 | 0.0460769 | 1.38231 | 31.3823 | 30 | -0.0211914 | -0.190723 | 8.80929 | 9.00002 | [10 empty] | 766.015 | 22.14588 | 0.0512814 | 1.53844 | 31.5384 | 30 | -0.0239117 | -0.205592 | 8.39239 | 8.59798 | [10 empty] | 766.012 | 22.03109 | 0.0634384 | 1.90315 | 31.9032 | 30 | -0.0334 | -0.300616 | 8.69987 | 9.00049 | [10 empty] | 766.012 | 21.95104 | 0.0670267 | 2.01079 | 32.0107 | 29.9999 | -0.0367238 | -0.330514 | 8.6695 | 9.00001 | [10 empty] | 766.011 | 22.03954 | 0.0571245 | 1.71375 | 31.714 | 30.0003 | -0.0274969 | -0.247474 | 8.75261 | 9.00008 | [10 empty] | 766.012 | 21.96563 | 0.0448669 | 1.34601 | 31.346 | 30 | -0.0198412 | -0.17857 | 8.82139 | 8.99996 | [10 empty] | 766.011 | 21.95415 | 0.0606303 | 1.81889 | 31.8186 | 29.9997 | -0.0276762 | -0.249093 | 8.75118 | 9.00027 | [10 empty] | 766.012 | 21.75135 | 0.0342089 | 1.02623 | 31.0252 | 29.999 | -0.0151962 | -0.136756 | 8.8626 | 8.99935 | [10 empty] | 766.012 | 22.16065 | 0.0541274 | 1.62382 | 31.6238 | 30 | -0.0258186 | -0.232369 | 8.7677 | 9.00007 | [10 empty] | 766.013 | 21.93036 | 0.0350568 | 1.0517 | 31.0517 | 30 | -0.0153336 | -0.137993 | 8.8614 | 8.99939 | [10 empty] | 766.014 | 21.98059 | 0.0632868 | 1.89865 | 31.8994 | 30.0008 | -0.0414031 | -0.37263 | 8.62744 | 9.00007 | [10 empty] | 766.015 | 22.15963 | 0.0609726 | 1.82918 | 31.8292 | 30 | -0.0267667 | -0.240904 | 8.75922 | 9.00012 | [10 empty] | 766.012 | 22.10557 | 0.0603688 | 1.811 | 31.81 | 29.999 | -0.0284854 | -0.256367 | 8.74359 | 8.99996 | [10 empty] | 766.012 | 22.13731 | 0.0670962 | 2.01289 | 32.013 | 30.0001 | -0.0378605 | -0.341213 | 8.67116 | 9.01237
768.014 | 22.10378 | 0.0629949 | 1.90279 | 32.1083 | 30.2055 | -0.0354815 | -0.292094 | 7.94021 | 8.23231 | [10 empty] | 768.014 | 21.83048 | 0.0312855 | 0.938565 | 30.9385 | 30 | -0.0139272 | -0.125348 | 8.87488 | 9.00022 | [30 empty] | 768.012 | 22.16015 | 0.0535676 | 1.60703 | 31.607 | 30 | -0.0244344 | -0.219909 | 8.78007 | 8.99998 | [10 empty] | 768.015 | 22.03822 | 0.0400052 | 1.20016 | 31.2002 | 30 | -0.0174377 | -0.15694 | 8.84309 | 9.00003 | [10 empty] | 768.012 | 22.14025 | 0.0482612 | 1.44784 | 31.448 | 30.0002 | -0.0232803 | -0.209527 | 8.79067 | 9.0002 | [10 empty] | 768.019 | 22.12525 | 0.046457 | 1.39371 | 31.3937 | 30 | -0.0214159 | -0.192743 | 8.80727 | 9.00002 | [10 empty] | 768.015 | 22.14332 | 0.0516424 | 1.54927 | 31.5493 | 30 | -0.0241298 | -0.207467 | 8.39052 | 8.59798 | [10 empty] | 768.012 | 22.03059 | 0.0638369 | 1.91511 | 31.9151 | 30 | -0.0338375 | -0.304554 | 8.69594 | 9.00049 | [10 empty] | 768.012 | 21.94224 | 0.0674316 | 2.02294 | 32.0229 | 29.9999 | -0.0371804 | -0.334624 | 8.66539 | 9.00001 | [10 empty] | 768.011 | 22.04003 | 0.0575118 | 1.72537 | 31.7256 | 30.0003 | -0.027783 | -0.25005 | 8.75003 | 9.00008 | [10 empty] | 768.012 | 21.96817 | 0.0452411 | 1.35723 | 31.3572 | 30 | -0.0200241 | -0.180216 | 8.81975 | 8.99996 | [10 empty] | 768.011 | 21.95212 | 0.06104 | 1.83118 | 31.8309 | 29.9997 | -0.0278314 | -0.25049 | 8.74978 | 9.00027 | [10 empty] | 768.012 | 21.7583125 | 0.0345573 | 1.03668 | 31.0357 | 29.999 | -0.0153771 | -0.138384 | 8.86097 | 8.99935 | [10 empty] | 768.012 | 22.16251 | 0.054529 | 1.63587 | 31.6359 | 30 | -0.0260579 | -0.234523 | 8.76555 | 9.00007 | [10 empty] | 768.013 | 21.9377 | 0.0354244 | 1.06273 | 31.0627 | 30 | -0.015522 | -0.139689 | 8.8597 | 8.99939 | [10 empty] | 768.014 | 21.97546 | 0.0636815 | 1.9105 | 31.9113 | 30.0008 | -0.0421214 | -0.379096 | 8.62097 | 9.00007 | [10 empty] | 768.015 | 22.14757 | 0.0613932 | 1.8418 | 31.8418 | 30 | -0.0268494 | -0.241647 | 8.75847 | 9.00012 | [10 empty] | 768.012 | 22.09524 | 0.0607857 | 1.82351 | 31.8225 | 29.999 | -0.0286411 | -0.257769 | 8.74219 | 8.99996 | [10 empty] | 768.012 | 22.12497 | 0.0675046 | 2.02514 | 32.0253 | 30.0001 | -0.0383707 | -0.345811 | 8.66656 | 9.01237
770.014 | 22.09894 | 0.0633803 | 1.91444 | 32.12 | 30.2055 | -0.0359417 | -0.295883 | 7.93642 | 8.23231 | [10 empty] | 770.014 | 21.84514 | 0.0316394 | 0.949183 | 30.9492 | 30 | -0.014119 | -0.127074 | 8.87315 | 9.00022 | [30 empty] | 770.012 | 22.1631875 | 0.0539431 | 1.61829 | 31.6183 | 30 | -0.0246405 | -0.221764 | 8.77822 | 8.99998 | [10 empty] | 770.015 | 22.05035 | 0.0403651 | 1.21095 | 31.211 | 30 | -0.0176424 | -0.158782 | 8.84125 | 9.00003 | [10 empty] | 770.012 | 22.14625 | 0.0486161 | 1.45849 | 31.4587 | 30.0002 | -0.0235295 | -0.21177 | 8.78843 | 9.0002 | [10 empty] | 770.019 | 22.13340625 | 0.0468464 | 1.40539 | 31.4054 | 30 | -0.0216478 | -0.194831 | 8.80519 | 9.00002 | [10 empty] | 770.015 | 22.14977 | 0.0520586 | 1.56176 | 31.5618 | 30 | -0.0243711 | -0.209542 | 8.38844 | 8.59798 | [10 empty] | 770.012 | 22.02198 | 0.0642538 | 1.92762 | 31.9277 | 30 | -0.0342963 | -0.308684 | 8.69181 | 9.00049 | [10 empty] | 770.012 | 21.9307 | 0.06784 | 2.0352 | 32.0351 | 29.9999 | -0.0376459 | -0.338813 | 8.6612 | 9.00001 | [10 empty] | 770.011 | 22.04114 | 0.0579141 | 1.73744 | 31.7377 | 30.0003 | -0.0280818 | -0.252739 | 8.74734 | 9.00008 | [10 empty] | 770.012 | 21.97473 | 0.0456236 | 1.36871 | 31.3687 | 30 | -0.0201957 | -0.181761 | 8.8182 | 8.99996 | [10 empty] | 770.011 | 21.94804 | 0.0614439 | 1.8433 | 31.843 | 29.9997 | -0.0279869 | -0.251889 | 8.74838 | 9.00027 | [10 empty] | 770.012 | 21.76844 | 0.0349173 | 1.04748 | 31.0465 | 29.999 | -0.0155664 | -0.140087 | 8.85927 | 8.99935 | [10 empty] | 770.012 | 22.16272 | 0.0549183 | 1.64755 | 31.6475 | 30 | -0.0263048 | -0.236745 | 8.76333 | 9.00007 | [10 empty] | 770.013 | 21.94422 | 0.0357963 | 1.07389 | 31.0739 | 30 | -0.0156995 | -0.141286 | 8.85811 | 8.99939 | [10 empty] | 770.014 | 21.96727 | 0.0640947 | 1.92289 | 31.9237 | 30.0008 | -0.0428787 | -0.385911 | 8.61416 | 9.00007 | [10 empty] | 770.015 | 22.13742 | 0.0617976 | 1.85393 | 31.8539 | 30 | -0.0269604 | -0.242647 | 8.75747 | 9.00012 | [10 empty] | 770.012 | 22.07904 | 0.0611882 | 1.83559 | 31.8346 | 29.999 | -0.02881 | -0.259289 | 8.74067 | 8.99996 | [10 empty] | 770.012 | 22.11113 | 0.0679448 | 2.03835 | 32.0385 | 30.0001 | -0.0389256 | -0.350812 | 8.66156 | 9.01237
772.014 | 22.09014 | 0.0638032 | 1.92721 | 32.1328 | 30.2055 | -0.0364371 | -0.299961 | 7.93234 | 8.23231 | [10 empty] | 772.014 | 21.8577 | 0.0319893 | 0.959678 | 30.9597 | 30 | -0.0143021 | -0.128722 | 8.8715 | 9.00022 | [30 empty] | 772.012 | 22.1604 | 0.0543542 | 1.63063 | 31.6306 | 30 | -0.0248619 | -0.223757 | 8.77622 | 8.99998 | [10 empty] | 772.015 | 22.05178125 | 0.0407502 | 1.22251 | 31.2225 | 30 | -0.017813 | -0.160318 | 8.83971 | 9.00003 | [10 empty] | 772.012 | 22.15296 | 0.0490012 | 1.47004 | 31.4702 | 30.0002 | -0.0237884 | -0.2141 | 8.7861 | 9.0002 | [10 empty] | 772.019 | 22.13806 | 0.047223 | 1.41669 | 31.4167 | 30 | -0.0218629 | -0.196767 | 8.80325 | 9.00002 | [10 empty] | 772.015 | 22.15438 | 0.0524463 | 1.57339 | 31.5734 | 30 | -0.0246189 | -0.211673 | 8.38631 | 8.59798 | [10 empty] | 772.012 | 22.01595 | 0.0646515 | 1.93955 | 31.9396 | 30 | -0.0347699 | -0.312946 | 8.68754 | 9.00049 | [10 empty] | 772.012 | 21.9188 | 0.0682535 | 2.0476 | 32.0475 | 29.9999 | -0.0380967 | -0.342871 | 8.65714 | 9.00001 | [10 empty] | 772.011 | 22.03667 | 0.0583074 | 1.74924 | 31.7495 | 30.0003 | -0.0283392 | -0.255055 | 8.74503 | 9.00008 | [10 empty] | 772.012 | 21.97655 | 0.046013 | 1.38039 | 31.3804 | 30 | -0.0203674 | -0.183306 | 8.81666 | 8.99996 | [10 empty] | 772.011 | 21.9388 | 0.0618452 | 1.85534 | 31.8551 | 29.9997 | -0.0281206 | -0.253093 | 8.74718 | 9.00027 | [10 empty] | 772.012 | 21.77726 | 0.0352841 | 1.05849 | 31.0575 | 29.999 | -0.0157466 | -0.141709 | 8.85765 | 8.99935 | [10 empty] | 772.012 | 22.15971 | 0.0553045 | 1.65913 | 31.6591 | 30 | -0.0265432 | -0.238891 | 8.76118 | 9.00007 | [10 empty] | 772.013 | 21.95081 | 0.0361526 | 1.08458 | 31.0846 | 30 | -0.0158827 | -0.142935 | 8.85646 | 8.99939 | [10 empty] | 772.014 | 21.95574 | 0.0645132 | 1.93545 | 31.9362 | 30.0008 | -0.043641 | -0.392772 | 8.6073 | 9.00007 | [10 empty] | 772.015 | 22.12289 | 0.0622242 | 1.86673 | 31.8667 | 30 | -0.0270454 | -0.243412 | 8.75671 | 9.00012 | [10 empty] | 772.012 | 22.06461 | 0.0616104 | 1.84825 | 31.8473 | 29.999 | -0.0289864 | -0.260876 | 8.73908 | 8.99996 | [10 empty] | 772.012 | 22.09979 | 0.0683462 | 2.05039 | 32.0505 | 30.0001 | -0.039461 | -0.355637 | 8.65674 | 9.01237
774.014 | 22.08508 | 0.0642005 | 1.93921 | 32.1448 | 30.2055 | -0.0369335 | -0.304048 | 7.92826 | 8.23231 | [10 empty] | 774.014 | 21.86421 | 0.0323405 | 0.970214 | 30.9702 | 30 | -0.0144912 | -0.130424 | 8.8698 | 9.00022 | [30 empty] | 774.012 | 22.16415 | 0.0547227 | 1.64168 | 31.6417 | 30 | -0.0251442 | -0.226297 | 8.77368 | 8.99998 | [10 empty] | 774.015 | 22.05699 | 0.0411318 | 1.23395 | 31.234 | 30 | -0.0180057 | -0.162052 | 8.83798 | 9.00003 | [10 empty] | 774.012 | 22.1523 | 0.0494167 | 1.48251 | 31.4827 | 30.0002 | -0.0240286 | -0.216262 | 8.78394 | 9.0002 | [10 empty] | 774.019 | 22.13778 | 0.0476025 | 1.42808 | 31.4281 | 30 | -0.0221081 | -0.198973 | 8.80104 | 9.00002 | [10 empty] | 774.015 | 22.1553 | 0.0528521 | 1.58556 | 31.5856 | 30 | -0.0248512 | -0.213671 | 8.38431 | 8.59798 | [10 empty] | 774.012 | 22.01246 | 0.0650492 | 1.95148 | 31.9515 | 30 | -0.0352569 | -0.31733 | 8.68316 | 9.00049 | [10 empty] | 774.012 | 21.91005 | 0.0686493 | 2.05947 | 32.0594 | 29.9999 | -0.0385735 | -0.347162 | 8.65285 | 9.00001 | [10 empty] | 774.011 | 22.03975 | 0.0586929 | 1.7608 | 31.7611 | 30.0003 | -0.0286505 | -0.257857 | 8.74223 | 9.00008 | [10 empty] | 774.012 | 21.98127 | 0.046405 | 1.39215 | 31.3921 | 30 | -0.0205491 | -0.184941 | 8.81502 | 8.99996 | [10 empty] | 774.011 | 21.93726 | 0.062254 | 1.8676 | 31.8673 | 29.9997 | -0.0282569 | -0.25432 | 8.74595 | 9.00027 | [10 empty] | 774.012 | 21.78592 | 0.0356549 | 1.06961 | 31.0686 | 29.999 | -0.0159155 | -0.143229 | 8.85612 | 8.99935 | [10 empty] | 774.012 | 22.1582 | 0.0557035 | 1.67111 | 31.6711 | 30 | -0.0267823 | -0.241043 | 8.75903 | 9.00007 | [10 empty] | 774.013 | 21.96136 | 0.0365263 | 1.09579 | 31.0958 | 30 | -0.0160668 | -0.144591 | 8.8548 | 8.99939 | [10 empty] | 774.014 | 21.94278 | 0.0649252 | 1.94781 | 31.9486 | 30.0008 | -0.0444194 | -0.399778 | 8.60029 | 9.00007 | [10 empty] | 774.015 | 22.11083 | 0.0626219 | 1.87866 | 31.8787 | 30 | -0.027143 | -0.24429 | 8.75583 | 9.00012 | [10 empty] | 774.012 | 22.05517 | 0.0620388 | 1.8611 | 31.8601 | 29.999 | -0.0290912 | -0.261819 | 8.73814 | 8.99996 | [10 empty] | 774.012 | 22.08628 | 0.0687676 | 2.06304 | 32.0631 | 30.0001 | -0.0400484 | -0.360932 | 8.65145 | 9.01238
776.014 | 22.08015 | 0.0646129 | 1.95167 | 32.1572 | 30.2055 | -0.0374298 | -0.308133 | 7.92417 | 8.23231 | [10 empty] | 776.014 | 21.87724 | 0.0326946 | 0.980836 | 30.9808 | 30 | -0.014675 | -0.132078 | 8.86814 | 9.00022 | [30 empty] | 776.012 | 22.1641 | 0.0551441 | 1.65432 | 31.6543 | 30 | -0.0253389 | -0.228049 | 8.77193 | 8.99998 | [10 empty] | 776.015 | 22.0656 | 0.0415257 | 1.24577 | 31.2458 | 30 | -0.018162 | -0.163459 | 8.83657 | 9.00003 | [10 empty] | 776.012 | 22.15238 | 0.0498096 | 1.4943 | 31.4945 | 30.0002 | -0.024306 | -0.218759 | 8.78144 | 9.0002 | [10 empty] | 776.019 | 22.14145 | 0.0480011 | 1.44003 | 31.44 | 30 | -0.022327 | -0.200943 | 8.79907 | 9.00002 | [10 empty] | 776.015 | 22.15206 | 0.0532488 | 1.59746 | 31.5975 | 30 | -0.025111 | -0.215904 | 8.38208 | 8.59798 | [10 empty] | 776.012 | 22.00591 | 0.0654603 | 1.96381 | 31.9639 | 30 | -0.0357686 | -0.321935 | 8.67856 | 9.00049 | [10 empty] | 776.012 | 21.89901 | 0.0690721 | 2.07216 | 32.0721 | 29.9999 | -0.0390604 | -0.351544 | 8.64847 | 9.00001 | [10 empty] | 776.011 | 22.03897 | 0.0591041 | 1.77314 | 31.7734 | 30.0003 | -0.0289451 | -0.260508 | 8.73957 | 9.00008 | [10 empty] | 776.012 | 21.98549 | 0.04678 | 1.4034 | 31.4034 | 30 | -0.0207324 | -0.186591 | 8.81337 | 8.99996 | [10 empty] | 776.011 | 21.93345 | 0.0626629 | 1.87987 | 31.8796 | 29.9997 | -0.0283763 | -0.255395 | 8.74487 | 9.00027 | [10 empty] | 776.012 | 21.79584 | 0.0360101 | 1.08027 | 31.0793 | 29.999 | -0.016128 | -0.145142 | 8.85421 | 8.99935 | [10 empty] | 776.012 | 22.15646 | 0.0560971 | 1.68291 | 31.6829 | 30 | -0.0270426 | -0.243385 | 8.75669 | 9.00007 | [10 empty] | 776.013 | 21.96717 | 0.0368935 | 1.1068 | 31.1068 | 30 | -0.0162488 | -0.14623 | 8.85316 | 8.99939 | [10 empty] | 776.014 | 21.93099 | 0.0653434 | 1.96035 | 31.9611 | 30.0008 | -0.0452278 | -0.407053 | 8.59301 | 9.00007 | [10 empty] | 776.015 | 22.1024375 | 0.0630554 | 1.89166 | 31.8917 | 30 | -0.0271975 | -0.244781 | 8.75534 | 9.00012 | [10 empty] | 776.012 | 22.04435 | 0.0624366 | 1.87304 | 31.8721 | 29.999 | -0.0292579 | -0.26332 | 8.73664 | 8.99996 | [10 empty] | 776.012 | 22.0714 | 0.0691761 | 2.07529 | 32.0754 | 30.0001 | -0.0406467 | -0.366324 | 8.64606 | 9.01238
778.014 | 22.06835 | 0.0650145 | 1.9638 | 32.1693 | 30.2055 | -0.0379549 | -0.312457 | 7.91985 | 8.23231 | [10 empty] | 778.014 | 21.89018 | 0.0330648 | 0.991943 | 30.9919 | 30 | -0.0148473 | -0.133629 | 8.86659 | 9.00022 | [30 empty] | 778.012 | 22.16105 | 0.0555192 | 1.66558 | 31.6656 | 30 | -0.0255558 | -0.230002 | 8.76998 | 8.99998 | [10 empty] | 778.015 | 22.07089 | 0.0418774 | 1.25632 | 31.2563 | 30 | -0.0183644 | -0.16528 | 8.83475 | 9.00003 | [10 empty] | 778.012 | 22.15152 | 0.0501993 | 1.50599 | 31.5062 | 30.0002 | -0.0245737 | -0.221168 | 8.77903 | 9.0002 | [10 empty] | 778.019 | 22.13702 | 0.0483888 | 1.45167 | 31.4517 | 30 | -0.0225841 | -0.203258 | 8.79676 | 9.00002 | [10 empty] | 778.015 | 22.14792 | 0.0536296 | 1.60889 | 31.6089 | 30 | -0.0253716 | -0.218145 | 8.37984 | 8.59798 | [10 empty] | 778.012 | 21.9986 | 0.0658558 | 1.97568 | 31.9757 | 30 | -0.036311 | -0.326817 | 8.67367 | 9.00049 | [10 empty] | 778.012 | 21.88413 | 0.0694928 | 2.08478 | 32.0847 | 29.9999 | -0.0395393 | -0.355854 | 8.64416 | 9.00001 | [10 empty] | 778.011 | 22.03484375 | 0.0595096 | 1.7853 | 31.7856 | 30.0003 | -0.0292298 | -0.26307 | 8.73701 | 9.00008 | [10 empty] | 778.012 | 21.98874 | 0.0471578 | 1.41473 | 31.4147 | 30 | -0.0209115 | -0.188203 | 8.81176 | 8.99996 | [10 empty] | 778.011 | 21.92346875 | 0.0630587 | 1.89174 | 31.8915 | 29.9997 | -0.0285202 | -0.256689 | 8.74358 | 9.00027 | [10 empty] | 778.012 | 21.80735 | 0.0363735 | 1.09117 | 31.0902 | 29.999 | -0.0162961 | -0.146654 | 8.8527 | 8.99935 | [10 empty] | 778.012 | 22.15892 | 0.0564957 | 1.69487 | 31.6949 | 30 | -0.0272908 | -0.24562 | 8.75445 | 9.00007 | [10 empty] | 778.013 | 21.9773 | 0.0372664 | 1.11799 | 31.118 | 30 | -0.0164439 | -0.147985 | 8.85141 | 8.99939 | [10 empty] | 778.014 | 21.91916 | 0.065768 | 1.97309 | 31.9739 | 30.0008 | -0.046064 | -0.414579 | 8.58549 | 9.00007 | [10 empty] | 778.015 | 22.08721875 | 0.063479 | 1.90437 | 31.9044 | 30 | -0.0272738 | -0.245467 | 8.75465 | 9.00012 | [10 empty] | 778.012 | 22.0288 | 0.0628693 | 1.88602 | 31.885 | 29.999 | -0.0293693 | -0.264323 | 8.73564 | 8.99996 | [10 empty] | 778.012 | 22.06145 | 0.0696165 | 2.0885 | 32.0886 | 30.0001 | -0.0412569 | -0.371823 | 8.64055 | 9.01237
780.014 | 22.06122 | 0.0654258 | 1.97622 | 32.1818 | 30.2055 | -0.0384866 | -0.316834 | 7.91547 | 8.23231 | [10 empty] | 780.014 | 21.90304 | 0.0334256 | 1.00277 | 31.0027 | 30 | -0.0150307 | -0.13528 | 8.86494 | 9.00022 | [30 empty] | 780.012 | 22.16107 | 0.0559297 | 1.67789 | 31.6779 | 30 | -0.0257857 | -0.232071 | 8.76791 | 8.99998 | [10 empty] | 780.015 | 22.0783 | 0.0422264 | 1.26679 | 31.2668 | 30 | -0.0185641 | -0.167078 | 8.83295 | 9.00003 | [10 empty] | 780.012 | 22.15662 | 0.0505907 | 1.51773 | 31.5179 | 30.0002 | -0.0248553 | -0.223703 | 8.7765 | 9.0002 | [10 empty] | 780.019 | 22.14149 | 0.0487839 | 1.46352 | 31.4635 | 30 | -0.0228325 | -0.205493 | 8.79452 | 9.00002 | [10 empty] | 780.015 | 22.1491875 | 0.054024 | 1.62072 | 31.6207 | 30 | -0.0256305 | -0.220371 | 8.37761 | 8.59798 | [10 empty] | 780.012 | 21.99564 | 0.0662709 | 1.98813 | 31.9882 | 30 | -0.036831 | -0.331497 | 8.66899 | 9.00049 | [10 empty] | 780.012 | 21.87275 | 0.0699131 | 2.09739 | 32.0973 | 29.9999 | -0.0400123 | -0.360111 | 8.6399 | 9.00001 | [10 empty] | 780.011 | 22.03321875 | 0.059916 | 1.7975 | 31.7978 | 30.0003 | -0.0295617 | -0.266058 | 8.73402 | 9.00008 | [10 empty] | 780.012 | 21.99284 | 0.0475486 | 1.42646 | 31.4265 | 30 | -0.0210831 | -0.189747 | 8.81021 | 8.99996 | [10 empty] | 780.011 | 21.91377 | 0.0634662 | 1.90397 | 31.9037 | 29.9997 | -0.0286341 | -0.257714 | 8.74256 | 9.00027 | [10 empty] | 780.012 | 21.81269 | 0.0367392 | 1.10214 | 31.1012 | 29.999 | -0.016463 | -0.148157 | 8.8512 | 8.99935 | [10 empty] | 780.012 | 22.15682 | 0.0568897 | 1.70669 | 31.7067 | 30 | -0.0275607 | -0.248048 | 8.75203 | 9.00007 | [10 empty] | 780.013 | 21.98096 | 0.0376378 | 1.12913 | 31.1291 | 30 | -0.0166481 | -0.149823 | 8.84957 | 8.99939 | [10 empty] | 780.014 | 21.9054 | 0.0661841 | 1.98558 | 31.9864 | 30.0008 | -0.0469237 | -0.422317 | 8.57775 | 9.00007 | [10 empty] | 780.015 | 22.06377 | 0.0638937 | 1.91681 | 31.9168 | 30 | -0.0273365 | -0.246032 | 8.75409 | 9.00012 | [10 empty] | 780.012 | 22.01344 | 0.063287 | 1.89855 | 31.8976 | 29.999 | -0.0294949 | -0.265453 | 8.73451 | 8.99996 | [10 empty] | 780.012 | 22.04057 | 0.0700208 | 2.10063 | 32.1007 | 30.0001
782.014 | 22.05071875 | 0.0658467 | 1.98893 | 32.1945 | 30.2055 | -0.0390304 | -0.32131 | 7.911 | 8.23231 | [10 empty] | 782.014 | 21.91224 | 0.0337916 | 1.01375 | 31.0137 | 30 | -0.0152274 | -0.13705 | 8.86317 | 9.00022 | [30 empty] | 782.012 | 22.16428 | 0.0563205 | 1.68962 | 31.6896 | 30 | -0.0260358 | -0.234322 | 8.76566 | 8.99998 | [10 empty] | 782.015 | 22.08392 | 0.0426306 | 1.27892 | 31.2789 | 30 | -0.018742 | -0.168678 | 8.83135 | 9.00003 | [10 empty] | 782.012 | 22.15826 | 0.0509817 | 1.52946 | 31.5297 | 30.0002 | -0.0251125 | -0.226017 | 8.77418 | 9.0002 | [10 empty] | 782.019 | 22.1415 | 0.0491794 | 1.47538 | 31.4754 | 30 | -0.023072 | -0.207648 | 8.79237 | 9.00002 | [10 empty] | 782.015 | 22.15084 | 0.0544258 | 1.63277 | 31.6328 | 30 | -0.0259003 | -0.22269 | 8.37529 | 8.59798 | [10 empty] | 782.012 | 21.98403 | 0.0666757 | 2.00027 | 32.0003 | 30 | -0.0374093 | -0.336702 | 8.66379 | 9.00049 | [10 empty] | 782.012 | 21.8530625 | 0.070337 | 2.11011 | 32.11 | 29.9999 | -0.0405033 | -0.36453 | 8.63548 | 9.00001 | [10 empty] | 782.011 | 22.02524 | 0.0603176 | 1.80954 | 31.8098 | 30.0003 | -0.0298846 | -0.268963 | 8.73112 | 9.00008 | [10 empty] | 782.012 | 21.99414 | 0.0479365 | 1.43809 | 31.4381 | 30 | -0.0212371 | -0.191133 | 8.80883 | 8.99996 | [10 empty] | 782.011 | 21.90655 | 0.0638629 | 1.91587 | 31.9156 | 29.9997 | -0.0287495 | -0.258754 | 8.74152 | 9.00027 | [10 empty] | 782.012 | 21.82076 | 0.0371179 | 1.1135 | 31.1125 | 29.999 | -0.0166564 | -0.149896 | 8.84946 | 8.99935 | [10 empty] | 782.012 | 22.15523 | 0.0572654 | 1.71796 | 31.7179 | 30 | -0.027813 | -0.250319 | 8.74975 | 9.00007 | [10 empty] | 782.013 | 21.98472 | 0.0380117 | 1.14035 | 31.1403 | 30 | -0.0167883 | -0.151084 | 8.84831 | 8.99939 | [10 empty] | 782.014 | 21.89207 | 0.0665967 | 1.99795 | 31.9987 | 30.0008 | -0.0477828 | -0.430048 | 8.57002 | 9.00007 | [10 empty] | 782.015 | 22.05138 | 0.0643115 | 1.92935 | 31.9294 | 30 | -0.027398 | -0.246585 | 8.75353 | 9.00012 | [10 empty] | 782.012 | 21.99512 | 0.0637012 | 1.91097 | 31.91 | 29.999 | -0.0296311 | -0.266679 | 8.73328 | 8.99996 | [10 empty] | 782.012 | 22.01871 | 0.0704585 | 2.11376 | 32.1139 | 30.0001 | -0.0425065 | -0.383085 | 8.62929 | 9.01237
784.014 | 22.03859 | 0.0662441 | 2.00094 | 32.2065 | 30.2055 | -0.0395717 | -0.325766 | 7.90654 | 8.23231 | [10 empty] | 784.014 | 21.92131 | 0.0341555 | 1.02466 | 31.0246 | 30 | -0.0154211 | -0.138794 | 8.86143 | 9.00022 | [30 empty] | 784.012 | 22.1606 | 0.0567124 | 1.70137 | 31.7014 | 30 | -0.0262578 | -0.236319 | 8.76366 | 8.99998 | [10 empty] | 784.015 | 22.08679 | 0.0429995 | 1.28999 | 31.29 | 30 | -0.0189374 | -0.170437 | 8.82959 | 9.00003 | [10 empty] | 784.012 | 22.1608 | 0.0513752 | 1.54127 | 31.5415 | 30.0002 | -0.0254007 | -0.228611 | 8.77159 | 9.0002 | [10 empty] | 784.019 | 22.14629 | 0.0495682 | 1.48705 | 31.4871 | 30 | -0.0233296 | -0.209967 | 8.79005 | 9.00002 | [10 empty] | 784.015 | 22.15266 | 0.0548275 | 1.64482 | 31.6448 | 30 | -0.0261601 | -0.224924 | 8.37306 | 8.59798 | [10 empty] | 784.012 | 21.97948 | 0.067069 | 2.01207 | 32.0121 | 30 | -0.0379599 | -0.341658 | 8.65883 | 9.00049 | [10 empty] | 784.012 | 21.84127 | 0.0707613 | 2.12283 | 32.1228 | 29.9999 | -0.0409815 | -0.368834 | 8.63118 | 9.00001 | [10 empty] | 784.011 | 22.02515 | 0.0607003 | 1.82103 | 31.8213 | 30.0003 | -0.0301993 | -0.271796 | 8.72829 | 9.00008 | [10 empty] | 784.012 | 21.99527 | 0.0483168 | 1.4495 | 31.4495 | 30 | -0.0214381 | -0.192942 | 8.80702 | 8.99996 | [10 empty] | 784.011 | 21.89884375 | 0.0642631 | 1.92787 | 31.9276 | 29.9997 | -0.0288608 | -0.259755 | 8.74051 | 9.00027 | [10 empty] | 784.012 | 21.82796 | 0.0374822 | 1.12443 | 31.1234 | 29.999 | -0.0168389 | -0.151539 | 8.84781 | 8.99935 | [10 empty] | 784.012 | 22.1516 | 0.0576778 | 1.73033 | 31.7303 | 30 | -0.0280685 | -0.252619 | 8.74745 | 9.00007 | [10 empty] | 784.013 | 21.9977 | 0.0383735 | 1.1512 | 31.1512 | 30 | -0.0169792 | -0.152802 | 8.84659 | 8.99939 | [10 empty] | 784.014 | 21.8760625 | 0.0670241 | 2.01078 | 32.0116 | 30.0008 | -0.0486648 | -0.437986 | 8.56208 | 9.00007 | [10 empty] | 784.015 | 22.03056 | 0.0647251 | 1.94175 | 31.9418 | 30 | -0.0274475 | -0.247031 | 8.75309 | 9.00012 | [10 empty] | 784.012 | 21.97571 | 0.0641267 | 1.92374 | 31.9228 | 29.999 | -0.0297266 | -0.267539 | 8.73242 | 8.99996 | [10 empty] | 784.012 | 22.00402 | 0.0708466 | 2.12541 | 32.1255 | 30.0001 | -0.0433548 | -0.39073 | 8.62164 | 9.01237
786.014 | 22.03278 | 0.0666585 | 2.01345 | 32.219 | 30.2055 | -0.0401345 | -0.3304 | 7.90191 | 8.23231 | [10 empty] | 786.014 | 21.92893 | 0.0345181 | 1.03554 | 31.0355 | 30 | -0.0156003 | -0.140406 | 8.85982 | 9.00022 | [30 empty] | 786.012 | 22.16403 | 0.0571065 | 1.7132 | 31.7132 | 30 | -0.0265186 | -0.238667 | 8.76131 | 8.99998 | [10 empty] | 786.015 | 22.09198 | 0.0433929 | 1.30179 | 31.3018 | 30 | -0.0191329 | -0.172197 | 8.82783 | 9.00003 | [10 empty] | 786.012 | 22.15604 | 0.0517742 | 1.55324 | 31.5534 | 30.0002 | -0.0256671 | -0.231009 | 8.76919 | 9.0002 | [10 empty] | 786.019 | 22.14505 | 0.0499616 | 1.49885 | 31.4989 | 30 | -0.0235777 | -0.212199 | 8.78782 | 9.00002 | [10 empty] | 786.015 | 22.14589 | 0.0552233 | 1.6567 | 31.6567 | 30 | -0.0264339 | -0.227278 | 8.3707 | 8.59798 | [10 empty] | 786.012 | 21.96998 | 0.0674824 | 2.02447 | 32.0245 | 30 | -0.0385396 | -0.346875 | 8.65362 | 9.00049 | [10 empty] | 786.012 | 21.82921 | 0.071171 | 2.13512 | 32.135 | 29.9999 | -0.0414629 | -0.373166 | 8.62684 | 9.00001 | [10 empty] | 786.011 | 22.02153125 | 0.0611026 | 1.8331 | 31.8334 | 30.0003 | -0.0304973 | -0.274478 | 8.7256 | 9.00008 | [10 empty] | 786.012 | 22.000625 | 0.048699 | 1.46097 | 31.461 | 30 | -0.0216209 | -0.194587 | 8.80537 | 8.99996 | [10 empty] | 786.011 | 21.89679 | 0.0646641 | 1.93991 | 31.9396 | 29.9997 | -0.0289529 | -0.260584 | 8.73969 | 9.00027 | [10 empty] | 786.012 | 21.8426 | 0.0378521 | 1.13553 | 31.1345 | 29.999 | -0.0170084 | -0.153064 | 8.84629 | 8.99935 | [10 empty] | 786.012 | 22.15603 | 0.0580656 | 1.74197 | 31.7419 | 30 | -0.0283491 | -0.255144 | 8.74493 | 9.00007 | [10 empty] | 786.013 | 22.00786 | 0.0387372 | 1.16211 | 31.1621 | 30 | -0.0171553 | -0.154387 | 8.84501 | 8.99939 | [10 empty] | 786.014 | 21.85871 | 0.0674462 | 2.02344 | 32.0242 | 30.0008 | -0.049524 | -0.44572 | 8.55435 | 9.00007 | [10 empty] | 786.015 | 22.0183 | 0.065127 | 1.95381 | 31.9538 | 30 | -0.0275193 | -0.247677 | 8.75244 | 9.00012 | [10 empty] | 786.012 | 21.9639 | 0.0645374 | 1.93606 | 31.9351 | 29.999 | -0.0298456 | -0.268609 | 8.73135 | 8.99996 | [10 empty] | 786.012 | 21.99573 | 0.0712422 | 2.13727 | 32.1374 | 30.0001 | -0.0439346 | -0.395955 | 8.61642 | 9.01237
788.014 | 22.02284 | 0.0670677 | 2.02582 | 32.2314 | 30.2055 | -0.0407218 | -0.335235 | 7.89707 | 8.23231 | [10 empty] | 788.014 | 21.93837 | 0.0348838 | 1.04651 | 31.0465 | 30 | -0.0157986 | -0.142191 | 8.85803 | 9.00022 | [30 empty] | 788.012 | 22.16235 | 0.0575155 | 1.72547 | 31.7255 | 30 | -0.0267717 | -0.240945 | 8.75903 | 8.99998 | [10 empty] | 788.015 | 22.09974 | 0.0437691 | 1.31307 | 31.3131 | 30 | -0.0193137 | -0.173824 | 8.82621 | 9.00003 | [10 empty] | 788.012 | 22.1546 | 0.0521613 | 1.56485 | 31.565 | 30.0002 | -0.0259607 | -0.233651 | 8.76655 | 9.0002 | [10 empty] | 788.019 | 22.1471 | 0.0503521 | 1.51056 | 31.5106 | 30 | -0.0238323 | -0.214491 | 8.78552 | 9.00002 | [10 empty] | 788.015 | 22.14667 | 0.0556057 | 1.66817 | 31.6682 | 30 | -0.0267123 | -0.229672 | 8.36831 | 8.59798 | [10 empty] | 788.012 | 21.9676 | 0.0678876 | 2.03663 | 32.0367 | 30 | -0.0391326 | -0.352212 | 8.64828 | 9.00049 | [10 empty] | 788.012 | 21.81714 | 0.0715839 | 2.14751 | 32.1474 | 29.9999 | -0.0419291 | -0.377362 | 8.62265 | 9.00001 | [10 empty] | 788.011 | 22.0212 | 0.0614988 | 1.84498 | 31.8452 | 30.0003 | -0.0308429 | -0.277589 | 8.72249 | 9.00008 | [10 empty] | 788.012 | 22.00275 | 0.0490804 | 1.47241 | 31.4724 | 30 | -0.0218017 | -0.196214 | 8.80375 | 8.99996 | [10 empty] | 788.011 | 21.88904 | 0.0650766 | 1.95228 | 31.952 | 29.9997 | -0.0290215 | -0.261201 | 8.73907 | 9.00027 | [10 empty] | 788.012 | 21.85109375 | 0.0382141 | 1.14639 | 31.1454 | 29.999 | -0.0172134 | -0.154909 | 8.84444 | 8.99935 | [10 empty] | 788.012 | 22.15466 | 0.0584801 | 1.7544 | 31.7544 | 30 | -0.0286089 | -0.257482 | 8.74259 | 9.00007 | [10 empty] | 788.013 | 22.01842 | 0.0391163 | 1.17349 | 31.1735 | 30 | -0.0173592 | -0.156223 | 8.84317 | 8.99939 | [10 empty] | 788.014 | 21.83968 | 0.0678629 | 2.03594 | 32.0367 | 30.0008 | -0.0504142 | -0.453731 | 8.54634 | 9.00007 | [10 empty] | 788.015 | 22.00465 | 0.0655485 | 1.96646 | 31.9665 | 30 | -0.0275532 | -0.247982 | 8.75214 | 9.00012 | [10 empty] | 788.012 | 21.95498 | 0.0649478 | 1.94837 | 31.9474 | 29.999 | -0.0299271 | -0.269342 | 8.73062 | 8.99996 | [10 empty] | 788.012 | 21.98175 | 0.0716921 | 2.15077 | 32.1509 | 30.0001
790.014 | 22.00768 | 0.0674695 | 2.03795 | 32.2435 | 30.2055 | -0.0413127 | -0.340099 | 7.89221 | 8.23231 | [10 empty] | 790.014 | 21.95182 | 0.0352454 | 1.05736 | 31.0573 | 30 | -0.0159701 | -0.143734 | 8.85649 | 9.00022 | [30 empty] | 790.012 | 22.15955 | 0.0579065 | 1.73719 | 31.7372 | 30 | -0.0270004 | -0.243003 | 8.75698 | 8.99998 | [10 empty] | 790.015 | 22.10390625 | 0.0441399 | 1.3242 | 31.3242 | 30 | -0.0195124 | -0.175613 | 8.82442 | 9.00003 | [10 empty] | 790.012 | 22.15701 | 0.0525475 | 1.57644 | 31.5766 | 30.0002 | -0.0262696 | -0.236431 | 8.76377 | 9.0002 | [10 empty] | 790.019 | 22.1502 | 0.0507518 | 1.52256 | 31.5226 | 30 | -0.0241084 | -0.216976 | 8.78304 | 9.00002 | [10 empty] | 790.015 | 22.14902 | 0.0560061 | 1.68018 | 31.6802 | 30 | -0.0270031 | -0.232172 | 8.36581 | 8.59798 | [10 empty] | 790.012 | 21.96217 | 0.068303 | 2.04909 | 32.0491 | 30 | -0.0397856 | -0.35809 | 8.6424 | 9.00049 | [10 empty] | 790.012 | 21.80028 | 0.0719917 | 2.15975 | 32.1597 | 29.9999 | -0.0424111 | -0.3817 | 8.61831 | 9.00001 | [10 empty] | 790.011 | 22.0202 | 0.0619038 | 1.85713 | 31.8574 | 30.0003 | -0.0311801 | -0.280623 | 8.71946 | 9.00008 | [10 empty] | 790.012 | 22.00879 | 0.049483 | 1.48449 | 31.4845 | 30 | -0.0219767 | -0.197789 | 8.80217 | 8.99996 | [10 empty] | 790.011 | 21.88321 | 0.0654988 | 1.96495 | 31.9647 | 29.9997 | -0.0291293 | -0.262172 | 8.7381 | 9.00027 | [10 empty] | 790.012 | 21.85898 | 0.0385862 | 1.15755 | 31.1566 | 29.999 | -0.0174053 | -0.156636 | 8.84272 | 8.99935 | [10 empty] | 790.012 | 22.15442 | 0.0589029 | 1.76708 | 31.7671 | 30 | -0.0288933 | -0.260042 | 8.74003 | 9.00007 | [10 empty] | 790.013 | 22.02179 | 0.0394923 | 1.18477 | 31.1848 | 30 | -0.0175489 | -0.157929 | 8.84146 | 8.99939 | [10 empty] | 790.014 | 21.82917 | 0.0682725 | 2.04823 | 32.049 | 30.0008 | -0.0513073 | -0.461769 | 8.5383 | 9.00007 | [10 empty] | 790.015 | 21.9877 | 0.0659615 | 1.97885 | 31.9789 | 30 | -0.0275793 | -0.248217 | 8.7519 | 9.00012 | [10 empty] | 790.012 | 21.9346 | 0.0653865 | 1.96153 | 31.9605 | 29.999 | -0.0300344 | -0.270308 | 8.72965 | 8.99996 | [10 empty] | 790.012 | 21.95892 | 0.0721045 | 2.16314 | 32.1632 | 30.0001 | -0.0454264 | -0.4094 | 8.60297 | 9.01237
792.014 | 22.00315 | 0.0678925 | 2.05073 | 32.2563 | 30.2055 | -0.0418999 | -0.344933 | 7.88737 | 8.23231 | [10 empty] | 792.014 | 21.96126 | 0.0356144 | 1.06843 | 31.0684 | 30 | -0.0161778 | -0.145604 | 8.85462 | 9.00022 | [30 empty] | 792.012 | 22.16339 | 0.0583015 | 1.74905 | 31.7491 | 30 | -0.0272875 | -0.245587 | 8.75439 | 8.99998 | [10 empty] | 792.015 | 22.1124 | 0.0445182 | 1.33555 | 31.3355 | 30 | -0.0196617 | -0.176956 | 8.82307 | 9.00003 | [10 empty] | 792.012 | 22.15876 | 0.0529505 | 1.58853 | 31.5887 | 30.0002 | -0.0265763 | -0.239192 | 8.76101 | 9.0002 | [10 empty] | 792.019 | 22.14977 | 0.0511368 | 1.53411 | 31.5341 | 30 | -0.0243716 | -0.219344 | 8.78067 | 9.00002 | [10 empty] | 792.015 | 22.14633 | 0.0564176 | 1.69253 | 31.6925 | 30 | -0.0272696 | -0.234464 | 8.36352 | 8.59798 | [10 empty] | 792.012 | 21.95313 | 0.0687209 | 2.06163 | 32.0617 | 30 | -0.0404314 | -0.363902 | 8.63659 | 9.00049 | [10 empty] | 792.012 | 21.78381 | 0.0724101 | 2.1723 | 32.1722 | 29.9999 | -0.0429019 | -0.386117 | 8.61389 | 9.00001 | [10 empty] | 792.011 | 22.01688 | 0.0623172 | 1.86953 | 31.8698 | 30.0003 | -0.031506 | -0.283556 | 8.71653 | 9.00008 | [10 empty] | 792.012 | 22.01202 | 0.0498765 | 1.49629 | 31.4963 | 30 | -0.0221537 | -0.199383 | 8.80058 | 8.99996 | [10 empty] | 792.011 | 21.87211 | 0.0659088 | 1.97725 | 31.977 | 29.9997 | -0.0292246 | -0.263029 | 8.73724 | 9.00027 | [10 empty] | 792.012 | 21.86352 | 0.0389815 | 1.16941 | 31.1684 | 29.999 | -0.0175858 | -0.158261 | 8.84109 | 8.99935 | [10 empty] | 792.012 | 22.15041 | 0.0592922 | 1.77877 | 31.7787 | 30 | -0.0291812 | -0.262633 | 8.73744 | 9.00007 | [10 empty] | 792.013 | 22.02324 | 0.0398759 | 1.19628 | 31.1963 | 30 | -0.0177295 | -0.159555 | 8.83984 | 8.99939 | [10 empty] | 792.014 | 21.81439 | 0.0686921 | 2.06082 | 32.0616 | 30.0008 | -0.0522335 | -0.470105 | 8.52996 | 9.00007 | [10 empty] | 792.015 | 21.96815 | 0.0663875 | 1.99163 | 31.9916 | 30 | -0.0276425 | -0.248786 | 8.75133 | 9.00012 | [10 empty] | 792.012 | 21.9131 | 0.0658137 | 1.97435 | 31.9734 | 29.999 | -0.0301283 | -0.271154 | 8.72881 | 8.99996 | [10 empty] | 792.012 | 21.93771 | 0.0725394 | 2.17619 | 32.1763 | 30.0001
794.014 | 21.98987 | 0.0682872 | 2.06265 | 32.2682 | 30.2055 | -0.0425165 | -0.350009 | 7.8823 | 8.23231 | [10 empty] | 794.014 | 21.97192 | 0.0359834 | 1.0795 | 31.0795 | 30 | -0.0163767 | -0.147394 | 8.85283 | 9.00022 | [30 empty] | 794.012 | 22.16009375 | 0.0586856 | 1.76057 | 31.7606 | 30 | -0.0275423 | -0.24788 | 8.7521 | 8.99998 | [10 empty] | 794.015 | 22.11581 | 0.0449074 | 1.34722 | 31.3472 | 30 | -0.0198895 | -0.179006 | 8.82102 | 9.00003 | [10 empty] | 794.012 | 22.15921 | 0.0533329 | 1.6 | 31.6002 | 30.0002 | -0.026872 | -0.241854 | 8.75835 | 9.0002 | [10 empty] | 794.019 | 22.148625 | 0.0515364 | 1.54609 | 31.5461 | 30 | -0.0246365 | -0.221729 | 8.77829 | 9.00002 | [10 empty] | 794.015 | 22.14827 | 0.0568206 | 1.70462 | 31.7046 | 30 | -0.0275658 | -0.23701 | 8.36097 | 8.59798 | [10 empty] | 794.012 | 21.93563 | 0.0691392 | 2.07418 | 32.0742 | 30 | -0.0411266 | -0.37016 | 8.63033 | 9.00049 | [10 empty] | 794.012 | 21.76011 | 0.0728356 | 2.18506 | 32.185 | 29.9999 | -0.043387 | -0.390484 | 8.60953 | 9.00001 | [10 empty] | 794.011 | 22.00859 | 0.0627211 | 1.88165 | 31.8819 | 30.0003 | -0.0318879 | -0.286993 | 8.71309 | 9.00008 | [10 empty] | 794.012 | 22.00904 | 0.0502632 | 1.5079 | 31.5079 | 30 | -0.0223333 | -0.200999 | 8.79896 | 8.99996 | [10 empty] | 794.011 | 21.85506 | 0.0663193 | 1.98956 | 31.9893 | 29.9997 | -0.0292869 | -0.26359 | 8.73668 | 9.00027 | [10 empty] | 794.012 | 21.86658 | 0.0393395 | 1.18015 | 31.1792 | 29.999 | -0.0177926 | -0.160122 | 8.83923 | 8.99935 | [10 empty] | 794.012 | 22.14153 | 0.059689 | 1.79067 | 31.7907 | 30 | -0.0294609 | -0.265151 | 8.73492 | 9.00007 | [10 empty] | 794.013 | 22.0257 | 0.0402521 | 1.20756 | 31.2076 | 30 | -0.017918 | -0.161251 | 8.83814 | 8.99939 | [10 empty] | 794.014 | 21.79736 | 0.0691346 | 2.07409 | 32.0749 | 30.0008 | -0.0531562 | -0.478409 | 8.52166 | 9.00007 | [10 empty] | 794.015 | 21.94432 | 0.066831 | 2.00493 | 32.0049 | 30 | -0.0276566 | -0.248913 | 8.75121 | 9.00012 | [10 empty] | 794.012 | 21.89056 | 0.0662425 | 1.98721 | 31.9862 | 29.999 | -0.0301798 | -0.271617 | 8.72834 | 8.99996 | [10 empty] | 794.012 | 21.91927 | 0.0729591 | 2.18878 | 32.1889 | 30.0001
796.014 | 21.97689 | 0.0687087 | 2.07538 | 32.2809 | 30.2055 | -0.0431304 | -0.355063 | 7.87724 | 8.23231 | [10 empty] | 796.014 | 21.97694 | 0.0363415 | 1.09024 | 31.0902 | 30 | -0.016562 | -0.149062 | 8.85116 | 9.00022 | [30 empty] | 796.012 | 22.1592 | 0.0590911 | 1.77273 | 31.7727 | 30 | -0.0277881 | -0.250092 | 8.74989 | 8.99998 | [10 empty] | 796.015 | 22.11484375 | 0.045292 | 1.35876 | 31.3588 | 30 | -0.0200748 | -0.180674 | 8.81936 | 9.00003 | [10 empty] | 796.012 | 22.15412 | 0.0537305 | 1.61193 | 31.6121 | 30.0002 | -0.0271844 | -0.244665 | 8.75554 | 9.0002 | [10 empty] | 796.019 | 22.15068 | 0.0519203 | 1.55761 | 31.5576 | 30 | -0.0249061 | -0.224155 | 8.77586 | 9.00002 | [10 empty] | 796.015 | 22.14469 | 0.0572268 | 1.7168 | 31.7168 | 30 | -0.0278532 | -0.239481 | 8.3585 | 8.59798 | [10 empty] | 796.012 | 21.92532 | 0.0695592 | 2.08678 | 32.0868 | 30 | -0.0418024 | -0.376242 | 8.62425 | 9.00049 | [10 empty] | 796.012 | 21.74467 | 0.0732756 | 2.19826 | 32.1982 | 29.9999 | -0.0438559 | -0.394703 | 8.60531 | 9.00001 | [10 empty] | 796.011 | 22.00152 | 0.0631154 | 1.89348 | 31.8937 | 30.0003 | -0.0322421 | -0.290181 | 8.7099 | 9.00008 | [10 empty] | 796.012 | 22.011375 | 0.0506546 | 1.51964 | 31.5196 | 30 | -0.0225058 | -0.202551 | 8.79741 | 8.99996 | [10 empty] | 796.011 | 21.846625 | 0.0667339 | 2.002 | 32.0017 | 29.9997 | -0.0293532 | -0.264187 | 8.73608 | 9.00027 | [10 empty] | 796.012 | 21.8731 | 0.0396999 | 1.19096 | 31.19 | 29.999 | -0.0179906 | -0.161903 | 8.83745 | 8.99935 | [10 empty] | 796.012 | 22.13756 | 0.0600758 | 1.80227 | 31.8023 | 30 | -0.0297472 | -0.267727 | 8.73235 | 9.00007 | [10 empty] | 796.013 | 22.03251 | 0.0406207 | 1.21862 | 31.2186 | 30 | -0.018116 | -0.163033 | 8.83636 | 8.99939 | [10 empty] | 796.014 | 21.7747 | 0.0695456 | 2.08642 | 32.0872 | 30.0008 | -0.0540878 | -0.486794 | 8.51327 | 9.00007 | [10 empty] | 796.015 | 21.92393 | 0.0672524 | 2.01757 | 32.0176 | 30 | -0.0276965 | -0.249271 | 8.75085 | 9.00012 | [10 empty] | 796.012 | 21.87111 | 0.0666616 | 1.99978 | 31.9988 | 29.999 | -0.0302639 | -0.272374 | 8.72759 | 8.99996 | [10 empty] | 796.012 | 21.89388 | 0.07337 | 2.20111 | 32.2012 | 30.0001 | -0.0475197 | -0.428265 | 8.58411 | 9.01237
798.014 | 21.96718 | 0.0691212 | 2.08784 | 32.2934 | 30.2055 | -0.0437609 | -0.360253 | 7.87205 | 8.23231 | [10 empty] | 798.014 | 21.981 | 0.0367045 | 1.10113 | 31.1011 | 30 | -0.0167567 | -0.150814 | 8.84941 | 9.00022 | [30 empty] | 798.012 | 22.15518 | 0.0594925 | 1.78478 | 31.7848 | 30 | -0.0280621 | -0.252558 | 8.74742 | 8.99998 | [10 empty] | 798.015 | 22.12162 | 0.0456677 | 1.37003 | 31.37 | 30 | -0.020244 | -0.182196 | 8.81783 | 9.00003 | [10 empty] | 798.012 | 22.15192 | 0.0541209 | 1.62364 | 31.6238 | 30.0002 | -0.0275024 | -0.247527 | 8.75267 | 9.0002 | [10 empty] | 798.019 | 22.14989 | 0.0523156 | 1.56947 | 31.5695 | 30 | -0.0252054 | -0.226849 | 8.77317 | 9.00002 | [10 empty] | 798.015 | 22.137 | 0.0576142 | 1.72843 | 31.7284 | 30 | -0.0281522 | -0.242052 | 8.35593 | 8.59798 | [10 empty] | 798.012 | 21.90891 | 0.0699579 | 2.09874 | 32.0988 | 30 | -0.0424967 | -0.382491 | 8.618 | 9.00049 | [10 empty] | 798.012 | 21.73205 | 0.0736929 | 2.21078 | 32.2107 | 29.9999 | -0.0443712 | -0.399341 | 8.60067 | 9.00001 | [10 empty] | 798.011 | 21.99819 | 0.0635048 | 1.90516 | 31.9054 | 30.0003 | -0.0326037 | -0.293436 | 8.70665 | 9.00008 | [10 empty] | 798.012 | 22.01203 | 0.0510332 | 1.531 | 31.531 | 30 | -0.0226872 | -0.204184 | 8.79578 | 8.99996 | [10 empty] | 798.011 | 21.83696 | 0.0671366 | 2.01408 | 32.0138 | 29.9997 | -0.0294312 | -0.264889 | 8.73538 | 9.00027 | [10 empty] | 798.012 | 21.88108 | 0.0400711 | 1.20209 | 31.2011 | 29.999 | -0.0181755 | -0.163568 | 8.83579 | 8.99935 | [10 empty] | 798.012 | 22.13784 | 0.0604834 | 1.8145 | 31.8145 | 30 | -0.0300361 | -0.270327 | 8.72975 | 9.00007 | [10 empty] | 798.013 | 22.0421 | 0.0410022 | 1.23006 | 31.2301 | 30 | -0.0182943 | -0.164638 | 8.83475 | 8.99939 | [10 empty] | 798.014 | 21.75657 | 0.0699775 | 2.09938 | 32.1002 | 30.0008 | -0.0550336 | -0.495306 | 8.50476 | 9.00007 | [10 empty] | 798.015 | 21.90268 | 0.0676854 | 2.03056 | 32.0306 | 30 | -0.0277237 | -0.249517 | 8.7506 | 9.00012 | [10 empty] | 798.012 | 21.85368 | 0.0670913 | 2.01267 | 32.0117 | 29.999 | -0.0303193 | -0.272873 | 8.72709 | 8.99996 | [10 empty] | 798.012 | 21.87646 | 0.0738042 | 2.21414 | 32.2142 | 30.0001 | -0.047738 | -0.430233 | 8.58214 | 9.01237
800.014 | 21.95173 | 0.0695302 | 2.1002 | 32.3057 | 30.2055 | -0.0444112 | -0.365607 | 7.8667 | 8.23231 | [10 empty] | 800.014 | 21.99535 | 0.0370704 | 1.11211 | 31.1121 | 30 | -0.0169414 | -0.152477 | 8.84775 | 9.00022 | [30 empty] | 800.012 | 22.15051 | 0.0598787 | 1.79636 | 31.7964 | 30 | -0.0283408 | -0.255067 | 8.74491 | 8.99998 | [10 empty] | 800.015 | 22.12316 | 0.046047 | 1.38141 | 31.3814 | 30 | -0.0204539 | -0.184086 | 8.81595 | 9.00003 | [10 empty] | 800.012 | 22.15357 | 0.0545221 | 1.63567 | 31.6359 | 30.0002 | -0.0278234 | -0.250416 | 8.74978 | 9.0002 | [10 empty] | 800.019 | 22.14683 | 0.0527088 | 1.58126 | 31.5813 | 30 | -0.0254662 | -0.229196 | 8.77082 | 9.00002 | [10 empty] | 800.015 | 22.13454 | 0.0580198 | 1.74059 | 31.7406 | 30 | -0.0284783 | -0.244856 | 8.35313 | 8.59798 | [10 empty] | 800.012 | 21.90405 | 0.0703677 | 2.11103 | 32.1111 | 30 | -0.0431996 | -0.388818 | 8.61167 | 9.00049 | [10 empty] | 800.012 | 21.71535 | 0.0741094 | 2.22328 | 32.2232 | 29.9999 | -0.0448519 | -0.403667 | 8.59634 | 9.00001 | [10 empty] | 800.011 | 21.9994 | 0.0639044 | 1.91715 | 31.9174 | 30.0003 | -0.0329647 | -0.296685 | 8.7034 | 9.00008 | [10 empty] | 800.012 | 22.01702 | 0.0514248 | 1.54274 | 31.5427 | 30 | -0.0228476 | -0.205627 | 8.79433 | 8.99996 | [10 empty] | 800.011 | 21.82994 | 0.067546 | 2.02636 | 32.0261 | 29.9997 | -0.0294886 | -0.265406 | 8.73486 | 9.00027 | [10 empty] | 800.012 | 21.88716 | 0.0404272 | 1.21278 | 31.2118 | 29.999 | -0.0183874 | -0.165475 | 8.83388 | 8.99935 | [10 empty] | 800.012 | 22.13427 | 0.0608743 | 1.82623 | 31.8262 | 30 | -0.0303413 | -0.273074 | 8.727 | 9.00007 | [10 empty] | 800.013 | 22.04784 | 0.0413691 | 1.24107 | 31.2411 | 30 | -0.0184893 | -0.166393 | 8.833 | 8.99939 | [10 empty] | 800.014 | 21.74085 | 0.0703791 | 2.11143 | 32.1122 | 30.0008 | -0.0560135 | -0.504125 | 8.49594 | 9.00007 | [10 empty] | 800.015 | 21.8779 | 0.0681068 | 2.04321 | 32.0432 | 30 | -0.0277563 | -0.24981 | 8.75031 | 9.00012 | [10 empty] | 800.012 | 21.83428 | 0.0675113 | 2.02527 | 32.0243 | 29.999 | -0.0303987 | -0.273587 | 8.72637 | 8.99996 | [10 empty] | 800.012 | 21.85275 | 0.0742342 | 2.22703 | 32.2271 | 30.0001 | -0.0485982 | -0.437985 | 8.57439 | 9.01237
802.014 | 21.93841 | 0.0699597 | 2.11317 | 32.3187 | 30.2055 | -0.0450826 | -0.371133 | 7.86117 | 8.23231 | [10 empty] | 802.014 | 22.00278 | 0.037447 | 1.12341 | 31.1234 | 30 | -0.0171384 | -0.154249 | 8.84597 | 9.00022 | [30 empty] | 802.012 | 22.15529 | 0.0602593 | 1.80778 | 31.8078 | 30 | -0.0286223 | -0.2576 | 8.74238 | 8.99998 | [10 empty] | 802.015 | 22.13291 | 0.0464259 | 1.39278 | 31.3928 | 30 | -0.0206376 | -0.185739 | 8.81429 | 9.00003 | [10 empty] | 802.012 | 22.15912 | 0.0549157 | 1.64748 | 31.6477 | 30.0002 | -0.0281769 | -0.253598 | 8.7466 | 9.0002 | [10 empty] | 802.019 | 22.15133 | 0.0531071 | 1.59321 | 31.5932 | 30 | -0.0257523 | -0.231771 | 8.76824 | 9.00002 | [10 empty] | 802.015 | 22.1337 | 0.0584182 | 1.75254 | 31.7525 | 30 | -0.0287915 | -0.247549 | 8.35043 | 8.59798 | [10 empty] | 802.012 | 21.8964375 | 0.0707714 | 2.12315 | 32.1232 | 30 | -0.0439274 | -0.395368 | 8.60512 | 9.00049 | [10 empty] | 802.012 | 21.69626 | 0.0745079 | 2.23523 | 32.2352 | 29.9999 | -0.0453297 | -0.407968 | 8.59204 | 9.00001 | [10 empty] | 802.011 | 21.99239 | 0.0643089 | 1.92929 | 31.9296 | 30.0003 | -0.0333583 | -0.300228 | 8.69985 | 9.00008 | [10 empty] | 802.012 | 22.02106 | 0.0518073 | 1.55422 | 31.5542 | 30 | -0.0230227 | -0.207203 | 8.79276 | 8.99996 | [10 empty] | 802.011 | 21.81735 | 0.0679462 | 2.03837 | 32.0381 | 29.9997 | -0.0295431 | -0.265896 | 8.73437 | 9.00027 | [10 empty] | 802.012 | 21.89793 | 0.040805 | 1.22411 | 31.2231 | 29.999 | -0.0185773 | -0.167184 | 8.83217 | 8.99935 | [10 empty] | 802.012 | 22.13393 | 0.0612998 | 1.83899 | 31.839 | 30 | -0.0306531 | -0.27588 | 8.72419 | 9.00007 | [10 empty] | 802.013 | 22.0516875 | 0.041742 | 1.25226 | 31.2522 | 30 | -0.0186797 | -0.168106 | 8.83129 | 8.99939 | [10 empty] | 802.014 | 21.71865 | 0.0708119 | 2.12441 | 32.1252 | 30.0008 | -0.0569976 | -0.512982 | 8.48708 | 9.00007 | [10 empty] | 802.015 | 21.85557 | 0.0685355 | 2.05607 | 32.0561 | 30 | -0.0277945 | -0.250154 | 8.74997 | 9.00012 | [10 empty] | 802.012 | 21.8076 | 0.0679511 | 2.03847 | 32.0375 | 29.999 | -0.0304573 | -0.274114 | 8.72585 | 8.99996 | [10 empty] | 802.012 | 21.82461 | 0.0746818 | 2.24046 | 32.2406 | 30.0001 | -0.0497877 | -0.448706 | 8.56367 | 9.01237
804.014 | 21.9239375 | 0.0703623 | 2.12533 | 32.3309 | 30.2055 | -0.0457375 | -0.376525 | 7.85578 | 8.23231 | [10 empty] | 804.014 | 22.01137 | 0.0378165 | 1.13449 | 31.1345 | 30 | -0.0173418 | -0.15608 | 8.84414 | 9.00022 | [30 empty] | 804.012 | 22.15134 | 0.0606719 | 1.82016 | 31.8202 | 30 | -0.028894 | -0.260045 | 8.73993 | 8.99998 | [10 empty] | 804.015 | 22.13411 | 0.0468201 | 1.4046 | 31.4046 | 30 | -0.0208273 | -0.187446 | 8.81258 | 9.00003 | [10 empty] | 804.012 | 22.15704 | 0.0553183 | 1.65956 | 31.6598 | 30.0002 | -0.0285359 | -0.256829 | 8.74337 | 9.0002 | [10 empty] | 804.019 | 22.14976 | 0.0535026 | 1.60508 | 31.6051 | 30 | -0.0260541 | -0.234487 | 8.76553 | 9.00002 | [10 empty] | 804.015 | 22.13096 | 0.058827 | 1.76481 | 31.7648 | 30 | -0.0291147 | -0.250327 | 8.34766 | 8.59798 | [10 empty] | 804.012 | 21.88733 | 0.0711952 | 2.13586 | 32.1359 | 30 | -0.0446675 | -0.402029 | 8.59846 | 9.00049 | [10 empty] | 804.012 | 21.67335 | 0.0749423 | 2.24826 | 32.2482 | 29.9999 | -0.0457966 | -0.41217 | 8.58784 | 9.00001 | [10 empty] | 804.011 | 21.98662 | 0.0647215 | 1.94166 | 31.9419 | 30.0003 | -0.0337315 | -0.303586 | 8.6965 | 9.00008 | [10 empty] | 804.012 | 22.01971 | 0.0521983 | 1.56595 | 31.5659 | 30 | -0.0232186 | -0.208966 | 8.79099 | 8.99996 | [10 empty] | 804.011 | 21.80353 | 0.0683719 | 2.05114 | 32.0509 | 29.9997 | -0.0296047 | -0.26645 | 8.73382 | 9.00027 | [10 empty] | 804.012 | 21.90364 | 0.0411802 | 1.23536 | 31.2344 | 29.999 | -0.0187679 | -0.168899 | 8.83045 | 8.99935 | [10 empty] | 804.012 | 22.12579 | 0.0617028 | 1.85108 | 31.8511 | 30 | -0.0309606 | -0.278648 | 8.72143 | 9.00007 | [10 empty] | 804.013 | 22.05521 | 0.0421207 | 1.26362 | 31.2636 | 30 | -0.0188686 | -0.169806 | 8.82959 | 8.99939 | [10 empty] | 804.014 | 21.69958 | 0.0712318 | 2.13701 | 32.1378 | 30.0008 | -0.0579507 | -0.52156 | 8.47851 | 9.00007 | [10 empty] | 804.015 | 21.83018 | 0.0689598 | 2.0688 | 32.0688 | 30 | -0.0277891 | -0.250105 | 8.75001 | 9.00012 | [10 empty] | 804.012 | 21.78329 | 0.0683807 | 2.05135 | 32.0504 | 29.999 | -0.0304917 | -0.274424 | 8.72554 | 8.99996 | [10 empty] | 804.012 | 21.80282 | 0.0750996 | 2.253 | 32.2531 | 30.0001
806.014 | 21.90547 | 0.0707904 | 2.13826 | 32.3438 | 30.2055 | -0.0464228 | -0.382167 | 7.85014 | 8.23231 | [10 empty] | 806.014 | 22.01566 | 0.0381841 | 1.14552 | 31.1455 | 30 | -0.0175196 | -0.157681 | 8.84254 | 9.00022 | [30 empty] | 806.012 | 22.15089 | 0.0610683 | 1.83205 | 31.8321 | 30 | -0.0291749 | -0.262573 | 8.73741 | 8.99998 | [10 empty] | 806.015 | 22.13833 | 0.0471939 | 1.41582 | 31.4158 | 30 | -0.0210313 | -0.189283 | 8.81075 | 9.00003 | [10 empty] | 806.012 | 22.15607 | 0.0557135 | 1.67141 | 31.6716 | 30.0002 | -0.0288766 | -0.259895 | 8.7403 | 9.0002 | [10 empty] | 806.019 | 22.14895 | 0.0538861 | 1.61658 | 31.6166 | 30 | -0.0263567 | -0.237211 | 8.7628 | 9.00002 | [10 empty] | 806.015 | 22.12789 | 0.0592324 | 1.77697 | 31.777 | 30 | -0.0294203 | -0.252956 | 8.34503 | 8.59798 | [10 empty] | 806.012 | 21.87452 | 0.0715987 | 2.14796 | 32.148 | 30 | -0.0454381 | -0.408965 | 8.59153 | 9.00049 | [10 empty] | 806.012 | 21.65419 | 0.0753554 | 2.26066 | 32.2606 | 29.9999 | -0.0462777 | -0.416499 | 8.58351 | 9.00001 | [10 empty] | 806.011 | 21.98298 | 0.0651237 | 1.95373 | 31.954 | 30.0003 | -0.0341638 | -0.307477 | 8.69261 | 9.00008 | [10 empty] | 806.012 | 22.02118 | 0.0525914 | 1.57774 | 31.5777 | 30 | -0.0233877 | -0.210488 | 8.78947 | 8.99996 | [10 empty] | 806.011 | 21.79081 | 0.0687988 | 2.06394 | 32.0637 | 29.9997 | -0.0296571 | -0.266922 | 8.73335 | 9.00027 | [10 empty] | 806.012 | 21.90848 | 0.0415699 | 1.24705 | 31.2461 | 29.999 | -0.0189555 | -0.170588 | 8.82877 | 8.99935 | [10 empty] | 806.012 | 22.11847 | 0.0621135 | 1.8634 | 31.8634 | 30 | -0.0312686 | -0.28142 | 8.71865 | 9.00007 | [10 empty] | 806.013 | 22.06425 | 0.0425101 | 1.2753 | 31.2753 | 30 | -0.0190652 | -0.171576 | 8.82782 | 8.99939 | [10 empty] | 806.014 | 21.67914 | 0.0716581 | 2.1498 | 32.1506 | 30.0008 | -0.0589275 | -0.530352 | 8.46972 | 9.00007 | [10 empty] | 806.015 | 21.8071 | 0.0693852 | 2.08156 | 32.0816 | 30 | -0.0278277 | -0.250452 | 8.74967 | 9.00012 | [10 empty] | 806.012 | 21.76307 | 0.0688009 | 2.06396 | 32.063 | 29.999 | -0.0305526 | -0.274972 | 8.72499 | 8.99996 | [10 empty] | 806.012 | 21.77676 | 0.0755239 | 2.26572 | 32.2658 | 30.0001 | -0.0504773 | -0.454921 | 8.55745 | 9.01237
808.014 | 21.88986 | 0.0711973 | 2.15055 | 32.3561 | 30.2055 | -0.0470962 | -0.387711 | 7.8446 | 8.23231 | [10 empty] | 808.014 | 22.02139 | 0.0385473 | 1.15642 | 31.1564 | 30 | -0.0177216 | -0.159498 | 8.84072 | 9.00022 | [30 empty] | 808.012 | 22.14797 | 0.0614651 | 1.84395 | 31.844 | 30 | -0.0294618 | -0.265156 | 8.73482 | 8.99998 | [10 empty] | 808.015 | 22.14269 | 0.047579 | 1.42737 | 31.4274 | 30 | -0.0212324 | -0.191092 | 8.80894 | 9.00003 | [10 empty] | 808.012 | 22.1506 | 0.056102 | 1.68307 | 31.6833 | 30.0002 | -0.0292636 | -0.263378 | 8.73682 | 9.0002 | [10 empty] | 808.019 | 22.14776 | 0.0542816 | 1.62845 | 31.6285 | 30 | -0.0266714 | -0.240043 | 8.75997 | 9.00002 | [10 empty] | 808.015 | 22.11847 | 0.0596411 | 1.78923 | 31.7892 | 30 | -0.0297424 | -0.255724 | 8.34226 | 8.59798 | [10 empty] | 808.012 | 21.85739 | 0.0720297 | 2.16089 | 32.1609 | 30 | -0.0462465 | -0.416241 | 8.58425 | 9.00049 | [10 empty] | 808.012 | 21.63149 | 0.0757947 | 2.27384 | 32.2738 | 29.9999 | -0.0467661 | -0.420895 | 8.57912 | 9.00001 | [10 empty] | 808.011 | 21.97575 | 0.0655338 | 1.96603 | 31.9663 | 30.0003 | -0.0345696 | -0.31113 | 8.68895 | 9.00008 | [10 empty] | 808.012 | 22.02336 | 0.0529691 | 1.58907 | 31.5891 | 30 | -0.0235607 | -0.212045 | 8.78792 | 8.99996 | [10 empty] | 808.011 | 21.78106 | 0.069206 | 2.07616 | 32.0759 | 29.9997 | -0.0297012 | -0.267319 | 8.73295 | 9.00027 | [10 empty] | 808.012 | 21.91475 | 0.0419407 | 1.25818 | 31.2572 | 29.999 | -0.0191635 | -0.172459 | 8.82689 | 8.99935 | [10 empty] | 808.012 | 22.11524 | 0.0625166 | 1.8755 | 31.8755 | 30 | -0.0315971 | -0.284376 | 8.7157 | 9.00007 | [10 empty] | 808.013 | 22.07101 | 0.0428797 | 1.28639 | 31.2864 | 30 | -0.0192683 | -0.173403 | 8.82599 | 8.99939 | [10 empty] | 808.014 | 21.65746 | 0.0720768 | 2.16236 | 32.1631 | 30.0008 | -0.059927 | -0.539347 | 8.46072 | 9.00007 | [10 empty] | 808.015 | 21.78367 | 0.0698398 | 2.0952 | 32.0952 | 30 | -0.0278406 | -0.250569 | 8.74955 | 9.00012 | [10 empty] | 808.012 | 21.73874 | 0.0692293 | 2.07681 | 32.0758 | 29.999 | -0.0306001 | -0.275399 | 8.72456 | 8.99996 | [10 empty] | 808.012 | 21.75341 | 0.075962 | 2.27887 | 32.279 | 30.0001 | -0.0505792 | -0.455838 | 8.55653 | 9.01237
810.014 | 21.87743 | 0.0716112 | 2.16305 | 32.3686 | 30.2055 | -0.0477759 | -0.393306 | 7.839 | 8.23231 | [10 empty] | 810.014 | 22.03211 | 0.0389153 | 1.16746 | 31.1674 | 30 | -0.0179183 | -0.161269 | 8.83895 | 9.00022 | [30 empty] | 810.012 | 22.14331 | 0.061873 | 1.85619 | 31.8562 | 30 | -0.0297781 | -0.268003 | 8.73198 | 8.99998 | [10 empty] | 810.015 | 22.14374 | 0.0479713 | 1.43914 | 31.4391 | 30 | -0.0213897 | -0.192508 | 8.80752 | 9.00003 | [10 empty] | 810.012 | 22.14262 | 0.0565136 | 1.69542 | 31.6956 | 30.0002 | -0.0296209 | -0.266594 | 8.73361 | 9.0002 | [10 empty] | 810.019 | 22.14184 | 0.0546878 | 1.64064 | 31.6407 | 30 | -0.0269775 | -0.242798 | 8.75722 | 9.00002 | [10 empty] | 810.015 | 22.11264 | 0.0600481 | 1.80144 | 31.8014 | 30 | -0.0300725 | -0.258563 | 8.33942 | 8.59798 | [10 empty] | 810.012 | 21.84714 | 0.0724427 | 2.17329 | 32.1733 | 30 | -0.047044 | -0.423419 | 8.57707 | 9.00049 | [10 empty] | 810.012 | 21.612625 | 0.076219 | 2.28656 | 32.2865 | 29.9999 | -0.047258 | -0.425323 | 8.57469 | 9.00001 | [10 empty] | 810.011 | 21.96744 | 0.0659524 | 1.97859 | 31.9789 | 30.0003 | -0.0350031 | -0.315031 | 8.68505 | 9.00008 | [10 empty] | 810.012 | 22.02504 | 0.0533864 | 1.60159 | 31.6016 | 30 | -0.0237311 | -0.213579 | 8.78638 | 8.99996 | [10 empty] | 810.011 | 21.76490625 | 0.0696382 | 2.08913 | 32.0888 | 29.9997 | -0.0297282 | -0.267562 | 8.73271 | 9.00027 | [10 empty] | 810.012 | 21.92313 | 0.0423307 | 1.26988 | 31.2689 | 29.999 | -0.0193563 | -0.174194 | 8.82516 | 8.99935 | [10 empty] | 810.012 | 22.11179 | 0.0629247 | 1.88774 | 31.8877 | 30 | -0.0319149 | -0.287236 | 8.71284 | 9.00007 | [10 empty] | 810.013 | 22.07607 | 0.0432785 | 1.29836 | 31.2983 | 30 | -0.0194707 | -0.175224 | 8.82417 | 8.99939 | [10 empty] | 810.014 | 21.63581 | 0.0725065 | 2.17525 | 32.176 | 30.0008 | -0.0609298 | -0.548372 | 8.45169 | 9.00007 | [10 empty] | 810.015 | 21.75351 | 0.0702666 | 2.108 | 32.108 | 30 | -0.0278811 | -0.250933 | 8.74919 | 9.00012 | [10 empty] | 810.012 | 21.71904 | 0.069667 | 2.08994 | 32.089 | 29.999 | -0.0306336 | -0.275701 | 8.72426 | 8.99996 | [10 empty] | 810.012 | 21.72884 | 0.0764011 | 2.29204 | 32.2921 | 30.0001
812.014 | 21.86109 | 0.0720293 | 2.17568 | 32.3812 | 30.2055 | -0.0484798 | -0.3991 | 7.83321 | 8.23231 | [10 empty] | 812.014 | 22.04343 | 0.0393031 | 1.17909 | 31.1791 | 30 | -0.018123 | -0.163111 | 8.83711 | 9.00022 | [30 empty] | 812.012 | 22.14521 | 0.062281 | 1.86843 | 31.8684 | 30 | -0.0300721 | -0.270648 | 8.72933 | 8.99998 | [10 empty] | 812.015 | 22.14891 | 0.048347 | 1.45041 | 31.4504 | 30 | -0.0216115 | -0.194504 | 8.80553 | 9.00003 | [10 empty] | 812.012 | 22.1441 | 0.0569031 | 1.7071 | 31.7073 | 30.0002 | -0.029998 | -0.269988 | 8.73021 | 9.0002 | [10 empty] | 812.019 | 22.14521 | 0.0550899 | 1.6527 | 31.6527 | 30 | -0.027297 | -0.245673 | 8.75434 | 9.00002 | [10 empty] | 812.015 | 22.11248 | 0.0604487 | 1.81346 | 31.8135 | 30 | -0.0303931 | -0.26132 | 8.33666 | 8.59798 | [10 empty] | 812.012 | 21.83599 | 0.0728624 | 2.18587 | 32.1859 | 30 | -0.0478669 | -0.430826 | 8.56967 | 9.00049 | [10 empty] | 812.012 | 21.58968 | 0.0766459 | 2.29937 | 32.2993 | 29.9999 | -0.0477084 | -0.429376 | 8.57063 | 9.00001 | [10 empty] | 812.011 | 21.95861 | 0.0663583 | 1.99077 | 31.991 | 30.0003 | -0.0354287 | -0.318861 | 8.68122 | 9.00008 | [10 empty] | 812.012 | 22.02334375 | 0.0537813 | 1.61344 | 31.6134 | 30 | -0.0238924 | -0.215031 | 8.78493 | 8.99996 | [10 empty] | 812.011 | 21.75018 | 0.0700599 | 2.10178 | 32.1015 | 29.9997 | -0.0297741 | -0.267975 | 8.7323 | 9.00027 | [10 empty] | 812.012 | 21.92581 | 0.0427154 | 1.28142 | 31.2804 | 29.999 | -0.0195579 | -0.176009 | 8.82335 | 8.99935 | [10 empty] | 812.012 | 22.10504 | 0.0633285 | 1.89985 | 31.8998 | 30 | -0.0322414 | -0.290175 | 8.7099 | 9.00007 | [10 empty] | 812.013 | 22.07916 | 0.0436519 | 1.30956 | 31.3095 | 30 | -0.0196643 | -0.176967 | 8.82243 | 8.99939 | [10 empty] | 812.014 | 21.61546 | 0.0729335 | 2.18806 | 32.1888 | 30.0008 | -0.0619407 | -0.55747 | 8.4426 | 9.00007 | [10 empty] | 812.015 | 21.72349 | 0.0707005 | 2.12102 | 32.121 | 30 | -0.027875 | -0.250879 | 8.74924 | 9.00012 | [10 empty] | 812.012 | 21.69132 | 0.0700974 | 2.10285 | 32.1019 | 29.999 | -0.0306616 | -0.275953 | 8.72401 | 8.99996 | [10 empty] | 812.012 | 21.69651 | 0.0768413 | 2.30525 | 32.3054 | 30.0001
814.014 | 21.84999 | 0.0724348 | 2.18793 | 32.3935 | 30.2055 | -0.0491756 | -0.404828 | 7.82748 | 8.23231 | [10 empty] | 814.014 | 22.05021 | 0.0396843 | 1.19053 | 31.1905 | 30 | -0.0182903 | -0.164617 | 8.83561 | 9.00022 | [30 empty] | 814.012 | 22.13903 | 0.0626779 | 1.88034 | 31.8803 | 30 | -0.0303936 | -0.273542 | 8.72644 | 8.99998 | [10 empty] | 814.015 | 22.1509 | 0.0487273 | 1.46182 | 31.4618 | 30 | -0.0218206 | -0.196386 | 8.80365 | 9.00003 | [10 empty] | 814.012 | 22.14594 | 0.0573034 | 1.71911 | 31.7193 | 30.0002 | -0.0303987 | -0.273594 | 8.72661 | 9.0002 | [10 empty] | 814.019 | 22.14568 | 0.0554729 | 1.66419 | 31.6642 | 30 | -0.0276218 | -0.248596 | 8.75142 | 9.00002 | [10 empty] | 814.015 | 22.1081 | 0.0608382 | 1.82515 | 31.8251 | 30 | -0.0307583 | -0.264459 | 8.33352 | 8.59798 | [10 empty] | 814.012 | 21.8184 | 0.0732877 | 2.19864 | 32.1987 | 30 | -0.0487098 | -0.438412 | 8.56208 | 9.00049 | [10 empty] | 814.012 | 21.56475 | 0.0770822 | 2.31246 | 32.3124 | 29.9999 | -0.0481603 | -0.433444 | 8.56657 | 9.00001 | [10 empty] | 814.011 | 21.95254 | 0.066772 | 2.00318 | 32.0034 | 30.0003 | -0.0358555 | -0.322702 | 8.67738 | 9.00008 | [10 empty] | 814.012 | 22.02408 | 0.05417 | 1.6251 | 31.6251 | 30 | -0.0240506 | -0.216455 | 8.78351 | 8.99996 | [10 empty] | 814.011 | 21.73427 | 0.0704899 | 2.11468 | 32.1144 | 29.9997 | -0.0298133 | -0.268327 | 8.73194 | 9.00027 | [10 empty] | 814.012 | 21.92771 | 0.0430806 | 1.29237 | 31.2914 | 29.999 | -0.0197463 | -0.177704 | 8.82165 | 8.99935 | [10 empty] | 814.012 | 22.09945 | 0.063726 | 1.91178 | 31.9118 | 30 | -0.0325675 | -0.29311 | 8.70696 | 9.00007 | [10 empty] | 814.013 | 22.07825 | 0.0440325 | 1.32098 | 31.321 | 30 | -0.0198676 | -0.178797 | 8.8206 | 8.99939 | [10 empty] | 814.014 | 21.58959 | 0.073367 | 2.20107 | 32.2019 | 30.0008 | -0.0629584 | -0.56663 | 8.43344 | 9.00007 | [10 empty] | 814.015 | 21.69803 | 0.07114 | 2.1342 | 32.1342 | 30 | -0.0278914 | -0.251026 | 8.74909 | 9.00012 | [10 empty] | 814.012 | 21.66419 | 0.070537 | 2.11604 | 32.1151 | 29.999 | -0.0306877 | -0.276188 | 8.72377 | 8.99996 | [10 empty] | 814.012 | 21.66439 | 0.0772789 | 2.31837 | 32.3185 | 30.0001
816.014 | 21.83189 | 0.0728458 | 2.20035 | 32.4059 | 30.2055 | -0.0499013 | -0.410803 | 7.8215 | 8.23231 | [10 empty] | 816.014 | 22.05576 | 0.0400541 | 1.20162 | 31.2016 | 30 | -0.0185138 | -0.166629 | 8.83359 | 9.00022 | [30 empty] | 816.012 | 22.13785 | 0.06308 | 1.8924 | 31.8924 | 30 | -0.0307075 | -0.276367 | 8.72361 | 8.99998 | [10 empty] | 816.015 | 22.15317 | 0.0491173 | 1.47352 | 31.4735 | 30 | -0.0220264 | -0.198238 | 8.80179 | 9.00003 | [10 empty] | 816.012 | 22.14157 | 0.0577029 | 1.7311 | 31.7313 | 30.0002 | -0.0308246 | -0.277427 | 8.72277 | 9.0002 | [10 empty] | 816.019 | 22.1452 | 0.0558593 | 1.67578 | 31.6758 | 30 | -0.0279425 | -0.251483 | 8.74853 | 9.00002 | [10 empty] | 816.015 | 22.10579 | 0.0612383 | 1.83715 | 31.8371 | 30 | -0.0310921 | -0.26733 | 8.33065 | 8.59798 | [10 empty] | 816.012 | 21.80158 | 0.0737039 | 2.21112 | 32.2112 | 30 | -0.0495578 | -0.446045 | 8.55445 | 9.00049 | [10 empty] | 816.012 | 21.54012 | 0.0774975 | 2.32492 | 32.3248 | 29.9999 | -0.048634 | -0.437706 | 8.5623 | 9.00001 | [10 empty] | 816.011 | 21.94078 | 0.0671806 | 2.01543 | 32.0157 | 30.0003 | -0.0362997 | -0.3267 | 8.67338 | 9.00008 | [10 empty] | 816.012 | 22.02213 | 0.05456 | 1.6368 | 31.6368 | 30 | -0.0242372 | -0.218134 | 8.78183 | 8.99996 | [10 empty] | 816.011 | 21.71553 | 0.0709026 | 2.12706 | 32.1268 | 29.9997 | -0.0298444 | -0.268608 | 8.73166 | 9.00027 | [10 empty] | 816.012 | 21.9312 | 0.0434606 | 1.30378 | 31.3028 | 29.999 | -0.0199554 | -0.179586 | 8.81977 | 8.99935 | [10 empty] | 816.012 | 22.08601 | 0.0641347 | 1.92404 | 31.924 | 30 | -0.032886 | -0.295976 | 8.7041 | 9.00007 | [10 empty] | 816.013 | 22.07865 | 0.044407 | 1.33221 | 31.3322 | 30 | -0.0200674 | -0.180594 | 8.8188 | 8.99939 | [10 empty] | 816.014 | 21.56815625 | 0.0738019 | 2.21412 | 32.2149 | 30.0008 | -0.0639897 | -0.575911 | 8.42416 | 9.00007 | [10 empty] | 816.015 | 21.6636 | 0.0715851 | 2.14755 | 32.1476 | 30 | -0.0278914 | -0.251026 | 8.74909 | 9.00012 | [10 empty] | 816.012 | 21.63327 | 0.0709635 | 2.12884 | 32.1278 | 29.999 | -0.0307066 | -0.276359 | 8.7236 | 8.99996 | [10 empty] | 816.012 | 21.63575 | 0.0777046 | 2.33115 | 32.3313 | 30.0001
818.014 | 21.81123 | 0.0732703 | 2.21317 | 32.4187 | 30.2055 | -0.0506455 | -0.416929 | 7.81538 | 8.23231 | [10 empty] | 818.014 | 22.06231 | 0.0404278 | 1.21283 | 31.2128 | 30 | -0.018721 | -0.168493 | 8.83173 | 9.00022 | [30 empty] | 818.012 | 22.12943 | 0.0634746 | 1.90424 | 31.9042 | 30 | -0.031058 | -0.279522 | 8.72046 | 8.99998 | [10 empty] | 818.015 | 22.15372 | 0.0494903 | 1.48471 | 31.4847 | 30 | -0.022227 | -0.200043 | 8.79999 | 9.00003 | [10 empty] | 818.012 | 22.13629 | 0.058103 | 1.7431 | 31.7433 | 30.0002 | -0.0312397 | -0.281163 | 8.71904 | 9.0002 | [10 empty] | 818.019 | 22.14166 | 0.0562635 | 1.68791 | 31.6879 | 30 | -0.0282947 | -0.254653 | 8.74536 | 9.00002 | [10 empty] | 818.015 | 22.09695 | 0.0616607 | 1.84982 | 31.8498 | 30 | -0.0314177 | -0.270129 | 8.32785 | 8.59798 | [10 empty] | 818.012 | 21.786125 | 0.0741209 | 2.22363 | 32.2237 | 30 | -0.0503995 | -0.45362 | 8.54687 | 9.00049 | [10 empty] | 818.012 | 21.52086 | 0.0779351 | 2.33805 | 32.338 | 29.9999 | -0.049061 | -0.441549 | 8.55846 | 9.00001 | [10 empty] | 818.011 | 21.93381 | 0.0675885 | 2.02767 | 32.0279 | 30.0003 | -0.0367336 | -0.330605 | 8.66948 | 9.00008 | [10 empty] | 818.012 | 22.023125 | 0.0549492 | 1.64848 | 31.6485 | 30 | -0.0244162 | -0.219745 | 8.78022 | 8.99996 | [10 empty] | 818.011 | 21.7051 | 0.0713095 | 2.13926 | 32.139 | 29.9997 | -0.0298686 | -0.268826 | 8.73144 | 9.00027 | [10 empty] | 818.012 | 21.93766 | 0.0438358 | 1.31503 | 31.314 | 29.999 | -0.0201415 | -0.181261 | 8.81809 | 8.99935 | [10 empty] | 818.012 | 22.0796 | 0.0645463 | 1.93639 | 31.9364 | 30 | -0.0332292 | -0.299065 | 8.70101 | 9.00007 | [10 empty] | 818.013 | 22.08742 | 0.0447954 | 1.34386 | 31.3439 | 30 | -0.0202387 | -0.182136 | 8.81726 | 8.99939 | [10 empty] | 818.014 | 21.54317 | 0.0742445 | 2.22739 | 32.2282 | 30.0008 | -0.0650074 | -0.585071 | 8.415 | 9.00007 | [10 empty] | 818.015 | 21.63653 | 0.0720102 | 2.16031 | 32.1603 | 30 | -0.0279101 | -0.251194 | 8.74893 | 9.00012 | [10 empty] | 818.012 | 21.60882 | 0.071397 | 2.14184 | 32.1409 | 29.999 | -0.0307403 | -0.276662 | 8.7233 | 8.99996 | [10 empty] | 818.012 | 21.60253 | 0.078135 | 2.34406 | 32.3442 | 30.0001
820.014 | 21.788 | 0.0737137 | 2.22656 | 32.4321 | 30.2055 | -0.0513969 | -0.423115 | 7.80919 | 8.23231 | [10 empty] | 820.014 | 22.05696 | 0.0408046 | 1.22414 | 31.2241 | 30 | -0.0189195 | -0.17028 | 8.82994 | 9.00022 | [30 empty] | 820.012 | 22.12658 | 0.0638765 | 1.9163 | 31.9163 | 30 | -0.031401 | -0.282609 | 8.71737 | 8.99998 | [10 empty] | 820.015 | 22.15721 | 0.0498896 | 1.49669 | 31.4967 | 30 | -0.0224272 | -0.201846 | 8.79819 | 9.00003 | [10 empty] | 820.012 | 22.13178125 | 0.0585189 | 1.75558 | 31.7558 | 30.0002 | -0.0316877 | -0.285196 | 8.715 | 9.0002 | [10 empty] | 820.019 | 22.13687 | 0.0566522 | 1.69957 | 31.6996 | 30 | -0.0286483 | -0.257836 | 8.74218 | 9.00002 | [10 empty] | 820.015 | 22.08573 | 0.0620665 | 1.86199 | 31.862 | 30 | -0.0317845 | -0.273283 | 8.3247 | 8.59798 | [10 empty] | 820.012 | 21.76828125 | 0.0745331 | 2.236 | 32.236 | 30 | -0.0512603 | -0.461368 | 8.53912 | 9.00049 | [10 empty] | 820.012 | 21.50118 | 0.0783627 | 2.35087 | 32.3508 | 29.9999 | -0.0495292 | -0.445763 | 8.55425 | 9.00001 | [10 empty] | 820.011 | 21.92821 | 0.0679972 | 2.03994 | 32.0402 | 30.0003 | -0.0371754 | -0.334582 | 8.6655 | 9.00008 | [10 empty] | 820.012 | 22.02602 | 0.055339 | 1.66017 | 31.6602 | 30 | -0.0245758 | -0.221181 | 8.77878 | 8.99996 | [10 empty] | 820.011 | 21.6905625 | 0.0717429 | 2.15227 | 32.152 | 29.9997 | -0.0298953 | -0.269065 | 8.7312 | 9.00027 | [10 empty] | 820.012 | 21.94632 | 0.0442139 | 1.32637 | 31.3254 | 29.999 | -0.0203465 | -0.183105 | 8.81625 | 8.99935 | [10 empty] | 820.012 | 22.07477 | 0.0649666 | 1.949 | 31.949 | 30 | -0.0335534 | -0.301983 | 8.69809 | 9.00007 | [10 empty] | 820.013 | 22.09324 | 0.045174 | 1.35522 | 31.3552 | 30 | -0.0204498 | -0.184036 | 8.81536 | 8.99939 | [10 empty] | 820.014 | 21.51682 | 0.0746737 | 2.24027 | 32.2411 | 30.0008 | -0.06605 | -0.594454 | 8.40561 | 9.00007 | [10 empty] | 820.015 | 21.60633 | 0.0724519 | 2.17356 | 32.1736 | 30 | -0.0279164 | -0.251251 | 8.74887 | 9.00012 | [10 empty] | 820.012 | 21.58177 | 0.0718266 | 2.15473 | 32.1537 | 29.999 | -0.0307864 | -0.277076 | 8.72288 | 8.99996 | [10 empty] | 820.012 | 21.57368 | 0.0785725 | 2.35718 | 32.3573 | 30.0001
822.014 | 21.76566 | 0.0741326 | 2.23921 | 32.4448 | 30.2055 | -0.052159 | -0.429389 | 7.80292 | 8.23231 | [10 empty] | 822.014 | 22.06908 | 0.0411629 | 1.23489 | 31.2349 | 30 | -0.0191253 | -0.172132 | 8.82809 | 9.00022 | [30 empty] | 822.012 | 22.12467 | 0.0642926 | 1.92878 | 31.9288 | 30 | -0.0317489 | -0.28574 | 8.71424 | 8.99998 | [10 empty] | 822.015 | 22.1643 | 0.0502708 | 1.50812 | 31.5081 | 30 | -0.0226194 | -0.203575 | 8.79646 | 9.00003 | [10 empty] | 822.012 | 22.1301 | 0.0589095 | 1.7673 | 31.7675 | 30.0002 | -0.0321398 | -0.289265 | 8.71093 | 9.0002 | [10 empty] | 822.019 | 22.13448 | 0.0570654 | 1.71196 | 31.712 | 30 | -0.0290196 | -0.261177 | 8.73884 | 9.00002 | [10 empty] | 822.015 | 22.08041 | 0.0624617 | 1.87385 | 31.8738 | 30 | -0.0321395 | -0.276335 | 8.32165 | 8.59798 | [10 empty] | 822.012 | 21.75768 | 0.0749503 | 2.24851 | 32.2486 | 30 | -0.0521405 | -0.46929 | 8.5312 | 9.00049 | [10 empty] | 822.012 | 21.47776 | 0.0787947 | 2.36384 | 32.3638 | 29.9999 | -0.0499361 | -0.449426 | 8.55058 | 9.00001 | [10 empty] | 822.011 | 21.91791 | 0.0684107 | 2.05234 | 32.0526 | 30.0003 | -0.0376358 | -0.338725 | 8.66136 | 9.00008 | [10 empty] | 822.012 | 22.02414 | 0.0557423 | 1.67227 | 31.6723 | 30 | -0.0247307 | -0.222575 | 8.77739 | 8.99996 | [10 empty] | 822.011 | 21.67162 | 0.0721588 | 2.16474 | 32.1645 | 29.9997 | -0.0299256 | -0.269338 | 8.73093 | 9.00027 | [10 empty] | 822.012 | 21.94838 | 0.0445879 | 1.33759 | 31.3366 | 29.999 | -0.0205581 | -0.185009 | 8.81434 | 8.99935 | [10 empty] | 822.012 | 22.06508 | 0.0653679 | 1.96103 | 31.961 | 30 | -0.0339157 | -0.305244 | 8.69483 | 9.00007 | [10 empty] | 822.013 | 22.09678 | 0.0455541 | 1.36662 | 31.3666 | 30 | -0.0206444 | -0.185787 | 8.81361 | 8.99939 | [10 empty] | 822.014 | 21.48632 | 0.0751039 | 2.25318 | 32.254 | 30.0008 | -0.0671039 | -0.60394 | 8.39613 | 9.00007 | [10 empty] | 822.015 | 21.57214 | 0.0728853 | 2.18656 | 32.1866 | 30 | -0.0278971 | -0.251077 | 8.74904 | 9.00012 | [10 empty] | 822.012 | 21.55508 | 0.0722765 | 2.16822 | 32.1672 | 29.999 | -0.0307962 | -0.277164 | 8.7228 | 8.99996 | [10 empty] | 822.012 | 21.54007 | 0.0790541 | 2.37163 | 32.3717 | 30.0001
824.014 | 21.75121 | 0.0745248 | 2.25106 | 32.4566 | 30.2055 | -0.0530295 | -0.436555 | 7.79575 | 8.23231 | [10 empty] | 824.014 | 22.07851 | 0.0415336 | 1.24601 | 31.246 | 30 | -0.0193165 | -0.173853 | 8.82637 | 9.00022 | [30 empty] | 824.012 | 22.11846875 | 0.064698 | 1.94094 | 31.941 | 30 | -0.032109 | -0.288981 | 8.711 | 8.99998 | [10 empty] | 824.015 | 22.1623 | 0.0506551 | 1.51965 | 31.5197 | 30 | -0.0228243 | -0.20542 | 8.79461 | 9.00003 | [10 empty] | 824.012 | 22.12642 | 0.0593264 | 1.7798 | 31.78 | 30.0002 | -0.0326279 | -0.293657 | 8.70654 | 9.0002 | [10 empty] | 824.019 | 22.13274 | 0.0574521 | 1.72356 | 31.7236 | 30 | -0.0294081 | -0.264673 | 8.73534 | 9.00002 | [10 empty] | 824.015 | 22.07323 | 0.0628671 | 1.88601 | 31.886 | 30 | -0.0325157 | -0.27957 | 8.31841 | 8.59798 | [10 empty] | 824.012 | 21.73867 | 0.0753627 | 2.26088 | 32.2609 | 30 | -0.0530448 | -0.477429 | 8.52306 | 9.00049 | [10 empty] | 824.012 | 21.44975 | 0.0792067 | 2.3762 | 32.3761 | 29.9999 | -0.0503595 | -0.453236 | 8.54677 | 9.00001 | [10 empty] | 824.011 | 21.91236 | 0.0688155 | 2.06448 | 32.0647 | 30.0003 | -0.0381145 | -0.343033 | 8.65705 | 9.00008 | [10 empty] | 824.012 | 22.02807 | 0.0561273 | 1.68382 | 31.6838 | 30 | -0.0249087 | -0.224178 | 8.77578 | 8.99996 | [10 empty] | 824.011 | 21.65307 | 0.0725775 | 2.1773 | 32.177 | 29.9997 | -0.0299469 | -0.26953 | 8.73074 | 9.00027 | [10 empty] | 824.012 | 21.95524 | 0.0449758 | 1.34923 | 31.3482 | 29.999 | -0.0207601 | -0.186827 | 8.81253 | 8.99935 | [10 empty] | 824.012 | 22.05886 | 0.0657836 | 1.97351 | 31.9735 | 30 | -0.0342715 | -0.308446 | 8.69163 | 9.00007 | [10 empty] | 824.013 | 22.09586 | 0.0459413 | 1.37824 | 31.3782 | 30 | -0.0208478 | -0.187617 | 8.81177 | 8.99939 | [10 empty] | 824.014 | 21.46271 | 0.0755309 | 2.26599 | 32.2668 | 30.0008 | -0.0681562 | -0.61341 | 8.38666 | 9.00007 | [10 empty] | 824.015 | 21.53762 | 0.0733344 | 2.20003 | 32.2001 | 30 | -0.0279075 | -0.251171 | 8.74895 | 9.00012 | [10 empty] | 824.012 | 21.52045 | 0.072717 | 2.18144 | 32.1805 | 29.999 | -0.0307972 | -0.277174 | 8.72279 | 8.99996 | [10 empty] | 824.012 | 21.49979 | 0.0794719 | 2.38417 | 32.3843 | 30.0001
826.014 | 21.73516 | 0.0749559 | 2.26408 | 32.4696 | 30.2055 | -0.0536418 | -0.441596 | 7.79071 | 8.23231 | [10 empty] | 826.014 | 22.08785 | 0.0419059 | 1.25718 | 31.2572 | 30 | -0.0195307 | -0.175781 | 8.82444 | 9.00022 | [30 empty] | 826.012 | 22.11393 | 0.0651007 | 1.95302 | 31.953 | 30 | -0.0324959 | -0.292462 | 8.70752 | 8.99998 | [10 empty] | 826.015 | 22.16547 | 0.0510546 | 1.53164 | 31.5316 | 30 | -0.023048 | -0.207432 | 8.7926 | 9.00003 | [10 empty] | 826.012 | 22.12369 | 0.0597268 | 1.79182 | 31.792 | 30.0002 | -0.0331207 | -0.298093 | 8.70211 | 9.0002 | [10 empty] | 826.019 | 22.12835 | 0.0578537 | 1.73561 | 31.7356 | 30 | -0.0297769 | -0.267992 | 8.73202 | 9.00002 | [10 empty] | 826.015 | 22.06676 | 0.0632933 | 1.8988 | 31.8988 | 30 | -0.0328846 | -0.282741 | 8.31524 | 8.59798 | [10 empty] | 826.012 | 21.7237 | 0.0757869 | 2.27361 | 32.2737 | 30 | -0.0539767 | -0.485817 | 8.51467 | 9.00049 | [10 empty] | 826.012 | 21.41693 | 0.0796616 | 2.38984 | 32.3898 | 29.9999 | -0.0507873 | -0.457086 | 8.54292 | 9.00001 | [10 empty] | 826.011 | 21.89706 | 0.0692333 | 2.07702 | 32.0773 | 30.0003 | -0.0385713 | -0.347145 | 8.65294 | 9.00008 | [10 empty] | 826.012 | 22.02307 | 0.0565247 | 1.69574 | 31.6957 | 30 | -0.0250647 | -0.225581 | 8.77438 | 8.99996 | [10 empty] | 826.011 | 21.63282 | 0.0730014 | 2.19002 | 32.1897 | 29.9997 | -0.0299618 | -0.269664 | 8.73061 | 9.00027 | [10 empty] | 826.012 | 21.96046 | 0.0453669 | 1.36096 | 31.36 | 29.999 | -0.0209783 | -0.188791 | 8.81056 | 8.99935 | [10 empty] | 826.012 | 22.0447 | 0.066186 | 1.98558 | 31.9856 | 30 | -0.0346109 | -0.311501 | 8.68857 | 9.00007 | [10 empty] | 826.013 | 22.09807 | 0.0463293 | 1.38988 | 31.3899 | 30 | -0.021053 | -0.189465 | 8.80993 | 8.99939 | [10 empty] | 826.014 | 21.44199 | 0.0759612 | 2.27889 | 32.2797 | 30.0008 | -0.0691646 | -0.622486 | 8.37758 | 9.00007 | [10 empty] | 826.015 | 21.50029 | 0.0737801 | 2.21341 | 32.2134 | 30 | -0.0279261 | -0.251338 | 8.74878 | 9.00012 | [10 empty] | 826.012 | 21.49114 | 0.0731513 | 2.19447 | 32.1935 | 29.999 | -0.0308125 | -0.277311 | 8.72265 | 8.99996 | [10 empty] | 826.012 | 21.46563 | 0.0799313 | 2.39795 | 32.3981 | 30.0001
828.014 | 21.71437 | 0.0753672 | 2.27651 | 32.482 | 30.2055 | -0.0543659 | -0.447556 | 7.78475 | 8.23231 | [10 empty] | 828.014 | 22.09061 | 0.042296 | 1.26888 | 31.2689 | 30 | -0.0197366 | -0.177634 | 8.82259 | 9.00022 | [30 empty] | 828.012 | 22.10912 | 0.0655219 | 1.96566 | 31.9657 | 30 | -0.0328675 | -0.295807 | 8.70417 | 8.99998 | [10 empty] | 828.015 | 22.17113 | 0.0514276 | 1.54283 | 31.5428 | 30 | -0.0232571 | -0.209315 | 8.79072 | 9.00003 | [10 empty] | 828.012 | 22.11377 | 0.0601353 | 1.80407 | 31.8043 | 30.0002 | -0.0336028 | -0.302432 | 8.69777 | 9.0002 | [10 empty] | 828.019 | 22.12794 | 0.0582594 | 1.74778 | 31.7478 | 30 | -0.030184 | -0.271656 | 8.72836 | 9.00002 | [10 empty] | 828.015 | 22.05658 | 0.0637031 | 1.91109 | 31.9111 | 30 | -0.0332304 | -0.285715 | 8.31227 | 8.59798 | [10 empty] | 828.012 | 21.70585 | 0.0762214 | 2.28665 | 32.2867 | 30 | -0.0548811 | -0.493956 | 8.50653 | 9.00049 | [10 empty] | 828.012 | 21.39386 | 0.0800815 | 2.40244 | 32.4024 | 29.9999 | -0.0512091 | -0.460883 | 8.53913 | 9.00001 | [10 empty] | 828.011 | 21.88958 | 0.0696419 | 2.08927 | 32.0895 | 30.0003 | -0.0390446 | -0.351405 | 8.64868 | 9.00008 | [10 empty] | 828.012 | 22.02117 | 0.0569302 | 1.70791 | 31.7079 | 30 | -0.0252064 | -0.226857 | 8.7731 | 8.99996 | [10 empty] | 828.011 | 21.61363 | 0.0734184 | 2.20253 | 32.2023 | 29.9997 | -0.0299741 | -0.269775 | 8.73049 | 9.00027 | [10 empty] | 828.012 | 21.9618 | 0.0457371 | 1.37207 | 31.3711 | 29.999 | -0.0211829 | -0.190632 | 8.80872 | 8.99935 | [10 empty] | 828.012 | 22.03442 | 0.066605 | 1.99815 | 31.9981 | 30 | -0.0349628 | -0.314667 | 8.68541 | 9.00007 | [10 empty] | 828.013 | 22.10506 | 0.0467089 | 1.40127 | 31.4013 | 30 | -0.0212414 | -0.191159 | 8.80823 | 8.99939 | [10 empty] | 828.014 | 21.4143 | 0.0763977 | 2.29199 | 32.2928 | 30.0008 | -0.0702273 | -0.632051 | 8.36802 | 9.00007 | [10 empty] | 828.015 | 21.46641 | 0.0742361 | 2.22708 | 32.2271 | 30 | -0.0279233 | -0.251313 | 8.74881 | 9.00012 | [10 empty] | 828.012 | 21.45927 | 0.0735917 | 2.20768 | 32.2067 | 29.999 | -0.0308463 | -0.277615 | 8.72234 | 8.99996 | [10 empty] | 828.012 | 21.42677 | 0.0803641 | 2.41093 | 32.411 | 30.0001
830.014 | 21.69044 | 0.0757683 | 2.28862 | 32.4942 | 30.2055 | -0.0551574 | -0.454073 | 7.77823 | 8.23231 | [10 empty] | 830.014 | 22.0929 | 0.0426673 | 1.28002 | 31.28 | 30 | -0.0199442 | -0.179502 | 8.82072 | 9.00022 | [30 empty] | 830.012 | 22.10314 | 0.0659081 | 1.97724 | 31.9773 | 30 | -0.0332775 | -0.299497 | 8.70048 | 8.99998 | [10 empty] | 830.015 | 22.17232 | 0.0518231 | 1.55469 | 31.5547 | 30 | -0.0234658 | -0.211193 | 8.78884 | 9.00003 | [10 empty] | 830.012 | 22.10716 | 0.0605344 | 1.81604 | 31.8162 | 30.0002 | -0.0341473 | -0.307333 | 8.69287 | 9.0002 | [10 empty] | 830.019 | 22.12112 | 0.0586587 | 1.75976 | 31.7598 | 30 | -0.0306017 | -0.275416 | 8.7246 | 9.00002 | [10 empty] | 830.015 | 22.04224 | 0.0641083 | 1.92325 | 31.9232 | 30 | -0.033598 | -0.288875 | 8.30911 | 8.59798 | [10 empty] | 830.012 | 21.68562 | 0.076634 | 2.29902 | 32.2991 | 30 | -0.0558164 | -0.502375 | 8.49812 | 9.00049 | [10 empty] | 830.012 | 21.36474 | 0.0805138 | 2.41541 | 32.4153 | 29.9999 | -0.051613 | -0.464518 | 8.53549 | 9.00001 | [10 empty] | 830.011 | 21.87722 | 0.0700621 | 2.10188 | 32.1021 | 30.0003 | -0.03951 | -0.355594 | 8.64449 | 9.00008 | [10 empty] | 830.012 | 22.02286 | 0.0573376 | 1.72013 | 31.7201 | 30 | -0.0253717 | -0.228344 | 8.77162 | 8.99996 | [10 empty] | 830.011 | 21.59732 | 0.0738475 | 2.2154 | 32.2151 | 29.9997 | -0.0300011 | -0.270018 | 8.73025 | 9.00027 | [10 empty] | 830.012 | 21.96646 | 0.0461337 | 1.38397 | 31.383 | 29.999 | -0.0213895 | -0.192492 | 8.80686 | 8.99935 | [10 empty] | 830.012 | 22.02644 | 0.0670081 | 2.01024 | 32.0102 | 30 | -0.0353207 | -0.317889 | 8.68219 | 9.00007 | [10 empty] | 830.013 | 22.10895 | 0.0471079 | 1.41324 | 31.4132 | 30 | -0.0214507 | -0.193044 | 8.80635 | 8.99939 | [10 empty] | 830.014 | 21.38246 | 0.0768319 | 2.30502 | 32.3058 | 30.0008 | -0.0712927 | -0.641639 | 8.35843 | 9.00007 | [10 empty] | 830.015 | 21.42868 | 0.074668 | 2.24004 | 32.2401 | 30 | -0.027931 | -0.251383 | 8.74874 | 9.00012 | [10 empty] | 830.012 | 21.42636 | 0.0740368 | 2.22103 | 32.22 | 29.999 | -0.0308379 | -0.27754 | 8.72242 | 8.99996 | [10 empty] | 830.012 | 21.38963 | 0.0808143 | 2.42444 | 32.4245 | 30.0001
832.014 | 21.6661 | 0.0762178 | 2.3022 | 32.5077 | 30.2055 | -0.055945 | -0.460557 | 7.77175 | 8.23231 | [10 empty] | 832.014 | 22.098 | 0.0430515 | 1.29155 | 31.2915 | 30 | -0.0201498 | -0.181353 | 8.81887 | 9.00022 | [30 empty] | 832.012 | 22.09837 | 0.0663221 | 1.98966 | 31.9897 | 30 | -0.0336905 | -0.303214 | 8.69676 | 8.99998 | [10 empty] | 832.015 | 22.17421 | 0.0522133 | 1.5664 | 31.5664 | 30 | -0.023673 | -0.213058 | 8.78697 | 9.00003 | [10 empty] | 832.012 | 22.0993 | 0.060939 | 1.82818 | 31.8284 | 30.0002 | -0.0346747 | -0.312079 | 8.68812 | 9.0002 | [10 empty] | 832.019 | 22.11737 | 0.0590649 | 1.77195 | 31.772 | 30 | -0.0310291 | -0.279263 | 8.72075 | 9.00002 | [10 empty] | 832.015 | 22.03245 | 0.064521 | 1.93563 | 31.9356 | 30 | -0.0339504 | -0.291905 | 8.30608 | 8.59798 | [10 empty] | 832.012 | 21.66681 | 0.0770734 | 2.31221 | 32.3122 | 30 | -0.056769 | -0.510949 | 8.48954 | 9.00049 | [10 empty] | 832.012 | 21.33782 | 0.0809529 | 2.42858 | 32.4285 | 29.9999 | -0.0520089 | -0.46808 | 8.53193 | 9.00001 | [10 empty] | 832.011 | 21.86423 | 0.0704784 | 2.11437 | 32.1146 | 30.0003 | -0.0399972 | -0.359978 | 8.6401 | 9.00008 | [10 empty] | 832.012 | 22.02028 | 0.0577393 | 1.73218 | 31.7322 | 30 | -0.0255313 | -0.22978 | 8.77018 | 8.99996 | [10 empty] | 832.011 | 21.5758 | 0.0742815 | 2.22842 | 32.2281 | 29.9997 | -0.0300156 | -0.270149 | 8.73012 | 9.00027 | [10 empty] | 832.012 | 21.97281 | 0.046486 | 1.39454 | 31.3935 | 29.999 | -0.0216155 | -0.194526 | 8.80483 | 8.99935 | [10 empty] | 832.012 | 22.01626 | 0.0674255 | 2.02276 | 32.0227 | 30 | -0.0356636 | -0.320975 | 8.6791 | 9.00007 | [10 empty] | 832.013 | 22.11149 | 0.047497 | 1.42491 | 31.4249 | 30 | -0.0216386 | -0.194734 | 8.80466 | 8.99939 | [10 empty] | 832.014 | 21.34915 | 0.0772828 | 2.31854 | 32.3193 | 30.0008 | -0.072367 | -0.651308 | 8.34876 | 9.00007 | [10 empty] | 832.015 | 21.38648 | 0.0751205 | 2.25362 | 32.2536 | 30 | -0.0279301 | -0.251374 | 8.74874 | 9.00012 | [10 empty] | 832.012 | 21.40042 | 0.074479 | 2.2343 | 32.2333 | 29.999 | -0.0308578 | -0.277719 | 8.72224 | 8.99996 | [10 empty] | 832.012 | 21.35115 | 0.0812637 | 2.43792 | 32.438 | 30.0001
834.014 | 21.64121 | 0.0766438 | 2.31507 | 32.5206 | 30.2055 | -0.0567587 | -0.467255 | 7.76505 | 8.23231 | [10 empty] | 834.014 | 22.1057 | 0.0434289 | 1.30286 | 31.3028 | 30 | -0.0203785 | -0.183411 | 8.81681 | 9.00022 | [30 empty] | 834.012 | 22.0934 | 0.0667171 | 2.00151 | 32.0015 | 30 | -0.0341022 | -0.306919 | 8.69306 | 8.99998 | [10 empty] | 834.015 | 22.17808 | 0.0526294 | 1.57888 | 31.5789 | 30 | -0.0238707 | -0.214837 | 8.78519 | 9.00003 | [10 empty] | 834.012 | 22.09429 | 0.0613508 | 1.84053 | 31.8407 | 30.0002 | -0.0352196 | -0.316983 | 8.68322 | 9.0002 | [10 empty] | 834.019 | 22.11624 | 0.0594721 | 1.78416 | 31.7842 | 30 | -0.0314853 | -0.283368 | 8.71665 | 9.00002 | [10 empty] | 834.015 | 22.02869 | 0.064912 | 1.94736 | 31.9474 | 30 | -0.0343325 | -0.29519 | 8.30279 | 8.59798 | [10 empty] | 834.012 | 21.64863 | 0.0774914 | 2.32474 | 32.3248 | 30 | -0.0577298 | -0.519597 | 8.48089 | 9.00049 | [10 empty] | 834.012 | 21.30924 | 0.0813901 | 2.4417 | 32.4416 | 29.9999 | -0.0523943 | -0.471549 | 8.52846 | 9.00001 | [10 empty] | 834.011 | 21.84931 | 0.0709058 | 2.12719 | 32.1275 | 30.0003 | -0.040503 | -0.36453 | 8.63555 | 9.00008 | [10 empty] | 834.012 | 22.01478 | 0.0581388 | 1.74416 | 31.7442 | 30 | -0.0256588 | -0.230928 | 8.76903 | 8.99996 | [10 empty] | 834.011 | 21.55221 | 0.0747219 | 2.24164 | 32.2414 | 29.9997 | -0.0300165 | -0.270156 | 8.73011 | 9.00027 | [10 empty] | 834.012 | 21.97146 | 0.0468814 | 1.40639 | 31.4054 | 29.999 | -0.0218238 | -0.1964 | 8.80295 | 8.99935 | [10 empty] | 834.012 | 22.00473 | 0.0678498 | 2.03549 | 32.0355 | 30 | -0.0360267 | -0.324243 | 8.67583 | 9.00007 | [10 empty] | 834.013 | 22.1098 | 0.0478908 | 1.43672 | 31.4367 | 30 | -0.0218604 | -0.19673 | 8.80266 | 8.99939 | [10 empty] | 834.014 | 21.31941 | 0.0777135 | 2.33147 | 32.3322 | 30.0008 | -0.0734447 | -0.661007 | 8.33906 | 9.00007 | [10 empty] | 834.015 | 21.34781 | 0.075579 | 2.26737 | 32.2674 | 30 | -0.0279472 | -0.251528 | 8.74859 | 9.00012 | [10 empty] | 834.012 | 21.361 | 0.0749166 | 2.24743 | 32.2464 | 29.999 | -0.0308839 | -0.277953 | 8.72201 | 8.99996 | [10 empty] | 834.012 | 21.30601 | 0.0817056 | 2.45118 | 32.4513 | 30.0001
836.014 | 21.62109 | 0.0770726 | 2.32802 | 32.5336 | 30.2055 | -0.0575453 | -0.47373 | 7.75858 | 8.23231 | [10 empty] | 836.014 | 22.10953125 | 0.0438126 | 1.31438 | 31.3144 | 30 | -0.0205905 | -0.185319 | 8.8149 | 9.00022 | [30 empty] | 836.012 | 22.08283 | 0.0671348 | 2.01404 | 32.0141 | 30 | -0.03452 | -0.310679 | 8.6893 | 8.99998 | [10 empty] | 836.015 | 22.17541 | 0.0530066 | 1.5902 | 31.5902 | 30 | -0.0240961 | -0.216866 | 8.78316 | 9.00003 | [10 empty] | 836.012 | 22.09087 | 0.0617554 | 1.85267 | 31.8529 | 30.0002 | -0.0358371 | -0.322541 | 8.67766 | 9.0002 | [10 empty] | 836.019 | 22.11313 | 0.0598736 | 1.79621 | 31.7962 | 30 | -0.03194 | -0.287461 | 8.71255 | 9.00002 | [10 empty] | 836.015 | 22.01964 | 0.0653484 | 1.96045 | 31.9604 | 30 | -0.034669 | -0.298083 | 8.2999 | 8.59798 | [10 empty] | 836.012 | 21.62308 | 0.07792 | 2.3376 | 32.3376 | 30 | -0.0587096 | -0.528415 | 8.47208 | 9.00049 | [10 empty] | 836.012 | 21.27394 | 0.0818277 | 2.45483 | 32.4548 | 29.9999 | -0.0527622 | -0.47486 | 8.52515 | 9.00001 | [10 empty] | 836.011 | 21.83756 | 0.0713151 | 2.13947 | 32.1397 | 30.0003 | -0.0409766 | -0.368793 | 8.63129 | 9.00008 | [10 empty] | 836.012 | 22.01234 | 0.0585262 | 1.75579 | 31.7558 | 30 | -0.025814 | -0.232325 | 8.76764 | 8.99996 | [10 empty] | 836.011 | 21.53336 | 0.0751474 | 2.2544 | 32.2541 | 29.9997 | -0.0300399 | -0.270367 | 8.7299 | 9.00027 | [10 empty] | 836.012 | 21.97587 | 0.047287 | 1.41856 | 31.4176 | 29.999 | -0.0220252 | -0.198213 | 8.80114 | 8.99935 | [10 empty] | 836.012 | 21.9950625 | 0.0682433 | 2.0473 | 32.0473 | 30 | -0.0363915 | -0.327526 | 8.67255 | 9.00007 | [10 empty] | 836.013 | 22.11137 | 0.0482726 | 1.44818 | 31.4482 | 30 | -0.0220539 | -0.198472 | 8.80092 | 8.99939 | [10 empty] | 836.014 | 21.28676 | 0.0781464 | 2.34445 | 32.3452 | 30.0008 | -0.0745181 | -0.670668 | 8.3294 | 9.00007 | [10 empty] | 836.015 | 21.30752 | 0.0760274 | 2.28082 | 32.2808 | 30 | -0.0279507 | -0.25156 | 8.74856 | 9.00012 | [10 empty] | 836.012 | 21.3189375 | 0.0753798 | 2.26132 | 32.2603 | 29.999 | -0.030884 | -0.277954 | 8.72201 | 8.99996 | [10 empty] | 836.012 | 21.25989 | 0.0821604 | 2.46482 | 32.4649 | 30.0001
838.014 | 21.59576 | 0.0775328 | 2.34192 | 32.5475 | 30.2055 | -0.0584439 | -0.481128 | 7.75118 | 8.23231 | [10 empty] | 838.014 | 22.11765 | 0.0441812 | 1.32544 | 31.3254 | 30 | -0.0208093 | -0.187288 | 8.81293 | 9.00022 | [30 empty] | 838.012 | 22.07683 | 0.0675585 | 2.02676 | 32.0268 | 30 | -0.0349693 | -0.314723 | 8.68526 | 8.99998 | [10 empty] | 838.015 | 22.17375 | 0.053394 | 1.60182 | 31.6018 | 30 | -0.0243143 | -0.218829 | 8.7812 | 9.00003 | [10 empty] | 838.012 | 22.08358 | 0.0621689 | 1.86508 | 31.8653 | 30.0002 | -0.0364317 | -0.327893 | 8.67231 | 9.0002 | [10 empty] | 838.019 | 22.10331 | 0.0602696 | 1.80809 | 31.8081 | 30 | -0.032414 | -0.291727 | 8.70829 | 9.00002 | [10 empty] | 838.015 | 22.00968 | 0.0657653 | 1.97296 | 31.9729 | 30 | -0.0350505 | -0.301364 | 8.29662 | 8.59798 | [10 empty] | 838.012 | 21.60515 | 0.0783466 | 2.3504 | 32.3504 | 30 | -0.0596647 | -0.537012 | 8.46348 | 9.00049 | [10 empty] | 838.012 | 21.24759 | 0.0822581 | 2.46774 | 32.4677 | 29.9999 | -0.0531415 | -0.478274 | 8.52174 | 9.00001 | [10 empty] | 838.011 | 21.82588 | 0.071739 | 2.15219 | 32.1525 | 30.0003 | -0.0414628 | -0.373168 | 8.62691 | 9.00008 | [10 empty] | 838.012 | 22.01257 | 0.0589261 | 1.76778 | 31.7678 | 30 | -0.0259487 | -0.233537 | 8.76642 | 8.99996 | [10 empty] | 838.011 | 21.512375 | 0.075565 | 2.26693 | 32.2667 | 29.9997 | -0.0300487 | -0.270446 | 8.72982 | 9.00027 | [10 empty] | 838.012 | 21.98119 | 0.047654 | 1.42957 | 31.4286 | 29.999 | -0.0222532 | -0.200265 | 8.79909 | 8.99935 | [10 empty] | 838.012 | 21.98044 | 0.0686509 | 2.05953 | 32.0595 | 30 | -0.0367597 | -0.33084 | 8.66923 | 9.00007 | [10 empty] | 838.013 | 22.1112 | 0.0486646 | 1.45994 | 31.4599 | 30 | -0.0222613 | -0.200338 | 8.79905 | 8.99939 | [10 empty] | 838.014 | 21.25716 | 0.0785828 | 2.35755 | 32.3583 | 30.0008 | -0.0755632 | -0.680074 | 8.31999 | 9.00007 | [10 empty] | 838.015 | 21.26415 | 0.07648 | 2.2944 | 32.2944 | 30 | -0.0279372 | -0.251438 | 8.74868 | 9.00012 | [10 empty] | 838.012 | 21.28309 | 0.0758178 | 2.27446 | 32.2735 | 29.999 | -0.0308853 | -0.277966 | 8.72196 | 8.99993 | [10 empty] | 838.012 | 21.22193 | 0.082612 | 2.47837 | 32.4785 | 30.0001
840.014 | 21.56736 | 0.0779211 | 2.35365 | 32.5592 | 30.2055 | -0.0591816 | -0.487201 | 7.74511 | 8.23231 | [10 empty] | 840.014 | 22.12009 | 0.044577 | 1.33731 | 31.3373 | 30 | -0.0210183 | -0.189169 | 8.81105 | 9.00022 | [30 empty] | 840.012 | 22.06742 | 0.0679524 | 2.03857 | 32.0386 | 30 | -0.0354386 | -0.318946 | 8.68103 | 8.99998 | [10 empty] | 840.015 | 22.17306 | 0.0537812 | 1.61344 | 31.6134 | 30 | -0.0245316 | -0.220785 | 8.77925 | 9.00003 | [10 empty] | 840.012 | 22.07131 | 0.0626006 | 1.87803 | 31.8782 | 30.0002 | -0.037032 | -0.333295 | 8.6669 | 9.0002 | [10 empty] | 840.019 | 22.098875 | 0.0606858 | 1.82057 | 31.8206 | 30 | -0.0328982 | -0.296085 | 8.70393 | 9.00002 | [10 empty] | 840.015 | 21.9951 | 0.0661723 | 1.98517 | 31.9852 | 30 | -0.0354118 | -0.30447 | 8.29351 | 8.59798 | [10 empty] | 840.012 | 21.58728 | 0.078796 | 2.36388 | 32.3639 | 30 | -0.0606208 | -0.545617 | 8.45487 | 9.00049 | [10 empty] | 840.012 | 21.2187 | 0.0826974 | 2.48092 | 32.4808 | 29.9999 | -0.0534906 | -0.481416 | 8.51859 | 9.00001 | [10 empty] | 840.011 | 21.81776 | 0.0721432 | 2.16431 | 32.1646 | 30.0003 | -0.0419305 | -0.377378 | 8.6227 | 9.00008 | [10 empty] | 840.012 | 22.00901 | 0.0593276 | 1.77983 | 31.7798 | 30 | -0.0260919 | -0.234826 | 8.76513 | 8.99996 | [10 empty] | 840.011 | 21.49048 | 0.075998 | 2.27992 | 32.2796 | 29.9997 | -0.0300465 | -0.270426 | 8.72984 | 9.00027 | [10 empty] | 840.012 | 21.98283 | 0.0480414 | 1.44119 | 31.4402 | 29.999 | -0.0224667 | -0.202186 | 8.79717 | 8.99935 | [10 empty] | 840.012 | 21.96325 | 0.0690978 | 2.07293 | 32.0729 | 30 | -0.037112 | -0.334011 | 8.66606 | 9.00007 | [10 empty] | 840.013 | 22.11432 | 0.0490599 | 1.4718 | 31.4718 | 30 | -0.0224782 | -0.20229 | 8.7971 | 8.99939 | [10 empty] | 840.014 | 21.22529 | 0.0790194 | 2.37064 | 32.3714 | 30.0008 | -0.0766287 | -0.689664 | 8.3104 | 9.00007 | [10 empty] | 840.015 | 21.22422 | 0.0768994 | 2.30698 | 32.307 | 30 | -0.0279457 | -0.251514 | 8.7486 | 9.00012 | [10 empty] | 840.012 | 21.25076 | 0.0762599 | 2.28772 | 32.2867 | 29.999 | -0.0308752 | -0.277875 | 8.72208 | 8.99996 | [10 empty] | 840.012 | 21.17364 | 0.0830716 | 2.49216 | 32.4923 | 30.0001
842.014 | 21.54886 | 0.0783439 | 2.36642 | 32.572 | 30.2055 | -0.0599786 | -0.493762 | 7.73854 | 8.23231 | [10 empty] | 842.014 | 22.11764 | 0.0449586 | 1.34876 | 31.3487 | 30 | -0.0212179 | -0.190966 | 8.80926 | 9.00022 | [30 empty] | 842.012 | 22.06058 | 0.068365 | 2.05095 | 32.051 | 30 | -0.0358945 | -0.323049 | 8.67693 | 8.99998 | [10 empty] | 842.015 | 22.17512 | 0.0541759 | 1.62528 | 31.6253 | 30 | -0.0247492 | -0.222743 | 8.77729 | 9.00003 | [10 empty] | 842.012 | 22.05958 | 0.0629945 | 1.88985 | 31.89 | 30.0002 | -0.0376487 | -0.338846 | 8.66135 | 9.0002 | [10 empty] | 842.019 | 22.08825 | 0.0610866 | 1.8326 | 31.8326 | 30 | -0.0334314 | -0.300883 | 8.69913 | 9.00002 | [10 empty] | 842.015 | 21.97667 | 0.0665953 | 1.99786 | 31.9979 | 30 | -0.0357719 | -0.307566 | 8.29042 | 8.59798 | [10 empty] | 842.012 | 21.55821875 | 0.0791884 | 2.37566 | 32.3757 | 30 | -0.0616344 | -0.55474 | 8.44575 | 9.00049 | [10 empty] | 842.012 | 21.18484 | 0.0831353 | 2.49405 | 32.494 | 29.9999 | -0.0538558 | -0.484703 | 8.51531 | 9.00001 | [10 empty] | 842.011 | 21.80478 | 0.0725511 | 2.17655 | 32.1768 | 30.0003 | -0.0424282 | -0.381858 | 8.61822 | 9.00008 | [10 empty] | 842.012 | 22.00693 | 0.0597291 | 1.79187 | 31.7919 | 30 | -0.0262299 | -0.236068 | 8.76389 | 8.99996 | [10 empty] | 842.011 | 21.46674 | 0.0764232 | 2.29267 | 32.2924 | 29.9997 | -0.030045 | -0.270413 | 8.72986 | 9.00027 | [10 empty] | 842.012 | 21.98355 | 0.0484381 | 1.45309 | 31.4521 | 29.999 | -0.0226897 | -0.204193 | 8.79516 | 8.99935 | [10 empty] | 842.012 | 21.94581 | 0.0695184 | 2.08555 | 32.0855 | 30 | -0.037487 | -0.337386 | 8.66269 | 9.00007 | [10 empty] | 842.013 | 22.11440625 | 0.0494382 | 1.48315 | 31.4831 | 30 | -0.0226755 | -0.204065 | 8.79533 | 8.99939 | [10 empty] | 842.014 | 21.19307 | 0.0794486 | 2.38352 | 32.3843 | 30.0008 | -0.0777043 | -0.699344 | 8.30072 | 9.00007 | [10 empty] | 842.015 | 21.17904 | 0.0773698 | 2.32109 | 32.3211 | 30 | -0.027932 | -0.251392 | 8.74873 | 9.00012 | [10 empty] | 842.012 | 21.21091 | 0.0767081 | 2.30117 | 32.3002 | 29.999 | -0.0308788 | -0.277908 | 8.72205 | 8.99996 | [10 empty] | 842.012 | 21.12619 | 0.083529 | 2.50588 | 32.506 | 30.0001
844.014 | 21.51635 | 0.0787656 | 2.37916 | 32.5847 | 30.2055 | -0.0608229 | -0.500712 | 7.73159 | 8.23231 | [10 empty] | 844.014 | 22.12398 | 0.0453143 | 1.35943 | 31.3594 | 30 | -0.0214689 | -0.193225 | 8.807 | 9.00022 | [30 empty] | 844.012 | 22.05248 | 0.0687553 | 2.06266 | 32.0627 | 30 | -0.0363833 | -0.327449 | 8.67253 | 8.99998 | [10 empty] | 844.015 | 22.18065 | 0.0545704 | 1.63711 | 31.6371 | 30 | -0.0249681 | -0.224714 | 8.77532 | 9.00003 | [10 empty] | 844.012 | 22.05278 | 0.0633991 | 1.90199 | 31.9022 | 30.0002 | -0.038298 | -0.344689 | 8.65551 | 9.0002 | [10 empty] | 844.019 | 22.077875 | 0.0615033 | 1.8451 | 31.8451 | 30 | -0.033967 | -0.305703 | 8.69431 | 9.00002 | [10 empty] | 844.015 | 21.96422 | 0.0670193 | 2.01058 | 32.0106 | 30 | -0.0361178 | -0.31054 | 8.28744 | 8.59798 | [10 empty] | 844.012 | 21.53525 | 0.079622 | 2.38866 | 32.3887 | 30 | -0.0626259 | -0.563664 | 8.43683 | 9.00049 | [10 empty] | 844.012 | 21.15098 | 0.0835694 | 2.50708 | 32.507 | 29.9999 | -0.0541928 | -0.487736 | 8.51227 | 9.00001 | [10 empty] | 844.011 | 21.78522 | 0.0729864 | 2.18961 | 32.1899 | 30.0003 | -0.0429494 | -0.386548 | 8.61353 | 9.00008 | [10 empty] | 844.012 | 22.00352 | 0.0601295 | 1.80389 | 31.8039 | 30 | -0.0263436 | -0.237091 | 8.76287 | 8.99996 | [10 empty] | 844.011 | 21.43990625 | 0.0768531 | 2.30557 | 32.3053 | 29.9997 | -0.0300539 | -0.270493 | 8.72978 | 9.00027 | [10 empty] | 844.012 | 21.98896 | 0.0488203 | 1.46456 | 31.4636 | 29.999 | -0.0229117 | -0.206191 | 8.79316 | 8.99935 | [10 empty] | 844.012 | 21.93404 | 0.0699265 | 2.09779 | 32.0978 | 30 | -0.0378666 | -0.340802 | 8.65927 | 9.00007 | [10 empty] | 844.013 | 22.11939 | 0.0498337 | 1.49501 | 31.495 | 30 | -0.0228883 | -0.205981 | 8.79341 | 8.99939 | [10 empty] | 844.014 | 21.1593 | 0.0798978 | 2.397 | 32.3978 | 30.0008 | -0.0787939 | -0.709151 | 8.29092 | 9.00007 | [10 empty] | 844.015 | 21.12418 | 0.0778419 | 2.33526 | 32.3353 | 30 | -0.0279433 | -0.251493 | 8.74863 | 9.00012 | [10 empty] | 844.012 | 21.17252 | 0.0771637 | 2.31483 | 32.3138 | 29.999 | -0.0309052 | -0.278146 | 8.72181 | 8.99996 | [10 empty] | 844.012 | 21.07403 | 0.0839899 | 2.51971 | 32.5198 | 30.0001
846.014 | 21.49013 | 0.0792111 | 2.39261 | 32.5982 | 30.2055 | -0.0616423 | -0.507458 | 7.72485 | 8.23231 | [10 empty] | 846.014 | 22.13252 | 0.0457197 | 1.37159 | 31.3716 | 30 | -0.0216623 | -0.194966 | 8.80526 | 9.00022 | [30 empty] | 846.012 | 22.0448 | 0.0691699 | 2.0751 | 32.0751 | 30 | -0.0368563 | -0.331706 | 8.66827 | 8.99998 | [10 empty] | 846.015 | 22.1805 | 0.0549573 | 1.64872 | 31.6487 | 30 | -0.0252045 | -0.226841 | 8.77319 | 9.00003 | [10 empty] | 846.012 | 22.04709 | 0.0638014 | 1.91405 | 31.9142 | 30.0002 | -0.0389671 | -0.350711 | 8.64949 | 9.0002 | [10 empty] | 846.019 | 22.07066 | 0.061917 | 1.85751 | 31.8575 | 30 | -0.0345158 | -0.310643 | 8.68937 | 9.00002 | [10 empty] | 846.015 | 21.95212 | 0.0674242 | 2.02273 | 32.0227 | 30 | -0.0364672 | -0.313544 | 8.28444 | 8.59798 | [10 empty] | 846.012 | 21.51494 | 0.0800626 | 2.40188 | 32.4019 | 30 | -0.063597 | -0.572404 | 8.42809 | 9.00049 | [10 empty] | 846.012 | 21.1171 | 0.0840148 | 2.52044 | 32.5204 | 29.9999 | -0.0545577 | -0.49102 | 8.50899 | 9.00001 | [10 empty] | 846.011 | 21.77217 | 0.0733967 | 2.20192 | 32.2022 | 30.0003 | -0.0434353 | -0.390921 | 8.60916 | 9.00008 | [10 empty] | 846.012 | 21.99851 | 0.0605379 | 1.81614 | 31.8161 | 30 | -0.0264556 | -0.2381 | 8.76186 | 8.99996 | [10 empty] | 846.011 | 21.4131 | 0.077289 | 2.31865 | 32.3184 | 29.9997 | -0.0300615 | -0.270561 | 8.72971 | 9.00027 | [10 empty] | 846.012 | 21.99089 | 0.0491989 | 1.47592 | 31.4749 | 29.999 | -0.0231358 | -0.208208 | 8.79115 | 8.99935 | [10 empty] | 846.012 | 21.91751 | 0.0703419 | 2.11026 | 32.1102 | 30 | -0.0382265 | -0.344041 | 8.65603 | 9.00007 | [10 empty] | 846.013 | 22.11948 | 0.0502169 | 1.50651 | 31.5065 | 30 | -0.0230872 | -0.207771 | 8.79162 | 8.99939 | [10 empty] | 846.014 | 21.12088 | 0.0803407 | 2.41028 | 32.4111 | 30.0008 | -0.0798847 | -0.718968 | 8.2811 | 9.00007 | [10 empty] | 846.015 | 21.07696 | 0.0783142 | 2.34943 | 32.3494 | 30 | -0.0279224 | -0.251305 | 8.74881 | 9.00012 | [10 empty] | 846.012 | 21.12745 | 0.077619 | 2.32849 | 32.3275 | 29.999 | -0.0309231 | -0.278306 | 8.72165 | 8.99996 | [10 empty] | 846.012 | 21.0189375 | 0.0844397 | 2.5332 | 32.5333 | 30.0001
848.014 | 21.46195 | 0.0796266 | 2.40516 | 32.6107 | 30.2055 | -0.0624973 | -0.514497 | 7.71781 | 8.23231 | [10 empty] | 848.014 | 22.13511 | 0.0461003 | 1.38301 | 31.383 | 30 | -0.0218763 | -0.196891 | 8.80333 | 9.00022 | [30 empty] | 848.012 | 22.04014 | 0.0695725 | 2.08718 | 32.0872 | 30 | -0.0373755 | -0.336379 | 8.6636 | 8.99998 | [10 empty] | 848.015 | 22.1838 | 0.055361 | 1.66083 | 31.6608 | 30 | -0.0254163 | -0.228747 | 8.77128 | 9.00003 | [10 empty] | 848.012 | 22.04084 | 0.0642189 | 1.92658 | 31.9268 | 30.0002 | -0.039657 | -0.356921 | 8.64328 | 9.0002 | [10 empty] | 848.019 | 22.0649 | 0.0623294 | 1.86988 | 31.8699 | 30 | -0.0351029 | -0.315926 | 8.68409 | 9.00002 | [10 empty] | 848.015 | 21.94412 | 0.0678419 | 2.03526 | 32.0352 | 30 | -0.0367994 | -0.316401 | 8.28158 | 8.59798 | [10 empty] | 848.012 | 21.4871 | 0.0804762 | 2.41429 | 32.4143 | 30 | -0.0646459 | -0.581845 | 8.41865 | 9.00049 | [10 empty] | 848.012 | 21.08002 | 0.08445 | 2.53349 | 32.5334 | 29.9999 | -0.0548836 | -0.493953 | 8.50606 | 9.00001 | [10 empty] | 848.011 | 21.7557 | 0.0738248 | 2.21476 | 32.215 | 30.0003 | -0.0438977 | -0.395083 | 8.605 | 9.00008 | [10 empty] | 848.012 | 21.99655 | 0.0609437 | 1.82831 | 31.8283 | 30 | -0.0265832 | -0.239247 | 8.76071 | 8.99996 | [10 empty] | 848.011 | 21.38540625 | 0.0776894 | 2.33066 | 32.3304 | 29.9997 | -0.0300781 | -0.270711 | 8.72956 | 9.00027 | [10 empty] | 848.012 | 21.99546 | 0.0495925 | 1.48773 | 31.4867 | 29.999 | -0.0233619 | -0.210242 | 8.78911 | 8.99935 | [10 empty] | 848.012 | 21.90473 | 0.0707811 | 2.12343 | 32.1234 | 30 | -0.0385988 | -0.347392 | 8.65268 | 9.00007 | [10 empty] | 848.013 | 22.11928125 | 0.0506222 | 1.51866 | 31.5187 | 30 | -0.0233061 | -0.20974 | 8.78965 | 8.99939 | [10 empty] | 848.014 | 21.08839 | 0.08079 | 2.42376 | 32.4245 | 30.0008 | -0.080968 | -0.728718 | 8.27135 | 9.00007 | [10 empty] | 848.015 | 21.02745 | 0.0787662 | 2.36299 | 32.363 | 30 | -0.0279298 | -0.251372 | 8.74875 | 9.00012 | [10 empty] | 848.012 | 21.08537 | 0.0780727 | 2.3421 | 32.3411 | 29.999 | -0.0309071 | -0.278163 | 8.7218 | 8.99996 | [10 empty] | 848.012 | 20.97104 | 0.0849419 | 2.54827 | 32.5484 | 30.0001
850.014 | 21.42631 | 0.0800777 | 2.41879 | 32.6243 | 30.2055 | -0.063322 | -0.521286 | 7.71102 | 8.23231 | [10 empty] | 850.014 | 22.1354 | 0.0464745 | 1.39423 | 31.3942 | 30 | -0.0220983 | -0.19889 | 8.80133 | 9.00022 | [30 empty] | 850.012 | 22.02884 | 0.0699818 | 2.09946 | 32.0995 | 30 | -0.037884 | -0.340955 | 8.65902 | 8.99998 | [10 empty] | 850.015 | 22.18335 | 0.0557372 | 1.67211 | 31.6721 | 30 | -0.0256569 | -0.230913 | 8.76912 | 9.00003 | [10 empty] | 850.012 | 22.02361 | 0.0646157 | 1.93848 | 31.9387 | 30.0002 | -0.0403632 | -0.363276 | 8.63692 | 9.0002 | [10 empty] | 850.019 | 22.06094 | 0.0627198 | 1.8816 | 31.8816 | 30 | -0.035665 | -0.320986 | 8.67903 | 9.00002 | [10 empty] | 850.015 | 21.92738 | 0.0682648 | 2.04794 | 32.0479 | 30 | -0.0371426 | -0.319351 | 8.27863 | 8.59798 | [10 empty] | 850.012 | 21.4644375 | 0.0809116 | 2.42735 | 32.4274 | 30 | -0.0656285 | -0.590689 | 8.4098 | 9.00049 | [10 empty] | 850.012 | 21.04411 | 0.0848964 | 2.54689 | 32.5468 | 29.9999 | -0.0551929 | -0.496736 | 8.50327 | 9.00001 | [10 empty] | 850.011 | 21.73934375 | 0.0742451 | 2.22737 | 32.2276 | 30.0003 | -0.0444228 | -0.399809 | 8.60027 | 9.00008 | [10 empty] | 850.012 | 21.9887 | 0.061348 | 1.84044 | 31.8404 | 30 | -0.0266878 | -0.240189 | 8.75977 | 8.99996 | [10 empty] | 850.011 | 21.3576 | 0.0781658 | 2.34495 | 32.3447 | 29.9997 | -0.0300637 | -0.270581 | 8.72969 | 9.00027 | [10 empty] | 850.012 | 21.99799 | 0.0499527 | 1.49853 | 31.4975 | 29.999 | -0.0235889 | -0.212285 | 8.78707 | 8.99935 | [10 empty] | 850.012 | 21.8839375 | 0.0711856 | 2.13557 | 32.1356 | 30 | -0.0389788 | -0.350812 | 8.64926 | 9.00007 | [10 empty] | 850.013 | 22.11642 | 0.0510121 | 1.53036 | 31.5303 | 30 | -0.0235158 | -0.211628 | 8.78776 | 8.99939 | [10 empty] | 850.014 | 21.04727 | 0.0812329 | 2.43705 | 32.4378 | 30.0008 | -0.0820705 | -0.73864 | 8.26143 | 9.00007 | [10 empty] | 850.015 | 20.97595 | 0.0792322 | 2.37697 | 32.377 | 30 | -0.0279491 | -0.251546 | 8.74857 | 9.00012 | [10 empty] | 850.012 | 21.04325 | 0.0785223 | 2.35559 | 32.3546 | 29.999 | -0.0309226 | -0.278302 | 8.72166 | 8.99996 | [10 empty] | 850.012 | 20.917125 | 0.0853656 | 2.56098 | 32.5611 | 30.0001
852.014 | 21.39951 | 0.0805082 | 2.43179 | 32.6373 | 30.2055 | -0.0642091 | -0.528589 | 7.70372 | 8.23231 | [10 empty] | 852.014 | 22.13852 | 0.0468618 | 1.40585 | 31.4058 | 30 | -0.0223159 | -0.200848 | 8.79937 | 9.00022 | [30 empty] | 852.012 | 22.01454 | 0.0703967 | 2.1119 | 32.1119 | 30 | -0.0384319 | -0.345886 | 8.65409 | 8.99998 | [10 empty] | 852.015 | 22.1787 | 0.0561501 | 1.6845 | 31.6845 | 30 | -0.025878 | -0.232903 | 8.76713 | 9.00003 | [10 empty] | 852.012 | 22.01413 | 0.0650425 | 1.95129 | 31.9515 | 30.0002 | -0.0410912 | -0.369829 | 8.63037 | 9.0002 | [10 empty] | 852.019 | 22.05104 | 0.0631306 | 1.89392 | 31.8939 | 30 | -0.0362791 | -0.326512 | 8.6735 | 9.00002 | [10 empty] | 852.015 | 21.90855 | 0.0686864 | 2.06059 | 32.0606 | 30 | -0.037493 | -0.322364 | 8.27562 | 8.59798 | [10 empty] | 852.012 | 21.43678 | 0.0813374 | 2.44013 | 32.4402 | 30 | -0.0666484 | -0.599868 | 8.40062 | 9.00049 | [10 empty] | 852.012 | 21.00515 | 0.0853404 | 2.56021 | 32.5601 | 29.9999 | -0.0554644 | -0.49918 | 8.50083 | 9.00001 | [10 empty] | 852.011 | 21.72408 | 0.0746627 | 2.2399 | 32.2402 | 30.0003 | -0.0449347 | -0.404416 | 8.59567 | 9.00008 | [10 empty] | 852.012 | 21.98078 | 0.061751 | 1.85253 | 31.8525 | 30 | -0.0268017 | -0.241214 | 8.75875 | 8.99996 | [10 empty] | 852.011 | 21.3314 | 0.0785925 | 2.35775 | 32.3575 | 29.9997 | -0.0300717 | -0.270653 | 8.72962 | 9.00027 | [10 empty] | 852.012 | 21.9958 | 0.0503342 | 1.50998 | 31.509 | 29.999 | -0.0238102 | -0.214276 | 8.78508 | 8.99935 | [10 empty] | 852.012 | 21.86585 | 0.0716055 | 2.14816 | 32.1481 | 30 | -0.0393391 | -0.354055 | 8.64602 | 9.00007 | [10 empty] | 852.013 | 22.11954 | 0.0513957 | 1.54187 | 31.5419 | 30 | -0.0237152 | -0.213423 | 8.78597 | 8.99939 | [10 empty] | 852.014 | 21.00561 | 0.0816775 | 2.45039 | 32.4512 | 30.0008 | -0.0831562 | -0.748412 | 8.25165 | 9.00007 | [10 empty] | 852.015 | 20.92337 | 0.0797045 | 2.39114 | 32.3912 | 30 | -0.0279338 | -0.251408 | 8.74871 | 9.00012 | [10 empty] | 852.012 | 20.99885 | 0.0789835 | 2.36943 | 32.3684 | 29.999 | -0.030901 | -0.278108 | 8.72185 | 8.99996 | [10 empty] | 852.012 | 20.85896875 | 0.085848 | 2.57545 | 32.5756 | 30.0001
854.014 | 21.36648 | 0.0809457 | 2.44501 | 32.6505 | 30.2055 | -0.0650612 | -0.535604 | 7.6967 | 8.23231 | [10 empty] | 854.014 | 22.14537 | 0.0472475 | 1.41742 | 31.4174 | 30 | -0.0225619 | -0.203063 | 8.79716 | 9.00022 | [30 empty] | 854.012 | 22.00846875 | 0.0708067 | 2.1242 | 32.1242 | 30 | -0.0389889 | -0.3509 | 8.64908 | 8.99998 | [10 empty] | 854.015 | 22.18323 | 0.056527 | 1.69581 | 31.6958 | 30 | -0.0261255 | -0.235131 | 8.7649 | 9.00003 | [10 empty] | 854.012 | 22.00047 | 0.0654554 | 1.96367 | 31.9639 | 30.0002 | -0.0418467 | -0.376628 | 8.62357 | 9.0002 | [10 empty] | 854.019 | 22.03971 | 0.0635382 | 1.90615 | 31.9062 | 30 | -0.0368965 | -0.332069 | 8.66795 | 9.00002 | [10 empty] | 854.015 | 21.89141 | 0.0691046 | 2.07314 | 32.0731 | 30 | -0.0378194 | -0.32517 | 8.27281 | 8.59798 | [10 empty] | 854.012 | 21.40755 | 0.0817536 | 2.45261 | 32.4526 | 30 | -0.0676678 | -0.609043 | 8.39145 | 9.00049 | [10 empty] | 854.012 | 20.96725 | 0.0857908 | 2.57372 | 32.5736 | 29.9999 | -0.0557673 | -0.501906 | 8.4981 | 9.00001 | [10 empty] | 854.011 | 21.70313 | 0.0750816 | 2.25247 | 32.2527 | 30.0003 | -0.0454257 | -0.408835 | 8.59125 | 9.00008 | [10 empty] | 854.012 | 21.97516 | 0.0621586 | 1.86476 | 31.8648 | 30 | -0.0268904 | -0.242013 | 8.75795 | 8.99996 | [10 empty] | 854.011 | 21.30226 | 0.0790197 | 2.37057 | 32.3703 | 29.9997 | -0.0300754 | -0.270687 | 8.72958 | 9.00027 | [10 empty] | 854.012 | 22.00265 | 0.0507613 | 1.52279 | 31.5218 | 29.999 | -0.0240457 | -0.216396 | 8.78296 | 8.99935 | [10 empty] | 854.012 | 21.85171 | 0.0720268 | 2.1608 | 32.1608 | 30 | -0.0397357 | -0.357624 | 8.64245 | 9.00007 | [10 empty] | 854.013 | 22.12392 | 0.0517872 | 1.55362 | 31.5536 | 30 | -0.0239422 | -0.215465 | 8.78393 | 8.99939 | [10 empty] | 854.014 | 20.96546 | 0.0821234 | 2.46376 | 32.4645 | 30.0008 | -0.0842459 | -0.758218 | 8.24185 | 9.00007 | [10 empty] | 854.015 | 20.86533 | 0.0801741 | 2.40522 | 32.4052 | 30 | -0.0279352 | -0.25142 | 8.7487 | 9.00012 | [10 empty] | 854.012 | 20.9547 | 0.0794411 | 2.38316 | 32.3822 | 29.999 | -0.030938 | -0.27844 | 8.72152 | 8.99996 | [10 empty] | 854.012 | 20.80182 | 0.0863204 | 2.58962 | 32.5897 | 30.0001
856.014 | 21.33709 | 0.0813704 | 2.45784 | 32.6634 | 30.2055 | -0.0659264 | -0.542727 | 7.68958 | 8.23231 | [10 empty] | 856.014 | 22.1477 | 0.0476357 | 1.42907 | 31.429 | 30 | -0.0227957 | -0.205166 | 8.79506 | 9.00022 | [30 empty] | 856.012 | 21.99604 | 0.0712178 | 2.13653 | 32.1365 | 30 | -0.039581 | -0.356228 | 8.64375 | 8.99998 | [10 empty] | 856.015 | 22.18315625 | 0.0569266 | 1.7078 | 31.7078 | 30 | -0.0263599 | -0.23724 | 8.76279 | 9.00003 | [10 empty] | 856.012 | 21.98901 | 0.0658761 | 1.9763 | 31.9765 | 30.0002 | -0.0426017 | -0.383424 | 8.61678 | 9.0002 | [10 empty] | 856.019 | 22.03224 | 0.0639461 | 1.91838 | 31.9184 | 30 | -0.0375476 | -0.337929 | 8.66209 | 9.00002 | [10 empty] | 856.015 | 21.87778125 | 0.0695325 | 2.08597 | 32.086 | 30 | -0.0381499 | -0.328013 | 8.26997 | 8.59798 | [10 empty] | 856.012 | 21.38616 | 0.0821937 | 2.46582 | 32.4659 | 30 | -0.0686981 | -0.618317 | 8.38217 | 9.00049 | [10 empty] | 856.012 | 20.92728 | 0.0862342 | 2.58702 | 32.5869 | 29.9999 | -0.0560646 | -0.504582 | 8.49543 | 9.00001 | [10 empty] | 856.011 | 21.6888125 | 0.0754692 | 2.2641 | 32.2644 | 30.0003 | -0.0459333 | -0.413403 | 8.58668 | 9.00008 | [10 empty] | 856.012 | 21.97077 | 0.0625503 | 1.87651 | 31.8765 | 30 | -0.0269906 | -0.242914 | 8.75705 | 8.99996 | [10 empty] | 856.011 | 21.27676 | 0.0794576 | 2.38371 | 32.3834 | 29.9997 | -0.0300873 | -0.270794 | 8.72948 | 9.00027 | [10 empty] | 856.012 | 22.00632 | 0.0511245 | 1.53368 | 31.5327 | 29.999 | -0.0242747 | -0.218457 | 8.7809 | 8.99935 | [10 empty] | 856.012 | 21.83659 | 0.0724603 | 2.17381 | 32.1738 | 30 | -0.0401056 | -0.360954 | 8.63912 | 9.00007 | [10 empty] | 856.013 | 22.12436 | 0.0521747 | 1.56524 | 31.5652 | 30 | -0.0241265 | -0.217123 | 8.78227 | 8.99939 | [10 empty] | 856.014 | 20.92521 | 0.0825638 | 2.47698 | 32.4778 | 30.0008 | -0.0853307 | -0.767982 | 8.23209 | 9.00007 | [10 empty] | 856.015 | 20.81389 | 0.0806323 | 2.41897 | 32.419 | 30 | -0.0279189 | -0.251273 | 8.74885 | 9.00012 | [10 empty] | 856.012 | 20.90573 | 0.0799077 | 2.39715 | 32.3962 | 29.999 | -0.0309141 | -0.278225 | 8.72174 | 8.99996 | [10 empty] | 856.012 | 20.74421 | 0.0867863 | 2.6036 | 32.6037 | 30.0001
858.014 | 21.30343 | 0.0818107 | 2.47113 | 32.6767 | 30.2055 | -0.0668151 | -0.550042 | 7.68226 | 8.23231 | [10 empty] | 858.014 | 22.15098 | 0.0480344 | 1.44103 | 31.441 | 30 | -0.0230118 | -0.207111 | 8.79311 | 9.00022 | [30 empty] | 858.012 | 21.98415 | 0.071636 | 2.14908 | 32.1491 | 30 | -0.0401414 | -0.361271 | 8.63871 | 8.99998 | [10 empty] | 858.015 | 22.1827 | 0.0573293 | 1.71988 | 31.7199 | 30 | -0.0266117 | -0.239506 | 8.76052 | 9.00003 | [10 empty] | 858.012 | 21.97877 | 0.0662918 | 1.98877 | 31.989 | 30.0002 | -0.0434042 | -0.390646 | 8.60955 | 9.0002 | [10 empty] | 858.019 | 22.0223 | 0.0643661 | 1.93098 | 31.931 | 30 | -0.0382086 | -0.343878 | 8.65614 | 9.00002 | [10 empty] | 858.015 | 21.86041 | 0.0699564 | 2.09869 | 32.0987 | 30 | -0.0384639 | -0.330712 | 8.26727 | 8.59798 | [10 empty] | 858.012 | 21.35391 | 0.0826156 | 2.47847 | 32.4785 | 30 | -0.0697287 | -0.627592 | 8.3729 | 9.00049 | [10 empty] | 858.012 | 20.88694 | 0.086679 | 2.60036 | 32.6003 | 29.9999 | -0.0563185 | -0.506867 | 8.49314 | 9.00001 | [10 empty] | 858.011 | 21.67508 | 0.0759139 | 2.27744 | 32.2777 | 30.0003 | -0.0463862 | -0.41748 | 8.5826 | 9.00008 | [10 empty] | 858.012 | 21.96886 | 0.062955 | 1.88865 | 31.8886 | 30 | -0.0270603 | -0.243541 | 8.75642 | 8.99996 | [10 empty] | 858.011 | 21.24499 | 0.0798947 | 2.39682 | 32.3965 | 29.9997 | -0.030095 | -0.270863 | 8.72941 | 9.00027 | [10 empty] | 858.012 | 22.00708 | 0.0515192 | 1.54553 | 31.5445 | 29.999 | -0.0245116 | -0.220589 | 8.77877 | 8.99935 | [10 empty] | 858.012 | 21.81739 | 0.0728866 | 2.1866 | 32.1866 | 30 | -0.0405068 | -0.364564 | 8.63551 | 9.00007 | [10 empty] | 858.013 | 22.12442 | 0.0525683 | 1.57705 | 31.577 | 30 | -0.0243441 | -0.219082 | 8.78031 | 8.99939 | [10 empty] | 858.014 | 20.88375 | 0.0830189 | 2.49063 | 32.4914 | 30.0008 | -0.0864398 | -0.777964 | 8.2221 | 9.00007 | [10 empty] | 858.015 | 20.75843 | 0.0811022 | 2.43307 | 32.4331 | 30 | -0.0279262 | -0.251339 | 8.74878 | 9.00012 | [10 empty] | 858.012 | 20.85571 | 0.080366 | 2.4109 | 32.4099 | 29.999 | -0.0309346 | -0.27841 | 8.72155 | 8.99996 | [10 empty] | 858.012 | 20.682 | 0.087278 | 2.61835 | 32.6185 | 30.0001
860.014 | 21.26267 | 0.0822516 | 2.48445 | 32.69 | 30.2055 | -0.0676958 | -0.557292 | 7.67501 | 8.23231 | [10 empty] | 860.014 | 22.15485 | 0.0484157 | 1.45247 | 31.4524 | 30 | -0.0232477 | -0.209234 | 8.79099 | 9.00022 | [30 empty] | 860.012 | 21.97434 | 0.0720525 | 2.16158 | 32.1616 | 30 | -0.0407464 | -0.366716 | 8.63326 | 8.99998 | [10 empty] | 860.015 | 22.18384 | 0.057715 | 1.73145 | 31.7314 | 30 | -0.0268588 | -0.24173 | 8.7583 | 9.00003 | [10 empty] | 860.012 | 21.9649 | 0.0667194 | 2.00159 | 32.0018 | 30.0002 | -0.0442224 | -0.39801 | 8.60219 | 9.0002 | [10 empty] | 860.019 | 22.00713 | 0.0647772 | 1.94332 | 31.9433 | 30 | -0.0389044 | -0.35014 | 8.64988 | 9.00002 | [10 empty] | 860.015 | 21.84345 | 0.0703887 | 2.11166 | 32.1117 | 30 | -0.0387681 | -0.333328 | 8.26466 | 8.59798 | [10 empty] | 860.012 | 21.32435 | 0.0830809 | 2.49243 | 32.4925 | 30 | -0.0707734 | -0.636995 | 8.3635 | 9.00049 | [10 empty] | 860.012 | 20.84204 | 0.0871224 | 2.61366 | 32.6136 | 29.9999 | -0.0566008 | -0.509408 | 8.4906 | 9.00001 | [10 empty] | 860.011 | 21.65519 | 0.0763379 | 2.29016 | 32.2904 | 30.0003 | -0.046893 | -0.422041 | 8.57804 | 9.00008 | [10 empty] | 860.012 | 21.96146 | 0.0633843 | 1.90153 | 31.9015 | 30 | -0.0271574 | -0.244415 | 8.75555 | 8.99996 | [10 empty] | 860.011 | 21.20965 | 0.0803321 | 2.40994 | 32.4097 | 29.9997 | -0.0301069 | -0.27097 | 8.7293 | 9.00027 | [10 empty] | 860.012 | 22.01006 | 0.0519229 | 1.55763 | 31.5566 | 29.999 | -0.0247447 | -0.222687 | 8.77667 | 8.99935 | [10 empty] | 860.012 | 21.79309 | 0.0733199 | 2.1996 | 32.1996 | 30 | -0.0408968 | -0.368075 | 8.632 | 9.00007 | [10 empty] | 860.013 | 22.11986 | 0.0529746 | 1.58924 | 31.5892 | 30 | -0.0245696 | -0.221112 | 8.77828 | 8.99939 | [10 empty] | 860.014 | 20.83663 | 0.0834666 | 2.50406 | 32.5048 | 30.0008 | -0.0875416 | -0.78788 | 8.21219 | 9.00007 | [10 empty] | 860.015 | 20.69348 | 0.0815858 | 2.44757 | 32.4476 | 30 | -0.0279124 | -0.251215 | 8.7489 | 9.00012 | [10 empty] | 860.012 | 20.80273 | 0.0808308 | 2.42485 | 32.4239 | 29.999 | -0.0309124 | -0.27821 | 8.72175 | 8.99996 | [10 empty] | 860.012 | 20.61696 | 0.087754 | 2.63263 | 32.6327 | 30.0001
862.014 | 21.22709 | 0.0826903 | 2.49771 | 32.7032 | 30.2055 | -0.0686108 | -0.564825 | 7.66748 | 8.23231 | [10 empty] | 862.014 | 22.15512 | 0.0488102 | 1.4643 | 31.4643 | 30 | -0.023497 | -0.211478 | 8.78874 | 9.00022 | [30 empty] | 862.012 | 21.95847 | 0.0724638 | 2.17392 | 32.1739 | 30 | -0.0413358 | -0.372021 | 8.62796 | 8.99998 | [10 empty] | 862.015 | 22.17904 | 0.0581197 | 1.74359 | 31.7436 | 30 | -0.0271017 | -0.243916 | 8.75611 | 9.00003 | [10 empty] | 862.012 | 21.94579 | 0.0671264 | 2.01381 | 32.014 | 30.0002 | -0.045034 | -0.405315 | 8.59488 | 9.0002 | [10 empty] | 862.019 | 21.99443 | 0.0652002 | 1.95601 | 31.956 | 30 | -0.0396123 | -0.356512 | 8.6435 | 9.00002 | [10 empty] | 862.015 | 21.82017 | 0.0708015 | 2.12404 | 32.124 | 30 | -0.0390592 | -0.335831 | 8.26215 | 8.59798 | [10 empty] | 862.012 | 21.29264 | 0.083517 | 2.50551 | 32.5056 | 30 | -0.0718233 | -0.646445 | 8.35405 | 9.00049 | [10 empty] | 862.012 | 20.79967 | 0.0875783 | 2.62734 | 32.6273 | 29.9999 | -0.0568768 | -0.511892 | 8.48812 | 9.00001 | [10 empty] | 862.011 | 21.63423 | 0.0767713 | 2.30316 | 32.3034 | 30.0003 | -0.0474063 | -0.426661 | 8.57342 | 9.00008 | [10 empty] | 862.012 | 21.94946875 | 0.0637931 | 1.91379 | 31.9138 | 30 | -0.0272589 | -0.245329 | 8.75463 | 8.99996 | [10 empty] | 862.011 | 21.17394 | 0.0807847 | 2.42352 | 32.4232 | 29.9997 | -0.0301162 | -0.271054 | 8.72922 | 9.00027 | [10 empty] | 862.012 | 22.01016 | 0.0523154 | 1.56941 | 31.5684 | 29.999 | -0.0249935 | -0.224925 | 8.77443 | 8.99935 | [10 empty] | 862.012 | 21.76721875 | 0.0737908 | 2.21372 | 32.2137 | 30 | -0.0411875 | -0.37069 | 8.62938 | 9.00007 | [10 empty] | 862.013 | 22.11276 | 0.0533823 | 1.60147 | 31.6015 | 30 | -0.0247842 | -0.223043 | 8.77635 | 8.99939 | [10 empty] | 862.014 | 20.79056 | 0.0839208 | 2.51769 | 32.5185 | 30.0008 | -0.0886179 | -0.797567 | 8.2025 | 9.00007 | [10 empty] | 862.015 | 20.63076 | 0.0820693 | 2.46208 | 32.4621 | 30 | -0.0279048 | -0.251146 | 8.74897 | 9.00012 | [10 empty] | 862.012 | 20.74876 | 0.081319 | 2.43949 | 32.4385 | 29.999 | -0.030921 | -0.278287 | 8.72167 | 8.99996 | [10 empty] | 862.012 | 20.54613 | 0.0882406 | 2.64723 | 32.6473 | 30.0001
864.014 | 21.19578 | 0.0831316 | 2.51104 | 32.7166 | 30.2055 | -0.0695027 | -0.572168 | 7.66014 | 8.23231 | [10 empty] | 864.014 | 22.15431 | 0.0491979 | 1.47593 | 31.4759 | 30 | -0.023716 | -0.21345 | 8.78677 | 9.00022 | [30 empty] | 864.012 | 21.94653 | 0.072875 | 2.18625 | 32.1863 | 30 | -0.0419306 | -0.377374 | 8.6226 | 8.99998 | [10 empty] | 864.015 | 22.17903 | 0.0585085 | 1.75526 | 31.7553 | 30 | -0.0273523 | -0.246172 | 8.75386 | 9.00003 | [10 empty] | 864.012 | 21.92902 | 0.0675326 | 2.02599 | 32.0262 | 30.0002 | -0.0458714 | -0.412851 | 8.58735 | 9.0002 | [10 empty] | 864.019 | 21.98129 | 0.0656162 | 1.96849 | 31.9685 | 30 | -0.040331 | -0.36298 | 8.63704 | 9.00002 | [10 empty] | 864.015 | 21.79979 | 0.0712132 | 2.13639 | 32.1364 | 30 | -0.0393502 | -0.338333 | 8.25965 | 8.59798 | [10 empty] | 864.012 | 21.25413 | 0.0839617 | 2.51886 | 32.5189 | 30 | -0.0729168 | -0.656287 | 8.3442 | 9.00049 | [10 empty] | 864.012 | 20.75215 | 0.0880331 | 2.64099 | 32.6409 | 29.9999 | -0.0571317 | -0.514186 | 8.48582 | 9.00001 | [10 empty] | 864.011 | 21.61384 | 0.0771962 | 2.31591 | 32.3162 | 30.0003 | -0.047883 | -0.430951 | 8.56913 | 9.00008 | [10 empty] | 864.012 | 21.9404 | 0.0642056 | 1.92617 | 31.9262 | 30 | -0.0273068 | -0.245761 | 8.7542 | 8.99996 | [10 empty] | 864.011 | 21.14118 | 0.0812504 | 2.43749 | 32.4372 | 29.9997 | -0.0301104 | -0.271002 | 8.72927 | 9.00027 | [10 empty] | 864.012 | 22.00567 | 0.0527088 | 1.58121 | 31.5802 | 29.999 | -0.0252347 | -0.227096 | 8.77226 | 8.99935 | [10 empty] | 864.012 | 21.74208 | 0.0741772 | 2.22532 | 32.2253 | 30 | -0.0416415 | -0.374777 | 8.6253 | 9.00007 | [10 empty] | 864.013 | 22.11331 | 0.0537661 | 1.61298 | 31.613 | 30 | -0.025003 | -0.225012 | 8.77438 | 8.99939 | [10 empty] | 864.014 | 20.74628 | 0.0843716 | 2.53121 | 32.532 | 30.0008 | -0.0897479 | -0.807737 | 8.19233 | 9.00007 | [10 empty] | 864.015 | 20.56771 | 0.0825511 | 2.47653 | 32.4766 | 30 | -0.0279036 | -0.251136 | 8.74898 | 9.00012 | [10 empty] | 864.012 | 20.69192 | 0.0817804 | 2.45333 | 32.4523 | 29.999 | -0.0309287 | -0.278357 | 8.7216 | 8.99996 | [10 empty] | 864.012 | 20.47859 | 0.0887225 | 2.66168 | 32.6618 | 30.0001
866.014 | 21.15601 | 0.0835669 | 2.52418 | 32.7297 | 30.2055 | -0.0703871 | -0.579448 | 7.65286 | 8.23231 | [10 empty] | 866.014 | 22.15672 | 0.0495617 | 1.48685 | 31.4868 | 30 | -0.0239567 | -0.215616 | 8.78461 | 9.00022 | [30 empty] | 866.012 | 21.93634375 | 0.0732858 | 2.19858 | 32.1986 | 30 | -0.0425647 | -0.383082 | 8.6169 | 8.99998 | [10 empty] | 866.015 | 22.18364 | 0.0588939 | 1.76682 | 31.7668 | 30 | -0.0276081 | -0.248474 | 8.75156 | 9.00003 | [10 empty] | 866.012 | 21.91698 | 0.0679752 | 2.03927 | 32.0395 | 30.0002 | -0.0466848 | -0.420172 | 8.58003 | 9.0002 | [10 empty] | 866.019 | 21.96964 | 0.0660276 | 1.98083 | 31.9808 | 30 | -0.0410825 | -0.369743 | 8.63027 | 9.00002 | [10 empty] | 866.015 | 21.78253 | 0.0716507 | 2.14952 | 32.1495 | 30 | -0.0396332 | -0.340766 | 8.25722 | 8.59798 | [10 empty] | 866.012 | 21.21947 | 0.0843922 | 2.53177 | 32.5318 | 30 | -0.0739671 | -0.66574 | 8.33475 | 9.00049 | [10 empty] | 866.012 | 20.70728 | 0.088494 | 2.65481 | 32.6547 | 29.9999 | -0.0561529 | -0.505377 | 8.49463 | 9.00001 | [10 empty] | 866.011 | 21.5918 | 0.0776099 | 2.32832 | 32.3286 | 30.0003 | -0.0483879 | -0.435495 | 8.56459 | 9.00008 | [10 empty] | 866.012 | 21.932 | 0.064604 | 1.93812 | 31.9381 | 30 | -0.027378 | -0.246401 | 8.75356 | 8.99996 | [10 empty] | 866.011 | 21.10463 | 0.0816931 | 2.45077 | 32.4505 | 29.9997 | -0.0300921 | -0.270837 | 8.72943 | 9.00027 | [10 empty] | 866.012 | 22.0085 | 0.0530859 | 1.59252 | 31.5915 | 29.999 | -0.0254917 | -0.229409 | 8.76994 | 8.99935 | [10 empty] | 866.012 | 21.72169 | 0.0746011 | 2.23803 | 32.238 | 30 | -0.0420428 | -0.378388 | 8.62169 | 9.00007 | [10 empty] | 866.013 | 22.11177 | 0.0541607 | 1.62482 | 31.6248 | 30 | -0.0251906 | -0.2267 | 8.77269 | 8.99939 | [10 empty] | 866.014 | 20.69582 | 0.0848321 | 2.54503 | 32.5458 | 30.0008 | -0.0908646 | -0.817787 | 8.18228 | 9.00007 | [10 empty] | 866.015 | 20.50222 | 0.0830237 | 2.49071 | 32.4907 | 30 | -0.0278944 | -0.251053 | 8.74907 | 9.00012 | [10 empty] | 866.012 | 20.64074 | 0.0822603 | 2.46773 | 32.4667 | 29.999 | -0.0309192 | -0.278272 | 8.72169 | 8.99996 | [10 empty] | 866.012 | 20.40886 | 0.0892084 | 2.67626 | 32.6764 | 30.0001
868.014 | 21.11661 | 0.0840095 | 2.53755 | 32.7431 | 30.2055 | -0.0712829 | -0.586823 | 7.64548 | 8.23231 | [10 empty] | 868.014 | 22.16231 | 0.0499502 | 1.4985 | 31.4985 | 30 | -0.0241927 | -0.21774 | 8.78248 | 9.00022 | [30 empty] | 868.012 | 21.92398 | 0.0736952 | 2.21086 | 32.2109 | 30 | -0.0432354 | -0.389118 | 8.61086 | 8.99998 | [10 empty] | 868.015 | 22.18153125 | 0.0593144 | 1.77943 | 31.7794 | 30 | -0.0278618 | -0.250757 | 8.74927 | 9.00003 | [10 empty] | 868.012 | 21.90597 | 0.0683898 | 2.05171 | 32.0519 | 30.0002 | -0.0475821 | -0.428249 | 8.57195 | 9.0002 | [10 empty] | 868.019 | 21.96053 | 0.0664316 | 1.99295 | 31.993 | 30 | -0.041819 | -0.376371 | 8.62364 | 9.00002 | [10 empty] | 868.015 | 21.76269 | 0.0720753 | 2.16226 | 32.1623 | 30 | -0.0399031 | -0.343086 | 8.2549 | 8.59798 | [10 empty] | 868.012 | 21.18857 | 0.0848253 | 2.54476 | 32.5448 | 30 | -0.0750398 | -0.675395 | 8.3251 | 9.00049 | [10 empty] | 868.012 | 20.65904 | 0.0889369 | 2.6681 | 32.668 | 29.9999 | -0.0575556 | -0.518001 | 8.48201 | 9.00001 | [10 empty] | 868.011 | 21.57136 | 0.0780559 | 2.3417 | 32.342 | 30.0003 | -0.0488372 | -0.439539 | 8.56054 | 9.00008 | [10 empty] | 868.012 | 21.92409 | 0.0650114 | 1.95034 | 31.9503 | 30 | -0.0274275 | -0.246847 | 8.75311 | 8.99996 | [10 empty] | 868.011 | 21.06817 | 0.0821311 | 2.46391 | 32.4636 | 29.9997 | -0.0301023 | -0.270929 | 8.72934 | 9.00027 | [10 empty] | 868.012 | 22.00811 | 0.0534782 | 1.60429 | 31.6033 | 29.999 | -0.0257362 | -0.231609 | 8.76774 | 8.99935 | [10 empty] | 868.012 | 21.70461 | 0.0750287 | 2.25086 | 32.2508 | 30 | -0.0424191 | -0.381775 | 8.6183 | 9.00007 | [10 empty] | 868.013 | 22.10927 | 0.0545531 | 1.63659 | 31.6366 | 30 | -0.0253885 | -0.228481 | 8.77091 | 8.99939 | [10 empty] | 868.014 | 20.65178 | 0.0852847 | 2.55861 | 32.5594 | 30.0008 | -0.0919658 | -0.827699 | 8.17237 | 9.00007 | [10 empty] | 868.015 | 20.44026 | 0.0834912 | 2.50474 | 32.5048 | 30 | -0.0279122 | -0.251213 | 8.74891 | 9.00012 | [10 empty] | 868.012 | 20.5813 | 0.0827182 | 2.48146 | 32.4805 | 29.999 | -0.0309169 | -0.278251 | 8.72171 | 8.99996 | [10 empty] | 868.012 | 20.33075 | 0.0896945 | 2.69084 | 32.691 | 30.0001
870.014 | 21.07392 | 0.0844515 | 2.5509 | 32.7564 | 30.2055 | -0.072196 | -0.59434 | 7.63797 | 8.23231 | [10 empty] | 870.014 | 22.16579 | 0.0503407 | 1.51022 | 31.5102 | 30 | -0.0244598 | -0.220144 | 8.78008 | 9.00022 | [30 empty] | 870.012 | 21.90455 | 0.0741216 | 2.22365 | 32.2237 | 30 | -0.043894 | -0.395045 | 8.60493 | 8.99998 | [10 empty] | 870.015 | 22.17818 | 0.059714 | 1.79142 | 31.7914 | 30 | -0.0281436 | -0.253293 | 8.74674 | 9.00003 | [10 empty] | 870.012 | 21.88857 | 0.0688216 | 2.06466 | 32.0649 | 30.0002 | -0.0484651 | -0.436195 | 8.564 | 9.0002 | [10 empty] | 870.019 | 21.94673 | 0.0668524 | 2.00557 | 32.0056 | 30 | -0.0425826 | -0.383244 | 8.61677 | 9.00002 | [10 empty] | 870.015 | 21.74011 | 0.072509 | 2.17527 | 32.1753 | 30 | -0.0401556 | -0.345257 | 8.25273 | 8.59798 | [10 empty] | 870.012 | 21.15279 | 0.0852637 | 2.55792 | 32.558 | 30 | -0.0760492 | -0.68448 | 8.31601 | 9.00049 | [10 empty] | 870.012 | 20.60659 | 0.0894044 | 2.68213 | 32.6821 | 29.9999 | -0.0576894 | -0.519205 | 8.48081 | 9.00001 | [10 empty] | 870.011 | 21.55081 | 0.0784729 | 2.35421 | 32.3545 | 30.0003 | -0.0493132 | -0.443823 | 8.55626 | 9.00008 | [10 empty] | 870.012 | 21.91672 | 0.0654094 | 1.96228 | 31.9623 | 30 | -0.0274907 | -0.247415 | 8.75255 | 8.99996 | [10 empty] | 870.011 | 21.03066 | 0.0825652 | 2.47693 | 32.4767 | 29.9997 | -0.0300915 | -0.270832 | 8.72944 | 9.00027 | [10 empty] | 870.012 | 22.01361 | 0.0538704 | 1.61606 | 31.6151 | 29.999 | -0.0259807 | -0.23381 | 8.76554 | 8.99935 | [10 empty] | 870.012 | 21.67969 | 0.0754577 | 2.26373 | 32.2637 | 30 | -0.0428074 | -0.38527 | 8.6148 | 9.00007 | [10 empty] | 870.013 | 22.10619 | 0.0549415 | 1.64824 | 31.6482 | 30 | -0.0255865 | -0.230263 | 8.76913 | 8.99939 | [10 empty] | 870.014 | 20.59989 | 0.085759 | 2.57284 | 32.5736 | 30.0008 | -0.0930601 | -0.837547 | 8.16252 | 9.00007 | [10 empty] | 870.015 | 20.36938 | 0.083965 | 2.51895 | 32.519 | 30 | -0.0278808 | -0.250931 | 8.74919 | 9.00012 | [10 empty] | 870.012 | 20.52262 | 0.0831845 | 2.49545 | 32.4945 | 29.999 | -0.0308876 | -0.277987 | 8.72197 | 8.99996 | [10 empty] | 870.012 | 20.259625 | 0.0901693 | 2.70509 | 32.7052 | 30.0001
872.014 | 21.03146 | 0.084899 | 2.56442 | 32.77 | 30.2055 | -0.073126 | -0.601996 | 7.63031 | 8.23231 | [10 empty] | 872.014 | 22.16608 | 0.0507222 | 1.52166 | 31.5216 | 30 | -0.0247066 | -0.222365 | 8.77786 | 9.00022 | [30 empty] | 872.012 | 21.89113 | 0.0745458 | 2.23638 | 32.2364 | 30 | -0.044556 | -0.401003 | 8.59898 | 8.99998 | [10 empty] | 872.015 | 22.1778 | 0.060102 | 1.80306 | 31.8031 | 30 | -0.0283981 | -0.255584 | 8.74445 | 9.00003 | [10 empty] | 872.012 | 21.87197 | 0.0692363 | 2.0771 | 32.0773 | 30.0002 | -0.0493658 | -0.444302 | 8.5559 | 9.0002 | [10 empty] | 872.019 | 21.93151 | 0.0672597 | 2.01779 | 32.0178 | 30 | -0.0433693 | -0.390325 | 8.60969 | 9.00002 | [10 empty] | 872.015 | 21.72111 | 0.0729141 | 2.18742 | 32.1874 | 30 | -0.0404261 | -0.347583 | 8.2504 | 8.59798 | [10 empty] | 872.012 | 21.12037 | 0.0857025 | 2.57108 | 32.5711 | 30 | -0.0771264 | -0.694175 | 8.30632 | 9.00049 | [10 empty] | 872.012 | 20.56019 | 0.0898519 | 2.69555 | 32.6955 | 29.9999 | -0.0577676 | -0.519909 | 8.4801 | 9.00001 | [10 empty] | 872.011 | 21.53146 | 0.0788929 | 2.36681 | 32.3671 | 30.0003 | -0.0497875 | -0.448092 | 8.55199 | 9.00008 | [10 empty] | 872.012 | 21.90456 | 0.0658246 | 1.97474 | 31.9747 | 30 | -0.0275445 | -0.247899 | 8.75206 | 8.99996 | [10 empty] | 872.011 | 20.99393 | 0.0830262 | 2.49076 | 32.4905 | 29.9997 | -0.0300751 | -0.270684 | 8.72959 | 9.00027 | [10 empty] | 872.012 | 22.01749 | 0.0542573 | 1.62767 | 31.6267 | 29.999 | -0.0262247 | -0.236006 | 8.76335 | 8.99935 | [10 empty] | 872.012 | 21.65411 | 0.0758688 | 2.27606 | 32.276 | 30 | -0.0432354 | -0.389122 | 8.61095 | 9.00007 | [10 empty] | 872.013 | 22.10324 | 0.0553538 | 1.66061 | 31.6606 | 30 | -0.0258038 | -0.232219 | 8.76717 | 8.99939 | [10 empty] | 872.014 | 20.54557 | 0.0862222 | 2.58673 | 32.5875 | 30.0008 | -0.0942019 | -0.847824 | 8.15224 | 9.00007 | [10 empty] | 872.015 | 20.30795 | 0.084428 | 2.53284 | 32.5329 | 30 | -0.0278815 | -0.250937 | 8.74918 | 9.00012 | [10 empty] | 872.012 | 20.46801 | 0.0836546 | 2.50955 | 32.5086 | 29.999 | -0.0309045 | -0.27814 | 8.72182 | 8.99996 | [10 empty] | 872.012 | 20.18763 | 0.0906529 | 2.7196 | 32.7197 | 30.0001
874.014 | 20.99122 | 0.0853426 | 2.57782 | 32.7834 | 30.2055 | -0.0740304 | -0.609441 | 7.62287 | 8.23231 | [10 empty] | 874.014 | 22.16592 | 0.0511174 | 1.53352 | 31.5335 | 30 | -0.0249574 | -0.224622 | 8.7756 | 9.00022 | [30 empty] | 874.012 | 21.8763 | 0.0749759 | 2.24928 | 32.2493 | 30 | -0.0452311 | -0.407079 | 8.5929 | 8.99998 | [10 empty] | 874.015 | 22.17382 | 0.0605055 | 1.81517 | 31.8152 | 30 | -0.0286752 | -0.258078 | 8.74195 | 9.00003 | [10 empty] | 874.012 | 21.85132 | 0.0696389 | 2.08918 | 32.0894 | 30.0002 | -0.0502654 | -0.452398 | 8.5478 | 9.0002 | [10 empty] | 874.019 | 21.91839 | 0.0676905 | 2.03072 | 32.0307 | 30 | -0.044184 | -0.397657 | 8.60236 | 9.00002 | [10 empty] | 874.015 | 21.6946 | 0.0733471 | 2.20041 | 32.2004 | 30 | -0.0406333 | -0.349365 | 8.24862 | 8.59798 | [10 empty] | 874.012 | 21.08313 | 0.0861359 | 2.58408 | 32.5841 | 30 | -0.0781998 | -0.703836 | 8.29665 | 9.00049 | [10 empty] | 874.012 | 20.50676 | 0.090298 | 2.70893 | 32.7089 | 29.9999 | -0.0577019 | -0.519318 | 8.48069 | 9.00001 | [10 empty] | 874.011 | 21.50999 | 0.0793202 | 2.37963 | 32.3799 | 30.0003 | -0.0502554 | -0.452303 | 8.54778 | 9.00008 | [10 empty] | 874.012 | 21.8966875 | 0.0662401 | 1.9872 | 31.9872 | 30 | -0.0275878 | -0.248289 | 8.75167 | 8.99996 | [10 empty] | 874.011 | 20.95254 | 0.0834649 | 2.50392 | 32.5036 | 29.9997 | -0.0301134 | -0.271029 | 8.72924 | 9.00027 | [10 empty] | 874.012 | 22.01376 | 0.054642 | 1.6392 | 31.6382 | 29.999 | -0.0265144 | -0.238612 | 8.76074 | 8.99935 | [10 empty] | 874.012 | 21.6288 | 0.0763264 | 2.28979 | 32.2898 | 30 | -0.0436035 | -0.392435 | 8.60764 | 9.00007 | [10 empty] | 874.013 | 22.102 | 0.0557593 | 1.67278 | 31.6728 | 30 | -0.0260107 | -0.23408 | 8.76531 | 8.99939 | [10 empty] | 874.014 | 20.48303 | 0.0866829 | 2.60055 | 32.6013 | 30.0008 | -0.0953363 | -0.858033 | 8.14203 | 9.00007 | [10 empty] | 874.015 | 20.23522 | 0.0849147 | 2.54744 | 32.5475 | 30 | -0.0278743 | -0.250872 | 8.74925 | 9.00012 | [10 empty] | 874.012 | 20.41053 | 0.0841367 | 2.52402 | 32.523 | 29.999 | -0.0308958 | -0.278061 | 8.7219 | 8.99996 | [10 empty] | 874.012 | 20.10757 | 0.0911646 | 2.73495 | 32.7351 | 30.0001
876.014 | 20.94212 | 0.0857994 | 2.59162 | 32.7972 | 30.2055 | -0.0749725 | -0.617196 | 7.61511 | 8.23231 | [10 empty] | 876.014 | 22.16673 | 0.0515063 | 1.54519 | 31.5452 | 30 | -0.0252175 | -0.226963 | 8.77326 | 9.00022 | [30 empty] | 876.012 | 21.86319 | 0.0753831 | 2.26149 | 32.2615 | 30 | -0.0459191 | -0.413271 | 8.58671 | 8.99998 | [10 empty] | 876.015 | 22.17567 | 0.0609082 | 1.82725 | 31.8272 | 30 | -0.028936 | -0.260425 | 8.73961 | 9.00003 | [10 empty] | 876.012 | 21.832375 | 0.0700795 | 2.1024 | 32.1026 | 30.0002 | -0.0511853 | -0.460678 | 8.53952 | 9.0002 | [10 empty] | 876.019 | 21.90295 | 0.0680993 | 2.04298 | 32.043 | 30 | -0.0450241 | -0.405218 | 8.5948 | 9.00002 | [10 empty] | 876.015 | 21.67126 | 0.0737751 | 2.21325 | 32.2132 | 30 | -0.0409142 | -0.351779 | 8.2462 | 8.59798 | [10 empty] | 876.012 | 21.0408125 | 0.086573 | 2.59719 | 32.5972 | 30 | -0.079269 | -0.71346 | 8.28703 | 9.00049 | [10 empty] | 876.012 | 20.44905 | 0.0907575 | 2.72272 | 32.7226 | 29.9999 | -0.0575443 | -0.517899 | 8.48211 | 9.00001 | [10 empty] | 876.011 | 21.48152 | 0.0797513 | 2.39256 | 32.3928 | 30.0003 | -0.0507084 | -0.45638 | 8.5437 | 9.00008 | [10 empty] | 876.012 | 21.88367 | 0.0666561 | 1.99968 | 31.9997 | 30 | -0.0276384 | -0.248745 | 8.75122 | 8.99996 | [10 empty] | 876.011 | 20.90914 | 0.0839381 | 2.51812 | 32.5178 | 29.9997 | -0.0300869 | -0.27079 | 8.72948 | 9.00027 | [10 empty] | 876.012 | 22.01763 | 0.0550513 | 1.65149 | 31.6505 | 29.999 | -0.0267506 | -0.240738 | 8.75862 | 8.99935 | [10 empty] | 876.012 | 21.60221875 | 0.0767476 | 2.30243 | 32.3024 | 30 | -0.044001 | -0.396012 | 8.60406 | 9.00007 | [10 empty] | 876.013 | 22.10090625 | 0.056169 | 1.68507 | 31.6851 | 30 | -0.0261862 | -0.23566 | 8.76373 | 8.99939 | [10 empty] | 876.014 | 20.43129 | 0.0871572 | 2.61478 | 32.6156 | 30.0008 | -0.0964364 | -0.867934 | 8.13213 | 9.00007 | [10 empty] | 876.015 | 20.15346 | 0.0854197 | 2.56259 | 32.5626 | 30 | -0.0278839 | -0.250959 | 8.74916 | 9.00012 | [10 empty] | 876.012 | 20.34553 | 0.0846144 | 2.53835 | 32.5374 | 29.999 | -0.0308964 | -0.278067 | 8.72189 | 8.99996 | [10 empty] | 876.012 | 20.01813 | 0.0916916 | 2.75076 | 32.7509 | 30.0001
878.014 | 20.90028 | 0.0862476 | 2.60516 | 32.8107 | 30.2055 | -0.0759286 | -0.625068 | 7.60724 | 8.23231 | [10 empty] | 878.014 | 22.17 | 0.0518918 | 1.55675 | 31.5567 | 30 | -0.0254533 | -0.229086 | 8.77114 | 9.00022 | [30 empty] | 878.012 | 21.84518 | 0.0758039 | 2.27412 | 32.2741 | 30 | -0.0466052 | -0.419446 | 8.58053 | 8.99998 | [10 empty] | 878.015 | 22.17464 | 0.0612999 | 1.839 | 31.839 | 30 | -0.0292094 | -0.262885 | 8.73715 | 9.00003 | [10 empty] | 878.012 | 21.81353 | 0.0705026 | 2.11509 | 32.1153 | 30.0002 | -0.0521253 | -0.469138 | 8.53106 | 9.0002 | [10 empty] | 878.019 | 21.88272 | 0.0685195 | 2.05559 | 32.0556 | 30 | -0.0458581 | -0.412724 | 8.58729 | 9.00002 | [10 empty] | 878.015 | 21.64654 | 0.0742121 | 2.22636 | 32.2264 | 30 | -0.0411474 | -0.353785 | 8.2442 | 8.59798 | [10 empty] | 878.012 | 21.00134375 | 0.0870364 | 2.61109 | 32.6111 | 30 | -0.0803443 | -0.723138 | 8.27735 | 9.00049 | [10 empty] | 878.012 | 20.39288 | 0.0912356 | 2.73706 | 32.737 | 29.9999 | [14 empty] | 878.011 | 21.45879 | 0.0801739 | 2.40524 | 32.4055 | 30.0003 | -0.0511831 | -0.460652 | 8.53943 | 9.00008 | [10 empty] | 878.012 | 21.87244 | 0.0670741 | 2.01222 | 32.0122 | 30 | -0.0276758 | -0.249081 | 8.75088 | 8.99996 | [10 empty] | 878.011 | 20.86837 | 0.0843999 | 2.53198 | 32.5317 | 29.9997 | -0.0300599 | -0.270547 | 8.72972 | 9.00027 | [10 empty] | 878.012 | 22.01683 | 0.0554307 | 1.66286 | 31.6619 | 29.999 | -0.0270361 | -0.243307 | 8.75605 | 8.99935 | [10 empty] | 878.012 | 21.57959 | 0.0771797 | 2.31539 | 32.3154 | 30 | -0.0444011 | -0.399613 | 8.60046 | 9.00007 | [10 empty] | 878.013 | 22.09306 | 0.0565616 | 1.69685 | 31.6968 | 30 | -0.0264009 | -0.237592 | 8.7618 | 8.99939 | [10 empty] | 878.014 | 20.37757 | 0.0876226 | 2.62875 | 32.6295 | 30.0008 | -0.0975432 | -0.877895 | 8.12217 | 9.00007 | [10 empty] | 878.015 | 20.07846 | 0.0859118 | 2.57736 | 32.5774 | 30 | -0.0278737 | -0.250867 | 8.74925 | 9.00012 | [10 empty] | 878.012 | 20.2741 | 0.0851011 | 2.55295 | 32.552 | 29.999 | -0.030902 | -0.278117 | 8.72184 | 8.99996 | [10 empty] | 878.012 | 19.93257 | 0.0921731 | 2.7652 | 32.7653 | 30.0001
880.014 | 20.85079 | 0.0866978 | 2.61875 | 32.8243 | 30.2055 | -0.0768795 | -0.632896 | 7.59941 | 8.23231 | [10 empty] | 880.014 | 22.1749375 | 0.0522834 | 1.5685 | 31.5685 | 30 | -0.0257218 | -0.231502 | 8.76872 | 9.00022 | [30 empty] | 880.012 | 21.82779 | 0.0762177 | 2.28653 | 32.2865 | 30 | -0.0473161 | -0.425844 | 8.57413 | 8.99998 | [10 empty] | 880.015 | 22.17302 | 0.061707 | 1.85121 | 31.8512 | 30 | -0.0295101 | -0.265592 | 8.73444 | 9.00003 | [10 empty] | 880.012 | 21.79354 | 0.0709298 | 2.12791 | 32.1281 | 30.0002 | -0.0530544 | -0.4775 | 8.5227 | 9.0002 | [10 empty] | 880.019 | 21.87022 | 0.0689298 | 2.0679 | 32.0679 | 30 | -0.0467127 | -0.420415 | 8.5796 | 9.00002 | [10 empty] | 880.015 | 21.62244 | 0.074646 | 2.23938 | 32.2394 | 30 | -0.0413509 | -0.355534 | 8.24245 | 8.59798 | [10 empty] | 880.012 | 20.95584375 | 0.0874897 | 2.62469 | 32.6247 | 30 | -0.0814308 | -0.732917 | 8.26757 | 9.00049 | [10 empty] | 880.012 | 20.33285 | 0.0916947 | 2.75084 | 32.7508 | 29.9999 | -0.0574703 | -0.517234 | 8.48278 | 9.00001 | [10 empty] | 880.011 | 21.43547 | 0.0806158 | 2.4185 | 32.4188 | 30.0003 | -0.0516372 | -0.464739 | 8.53534 | 9.00008 | [10 empty] | 880.012 | 21.85988 | 0.0674948 | 2.02484 | 32.0248 | 30 | -0.0276944 | -0.249248 | 8.75071 | 8.99996 | [10 empty] | 880.011 | 20.82144 | 0.0848331 | 2.54497 | 32.5447 | 29.9997 | -0.0300924 | -0.270839 | 8.72943 | 9.00027 | [10 empty] | 880.012 | 22.01518 | 0.05585 | 1.67545 | 31.6745 | 29.999 | -0.0272725 | -0.245435 | 8.75392 | 8.99935 | [10 empty] | 880.012 | 21.55063 | 0.0776159 | 2.32847 | 32.3285 | 30 | -0.0448135 | -0.403325 | 8.59675 | 9.00007 | [10 empty] | 880.013 | 22.08514 | 0.0569562 | 1.70869 | 31.7087 | 30 | -0.026577 | -0.239177 | 8.76021 | 8.99939 | [10 empty] | 880.014 | 20.3172 | 0.0881025 | 2.64314 | 32.6439 | 30.0008 | -0.0986697 | -0.888034 | 8.11203 | 9.00007 | [10 empty] | 880.015 | 20.00269 | 0.0864006 | 2.59202 | 32.592 | 30 | -0.0278754 | -0.250882 | 8.74924 | 9.00012 | [10 empty] | 880.012 | 20.20368 | 0.0855871 | 2.56753 | 32.5665 | 29.999 | -0.0308809 | -0.277927 | 8.72203 | 8.99996 | [10 empty] | 880.012 | 19.84342 | 0.0926992 | 2.78098 | 32.7811 | 30.0001
882.014 | 20.79803 | 0.0871528 | 2.6325 | 32.838 | 30.2055 | -0.0778381 | -0.640787 | 7.59152 | 8.23231 | [10 empty] | 882.014 | 22.1735 | 0.0526738 | 1.58021 | 31.5802 | 30 | -0.0259784 | -0.233811 | 8.76641 | 9.00022 | [30 empty] | 882.012 | 21.81086 | 0.0766454 | 2.29936 | 32.2994 | 30 | -0.0480219 | -0.432196 | 8.56778 | 8.99998 | [10 empty] | 882.015 | 22.17319 | 0.0620989 | 1.86297 | 31.863 | 30 | -0.0297992 | -0.268194 | 8.73184 | 9.00003 | [10 empty] | 882.012 | 21.77643 | 0.0713347 | 2.14005 | 32.1402 | 30.0002 | -0.0540139 | -0.486136 | 8.51406 | 9.0002 | [10 empty] | 882.019 | 21.85101 | 0.0693704 | 2.08111 | 32.0811 | 30 | -0.047611 | -0.4285 | 8.57152 | 9.00002 | [10 empty] | 882.015 | 21.60252 | 0.0750931 | 2.25279 | 32.2528 | 30 | -0.0415669 | -0.357391 | 8.24059 | 8.59798 | [10 empty] | 882.012 | 20.9136 | 0.0879381 | 2.63815 | 32.6382 | 30 | -0.0825195 | -0.742716 | 8.25778 | 9.00049 | [10 empty] | 882.012 | 20.27594 | 0.0921708 | 2.76512 | 32.765 | 29.9999 | -0.0571373 | -0.514236 | 8.48577 | 9.00001 | [10 empty] | 882.011 | 21.40967 | 0.0810441 | 2.43134 | 32.4316 | 30.0003 | -0.0520524 | -0.468476 | 8.53161 | 9.00008 | [10 empty] | 882.012 | 21.84564 | 0.0679077 | 2.03723 | 32.0372 | 30 | -0.0277329 | -0.249595 | 8.75037 | 8.99996 | [10 empty] | 882.011 | 20.77549 | 0.0853006 | 2.559 | 32.5587 | 29.9997 | -0.0300873 | -0.270794 | 8.72948 | 9.00027 | [10 empty] | 882.012 | 22.01463 | 0.0562385 | 1.6871 | 31.6861 | 29.999 | -0.0275711 | -0.248122 | 8.75123 | 8.99935 | [10 empty] | 882.012 | 21.51705 | 0.0780524 | 2.34157 | 32.3416 | 30 | -0.0452137 | -0.406927 | 8.59315 | 9.00007 | [10 empty] | 882.013 | 22.076 | 0.0573704 | 1.72111 | 31.7211 | 30 | -0.0267751 | -0.24096 | 8.75843 | 8.99939 | [10 empty] | 882.014 | 20.25304 | 0.0885736 | 2.65728 | 32.6581 | 30.0008 | -0.0998023 | -0.898228 | 8.10184 | 9.00007 | [10 empty] | 882.015 | 19.92005 | 0.086893 | 2.60679 | 32.6068 | 30 | -0.0278639 | -0.250778 | 8.74934 | 9.00012 | [10 empty] | 882.012 | 20.13618 | 0.0860801 | 2.58232 | 32.5813 | 29.999 | -0.0308831 | -0.277946 | 8.72201 | 8.99996 | [10 empty] | 882.012 | 19.74805 | 0.0931933 | 2.79581 | 32.7959 | 30.0001
884.014 | 20.75171 | 0.0876236 | 2.64672 | 32.8523 | 30.2055 | -0.0788095 | -0.648784 | 7.58352 | 8.23231 | [10 empty] | 884.014 | 22.17178 | 0.0530607 | 1.59182 | 31.5918 | 30 | -0.0262445 | -0.236206 | 8.76402 | 9.00022 | [30 empty] | 884.012 | 21.79104 | 0.0770744 | 2.31223 | 32.3122 | 30 | -0.0487388 | -0.438648 | 8.56133 | 8.99998 | [10 empty] | 884.015 | 22.16617 | 0.0625002 | 1.87501 | 31.875 | 30 | -0.0300976 | -0.270879 | 8.72915 | 9.00003 | [10 empty] | 884.012 | 21.75503 | 0.0717845 | 2.15355 | 32.1537 | 30.0002 | -0.0549747 | -0.494784 | 8.50542 | 9.0002 | [10 empty] | 884.019 | 21.837875 | 0.0697681 | 2.09304 | 32.0931 | 30 | -0.0484764 | -0.436289 | 8.56373 | 9.00002 | [10 empty] | 884.015 | 21.57682 | 0.0755133 | 2.2654 | 32.2654 | 30 | -0.041769 | -0.359129 | 8.23885 | 8.59798 | [10 empty] | 884.012 | 20.8663 | 0.0883846 | 2.65154 | 32.6516 | 30 | -0.0835986 | -0.752428 | 8.24806 | 9.00049 | [10 empty] | 884.012 | 20.21432 | 0.0926396 | 2.77918 | 32.7791 | 29.9999 | -0.0569869 | -0.512883 | 8.48713 | 9.00001 | [10 empty] | 884.011 | 21.38405 | 0.0814824 | 2.44449 | 32.4448 | 30.0003 | -0.0524941 | -0.472451 | 8.52763 | 9.00008 | [10 empty] | 884.012 | 21.83304 | 0.0683231 | 2.04969 | 32.0497 | 30 | -0.0277738 | -0.249963 | 8.75 | 8.99996 | [10 empty] | 884.011 | 20.73033 | 0.0857579 | 2.57271 | 32.5724 | 29.9997 | -0.0300797 | -0.270726 | 8.72954 | 9.00027 | [10 empty] | 884.012 | 22.01211 | 0.05664 | 1.69914 | 31.6982 | 29.999 | -0.0278658 | -0.250774 | 8.74858 | 8.99935 | [10 empty] | 884.012 | 21.48976 | 0.0784799 | 2.3544 | 32.3544 | 30 | -0.04564 | -0.410763 | 8.58931 | 9.00007 | [10 empty] | 884.013 | 22.07513 | 0.0577617 | 1.73285 | 31.7328 | 30 | -0.0269554 | -0.242582 | 8.75681 | 8.99939 | [10 empty] | 884.014 | 20.18824 | 0.0890442 | 2.6714 | 32.6722 | 30.0008 | -0.100915 | -0.908238 | 8.09183 | 9.00007 | [10 empty] | 884.015 | 19.83646 | 0.0873966 | 2.6219 | 32.6219 | 30 | -0.0278438 | -0.250597 | 8.74952 | 9.00012 | [10 empty] | 884.012 | 20.0636875 | 0.0865638 | 2.59683 | 32.5958 | 29.999 | -0.0308649 | -0.277783 | 8.72218 | 8.99996 | [10 empty] | 884.012 | 19.65573 | 0.0937385 | 2.81216 | 32.8123 | 30.0001
886.014 | 20.70095 | 0.0880672 | 2.66012 | 32.8657 | 30.2055 | -0.0797416 | -0.656457 | 7.57585 | 8.23231 | [10 empty] | 886.014 | 22.17212 | 0.0534468 | 1.6034 | 31.6034 | 30 | -0.0265186 | -0.238673 | 8.76155 | 9.00022 | [30 empty] | 886.012 | 21.77445 | 0.0774903 | 2.32471 | 32.3247 | 30 | -0.049485 | -0.445364 | 8.55462 | 8.99998 | [10 empty] | 886.015 | 22.1639 | 0.0628979 | 1.88694 | 31.8869 | 30 | -0.0303999 | -0.2736 | 8.72643 | 9.00003 | [10 empty] | 886.012 | 21.73324 | 0.0722084 | 2.16627 | 32.1665 | 30.0002 | -0.0559561 | -0.503616 | 8.49658 | 9.0002 | [10 empty] | 886.019 | 21.81735 | 0.0701988 | 2.10597 | 32.106 | 30 | -0.0493593 | -0.444234 | 8.55578 | 9.00002 | [10 empty] | 886.015 | 21.54763 | 0.0759677 | 2.27903 | 32.279 | 30 | -0.0419648 | -0.360813 | 8.23717 | 8.59798 | [10 empty] | 886.012 | 20.81826 | 0.0888387 | 2.66517 | 32.6652 | 30 | -0.0846793 | -0.762156 | 8.23834 | 9.00049 | [10 empty] | 886.012 | 20.15422 | 0.0931141 | 2.79341 | 32.7933 | 29.9999 | -0.0569558 | -0.512603 | 8.48741 | 9.00001 | [10 empty] | 886.011 | 21.35953 | 0.0819041 | 2.45715 | 32.4574 | 30.0003 | -0.0529014 | -0.476117 | 8.52396 | 9.00008 | [10 empty] | 886.012 | 21.82099 | 0.0687301 | 2.0619 | 32.0619 | 30 | -0.0277984 | -0.250184 | 8.74978 | 8.99996 | [10 empty] | 886.011 | 20.68182 | 0.0862178 | 2.58651 | 32.5862 | 29.9997 | -0.0300815 | -0.270742 | 8.72953 | 9.00027 | [10 empty] | 886.012 | 22.01274 | 0.0570217 | 1.71059 | 31.7096 | 29.999 | -0.0281513 | -0.253343 | 8.74601 | 8.99935 | [10 empty] | 886.012 | 21.45945 | 0.0788995 | 2.36698 | 32.367 | 30 | -0.046038 | -0.414346 | 8.58573 | 9.00007 | [10 empty] | 886.013 | 22.0683125 | 0.0581719 | 1.74516 | 31.7451 | 30 | -0.0271276 | -0.244131 | 8.75526 | 8.99939 | [10 empty] | 886.014 | 20.12683 | 0.0895245 | 2.6858 | 32.6866 | 30.0008 | -0.102039 | -0.918362 | 8.0817 | 9.00007 | [10 empty] | 886.015 | 19.74698 | 0.087904 | 2.63712 | 32.6371 | 30 | -0.0278175 | -0.250361 | 8.74976 | 9.00012 | [10 empty] | 886.012 | 19.991 | 0.087068 | 2.61195 | 32.611 | 29.999 | -0.0308476 | -0.277627 | 8.72233 | 8.99996 | [10 empty] | 886.012 | 19.55565 | 0.0942433 | 2.82731 | 32.8274 | 30.0001
888.014 | 20.64925 | 0.0885201 | 2.6738 | 32.8793 | 30.2055 | -0.0806806 | -0.664188 | 7.56812 | 8.23231 | [10 empty] | 888.014 | 22.17628125 | 0.0538447 | 1.61534 | 31.6153 | 30 | -0.026787 | -0.241089 | 8.75913 | 9.00022 | [30 empty] | 888.012 | 21.755625 | 0.07791 | 2.3373 | 32.3373 | 30 | -0.0502121 | -0.451908 | 8.54807 | 8.99998 | [10 empty] | 888.015 | 22.16672 | 0.0633053 | 1.89916 | 31.8992 | 30 | -0.0307382 | -0.276644 | 8.72339 | 9.00003 | [10 empty] | 888.012 | 21.70929 | 0.0726503 | 2.17952 | 32.1797 | 30.0002 | -0.0569514 | -0.512574 | 8.48763 | 9.0002 | [10 empty] | 888.019 | 21.79328 | 0.0706124 | 2.11837 | 32.1184 | 30 | -0.0502591 | -0.452332 | 8.54768 | 9.00002 | [10 empty] | 888.015 | 21.515 | 0.0763996 | 2.29199 | 32.292 | 30 | -0.0421548 | -0.362446 | 8.23554 | 8.59798 | [10 empty] | 888.012 | 20.77412 | 0.0892935 | 2.67881 | 32.6788 | 30 | -0.0857722 | -0.771992 | 8.2285 | 9.00049 | [10 empty] | 888.012 | 20.08414 | 0.0935958 | 2.80787 | 32.8078 | 29.9999 | -0.0569395 | -0.512456 | 8.48755 | 9.00001 | [10 empty] | 888.011 | 21.33117 | 0.0823434 | 2.47032 | 32.4706 | 30.0003 | -0.0533078 | -0.479775 | 8.52031 | 9.00008 | [10 empty] | 888.012 | 21.80463 | 0.0691568 | 2.07471 | 32.0747 | 30 | -0.0278203 | -0.250381 | 8.74958 | 8.99996 | [10 empty] | 888.011 | 20.63146875 | 0.0866734 | 2.60018 | 32.5999 | 29.9997 | -0.0300842 | -0.270766 | 8.7295 | 9.00027 | [10 empty] | 888.012 | 22.01121 | 0.0573974 | 1.72187 | 31.7209 | 29.999 | -0.028443 | -0.255968 | 8.74339 | 8.99935 | [10 empty] | 888.012 | 21.42581 | 0.0793601 | 2.3808 | 32.3808 | 30 | -0.0464523 | -0.418074 | 8.582 | 9.00007 | [10 empty] | 888.013 | 22.06189 | 0.0585787 | 1.75736 | 31.7573 | 30 | -0.0273158 | -0.245825 | 8.75357 | 8.99939 | [10 empty] | 888.014 | 20.05775 | 0.0900067 | 2.70027 | 32.7011 | 30.0008 | -0.103184 | -0.928659 | 8.07141 | 9.00007 | [10 empty] | 888.015 | 19.66112 | 0.0884089 | 2.65227 | 32.6523 | 30 | -0.0278185 | -0.25037 | 8.74975 | 9.00012 | [10 empty] | 888.012 | 19.91409 | 0.0875844 | 2.62744 | 32.6265 | 29.999 | -0.0308618 | -0.277755 | 8.72221 | 8.99996 | [10 empty] | 888.012 | 19.45229 | 0.0947825 | 2.84348 | 32.8436 | 30.0001
890.014 | 20.58959 | 0.0889786 | 2.68765 | 32.8932 | 30.2055 | -0.0816469 | -0.672143 | 7.56016 | 8.23231 | [10 empty] | 890.014 | 22.17647 | 0.0542447 | 1.62734 | 31.6273 | 30 | -0.0270546 | -0.243498 | 8.75673 | 9.00022 | [30 empty] | 890.012 | 21.7366 | 0.0783318 | 2.34995 | 32.35 | 30 | -0.0509534 | -0.458579 | 8.5414 | 8.99998 | [10 empty] | 890.015 | 22.16088 | 0.0637141 | 1.91142 | 31.9114 | 30 | -0.0310605 | -0.279545 | 8.72049 | 9.00003 | [10 empty] | 890.012 | 21.68754 | 0.0730663 | 2.192 | 32.1922 | 30.0002 | -0.0579365 | -0.521441 | 8.47876 | 9.0002 | [10 empty] | 890.019 | 21.77148 | 0.0710519 | 2.13156 | 32.1316 | 30 | -0.0511993 | -0.460794 | 8.53922 | 9.00002 | [10 empty] | 890.015 | 21.48267 | 0.0768302 | 2.30491 | 32.3049 | 30 | -0.0423125 | -0.363802 | 8.23418 | 8.59798 | [10 empty] | 890.012 | 20.7207 | 0.089751 | 2.69253 | 32.6926 | 30 | -0.0868784 | -0.781948 | 8.21854 | 9.00049 | [10 empty] | 890.012 | 20.011375 | 0.0940698 | 2.82209 | 32.822 | 29.9999 | -0.056916 | -0.512245 | 8.48777 | 9.00001 | [10 empty] | 890.011 | 21.30521 | 0.0827681 | 2.48306 | 32.4833 | 30.0003 | -0.0537204 | -0.483488 | 8.51659 | 9.00008 | [10 empty] | 890.012 | 21.78993 | 0.0695646 | 2.08694 | 32.0869 | 30 | -0.0278423 | -0.25058 | 8.74938 | 8.99996 | [10 empty] | 890.011 | 20.57799 | 0.0871551 | 2.61463 | 32.6143 | 29.9997 | -0.03008 | -0.270728 | 8.72954 | 9.00027 | [10 empty] | 890.012 | 22.01141 | 0.0577678 | 1.73298 | 31.732 | 29.999 | -0.0287601 | -0.258822 | 8.74053 | 8.99935 | [10 empty] | 890.012 | 21.39574 | 0.0797953 | 2.39386 | 32.3938 | 30 | -0.0468654 | -0.421792 | 8.57828 | 9.00007 | [10 empty] | 890.013 | 22.04983 | 0.0589796 | 1.76939 | 31.7694 | 30 | -0.0274709 | -0.247221 | 8.75217 | 8.99939 | [10 empty] | 890.014 | 19.99305 | 0.0904801 | 2.71447 | 32.7153 | 30.0008 | -0.104313 | -0.938823 | 8.06124 | 9.00007 | [10 empty] | 890.015 | 19.56487 | 0.0889215 | 2.66765 | 32.6677 | 30 | -0.027834 | -0.25051 | 8.74961 | 9.00012 | [10 empty] | 890.012 | 19.83067 | 0.0880487 | 2.64138 | 32.6404 | 29.999 | -0.0308482 | -0.277633 | 8.72233 | 8.99996 | [10 empty] | 890.012 | 19.34044 | 0.095309 | 2.85928 | 32.8594 | 30.0001
892.014 | 20.5271 | 0.089448 | 2.70182 | 32.9074 | 30.2055 | -0.0826381 | -0.680302 | 7.552 | 8.23231 | [10 empty] | 892.014 | 22.17123 | 0.0546378 | 1.63913 | 31.6391 | 30 | -0.0273489 | -0.246146 | 8.75408 | 9.00022 | [30 empty] | 892.012 | 21.71361 | 0.0787603 | 2.36281 | 32.3628 | 30 | -0.0517294 | -0.465563 | 8.53442 | 8.99998 | [10 empty] | 892.015 | 22.15438 | 0.0641263 | 1.92379 | 31.9238 | 30 | -0.0314139 | -0.282726 | 8.7173 | 9.00003 | [10 empty] | 892.012 | 21.66634 | 0.0734948 | 2.20486 | 32.2051 | 30.0002 | -0.0589295 | -0.530377 | 8.46982 | 9.0002 | [10 empty] | 892.019 | 21.7533125 | 0.0714812 | 2.14444 | 32.1445 | 30 | -0.0521716 | -0.469545 | 8.53047 | 9.00002 | [10 empty] | 892.015 | 21.45782 | 0.0772713 | 2.31814 | 32.3181 | 30 | -0.0424984 | -0.365401 | 8.23258 | 8.59798 | [10 empty] | 892.012 | 20.67201 | 0.0902201 | 2.70661 | 32.7066 | 30 | -0.087972 | -0.791791 | 8.2087 | 9.00049 | [10 empty] | 892.012 | 19.94437 | 0.0945449 | 2.83634 | 32.8363 | 29.9999 | -0.0570877 | -0.51379 | 8.48622 | 9.00001 | [10 empty] | 892.011 | 21.27214 | 0.083225 | 2.49677 | 32.497 | 30.0003 | -0.0541074 | -0.486971 | 8.51311 | 9.00008 | [10 empty] | 892.012 | 21.77307 | 0.069993 | 2.09979 | 32.0998 | 30 | -0.0278552 | -0.250695 | 8.74927 | 8.99996 | [10 empty] | 892.011 | 20.52419 | 0.0876066 | 2.62817 | 32.6279 | 29.9997 | -0.0300729 | -0.270664 | 8.72961 | 9.00027 | [10 empty] | 892.012 | 22.0134 | 0.0581809 | 1.74537 | 31.7444 | 29.999 | -0.029067 | -0.261584 | 8.73777 | 8.99935 | [10 empty] | 892.012 | 21.36266 | 0.0802423 | 2.40727 | 32.4072 | 30 | -0.0472653 | -0.425391 | 8.57468 | 9.00007 | [10 empty] | 892.013 | 22.04239 | 0.0593751 | 1.78125 | 31.7812 | 30 | -0.0276432 | -0.248772 | 8.75062 | 8.99939 | [10 empty] | 892.014 | 19.91854 | 0.0909751 | 2.72932 | 32.7301 | 30.0008 | -0.105458 | -0.949132 | 8.05093 | 9.00007 | [10 empty] | 892.015 | 19.47227 | 0.0894519 | 2.68356 | 32.6836 | 30 | -0.0277933 | -0.250143 | 8.74998 | 9.00012 | [10 empty] | 892.012 | 19.75561 | 0.0885543 | 2.65654 | 32.6556 | 29.999 | -0.0308614 | -0.277751 | 8.72221 | 8.99996 | [10 empty] | 892.012 | 19.23277 | 0.0958466 | 2.87541 | 32.8755 | 30.0001
894.014 | 20.46743 | 0.0899297 | 2.71638 | 32.9219 | 30.2055 | -0.0836558 | -0.68868 | 7.54363 | 8.23231 | [10 empty] | 894.014 | 22.17178 | 0.0550224 | 1.65067 | 31.6506 | 30 | -0.0276364 | -0.248734 | 8.75149 | 9.00022 | [30 empty] | 894.012 | 21.69129 | 0.0791871 | 2.37561 | 32.3756 | 30 | -0.0525007 | -0.472505 | 8.52747 | 8.99998 | [10 empty] | 894.015 | 22.15287 | 0.0645191 | 1.93557 | 31.9356 | 30 | -0.0317565 | -0.285809 | 8.71422 | 9.00003 | [10 empty] | 894.012 | 21.64678 | 0.0739286 | 2.21787 | 32.2181 | 30.0002 | -0.0599316 | -0.539396 | 8.4608 | 9.0002 | [10 empty] | 894.019 | 21.73168 | 0.0718966 | 2.1569 | 32.1569 | 30 | -0.053116 | -0.478045 | 8.52197 | 9.00002 | [10 empty] | 894.015 | 21.42721 | 0.0777053 | 2.33116 | 32.3312 | 30 | -0.042675 | -0.366919 | 8.23106 | 8.59798 | [10 empty] | 894.012 | 20.62053125 | 0.0906679 | 2.72004 | 32.7201 | 30 | -0.089054 | -0.80153 | 8.19896 | 9.00049 | [10 empty] | 894.012 | 19.87477 | 0.0950305 | 2.85091 | 32.8508 | 29.9999 | -0.0571417 | -0.514276 | 8.48573 | 9.00001 | [10 empty] | 894.011 | 21.25058 | 0.0836479 | 2.50946 | 32.5097 | 30.0003 | -0.0544195 | -0.48978 | 8.5103 | 9.00008 | [10 empty] | 894.012 | 21.75939 | 0.0704094 | 2.11228 | 32.1123 | 30 | -0.0278772 | -0.250894 | 8.74907 | 8.99996 | [10 empty] | 894.011 | 20.47167 | 0.0880822 | 2.64244 | 32.6422 | 29.9997 | -0.0300621 | -0.270567 | 8.7297 | 9.00027 | [10 empty] | 894.012 | 22.01096 | 0.0586247 | 1.75868 | 31.7577 | 29.999 | -0.0293742 | -0.264348 | 8.73501 | 8.99935 | [10 empty] | 894.012 | 21.3239 | 0.0806759 | 2.42028 | 32.4203 | 30 | -0.0476814 | -0.429136 | 8.57094 | 9.00007 | [10 empty] | 894.013 | 22.03523 | 0.059802 | 1.79406 | 31.794 | 30 | -0.0277988 | -0.250172 | 8.74922 | 8.99939 | [10 empty] | 894.014 | 19.84047 | 0.0914633 | 2.74397 | 32.7448 | 30.0008 | -0.106621 | -0.959595 | 8.04047 | 9.00007 | [10 empty] | 894.015 | 19.3732 | 0.089954 | 2.69862 | 32.6986 | 30 | -0.0277942 | -0.250151 | 8.74997 | 9.00012 | [10 empty] | 894.012 | 19.67118 | 0.0890624 | 2.67179 | 32.6708 | 29.999 | -0.0308557 | -0.2777 | 8.72226 | 8.99996 | [10 empty] | 894.012 | 19.12289 | 0.0963936 | 2.89182 | 32.8919 | 30.0001
896.014 | 20.41521 | 0.0903895 | 2.73026 | 32.9358 | 30.2055 | -0.0846655 | -0.696993 | 7.53531 | 8.23231 | [10 empty] | 896.014 | 22.17735 | 0.0554245 | 1.66274 | 31.6627 | 30 | -0.0279295 | -0.251372 | 8.74885 | 9.00022 | [30 empty] | 896.012 | 21.67407 | 0.079626 | 2.38878 | 32.3888 | 30 | -0.0532601 | -0.479339 | 8.52064 | 8.99998 | [10 empty] | 896.015 | 22.14913 | 0.0649159 | 1.94748 | 31.9475 | 30 | -0.0321478 | -0.289331 | 8.7107 | 9.00003 | [10 empty] | 896.012 | 21.61474 | 0.0743466 | 2.23041 | 32.2306 | 30.0002 | -0.0609381 | -0.548455 | 8.45175 | 9.0002 | [10 empty] | 896.019 | 21.70901 | 0.072326 | 2.16978 | 32.1698 | 30 | -0.0540571 | -0.486515 | 8.5135 | 9.00002 | [10 empty] | 896.015 | 21.39161 | 0.0781263 | 2.34379 | 32.3438 | 30 | -0.0428368 | -0.36831 | 8.22967 | 8.59798 | [10 empty] | 896.012 | 20.56361 | 0.091137 | 2.73411 | 32.7342 | 30 | -0.0901789 | -0.811654 | 8.18884 | 9.00049 | [10 empty] | 896.012 | 19.79721875 | 0.095514 | 2.86541 | 32.8653 | 29.9999 | -0.0568697 | -0.511828 | 8.48818 | 9.00001 | [10 empty] | 896.011 | 21.214 | 0.0840833 | 2.52252 | 32.5228 | 30.0003 | -0.0547921 | -0.493133 | 8.50695 | 9.00008 | [10 empty] | 896.012 | 21.74064 | 0.0708279 | 2.12484 | 32.1248 | 30 | -0.0278997 | -0.251096 | 8.74887 | 8.99996 | [10 empty] | 896.011 | 20.40952 | 0.0885384 | 2.65613 | 32.6558 | 29.9997 | -0.0300697 | -0.270636 | 8.72963 | 9.00027 | [10 empty] | 896.012 | 22.00777 | 0.0590008 | 1.76997 | 31.769 | 29.999 | -0.0296808 | -0.267108 | 8.73225 | 8.99935 | [10 empty] | 896.012 | 21.29288 | 0.0811303 | 2.43391 | 32.4339 | 30 | -0.0480814 | -0.432736 | 8.56734 | 9.00007 | [10 empty] | 896.013 | 22.02724 | 0.0602008 | 1.80602 | 31.806 | 30 | -0.0279532 | -0.251562 | 8.74783 | 8.99939 | [10 empty] | 896.014 | 19.76549 | 0.0919548 | 2.75872 | 32.7595 | 30.0008 | -0.107754 | -0.969791 | 8.03028 | 9.00007 | [10 empty] | 896.015 | 19.274 | 0.0904671 | 2.71401 | 32.714 | 30 | -0.0277842 | -0.250062 | 8.75006 | 9.00012 | [10 empty] | 896.012 | 19.59051 | 0.0895718 | 2.68706 | 32.6861 | 29.999 | -0.0308302 | -0.27747 | 8.72249 | 8.99996 | [10 empty] | 896.012 | 18.99612 | 0.0969365 | 2.90811 | 32.9082 | 30.0001
898.014 | 20.3491 | 0.0908587 | 2.74444 | 32.95 | 30.2055 | -0.0856393 | -0.705009 | 7.5273 | 8.23231 | [10 empty] | 898.014 | 22.17665 | 0.0558209 | 1.67462 | 31.6746 | 30 | -0.02824 | -0.254167 | 8.74606 | 9.00022 | [30 empty] | 898.012 | 21.6517 | 0.0800507 | 2.40152 | 32.4015 | 30 | -0.054055 | -0.486494 | 8.51348 | 8.99998 | [10 empty] | 898.015 | 22.14529 | 0.0653304 | 1.95991 | 31.9599 | 30 | -0.0324856 | -0.292371 | 8.70766 | 9.00003 | [10 empty] | 898.012 | 21.58966 | 0.0747762 | 2.2433 | 32.2435 | 30.0002 | -0.0619417 | -0.557488 | 8.44271 | 9.0002 | [10 empty] | 898.019 | 21.68927 | 0.0727465 | 2.1824 | 32.1824 | 30 | -0.055034 | -0.495307 | 8.50471 | 9.00002 | [10 empty] | 898.015 | 21.36163 | 0.0785693 | 2.35708 | 32.3571 | 30 | -0.0429799 | -0.36954 | 8.22844 | 8.59798 | [10 empty] | 898.012 | 20.50953 | 0.091598 | 2.74795 | 32.748 | 30 | -0.0912729 | -0.821501 | 8.17899 | 9.00049 | [10 empty] | 898.012 | 19.71783 | 0.0960034 | 2.88009 | 32.88 | 29.9999 | -0.0568286 | -0.511458 | 8.48855 | 9.00001 | [10 empty] | 898.011 | 21.18396 | 0.084519 | 2.53559 | 32.5359 | 30.0003 | -0.0551236 | -0.496117 | 8.50396 | 9.00008 | [10 empty] | 898.012 | 21.72169 | 0.0712421 | 2.13726 | 32.1373 | 30 | -0.0279127 | -0.251213 | 8.74875 | 8.99996 | [10 empty] | 898.011 | 20.35471 | 0.0890234 | 2.67068 | 32.6704 | 29.9997 | -0.0300527 | -0.270483 | 8.72979 | 9.00027 | [10 empty] | 898.012 | 22.00941 | 0.0593908 | 1.78166 | 31.7807 | 29.999 | -0.0299905 | -0.269895 | 8.72946 | 8.99935 | [10 empty] | 898.012 | 21.25762 | 0.0815682 | 2.44705 | 32.447 | 30 | -0.0484762 | -0.43629 | 8.56378 | 9.00007 | [10 empty] | 898.013 | 22.01982 | 0.0606073 | 1.81822 | 31.8182 | 30 | -0.0280953 | -0.252841 | 8.74655 | 8.99939 | [10 empty] | 898.014 | 19.68874 | 0.0924477 | 2.7735 | 32.7743 | 30.0008 | -0.108897 | -0.980077 | 8.01999 | 9.00007 | [10 empty] | 898.015 | 19.16631 | 0.0909962 | 2.72989 | 32.7299 | 30 | -0.0277703 | -0.249936 | 8.75018 | 9.00012 | [10 empty] | 898.012 | 19.49422 | 0.0900903 | 2.70262 | 32.7016 | 29.999 | -0.0308118 | -0.277305 | 8.72266 | 8.99996 | [10 empty] | 898.012 | 18.87608 | 0.0974907 | 2.92473 | 32.9248 | 30.0001
900.014 | 20.283 | 0.0913397 | 2.75897 | 32.9645 | 30.2055 | -0.0866418 | -0.713262 | 7.51904 | 8.23231 | [10 empty] | 900.014 | 22.17911 | 0.056218 | 1.68654 | 31.6865 | 30 | -0.028553 | -0.256984 | 8.74324 | 9.00022 | [30 empty] | 900.012 | 21.63155 | 0.080464 | 2.41392 | 32.4139 | 30 | -0.0548151 | -0.493335 | 8.50664 | 8.99998 | [10 empty] | 900.015 | 22.14344 | 0.0657287 | 1.97186 | 31.9719 | 30 | -0.032874 | -0.295867 | 8.70416 | 9.00003 | [10 empty] | 900.012 | 21.56838 | 0.0752198 | 2.25661 | 32.2568 | 30.0002 | -0.0629697 | -0.56674 | 8.43346 | 9.0002 | [10 empty] | 900.019 | 21.67035 | 0.0731638 | 2.19492 | 32.1949 | 30 | -0.0559833 | -0.503851 | 8.49616 | 9.00002 | [10 empty] | 900.015 | 21.33253 | 0.079014 | 2.37042 | 32.3704 | 30 | -0.0431213 | -0.370756 | 8.22723 | 8.59798 | [10 empty] | 900.012 | 20.44874 | 0.0920644 | 2.76194 | 32.762 | 30 | -0.0923841 | -0.831502 | 8.16899 | 9.00049 | [10 empty] | 900.012 | 19.63965 | 0.0964941 | 2.89482 | 32.8947 | 29.9999 | -0.0568351 | -0.511516 | 8.48849 | 9.00001 | [10 empty] | 900.011 | 21.15258 | 0.0849601 | 2.54883 | 32.5491 | 30.0003 | -0.0554666 | -0.499204 | 8.50088 | 9.00008 | [10 empty] | 900.012 | 21.70911 | 0.0716731 | 2.15019 | 32.1502 | 30 | -0.027923 | -0.251306 | 8.74866 | 8.99996 | [10 empty] | 900.011 | 20.29435 | 0.0894922 | 2.68474 | 32.6845 | 29.9997 | -0.0300512 | -0.270469 | 8.7298 | 9.00027 | [10 empty] | 900.012 | 22.00938 | 0.0597898 | 1.79364 | 31.7926 | 29.999 | -0.0303416 | -0.273055 | 8.7263 | 8.99935 | [10 empty] | 900.012 | 21.22554 | 0.0820205 | 2.46061 | 32.4606 | 30 | -0.0488749 | -0.439878 | 8.5602 | 9.00007 | [10 empty] | 900.013 | 22.00985 | 0.0610274 | 1.83082 | 31.8308 | 30 | -0.028235 | -0.254098 | 8.74529 | 8.99939 | [10 empty] | 900.014 | 19.60814 | 0.092948 | 2.78851 | 32.7893 | 30.0008 | -0.110052 | -0.990475 | 8.00959 | 9.00007 | [10 empty] | 900.015 | 19.06271 | 0.0915439 | 2.74632 | 32.7463 | 30 | -0.0277716 | -0.249948 | 8.75017 | 9.00012 | [10 empty] | 900.012 | 19.39884 | 0.0905812 | 2.71735 | 32.7164 | 29.999 | -0.0308361 | -0.277524 | 8.72244 | 8.99996 | [10 empty] | 900.012 | 18.74443 | 0.0980492 | 2.94149 | 32.9416 | 30.0001
902.014 | 20.214625 | 0.0918341 | 2.7739 | 32.9794 | 30.2055 | -0.0877266 | -0.722192 | 7.51011 | 8.23231 | [10 empty] | 902.014 | 22.17188 | 0.0566155 | 1.69846 | 31.6984 | 30 | -0.0288782 | -0.259911 | 8.74031 | 9.00022 | [30 empty] | 902.012 | 21.60337 | 0.0808992 | 2.42698 | 32.427 | 30 | -0.0556096 | -0.500485 | 8.49949 | 8.99998 | [10 empty] | 902.015 | 22.13662 | 0.0661208 | 1.98362 | 31.9836 | 30 | -0.0332593 | -0.299335 | 8.7007 | 9.00003 | [10 empty] | 902.012 | 21.54167 | 0.0756525 | 2.26959 | 32.2698 | 30.0002 | -0.0640222 | -0.576212 | 8.42399 | 9.0002 | [10 empty] | 902.019 | 21.64434 | 0.0735888 | 2.20767 | 32.2077 | 30 | -0.0569368 | -0.512432 | 8.48758 | 9.00002 | [10 empty] | 902.015 | 21.29287 | 0.0794593 | 2.38378 | 32.3838 | 30 | -0.0432648 | -0.37199 | 8.22599 | 8.59798 | [10 empty] | 902.012 | 20.39349 | 0.0925358 | 2.77608 | 32.7761 | 30 | -0.0934923 | -0.841477 | 8.15901 | 9.00049 | [10 empty] | 902.012 | 19.55854 | 0.0969812 | 2.90943 | 32.9094 | 29.9999 | -0.0571027 | -0.513925 | 8.48609 | 9.00001 | [10 empty] | 902.011 | 21.12351 | 0.0854018 | 2.56208 | 32.5623 | 30.0003 | -0.0557939 | -0.50215 | 8.49793 | 9.00008 | [10 empty] | 902.012 | 21.68958 | 0.0721113 | 2.16334 | 32.1633 | 30 | -0.0279288 | -0.251358 | 8.7486 | 8.99996 | [10 empty] | 902.011 | 20.22744 | 0.0899918 | 2.69973 | 32.6995 | 29.9997 | -0.0300359 | -0.270332 | 8.72994 | 9.00027 | [10 empty] | 902.012 | 22.0053 | 0.0601934 | 1.80574 | 31.8048 | 29.999 | -0.030649 | -0.275821 | 8.72353 | 8.99935 | [10 empty] | 902.012 | 21.17993 | 0.0824814 | 2.47444 | 32.4744 | 30 | -0.049269 | -0.443425 | 8.55665 | 9.00007 | [10 empty] | 902.013 | 21.99293 | 0.0614399 | 1.84319 | 31.8432 | 30 | -0.0283677 | -0.255292 | 8.7441 | 8.99939 | [10 empty] | 902.014 | 19.52015 | 0.0934404 | 2.80329 | 32.8041 | 30.0008 | -0.111231 | -1.00109 | 7.99898 | 9.00007 | [10 empty] | 902.015 | 18.95403 | 0.0920522 | 2.76157 | 32.7616 | 30 | -0.0277601 | -0.249844 | 8.75028 | 9.00012 | [10 empty] | 902.012 | 19.30868 | 0.0911087 | 2.73317 | 32.7322 | 29.999 | -0.0308034 | -0.277229 | 8.72273 | 8.99996 | [10 empty] | 902.012 | 18.60592 | 0.0986341 | 2.95903 | 32.9591 | 30.0001
904.014 | 20.14582 | 0.0922809 | 2.78739 | 32.9929 | 30.2055 | -0.0887453 | -0.730579 | 7.50173 | 8.23231 | [10 empty] | 904.014 | 22.17015625 | 0.0570122 | 1.71037 | 31.7103 | 30 | -0.0291948 | -0.26276 | 8.73746 | 9.00022 | [30 empty] | 904.012 | 21.58143 | 0.0813145 | 2.43944 | 32.4394 | 30 | -0.0564085 | -0.507675 | 8.4923 | 8.99998 | [10 empty] | 904.015 | 22.13037 | 0.0665259 | 1.99578 | 31.9958 | 30 | -0.0336759 | -0.303084 | 8.69695 | 9.00003 | [10 empty] | 904.012 | 21.51528 | 0.0760863 | 2.2826 | 32.2828 | 30.0002 | -0.0650686 | -0.58563 | 8.41457 | 9.0002 | [10 empty] | 904.019 | 21.61837 | 0.0740177 | 2.22053 | 32.2205 | 30 | -0.0579415 | -0.521474 | 8.47854 | 9.00002 | [10 empty] | 904.015 | 21.25865 | 0.0799179 | 2.39754 | 32.3975 | 30 | -0.0433902 | -0.373068 | 8.22491 | 8.59798 | [10 empty] | 904.012 | 20.32537 | 0.0930159 | 2.79048 | 32.7905 | 30 | -0.0946425 | -0.851829 | 8.14866 | 9.00049 | [10 empty] | 904.012 | 19.46651 | 0.0974816 | 2.92444 | 32.9244 | 29.9999 | -0.056806 | -0.511255 | 8.48876 | 9.00001 | [10 empty] | 904.011 | 21.08569 | 0.0858597 | 2.57581 | 32.5761 | 30.0003 | -0.0561059 | -0.504958 | 8.49512 | 9.00008 | [10 empty] | 904.012 | 21.6661 | 0.0725334 | 2.176 | 32.176 | 30 | -0.0279468 | -0.25152 | 8.74844 | 8.99996 | [10 empty] | 904.011 | 20.16227 | 0.0904907 | 2.71469 | 32.7144 | 29.9997 | -0.0300306 | -0.270284 | 8.72999 | 9.00027 | [10 empty] | 904.012 | 22.00056 | 0.060599 | 1.81791 | 31.8169 | 29.999 | -0.0310159 | -0.279123 | 8.72023 | 8.99935 | [10 empty] | 904.012 | 21.1344 | 0.0829267 | 2.4878 | 32.4878 | 30 | -0.0496544 | -0.446893 | 8.55318 | 9.00007 | [10 empty] | 904.013 | 21.97632 | 0.0618613 | 1.85584 | 31.8558 | 30 | -0.0284779 | -0.256284 | 8.74311 | 8.99939 | [10 empty] | 904.014 | 19.43418 | 0.0939433 | 2.81837 | 32.8192 | 30.0008 | -0.112385 | -1.01148 | 7.98859 | 9.00007 | [10 empty] | 904.015 | 18.83053 | 0.0926085 | 2.77826 | 32.7783 | 30 | -0.0277415 | -0.249677 | 8.75044 | 9.00012 | [10 empty] | 904.012 | 19.20698 | 0.0916528 | 2.74949 | 32.7485 | 29.999 | -0.0307972 | -0.277173 | 8.72279 | 8.99996 | [10 empty] | 904.012 | 18.45785 | 0.0992253 | 2.97677 | 32.9769 | 30.0001
906.014 | 20.07256 | 0.0927803 | 2.80248 | 33.008 | 30.2055 | -0.0898141 | -0.739377 | 7.49293 | 8.23231 | [10 empty] | 906.014 | 22.16993 | 0.0574205 | 1.72261 | 31.7226 | 30 | -0.0295122 | -0.265616 | 8.73461 | 9.00022 | [30 empty] | 906.012 | 21.55716 | 0.0817733 | 2.4532 | 32.4532 | 30 | -0.0571956 | -0.514759 | 8.48522 | 8.99998 | [10 empty] | 906.015 | 22.12735 | 0.0669393 | 2.00818 | 32.0082 | 30 | -0.0340869 | -0.306784 | 8.69325 | 9.00003 | [10 empty] | 906.012 | 21.48244 | 0.0765156 | 2.29548 | 32.2957 | 30.0002 | -0.0661141 | -0.59504 | 8.40516 | 9.0002 | [10 empty] | 906.019 | 21.59042 | 0.0744524 | 2.23357 | 32.2336 | 30 | -0.0589502 | -0.530553 | 8.46946 | 9.00002 | [10 empty] | 906.015 | 21.217 | 0.0803675 | 2.41102 | 32.411 | 30 | -0.0435072 | -0.374074 | 8.22391 | 8.59798 | [10 empty] | 906.012 | 20.25847 | 0.0934843 | 2.80453 | 32.8046 | 30 | -0.0957574 | -0.861864 | 8.13863 | 9.00049 | [10 empty] | 906.012 | 19.38502 | 0.0979965 | 2.93989 | 32.9398 | 29.9999 | -0.0569054 | -0.512149 | 8.48786 | 9.00001 | [10 empty] | 906.011 | 21.04972 | 0.0862955 | 2.58889 | 32.5892 | 30.0003 | -0.056376 | -0.507388 | 8.49269 | 9.00008 | [10 empty] | 906.012 | 21.64716 | 0.0729617 | 2.18885 | 32.1888 | 30 | -0.0279495 | -0.251545 | 8.74842 | 8.99996 | [10 empty] | 906.011 | 20.09754 | 0.0909313 | 2.72791 | 32.7276 | 29.9997 | -0.0300297 | -0.270275 | 8.72999 | 9.00027 | [10 empty] | 906.012 | 21.9970625 | 0.0609834 | 1.82944 | 31.8285 | 29.999 | -0.0313989 | -0.28257 | 8.71678 | 8.99935 | [10 empty] | 906.012 | 21.09912 | 0.08338 | 2.5014 | 32.5014 | 30 | -0.0500345 | -0.450314 | 8.54976 | 9.00007 | [10 empty] | 906.013 | 21.9662 | 0.0622681 | 1.86804 | 31.868 | 30 | -0.0285962 | -0.257349 | 8.74204 | 8.99939 | [10 empty] | 906.014 | 19.34595 | 0.0944511 | 2.83361 | 32.8344 | 30.0008 | -0.113579 | -1.02222 | 7.97785 | 9.00007 | [10 empty] | 906.015 | 18.70336 | 0.0931542 | 2.79463 | 32.7946 | 30 | -0.0277362 | -0.249629 | 8.75049 | 9.00012 | [10 empty] | 906.012 | 19.10416 | 0.0921661 | 2.76489 | 32.7639 | 29.999 | -0.0307618 | -0.276855 | 8.7231 | 8.99996 | [10 empty] | 906.012 | 18.30529 | 0.0998127 | 2.99439 | 32.9945 | 30.0001
908.014 | 20.00212 | 0.0932658 | 2.81714 | 33.0227 | 30.2055 | -0.0909191 | -0.748474 | 7.48383 | 8.23231 | [10 empty] | 908.014 | 22.16698 | 0.0578152 | 1.73446 | 31.7344 | 30 | -0.0298578 | -0.268726 | 8.7315 | 9.00022 | [30 empty] | 908.012 | 21.52973 | 0.0821772 | 2.46532 | 32.4653 | 30 | -0.0579907 | -0.521915 | 8.47806 | 8.99998 | [10 empty] | 908.015 | 22.12107 | 0.0673444 | 2.02033 | 32.0203 | 30 | -0.0345177 | -0.31066 | 8.68937 | 9.00003 | [10 empty] | 908.012 | 21.45365625 | 0.0769523 | 2.30858 | 32.3088 | 30.0002 | -0.0671686 | -0.604531 | 8.39567 | 9.0002 | [10 empty] | 908.019 | 21.56236 | 0.074898 | 2.24694 | 32.247 | 30 | -0.0599518 | -0.539567 | 8.46045 | 9.00002 | [10 empty] | 908.015 | 21.17527 | 0.0808134 | 2.4244 | 32.4244 | 30 | -0.0436115 | -0.374971 | 8.22301 | 8.59798 | [10 empty] | 908.012 | 20.19682 | 0.093958 | 2.81874 | 32.8188 | 30 | -0.0968714 | -0.87189 | 8.1286 | 9.00049 | [10 empty] | 908.012 | 19.29217 | 0.0985015 | 2.95504 | 32.955 | 29.9999 | -0.0568545 | -0.511691 | 8.48832 | 9.00001 | [10 empty] | 908.011 | 21.0169 | 0.0867382 | 2.60217 | 32.6024 | 30.0003 | -0.0566337 | -0.509708 | 8.49037 | 9.00008 | [10 empty] | 908.012 | 21.6266 | 0.0733836 | 2.20151 | 32.2015 | 30 | -0.0279638 | -0.251673 | 8.74829 | 8.99996 | [10 empty] | 908.011 | 20.03383 | 0.0914353 | 2.74303 | 32.7428 | 29.9997 | -0.0300267 | -0.270249 | 8.73002 | 9.00027 | [10 empty] | 908.012 | 21.99461 | 0.0613823 | 1.84141 | 31.8404 | 29.999 | -0.0317869 | -0.286061 | 8.71329 | 8.99935 | [10 empty] | 908.012 | 21.05533 | 0.0838293 | 2.51488 | 32.5149 | 30 | -0.0504114 | -0.453707 | 8.54637 | 9.00007 | [10 empty] | 908.013 | 21.95679 | 0.0626896 | 1.88069 | 31.8807 | 30 | -0.0287221 | -0.258481 | 8.74091 | 8.99939 | [10 empty] | 908.014 | 19.25299 | 0.0949747 | 2.84932 | 32.8501 | 30.0008 | -0.114766 | -1.0329 | 7.96716 | 9.00007 | [10 empty] | 908.015 | 18.58336 | 0.0936991 | 2.81098 | 32.811 | 30 | -0.0277117 | -0.249409 | 8.75071 | 9.00012 | [10 empty] | 908.012 | 19.00118 | 0.0926777 | 2.78024 | 32.7793 | 29.999 | -0.0307602 | -0.276841 | 8.72312 | 8.99996 | [10 empty] | 908.012 | 18.15378 | 0.1004 | 3.01201 | 33.0121 | 30.0001
910.014 | 19.92401 | 0.0937519 | 2.83183 | 33.0374 | 30.2055 | -0.0920087 | -0.757444 | 7.47486 | 8.23231 | [10 empty] | 910.014 | 22.16869 | 0.0582084 | 1.74625 | 31.7462 | 30 | -0.030196 | -0.27177 | 8.72845 | 9.00022 | [30 empty] | 910.012 | 21.50245 | 0.0825998 | 2.47799 | 32.478 | 30 | -0.0588034 | -0.529229 | 8.47075 | 8.99998 | [10 empty] | 910.015 | 22.11421 | 0.0677437 | 2.03231 | 32.0323 | 30 | -0.0349808 | -0.314828 | 8.6852 | 9.00003 | [10 empty] | 910.012 | 21.42683 | 0.0773964 | 2.32191 | 32.3221 | 30.0002 | -0.0682138 | -0.613938 | 8.38626 | 9.0002 | [10 empty] | 910.019 | 21.53324 | 0.0753245 | 2.25974 | 32.2598 | 30 | -0.0609781 | -0.548804 | 8.45121 | 9.00002 | [10 empty] | 910.015 | 21.13773 | 0.0812588 | 2.43776 | 32.4378 | 30 | -0.0437277 | -0.37597 | 8.22201 | 8.59798 | [10 empty] | 910.012 | 20.12762 | 0.0944453 | 2.83336 | 32.8334 | 30 | -0.0979858 | -0.88192 | 8.11857 | 9.00049 | [10 empty] | 910.012 | 19.1925 | 0.099012 | 2.97035 | 32.9703 | 29.9999 | [14 empty] | 910.011 | 20.9825 | 0.0871823 | 2.61549 | 32.6158 | 30.0003 | -0.0568866 | -0.511984 | 8.4881 | 9.00008 | [10 empty] | 910.012 | 21.60712 | 0.0738003 | 2.21401 | 32.214 | 30 | -0.0280229 | -0.252205 | 8.74776 | 8.99996 | [10 empty] | 910.011 | 19.96286 | 0.0919193 | 2.75755 | 32.7573 | 29.9997 | -0.0300103 | -0.270101 | 8.73017 | 9.00027 | [10 empty] | 910.012 | 21.99268 | 0.0617886 | 1.8536 | 31.8526 | 29.999 | -0.0321358 | -0.289201 | 8.71015 | 8.99935 | [10 empty] | 910.012 | 21.01215625 | 0.0842951 | 2.52885 | 32.5288 | 30 | -0.0507765 | -0.456992 | 8.54308 | 9.00007 | [10 empty] | 910.013 | 21.94194 | 0.063103 | 1.89309 | 31.8931 | 30 | -0.028814 | -0.259308 | 8.74008 | 8.99939 | [10 empty] | 910.014 | 19.15529 | 0.0954806 | 2.86449 | 32.8653 | 30.0008 | -0.115945 | -1.04351 | 7.95656 | 9.00007 | [10 empty] | 910.015 | 18.45466 | 0.0942521 | 2.82756 | 32.8276 | 30 | -0.0277143 | -0.249432 | 8.75069 | 9.00012 | [10 empty] | 910.012 | 18.89317 | 0.0932127 | 2.79629 | 32.7953 | 29.999 | -0.0307685 | -0.276916 | 8.72304 | 8.99996 | [10 empty] | 910.012 | 17.98525 | 0.101016 | 3.03048 | 33.0306 | 30.0001
912.014 | 19.84276 | 0.0942336 | 2.84638 | 33.0519 | 30.2055 | [14 empty] | 912.014 | 22.16614 | 0.0585983 | 1.75795 | 31.7579 | 30 | -0.0305752 | -0.275184 | 8.72504 | 9.00022 | [30 empty] | 912.012 | 21.47669 | 0.0830576 | 2.49173 | 32.4917 | 30 | -0.0595902 | -0.53631 | 8.46367 | 8.99998 | [10 empty] | 912.015 | 22.10771 | 0.0681378 | 2.04413 | 32.0441 | 30 | -0.0354302 | -0.318873 | 8.68116 | 9.00003 | [10 empty] | 912.012 | 21.39815 | 0.0778305 | 2.33493 | 32.3351 | 30.0002 | -0.0692946 | -0.623665 | 8.37653 | 9.0002 | [10 empty] | 912.019 | 21.50563 | 0.0757577 | 2.27273 | 32.2727 | 30 | -0.0620079 | -0.558072 | 8.44194 | 9.00002 | [10 empty] | 912.015 | 21.09533 | 0.0817069 | 2.45121 | 32.4512 | 30 | -0.0438287 | -0.376838 | 8.22114 | 8.59798 | [10 empty] | 912.012 | 20.05795 | 0.0949129 | 2.84739 | 32.8474 | 30 | -0.0991248 | -0.892172 | 8.10832 | 9.00049 | [10 empty] | 912.012 | 19.09458 | 0.0995261 | 2.98578 | 32.9857 | 29.9999 | -0.0567015 | -0.510314 | 8.4897 | 9.00001 | [10 empty] | 912.011 | 20.94053 | 0.0876247 | 2.62876 | 32.629 | 30.0003 | -0.0571146 | -0.514036 | 8.48605 | 9.00008 | [10 empty] | 912.012 | 21.58529 | 0.0742325 | 2.22698 | 32.227 | 30 | -0.0279692 | -0.251721 | 8.74824 | 8.99996 | [10 empty] | 912.011 | 19.88484375 | 0.0924298 | 2.77287 | 32.7726 | 29.9997 | -0.0300033 | -0.270038 | 8.73023 | 9.00027 | [10 empty] | 912.012 | 21.98981 | 0.062181 | 1.86537 | 31.8644 | 29.999 | -0.0325393 | -0.292832 | 8.70652 | 8.99935 | [10 empty] | 912.012 | 20.96749 | 0.0847263 | 2.54179 | 32.5418 | 30 | -0.0511242 | -0.460122 | 8.53995 | 9.00007 | [10 empty] | 912.013 | 21.92376 | 0.0634995 | 1.90498 | 31.905 | 30 | -0.0289314 | -0.260365 | 8.73903 | 8.99939 | [10 empty] | 912.014 | 19.056625 | 0.0959956 | 2.87994 | 32.8807 | 30.0008 | -0.117125 | -1.05414 | 7.94593 | 9.00007 | [10 empty] | 912.015 | 18.3179 | 0.0948176 | 2.84453 | 32.8445 | 30 | -0.0276867 | -0.249183 | 8.75094 | 9.00012 | [10 empty] | 912.012 | 18.78196 | 0.0937531 | 2.8125 | 32.8115 | 29.999 | -0.0307388 | -0.276648 | 8.72331 | 8.99996 | [10 empty] | 912.012 | 17.80339 | 0.10166 | 3.04982 | 33.0499 | 30.0001
914.014 | 19.76121 | 0.0947363 | 2.86156 | 33.0671 | 30.2055 | [14 empty] | 914.014 | 22.16164 | 0.0590095 | 1.77028 | 31.7703 | 30 | -0.0309134 | -0.278228 | 8.722 | 9.00022 | [30 empty] | 914.012 | 21.45396 | 0.0834769 | 2.50431 | 32.5043 | 30 | -0.0604133 | -0.543718 | 8.45626 | 8.99998 | [10 empty] | 914.015 | 22.10395 | 0.0685412 | 2.05624 | 32.0562 | 30 | -0.0359092 | -0.323184 | 8.67685 | 9.00003 | [10 empty] | 914.012 | 21.37287 | 0.0782756 | 2.34828 | 32.3485 | 30.0002 | -0.0703525 | -0.633187 | 8.36701 | 9.0002 | [10 empty] | 914.019 | 21.47853 | 0.0761977 | 2.28593 | 32.2859 | 30 | -0.0630409 | -0.567369 | 8.43265 | 9.00002 | [10 empty] | 914.015 | 21.05813 | 0.0821499 | 2.4645 | 32.4645 | 30 | -0.0439166 | -0.377595 | 8.22039 | 8.59798 | [10 empty] | 914.012 | 19.98311 | 0.095404 | 2.86212 | 32.8622 | 30 | -0.100257 | -0.902358 | 8.09813 | 9.00049 | [10 empty] | 914.012 | 18.99384 | 0.100045 | 3.00135 | 33.0013 | 29.9999 | -0.0567176 | -0.510459 | 8.48955 | 9.00001 | [10 empty] | 914.011 | 20.90013 | 0.0880752 | 2.64228 | 32.6425 | 30.0003 | -0.0573993 | -0.516599 | 8.48348 | 9.00008 | [10 empty] | 914.012 | 21.5602 | 0.0746724 | 2.24017 | 32.2402 | 30 | -0.0279741 | -0.251766 | 8.74819 | 8.99996 | [10 empty] | 914.011 | 19.81274 | 0.0929051 | 2.78713 | 32.7868 | 29.9997 | -0.029985 | -0.269873 | 8.7304 | 9.00027 | [10 empty] | 914.012 | 21.98889 | 0.0625816 | 1.87739 | 31.8764 | 29.999 | -0.032939 | -0.29643 | 8.70292 | 8.99935 | [10 empty] | 914.012 | 20.91919 | 0.0851973 | 2.55592 | 32.5559 | 30 | -0.0514564 | -0.463112 | 8.53696 | 9.00007 | [10 empty] | 914.013 | 21.90839 | 0.0639402 | 1.91821 | 31.9182 | 30 | -0.0290108 | -0.261079 | 8.73831 | 8.99939 | [10 empty] | 914.014 | 18.95632 | 0.0965261 | 2.89586 | 32.8966 | 30.0008 | -0.118333 | -1.065 | 7.93506 | 9.00007 | [10 empty] | 914.015 | 18.17561 | 0.095371 | 2.86113 | 32.8611 | 30 | -0.0276806 | -0.249129 | 8.75099 | 9.00012 | [10 empty] | 914.012 | 18.66483 | 0.0942983 | 2.82886 | 32.8279 | 29.999 | -0.0307101 | -0.27639 | 8.72357 | 8.99996 | [10 empty] | 914.012 | 17.61897 | 0.102285 | 3.06855 | 33.0687 | 30.0001
916.014 | 19.67577 | 0.0952504 | 2.87709 | 33.0826 | 30.2055 | [14 empty] | 916.014 | 22.15987 | 0.0594069 | 1.78221 | 31.7822 | 30 | -0.0312933 | -0.281647 | 8.71858 | 9.00022 | [30 empty] | 916.012 | 21.42631 | 0.0839203 | 2.51761 | 32.5176 | 30 | -0.0612302 | -0.551071 | 8.44891 | 8.99998 | [10 empty] | 916.015 | 22.10075 | 0.0689627 | 2.06888 | 32.0689 | 30 | -0.0364035 | -0.327633 | 8.6724 | 9.00003 | [10 empty] | 916.012 | 21.33481 | 0.0787019 | 2.36107 | 32.3613 | 30.0002 | -0.0714363 | -0.642941 | 8.35726 | 9.0002 | [30 empty] | 916.015 | 21.00846 | 0.0826135 | 2.4784 | 32.4784 | 30 | -0.0439941 | -0.37826 | 8.21972 | 8.59798 | [10 empty] | 916.012 | 19.91224 | 0.0958713 | 2.87614 | 32.8762 | 30 | -0.101385 | -0.912513 | 8.08798 | 9.00049 | [10 empty] | 916.012 | 18.89146 | 0.100569 | 3.01705 | 33.017 | 29.9999 | -0.0566962 | -0.510266 | 8.48975 | 9.00001 | [10 empty] | 916.011 | 20.86158 | 0.08852 | 2.65562 | 32.6559 | 30.0003 | -0.057596 | -0.518368 | 8.48171 | 9.00008 | [10 empty] | 916.012 | 21.53691 | 0.0750921 | 2.25276 | 32.2528 | 30 | -0.0279765 | -0.251787 | 8.74817 | 8.99996 | [10 empty] | 916.011 | 19.74084 | 0.0933774 | 2.8013 | 32.801 | 29.9997 | -0.030003 | -0.270035 | 8.73023 | 9.00027 | [10 empty] | 916.012 | 21.98354 | 0.0629848 | 1.88948 | 31.8885 | 29.999 | -0.0333555 | -0.300178 | 8.69918 | 8.99935 | [10 empty] | 916.012 | 20.87298 | 0.0856581 | 2.56974 | 32.5697 | 30 | -0.0517745 | -0.465975 | 8.5341 | 9.00007 | [10 empty] | 916.013 | 21.89609 | 0.0643502 | 1.93051 | 31.9305 | 30 | -0.0290899 | -0.261791 | 8.7376 | 8.99939 | [10 empty] | 916.014 | 18.83643 | 0.0970722 | 2.91224 | 32.913 | 30.0008 | -0.119606 | -1.07646 | 7.9236 | 9.00007 | [10 empty] | 916.015 | 18.02711 | 0.0959623 | 2.87887 | 32.8789 | 30 | -0.0276562 | -0.248909 | 8.75121 | 9.00012 | [10 empty] | 916.012 | 18.54701 | 0.0948556 | 2.84557 | 32.8446 | 29.999 | -0.0307262 | -0.276535 | 8.72343 | 8.99996 | [10 empty] | 916.012 | 17.41678 | 0.102969 | 3.08909 | 33.0892 | 30.0001
918.014 | 19.59578 | 0.0957421 | 2.89194 | 33.0975 | 30.2055 | [14 empty] | 918.014 | 22.15939 | 0.0598047 | 1.79414 | 31.7941 | 30 | -0.0316667 | -0.285008 | 8.71522 | 9.00022 | [30 empty] | 918.012 | 21.39682 | 0.084339 | 2.53017 | 32.5302 | 30 | -0.0620452 | -0.558406 | 8.44157 | 8.99998 | [10 empty] | 918.015 | 22.09496 | 0.0693706 | 2.08112 | 32.0811 | 30 | -0.0369183 | -0.332266 | 8.66776 | 9.00003 | [10 empty] | 918.012 | 21.30074 | 0.07916 | 2.37482 | 32.375 | 30.0002 | -0.0725298 | -0.652782 | 8.34742 | 9.0002 | [30 empty] | 918.015 | 20.96009 | 0.0830628 | 2.49188 | 32.4919 | 30 | -0.0440625 | -0.378848 | 8.21913 | 8.59798 | [10 empty] | 918.012 | 19.83496 | 0.0963833 | 2.8915 | 32.8915 | 30 | -0.102541 | -0.922919 | 8.07757 | 9.00049 | [10 empty] | 918.012 | 18.78086 | 0.101095 | 3.03285 | 33.0328 | 29.9999 | -0.0567398 | -0.510659 | 8.48935 | 9.00001 | [10 empty] | 918.011 | 20.81927 | 0.0889718 | 2.66918 | 32.6694 | 30.0003 | -0.0578284 | -0.52046 | 8.47962 | 9.00008 | [10 empty] | 918.012 | 21.51351 | 0.0755274 | 2.26582 | 32.2658 | 30 | -0.0279874 | -0.251886 | 8.74808 | 8.99996 | [10 empty] | 918.011 | 19.65748 | 0.0938938 | 2.81679 | 32.8165 | 29.9997 | -0.0299907 | -0.269924 | 8.73035 | 9.00027 | [10 empty] | 918.012 | 21.97954 | 0.0633916 | 1.90169 | 31.9007 | 29.999 | -0.0337838 | -0.304033 | 8.69532 | 8.99935 | [10 empty] | 918.012 | 20.82571 | 0.0861233 | 2.5837 | 32.5837 | 30 | -0.0520706 | -0.468639 | 8.53143 | 9.00007 | [10 empty] | 918.013 | 21.88184 | 0.0647588 | 1.94276 | 31.9428 | 30 | -0.0291825 | -0.262625 | 8.73677 | 8.99939 | [10 empty] | 918.014 | 18.72944 | 0.0976149 | 2.92852 | 32.9293 | 30.0008 | -0.120854 | -1.08769 | 7.91238 | 9.00007 | [10 empty] | 918.015 | 17.87502 | 0.0965371 | 2.89611 | 32.8961 | 30 | -0.0276493 | -0.248847 | 8.75127 | 9.00012 | [10 empty] | 918.012 | 18.41968 | 0.0953877 | 2.86154 | 32.8605 | 29.999 | -0.0306912 | -0.276219 | 8.72374 | 8.99996 | [10 empty] | 918.012 | 17.17209 | 0.103681 | 3.11044 | 33.1105 | 30.0001
920.014 | 19.50078125 | 0.0962188 | 2.90634 | 33.1119 | 30.2055 | [14 empty] | 920.014 | 22.157125 | 0.0602018 | 1.80605 | 31.806 | 30 | -0.0320528 | -0.288483 | 8.71174 | 9.00022 | [30 empty] | 920.012 | 21.36188 | 0.0847723 | 2.54317 | 32.5432 | 30 | -0.0628613 | -0.56575 | 8.43423 | 8.99998 | [10 empty] | 920.015 | 22.0863 | 0.0697918 | 2.09375 | 32.0938 | 30 | -0.0374526 | -0.337075 | 8.66296 | 9.00003 | [10 empty] | 920.012 | 21.269 | 0.0796001 | 2.38802 | 32.3882 | 30.0002 | -0.0736044 | -0.662454 | 8.33775 | 9.0002 | [30 empty] | 920.015 | 20.91933 | 0.0835313 | 2.50594 | 32.5059 | 30 | -0.0441448 | -0.379556 | 8.21843 | 8.59798 | [10 empty] | 920.012 | 19.75443 | 0.0968838 | 2.90652 | 32.9066 | 30 | -0.103713 | -0.933468 | 8.06702 | 9.00049 | [10 empty] | 920.012 | 18.66571 | 0.10161 | 3.0483 | 33.0482 | 29.9999 | -0.0566824 | -0.510142 | 8.48987 | 9.00001 | [10 empty] | 920.011 | 20.77448 | 0.089439 | 2.68319 | 32.6835 | 30.0003 | -0.0580726 | -0.522658 | 8.47742 | 9.00008 | [10 empty] | 920.012 | 21.48701 | 0.0759514 | 2.27854 | 32.2785 | 30 | -0.0279785 | -0.251806 | 8.74816 | 8.99996 | [10 empty] | 920.011 | 19.57629 | 0.0943796 | 2.83136 | 32.8311 | 29.9997 | -0.0299702 | -0.26974 | 8.73053 | 9.00027 | [10 empty] | 920.012 | 21.97655 | 0.0637882 | 1.91358 | 31.9126 | 29.999 | -0.0342361 | -0.308103 | 8.69125 | 8.99935 | [10 empty] | 920.012 | 20.77395 | 0.0865723 | 2.59717 | 32.5972 | 30 | -0.0523399 | -0.471063 | 8.52901 | 9.00007 | [10 empty] | 920.013 | 21.86588 | 0.065188 | 1.95564 | 31.9556 | 30 | -0.0292118 | -0.262888 | 8.7365 | 8.99939 | [10 empty] | 920.014 | 18.61106 | 0.0981515 | 2.94462 | 32.9454 | 30.0008 | -0.122109 | -1.09899 | 7.90108 | 9.00007 | [10 empty] | 920.015 | 17.70918 | 0.0971318 | 2.91395 | 32.914 | 30 | -0.0276326 | -0.248697 | 8.75142 | 9.00012 | [10 empty] | 920.012 | 18.28441 | 0.0959582 | 2.87865 | 32.8777 | 29.999 | -0.0307127 | -0.276413 | 8.72355 | 8.99996
922.014 | 19.40863 | 0.0967477 | 2.92232 | 33.1279 | 30.2055 | [14 empty] | 922.014 | 22.15753125 | 0.0606003 | 1.81801 | 31.818 | 30 | -0.0324601 | -0.292148 | 8.70807 | 9.00022 | [30 empty] | 922.012 | 21.32624 | 0.085206 | 2.55618 | 32.5562 | 30 | -0.0637149 | -0.573432 | 8.42655 | 8.99998 | [10 empty] | 922.015 | 22.07316 | 0.0702064 | 2.10619 | 32.1062 | 30 | -0.0380274 | -0.342248 | 8.65778 | 9.00003 | [10 empty] | 922.012 | 21.23512 | 0.0800443 | 2.40135 | 32.4015 | 30.0002 | -0.0747104 | -0.672408 | 8.32779 | 9.0002 | [30 empty] | 922.015 | 20.86923 | 0.0840012 | 2.52004 | 32.52 | 30 | -0.0442329 | -0.380314 | 8.21767 | 8.59798 | [10 empty] | 922.012 | 19.66666 | 0.0973741 | 2.92123 | 32.9213 | 30 | -0.104876 | -0.943932 | 8.05656 | 9.00049 | [10 empty] | 922.012 | 18.54505 | 0.102157 | 3.06471 | 33.0646 | 29.9999 | -0.0567197 | -0.510478 | 8.48953 | 9.00001 | [10 empty] | 922.011 | 20.72873 | 0.0898918 | 2.69678 | 32.697 | 30.0003 | -0.058258 | -0.524327 | 8.47576 | 9.00008 | [10 empty] | 922.012 | 21.46308 | 0.0763928 | 2.29178 | 32.2918 | 30 | -0.0279956 | -0.251959 | 8.748 | 8.99996 | [10 empty] | 922.011 | 19.48879 | 0.0949041 | 2.8471 | 32.8468 | 29.9997 | -0.0299677 | -0.269717 | 8.73055 | 9.00027 | [10 empty] | 922.012 | 21.97152 | 0.0641884 | 1.92559 | 31.9246 | 29.999 | -0.0346892 | -0.31218 | 8.68717 | 8.99935 | [10 empty] | 922.012 | 20.72387 | 0.0870479 | 2.61144 | 32.6114 | 30 | -0.052588 | -0.473295 | 8.52678 | 9.00007 | [10 empty] | 922.013 | 21.84409 | 0.0656 | 1.968 | 31.968 | 30 | -0.0293286 | -0.263939 | 8.73545 | 8.99939 | [10 empty] | 922.014 | 18.4891 | 0.0987081 | 2.96132 | 32.9621 | 30.0008 | -0.123392 | -1.11053 | 7.88953 | 9.00007 | [10 empty] | 922.015 | 17.54079 | 0.0977384 | 2.93215 | 32.9322 | 30 | -0.0276081 | -0.248476 | 8.75164 | 9.00012 | [10 empty] | 922.012 | 18.14086 | 0.0965408 | 2.89613 | 32.8951 | 29.999 | -0.0306616 | -0.275953 | 8.72401 | 8.99996
924.014 | 19.31182 | 0.0972716 | 2.93814 | 33.1437 | 30.2055 | [14 empty] | 924.014 | 22.15101 | 0.0610008 | 1.83002 | 31.83 | 30 | -0.0328943 | -0.296056 | 8.70417 | 9.00022 | [30 empty] | 924.012 | 21.29549 | 0.0856648 | 2.56995 | 32.57 | 30 | -0.0645617 | -0.581054 | 8.41893 | 8.99998 | [10 empty] | 924.015 | 22.06626 | 0.0706215 | 2.11865 | 32.1186 | 30 | -0.0385849 | -0.347265 | 8.65277 | 9.00003 | [10 empty] | 924.012 | 21.201 | 0.0804818 | 2.41447 | 32.4147 | 30.0002 | -0.0758013 | -0.682227 | 8.31797 | 9.0002 | [30 empty] | 924.015 | 20.82104 | 0.084463 | 2.53389 | 32.5339 | 30 | -0.0442996 | -0.380887 | 8.2171 | 8.59798 | [10 empty] | 924.012 | 19.58167 | 0.0978804 | 2.93642 | 32.9365 | 30 | -0.106034 | -0.954359 | 8.04613 | 9.00049 | [10 empty] | 924.012 | 18.42481 | 0.102694 | 3.08081 | 33.0807 | 29.9999 | -0.0566402 | -0.509762 | 8.49025 | 9.00001 | [10 empty] | 924.011 | 20.68299 | 0.0903435 | 2.71033 | 32.7106 | 30.0003 | -0.0581331 | -0.523203 | 8.47688 | 9.00008 | [10 empty] | 924.012 | 21.43447 | 0.0768261 | 2.30478 | 32.3048 | 30 | -0.027994 | -0.251945 | 8.74802 | 8.99996 | [10 empty] | 924.011 | 19.40048 | 0.0954086 | 2.86223 | 32.862 | 29.9997 | -0.0299584 | -0.269634 | 8.73064 | 9.00027 | [10 empty] | 924.012 | 21.96459375 | 0.0645934 | 1.93774 | 31.9368 | 29.999 | -0.0351593 | -0.316411 | 8.68294 | 8.99935 | [10 empty] | 924.012 | 20.66771 | 0.0875111 | 2.62533 | 32.6253 | 30 | -0.0528355 | -0.475524 | 8.52455 | 9.00007 | [10 empty] | 924.013 | 21.822 | 0.0660257 | 1.98077 | 31.9808 | 30 | -0.0293867 | -0.264463 | 8.73493 | 8.99939 | [10 empty] | 924.014 | 18.36015 | 0.0992679 | 2.97812 | 32.9789 | 30.0008 | -0.124684 | -1.12216 | 7.8779 | 9.00007 | [10 empty] | 924.015 | 17.35836 | 0.0983464 | 2.95039 | 32.9504 | 30 | -0.0275943 | -0.248352 | 8.75177 | 9.00012 | [10 empty] | 924.012 | 17.99934 | 0.0971032 | 2.913 | 32.912 | 29.999 | -0.0306708 | -0.276036 | 8.72392 | 8.99996
926.014 | 19.20795 | 0.0977845 | 2.95363 | 33.1592 | 30.2055 | [14 empty] | 926.014 | 22.14590625 | 0.0614037 | 1.84211 | 31.8421 | 30 | -0.0333289 | -0.299968 | 8.70026 | 9.00022 | [30 empty] | 926.012 | 21.25742 | 0.0861239 | 2.58372 | 32.5837 | 30 | -0.0654074 | -0.588666 | 8.41131 | 8.99998 | [10 empty] | 926.015 | 22.04809 | 0.0710237 | 2.13071 | 32.1307 | 30 | -0.0391758 | -0.352584 | 8.64745 | 9.00003 | [10 empty] | 926.012 | 21.1633 | 0.0809269 | 2.42782 | 32.428 | 30.0002 | -0.07689 | -0.692025 | 8.30817 | 9.0002 | [30 empty] | 926.015 | 20.76984375 | 0.0849208 | 2.54762 | 32.5476 | 30 | -0.0443498 | -0.381319 | 8.21666 | 8.59798 | [10 empty] | 926.012 | 19.49279 | 0.0983878 | 2.95164 | 32.9517 | 30 | -0.107177 | -0.964644 | 8.03585 | 9.00049 | [10 empty] | 926.012 | 18.30016 | 0.103258 | 3.09772 | 33.0976 | 29.9999 | -0.0566225 | -0.509603 | 8.49041 | 9.00001 | [10 empty] | 926.011 | 20.64026 | 0.0907989 | 2.72399 | 32.7243 | 30.0003 | -0.0581467 | -0.523326 | 8.47676 | 9.00008 | [10 empty] | 926.012 | 21.40955 | 0.0772661 | 2.31798 | 32.318 | 30 | -0.0279885 | -0.251895 | 8.74807 | 8.99996 | [10 empty] | 926.011 | 19.31398 | 0.0959079 | 2.87721 | 32.8769 | 29.9997 | -0.0299548 | -0.269601 | 8.73067 | 9.00027 | [10 empty] | 926.012 | 21.95727 | 0.0649986 | 1.94989 | 31.9489 | 29.999 | -0.0356558 | -0.320879 | 8.67847 | 8.99935 | [10 empty] | 926.012 | 20.61146 | 0.0879756 | 2.63927 | 32.6392 | 30 | -0.0530599 | -0.477543 | 8.52253 | 9.00007 | [10 empty] | 926.013 | 21.80601 | 0.066447 | 1.99341 | 31.9934 | 30 | -0.0294501 | -0.265033 | 8.73436 | 8.99939 | [10 empty] | 926.014 | 18.22534 | 0.0998254 | 2.99484 | 32.9956 | 30.0008 | -0.126006 | -1.13406 | 7.866 | 9.00007 | [10 empty] | 926.015 | 17.16098 | 0.0989595 | 2.96879 | 32.9688 | 30 | -0.0275531 | -0.247982 | 8.75214 | 9.00012 | [10 empty] | 926.012 | 17.84990625 | 0.0976971 | 2.93082 | 32.9298 | 29.999 | -0.0306386 | -0.275746 | 8.72421 | 8.99996
928.014 | 19.10565 | 0.0983106 | 2.96952 | 33.1751 | 30.2055 | [14 empty] | 928.014 | 22.14045 | 0.0618084 | 1.85425 | 31.8542 | 30 | -0.0337804 | -0.304031 | 8.69619 | 9.00022 | [30 empty] | 928.012 | 21.23059375 | 0.08657 | 2.5971 | 32.5971 | 30 | -0.0662545 | -0.596289 | 8.40369 | 8.99998 | [10 empty] | 928.015 | 22.04371875 | 0.0714039 | 2.14212 | 32.1421 | 30 | -0.0397778 | -0.358001 | 8.64203 | 9.00003 | [10 empty] | 928.012 | 21.12573 | 0.0813927 | 2.4418 | 32.442 | 30.0002 | -0.0780055 | -0.702065 | 8.29813 | 9.0002 | [30 empty] | 928.015 | 20.71395 | 0.0853963 | 2.56189 | 32.5619 | 30 | -0.0444059 | -0.381801 | 8.21618 | 8.59798 | [10 empty] | 928.012 | 19.40458 | 0.0988849 | 2.96655 | 32.9666 | 30 | -0.108393 | -0.975593 | 8.0249 | 9.00049 | [10 empty] | 928.012 | 18.16696 | 0.103811 | 3.11432 | 33.1142 | 29.9999 | -0.056751 | -0.51076 | 8.48925 | 9.00001 | [10 empty] | 928.011 | 20.58723 | 0.0912627 | 2.73791 | 32.7382 | 30.0003 | -0.0582999 | -0.524704 | 8.47538 | 9.00008 | [10 empty] | 928.012 | 21.3817 | 0.0777023 | 2.33107 | 32.3311 | 30 | -0.0279869 | -0.251881 | 8.74808 | 8.99996 | [10 empty] | 928.011 | 19.22049 | 0.0964352 | 2.89303 | 32.8928 | 29.9997 | -0.0299517 | -0.269574 | 8.7307 | 9.00027 | [10 empty] | 928.012 | 21.95278 | 0.0653938 | 1.96175 | 31.9608 | 29.999 | -0.0361468 | -0.325297 | 8.67406 | 8.99935 | [10 empty] | 928.012 | 20.55669 | 0.0884304 | 2.65291 | 32.6529 | 30 | -0.0533156 | -0.479844 | 8.52023 | 9.00007 | [10 empty] | 928.013 | 21.78561 | 0.0668702 | 2.0061 | 32.0061 | 30 | -0.0294923 | -0.265413 | 8.73398 | 8.99939 | [10 empty] | 928.014 | 18.0871 | 0.1004 | 3.01208 | 33.0129 | 30.0008 | -0.127345 | -1.14611 | 7.85396 | 9.00007 | [10 empty] | 928.015 | 16.95664 | 0.0996114 | 2.98834 | 32.9884 | 30 | -0.0275401 | -0.247864 | 8.75226 | 9.00012 | [10 empty] | 928.012 | 17.6881 | 0.0982867 | 2.9485 | 32.9475 | 29.999 | -0.0306557 | -0.2759 | 8.72406 | 8.99996
930.014 | 18.99669 | 0.0988287 | 2.98517 | 33.1907 | 30.2055 | [14 empty] | 930.014 | 22.13318 | 0.0622195 | 1.86658 | 31.8666 | 30 | -0.0342379 | -0.308149 | 8.69207 | 9.00022 | [30 empty] | 930.012 | 21.20219 | 0.0870144 | 2.61043 | 32.6104 | 30 | -0.067062 | -0.603556 | 8.39642 | 8.99998 | [10 empty] | 930.015 | 22.03932 | 0.0718134 | 2.1544 | 32.1544 | 30 | -0.0403558 | -0.363203 | 8.63683 | 9.00003 | [10 empty] | 930.012 | 21.08693 | 0.0818515 | 2.45556 | 32.4558 | 30.0002 | -0.0791295 | -0.712181 | 8.28802 | 9.0002 | [30 empty] | 930.015 | 20.6537 | 0.0858815 | 2.57644 | 32.5764 | 30 | -0.044443 | -0.38212 | 8.21586 | 8.59798 | [10 empty] | 930.012 | 19.30861 | 0.0994061 | 2.98219 | 32.9822 | 30 | -0.10956 | -0.986098 | 8.01439 | 9.00049 | [10 empty] | 930.012 | 18.02498 | 0.104347 | 3.1304 | 33.1303 | 29.9999 | -0.056655 | -0.509896 | 8.49012 | 9.00001 | [10 empty] | 930.011 | 20.54049 | 0.0917175 | 2.75155 | 32.7518 | 30.0003 | -0.0579643 | -0.521684 | 8.4784 | 9.00008 | [10 empty] | 930.012 | 21.35084 | 0.0781285 | 2.34385 | 32.3438 | 30 | -0.0279963 | -0.251965 | 8.748 | 8.99996 | [10 empty] | 930.011 | 19.12454 | 0.0969427 | 2.90825 | 32.908 | 29.9997 | -0.0299273 | -0.269354 | 8.73092 | 9.00027 | [10 empty] | 930.012 | 21.9461 | 0.0658059 | 1.97411 | 31.9731 | 29.999 | -0.0366824 | -0.330118 | 8.66924 | 8.99935 | [10 empty] | 930.012 | 20.49981 | 0.0889104 | 2.66731 | 32.6673 | 30 | -0.0535217 | -0.481699 | 8.51837 | 9.00007 | [10 empty] | 930.013 | 21.77 | 0.0672822 | 2.01846 | 32.0185 | 30 | -0.0295612 | -0.266033 | 8.73336 | 8.99939 | [10 empty] | 930.014 | 17.94188 | 0.100974 | 3.02929 | 33.0301 | 30.0008 | -0.128699 | -1.1583 | 7.84177 | 9.00007 | [10 empty] | 930.015 | 16.73362 | 0.100268 | 3.00803 | 33.008 | 30 | -0.0275422 | -0.247883 | 8.75224 | 9.00012 | [10 empty] | 930.012 | 17.52138 | 0.0988952 | 2.96676 | 32.9658 | 29.999 | -0.0306239 | -0.275613 | 8.72435 | 8.99996
932.014 | 18.88301 | 0.0993679 | 3.00146 | 33.207 | 30.2055 | [14 empty] | 932.014 | 22.13341 | 0.0626088 | 1.87826 | 31.8782 | 30 | -0.0347001 | -0.312309 | 8.68791 | 9.00022 | [30 empty] | 932.012 | 21.16412 | 0.0874141 | 2.62242 | 32.6224 | 30 | -0.067881 | -0.610927 | 8.38905 | 8.99998 | [10 empty] | 932.015 | 22.03421 | 0.0722214 | 2.16664 | 32.1666 | 30 | -0.0409684 | -0.368717 | 8.63131 | 9.00003 | [10 empty] | 932.012 | 21.04632 | 0.0822921 | 2.46878 | 32.469 | 30.0002 | -0.080249 | -0.722257 | 8.27794 | 9.0002 | [30 empty] | 932.015 | 20.59684 | 0.0863472 | 2.59041 | 32.5904 | 30 | -0.0444759 | -0.382403 | 8.21558 | 8.59798 | [10 empty] | 932.012 | 19.21242 | 0.0998457 | 2.99537 | 32.9954 | 30 | -0.110771 | -0.996989 | 8.0035 | 9.00049 | [10 empty] | 932.012 | 17.88076 | 0.104924 | 3.14771 | 33.1476 | 29.9999 | -0.0563382 | -0.507044 | 8.49297 | 9.00001 | [10 empty] | 932.011 | 20.49061 | 0.0921746 | 2.76526 | 32.7655 | 30.0003 | -0.0579255 | -0.521334 | 8.47875 | 9.00008 | [10 empty] | 932.012 | 21.32651 | 0.0785719 | 2.35716 | 32.3572 | 30 | -0.0279951 | -0.251954 | 8.74801 | 8.99996 | [10 empty] | 932.011 | 19.02254 | 0.0974551 | 2.92363 | 32.9233 | 29.9997 | -0.0299243 | -0.269327 | 8.73094 | 9.00027 | [10 empty] | 932.012 | 21.93939 | 0.0662043 | 1.98606 | 31.9851 | 29.999 | -0.0372193 | -0.33495 | 8.6644 | 8.99935 | [10 empty] | 932.012 | 20.43862 | 0.0893907 | 2.68172 | 32.6817 | 30 | -0.0537821 | -0.484042 | 8.51603 | 9.00007 | [10 empty] | 932.013 | 21.74391 | 0.0677115 | 2.03134 | 32.0313 | 30 | -0.0296051 | -0.266428 | 8.73296 | 8.99939 | [10 empty] | 932.014 | 17.78595 | 0.101576 | 3.04737 | 33.0482 | 30.0008 | -0.130085 | -1.17078 | 7.82929 | 9.00007 | [10 empty] | 932.015 | 16.48091 | 0.100953 | 3.02861 | 33.0286 | 30 | -0.0275122 | -0.247613 | 8.75251 | 9.00012 | [10 empty] | 932.012 | 17.34629 | 0.099507 | 2.98511 | 32.9841 | 29.999 | -0.0305938 | -0.275343 | 8.72462 | 8.99996
934.014 | 18.76211 | 0.0999085 | 3.01779 | 33.2233 | 30.2055 | [14 empty] | 934.014 | 22.12465 | 0.0630121 | 1.89036 | 31.8903 | 30 | -0.0351904 | -0.316722 | 8.6835 | 9.00022 | [30 empty] | 934.012 | 21.12242 | 0.0878577 | 2.63573 | 32.6357 | 30 | -0.0686783 | -0.618103 | 8.38188 | 8.99998 | [10 empty] | 934.015 | 22.01887 | 0.0726444 | 2.17933 | 32.1793 | 30 | -0.0416725 | -0.375054 | 8.62498 | 9.00003 | [10 empty] | 934.012 | 21.00799 | 0.0827506 | 2.48253 | 32.4827 | 30.0002 | -0.0813577 | -0.732236 | 8.26796 | 9.0002 | [30 empty] | 934.015 | 20.54162 | 0.0868128 | 2.60438 | 32.6044 | 30 | -0.0445002 | -0.382612 | 8.21537 | 8.59798 | [10 empty] | 934.012 | 19.11041 | 0.100437 | 3.01312 | 33.0132 | 30 | -0.111985 | -1.00792 | 7.99257 | 9.00049 | [10 empty] | 934.012 | 17.72582 | 0.105488 | 3.16463 | 33.1646 | 29.9999 | -0.0565689 | -0.509121 | 8.49089 | 9.00001 | [10 empty] | 934.011 | 20.43307 | 0.092627 | 2.77883 | 32.7791 | 30.0003 | -0.057895 | -0.52106 | 8.47902 | 9.00008 | [10 empty] | 934.012 | 21.28968 | 0.0790174 | 2.37052 | 32.3705 | 30 | -0.0279995 | -0.251995 | 8.74797 | 8.99996 | [10 empty] | 934.011 | 18.91541 | 0.0979975 | 2.9399 | 32.9396 | 29.9997 | -0.0299223 | -0.269308 | 8.73096 | 9.00027 | [10 empty] | 934.012 | 21.93692 | 0.0666105 | 1.99825 | 31.9973 | 29.999 | -0.0377835 | -0.340027 | 8.65933 | 8.99935 | [10 empty] | 934.012 | 20.37575 | 0.0898648 | 2.69594 | 32.6959 | 30 | -0.0539441 | -0.485501 | 8.51457 | 9.00007 | [10 empty] | 934.013 | 21.71919 | 0.0681392 | 2.04417 | 32.0442 | 30 | -0.0296453 | -0.26679 | 8.7326 | 8.99939 | [10 empty] | 934.014 | 17.6234 | 0.102182 | 3.06553 | 33.0663 | 30.0008 | -0.13149 | -1.18342 | 7.81665 | 9.00007 | [10 empty] | 934.015 | 16.13245 | 0.101707 | 3.05121 | 33.0512 | 30 | -0.0274633 | -0.247173 | 8.75295 | 9.00012 | [10 empty] | 934.012 | 17.15423 | 0.100155 | 3.00456 | 33.0036 | 29.999 | -0.0305717 | -0.275144 | 8.72482 | 8.99996
936.014 | 18.63669 | 0.100458 | 3.03438 | 33.2399 | 30.2055 | [14 empty] | 936.014 | 22.12281 | 0.0634131 | 1.90239 | 31.9024 | 30 | -0.0356711 | -0.321048 | 8.67918 | 9.00022 | [30 empty] | 936.012 | 21.0834 | 0.0883089 | 2.64927 | 32.6493 | 30 | -0.0695062 | -0.625554 | 8.37442 | 8.99998 | [10 empty] | 936.015 | 22.00885 | 0.0730641 | 2.19192 | 32.1919 | 30 | -0.0423631 | -0.381269 | 8.61876 | 9.00003 | [10 empty] | 936.012 | 20.96688 | 0.0832103 | 2.49633 | 32.4965 | 30.0002 | -0.0824995 | -0.742512 | 8.25769 | 9.0002 | [30 empty] | 936.015 | 20.48328 | 0.087297 | 2.61891 | 32.6189 | 30 | -0.0445384 | -0.382941 | 8.21504 | 8.59798 | [10 empty] | 936.012 | 19.00071875 | 0.100963 | 3.02889 | 33.0289 | 30 | -0.113263 | -1.01942 | 7.98107 | 9.00049 | [10 empty] | 936.012 | 17.56371 | 0.106077 | 3.1823 | 33.1822 | 29.9999 | -0.0565425 | -0.508883 | 8.49113 | 9.00001 | [10 empty] | 936.011 | 20.3781 | 0.0931159 | 2.7935 | 32.7938 | 30.0003 | -0.0578942 | -0.521053 | 8.47903 | 9.00008 | [10 empty] | 936.012 | 21.25902 | 0.0794655 | 2.38396 | 32.384 | 30 | -0.0279839 | -0.251854 | 8.74811 | 8.99996 | [10 empty] | 936.011 | 18.80991 | 0.098531 | 2.9559 | 32.9556 | 29.9997 | -0.0299061 | -0.269163 | 8.73111 | 9.00027 | [10 empty] | 936.012 | 21.92699 | 0.0670241 | 2.01066 | 32.0097 | 29.999 | -0.0383584 | -0.345201 | 8.65415 | 8.99935 | [10 empty] | 936.012 | 20.31075 | 0.0903487 | 2.71046 | 32.7104 | 30 | -0.0541221 | -0.487103 | 8.51297 | 9.00007 | [10 empty] | 936.013 | 21.69793 | 0.0685715 | 2.05714 | 32.0571 | 30 | -0.0296791 | -0.267094 | 8.7323 | 8.99939 | [10 empty] | 936.014 | 17.45359375 | 0.102785 | 3.08363 | 33.0844 | 30.0008 | -0.132943 | -1.19649 | 7.80357 | 9.00007 | [30 empty] | 936.012 | 16.9503 | 0.100797 | 3.0238 | 33.0228 | 29.999 | -0.0305648 | -0.275082 | 8.72488 | 8.99996
938.014 | 18.51773 | 0.101012 | 3.05113 | 33.2567 | 30.2055 | [14 empty] | 938.014 | 22.1202 | 0.0638123 | 1.91437 | 31.9143 | 30 | -0.0361975 | -0.325786 | 8.67444 | 9.00022 | [30 empty] | 938.012 | 21.04032 | 0.0887495 | 2.66249 | 32.6625 | 30 | -0.0703403 | -0.633061 | 8.36692 | 8.99998 | [10 empty] | 938.015 | 21.99788 | 0.0734746 | 2.20424 | 32.2042 | 30 | -0.0430566 | -0.38751 | 8.61252 | 9.00003 | [10 empty] | 938.012 | 20.91955 | 0.0836734 | 2.51022 | 32.5104 | 30.0002 | -0.0836116 | -0.752522 | 8.24768 | 9.0002 | [30 empty] | 938.015 | 20.41665625 | 0.0877799 | 2.6334 | 32.6334 | 30 | -0.0445564 | -0.383095 | 8.21489 | 8.59798 | [10 empty] | 938.012 | 18.89372 | 0.101496 | 3.04489 | 33.0449 | 30 | -0.114508 | -1.03063 | 7.96986 | 9.00049 | [10 empty] | 938.012 | 17.3917 | 0.106684 | 3.20052 | 33.2004 | 29.9999 | -0.0565105 | -0.508595 | 8.49142 | 9.00001 | [10 empty] | 938.011 | 20.31824 | 0.0935968 | 2.80793 | 32.8082 | 30.0003 | -0.0576759 | -0.519088 | 8.48099 | 9.00008 | [10 empty] | 938.012 | 21.22095 | 0.0798978 | 2.39693 | 32.3969 | 30 | -0.0279826 | -0.251842 | 8.74812 | 8.99996 | [10 empty] | 938.011 | 18.70243 | 0.0990451 | 2.97132 | 32.971 | 29.9997 | -0.0298984 | -0.269094 | 8.73118 | 9.00027 | [10 empty] | 938.012 | 21.9182 | 0.0674574 | 2.02366 | 32.0227 | 29.999 | -0.0389463 | -0.350491 | 8.64886 | 8.99935 | [10 empty] | 938.012 | 20.2438125 | 0.090818 | 2.72454 | 32.7245 | 30 | -0.054232 | -0.488092 | 8.51198 | 9.00007 | [10 empty] | 938.013 | 21.67522 | 0.068991 | 2.06973 | 32.0697 | 30 | -0.0297249 | -0.267506 | 8.73189 | 8.99939 | [10 empty] | 938.014 | 17.27403 | 0.103417 | 3.10259 | 33.1034 | 30.0008 | -0.134413 | -1.20972 | 7.79035 | 9.00007 | [30 empty] | 938.012 | 16.70384 | 0.101529 | 3.04578 | 33.0448 | 29.999 | -0.030516 | -0.274643 | 8.72532 | 8.99996
940.014 | 18.39084 | 0.101558 | 3.06763 | 33.2732 | 30.2055 | [14 empty] | 940.014 | 22.11425 | 0.0642202 | 1.9266 | 31.9266 | 30 | -0.03671 | -0.330398 | 8.66983 | 9.00022 | [30 empty] | 940.012 | 20.99975 | 0.0892085 | 2.67626 | 32.6763 | 30 | -0.071202 | -0.640816 | 8.35916 | 8.99998 | [10 empty] | 940.015 | 21.9838 | 0.0738989 | 2.21697 | 32.217 | 30 | -0.0437739 | -0.393966 | 8.60606 | 9.00003 | [10 empty] | 940.012 | 20.87288 | 0.0841322 | 2.52398 | 32.5242 | 30.0002 | -0.0847282 | -0.76257 | 8.23763 | 9.0002 | [30 empty] | 940.015 | 20.35139 | 0.0882481 | 2.64744 | 32.6474 | 30 | -0.0445609 | -0.383134 | 8.21485 | 8.59798 | [10 empty] | 940.012 | 18.77528 | 0.102029 | 3.06089 | 33.0609 | 30 | -0.115744 | -1.04176 | 7.95873 | 9.00049 | [10 empty] | 940.012 | 17.2167 | 0.107293 | 3.21877 | 33.2187 | 29.9999 | -0.0564109 | -0.507699 | 8.49231 | 9.00001 | [10 empty] | 940.011 | 20.26001 | 0.0940486 | 2.82148 | 32.8217 | 30.0003 | -0.0574163 | -0.516752 | 8.48333 | 9.00008 | [10 empty] | 940.012 | 21.18645 | 0.0803378 | 2.41014 | 32.4101 | 30 | -0.0279929 | -0.251935 | 8.74803 | 8.99996 | [10 empty] | 940.011 | 18.58832 | 0.0995818 | 2.98743 | 32.9871 | 29.9997 | -0.0298765 | -0.268896 | 8.73137 | 9.00027 | [10 empty] | 940.012 | 21.90848 | 0.0678413 | 2.03517 | 32.0342 | 29.999 | -0.039543 | -0.355861 | 8.64349 | 8.99935 | [10 empty] | 940.012 | 20.18377 | 0.0913053 | 2.73916 | 32.7391 | 30 | -0.0543473 | -0.48913 | 8.51094 | 9.00007 | [10 empty] | 940.013 | 21.65436 | 0.0694111 | 2.08233 | 32.0823 | 30 | -0.029741 | -0.267651 | 8.73174 | 8.99939 | [10 empty] | 940.014 | 17.08165 | 0.104039 | 3.12126 | 33.122 | 30.0008 | -0.135937 | -1.22344 | 7.77663 | 9.00007 | [30 empty] | 940.012 | 16.32189 | 0.102483 | 3.07439 | 33.0734 | 29.999 | -0.0304703 | -0.274231 | 8.72573 | 8.99996
942.014 | 18.24657 | 0.102108 | 3.08423 | 33.2898 | 30.2055 | [14 empty] | 942.014 | 22.10903 | 0.0646388 | 1.93916 | 31.9391 | 30 | -0.0372844 | -0.335568 | 8.66465 | 9.00022 | [30 empty] | 942.012 | 20.95838 | 0.0896569 | 2.68971 | 32.6897 | 30 | -0.0720458 | -0.648411 | 8.35157 | 8.99998 | [10 empty] | 942.015 | 21.97059 | 0.0743188 | 2.22957 | 32.2296 | 30 | -0.0445388 | -0.40085 | 8.59918 | 9.00003 | [10 empty] | 942.012 | 20.82702 | 0.0845805 | 2.53743 | 32.5376 | 30.0002 | -0.0858632 | -0.772786 | 8.22741 | 9.0002 | [30 empty] | 942.015 | 20.28832 | 0.0887272 | 2.66181 | 32.6618 | 30 | -0.0446037 | -0.383502 | 8.21448 | 8.59798 | [10 empty] | 942.012 | 18.66237 | 0.102568 | 3.07704 | 33.0771 | 30 | -0.117002 | -1.05308 | 7.94741 | 9.00049 | [10 empty] | 942.012 | 17.03274 | 0.107905 | 3.23714 | 33.2371 | 29.9999 | -0.0565738 | -0.509165 | 8.49085 | 9.00001 | [10 empty] | 942.011 | 20.1999 | 0.0945292 | 2.8359 | 32.8362 | 30.0003 | -0.0573516 | -0.516169 | 8.48391 | 9.00008 | [10 empty] | 942.012 | 21.1568 | 0.0807744 | 2.42323 | 32.4232 | 30 | -0.0280056 | -0.252049 | 8.74791 | 8.99996 | [10 empty] | 942.011 | 18.47634 | 0.100118 | 3.00351 | 33.0032 | 29.9997 | -0.029873 | -0.268865 | 8.7314 | 9.00027 | [10 empty] | 942.012 | 21.90142 | 0.0682387 | 2.04709 | 32.0461 | 29.999 | -0.0401665 | -0.361473 | 8.63788 | 8.99935 | [10 empty] | 942.012 | 20.11226 | 0.0918026 | 2.75408 | 32.7541 | 30 | -0.0543411 | -0.489074 | 8.511 | 9.00007 | [10 empty] | 942.013 | 21.62955 | 0.0698391 | 2.09517 | 32.0952 | 30 | -0.0297834 | -0.268032 | 8.73136 | 8.99939 | [10 empty] | 942.014 | 16.87812 | 0.104709 | 3.14136 | 33.1421 | 30.0008 | -0.137494 | -1.23746 | 7.76261 | 9.00007
944.014 | 18.09601 | 0.10269 | 3.10181 | 33.3073 | 30.2055 | [14 empty] | 944.014 | 22.09893 | 0.0650388 | 1.95116 | 31.9511 | 30 | -0.0378656 | -0.340799 | 8.65942 | 9.00022 | [30 empty] | 944.012 | 20.90999 | 0.0901104 | 2.70331 | 32.7033 | 30 | -0.0728731 | -0.655857 | 8.34412 | 8.99998 | [10 empty] | 944.015 | 21.96084 | 0.0747357 | 2.24207 | 32.2421 | 30 | -0.0452787 | -0.40751 | 8.59252 | 9.00003 | [10 empty] | 944.012 | 20.78126 | 0.0850506 | 2.55154 | 32.5517 | 30.0002 | -0.0869945 | -0.782968 | 8.21723 | 9.0002 | [30 empty] | 944.015 | 20.22065625 | 0.0892186 | 2.67656 | 32.6765 | 30 | -0.0446039 | -0.383504 | 8.21448 | 8.59798 | [10 empty] | 944.012 | 18.54296 | 0.103102 | 3.09306 | 33.0931 | 30 | -0.118274 | -1.06452 | 7.93597 | 9.00049 | [10 empty] | 944.012 | 16.83739 | 0.108517 | 3.25551 | 33.2554 | 29.9999 | -0.0563985 | -0.507587 | 8.49242 | 9.00001 | [10 empty] | 944.011 | 20.14109 | 0.0950083 | 2.85027 | 32.8505 | 30.0003 | -0.0572794 | -0.515519 | 8.48456 | 9.00008 | [10 empty] | 944.012 | 21.1222 | 0.0812201 | 2.4366 | 32.4366 | 30 | -0.0279843 | -0.251858 | 8.7481 | 8.99996 | [10 empty] | 944.011 | 18.34721 | 0.100668 | 3.02002 | 33.0197 | 29.9997 | -0.0298515 | -0.268672 | 8.7316 | 9.00027 | [10 empty] | 944.012 | 21.8962 | 0.0686539 | 2.05955 | 32.0586 | 29.999 | -0.0408066 | -0.367233 | 8.63212 | 8.99935 | [10 empty] | 944.012 | 20.03724 | 0.0922823 | 2.76847 | 32.7685 | 30 | -0.0543785 | -0.489411 | 8.51066 | 9.00007 | [10 empty] | 944.013 | 21.60136 | 0.070275 | 2.10825 | 32.1082 | 30 | -0.0298099 | -0.268271 | 8.73112 | 8.99939 | [10 empty] | 944.014 | 16.65336 | 0.105376 | 3.16135 | 33.1621 | 30.0008 | -0.139151 | -1.25237 | 7.7477 | 9.00007
946.014 | 17.94062 | 0.10328 | 3.11963 | 33.3252 | 30.2055 | [14 empty] | 946.014 | 22.08776 | 0.0654506 | 1.96352 | 31.9635 | 30 | -0.038465 | -0.346193 | 8.65403 | 9.00022 | [30 empty] | 946.012 | 20.8665 | 0.0905516 | 2.71655 | 32.7166 | 30 | -0.073725 | -0.663523 | 8.33646 | 8.99998 | [10 empty] | 946.015 | 21.94624 | 0.0751478 | 2.25443 | 32.2544 | 30 | -0.0460542 | -0.414489 | 8.58554 | 9.00003 | [10 empty] | 946.012 | 20.73432 | 0.0855033 | 2.56512 | 32.5653 | 30.0002 | -0.0881768 | -0.793609 | 8.20659 | 9.0002 | [30 empty] | 946.015 | 20.15256 | 0.0897003 | 2.69101 | 32.691 | 30 | -0.0446186 | -0.38363 | 8.21435 | 8.59798 | [10 empty] | 946.012 | 18.40915 | 0.103666 | 3.10997 | 33.11 | 30 | -0.119631 | -1.07674 | 7.92375 | 9.00049 | [10 empty] | 946.012 | 16.61153 | 0.109153 | 3.27459 | 33.2745 | 29.9999 | -0.0565077 | -0.50857 | 8.49144 | 9.00001 | [10 empty] | 946.011 | 20.0734 | 0.0955022 | 2.86509 | 32.8654 | 30.0003 | -0.0572821 | -0.515543 | 8.48454 | 9.00008 | [10 empty] | 946.012 | 21.07987 | 0.0816826 | 2.45048 | 32.4505 | 30 | -0.0279959 | -0.251962 | 8.748 | 8.99996 | [10 empty] | 946.011 | 18.21089 | 0.101224 | 3.0367 | 33.0364 | 29.9997 | -0.0298372 | -0.268543 | 8.73173 | 9.00027 | [10 empty] | 946.012 | 21.88454 | 0.0690633 | 2.07183 | 32.0708 | 29.999 | -0.041458 | -0.373095 | 8.62626 | 8.99935 | [10 empty] | 946.012 | 19.95847 | 0.0928014 | 2.78404 | 32.784 | 30 | -0.0543983 | -0.489589 | 8.51048 | 9.00007 | [10 empty] | 946.013 | 21.57318 | 0.0707044 | 2.12113 | 32.1211 | 30 | -0.0298357 | -0.268503 | 8.73089 | 8.99939 | [10 empty] | 946.014 | 16.41079 | 0.106088 | 3.18273 | 33.1835 | 30.0008 | -0.140867 | -1.26782 | 7.73225 | 9.00007
948.014 | 17.78045 | 0.103861 | 3.13716 | 33.3427 | 30.2055 | [14 empty] | 948.014 | 22.08438 | 0.0658564 | 1.97569 | 31.9757 | 30 | -0.0390898 | -0.351817 | 8.64841 | 9.00022 | [30 empty] | 948.012 | 20.81475 | 0.0910163 | 2.73049 | 32.7305 | 30 | -0.074558 | -0.671021 | 8.32896 | 8.99998 | [10 empty] | 948.015 | 21.9334375 | 0.0755533 | 2.2666 | 32.2666 | 30 | -0.0468457 | -0.421613 | 8.57842 | 9.00003 | [10 empty] | 948.012 | 20.67949 | 0.0859881 | 2.57966 | 32.5799 | 30.0002 | -0.0892948 | -0.803671 | 8.19653 | 9.0002 | [30 empty] | 948.015 | 20.07635 | 0.0902138 | 2.70641 | 32.7064 | 30 | -0.0446292 | -0.383721 | 8.21426 | 8.59798 | [10 empty] | 948.012 | 18.26995 | 0.104243 | 3.12728 | 33.1273 | 30 | -0.120964 | -1.08873 | 7.91176 | 9.00049 | [10 empty] | 948.012 | 16.3805 | 0.109802 | 3.29405 | 33.294 | 29.9999 | -0.0563247 | -0.506923 | 8.49309 | 9.00001 | [10 empty] | 948.011 | 20.00803 | 0.0959931 | 2.87982 | 32.8801 | 30.0003 | -0.0572866 | -0.515584 | 8.4845 | 9.00008 | [10 empty] | 948.012 | 21.04042 | 0.0821408 | 2.46422 | 32.4642 | 30 | -0.0279892 | -0.251901 | 8.74806 | 8.99996 | [10 empty] | 948.011 | 18.079 | 0.101796 | 3.05385 | 33.0536 | 29.9997 | -0.0298248 | -0.268432 | 8.73184 | 9.00027 | [10 empty] | 948.012 | 21.87633 | 0.069477 | 2.08424 | 32.0833 | 29.999 | -0.0421334 | -0.379173 | 8.62018 | 8.99935 | [10 empty] | 948.012 | 19.87885 | 0.0933044 | 2.79913 | 32.7991 | 30 | -0.0544171 | -0.489758 | 8.51032 | 9.00007 | [10 empty] | 948.013 | 21.54475 | 0.0711334 | 2.134 | 32.134 | 30 | -0.0298658 | -0.268774 | 8.73062 | 8.99939 | [10 empty] | 948.014 | 16.14349 | 0.106826 | 3.20485 | 33.2056 | 30.0008 | -0.142676 | -1.2841 | 7.71597 | 9.00007
950.014 | 17.61227 | 0.10446 | 3.15526 | 33.3608 | 30.2055 | [14 empty] | 950.014 | 22.07411 | 0.0662499 | 1.9875 | 31.9875 | 30 | -0.0397208 | -0.357496 | 8.64273 | 9.00022 | [30 empty] | 950.012 | 20.76485 | 0.0914665 | 2.744 | 32.744 | 30 | -0.075413 | -0.678716 | 8.32126 | 8.99998 | [10 empty] | 950.015 | 21.91446 | 0.0759789 | 2.27937 | 32.2794 | 30 | -0.0476487 | -0.428839 | 8.57119 | 9.00003 | [10 empty] | 950.012 | 20.62482 | 0.0864551 | 2.59367 | 32.5939 | 30.0002 | -0.0904283 | -0.813872 | 8.18633 | 9.0002 | [30 empty] | 950.015 | 19.99749 | 0.0907062 | 2.72118 | 32.7212 | 30 | -0.0446533 | -0.383928 | 8.21406 | 8.59798 | [10 empty] | 950.012 | 18.13047 | 0.104809 | 3.14428 | 33.1443 | 30 | -0.122339 | -1.10112 | 7.89938 | 9.00049 | [10 empty] | 950.012 | 16.12634 | 0.110495 | 3.31484 | 33.3148 | 29.9999 | -0.0562762 | -0.506487 | 8.49352 | 9.00001 | [10 empty] | 950.011 | 19.933625 | 0.0964803 | 2.89443 | 32.8947 | 30.0003 | -0.0572279 | -0.515055 | 8.48503 | 9.00008 | [10 empty] | 950.012 | 21.00082 | 0.082588 | 2.47764 | 32.4776 | 30 | -0.0279848 | -0.251862 | 8.7481 | 8.99996 | [10 empty] | 950.011 | 17.93645 | 0.102372 | 3.07114 | 33.0709 | 29.9997 | -0.0297956 | -0.268168 | 8.7321 | 9.00027 | [10 empty] | 950.012 | 21.86397 | 0.0698746 | 2.09617 | 32.0952 | 29.999 | -0.042863 | -0.385739 | 8.61361 | 8.99935 | [10 empty] | 950.012 | 19.8057 | 0.093784 | 2.81352 | 32.8135 | 30 | -0.0544484 | -0.490039 | 8.51003 | 9.00007 | [10 empty] | 950.013 | 21.51723 | 0.0715638 | 2.14691 | 32.1469 | 30 | -0.0298919 | -0.269009 | 8.73038 | 8.99939 | [10 empty] | 950.014 | 15.84114 | 0.107598 | 3.22802 | 33.2288 | 30.0008 | -0.144627 | -1.30165 | 7.69842 | 9.00007
952.014 | 17.43298 | 0.105066 | 3.17358 | 33.3791 | 30.2055 | [14 empty] | 952.014 | 22.06629 | 0.0666731 | 2.00019 | 32.0002 | 30 | -0.0403513 | -0.363171 | 8.63705 | 9.00022 | [30 empty] | 952.012 | 20.7214 | 0.0919325 | 2.75798 | 32.758 | 30 | -0.0762628 | -0.686363 | 8.31362 | 8.99998 | [10 empty] | 952.015 | 21.90551 | 0.0763823 | 2.29147 | 32.2915 | 30 | -0.048453 | -0.436079 | 8.56395 | 9.00003 | [10 empty] | 952.012 | 20.57501 | 0.0869282 | 2.60786 | 32.6081 | 30.0002 | -0.091569 | -0.824139 | 8.17606 | 9.0002 | [30 empty] | 952.015 | 19.92384 | 0.0911951 | 2.73585 | 32.7358 | 30 | -0.0446571 | -0.383961 | 8.21402 | 8.59798 | [10 empty] | 952.012 | 17.98515 | 0.105396 | 3.16189 | 33.1619 | 30 | -0.123697 | -1.11333 | 7.88716 | 9.00049 | [10 empty] | 952.012 | 15.85236 | 0.111189 | 3.33567 | 33.3356 | 29.9999 | -0.0562332 | -0.506099 | 8.49391 | 9.00001 | [10 empty] | 952.011 | 19.86034 | 0.0969717 | 2.90918 | 32.9094 | 30.0003 | -0.0570873 | -0.51379 | 8.48629 | 9.00008 | [10 empty] | 952.012 | 20.95678 | 0.0830413 | 2.49124 | 32.4912 | 30 | -0.0279839 | -0.251854 | 8.74811 | 8.99996 | [10 empty] | 952.011 | 17.78905 | 0.102944 | 3.08829 | 33.088 | 29.9997 | -0.0297837 | -0.268061 | 8.73221 | 9.00027 | [10 empty] | 952.012 | 21.85227 | 0.0703167 | 2.10943 | 32.1084 | 29.999 | -0.043565 | -0.392057 | 8.6073 | 8.99935 | [10 empty] | 952.012 | 19.72286 | 0.0942925 | 2.82877 | 32.8288 | 30 | -0.0544808 | -0.490331 | 8.50974 | 9.00007 | [10 empty] | 952.013 | 21.48923 | 0.0719914 | 2.15974 | 32.1597 | 30 | -0.0299049 | -0.269126 | 8.73027 | 8.99939 | [10 empty] | 952.014 | 15.38724 | 0.108457 | 3.25378 | 33.2546 | 30.0008 | -0.146804 | -1.32125 | 7.67882 | 9.00007
954.014 | 17.23909 | 0.105689 | 3.19241 | 33.3979 | 30.2055 | [14 empty] | 954.014 | 22.05466 | 0.0670846 | 2.01254 | 32.0125 | 30 | -0.0409939 | -0.368955 | 8.63127 | 9.00022 | [30 empty] | 954.012 | 20.66022 | 0.0923983 | 2.77195 | 32.772 | 30 | -0.0770946 | -0.69385 | 8.30613 | 8.99998 | [10 empty] | 954.015 | 21.8902 | 0.0768037 | 2.30411 | 32.3041 | 30 | -0.0492918 | -0.443628 | 8.5564 | 9.00003 | [10 empty] | 954.012 | 20.5195625 | 0.0873967 | 2.62192 | 32.6221 | 30.0002 | -0.0926999 | -0.834318 | 8.16588 | 9.0002 | [30 empty] | 954.015 | 19.84352 | 0.0916826 | 2.75048 | 32.7505 | 30 | -0.0446435 | -0.383844 | 8.21414 | 8.59798 | [10 empty] | 954.012 | 17.83726 | 0.105975 | 3.17927 | 33.1793 | 30 | -0.125086 | -1.12583 | 7.87466 | 9.00049 | [10 empty] | 954.012 | 15.54821 | 0.11192 | 3.35759 | 33.3575 | 29.9999 | -0.056287 | -0.506584 | 8.49343 | 9.00001 | [10 empty] | 954.011 | 19.78838 | 0.0974609 | 2.92385 | 32.9241 | 30.0003 | -0.0571071 | -0.513969 | 8.48611 | 9.00008 | [10 empty] | 954.012 | 20.91768 | 0.0834955 | 2.50486 | 32.5049 | 30 | -0.0279793 | -0.251813 | 8.74815 | 8.99996 | [10 empty] | 954.011 | 17.6316 | 0.103523 | 3.10565 | 33.1054 | 29.9997 | -0.0297872 | -0.268093 | 8.73218 | 9.00027 | [10 empty] | 954.012 | 21.8442 | 0.0707249 | 2.12168 | 32.1207 | 29.999 | -0.0442954 | -0.39863 | 8.60072 | 8.99935 | [10 empty] | 954.012 | 19.63888 | 0.0948078 | 2.84423 | 32.8442 | 30 | -0.0545105 | -0.490598 | 8.50948 | 9.00007 | [10 empty] | 954.013 | 21.45814 | 0.072434 | 2.17302 | 32.173 | 30 | -0.0299251 | -0.269307 | 8.73008 | 8.99939
956.014 | 17.03666 | 0.106329 | 3.21173 | 33.4173 | 30.2055 | [14 empty] | 956.014 | 22.04742 | 0.0674946 | 2.02484 | 32.0248 | 30 | -0.0416695 | -0.375035 | 8.62519 | 9.00022 | [30 empty] | 956.012 | 20.61006 | 0.0928426 | 2.78528 | 32.7853 | 30 | -0.077945 | -0.701503 | 8.29848 | 8.99998 | [10 empty] | 956.015 | 21.87228125 | 0.0772203 | 2.31661 | 32.3166 | 30 | -0.0501388 | -0.451251 | 8.54878 | 9.00003 | [10 empty] | 956.012 | 20.46578 | 0.0878816 | 2.63646 | 32.6367 | 30.0002 | -0.0938462 | -0.844635 | 8.15557 | 9.0002 | [30 empty] | 956.015 | 19.76511 | 0.0921875 | 2.76563 | 32.7656 | 30 | -0.0446518 | -0.383916 | 8.21407 | 8.59798 | [10 empty] | 956.012 | 17.67438 | 0.106578 | 3.19735 | 33.1974 | 30 | -0.12653 | -1.13883 | 7.86166 | 9.00049 | [10 empty] | 956.012 | 15.11317 | 0.112676 | 3.38026 | 33.3802 | 29.9999 | -0.0564061 | -0.507656 | 8.49235 | 9.00001 | [10 empty] | 956.011 | 19.71038 | 0.0979605 | 2.93884 | 32.9391 | 30.0003 | -0.0572234 | -0.515015 | 8.48507 | 9.00008 | [10 empty] | 956.012 | 20.87212 | 0.0839554 | 2.51866 | 32.5187 | 30 | -0.0279829 | -0.251845 | 8.74812 | 8.99996 | [10 empty] | 956.011 | 17.46354 | 0.10413 | 3.12387 | 33.1236 | 29.9997 | -0.0297663 | -0.267905 | 8.73236 | 9.00027 | [10 empty] | 956.012 | 21.8336 | 0.0711165 | 2.13342 | 32.1324 | 29.999 | -0.0450524 | -0.405442 | 8.59391 | 8.99935 | [10 empty] | 956.012 | 19.54931 | 0.0953088 | 2.85926 | 32.8592 | 30 | -0.0544998 | -0.490502 | 8.50957 | 9.00007 | [10 empty] | 956.013 | 21.42365 | 0.0728697 | 2.18609 | 32.1861 | 30 | -0.0299449 | -0.269486 | 8.72991 | 8.99939
958.014 | 16.81975 | 0.106984 | 3.2315 | 33.437 | 30.2055 | [14 empty] | 958.014 | 22.04036 | 0.067901 | 2.03703 | 32.037 | 30 | -0.0423669 | -0.381311 | 8.61891 | 9.00022 | [30 empty] | 958.012 | 20.55451 | 0.0933367 | 2.8001 | 32.8001 | 30 | -0.0787835 | -0.70905 | 8.29093 | 8.99998 | [10 empty] | 958.015 | 21.86383 | 0.0776428 | 2.32928 | 32.3293 | 30 | -0.0509801 | -0.458823 | 8.54121 | 9.00003 | [10 empty] | 958.012 | 20.40352 | 0.0883607 | 2.65084 | 32.651 | 30.0002 | -0.0950158 | -0.855161 | 8.14504 | 9.0002 | [30 empty] | 958.015 | 19.68116 | 0.0926822 | 2.78047 | 32.7805 | 30 | -0.0446789 | -0.384148 | 8.21383 | 8.59798 | [10 empty] | 958.012 | 17.49614 | 0.107193 | 3.21579 | 33.2158 | 30 | -0.128035 | -1.15238 | 7.84811 | 9.00049 | [30 empty] | 958.011 | 19.63482 | 0.0984519 | 2.95358 | 32.9538 | 30.0003 | -0.0569349 | -0.512419 | 8.48766 | 9.00008 | [10 empty] | 958.012 | 20.8231 | 0.0844136 | 2.53241 | 32.5324 | 30 | -0.027968 | -0.251711 | 8.74825 | 8.99996 | [10 empty] | 958.011 | 17.29395 | 0.104747 | 3.14238 | 33.1421 | 29.9997 | -0.0297561 | -0.267813 | 8.73246 | 9.00027 | [10 empty] | 958.012 | 21.82312 | 0.0715515 | 2.14647 | 32.1455 | 29.999 | -0.0458235 | -0.412382 | 8.58697 | 8.99935 | [10 empty] | 958.012 | 19.45691 | 0.0958443 | 2.87533 | 32.8753 | 30 | -0.0545079 | -0.490575 | 8.5095 | 9.00007 | [10 empty] | 958.013 | 21.3911 | 0.0733076 | 2.19923 | 32.1992 | 30 | -0.0299551 | -0.269578 | 8.72981 | 8.99939
960.014 | 16.58571875 | 0.107646 | 3.25149 | 33.457 | 30.2055 | [14 empty] | 960.014 | 22.03068 | 0.0683151 | 2.04945 | 32.0494 | 30 | -0.0430777 | -0.387709 | 8.61251 | 9.00022 | [30 empty] | 960.012 | 20.49542 | 0.0938102 | 2.81431 | 32.8143 | 30 | -0.0796167 | -0.716549 | 8.28343 | 8.99998 | [10 empty] | 960.015 | 21.84893 | 0.078058 | 2.34174 | 32.3417 | 30 | -0.0518448 | -0.466605 | 8.53343 | 9.00003 | [10 empty] | 960.012 | 20.34012 | 0.0888545 | 2.66565 | 32.6658 | 30.0002 | -0.0961917 | -0.865745 | 8.13445 | 9.0002 | [30 empty] | 960.015 | 19.59624 | 0.0932058 | 2.79617 | 32.7962 | 30 | -0.0446637 | -0.384018 | 8.21397 | 8.59798 | [10 empty] | 960.012 | 17.31556 | 0.107808 | 3.23424 | 33.2343 | 30 | -0.129534 | -1.16587 | 7.83462 | 9.00049 | [30 empty] | 960.011 | 19.55318 | 0.0989583 | 2.96877 | 32.969 | 30.0003 | -0.0568838 | -0.511959 | 8.48812 | 9.00008 | [10 empty] | 960.012 | 20.77615 | 0.0848816 | 2.54645 | 32.5464 | 30 | -0.0279497 | -0.251546 | 8.74841 | 8.99996 | [10 empty] | 960.011 | 17.10806 | 0.105361 | 3.16079 | 33.1605 | 29.9997 | -0.0297342 | -0.267616 | 8.73265 | 9.00027 | [10 empty] | 960.012 | 21.80785 | 0.071962 | 2.15879 | 32.1578 | 29.999 | -0.0466017 | -0.419385 | 8.57997 | 8.99935 | [10 empty] | 960.012 | 19.36496 | 0.0963496 | 2.89049 | 32.8905 | 30 | -0.0545119 | -0.490611 | 8.50946 | 9.00007 | [10 empty] | 960.013 | 21.35976 | 0.0737507 | 2.21252 | 32.2125 | 30 | -0.0299774 | -0.269778 | 8.72961 | 8.99939
962.014 | 16.31383 | 0.108348 | 3.2727 | 33.4782 | 30.2055 | [14 empty] | 962.014 | 22.0216 | 0.0687238 | 2.06171 | 32.0617 | 30 | -0.043826 | -0.394443 | 8.60578 | 9.00022 | [30 empty] | 962.012 | 20.43106 | 0.0942615 | 2.82784 | 32.8279 | 30 | -0.0804634 | -0.724169 | 8.27581 | 8.99998 | [10 empty] | 962.015 | 21.82317 | 0.0784919 | 2.35476 | 32.3548 | 30 | -0.0527572 | -0.474816 | 8.52521 | 9.00003 | [10 empty] | 962.012 | 20.27765 | 0.0893524 | 2.68059 | 32.6808 | 30.0002 | -0.0973711 | -0.876359 | 8.12384 | 9.0002 | [30 empty] | 962.015 | 19.50327 | 0.0937206 | 2.81162 | 32.8116 | 30 | -0.0446818 | -0.384174 | 8.21381 | 8.59798 | [10 empty] | 962.012 | 17.12852 | 0.108439 | 3.25318 | 33.2532 | 30 | -0.131071 | -1.17971 | 7.82078 | 9.00049 | [30 empty] | 962.011 | 19.46978 | 0.0994492 | 2.9835 | 32.9838 | 30.0003 | -0.0570694 | -0.513629 | 8.48645 | 9.00008 | [10 empty] | 962.012 | 20.72766 | 0.0853324 | 2.55997 | 32.56 | 30 | -0.0279695 | -0.251725 | 8.74824 | 8.99996 | [10 empty] | 962.011 | 16.90078 | 0.106002 | 3.18003 | 33.1798 | 29.9997 | -0.0296996 | -0.267304 | 8.73297 | 9.00027 | [10 empty] | 962.012 | 21.79364 | 0.0723674 | 2.17095 | 32.17 | 29.999 | -0.0474001 | -0.42657 | 8.57278 | 8.99935 | [10 empty] | 962.012 | 19.26633 | 0.0968822 | 2.90646 | 32.9064 | 30 | -0.0545491 | -0.490946 | 8.50913 | 9.00007 | [10 empty] | 962.013 | 21.32459 | 0.0741891 | 2.22567 | 32.2257 | 30 | -0.0299939 | -0.269927 | 8.72946 | 8.99939
964.014 | 15.98652 | 0.109073 | 3.29461 | 33.5001 | 30.2055 | [14 empty] | 964.014 | 22.00858 | 0.0691358 | 2.07407 | 32.074 | 30 | -0.0445584 | -0.401036 | 8.59919 | 9.00022 | [30 empty] | 964.012 | 20.367625 | 0.0947497 | 2.84249 | 32.8425 | 30 | -0.081314 | -0.731824 | 8.26816 | 8.99998 | [10 empty] | 964.015 | 21.80901 | 0.0789188 | 2.36756 | 32.3676 | 30 | -0.0536383 | -0.482746 | 8.51728 | 9.00003 | [10 empty] | 964.012 | 20.20748 | 0.0898327 | 2.695 | 32.6952 | 30.0002 | -0.098553 | -0.886997 | 8.1132 | 9.0002 | [30 empty] | 964.015 | 19.40884375 | 0.0942442 | 2.82732 | 32.8273 | 30 | -0.0446499 | -0.383899 | 8.21408 | 8.59798 | [10 empty] | 964.012 | 16.92466 | 0.109093 | 3.2728 | 33.2728 | 30 | -0.132705 | -1.19441 | 7.80608 | 9.00049 | [30 empty] | 964.011 | 19.3854 | 0.0999371 | 2.99814 | 32.9984 | 30.0003 | -0.0572953 | -0.515662 | 8.48442 | 9.00008 | [10 empty] | 964.012 | 20.67862 | 0.0858096 | 2.57429 | 32.5743 | 30 | -0.0279571 | -0.251613 | 8.74835 | 8.99996 | [10 empty] | 964.011 | 16.6819375 | 0.106664 | 3.19989 | 33.1996 | 29.9997 | -0.0296706 | -0.267044 | 8.73323 | 9.00027 | [10 empty] | 964.012 | 21.78246 | 0.0727806 | 2.18335 | 32.1824 | 29.999 | -0.0481973 | -0.433744 | 8.56561 | 8.99935 | [10 empty] | 964.012 | 19.166125 | 0.0974272 | 2.92282 | 32.9228 | 30 | -0.0545349 | -0.490818 | 8.50926 | 9.00007 | [10 empty] | 964.013 | 21.28906 | 0.0746389 | 2.23917 | 32.2392 | 30 | -0.0299872 | -0.269867 | 8.72953 | 8.99939
[20 empty] | 966.014 | 21.9941875 | 0.0695571 | 2.08671 | 32.0867 | 30 | -0.0453352 | -0.408027 | 8.5922 | 9.00022 | [30 empty] | 966.012 | 20.30313 | 0.0952288 | 2.85686 | 32.8569 | 30 | -0.0821794 | -0.739613 | 8.26037 | 8.99998 | [10 empty] | 966.015 | 21.78887 | 0.0793263 | 2.37979 | 32.3798 | 30 | -0.054562 | -0.49106 | 8.50897 | 9.00003 | [10 empty] | 966.012 | 20.14108 | 0.0903055 | 2.70918 | 32.7094 | 30.0002 | -0.0996685 | -0.897037 | 8.10316 | 9.0002 | [30 empty] | 966.015 | 19.31552 | 0.0947392 | 2.84217 | 32.8422 | 30 | -0.0446561 | -0.383952 | 8.21403 | 8.59798 | [10 empty] | 966.012 | 16.70853 | 0.109751 | 3.29253 | 33.2926 | 30 | -0.134358 | -1.20928 | 7.79121 | 9.00049 | [30 empty] | 966.011 | 19.29651 | 0.100459 | 3.01379 | 33.0141 | 30.0003 | -0.0571595 | -0.51444 | 8.48564 | 9.00008 | [10 empty] | 966.012 | 20.62796 | 0.0862748 | 2.58824 | 32.5882 | 30 | -0.0279467 | -0.251519 | 8.74844 | 8.99996 | [10 empty] | 966.011 | 16.30002 | 0.107344 | 3.22028 | 33.22 | 29.9997 | -0.0296547 | -0.2669 | 8.73337 | 9.00027 | [10 empty] | 966.012 | 21.76836 | 0.0731899 | 2.19563 | 32.1946 | 29.999 | -0.0489968 | -0.44094 | 8.55841 | 8.99935 | [10 empty] | 966.012 | 19.05981 | 0.097944 | 2.93832 | 32.9383 | 30 | -0.0545696 | -0.49113 | 8.50894 | 9.00007 | [10 empty] | 966.013 | 21.24928 | 0.0750722 | 2.25217 | 32.2522 | 30 | -0.0300033 | -0.270012 | 8.72938 | 8.99939
[20 empty] | 968.014 | 21.98345 | 0.0699709 | 2.09912 | 32.0991 | 30 | -0.0461213 | -0.415102 | 8.58512 | 9.00022 | [30 empty] | 968.012 | 20.23843 | 0.0957077 | 2.87123 | 32.8712 | 30 | -0.0830237 | -0.747212 | 8.25277 | 8.99998 | [10 empty] | 968.015 | 21.77188 | 0.0797551 | 2.39265 | 32.3927 | 30 | -0.0554734 | -0.499262 | 8.50077 | 9.00003 | [10 empty] | 968.012 | 20.07887 | 0.090778 | 2.72336 | 32.7236 | 30.0002 | -0.1008 | -0.907223 | 8.09298 | 9.0002 | [30 empty] | 968.015 | 19.2242 | 0.0952351 | 2.85705 | 32.857 | 30 | -0.0446487 | -0.383889 | 8.21409 | 8.59798 | [10 empty] | 968.012 | 16.46967 | 0.11045 | 3.3135 | 33.3135 | 30 | -0.136102 | -1.22498 | 7.77551 | 9.00049 | [30 empty] | 968.011 | 19.20957 | 0.100963 | 3.0289 | 33.0292 | 30.0003 | -0.056986 | -0.512879 | 8.4872 | 9.00008 | [10 empty] | 968.012 | 20.57316 | 0.08674 | 2.6022 | 32.6022 | 30 | -0.0279358 | -0.251421 | 8.74854 | 8.99996 | [30 empty] | 968.012 | 21.75696 | 0.0736195 | 2.20851 | 32.2075 | 29.999 | -0.0498398 | -0.448526 | 8.55083 | 8.99935 | [10 empty] | 968.012 | 18.94966 | 0.0984868 | 2.9546 | 32.9546 | 30 | -0.0545789 | -0.491214 | 8.50886 | 9.00007 | [10 empty] | 968.013 | 21.21158 | 0.0755133 | 2.2654 | 32.2654 | 30 | -0.0300092 | -0.270065 | 8.72933 | 8.99939
[20 empty] | 970.014 | 21.96896 | 0.0703875 | 2.11162 | 32.1116 | 30 | -0.0469127 | -0.422225 | 8.578 | 9.00022 | [30 empty] | 970.012 | 20.16778 | 0.0961877 | 2.88563 | 32.8856 | 30 | -0.0838854 | -0.754967 | 8.24501 | 8.99998 | [10 empty] | 970.015 | 21.75488 | 0.0801691 | 2.40507 | 32.4051 | 30 | -0.0564176 | -0.50776 | 8.49227 | 9.00003 | [10 empty] | 970.012 | 20.01401 | 0.0912764 | 2.73831 | 32.7385 | 30.0002 | -0.101958 | -0.917647 | 8.08255 | 9.0002 | [30 empty] | 970.015 | 19.12205 | 0.095773 | 2.87319 | 32.8732 | 30 | -0.044661 | -0.383994 | 8.21399 | 8.59798 | [10 empty] | 970.012 | 16.21897 | 0.111158 | 3.33475 | 33.3348 | 30 | -0.13791 | -1.24126 | 7.75923 | 9.00049 | [30 empty] | 970.011 | 19.10998 | 0.101494 | 3.04484 | 33.0451 | 30.0003 | -0.0571342 | -0.514213 | 8.48587 | 9.00008 | [10 empty] | 970.012 | 20.52237 | 0.0872014 | 2.61604 | 32.616 | 30 | -0.0279313 | -0.25138 | 8.74858 | 8.99996 | [30 empty] | 970.012 | 21.74111 | 0.0740253 | 2.22069 | 32.2197 | 29.999 | -0.0506983 | -0.456252 | 8.5431 | 8.99935 | [10 empty] | 970.012 | 18.83705 | 0.0990243 | 2.97073 | 32.9707 | 30 | -0.0545716 | -0.491148 | 8.50893 | 9.00007 | [10 empty] | 970.013 | 21.1746875 | 0.0759521 | 2.27856 | 32.2785 | 30 | -0.0300396 | -0.270338 | 8.72905 | 8.99939
[20 empty] | 972.014 | 21.95988 | 0.0707893 | 2.12368 | 32.1236 | 30 | -0.0477444 | -0.429711 | 8.57051 | 9.00022 | [30 empty] | 972.012 | 20.09586 | 0.0966787 | 2.90036 | 32.9004 | 30 | -0.0847411 | -0.762668 | 8.23731 | 8.99998 | [10 empty] | 972.015 | 21.731 | 0.0805903 | 2.41771 | 32.4177 | 30 | -0.0573521 | -0.516171 | 8.48386 | 9.00003 | [10 empty] | 972.012 | 19.93796 | 0.0917742 | 2.75324 | 32.7534 | 30.0002 | -0.103164 | -0.928497 | 8.0717 | 9.0002 | [30 empty] | 972.015 | 19.00903 | 0.0963158 | 2.88947 | 32.8895 | 30 | -0.0446559 | -0.383951 | 8.21403 | 8.59798 | [10 empty] | 972.012 | 15.94064 | 0.111899 | 3.35697 | 33.357 | 30 | -0.139819 | -1.25844 | 7.74205 | 9.00049 | [30 empty] | 972.011 | 19.01123 | 0.10201 | 3.06032 | 33.0606 | 30.0003 | -0.0572664 | -0.515402 | 8.48468 | 9.00008 | [10 empty] | 972.012 | 20.46824 | 0.0876745 | 2.63024 | 32.6302 | 30 | -0.0279228 | -0.251304 | 8.74866 | 8.99996 | [30 empty] | 972.012 | 21.72588 | 0.0744244 | 2.23266 | 32.2317 | 29.999 | -0.0515818 | -0.464203 | 8.53515 | 8.99935 | [10 empty] | 972.012 | 18.71935 | 0.0995857 | 2.98757 | 32.9876 | 30 | -0.054532 | -0.490792 | 8.50928 | 9.00007 | [10 empty] | 972.013 | 21.13194 | 0.0764084 | 2.29225 | 32.2922 | 30 | -0.0300375 | -0.270319 | 8.72907 | 8.99939
[20 empty] | 974.014 | 21.94461 | 0.0712088 | 2.13626 | 32.1362 | 30 | -0.0485569 | -0.437023 | 8.5632 | 9.00022 | [30 empty] | 974.012 | 20.0244 | 0.0971782 | 2.91535 | 32.9154 | 30 | -0.0855822 | -0.770238 | 8.22974 | 8.99998 | [10 empty] | 974.015 | 21.71229 | 0.0809574 | 2.42872 | 32.4287 | 30 | -0.0582816 | -0.524536 | 8.4755 | 9.00003 | [10 empty] | 974.012 | 19.86006 | 0.092281 | 2.76845 | 32.7686 | 30.0002 | -0.104354 | -0.939206 | 8.06099 | 9.0002 | [30 empty] | 974.015 | 18.90144 | 0.0968534 | 2.9056 | 32.9056 | 30 | -0.0446466 | -0.383871 | 8.21411 | 8.59798 | [10 empty] | 974.012 | 15.62293 | 0.112688 | 3.38065 | 33.3807 | 30 | -0.141919 | -1.27734 | 7.72315 | 9.00049 | [30 empty] | 974.011 | 18.91013 | 0.102518 | 3.07558 | 33.0758 | 30.0003 | -0.0573053 | -0.515752 | 8.48433 | 9.00008 | [10 empty] | 974.012 | 20.40588 | 0.0881515 | 2.64454 | 32.6445 | 30 | -0.0279117 | -0.251204 | 8.74876 | 8.99996 | [30 empty] | 974.012 | 21.70921 | 0.0748769 | 2.24623 | 32.2452 | 29.999 | -0.0524688 | -0.472186 | 8.52717 | 8.99935 | [10 empty] | 974.012 | 18.5963 | 0.100145 | 3.00434 | 33.0043 | 30 | -0.0545243 | -0.490723 | 8.50935 | 9.00007 | [10 empty] | 974.013 | 21.09362 | 0.0768552 | 2.30566 | 32.3056 | 30 | -0.0300426 | -0.270365 | 8.72903 | 8.99939
[20 empty] | 976.014 | 21.9315 | 0.0716344 | 2.14903 | 32.149 | 30 | -0.0493897 | -0.444518 | 8.55571 | 9.00022 | [30 empty] | 976.012 | 19.9447 | 0.0976398 | 2.9292 | 32.9292 | 30 | -0.0864423 | -0.777979 | 8.222 | 8.99998 | [10 empty] | 976.015 | 21.696 | 0.0814438 | 2.44331 | 32.4433 | 30 | -0.0592323 | -0.533093 | 8.46694 | 9.00003 | [10 empty] | 976.012 | 19.7815 | 0.0927864 | 2.78361 | 32.7838 | 30.0002 | -0.105524 | -0.949738 | 8.05046 | 9.0002 | [30 empty] | 976.015 | 18.78767 | 0.0973893 | 2.92168 | 32.9217 | 30 | -0.044641 | -0.383823 | 8.21416 | 8.59798 | [10 empty] | 976.012 | 15.2164 | 0.113577 | 3.40733 | 33.4074 | 30 | -0.144277 | -1.29857 | 7.70192 | 9.00049 | [30 empty] | 976.011 | 18.80197 | 0.103061 | 3.09185 | 33.0921 | 30.0003 | -0.0571216 | -0.514099 | 8.48598 | 9.00008 | [10 empty] | 976.012 | 20.34727 | 0.0886359 | 2.65908 | 32.6591 | 30 | -0.0279233 | -0.251309 | 8.74865 | 8.99996 | [30 empty] | 976.012 | 21.69361 | 0.0752937 | 2.25874 | 32.2578 | 29.999 | -0.0533678 | -0.480275 | 8.51908 | 8.99935 | [10 empty] | 976.012 | 18.46684 | 0.100717 | 3.02152 | 33.0215 | 30 | -0.0545196 | -0.490681 | 8.50939 | 9.00007 | [10 empty] | 976.013 | 21.04923 | 0.0773136 | 2.31941 | 32.3194 | 30 | -0.0300496 | -0.270428 | 8.72896 | 8.99939
[20 empty] | 978.014 | 21.91876 | 0.0720502 | 2.16151 | 32.1615 | 30 | -0.0502493 | -0.452255 | 8.54797 | 9.00022 | [30 empty] | 978.012 | 19.87114 | 0.0981284 | 2.94385 | 32.9439 | 30 | -0.0872672 | -0.785403 | 8.21458 | 8.99998 | [10 empty] | 978.015 | 21.67017 | 0.0818738 | 2.45622 | 32.4562 | 30 | -0.0601973 | -0.541778 | 8.45825 | 9.00003 | [10 empty] | 978.012 | 19.7014 | 0.0932941 | 2.79884 | 32.799 | 30.0002 | -0.106719 | -0.960488 | 8.03971 | 9.0002 | [30 empty] | 978.015 | 18.67293 | 0.0979332 | 2.93799 | 32.938 | 30 | -0.0446374 | -0.383791 | 8.21419 | 8.59798 | [50 empty] | 978.011 | 18.69336 | 0.103602 | 3.10808 | 33.1083 | 30.0003 | -0.0573561 | -0.51621 | 8.48387 | 9.00008 | [10 empty] | 978.012 | 20.28302 | 0.0891052 | 2.67316 | 32.6732 | 30 | -0.0279192 | -0.251271 | 8.74869 | 8.99996 | [30 empty] | 978.012 | 21.67831 | 0.0757308 | 2.27185 | 32.2709 | 29.999 | -0.0542561 | -0.48827 | 8.51108 | 8.99935 | [10 empty] | 978.012 | 18.3327 | 0.101283 | 3.03848 | 33.0385 | 30 | -0.0545374 | -0.490841 | 8.50923 | 9.00007 | [10 empty] | 978.013 | 20.99929 | 0.0777647 | 2.33294 | 32.3329 | 30 | -0.0300452 | -0.270389 | 8.729 | 8.99939
[20 empty] | 980.014 | 21.9036 | 0.0724645 | 2.17393 | 32.1739 | 30 | -0.0511431 | -0.4603 | 8.53992 | 9.00022 | [30 empty] | 980.012 | 19.79083 | 0.0986386 | 2.95916 | 32.9592 | 30 | -0.0881289 | -0.793159 | 8.20682 | 8.99998 | [10 empty] | 980.015 | 21.65282 | 0.0822989 | 2.46897 | 32.469 | 30 | -0.0611644 | -0.550481 | 8.44955 | 9.00003 | [10 empty] | 980.012 | 19.6186875 | 0.0938008 | 2.81404 | 32.8142 | 30.0002 | -0.107904 | -0.971157 | 8.02904 | 9.0002 | [30 empty] | 980.015 | 18.55259 | 0.0984911 | 2.95473 | 32.9547 | 30 | -0.0446354 | -0.383774 | 8.21421 | 8.59798 | [50 empty] | 980.011 | 18.57809 | 0.104147 | 3.12443 | 33.1247 | 30.0003 | -0.0572079 | -0.514876 | 8.48521 | 9.00008 | [10 empty] | 980.012 | 20.22088 | 0.0896006 | 2.68802 | 32.688 | 30 | -0.0278989 | -0.251089 | 8.74887 | 8.99996 | [30 empty] | 980.012 | 21.65766 | 0.0761599 | 2.28472 | 32.2837 | 29.999 | -0.0551871 | -0.496648 | 8.50271 | 8.99935 | [10 empty] | 980.012 | 18.1935625 | 0.101864 | 3.05593 | 33.0559 | 30 | -0.0544942 | -0.490452 | 8.50962 | 9.00007 | [10 empty] | 980.013 | 20.95836 | 0.0782177 | 2.34653 | 32.3465 | 30 | -0.0300573 | -0.270498 | 8.72889 | 8.99939
[20 empty] | 982.014 | 21.88889 | 0.072894 | 2.18682 | 32.1868 | 30 | -0.0520188 | -0.468181 | 8.53204 | 9.00022 | [30 empty] | 982.012 | 19.70681 | 0.0991345 | 2.97404 | 32.974 | 30 | -0.0889685 | -0.800715 | 8.19926 | 8.99998 | [10 empty] | 982.015 | 21.6298125 | 0.0827222 | 2.48167 | 32.4817 | 30 | -0.062164 | -0.559478 | 8.44055 | 9.00003 | [10 empty] | 982.012 | 19.5302 | 0.0943153 | 2.82948 | 32.8297 | 30.0002 | -0.109103 | -0.98195 | 8.01825 | 9.0002 | [30 empty] | 982.015 | 18.42456 | 0.0990412 | 2.97124 | 32.9712 | 30 | -0.0446258 | -0.383692 | 8.21429 | 8.59798 | [50 empty] | 982.011 | 18.46177 | 0.104674 | 3.14024 | 33.1405 | 30.0003 | -0.0572996 | -0.515701 | 8.48438 | 9.00008 | [10 empty] | 982.012 | 20.15549 | 0.0900665 | 2.70199 | 32.702 | 30 | -0.0278919 | -0.251026 | 8.74893 | 8.99996 | [30 empty] | 982.012 | 21.63634 | 0.0765696 | 2.29701 | 32.296 | 29.999 | -0.056088 | -0.504756 | 8.4946 | 8.99935 | [10 empty] | 982.012 | 18.04857 | 0.102445 | 3.07335 | 33.0733 | 30 | -0.0544552 | -0.490101 | 8.50997 | 9.00007 | [10 empty] | 982.013 | 20.91008 | 0.0786688 | 2.36006 | 32.3601 | 30 | -0.0300619 | -0.270539 | 8.72885 | 8.99939
[20 empty] | 984.014 | 21.87402 | 0.0733053 | 2.19916 | 32.1991 | 30 | -0.0529092 | -0.476195 | 8.52403 | 9.00022 | [30 empty] | 984.012 | 19.62265 | 0.0996391 | 2.98917 | 32.9892 | 30 | -0.0898013 | -0.80821 | 8.19177 | 8.99998 | [10 empty] | 984.015 | 21.60377 | 0.0831217 | 2.49365 | 32.4937 | 30 | -0.0631529 | -0.568378 | 8.43165 | 9.00003 | [10 empty] | 984.012 | 19.44219 | 0.0948177 | 2.84455 | 32.8447 | 30.0002 | -0.110305 | -0.992763 | 8.00744 | 9.0002 | [30 empty] | 984.015 | 18.29146 | 0.0996009 | 2.98802 | 32.988 | 30 | -0.0446054 | -0.383516 | 8.21447 | 8.59798 | [50 empty] | 984.011 | 18.34736 | 0.105204 | 3.15615 | 33.1564 | 30.0003 | -0.0572155 | -0.514944 | 8.48514 | 9.00008 | [10 empty] | 984.012 | 20.09021 | 0.0905386 | 2.71616 | 32.7162 | 30 | -0.0278926 | -0.251032 | 8.74893 | 8.99996 | [30 empty] | 984.012 | 21.62225 | 0.0769993 | 2.3099 | 32.3089 | 29.999 | -0.0570035 | -0.512995 | 8.48636 | 8.99935 | [10 empty] | 984.012 | 17.89691 | 0.103036 | 3.09106 | 33.091 | 30 | -0.0545007 | -0.49051 | 8.50956 | 9.00007 | [10 empty] | 984.013 | 20.86727 | 0.0791022 | 2.37306 | 32.3731 | 30 | -0.030069 | -0.270603 | 8.72879 | 8.99939
[20 empty] | 986.014 | 21.85555 | 0.0737255 | 2.21176 | 32.2117 | 30 | -0.053812 | -0.48432 | 8.5159 | 9.00022 | [30 empty] | 986.012 | 19.52994 | 0.100143 | 3.0043 | 33.0043 | 30 | -0.0906201 | -0.815579 | 8.1844 | 8.99998 | [10 empty] | 986.015 | 21.58394 | 0.083573 | 2.50719 | 32.5072 | 30 | -0.0641213 | -0.577094 | 8.42294 | 9.00003 | [10 empty] | 986.012 | 19.35167 | 0.095306 | 2.8592 | 32.8594 | 30.0002 | -0.111528 | -1.00378 | 7.99642 | 9.0002 | [30 empty] | 986.015 | 18.15781 | 0.100155 | 3.00465 | 33.0046 | 30 | -0.0446129 | -0.383581 | 8.2144 | 8.59798 | [50 empty] | 986.011 | 18.22439 | 0.10575 | 3.17252 | 33.1728 | 30.0003 | -0.0572496 | -0.515251 | 8.48483 | 9.00008 | [10 empty] | 986.012 | 20.02783 | 0.0910472 | 2.73142 | 32.7314 | 30 | -0.0278742 | -0.250867 | 8.74909 | 8.99996 | [30 empty] | 986.012 | 21.60565 | 0.077405 | 2.32207 | 32.3211 | 29.999 | -0.0579476 | -0.521491 | 8.47786 | 8.99935 | [10 empty] | 986.012 | 17.73034 | 0.103663 | 3.10988 | 33.1099 | 30 | -0.0544266 | -0.489843 | 8.51023 | 9.00007 | [10 empty] | 986.013 | 20.81093 | 0.0795689 | 2.38707 | 32.3871 | 30 | -0.0300632 | -0.270551 | 8.72884 | 8.99939
[20 empty] | 988.014 | 21.8406 | 0.0741417 | 2.22425 | 32.2242 | 30 | -0.0547316 | -0.492596 | 8.50763 | 9.00022 | [30 empty] | 988.012 | 19.43951 | 0.100631 | 3.01894 | 33.0189 | 30 | -0.0914362 | -0.822924 | 8.17705 | 8.99998 | [10 empty] | 988.015 | 21.55725 | 0.0839921 | 2.51976 | 32.5198 | 30 | -0.065132 | -0.58619 | 8.41384 | 9.00003 | [10 empty] | 988.012 | 19.26164 | 0.09584 | 2.87522 | 32.8754 | 30.0002 | -0.11271 | -1.01441 | 7.98579 | 9.0002 | [30 empty] | 988.015 | 18.01392 | 0.100734 | 3.02201 | 33.022 | 30 | -0.0445952 | -0.383429 | 8.21455 | 8.59798 | [50 empty] | 988.011 | 18.0868 | 0.10633 | 3.18993 | 33.1902 | 30.0003 | -0.0573213 | -0.515897 | 8.48419 | 9.00008 | [10 empty] | 988.012 | 19.95255 | 0.0915399 | 2.7462 | 32.7462 | 30 | -0.0278767 | -0.250889 | 8.74907 | 8.99996 | [30 empty] | 988.012 | 21.58940625 | 0.0778382 | 2.33507 | 32.3341 | 29.999 | -0.0588986 | -0.530049 | 8.4693 | 8.99935 | [10 empty] | 988.012 | 17.55287 | 0.104301 | 3.12904 | 33.129 | 30 | -0.0544302 | -0.489876 | 8.5102 | 9.00007 | [10 empty] | 988.013 | 20.75416 | 0.0800365 | 2.4011 | 32.4011 | 30 | -0.0300718 | -0.270628 | 8.72876 | 8.99939
[20 empty] | 990.014 | 21.82383 | 0.0745619 | 2.23686 | 32.2368 | 30 | -0.055659 | -0.500944 | 8.49928 | 9.00022 | [30 empty] | 990.012 | 19.34873 | 0.101146 | 3.03438 | 33.0344 | 30 | -0.09224 | -0.830158 | 8.16982 | 8.99998 | [10 empty] | 990.015 | 21.53679 | 0.0843736 | 2.53121 | 32.5312 | 30 | -0.0661655 | -0.595492 | 8.40454 | 9.00003 | [10 empty] | 990.012 | 19.16605 | 0.0963695 | 2.8911 | 32.8913 | 30.0002 | -0.113965 | -1.0257 | 7.9745 | 9.0002 | [30 empty] | 990.015 | 17.86473 | 0.101319 | 3.03958 | 33.0396 | 30 | -0.044572 | -0.383229 | 8.21475 | 8.59798 | [50 empty] | 990.011 | 17.94631 | 0.106903 | 3.20713 | 33.2074 | 30.0003 | -0.0572291 | -0.515066 | 8.48502 | 9.00008 | [10 empty] | 990.012 | 19.8763 | 0.0920499 | 2.7615 | 32.7615 | 30 | -0.0278682 | -0.250813 | 8.74915 | 8.99996 | [30 empty] | 990.012 | 21.56636 | 0.0782688 | 2.34799 | 32.347 | 29.999 | -0.0598856 | -0.538932 | 8.46042 | 8.99935 | [10 empty] | 990.012 | 17.35887 | 0.10496 | 3.14879 | 33.1488 | 30 | -0.0543815 | -0.489437 | 8.51064 | 9.00007 | [10 empty] | 990.013 | 20.7023 | 0.0805022 | 2.41507 | 32.4151 | 30 | -0.0300745 | -0.270652 | 8.72874 | 8.99939
[20 empty] | 992.014 | 21.80552 | 0.0749823 | 2.24947 | 32.2494 | 30 | -0.0565985 | -0.509399 | 8.49082 | 9.00022 | [30 empty] | 992.012 | 19.24806 | 0.101664 | 3.04992 | 33.0499 | 30 | -0.0930446 | -0.8374 | 8.16258 | 8.99998 | [10 empty] | 992.015 | 21.50783 | 0.0848233 | 2.5447 | 32.5447 | 30 | -0.0671731 | -0.60456 | 8.39547 | 9.00003 | [10 empty] | 992.012 | 19.0620625 | 0.0969259 | 2.9078 | 32.908 | 30.0002 | -0.115187 | -1.0367 | 7.9635 | 9.0002 | [30 empty] | 992.015 | 17.70412 | 0.101923 | 3.05768 | 33.0577 | 30 | -0.044566 | -0.383178 | 8.2148 | 8.59798 | [50 empty] | 992.011 | 17.79574 | 0.107478 | 3.22436 | 33.2246 | 30.0003 | -0.0572209 | -0.514993 | 8.48509 | 9.00008 | [10 empty] | 992.012 | 19.79707 | 0.0925387 | 2.77616 | 32.7762 | 30 | -0.0278536 | -0.250681 | 8.74928 | 8.99996 | [30 empty] | 992.012 | 21.54104 | 0.0786943 | 2.36075 | 32.3598 | 29.999 | -0.0608649 | -0.547745 | 8.45161 | 8.99935 | [10 empty] | 992.012 | 17.15711 | 0.105621 | 3.16864 | 33.1686 | 30 | [14 empty] | 992.013 | 20.64568 | 0.080968 | 2.42904 | 32.429 | 30 | -0.0300893 | -0.270785 | 8.72861 | 8.99939
[20 empty] | 994.014 | 21.78781 | 0.075397 | 2.26191 | 32.2619 | 30 | -0.0575574 | -0.518029 | 8.48219 | 9.00022 | [30 empty] | 994.012 | 19.14435 | 0.102165 | 3.06495 | 33.065 | 30 | -0.0937887 | -0.844096 | 8.15588 | 8.99998 | [10 empty] | 994.015 | 21.47793 | 0.0853062 | 2.55919 | 32.5592 | 30 | -0.0682127 | -0.613917 | 8.38611 | 9.00003 | [10 empty] | 994.012 | 18.95655 | 0.0974489 | 2.92349 | 32.9237 | 30.0002 | -0.116425 | -1.04785 | 7.95235 | 9.0002 | [30 empty] | 994.015 | 17.53865 | 0.102526 | 3.07578 | 33.0758 | 30 | -0.0445522 | -0.383059 | 8.21492 | 8.59798 | [50 empty] | 994.011 | 17.64803 | 0.108065 | 3.24198 | 33.2422 | 30.0003 | -0.057261 | -0.515353 | 8.48473 | 9.00008 | [10 empty] | 994.012 | 19.71602 | 0.0930221 | 2.79066 | 32.7907 | 30 | -0.0278572 | -0.250714 | 8.74925 | 8.99996 | [30 empty] | 994.012 | 21.5191 | 0.0791148 | 2.37336 | 32.3724 | 29.999 | -0.0618365 | -0.556489 | 8.44286 | 8.99935 | [10 empty] | 994.012 | 16.92534 | 0.10633 | 3.18989 | 33.1899 | 30 | -0.0543448 | -0.489107 | 8.51097 | 9.00007 | [10 empty] | 994.013 | 20.59039 | 0.0814308 | 2.44292 | 32.4429 | 30 | -0.0300817 | -0.270717 | 8.72867 | 8.99939
[20 empty] | 996.014 | 21.76512 | 0.0758301 | 2.2749 | 32.2749 | 30 | -0.0585103 | -0.526605 | 8.47362 | 9.00022 | [30 empty] | 996.012 | 19.035 | 0.102691 | 3.08074 | 33.0807 | 30 | -0.0945743 | -0.851167 | 8.14881 | 8.99998 | [10 empty] | 996.015 | 21.45248 | 0.0857334 | 2.572 | 32.572 | 30 | -0.0692533 | -0.623282 | 8.37675 | 9.00003 | [10 empty] | 996.012 | 18.8533125 | 0.0979834 | 2.93952 | 32.9397 | 30.0002 | -0.11766 | -1.05896 | 7.94124 | 9.0002 | [30 empty] | 996.015 | 17.37069 | 0.103119 | 3.09357 | 33.0936 | 30 | -0.0445259 | -0.382833 | 8.21515 | 8.59798 | [50 empty] | 996.011 | 17.49653 | 0.108635 | 3.25909 | 33.2593 | 30.0003 | -0.0572313 | -0.515086 | 8.485 | 9.00008 | [10 empty] | 996.012 | 19.6397 | 0.0935195 | 2.80559 | 32.8056 | 30 | -0.0278504 | -0.250653 | 8.74931 | 8.99996 | [30 empty] | 996.012 | 21.50027 | 0.0795388 | 2.38609 | 32.3851 | 29.999 | -0.0628003 | -0.565162 | 8.43419 | 8.99935 | [10 empty] | 996.012 | 16.62506 | 0.107322 | 3.21967 | 33.2197 | 30 | [14 empty] | 996.013 | 20.53582 | 0.0818881 | 2.45664 | 32.4566 | 30 | -0.0300861 | -0.270756 | 8.72864 | 8.99939
[20 empty] | 998.014 | 21.75112 | 0.076256 | 2.28768 | 32.2877 | 30 | -0.0595005 | -0.535518 | 8.4647 | 9.00022 | [30 empty] | 998.012 | 18.93095 | 0.103215 | 3.09646 | 33.0965 | 30 | -0.0951938 | -0.856742 | 8.14324 | 8.99998 | [10 empty] | 998.015 | 21.42694 | 0.0861717 | 2.58515 | 32.5852 | 30 | -0.0702771 | -0.632496 | 8.36753 | 9.00003 | [10 empty] | 998.012 | 18.74052 | 0.0985205 | 2.95563 | 32.9558 | 30.0002 | -0.118918 | -1.07029 | 7.92991 | 9.0002 | [30 empty] | 998.015 | 17.19452 | 0.10375 | 3.11251 | 33.1125 | 30 | -0.0445278 | -0.382849 | 8.21513 | 8.59798 | [50 empty] | 998.011 | 17.34015625 | 0.109232 | 3.27698 | 33.2772 | 30.0003 | -0.0572146 | -0.514936 | 8.48515 | 9.00008 | [10 empty] | 998.012 | 19.56438 | 0.0940062 | 2.82019 | 32.8202 | 30 | -0.0278319 | -0.250486 | 8.74948 | 8.99996 | [30 empty] | 998.012 | 21.48214 | 0.0799574 | 2.39864 | 32.3977 | 29.999 | -0.0637717 | -0.573904 | 8.42545 | 8.99935 | [30 empty] | 998.013 | 20.47421 | 0.0823472 | 2.47041 | 32.4704 | 30 | -0.030086 | -0.270756 | 8.72864 | 8.99939
[20 empty] | 1000.014 | 21.73136 | 0.0766743 | 2.30023 | 32.3002 | 30 | -0.0604795 | -0.544329 | 8.45589 | 9.00022 | [30 empty] | 1000.012 | 18.82553 | 0.103766 | 3.11298 | 33.113 | 30 | -0.0959466 | -0.863518 | 8.13646 | 8.99998 | [10 empty] | 1000.015 | 21.40099 | 0.0866097 | 2.59829 | 32.5983 | 30 | -0.07132 | -0.641882 | 8.35815 | 9.00003 | [10 empty] | 1000.012 | 18.62822 | 0.0990754 | 2.97228 | 32.9725 | 30.0002 | -0.120205 | -1.08187 | 7.91833 | 9.0002 | [30 empty] | 1000.015 | 16.99849 | 0.104384 | 3.13151 | 33.1315 | 30 | -0.0445025 | -0.382632 | 8.21535 | 8.59798 | [50 empty] | 1000.011 | 17.1592 | 0.109824 | 3.29475 | 33.295 | 30.0003 | -0.0571786 | -0.514612 | 8.48547 | 9.00008 | [10 empty] | 1000.012 | 19.47728 | 0.0945322 | 2.83597 | 32.836 | 30 | -0.0278112 | -0.2503 | 8.74966 | 8.99996 | [30 empty] | 1000.012 | 21.46387 | 0.0803755 | 2.41119 | 32.4102 | 29.999 | -0.0647388 | -0.582608 | 8.41675 | 8.99935 | [30 empty] | 1000.013 | 20.41078 | 0.0828303 | 2.48491 | 32.4849 | 30 | -0.0300772 | -0.270676 | 8.72872 | 8.99939
[20 empty] | 1002.014 | 21.70772 | 0.0771215 | 2.31364 | 32.3136 | 30 | -0.0614925 | -0.553446 | 8.44678 | 9.00022 | [30 empty] | 1002.012 | 18.70440625 | 0.104295 | 3.12886 | 33.1289 | 30 | -0.0964803 | -0.868321 | 8.13166 | 8.99998 | [10 empty] | 1002.015 | 21.37282 | 0.087034 | 2.61102 | 32.611 | 30 | -0.0723557 | -0.651203 | 8.34883 | 9.00003 | [10 empty] | 1002.012 | 18.50177 | 0.09964 | 2.98922 | 32.9894 | 30.0002 | -0.121481 | -1.09335 | 7.90685 | 9.0002 | [30 empty] | 1002.015 | 16.79389 | 0.105028 | 3.15085 | 33.1508 | 30 | -0.0444751 | -0.382396 | 8.21559 | 8.59798 | [50 empty] | 1002.011 | 16.97368 | 0.11046 | 3.31383 | 33.3141 | 30.0003 | -0.0571635 | -0.514476 | 8.48561 | 9.00008 | [10 empty] | 1002.012 | 19.38323 | 0.0950381 | 2.85114 | 32.8511 | 30 | -0.0278171 | -0.250353 | 8.74961 | 8.99996 | [30 empty] | 1002.012 | 21.43319 | 0.0808012 | 2.42396 | 32.423 | 29.999 | -0.0657661 | -0.591853 | 8.4075 | 8.99935 | [30 empty] | 1002.013 | 20.34116 | 0.0833025 | 2.49908 | 32.4991 | 30 | -0.0300837 | -0.270735 | 8.72866 | 8.99939
[20 empty] | 1004.014 | 21.68588 | 0.07755 | 2.3265 | 32.3265 | 30 | -0.0624592 | -0.562147 | 8.43808 | 9.00022 | [30 empty] | 1004.012 | 18.5754 | 0.104812 | 3.14436 | 33.1444 | 30 | -0.0970496 | -0.873444 | 8.12653 | 8.99998 | [10 empty] | 1004.015 | 21.34112 | 0.0874773 | 2.62432 | 32.6243 | 30 | -0.0734118 | -0.660708 | 8.33932 | 9.00003 | [10 empty] | 1004.012 | 18.37704 | 0.100194 | 3.00585 | 33.006 | 30.0002 | -0.122799 | -1.10521 | 7.89499 | 9.0002 | [30 empty] | 1004.015 | 16.5713 | 0.105716 | 3.17149 | 33.1715 | 30 | -0.0444624 | -0.382287 | 8.2157 | 8.59798 | [50 empty] | 1004.011 | 16.78094 | 0.111092 | 3.33278 | 33.333 | 30.0003 | -0.057144 | -0.514301 | 8.48578 | 9.00008 | [10 empty] | 1004.012 | 19.29005 | 0.0955577 | 2.86673 | 32.8667 | 30 | -0.0278231 | -0.250407 | 8.74955 | 8.99996 | [30 empty] | 1004.012 | 21.40513 | 0.0812557 | 2.43759 | 32.4366 | 29.999 | -0.0667487 | -0.600695 | 8.39866 | 8.99935 | [30 empty] | 1004.013 | 20.27665 | 0.0837761 | 2.51328 | 32.5133 | 30 | -0.0300771 | -0.270676 | 8.72872 | 8.99939
[20 empty] | 1006.014 | 21.6657 | 0.077953 | 2.33859 | 32.3386 | 30 | -0.0634582 | -0.571138 | 8.42908 | 9.00022 | [30 empty] | 1006.012 | 18.451875 | 0.105356 | 3.16069 | 33.1607 | 30 | -0.0977569 | -0.87981 | 8.12017 | 8.99998 | [10 empty] | 1006.015 | 21.30833 | 0.0879196 | 2.63759 | 32.6376 | 30 | -0.074505 | -0.670547 | 8.32948 | 9.00003 | [10 empty] | 1006.012 | 18.24934375 | 0.100762 | 3.02287 | 33.0231 | 30.0002 | -0.124116 | -1.11707 | 7.88313 | 9.0002 | [30 empty] | 1006.015 | 16.33183 | 0.106408 | 3.19224 | 33.1922 | 30 | -0.0444123 | -0.381856 | 8.21613 | 8.59798 | [50 empty] | 1006.011 | 16.58034375 | 0.111729 | 3.35191 | 33.3522 | 30.0003 | -0.0571311 | -0.514184 | 8.4859 | 9.00008 | [10 empty] | 1006.012 | 19.19833 | 0.0960499 | 2.8815 | 32.8815 | 30 | -0.0278112 | -0.2503 | 8.74966 | 8.99996 | [30 empty] | 1006.012 | 21.38346 | 0.081677 | 2.45023 | 32.4492 | 29.999 | -0.0677809 | -0.609985 | 8.38937 | 8.99935 | [30 empty] | 1006.013 | 20.20516 | 0.0842477 | 2.52743 | 32.5274 | 30 | -0.0300826 | -0.270725 | 8.72867 | 8.99939
[20 empty] | 1008.014 | 21.64585 | 0.0783707 | 2.35112 | 32.3511 | 30 | -0.0644627 | -0.580179 | 8.42004 | 9.00022 | [30 empty] | 1008.012 | 18.31718 | 0.105915 | 3.17746 | 33.1775 | 30 | [14 empty] | 1008.015 | 21.27783 | 0.0883614 | 2.65084 | 32.6508 | 30 | -0.0755723 | -0.680153 | 8.31988 | 9.00003 | [10 empty] | 1008.012 | 18.1122 | 0.101338 | 3.04017 | 33.0404 | 30.0002 | -0.125453 | -1.1291 | 7.8711 | 9.0002 | [30 empty] | 1008.015 | 16.07587 | 0.107124 | 3.21371 | 33.2137 | 30 | -0.0444094 | -0.381831 | 8.21615 | 8.59798 | [50 empty] | 1008.011 | 16.3555 | 0.112399 | 3.37201 | 33.3723 | 30.0003 | -0.0571161 | -0.514049 | 8.48603 | 9.00008 | [10 empty] | 1008.012 | 19.10502 | 0.0965802 | 2.8974 | 32.8974 | 30 | -0.0278012 | -0.25021 | 8.74975 | 8.99996 | [30 empty] | 1008.012 | 21.35638 | 0.0821358 | 2.46399 | 32.463 | 29.999 | -0.0688252 | -0.619382 | 8.37997 | 8.99935 | [30 empty] | 1008.013 | 20.1304 | 0.0847532 | 2.54259 | 32.5426 | 30 | -0.0300698 | -0.27061 | 8.72878 | 8.99939
[20 empty] | 1010.014 | 21.6269 | 0.0788063 | 2.36419 | 32.3642 | 30 | -0.0654905 | -0.589429 | 8.41079 | 9.00022 | [30 empty] | 1010.012 | 18.18222 | 0.106474 | 3.19422 | 33.1942 | 30 | [14 empty] | 1010.015 | 21.2448 | 0.0887936 | 2.66381 | 32.6638 | 30 | -0.0766606 | -0.689948 | 8.31008 | 9.00003 | [10 empty] | 1010.012 | 17.97665 | 0.1019 | 3.05703 | 33.0572 | 30.0002 | -0.126774 | -1.14099 | 7.85921 | 9.0002 | [90 empty] | 1010.011 | 16.11002 | 0.113093 | 3.39283 | 33.3931 | 30.0003 | -0.0570965 | -0.513873 | 8.48621 | 9.00008 | [10 empty] | 1010.012 | 19.00009 | 0.0971343 | 2.91403 | 32.914 | 30 | -0.0277725 | -0.249951 | 8.75001 | 8.99996 | [30 empty] | 1010.012 | 21.32739 | 0.0825487 | 2.47638 | 32.4754 | 29.999 | -0.0698576 | -0.628673 | 8.37068 | 8.99935 | [30 empty] | 1010.013 | 20.05808 | 0.0852403 | 2.55721 | 32.5572 | 30 | -0.0300736 | -0.270644 | 8.72875 | 8.99939
[20 empty] | 1012.014 | 21.60013 | 0.0792456 | 2.37737 | 32.3773 | 30 | -0.0665241 | -0.598732 | 8.40149 | 9.00022 | [30 empty] | 1012.012 | 18.03849 | 0.107036 | 3.21109 | 33.2111 | 30 | [14 empty] | 1012.015 | 21.21063 | 0.0892424 | 2.67727 | 32.6773 | 30 | -0.0777165 | -0.699451 | 8.30058 | 9.00003 | [10 empty] | 1012.012 | 17.82926 | 0.102499 | 3.07498 | 33.0752 | 30.0002 | -0.128136 | -1.15325 | 7.84695 | 9.0002 | [90 empty] | 1012.011 | 15.85775 | 0.113806 | 3.4142 | 33.4145 | 30.0003 | -0.0570945 | -0.513855 | 8.48623 | 9.00008 | [10 empty] | 1012.012 | 18.89192 | 0.0976418 | 2.92925 | 32.9292 | 30 | -0.0277764 | -0.249986 | 8.74997 | 8.99996 | [30 empty] | 1012.012 | 21.29732 | 0.082968 | 2.48896 | 32.488 | 29.999 | -0.070892 | -0.637982 | 8.36137 | 8.99935 | [30 empty] | 1012.013 | 19.98111 | 0.0857262 | 2.57178 | 32.5718 | 30 | -0.0300674 | -0.270588 | 8.7288 | 8.99939
[20 empty] | 1014.014 | 21.57592 | 0.0796871 | 2.39061 | 32.3906 | 30 | -0.0675614 | -0.608068 | 8.39216 | 9.00022 | [30 empty] | 1014.012 | 17.88642 | 0.107606 | 3.22817 | 33.2282 | 30 | [14 empty] | 1014.015 | 21.17697 | 0.0896997 | 2.69099 | 32.691 | 30 | -0.0788162 | -0.709348 | 8.29068 | 9.00003 | [10 empty] | 1014.012 | 17.6775 | 0.103117 | 3.09353 | 33.0937 | 30.0002 | -0.129565 | -1.16611 | 7.83409 | 9.0002 | [90 empty] | 1014.011 | 15.56592 | 0.114545 | 3.43638 | 33.4366 | 30.0003 | -0.0570023 | -0.513025 | 8.48706 | 9.00008 | [10 empty] | 1014.012 | 18.7804 | 0.0981892 | 2.94567 | 32.9457 | 30 | -0.0277442 | -0.249697 | 8.75026 | 8.99996 | [30 empty] | 1014.012 | 21.27005 | 0.0834164 | 2.50241 | 32.5014 | 29.999 | -0.0719133 | -0.647173 | 8.35218 | 8.99935 | [30 empty] | 1014.013 | 19.90353125 | 0.0862238 | 2.58671 | 32.5867 | 30 | -0.0300566 | -0.270492 | 8.7289 | 8.99939
[20 empty] | 1016.014 | 21.55078 | 0.080126 | 2.40378 | 32.4038 | 30 | -0.0686299 | -0.617685 | 8.38254 | 9.00022 | [30 empty] | 1016.012 | 17.72839 | 0.108168 | 3.24505 | 33.2451 | 30 | [14 empty] | 1016.015 | 21.1395 | 0.09013 | 2.7039 | 32.7039 | 30 | -0.079916 | -0.719246 | 8.28078 | 9.00003 | [10 empty] | 1016.012 | 17.50855 | 0.103721 | 3.11165 | 33.1119 | 30.0002 | -0.131008 | -1.1791 | 7.8211 | 9.0002 | [90 empty] | 1016.011 | 15.24012 | 0.115332 | 3.46 | 33.4603 | 30.0003 | -0.0569838 | -0.512859 | 8.48722 | 9.00008 | [10 empty] | 1016.012 | 18.66907 | 0.0987172 | 2.96151 | 32.9615 | 30 | -0.0277388 | -0.249648 | 8.75031 | 8.99996 | [30 empty] | 1016.012 | 21.24306 | 0.0838533 | 2.51552 | 32.5145 | 29.999 | -0.0729562 | -0.656559 | 8.3428 | 8.99935 | [30 empty] | 1016.013 | 19.82072 | 0.086714 | 2.60142 | 32.6014 | 30 | -0.030061 | -0.270531 | 8.72886 | 8.99939
[20 empty] | 1018.014 | 21.52097 | 0.0805516 | 2.41655 | 32.4165 | 30 | -0.0696986 | -0.627303 | 8.37292 | 9.00022 | [30 empty] | 1018.012 | 17.5667 | 0.108746 | 3.26239 | 33.2624 | 30 | [14 empty] | 1018.015 | 21.10517 | 0.0905747 | 2.71724 | 32.7172 | 30 | -0.0809909 | -0.728921 | 8.27111 | 9.00003 | [10 empty] | 1018.012 | 17.33908 | 0.104349 | 3.13048 | 33.1307 | 30.0002 | -0.132465 | -1.19221 | 7.80799 | 9.0002 | [110 empty] | 1018.012 | 18.56017 | 0.0992613 | 2.97784 | 32.9778 | 30 | -0.0277177 | -0.249458 | 8.7505 | 8.99996 | [30 empty] | 1018.012 | 21.21851 | 0.0843024 | 2.52899 | 32.528 | 29.999 | -0.0739934 | -0.665893 | 8.33346 | 8.99935 | [30 empty] | 1018.013 | 19.7372 | 0.0872085 | 2.61626 | 32.6162 | 30 | -0.0300572 | -0.270496 | 8.7289 | 8.99939
[20 empty] | 1020.014 | 21.49828 | 0.0809818 | 2.42945 | 32.4294 | 30 | -0.0707335 | -0.636618 | 8.36361 | 9.00022 | [30 empty] | 1020.012 | 17.39208 | 0.109332 | 3.27997 | 33.28 | 30 | [14 empty] | 1020.015 | 21.06936 | 0.0910249 | 2.73075 | 32.7307 | 30 | -0.0820968 | -0.738874 | 8.26116 | 9.00003 | [10 empty] | 1020.012 | 17.15896875 | 0.104965 | 3.14898 | 33.1492 | 30.0002 | -0.133965 | -1.20571 | 7.79449 | 9.0002 | [110 empty] | 1020.012 | 18.4356 | 0.0998181 | 2.99454 | 32.9945 | 30 | -0.0277129 | -0.249415 | 8.75055 | 8.99996 | [30 empty] | 1020.012 | 21.18384 | 0.0847451 | 2.54227 | 32.5413 | 29.999 | -0.0750049 | -0.674996 | 8.32436 | 8.99935 | [30 empty] | 1020.013 | 19.64515 | 0.0877202 | 2.6316 | 32.6316 | 30 | -0.0300446 | -0.270383 | 8.72901 | 8.99939
[20 empty] | 1022.014 | 21.47582 | 0.081401 | 2.44203 | 32.442 | 30 | -0.0717639 | -0.645891 | 8.35433 | 9.00022 | [30 empty] | 1022.012 | 17.20739 | 0.109937 | 3.29811 | 33.2981 | 30 | [14 empty] | 1022.015 | 21.0289 | 0.0914718 | 2.74415 | 32.7442 | 30 | -0.0831942 | -0.74875 | 8.25128 | 9.00003 | [10 empty] | 1022.012 | 16.96993 | 0.105606 | 3.16821 | 33.1684 | 30.0002 | -0.135494 | -1.21947 | 7.78073 | 9.0002 | [110 empty] | 1022.012 | 18.3062 | 0.100376 | 3.01129 | 33.0113 | 30 | -0.0277026 | -0.249322 | 8.75064 | 8.99996 | [30 empty] | 1022.012 | 21.14994 | 0.0852023 | 2.55598 | 32.555 | 29.999 | -0.0760953 | -0.684809 | 8.31454 | 8.99935 | [30 empty] | 1022.013 | 19.54912 | 0.0882441 | 2.64732 | 32.6473 | 30 | -0.0300405 | -0.270346 | 8.72905 | 8.99939
[20 empty] | 1024.014 | 21.45024 | 0.0818309 | 2.45492 | 32.4549 | 30 | -0.0728027 | -0.655241 | 8.34498 | 9.00022 | [30 empty] | 1024.012 | 17.00697 | 0.110543 | 3.31629 | 33.3163 | 30 | [14 empty] | 1024.015 | 20.98844 | 0.0919257 | 2.75777 | 32.7578 | 30 | -0.0843069 | -0.758765 | 8.24127 | 9.00003 | [10 empty] | 1024.012 | 16.76605 | 0.106273 | 3.1882 | 33.1884 | 30.0002 | -0.137082 | -1.23377 | 7.76643 | 9.0002 | [110 empty] | 1024.012 | 18.16973 | 0.100952 | 3.02856 | 33.0286 | 30 | -0.0276802 | -0.24912 | 8.75084 | 8.99996 | [30 empty] | 1024.012 | 21.1091875 | 0.0856699 | 2.57001 | 32.569 | 29.999 | -0.0771072 | -0.693915 | 8.30544 | 8.99935 | [30 empty] | 1024.013 | 19.45635 | 0.0887604 | 2.66281 | 32.6628 | 30 | -0.0300309 | -0.27026 | 8.72913 | 8.99939
[20 empty] | 1026.014 | 21.42462 | 0.0822716 | 2.46814 | 32.4681 | 30 | -0.0738875 | -0.665004 | 8.33522 | 9.00022 | [30 empty] | 1026.012 | 16.80191 | 0.111168 | 3.33505 | 33.3351 | 30 | [14 empty] | 1026.015 | 20.94556 | 0.0923714 | 2.77114 | 32.7711 | 30 | -0.0854191 | -0.768775 | 8.23126 | 9.00003 | [10 empty] | 1026.012 | 16.54588 | 0.106954 | 3.20865 | 33.2088 | 30.0002 | -0.138727 | -1.24857 | 7.75163 | 9.0002 | [110 empty] | 1026.012 | 18.03627 | 0.101523 | 3.04569 | 33.0457 | 30 | -0.0276652 | -0.248986 | 8.75097 | 8.99996 | [30 empty] | 1026.012 | 21.07782 | 0.0860696 | 2.582 | 32.581 | 29.999 | -0.0782739 | -0.704414 | 8.29494 | 8.99935 | [30 empty] | 1026.013 | 19.35689 | 0.0892674 | 2.67802 | 32.678 | 30 | -0.0300351 | -0.270298 | 8.72909 | 8.99939
[20 empty] | 1028.014 | 21.38993 | 0.0827049 | 2.48115 | 32.4811 | 30 | -0.0749456 | -0.674527 | 8.3257 | 9.00022 | [30 empty] | 1028.012 | 16.58345 | 0.111812 | 3.35437 | 33.3544 | 30 | [14 empty] | 1028.015 | 20.89985 | 0.0928243 | 2.78473 | 32.7847 | 30 | -0.0865408 | -0.77887 | 8.22116 | 9.00003 | [10 empty] | 1028.012 | 16.31818 | 0.107668 | 3.23005 | 33.2302 | 30.0002 | -0.140449 | -1.26407 | 7.73613 | 9.0002 | [110 empty] | 1028.012 | 17.89248 | 0.102113 | 3.06337 | 33.0634 | 30 | -0.027642 | -0.248777 | 8.75118 | 8.99996 | [30 empty] | 1028.012 | 21.04552 | 0.0865264 | 2.59571 | 32.5947 | 29.999 | -0.0792842 | -0.713507 | 8.28585 | 8.99935 | [30 empty] | 1028.013 | 19.25362 | 0.0897852 | 2.69356 | 32.6935 | 30 | -0.0300262 | -0.270218 | 8.72917 | 8.99939
[20 empty] | 1030.014 | 21.36167 | 0.0831515 | 2.49454 | 32.4945 | 30 | -0.0760559 | -0.68452 | 8.3157 | 9.00022 | [30 empty] | 1030.012 | 16.33505 | 0.112463 | 3.37388 | 33.3739 | 30 | [14 empty] | 1030.015 | 20.8614375 | 0.0932853 | 2.79856 | 32.7986 | 30 | -0.0876589 | -0.788933 | 8.2111 | 9.00003 | [10 empty] | 1030.012 | 16.06507 | 0.10838 | 3.25142 | 33.2516 | 30.0002 | -0.14219 | -1.27974 | 7.72046 | 9.0002 | [110 empty] | 1030.012 | 17.74484375 | 0.102696 | 3.08088 | 33.0809 | 30 | -0.0276422 | -0.248778 | 8.75118 | 8.99996 | [30 empty] | 1030.012 | 21.00755 | 0.0869781 | 2.60926 | 32.6083 | 29.999 | -0.0803513 | -0.723109 | 8.27624 | 8.99935 | [30 empty] | 1030.013 | 19.14553 | 0.0903206 | 2.70962 | 32.7096 | 30 | -0.0300191 | -0.270154 | 8.72924 | 8.99939
[20 empty] | 1032.014 | 21.33117 | 0.0835864 | 2.50759 | 32.5076 | 30 | -0.0771445 | -0.694318 | 8.30591 | 9.00022 | [30 empty] | 1032.012 | 16.06385 | 0.113108 | 3.39324 | 33.3932 | 30 | [14 empty] | 1032.015 | 20.80944 | 0.0937309 | 2.81193 | 32.8119 | 30 | -0.0887961 | -0.799168 | 8.20086 | 9.00003 | [10 empty] | 1032.012 | 15.80154 | 0.109132 | 3.27399 | 33.2742 | 30.0002 | -0.144072 | -1.29668 | 7.70352 | 9.0002 | [110 empty] | 1032.012 | 17.57843 | 0.103291 | 3.09873 | 33.0987 | 30 | -0.0276324 | -0.248691 | 8.75127 | 8.99996 | [30 empty] | 1032.012 | 20.9661875 | 0.0874289 | 2.62278 | 32.6218 | 29.999 | -0.0814286 | -0.732805 | 8.26655 | 8.99935 | [30 empty] | 1032.013 | 19.03367 | 0.0908623 | 2.72587 | 32.7259 | 30 | -0.0300012 | -0.269993 | 8.7294 | 8.99939
[20 empty] | 1034.014 | 21.29688 | 0.084032 | 2.52096 | 32.5209 | 30 | -0.0782236 | -0.70403 | 8.29619 | 9.00022 | [30 empty] | 1034.012 | 15.74674 | 0.113808 | 3.41423 | 33.4142 | 30 | [14 empty] | 1034.015 | 20.76097 | 0.0942073 | 2.82622 | 32.8262 | 30 | -0.0899326 | -0.809396 | 8.19063 | 9.00003 | [10 empty] | 1034.012 | 15.47869 | 0.109988 | 3.29966 | 33.2999 | 30.0002 | -0.146229 | -1.31609 | 7.68411 | 9.0002 | [110 empty] | 1034.012 | 17.41139 | 0.103863 | 3.1159 | 33.1159 | 30 | -0.0275934 | -0.24834 | 8.75162 | 8.99996 | [30 empty] | 1034.012 | 20.92595 | 0.0878855 | 2.63648 | 32.6355 | 29.999 | -0.0824953 | -0.742405 | 8.25695 | 8.99935 | [30 empty] | 1034.013 | 18.9294375 | 0.0913823 | 2.74147 | 32.7415 | 30 | -0.0299857 | -0.269853 | 8.72954 | 8.99939
[20 empty] | 1036.014 | 21.26761 | 0.0844648 | 2.53394 | 32.5339 | 30 | -0.0793146 | -0.713849 | 8.28637 | 9.00022 | [30 empty] | 1036.012 | 15.37218 | 0.114518 | 3.43554 | 33.4355 | 30 | [14 empty] | 1036.015 | 20.70946 | 0.0946759 | 2.84028 | 32.8403 | 30 | -0.0910628 | -0.819568 | 8.18046 | 9.00003 | [130 empty] | 1036.012 | 17.2441875 | 0.104497 | 3.13491 | 33.1349 | 30 | -0.0275782 | -0.248202 | 8.75176 | 8.99996 | [30 empty] | 1036.012 | 20.89135 | 0.0883214 | 2.64956 | 32.6486 | 29.999 | -0.0835672 | -0.752051 | 8.2473 | 8.99935 | [30 empty] | 1036.013 | 18.80624 | 0.0919182 | 2.75755 | 32.7575 | 30 | -0.0299872 | -0.269867 | 8.72953 | 8.99939
[20 empty] | 1038.014 | 21.23772 | 0.0849149 | 2.54744 | 32.5474 | 30 | -0.0804101 | -0.723708 | 8.27651 | 9.00022 | [50 empty] | 1038.015 | 20.65958 | 0.0951376 | 2.85413 | 32.8541 | 30 | -0.0922133 | -0.829923 | 8.17011 | 9.00003 | [130 empty] | 1038.012 | 17.05907 | 0.105145 | 3.15436 | 33.1544 | 30 | -0.0275612 | -0.248049 | 8.75191 | 8.99996 | [30 empty] | 1038.012 | 20.8508 | 0.0887719 | 2.66307 | 32.6621 | 29.999 | -0.0846636 | -0.761918 | 8.23744 | 8.99935 | [30 empty] | 1038.013 | 18.6813 | 0.0924737 | 2.77421 | 32.7742 | 30 | -0.0299769 | -0.269773 | 8.72962 | 8.99939
[20 empty] | 1040.014 | 21.19952 | 0.0853694 | 2.56108 | 32.5611 | 30 | -0.0815241 | -0.733735 | 8.26649 | 9.00022 | [50 empty] | 1040.015 | 20.61139 | 0.0956022 | 2.86807 | 32.8681 | 30 | -0.0933249 | -0.839927 | 8.1601 | 9.00003 | [130 empty] | 1040.012 | 16.86179 | 0.105798 | 3.17394 | 33.1739 | 30 | -0.0275312 | -0.24778 | 8.75218 | 8.99996 | [30 empty] | 1040.012 | 20.80773 | 0.0892354 | 2.67697 | 32.676 | 29.999 | -0.0857392 | -0.771598 | 8.22776 | 8.99935 | [30 empty] | 1040.013 | 18.55031 | 0.0930199 | 2.7906 | 32.7906 | 30 | -0.0299754 | -0.26976 | 8.72963 | 8.99939
[20 empty] | 1042.014 | 21.16833 | 0.0858067 | 2.5742 | 32.5742 | 30 | -0.0826369 | -0.74375 | 8.25647 | 9.00022 | [50 empty] | 1042.015 | 20.55798 | 0.0960698 | 2.88209 | 32.8821 | 30 | -0.0944392 | -0.849956 | 8.15007 | 9.00003 | [130 empty] | 1042.012 | 16.64663 | 0.106471 | 3.19414 | 33.1941 | 30 | -0.0275178 | -0.247659 | 8.7523 | 8.99996 | [30 empty] | 1042.012 | 20.76027 | 0.0897051 | 2.69107 | 32.6901 | 29.999 | -0.0868328 | -0.781439 | 8.21791 | 8.99935 | [30 empty] | 1042.013 | 18.4064 | 0.0935957 | 2.80787 | 32.8079 | 30 | -0.0299588 | -0.269611 | 8.72978 | 8.99939
[20 empty] | 1044.014 | 21.13131 | 0.086256 | 2.58768 | 32.5877 | 30 | -0.0837385 | -0.753665 | 8.24656 | 9.00022 | [50 empty] | 1044.015 | 20.50187 | 0.096511 | 2.89533 | 32.8953 | 30 | -0.0955848 | -0.860266 | 8.13976 | 9.00003 | [130 empty] | 1044.012 | 16.42077 | 0.10716 | 3.2148 | 33.2148 | 30 | -0.0275002 | -0.247501 | 8.75246 | 8.99996 | [30 empty] | 1044.012 | 20.71216 | 0.0901651 | 2.70486 | 32.7039 | 29.999 | -0.0879256 | -0.791273 | 8.20808 | 8.99935 | [30 empty] | 1044.013 | 18.26789 | 0.0941605 | 2.82481 | 32.8248 | 30 | -0.0299425 | -0.269464 | 8.72993 | 8.99939
[20 empty] | 1046.014 | 21.09421875 | 0.0866966 | 2.6009 | 32.6009 | 30 | -0.0848527 | -0.763693 | 8.23653 | 9.00022 | [50 empty] | 1046.015 | 20.44213 | 0.0970147 | 2.91044 | 32.9104 | 30 | -0.0967192 | -0.870476 | 8.12955 | 9.00003 | [130 empty] | 1046.012 | 16.1805 | 0.107868 | 3.23604 | 33.236 | 30 | -0.0274644 | -0.247179 | 8.75278 | 8.99996 | [30 empty] | 1046.012 | 20.66404 | 0.0906307 | 2.71883 | 32.7178 | 29.999 | -0.0890127 | -0.801057 | 8.1983 | 8.99935 | [30 empty] | 1046.013 | 18.11343 | 0.094741 | 2.84223 | 32.8422 | 30 | -0.0299304 | -0.269355 | 8.73004 | 8.99939
[20 empty] | 1048.014 | 21.0553125 | 0.0871555 | 2.61466 | 32.6146 | 30 | -0.0859889 | -0.773919 | 8.2263 | 9.00022 | [50 empty] | 1048.015 | 20.37616 | 0.0974989 | 2.92497 | 32.925 | 30 | -0.0978972 | -0.881078 | 8.11895 | 9.00003 | [130 empty] | 1048.012 | 15.88846 | 0.108786 | 3.26359 | 33.2636 | 30 | -0.0274286 | -0.246856 | 8.75311 | 8.99996 | [30 empty] | 1048.012 | 20.61436 | 0.0910982 | 2.73286 | 32.7319 | 29.999 | -0.0900891 | -0.810744 | 8.18861 | 8.99935 | [30 empty] | 1048.013 | 17.94994 | 0.0953397 | 2.86019 | 32.8602 | 30 | -0.0299221 | -0.269281 | 8.73011 | 8.99939
[20 empty] | 1050.014 | 21.01492 | 0.0876091 | 2.62827 | 32.6282 | 30 | -0.087086 | -0.783793 | 8.21643 | 9.00022 | [50 empty] | 1050.015 | 20.31466 | 0.0979807 | 2.93942 | 32.9394 | 30 | -0.0990795 | -0.891719 | 8.10831 | 9.00003 | [170 empty] | 1050.012 | 20.56514 | 0.0915577 | 2.74664 | 32.7457 | 29.999 | -0.0911971 | -0.820715 | 8.17864 | 8.99935 | [30 empty] | 1050.013 | 17.78656 | 0.0959476 | 2.87843 | 32.8784 | 30 | -0.0299017 | -0.269097 | 8.7303 | 8.99939
[20 empty] | 1052.014 | 20.97671 | 0.0880603 | 2.64181 | 32.6418 | 30 | -0.0882203 | -0.794002 | 8.20622 | 9.00022 | [50 empty] | 1052.015 | 20.25115 | 0.0984648 | 2.95394 | 32.9539 | 30 | -0.100206 | -0.901857 | 8.09817 | 9.00003 | [170 empty] | 1052.012 | 20.51324 | 0.0920261 | 2.76069 | 32.7597 | 29.999 | -0.0923007 | -0.830647 | 8.16871 | 8.99935 | [30 empty] | 1052.013 | 17.61057 | 0.0965435 | 2.8963 | 32.8963 | 30 | -0.0298802 | -0.268904 | 8.73049 | 8.99939
[20 empty] | 1054.014 | 20.93272 | 0.0885217 | 2.65565 | 32.6556 | 30 | -0.0893486 | -0.804157 | 8.19607 | 9.00022 | [50 empty] | 1054.015 | 20.18794 | 0.0989415 | 2.96825 | 32.9682 | 30 | -0.101363 | -0.912269 | 8.08776 | 9.00003 | [170 empty] | 1054.012 | 20.4595 | 0.0924967 | 2.77481 | 32.7738 | 29.999 | -0.0933805 | -0.840364 | 8.15899 | 8.99935 | [30 empty] | 1054.013 | 17.42544 | 0.097165 | 2.91495 | 32.9149 | 30 | -0.0298517 | -0.268647 | 8.73075 | 8.99939
[20 empty] | 1056.014 | 20.88529 | 0.0889774 | 2.66932 | 32.6693 | 30 | -0.0905026 | -0.814543 | 8.18568 | 9.00022 | [50 empty] | 1056.015 | 20.11554 | 0.099434 | 2.98302 | 32.983 | 30 | -0.102514 | -0.922631 | 8.0774 | 9.00003 | [170 empty] | 1056.012 | 20.40914 | 0.0929554 | 2.78857 | 32.7876 | 29.999 | -0.0944711 | -0.850179 | 8.14917 | 8.99935 | [30 empty] | 1056.013 | 17.21943 | 0.0978001 | 2.934 | 32.934 | 30 | -0.0298558 | -0.268684 | 8.73071 | 8.99939
[20 empty] | 1058.014 | 20.84016 | 0.0894327 | 2.68298 | 32.683 | 30 | -0.0916389 | -0.824771 | 8.17545 | 9.00022 | [50 empty] | 1058.015 | 20.04041 | 0.0999285 | 2.99785 | 32.9979 | 30 | -0.103704 | -0.933338 | 8.06669 | 9.00003 | [170 empty] | 1058.012 | 20.35144 | 0.0934321 | 2.80287 | 32.8019 | 29.999 | -0.0955864 | -0.860216 | 8.13914 | 8.99935 | [30 empty] | 1058.013 | 16.99124 | 0.0984666 | 2.954 | 32.954 | 30 | -0.0298176 | -0.26834 | 8.73105 | 8.99939
[20 empty] | 1060.014 | 20.79609 | 0.0898905 | 2.69671 | 32.6967 | 30 | -0.0927518 | -0.834787 | 8.16544 | 9.00022 | [50 empty] | 1060.015 | 19.96739 | 0.100423 | 3.01269 | 33.0127 | 30 | -0.104899 | -0.944094 | 8.05594 | 9.00003 | [170 empty] | 1060.012 | 20.29282 | 0.0939075 | 2.81713 | 32.8161 | 29.999 | -0.0967146 | -0.870369 | 8.12898 | 8.99935 | [30 empty] | 1060.013 | 16.70284375 | 0.0991875 | 2.97562 | 32.9756 | 30 | -0.0297825 | -0.268025 | 8.73137 | 8.99939
[20 empty] | 1062.014 | 20.75179 | 0.0903354 | 2.71006 | 32.71 | 30 | -0.0938694 | -0.844845 | 8.15538 | 9.00022 | [50 empty] | 1062.015 | 19.89945 | 0.100915 | 3.02746 | 33.0275 | 30 | -0.106026 | -0.95424 | 8.04579 | 9.00003 | [170 empty] | 1062.012 | 20.23168 | 0.0944021 | 2.83197 | 32.831 | 29.999 | -0.09783 | -0.880407 | 8.11895 | 8.99935
[20 empty] | 1064.014 | 20.70804 | 0.0907879 | 2.72364 | 32.7236 | 30 | -0.0949902 | -0.854933 | 8.14529 | 9.00022 | [50 empty] | 1064.015 | 19.82321 | 0.1014 | 3.04199 | 33.042 | 30 | -0.107156 | -0.96441 | 8.03562 | 9.00003 | [170 empty] | 1064.012 | 20.16599 | 0.0948887 | 2.84657 | 32.8456 | 29.999 | -0.0989513 | -0.890497 | 8.10886 | 8.99935
[20 empty] | 1066.014 | 20.65675 | 0.0912495 | 2.73748 | 32.7375 | 30 | -0.0961274 | -0.865168 | 8.13506 | 9.00022 | [50 empty] | 1066.015 | 19.73743 | 0.101909 | 3.05727 | 33.0573 | 30 | -0.108358 | -0.975223 | 8.02481 | 9.00003 | [170 empty] | 1066.012 | 20.10253 | 0.0953547 | 2.86055 | 32.8596 | 29.999 | -0.100059 | -0.900466 | 8.09889 | 8.99935
[20 empty] | 1068.014 | 20.60327 | 0.0917237 | 2.75171 | 32.7517 | 30 | -0.0972726 | -0.875475 | 8.12475 | 9.00022 | [50 empty] | 1068.015 | 19.65005 | 0.102408 | 3.07224 | 33.0722 | 30 | -0.109542 | -0.985885 | 8.01415 | 9.00003 | [170 empty] | 1068.012 | 20.04061 | 0.0958378 | 2.87504 | 32.8741 | 29.999 | -0.101143 | -0.910223 | 8.08913 | 8.99935
[20 empty] | 1070.014 | 20.55208 | 0.0921858 | 2.76557 | 32.7655 | 30 | -0.0984348 | -0.885935 | 8.11429 | 9.00022 | [50 empty] | 1070.015 | 19.568375 | 0.102914 | 3.08742 | 33.0874 | 30 | -0.110719 | -0.996475 | 8.00356 | 9.00003 | [170 empty] | 1070.012 | 19.9738 | 0.0963097 | 2.8892 | 32.8882 | 29.999 | -0.10226 | -0.92027 | 8.07908 | 8.99935
[20 empty] | 1072.014 | 20.49288 | 0.0926633 | 2.7799 | 32.7799 | 30 | -0.0995822 | -0.896262 | 8.10396 | 9.00022 | [50 empty] | 1072.015 | 19.48092 | 0.103418 | 3.10253 | 33.1025 | 30 | -0.11192 | -1.00728 | 7.99275 | 9.00003 | [170 empty] | 1072.012 | 19.90328 | 0.0968078 | 2.90414 | 32.9031 | 29.999 | -0.103389 | -0.930433 | 8.06892 | 8.99935
[20 empty] | 1074.014 | 20.43823 | 0.0931383 | 2.79415 | 32.7941 | 30 | -0.100745 | -0.90673 | 8.09349 | 9.00022 | [50 empty] | 1074.015 | 19.38983 | 0.103936 | 3.11809 | 33.1181 | 30 | -0.113104 | -1.01794 | 7.98209 | 9.00003 | [170 empty] | 1074.012 | 19.82661 | 0.097304 | 2.91902 | 32.918 | 29.999 | -0.104536 | -0.940756 | 8.0586 | 8.99935
[20 empty] | 1076.014 | 20.37747 | 0.0936144 | 2.80843 | 32.8084 | 30 | -0.101916 | -0.917266 | 8.08296 | 9.00022 | [50 empty] | 1076.015 | 19.29165 | 0.104467 | 3.13401 | 33.134 | 30 | -0.114281 | -1.02853 | 7.9715 | 9.00003 | [170 empty] | 1076.012 | 19.75183 | 0.0977736 | 2.93311 | 32.9321 | 29.999 | -0.105692 | -0.95116 | 8.04819 | 8.99935
[20 empty] | 1078.014 | 20.31459 | 0.0940999 | 2.82299 | 32.823 | 30 | -0.103078 | -0.927723 | 8.0725 | 9.00022 | [50 empty] | 1078.015 | 19.19308 | 0.104971 | 3.14914 | 33.1491 | 30 | -0.115515 | -1.03964 | 7.96039 | 9.00003 | [170 empty] | 1078.012 | 19.67825 | 0.0982959 | 2.94878 | 32.9478 | 29.999 | -0.106829 | -0.961394 | 8.03796 | 8.99935
[20 empty] | 1080.014 | 20.25637 | 0.0945747 | 2.83724 | 32.8372 | 30 | -0.104239 | -0.938178 | 8.06205 | 9.00022 | [50 empty] | 1080.015 | 19.09112 | 0.105503 | 3.16509 | 33.1651 | 30 | -0.116738 | -1.05065 | 7.94938 | 9.00003 | [170 empty] | 1080.012 | 19.59853 | 0.0988028 | 2.96399 | 32.963 | 29.999 | -0.107973 | -0.971683 | 8.02767 | 8.99935
[20 empty] | 1082.014 | 20.1916 | 0.0950361 | 2.85108 | 32.8511 | 30 | -0.105378 | -0.948428 | 8.0518 | 9.00022 | [50 empty] | 1082.015 | 18.98363 | 0.106057 | 3.1817 | 33.1817 | 30 | -0.117946 | -1.06152 | 7.93851 | 9.00003 | [170 empty] | 1082.012 | 19.52039 | 0.0993085 | 2.97916 | 32.9782 | 29.999 | -0.109124 | -0.982046 | 8.01731 | 8.99935
[20 empty] | 1084.014 | 20.12925 | 0.0955438 | 2.86631 | 32.8663 | 30 | -0.106575 | -0.959202 | 8.04102 | 9.00022 | [50 empty] | 1084.015 | 18.87959 | 0.106587 | 3.19762 | 33.1976 | 30 | -0.119183 | -1.07265 | 7.92738 | 9.00003 | [170 empty] | 1084.012 | 19.43284 | 0.0998096 | 2.99419 | 32.9932 | 29.999 | -0.110284 | -0.992486 | 8.00687 | 8.99935
[20 empty] | 1086.014 | 20.05824 | 0.0960124 | 2.88037 | 32.8803 | 30 | -0.107723 | -0.969532 | 8.03069 | 9.00022 | [50 empty] | 1086.015 | 18.76279 | 0.107116 | 3.21348 | 33.2135 | 30 | -0.120403 | -1.08363 | 7.9164 | 9.00003 | [170 empty] | 1086.012 | 19.34143 | 0.100338 | 3.01004 | 33.0091 | 29.999 | -0.111468 | -1.00314 | 7.99622 | 8.99935
[20 empty] | 1088.014 | 19.98364 | 0.0965265 | 2.89579 | 32.8958 | 30 | -0.108937 | -0.980458 | 8.01976 | 9.00022 | [50 empty] | 1088.015 | 18.64093 | 0.107666 | 3.22999 | 33.23 | 30 | -0.121687 | -1.09519 | 7.90484 | 9.00003 | [170 empty] | 1088.012 | 19.25221 | 0.100831 | 3.02483 | 33.0238 | 29.999 | -0.112643 | -1.01371 | 7.98564 | 8.99935
[20 empty] | 1090.014 | 19.91087 | 0.0970166 | 2.9105 | 32.9105 | 30 | -0.110127 | -0.991164 | 8.00906 | 9.00022 | [50 empty] | 1090.015 | 18.51792 | 0.108209 | 3.24628 | 33.2463 | 30 | -0.122978 | -1.10681 | 7.89322 | 9.00003 | [170 empty] | 1090.012 | 19.15808 | 0.101349 | 3.04037 | 33.0394 | 29.999 | -0.113805 | -1.02417 | 7.97518 | 8.99935
[20 empty] | 1092.014 | 19.83507 | 0.0975153 | 2.92546 | 32.9254 | 30 | -0.111309 | -1.00181 | 7.99841 | 9.00022 | [50 empty] | 1092.015 | 18.39289 | 0.108769 | 3.26307 | 33.2631 | 30 | -0.124263 | -1.11838 | 7.88166 | 9.00003 | [170 empty] | 1092.012 | 19.06677 | 0.101875 | 3.05616 | 33.0552 | 29.999 | -0.115002 | -1.03494 | 7.96441 | 8.99935
[20 empty] | 1094.014 | 19.761625 | 0.0979788 | 2.93936 | 32.9393 | 30 | -0.112473 | -1.01228 | 7.98794 | 9.00022 | [50 empty] | 1094.015 | 18.2632 | 0.109335 | 3.28006 | 33.2801 | 30 | -0.125549 | -1.12995 | 7.87008 | 9.00003 | [170 empty] | 1094.012 | 18.96042 | 0.102404 | 3.07202 | 33.071 | 29.999 | -0.116215 | -1.04586 | 7.9535 | 8.99935
[20 empty] | 1096.014 | 19.68121 | 0.0985051 | 2.95515 | 32.9551 | 30 | -0.113673 | -1.02308 | 7.97714 | 9.00022 | [50 empty] | 1096.015 | 18.12465625 | 0.109887 | 3.2966 | 33.2966 | 30 | -0.126858 | -1.14172 | 7.85831 | 9.00003 | [170 empty] | 1096.012 | 18.85847 | 0.102943 | 3.0882 | 33.0872 | 29.999 | -0.117426 | -1.05676 | 7.9426 | 8.99935
[20 empty] | 1098.014 | 19.59142 | 0.0990201 | 2.9706 | 32.9706 | 30 | -0.114883 | -1.03397 | 7.96625 | 9.00022 | [50 empty] | 1098.015 | 17.9749 | 0.110468 | 3.31403 | 33.314 | 30 | -0.128193 | -1.15374 | 7.84629 | 9.00003 | [170 empty] | 1098.012 | 18.75617 | 0.103466 | 3.10388 | 33.1029 | 29.999 | -0.118632 | -1.06761 | 7.93174 | 8.99935
[20 empty] | 1100.014 | 19.51016 | 0.0995192 | 2.98557 | 32.9855 | 30 | -0.116102 | -1.04495 | 7.95528 | 9.00022 | [50 empty] | 1100.015 | 17.82335 | 0.111074 | 3.33223 | 33.3322 | 30 | -0.129591 | -1.16633 | 7.8337 | 9.00003 | [170 empty] | 1100.012 | 18.64599 | 0.103998 | 3.11985 | 33.1189 | 29.999 | -0.119844 | -1.07851 | 7.92084 | 8.99935
[20 empty] | 1102.014 | 19.42429 | 0.100019 | 3.00057 | 33.0005 | 30 | -0.117312 | -1.05583 | 7.94439 | 9.00022 | [50 empty] | 1102.015 | 17.66406 | 0.111662 | 3.34987 | 33.3499 | 30 | -0.130972 | -1.17875 | 7.82128 | 9.00003 | [170 empty] | 1102.012 | 18.5237 | 0.104546 | 3.13628 | 33.1353 | 29.999 | -0.121118 | -1.08999 | 7.90937 | 8.99935
[20 empty] | 1104.014 | 19.33333 | 0.10054 | 3.01619 | 33.0162 | 30 | -0.11852 | -1.0667 | 7.93352 | 9.00022 | [50 empty] | 1104.015 | 17.4964 | 0.112263 | 3.36789 | 33.3679 | 30 | -0.132393 | -1.19154 | 7.80849 | 9.00003 | [170 empty] | 1104.012 | 18.40925 | 0.105107 | 3.15311 | 33.1521 | 29.999 | -0.122366 | -1.10122 | 7.89814 | 8.99935
[20 empty] | 1106.014 | 19.23888 | 0.101067 | 3.03201 | 33.032 | 30 | -0.11976 | -1.07786 | 7.92236 | 9.00022 | [50 empty] | 1106.015 | 17.31566 | 0.112872 | 3.38617 | 33.3862 | 30 | -0.133874 | -1.20487 | 7.79516 | 9.00003 | [170 empty] | 1106.012 | 18.28259 | 0.10563 | 3.16879 | 33.1678 | 29.999 | -0.123656 | -1.11283 | 7.88653 | 8.99935
[20 empty] | 1108.014 | 19.13965 | 0.101585 | 3.04754 | 33.0475 | 30 | -0.121002 | -1.08904 | 7.91118 | 9.00022 | [50 empty] | 1108.015 | 17.12582 | 0.113514 | 3.40542 | 33.4054 | 30 | -0.135342 | -1.21809 | 7.78194 | 9.00003 | [170 empty] | 1108.012 | 18.15077 | 0.106221 | 3.18652 | 33.1855 | 29.999 | -0.124929 | -1.12428 | 7.87508 | 8.99935
[20 empty] | 1110.014 | 19.04053 | 0.1021 | 3.063 | 33.063 | 30 | -0.122244 | -1.10023 | 7.9 | 9.00022 | [50 empty] | 1110.015 | 16.92721 | 0.114155 | 3.42466 | 33.4247 | 30 | -0.136879 | -1.23191 | 7.76812 | 9.00003 | [170 empty] | 1110.012 | 18.01766 | 0.106796 | 3.20376 | 33.2028 | 29.999 | -0.12623 | -1.13599 | 7.86337 | 8.99935
[20 empty] | 1112.014 | 18.9369 | 0.102633 | 3.079 | 33.079 | 30 | -0.123478 | -1.11133 | 7.88889 | 9.00022 | [50 empty] | 1112.015 | 16.72297 | 0.114806 | 3.44418 | 33.4442 | 30 | -0.138422 | -1.2458 | 7.75423 | 9.00003 | [170 empty] | 1112.012 | 17.872 | 0.107353 | 3.22047 | 33.2195 | 29.999 | -0.127579 | -1.14813 | 7.85123 | 8.99935
[20 empty] | 1114.014 | 18.82714 | 0.103163 | 3.09488 | 33.0949 | 30 | -0.124749 | -1.12277 | 7.87745 | 9.00022 | [50 empty] | 1114.015 | 16.49427 | 0.115464 | 3.46391 | 33.4639 | 30 | -0.140018 | -1.26017 | 7.73986 | 9.00003 | [170 empty] | 1114.012 | 17.72972 | 0.107934 | 3.23792 | 33.2369 | 29.999 | -0.12892 | -1.1602 | 7.83915 | 8.99935
[20 empty] | 1116.014 | 18.71331 | 0.103713 | 3.11137 | 33.1113 | 30 | -0.126035 | -1.13434 | 7.86588 | 9.00022 | [50 empty] | 1116.015 | 16.23984 | 0.116174 | 3.48521 | 33.4852 | 30 | -0.141745 | -1.27571 | 7.72432 | 9.00003 | [170 empty] | 1116.012 | 17.57233 | 0.108525 | 3.25565 | 33.2547 | 29.999 | -0.130296 | -1.17258 | 7.82677 | 8.99935
[20 empty] | 1118.014 | 18.59807 | 0.104254 | 3.12762 | 33.1276 | 30 | -0.127324 | -1.14594 | 7.85428 | 9.00022 | [50 empty] | 1118.015 | 15.9455 | 0.116896 | 3.50688 | 33.5069 | 30 | -0.143595 | -1.29236 | 7.70767 | 9.00003 | [170 empty] | 1118.012 | 17.40847 | 0.109134 | 3.27392 | 33.2729 | 29.999 | -0.131696 | -1.18518 | 7.81418 | 8.99935
[20 empty] | 1120.014 | 18.47481 | 0.104799 | 3.14396 | 33.1439 | 30 | -0.128622 | -1.15762 | 7.8426 | 9.00022 | [50 empty] | 1120.015 | 15.59823 | 0.117693 | 3.53079 | 33.5308 | 30 | -0.145536 | -1.30983 | 7.69021 | 9.00003 | [170 empty] | 1120.012 | 17.23947 | 0.109744 | 3.29223 | 33.2912 | 29.999 | -0.133152 | -1.19828 | 7.80107 | 8.99935
[20 empty] | 1122.014 | 18.34715 | 0.105358 | 3.16073 | 33.1607 | 30 | -0.129955 | -1.16962 | 7.8306 | 9.00022 | [230 empty] | 1122.012 | 17.05421 | 0.110366 | 3.31087 | 33.3099 | 29.999 | -0.134638 | -1.21165 | 7.7877 | 8.99935
[20 empty] | 1124.014 | 18.21846 | 0.105921 | 3.17764 | 33.1776 | 30 | -0.131289 | -1.18163 | 7.81859 | 9.00022 | [230 empty] | 1124.012 | 16.8653 | 0.111008 | 3.33014 | 33.3292 | 29.999 | -0.136143 | -1.22519 | 7.77416 | 8.99935
[20 empty] | 1126.014 | 18.07407 | 0.106508 | 3.19524 | 33.1952 | 30 | -0.132688 | -1.19422 | 7.806 | 9.00022 | [230 empty] | 1126.012 | 16.65761 | 0.11165 | 3.34938 | 33.3484 | 29.999 | -0.137685 | -1.23908 | 7.76027 | 8.99935
[20 empty] | 1128.014 | 17.92992 | 0.107077 | 3.21232 | 33.2123 | 30 | -0.134089 | -1.20683 | 7.7934 | 9.00022 | [230 empty] | 1128.012 | 16.42663 | 0.112316 | 3.36938 | 33.3684 | 29.999 | -0.139312 | -1.25372 | 7.74564 | 8.99935
[20 empty] | 1130.014 | 17.78633 | 0.107653 | 3.22957 | 33.2295 | 30 | -0.135442 | -1.21901 | 7.78121 | 9.00022 | [230 empty] | 1130.012 | 16.17046875 | 0.113036 | 3.39098 | 33.39 | 29.999 | -0.141027 | -1.26915 | 7.7302 | 8.99935
[20 empty] | 1132.014 | 17.6269 | 0.108235 | 3.24705 | 33.247 | 30 | -0.136835 | -1.23155 | 7.76867 | 9.00022 | [230 empty] | 1132.012 | 15.83517 | 0.113785 | 3.41342 | 33.4124 | 29.999 | -0.142917 | -1.28616 | 7.71319 | 8.99935
[20 empty] | 1134.014 | 17.46286 | 0.108841 | 3.26524 | 33.2652 | 30 | -0.138283 | -1.24458 | 7.75565 | 9.00022
[20 empty] | 1136.014 | 17.29103 | 0.109428 | 3.28285 | 33.2828 | 30 | -0.139744 | -1.25772 | 7.7425 | 9.00022
[20 empty] | 1138.014 | 17.09991 | 0.110066 | 3.30199 | 33.302 | 30 | -0.14128 | -1.27155 | 7.72867 | 9.00022
[20 empty] | 1140.014 | 16.89115 | 0.11072 | 3.3216 | 33.3216 | 30 | -0.142892 | -1.28606 | 7.71417 | 9.00022
[20 empty] | 1142.014 | 16.66045 | 0.111401 | 3.34202 | 33.342 | 30 | -0.144551 | -1.30099 | 7.69923 | 9.00022
[20 empty] | 1144.014 | 16.39785 | 0.11211 | 3.3633 | 33.3633 | 30 | -0.146364 | -1.31731 | 7.68291 | 9.00022
[20 empty] | 1146.014 | 16.04983 | 0.112896 | 3.38687 | 33.3868 | 30 | -0.148372 | -1.33538 | 7.66484 | 9.00022

## NDBR25
NDBR25_RD_1 | [17 empty] | NDBR25_RD_2 | [17 empty] | NDBR25_RD_3 | [17 empty] | NDBR25_DD_1 | [17 empty] | NDBR25_DD_2 | [17 empty] | NDBR25_DD_3 | [17 empty] | NDBR25_TD_1 | [17 empty] | NDBR25_TD_2 | [17 empty] | NDBR25_TD_3
Machine |  | Disp_Y |  |  |  | Local | [7 empty] | Fracture |  | Strain |  | Machine |  | Disp_Y |  |  |  | Local | [7 empty] | Fracture |  | Strain |  | Machine |  | Disp_Y |  |  |  | Local | [7 empty] | Fracture |  | Strain |  | Machine |  | Disp_Y |  |  |  | Local | [7 empty] | Fracture |  | Strain |  | Machine |  | Disp_Y |  |  |  | Local | [7 empty] | Fracture |  | Strain |  | Machine |  | Disp_Y |  |  |  | Local | [7 empty] | Fracture |  | Strain |  | Machine |  | Disp_Y |  |  |  | Local | [7 empty] | Fracture |  | Strain |  | Machine |  | Disp_Y |  |  |  | Local | [7 empty] | Fracture |  | Strain |  | Machine |  | Disp_Y |  |  |  | Local | [7 empty] | Fracture |  | Strain
Frame | Force | ∆L/L0 | ∆L [mm] | L1 [mm] | L0 [mm] | ∆L/L0 | ∆L [mm] | L1 [mm] | L0 [mm] | ∆L/L0 | ∆L [mm] | L1 [mm] | L0 [mm] | t0 [mm] | tf [mm] | Thickness strain | Strain rate | Frame | Force | ∆L/L0 | ∆L [mm] | L1 [mm] | L0 [mm] | ∆L/L0 | ∆L [mm] | L1 [mm] | L0 [mm] | ∆L/L0 | ∆L [mm] | L1 [mm] | L0 [mm] | t0 [mm] | tf [mm] | Thickness strain | Strain rate | Frame | Force | ∆L/L0 | ∆L [mm] | L1 [mm] | L0 [mm] | ∆L/L0 | ∆L [mm] | L1 [mm] | L0 [mm] | ∆L/L0 | ∆L [mm] | L1 [mm] | L0 [mm] | t0 [mm] | tf [mm] | Thickness strain | Strain rate | Frame | Force | ∆L/L0 | ∆L [mm] | L1 [mm] | L0 [mm] | ∆L/L0 | ∆L [mm] | L1 [mm] | L0 [mm] | ∆L/L0 | ∆L [mm] | L1 [mm] | L0 [mm] | t0 [mm] | tf [mm] | Thickness strain | Strain rate | Frame | Force | ∆L/L0 | ∆L [mm] | L1 [mm] | L0 [mm] | ∆L/L0 | ∆L [mm] | L1 [mm] | L0 [mm] | ∆L/L0 | ∆L [mm] | L1 [mm] | L0 [mm] | t0 [mm] | tf [mm] | Thickness strain | Strain rate | Frame | Force | ∆L/L0 | ∆L [mm] | L1 [mm] | L0 [mm] | ∆L/L0 | ∆L [mm] | L1 [mm] | L0 [mm] | ∆L/L0 | ∆L [mm] | L1 [mm] | L0 [mm] | t0 [mm] | tf [mm] | Thickness strain | Strain rate | Frame | Force | ∆L/L0 | ∆L [mm] | L1 [mm] | L0 [mm] | ∆L/L0 | ∆L [mm] | L1 [mm] | L0 [mm] | ∆L/L0 | ∆L [mm] | L1 [mm] | L0 [mm] | t0 [mm] | tf [mm] | Thickness strain | Strain rate | Frame | Force | ∆L/L0 | ∆L [mm] | L1 [mm] | L0 [mm] | ∆L/L0 | ∆L [mm] | L1 [mm] | L0 [mm] | ∆L/L0 | ∆L [mm] | L1 [mm] | L0 [mm] | t0 [mm] | tf [mm] | Thickness strain | Strain rate | Frame | Force | ∆L/L0 | ∆L [mm] | L1 [mm] | L0 [mm] | ∆L/L0 | ∆L [mm] | L1 [mm] | L0 [mm] | ∆L/L0 | ∆L [mm] | L1 [mm] | L0 [mm] | t0 [mm] | tf [mm] | Thickness strain | Strain rate
0 | 0.1 | 0 | 0 | 29.0001 | 29.0001 | [12 empty] | 0 | 0.1 | 0 | 0 | 30.0002 | 30.0002 | [12 empty] | 0 | 0.1 | 0 | 0 | 29.9996 | 29.9996 | [12 empty] | 0 | 0.1 | 0 | 0 | 30 | 30 | [12 empty] | 0 | 0.1 | 0 | 0 | 30 | 30 | [12 empty] | 0 | 0.1 | 0 | 0 | 29.9995 | 29.9995 | [12 empty] | 0 | 0.1 | 0 | 0 | 30 | 30 | [12 empty] | 0 | 0.1 | 0 | 0 | 30 | 30 | [12 empty] | 0 | 0.1 | 0 | 0 | 30.0004 | 30.0004
2 | 0.1334146 | 8.04399e-06 | 0.000233277 | 29.0004 | 29.0001 | [12 empty] | 2.00005 | 0.1327719 | 2.41416e-06 | 7.24252e-05 | 30.0002 | 30.0002 | [12 empty] | 2.000049 | 0.1356263 | 5.7567e-06 | 0.000172699 | 29.9997 | 29.9996 | [12 empty] | 2.000049 | 0.131784 | 5.31234e-06 | 0.00015937 | 30.0002 | 30 | [12 empty] | 1.99995 | 0.1315589 | 3.5045e-06 | 0.000105135 | 30.0001 | 30 | [12 empty] | 2 | 0.1355344 | -1.60365e-06 | -4.81087e-05 | 29.9994 | 29.9995 | [12 empty] | 2.00005 | 0.1355354 | 5.72587e-06 | 0.000171776 | 30.0002 | 30 | [12 empty] | 2.000049 | 0.1329471 | 4.53215e-06 | 0.000135965 | 30.0001 | 30 | [12 empty] | 2 | 0.1352543 | 2.614e-06 | 7.8421e-05 | 30.0005 | 30.0004
4.00005 | 0.1408446 | 5.63871e-06 | 0.000163523 | 29.0003 | 29.0001 | [12 empty] | 4.00005 | 0.1420579 | 1.05334e-05 | 0.000316004 | 30.0005 | 30.0002 | [12 empty] | 290.0018 | 0.1896538 | 7.77085e-06 | 0.000233122 | 29.9998 | 29.9996 | [12 empty] | 4.00005 | 0.1407553 | 8.65069e-06 | 0.000259521 | 30.0003 | 30 | [12 empty] | 3.999951 | 0.1397059 | 6.99136e-06 | 0.000209741 | 30.0003 | 30 | [12 empty] | 4 | 0.1433621 | -4.60358e-06 | -0.000138105 | 29.9994 | 29.9995 | [12 empty] | 4.00005 | 0.1444105 | 7.50514e-06 | 0.000225154 | 30.0002 | 30 | [12 empty] | 4.00005 | 0.1405471 | 6.7109e-06 | 0.000201327 | 30.0002 | 30 | [12 empty] | 4.000002 | 0.1430498 | 1.62154e-06 | 4.8647e-05 | 30.0004 | 30.0004
6.00005 | 0.1441947 | 1.30919e-05 | 0.000379667 | 29.0005 | 29.0001 | [12 empty] | 5.99995 | 0.1477741 | 7.9187e-06 | 0.000237562 | 30.0004 | 30.0002 | [12 empty] | 292.0018 | 0.2012784 | 6.2322e-06 | 0.000186963 | 29.9997 | 29.9996 | [12 empty] | 6.00005 | 0.146014 | 1.51306e-05 | 0.000453918 | 30.0005 | 30 | [12 empty] | 5.999951 | 0.1432401 | 8.2117e-06 | 0.000246351 | 30.0003 | 30 | [12 empty] | 6 | 0.148526 | 4.63452e-06 | 0.000139033 | 29.9996 | 29.9995 | [12 empty] | 6.000149 | 0.1487592 | 5.49293e-06 | 0.000164788 | 30.0002 | 30 | [12 empty] | 6.00005 | 0.144579 | 5.79657e-06 | 0.000173897 | 30.0002 | 30 | [12 empty] | 6.000002 | 0.1471853 | 1.87747e-06 | 5.63249e-05 | 30.0005 | 30.0004
7.99995 | 0.1480389 | 2.10438e-06 | 6.10272e-05 | 29.0002 | 29.0001 | [12 empty] | 7.999952 | 0.1536515 | 1.18683e-05 | 0.00035605 | 30.0005 | 30.0002 | [12 empty] | 294.0018 | 0.2035487 | 1.50929e-05 | 0.00045278 | 30 | 29.9996 | [12 empty] | 7.99995 | 0.1505261 | 1.84098e-05 | 0.000552294 | 30.0006 | 30 | [12 empty] | 8.000051 | 0.146602 | 6.3063e-06 | 0.000189189 | 30.0002 | 30 | [12 empty] | 8 | 0.1551329 | -3.41656e-06 | -0.000102495 | 29.9994 | 29.9995 | [12 empty] | 8.000149 | 0.1538741 | 1.12324e-05 | 0.000336973 | 30.0003 | 30 | [12 empty] | 8.000149 | 0.1484227 | 4.41161e-06 | 0.000132348 | 30.0001 | 30 | [12 empty] | 8.00015 | 0.1518752 | -3.26306e-06 | -9.7893e-05 | 30.0003 | 30.0004
9.999952 | 0.1523804 | 6.85433e-06 | 0.000198776 | 29.0003 | 29.0001 | [12 empty] | 9.999952 | 0.1612442 | 8.7e-06 | 0.000261001 | 30.0004 | 30.0002 | [12 empty] | 296.0018 | 0.2061436 | 1.02752e-05 | 0.00030825 | 29.9999 | 29.9996 | [12 empty] | 9.999952 | 0.1560949 | 1.3628e-05 | 0.000408839 | 30.0004 | 30 | [12 empty] | 10.00005 | 0.1505272 | 5.73424e-06 | 0.000172028 | 30.0002 | 30 | [12 empty] | 9.99995 | 0.1632699 | 1.0609e-05 | 0.000318263 | 29.9998 | 29.9995 | [12 empty] | 9.999999 | 0.1602181 | 7.20137e-06 | 0.000216041 | 30.0002 | 30 | [12 empty] | 10.00015 | 0.1530722 | -1.64801e-06 | -4.94402e-05 | 30 | 30 | [12 empty] | 10.00015 | 0.1582101 | 1.06059e-05 | 0.00031818 | 30.0007 | 30.0004
11.99995 | 0.1573466 | 9.25816e-06 | 0.000268488 | 29.0004 | 29.0001 | [12 empty] | 12.0001 | 0.169662 | 1.70266e-05 | 0.000510801 | 30.0007 | 30.0002 | [12 empty] | 298.0018 | 0.2090315 | 9.524e-06 | 0.000285716 | 29.9998 | 29.9996 | [12 empty] | 11.99995 | 0.1621414 | 8.54048e-06 | 0.000256214 | 30.0003 | 30 | [12 empty] | 11.9999 | 0.1547522 | 1.06912e-06 | 3.20738e-05 | 30.0001 | 30 | [12 empty] | 11.99995 | 0.1720571 | -1.50766e-06 | -4.5229e-05 | 29.9995 | 29.9995 | [12 empty] | 12 | 0.1677141 | 1.07261e-05 | 0.000321784 | 30.0003 | 30 | [12 empty] | 12 | 0.1580194 | 5.55255e-06 | 0.000166576 | 30.0002 | 30 | [12 empty] | 11.99995 | 0.1648174 | 1.38498e-05 | 0.0004155 | 30.0008 | 30.0004
14.0001 | 0.1623714 | 2.51469e-06 | 7.29262e-05 | 29.0002 | 29.0001 | [12 empty] | 14.0001 | 0.1782568 | 1.79756e-05 | 0.000539272 | 30.0007 | 30.0002 | [12 empty] | 300.0018 | 0.2129025 | 6.92441e-06 | 0.000207729 | 29.9998 | 29.9996 | [12 empty] | 14.0001 | 0.1679683 | 1.57289e-05 | 0.000471868 | 30.0005 | 30 | [12 empty] | 13.9999 | 0.1589246 | 1.29828e-05 | 0.000389486 | 30.0004 | 30 | [12 empty] | 13.99995 | 0.1808364 | 9.27145e-06 | 0.000278139 | 29.9998 | 29.9995 | [12 empty] | 14 | 0.1751872 | 1.52372e-05 | 0.000457115 | 30.0005 | 30 | [12 empty] | 13.9998 | 0.1631769 | 3.25481e-06 | 9.76442e-05 | 30.0001 | 30 | [12 empty] | 13.99996 | 0.171789 | 4.78643e-06 | 0.000143595 | 30.0005 | 30.0004
16.0001 | 0.1674602 | 1.20366e-05 | 0.000349063 | 29.0005 | 29.0001 | [12 empty] | 15.9999 | 0.1865969 | 2.15518e-05 | 0.000646557 | 30.0008 | 30.0002 | [12 empty] | 302.0018 | 0.2180795 | 1.63802e-05 | 0.0004914 | 30.0001 | 29.9996 | [12 empty] | 16.0001 | 0.1741483 | 1.24536e-05 | 0.000373608 | 30.0004 | 30 | [12 empty] | 15.9999 | 0.1629955 | 1.45712e-05 | 0.000437137 | 30.0005 | 30 | [12 empty] | 16.00005 | 0.1895256 | 3.92695e-06 | 0.000117807 | 29.9996 | 29.9995 | [12 empty] | 16.0002 | 0.1827806 | 1.50265e-05 | 0.000450796 | 30.0005 | 30 | [12 empty] | 15.99981 | 0.1682076 | 1.31715e-05 | 0.000395144 | 30.0004 | 30 | [12 empty] | 15.99996 | 0.1785775 | 1.50425e-05 | 0.000451282 | 30.0009 | 30.0004
17.9999 | 0.1729779 | 9.18542e-06 | 0.000266378 | 29.0004 | 29.0001 | [12 empty] | 18.00015 | 0.1951735 | 2.39012e-05 | 0.000717039 | 30.0009 | 30.0002 | [12 empty] | 304.0018 | 0.2241361 | 1.56909e-05 | 0.000470721 | 30 | 29.9996 | [12 empty] | 17.9999 | 0.1801773 | 1.95667e-05 | 0.000587003 | 30.0006 | 30 | [12 empty] | 18.0001 | 0.1673312 | 1.91886e-05 | 0.000575659 | 30.0006 | 30 | [12 empty] | 18.00005 | 0.1984252 | -4.84797e-08 | -1.45437e-06 | 29.9995 | 29.9995 | [12 empty] | 18.0002 | 0.1902908 | 1.95533e-05 | 0.000586599 | 30.0006 | 30 | [12 empty] | 17.99981 | 0.173603 | 1.44881e-05 | 0.000434643 | 30.0004 | 30 | [12 empty] | 18.0002 | 0.1854963 | 2.00822e-05 | 0.000602475 | 30.001 | 30.0004
19.99991 | 0.1786693 | 7.51517e-06 | 0.000217941 | 29.0004 | 29.0001 | [12 empty] | 20.00015 | 0.2041296 | 2.79824e-05 | 0.000839477 | 30.001 | 30.0002 | [12 empty] | 306.0018 | 0.23064 | 2.18561e-05 | 0.000655673 | 30.0002 | 29.9996 | [12 empty] | 19.9999 | 0.1863588 | 1.72255e-05 | 0.000516765 | 30.0005 | 30 | [12 empty] | 20.0001 | 0.1713983 | 1.89111e-05 | 0.000567333 | 30.0006 | 30 | [12 empty] | 19.9999 | 0.2074884 | -2.00135e-06 | -6.00394e-05 | 29.9994 | 29.9995 | [12 empty] | 19.99995 | 0.1982956 | 2.99088e-05 | 0.000897265 | 30.0009 | 30 | [12 empty] | 19.99981 | 0.1791501 | 1.62745e-05 | 0.000488236 | 30.0005 | 30 | [12 empty] | 20.0002 | 0.1925514 | 1.16603e-05 | 0.000349815 | 30.0007 | 30.0004
21.99991 | 0.1842695 | 1.28549e-05 | 0.000372793 | 29.0005 | 29.0001 | [12 empty] | 22.00044 | 0.2130455 | 2.52095e-05 | 0.000756289 | 30.0009 | 30.0002 | [12 empty] | 308.0018 | 0.2373325 | 1.94144e-05 | 0.000582424 | 30.0001 | 29.9996 | [12 empty] | 21.9999 | 0.1925479 | 1.25814e-05 | 0.000377443 | 30.0004 | 30 | [12 empty] | 21.99985 | 0.1750937 | 1.649e-05 | 0.000494701 | 30.0005 | 30 | [12 empty] | 21.99971 | 0.2164447 | 6.16492e-06 | 0.000184944 | 29.9997 | 29.9995 | [12 empty] | 21.99996 | 0.2064015 | 2.13157e-05 | 0.00063947 | 30.0006 | 30 | [12 empty] | 21.99956 | 0.1845661 | 1.8573e-05 | 0.000557192 | 30.0006 | 30 | [12 empty] | 22.00018 | 0.1998141 | 2.25789e-05 | 0.000677376 | 30.0011 | 30.0004
24.00015 | 0.1901198 | 1.4398e-05 | 0.000417543 | 29.0006 | 29.0001 | [12 empty] | 24.00044 | 0.2223262 | 3.10285e-05 | 0.000930859 | 30.0011 | 30.0002 | [12 empty] | 310.0018 | 0.2442132 | 1.63142e-05 | 0.000489417 | 30 | 29.9996 | [12 empty] | 24.00015 | 0.1990984 | 2.18754e-05 | 0.000656261 | 30.0007 | 30 | [12 empty] | 23.99986 | 0.1786794 | 2.18068e-05 | 0.000654204 | 30.0007 | 30 | [12 empty] | 23.99971 | 0.2255536 | 1.01441e-05 | 0.000304317 | 29.9998 | 29.9995 | [12 empty] | 23.99996 | 0.2146942 | 2.8076e-05 | 0.000842282 | 30.0008 | 30 | [12 empty] | 23.99957 | 0.1902111 | 2.03817e-05 | 0.000611451 | 30.0006 | 30 | [12 empty] | 24.00021 | 0.2074008 | 3.02111e-05 | 0.000906345 | 30.0013 | 30.0004
26.00015 | 0.1962075 | 4.13838e-06 | 0.000120014 | 29.0003 | 29.0001 | [12 empty] | 26.00009 | 0.2316227 | 3.80436e-05 | 0.00114131 | 30.0013 | 30.0002 | [12 empty] | 312.0018 | 0.2513109 | 1.98159e-05 | 0.00059447 | 30.0002 | 29.9996 | [12 empty] | 26.00015 | 0.205727 | 7.46826e-06 | 0.000224048 | 30.0002 | 30 | [12 empty] | 25.99986 | 0.1823203 | 2.40408e-05 | 0.000721227 | 30.0008 | 30 | [12 empty] | 25.99972 | 0.2350001 | -2.0899e-06 | -6.26961e-05 | 29.9994 | 29.9995 | [12 empty] | 26.00025 | 0.2232168 | 2.85214e-05 | 0.000855643 | 30.0009 | 30 | [12 empty] | 25.99957 | 0.1960923 | 2.3859e-05 | 0.000715769 | 30.0007 | 30 | [12 empty] | 26.00021 | 0.2151977 | 2.26727e-05 | 0.00068019 | 30.0011 | 30.0004
27.99985 | 0.202575 | 1.26094e-05 | 0.000365675 | 29.0005 | 29.0001 | [12 empty] | 28.00011 | 0.2411579 | 3.67852e-05 | 0.00110356 | 30.0013 | 30.0002 | [12 empty] | 314.0018 | 0.2586272 | 2.52906e-05 | 0.000758706 | 30.0003 | 29.9996 | [12 empty] | 27.99984 | 0.2122665 | 2.16911e-05 | 0.000650732 | 30.0007 | 30 | [12 empty] | 28.00015 | 0.1859445 | 2.05142e-05 | 0.000615428 | 30.0007 | 30 | [12 empty] | 27.99972 | 0.2445136 | 1.69979e-06 | 5.09927e-05 | 29.9995 | 29.9995 | [12 empty] | 28.00025 | 0.2316179 | 3.29037e-05 | 0.00098711 | 30.001 | 30 | [12 empty] | 27.99986 | 0.2021566 | 3.33485e-05 | 0.00100045 | 30.001 | 30 | [12 empty] | 28.00059 | 0.2232706 | 3.51719e-05 | 0.00105517 | 30.0015 | 30.0004
29.99986 | 0.2089529 | 1.31072e-05 | 0.00038011 | 29.0005 | 29.0001 | [12 empty] | 30.00011 | 0.2508212 | 3.79308e-05 | 0.00113793 | 30.0013 | 30.0002 | [12 empty] | 316.0018 | 0.2660999 | 2.5922e-05 | 0.000777649 | 30.0003 | 29.9996 | [12 empty] | 29.99986 | 0.2190136 | 1.80296e-05 | 0.000540889 | 30.0006 | 30 | [12 empty] | 30.00015 | 0.1896954 | 3.07372e-05 | 0.000922118 | 30.001 | 30 | [12 empty] | 29.99946 | 0.2543067 | 1.78939e-05 | 0.000536807 | 30 | 29.9995 | [12 empty] | 29.9999 | 0.240276 | 4.01255e-05 | 0.00120377 | 30.0012 | 30 | [12 empty] | 29.99986 | 0.2082619 | 3.46735e-05 | 0.00104021 | 30.001 | 30 | [12 empty] | 30.00059 | 0.2313834 | 3.82592e-05 | 0.00114779 | 30.0015 | 30.0004
31.99986 | 0.215524 | 2.01929e-05 | 0.000585596 | 29.0007 | 29.0001 | [12 empty] | 32.00049 | 0.260589 | 6.26913e-05 | 0.00188075 | 30.002 | 30.0002 | [12 empty] | 318.0035 | 0.2736711 | 2.37298e-05 | 0.000711883 | 30.0003 | 29.9996 | [12 empty] | 31.99986 | 0.2256573 | 1.8434e-05 | 0.00055302 | 30.0006 | 30 | [12 empty] | 31.99979 | 0.1934719 | 2.23174e-05 | 0.000669522 | 30.0007 | 30 | [12 empty] | 31.99947 | 0.2640311 | 5.4947e-06 | 0.000164838 | 29.9997 | 29.9995 | [12 empty] | 31.99992 | 0.2491113 | 3.99331e-05 | 0.00119799 | 30.0012 | 30 | [12 empty] | 31.99951 | 0.214736 | 2.69669e-05 | 0.000809007 | 30.0008 | 30 | [12 empty] | 32.00013 | 0.239905 | 3.90079e-05 | 0.00117025 | 30.0016 | 30.0004
34.0002 | 0.2221053 | 1.57112e-05 | 0.000455627 | 29.0006 | 29.0001 | [12 empty] | 34.00049 | 0.2706771 | 4.56739e-05 | 0.00137022 | 30.0015 | 30.0002 | [12 empty] | 320.0035 | 0.2817319 | 2.76333e-05 | 0.000828988 | 30.0004 | 29.9996 | [12 empty] | 34.0002 | 0.2326156 | 2.07236e-05 | 0.000621707 | 30.0006 | 30 | [12 empty] | 33.99982 | 0.1973607 | 3.46767e-05 | 0.0010403 | 30.0011 | 30 | [12 empty] | 33.99947 | 0.2740103 | 5.22508e-06 | 0.00015675 | 29.9997 | 29.9995 | [12 empty] | 33.99992 | 0.2581528 | 3.6663e-05 | 0.00109989 | 30.0011 | 30 | [12 empty] | 33.99953 | 0.2210963 | 3.45905e-05 | 0.00103772 | 30.001 | 30 | [12 empty] | 34.00016 | 0.24837 | 3.54e-05 | 0.00106202 | 30.0015 | 30.0004
36.0002 | 0.2288981 | 1.76641e-05 | 0.00051226 | 29.0006 | 29.0001 | [12 empty] | 36.00003 | 0.2808165 | 6.594e-05 | 0.00197821 | 30.0021 | 30.0002 | [12 empty] | 322.0035 | 0.2900412 | 3.50185e-05 | 0.00105054 | 30.0006 | 29.9996 | [12 empty] | 36.0002 | 0.2396237 | 2.30374e-05 | 0.000691122 | 30.0007 | 30 | [12 empty] | 35.99982 | 0.201389 | 2.4079e-05 | 0.00072237 | 30.0008 | 30 | [12 empty] | 35.99977 | 0.2842484 | 1.3877e-05 | 0.000416304 | 29.9999 | 29.9995 | [12 empty] | 36.00031 | 0.2674992 | 4.38733e-05 | 0.0013162 | 30.0013 | 30 | [12 empty] | 35.99953 | 0.2276923 | 3.13204e-05 | 0.000939611 | 30.0009 | 30 | [12 empty] | 36.00016 | 0.2571417 | 3.81508e-05 | 0.00114454 | 30.0015 | 30.0004
37.99979 | 0.235924 | 2.54867e-05 | 0.000739117 | 29.0009 | 29.0001 | [12 empty] | 38.00007 | 0.2911922 | 5.42556e-05 | 0.00162768 | 30.0018 | 30.0002 | [12 empty] | 324.0035 | 0.2982958 | 4.06273e-05 | 0.0012188 | 30.0008 | 29.9996 | [12 empty] | 37.99979 | 0.2468999 | 2.32536e-05 | 0.000697607 | 30.0007 | 30 | [12 empty] | 38.0002 | 0.2053109 | 3.27114e-05 | 0.000981344 | 30.001 | 30 | [12 empty] | 37.99977 | 0.2943188 | -1.65232e-06 | -4.95688e-05 | 29.9994 | 29.9995 | [12 empty] | 38.00031 | 0.2766766 | 4.23418e-05 | 0.00127025 | 30.0013 | 30 | [12 empty] | 37.99992 | 0.2343279 | 3.96963e-05 | 0.00119089 | 30.0012 | 30 | [12 empty] | 38.00064 | 0.2659762 | 4.88003e-05 | 0.00146403 | 30.0019 | 30.0004
39.99982 | 0.243033 | 2.48609e-05 | 0.000720969 | 29.0009 | 29.0001 | [12 empty] | 40.00007 | 0.3014566 | 6.83076e-05 | 0.00204924 | 30.0022 | 30.0002 | [12 empty] | 326.0035 | 0.3069713 | 4.42835e-05 | 0.00132849 | 30.0009 | 29.9996 | [12 empty] | 39.99982 | 0.2540985 | 2.70565e-05 | 0.000811696 | 30.0008 | 30 | [12 empty] | 40.0002 | 0.2095164 | 3.36714e-05 | 0.00101014 | 30.0011 | 30 | [12 empty] | 39.99941 | 0.3047473 | 1.51827e-05 | 0.000455473 | 30 | 29.9995 | [12 empty] | 39.99984 | 0.2862901 | 4.3805e-05 | 0.00131415 | 30.0013 | 30 | [12 empty] | 39.99992 | 0.2409864 | 4.26764e-05 | 0.00128029 | 30.0013 | 30 | [12 empty] | 40.00064 | 0.2749881 | 5.28357e-05 | 0.00158509 | 30.002 | 30.0004
41.99982 | 0.250436 | 2.7068e-05 | 0.000784976 | 29.0009 | 29.0001 | [12 empty] | 42.00055 | 0.3120205 | 6.62038e-05 | 0.00198612 | 30.0022 | 30.0002 | [12 empty] | 328.0035 | 0.3157807 | 4.35643e-05 | 0.00130691 | 30.0009 | 29.9996 | [12 empty] | 41.99982 | 0.2612881 | 2.26415e-05 | 0.000679245 | 30.0007 | 30 | [12 empty] | 41.99974 | 0.213719 | 3.19336e-05 | 0.000958009 | 30.001 | 30 | [12 empty] | 41.99943 | 0.3156089 | 1.66433e-05 | 0.000499289 | 30 | 29.9995 | [12 empty] | 41.99988 | 0.2960414 | 4.60003e-05 | 0.00138001 | 30.0014 | 30 | [12 empty] | 41.99945 | 0.247889 | 4.62597e-05 | 0.00138779 | 30.0014 | 30 | [12 empty] | 42.00007 | 0.2842653 | 5.72742e-05 | 0.00171825 | 30.0021 | 30.0004
44.00025 | 0.2575424 | 3.39918e-05 | 0.000985766 | 29.0011 | 29.0001 | [12 empty] | 44.00055 | 0.3227899 | 6.23637e-05 | 0.00187092 | 30.002 | 30.0002 | [12 empty] | 330.0035 | 0.3247136 | 5.11986e-05 | 0.00153593 | 30.0011 | 29.9996 | [12 empty] | 44.00025 | 0.268758 | 2.45707e-05 | 0.000737121 | 30.0007 | 30 | [12 empty] | 43.99977 | 0.2183676 | 3.77053e-05 | 0.00113116 | 30.0012 | 30 | [12 empty] | 43.99943 | 0.3261717 | 2.36216e-05 | 0.000708637 | 30.0002 | 29.9995 | [12 empty] | 43.99988 | 0.3058498 | 5.66402e-05 | 0.00169921 | 30.0017 | 30 | [12 empty] | 43.99949 | 0.2546605 | 3.79162e-05 | 0.00113749 | 30.0011 | 30 | [12 empty] | 44.00013 | 0.2934346 | 5.52098e-05 | 0.00165632 | 30.0021 | 30.0004
45.99973 | 0.2647917 | 2.60539e-05 | 0.000755567 | 29.0009 | 29.0001 | [12 empty] | 45.99997 | 0.3334363 | 8.10122e-05 | 0.00243038 | 30.0026 | 30.0002 | [12 empty] | 332.0035 | 0.3339138 | 5.24806e-05 | 0.00157439 | 30.0011 | 29.9996 | [12 empty] | 46.00025 | 0.2761175 | 2.34206e-05 | 0.000702619 | 30.0007 | 30 | [12 empty] | 45.99977 | 0.2229417 | 3.86702e-05 | 0.00116011 | 30.0012 | 30 | [12 empty] | 45.99982 | 0.3370039 | 2.51914e-05 | 0.00075573 | 30.0003 | 29.9995 | [12 empty] | 46.00036 | 0.3162432 | 6.9722e-05 | 0.00209166 | 30.0021 | 30 | [12 empty] | 45.99897 | 0.2616777 | 4.97365e-05 | 0.0014921 | 30.0015 | 30 | [12 empty] | 46.00013 | 0.3030829 | 6.66976e-05 | 0.00200095 | 30.0024 | 30.0004
47.99921 | 0.2723885 | 3.2879e-05 | 0.000953494 | 29.0011 | 29.0001 | [12 empty] | 48.00003 | 0.3442136 | 8.31383e-05 | 0.00249416 | 30.0027 | 30.0002 | [12 empty] | 334.0035 | 0.3430281 | 4.67863e-05 | 0.00140357 | 30.001 | 29.9996 | [12 empty] | 47.99973 | 0.2836994 | 2.78761e-05 | 0.000836283 | 30.0008 | 30 | [12 empty] | 48.00025 | 0.2275027 | 4.00337e-05 | 0.00120101 | 30.0012 | 30 | [12 empty] | 47.99982 | 0.3479633 | 3.12492e-05 | 0.000937459 | 30.0004 | 29.9995 | [12 empty] | 48.00036 | 0.3267091 | 5.85948e-05 | 0.00175784 | 30.0018 | 30 | [12 empty] | 47.99902 | 0.2689343 | 4.94071e-05 | 0.00148221 | 30.0015 | 30 | [12 empty] | 48.00069 | 0.3127002 | 6.5817e-05 | 0.00197454 | 30.0024 | 30.0004
49.99927 | 0.2799262 | 2.89435e-05 | 0.000839364 | 29.001 | 29.0001 | [12 empty] | 50.00003 | 0.3550573 | 8.80777e-05 | 0.00264234 | 30.0028 | 30.0002 | [12 empty] | 336.0035 | 0.3524182 | 6.10396e-05 | 0.00183116 | 30.0014 | 29.9996 | [12 empty] | 49.99977 | 0.2912709 | 3.39901e-05 | 0.0010197 | 30.001 | 30 | [12 empty] | 50.00025 | 0.2320089 | 4.59175e-05 | 0.00137753 | 30.0014 | 30 | [12 empty] | 49.99936 | 0.3585142 | 3.87647e-05 | 0.00116292 | 30.0007 | 29.9995 | [12 empty] | 49.99979 | 0.3370492 | 6.28031e-05 | 0.00188409 | 30.0019 | 30 | [12 empty] | 49.99902 | 0.2762427 | 5.13334e-05 | 0.00154 | 30.0015 | 30 | [12 empty] | 50.00069 | 0.3229832 | 7.13635e-05 | 0.00214093 | 30.0025 | 30.0004
51.99927 | 0.2878719 | 3.43658e-05 | 0.000996613 | 29.0011 | 29.0001 | [12 empty] | 52.0006 | 0.3659564 | 9.1639e-05 | 0.00274918 | 30.0029 | 30.0002 | [12 empty] | 338.0035 | 0.3617288 | 5.44162e-05 | 0.00163246 | 30.0012 | 29.9996 | [12 empty] | 51.99977 | 0.2993541 | 2.95478e-05 | 0.000886435 | 30.0009 | 30 | [12 empty] | 51.99968 | 0.2369955 | 4.74289e-05 | 0.00142287 | 30.0015 | 30 | [12 empty] | 51.99939 | 0.3694398 | 3.78817e-05 | 0.00113643 | 30.0006 | 29.9995 | [12 empty] | 51.99984 | 0.3477162 | 6.89747e-05 | 0.00206924 | 30.0021 | 30 | [12 empty] | 51.99844 | 0.2836312 | 5.8374e-05 | 0.00175122 | 30.0018 | 30 | [12 empty] | 52.00002 | 0.3329219 | 7.64391e-05 | 0.0022932 | 30.0027 | 30.0004
53.99984 | 0.2957961 | 3.46899e-05 | 0.00100601 | 29.0011 | 29.0001 | [12 empty] | 54.0006 | 0.3771785 | 0.000100879 | 0.00302638 | 30.0032 | 30.0002 | [12 empty] | 340.0035 | 0.3713325 | 6.57398e-05 | 0.00197216 | 30.0015 | 29.9996 | [12 empty] | 54.0003 | 0.3074762 | 3.73881e-05 | 0.00112164 | 30.0011 | 30 | [12 empty] | 53.99974 | 0.2421574 | 4.11355e-05 | 0.00123407 | 30.0013 | 30 | [12 empty] | 53.99939 | 0.3805777 | 4.02743e-05 | 0.00120821 | 30.0007 | 29.9995 | [12 empty] | 53.99984 | 0.358693 | 7.14627e-05 | 0.00214388 | 30.0021 | 30 | [12 empty] | 53.9985 | 0.2908845 | 5.40895e-05 | 0.00162268 | 30.0016 | 30 | [12 empty] | 54.0001 | 0.3432669 | 7.50903e-05 | 0.00225274 | 30.0027 | 30.0004
55.99984 | 0.3041122 | 3.36934e-05 | 0.000977114 | 29.0011 | 29.0001 | [12 empty] | 55.99992 | 0.3883532 | 0.000102744 | 0.00308234 | 30.0032 | 30.0002 | [12 empty] | 342.0035 | 0.3810066 | 6.81356e-05 | 0.00204404 | 30.0016 | 29.9996 | [12 empty] | 56.0003 | 0.3158224 | 3.95532e-05 | 0.0011866 | 30.0012 | 30 | [12 empty] | 55.99974 | 0.2471327 | 4.08336e-05 | 0.00122501 | 30.0013 | 30 | [12 empty] | 55.99987 | 0.3915513 | 4.84129e-05 | 0.00145236 | 30.0009 | 29.9995 | [12 empty] | 56.00041 | 0.3697769 | 8.27482e-05 | 0.00248245 | 30.0025 | 30 | [12 empty] | 55.9985 | 0.2983933 | 5.77453e-05 | 0.00173236 | 30.0017 | 30 | [12 empty] | 56.0001 | 0.3535371 | 7.62172e-05 | 0.00228655 | 30.0027 | 30.0004
57.99915 | 0.3125278 | 3.91876e-05 | 0.00113645 | 29.0013 | 29.0001 | [12 empty] | 58 | 0.3997097 | 0.00010507 | 0.00315212 | 30.0033 | 30.0002 | [12 empty] | 344.0035 | 0.3910704 | 6.57828e-05 | 0.00197346 | 30.0015 | 29.9996 | [12 empty] | 57.99967 | 0.323991 | 5.29507e-05 | 0.00158852 | 30.0016 | 30 | [12 empty] | 58.00031 | 0.2520167 | 4.72084e-05 | 0.00141625 | 30.0015 | 30 | [12 empty] | 57.99987 | 0.4025434 | 5.18216e-05 | 0.00155462 | 30.0011 | 29.9995 | [12 empty] | 58.00041 | 0.3812294 | 8.30369e-05 | 0.00249111 | 30.0025 | 30 | [12 empty] | 57.99907 | 0.3056773 | 6.11706e-05 | 0.00183512 | 30.0018 | 30 | [12 empty] | 58.00075 | 0.3642814 | 8.25956e-05 | 0.0024779 | 30.0029 | 30.0004
59.99923 | 0.3213289 | 2.1608e-05 | 0.000626635 | 29.0008 | 29.0001 | [12 empty] | 60 | 0.4112336 | 0.000112096 | 0.00336289 | 30.0035 | 30.0002 | [12 empty] | 346.0035 | 0.4013351 | 6.99909e-05 | 0.0020997 | 30.0017 | 29.9996 | [12 empty] | 59.99974 | 0.3321432 | 4.71494e-05 | 0.00141448 | 30.0014 | 30 | [12 empty] | 60.00031 | 0.2569423 | 4.88612e-05 | 0.00146584 | 30.0015 | 30 | [12 empty] | 59.9993 | 0.4136998 | 5.50176e-05 | 0.0016505 | 30.0011 | 29.9995 | [12 empty] | 59.99973 | 0.3925805 | 8.39178e-05 | 0.00251753 | 30.0025 | 30 | [12 empty] | 59.99907 | 0.3131866 | 7.25717e-05 | 0.00217715 | 30.0022 | 30 | [12 empty] | 60.00075 | 0.3748693 | 8.70192e-05 | 0.00261061 | 30.003 | 30.0004
61.99923 | 0.3299967 | 5.26715e-05 | 0.00152748 | 29.0017 | 29.0001 | [12 empty] | 62.00065 | 0.4227899 | 0.000109686 | 0.00329061 | 30.0035 | 30.0002 | [12 empty] | 348.0052 | 0.4118089 | 7.30066e-05 | 0.00219017 | 30.0018 | 29.9996 | [12 empty] | 61.99974 | 0.3407346 | 5.3786e-05 | 0.00161358 | 30.0016 | 30 | [12 empty] | 61.99962 | 0.2620311 | 4.79723e-05 | 0.00143917 | 30.0015 | 30 | [12 empty] | 61.99936 | 0.4247824 | 6.2567e-05 | 0.00187698 | 30.0014 | 29.9995 | [12 empty] | 61.99981 | 0.4041484 | 8.43785e-05 | 0.00253136 | 30.0025 | 30 | [12 empty] | 61.99838 | 0.3209811 | 6.7408e-05 | 0.00202224 | 30.002 | 30 | [12 empty] | 61.99996 | 0.385585 | 8.75695e-05 | 0.00262712 | 30.003 | 30.0004
63.99989 | 0.3389299 | 4.29411e-05 | 0.0012453 | 29.0014 | 29.0001 | [12 empty] | 64.00065 | 0.434221 | 0.000123713 | 0.00371142 | 30.0039 | 30.0002 | [12 empty] | 350.0052 | 0.4222678 | 8.01754e-05 | 0.00240523 | 30.002 | 29.9996 | [12 empty] | 64.00035 | 0.3494145 | 5.51425e-05 | 0.00165427 | 30.0017 | 30 | [12 empty] | 63.9997 | 0.2672553 | 5.37503e-05 | 0.00161251 | 30.0017 | 30 | [12 empty] | 63.99936 | 0.4356494 | 4.74879e-05 | 0.00142461 | 30.0009 | 29.9995 | [12 empty] | 63.99981 | 0.4155927 | 9.93635e-05 | 0.0029809 | 30.003 | 30 | [12 empty] | 63.99846 | 0.3286279 | 6.98303e-05 | 0.00209491 | 30.0021 | 30 | [12 empty] | 64.00006 | 0.3964269 | 9.31981e-05 | 0.00279598 | 30.0032 | 30.0004
65.99989 | 0.3479125 | 2.49266e-05 | 0.000722873 | 29.0009 | 29.0001 | [12 empty] | 65.99986 | 0.4459952 | 0.000134969 | 0.00404908 | 30.0042 | 30.0002 | [12 empty] | 352.0052 | 0.433015 | 8.23708e-05 | 0.00247109 | 30.002 | 29.9996 | [12 empty] | 66.00035 | 0.3579393 | 6.55514e-05 | 0.00196654 | 30.002 | 30 | [12 empty] | 65.9997 | 0.2723238 | 6.05532e-05 | 0.0018166 | 30.0019 | 30 | [12 empty] | 65.99993 | 0.4465334 | 7.22922e-05 | 0.00216873 | 30.0017 | 29.9995 | [12 empty] | 66.00046 | 0.4274043 | 0.000102381 | 0.00307143 | 30.0031 | 30 | [12 empty] | 65.99847 | 0.3363005 | 7.30626e-05 | 0.00219188 | 30.0022 | 30 | [12 empty] | 66.00006 | 0.4073687 | 9.76112e-05 | 0.00292838 | 30.0033 | 30.0004
67.9991 | 0.3569616 | 4.91539e-05 | 0.00142547 | 29.0016 | 29.0001 | [12 empty] | 67.99996 | 0.4578828 | 0.000127724 | 0.00383173 | 30.004 | 30.0002 | [12 empty] | 354.0052 | 0.4439542 | 9.02987e-05 | 0.00270892 | 30.0023 | 29.9996 | [12 empty] | 67.99961 | 0.3667172 | 6.91485e-05 | 0.00207446 | 30.0021 | 30 | [12 empty] | 68.00036 | 0.2775941 | 5.68364e-05 | 0.00170509 | 30.0017 | 30 | [12 empty] | 67.99993 | 0.4570713 | 6.91646e-05 | 0.0020749 | 30.0016 | 29.9995 | [12 empty] | 68.00046 | 0.4394148 | 0.000102745 | 0.00308236 | 30.0031 | 30 | [12 empty] | 67.99913 | 0.3438669 | 8.02804e-05 | 0.00240841 | 30.0024 | 30 | [12 empty] | 68.0008 | 0.4185037 | 9.91859e-05 | 0.00297562 | 30.0034 | 30.0004
69.99921 | 0.3659965 | 3.95374e-05 | 0.00114659 | 29.0013 | 29.0001 | [12 empty] | 69.99996 | 0.4697727 | 0.000144656 | 0.00433971 | 30.0045 | 30.0002 | [12 empty] | 356.0052 | 0.4547533 | 8.90632e-05 | 0.00267186 | 30.0022 | 29.9996 | [12 empty] | 69.9997 | 0.3753303 | 6.62826e-05 | 0.00198848 | 30.002 | 30 | [12 empty] | 70.00036 | 0.282913 | 5.61787e-05 | 0.00168536 | 30.0017 | 30 | [12 empty] | 69.99924 | 0.467355 | 7.85532e-05 | 0.00235656 | 30.0019 | 29.9995 | [12 empty] | 69.99966 | 0.4513521 | 0.000102577 | 0.0030773 | 30.0031 | 30 | [12 empty] | 69.99913 | 0.3516983 | 7.1312e-05 | 0.00213936 | 30.0021 | 30 | [12 empty] | 70.0008 | 0.4298697 | 0.000101977 | 0.00305934 | 30.0035 | 30.0004
71.99921 | 0.3752375 | 4.97938e-05 | 0.00144403 | 29.0016 | 29.0001 | [12 empty] | 72.0007 | 0.481804 | 0.000145615 | 0.00436848 | 30.0045 | 30.0002 | [12 empty] | 358.0052 | 0.4656677 | 9.63112e-05 | 0.00288929 | 30.0025 | 29.9996 | [12 empty] | 71.9997 | 0.3840794 | 7.54656e-05 | 0.00226397 | 30.0023 | 30 | [12 empty] | 71.99957 | 0.2880199 | 5.32562e-05 | 0.00159769 | 30.0016 | 30 | [12 empty] | 71.99932 | 0.4777124 | 8.13805e-05 | 0.00244137 | 30.0019 | 29.9995 | [12 empty] | 71.99977 | 0.4638224 | 0.000107529 | 0.00322588 | 30.0032 | 30 | [12 empty] | 71.99833 | 0.359432 | 7.40007e-05 | 0.00222002 | 30.0022 | 30 | [12 empty] | 71.99989 | 0.4412968 | 0.000106133 | 0.00318403 | 30.0036 | 30.0004
73.99995 | 0.3848007 | 5.78098e-05 | 0.00167649 | 29.0018 | 29.0001 | [12 empty] | 74.0007 | 0.4939572 | 0.000140687 | 0.00422064 | 30.0044 | 30.0002 | [12 empty] | 360.0052 | 0.4767644 | 0.000101966 | 0.00305893 | 30.0026 | 29.9996 | [12 empty] | 74.0004 | 0.3928205 | 7.5514e-05 | 0.00226542 | 30.0023 | 30 | [12 empty] | 73.99967 | 0.2929347 | 5.78056e-05 | 0.00173417 | 30.0018 | 30 | [12 empty] | 73.99932 | 0.4877483 | 8.56036e-05 | 0.00256806 | 30.0021 | 29.9995 | [12 empty] | 73.99977 | 0.4761802 | 0.000117677 | 0.00353031 | 30.0035 | 30 | [12 empty] | 73.99844 | 0.3673347 | 9.40268e-05 | 0.00282081 | 30.0028 | 30 | [12 empty] | 74.00002 | 0.4529786 | 0.000111133 | 0.00333402 | 30.0037 | 30.0004
75.99995 | 0.3941512 | 5.61758e-05 | 0.00162911 | 29.0018 | 29.0001 | [12 empty] | 75.99979 | 0.506121 | 0.000152743 | 0.00458231 | 30.0047 | 30.0002 | [12 empty] | 362.0027 | 0.4877809 | 9.73735e-05 | 0.00292116 | 30.0025 | 29.9996 | [12 empty] | 76.0004 | 0.4015053 | 8.14593e-05 | 0.00244378 | 30.0025 | 30 | [12 empty] | 75.99967 | 0.2972433 | 5.82853e-05 | 0.00174856 | 30.0018 | 30 | [12 empty] | 75.99998 | 0.4976474 | 8.37341e-05 | 0.00251198 | 30.002 | 29.9995 | [12 empty] | 76.00051 | 0.4887176 | 0.000111672 | 0.00335016 | 30.0034 | 30 | [12 empty] | 75.99844 | 0.3751157 | 8.70694e-05 | 0.00261208 | 30.0026 | 30 | [12 empty] | 76.00002 | 0.4648822 | 0.000118898 | 0.003567 | 30.004 | 30.0004
77.99905 | 0.4037921 | 6.95186e-05 | 0.00201605 | 29.0022 | 29.0001 | [12 empty] | 77.99992 | 0.5183798 | 0.000153477 | 0.00460432 | 30.0048 | 30.0002 | [12 empty] | 364.0035 | 0.4988845 | 0.000100411 | 0.00301228 | 30.0026 | 29.9996 | [12 empty] | 77.99956 | 0.4101185 | 8.63989e-05 | 0.00259197 | 30.0026 | 30 | [12 empty] | 78.00041 | 0.3018029 | 6.31117e-05 | 0.00189335 | 30.0019 | 30 | [12 empty] | 77.99998 | 0.5070156 | 9.54677e-05 | 0.00286398 | 30.0024 | 29.9995 | [12 empty] | 78.00051 | 0.5012893 | 0.000121818 | 0.00365454 | 30.0037 | 30 | [12 empty] | 77.99918 | 0.3834093 | 9.28625e-05 | 0.00278588 | 30.0028 | 30 | [12 empty] | 78.00085 | 0.476951 | 0.000123022 | 0.0036907 | 30.0041 | 30.0004
79.99918 | 0.4136343 | 6.18888e-05 | 0.00179478 | 29.0019 | 29.0001 | [12 empty] | 79.99992 | 0.530787 | 0.000165297 | 0.00495895 | 30.0051 | 30.0002 | [12 empty] | 366.0035 | 0.5102216 | 0.000115035 | 0.00345101 | 30.003 | 29.9996 | [12 empty] | 79.99967 | 0.4189142 | 8.84548e-05 | 0.00265365 | 30.0027 | 30 | [12 empty] | 80.00041 | 0.3060391 | 6.4985e-05 | 0.00194955 | 30.002 | 30 | [12 empty] | 79.99918 | 0.5166281 | 9.44793e-05 | 0.00283433 | 30.0023 | 29.9995 | [12 empty] | 79.9996 | 0.5142719 | 0.00013602 | 0.00408061 | 30.0041 | 30 | [12 empty] | 79.99918 | 0.3915761 | 9.09802e-05 | 0.00272941 | 30.0027 | 30 | [12 empty] | 80.00085 | 0.4889894 | 0.000127233 | 0.00381704 | 30.0042 | 30.0004
81.99918 | 0.4234397 | 6.31926e-05 | 0.00183259 | 29.002 | 29.0001 | [12 empty] | 82.00075 | 0.5431901 | 0.000166439 | 0.00499321 | 30.0052 | 30.0002 | [12 empty] | 368.0035 | 0.5219465 | 0.000119548 | 0.00358638 | 30.0031 | 29.9996 | [12 empty] | 81.99967 | 0.4277015 | 9.31339e-05 | 0.00279402 | 30.0028 | 30 | [12 empty] | 81.9995 | 0.3106093 | 6.62102e-05 | 0.00198631 | 30.002 | 30 | [12 empty] | 81.99929 | 0.5263165 | 0.000101134 | 0.00303397 | 30.0025 | 29.9995 | [12 empty] | 81.99973 | 0.5274218 | 0.000132902 | 0.00398706 | 30.004 | 30 | [12 empty] | 81.99827 | 0.4000466 | 8.64279e-05 | 0.00259284 | 30.0026 | 30 | [12 empty] | 81.99982 | 0.501347 | 0.000127602 | 0.00382812 | 30.0042 | 30.0004
84.00001 | 0.4332993 | 6.94213e-05 | 0.00201323 | 29.0021 | 29.0001 | [12 empty] | 84.00075 | 0.5555805 | 0.000174059 | 0.00522179 | 30.0054 | 30.0002 | [12 empty] | 370.0035 | 0.5335756 | 9.09297e-05 | 0.00272785 | 30.0023 | 29.9996 | [12 empty] | 84.00046 | 0.4364136 | 9.7369e-05 | 0.00292107 | 30.0029 | 30 | [12 empty] | 83.99963 | 0.3156331 | 6.21103e-05 | 0.00186331 | 30.0019 | 30 | [12 empty] | 83.99929 | 0.535054 | 0.000107446 | 0.00322331 | 30.0027 | 29.9995 | [12 empty] | 83.99973 | 0.5407012 | 0.000133248 | 0.00399744 | 30.004 | 30 | [12 empty] | 83.99841 | 0.4083587 | 8.81818e-05 | 0.00264546 | 30.0027 | 30 | [12 empty] | 83.99998 | 0.5139108 | 0.000133344 | 0.00400036 | 30.0044 | 30.0004
86.00001 | 0.4432759 | 6.92924e-05 | 0.00200949 | 29.0021 | 29.0001 | [12 empty] | 85.99973 | 0.5682748 | 0.000183796 | 0.00551392 | 30.0057 | 30.0002 | [12 empty] | 372.0034 | 0.5454426 | 0.00011817 | 0.00354506 | 30.0031 | 29.9996 | [12 empty] | 86.00046 | 0.4451563 | 0.000106196 | 0.00318589 | 30.0032 | 30 | [12 empty] | 85.99963 | 0.3203483 | 6.86079e-05 | 0.00205824 | 30.0021 | 30 | [12 empty] | 86.00004 | 0.5444188 | 0.000112338 | 0.00337008 | 30.0029 | 29.9995 | [12 empty] | 86.00056 | 0.5541325 | 0.000144122 | 0.00432366 | 30.0043 | 30 | [12 empty] | 85.99841 | 0.416843 | 9.72186e-05 | 0.00291656 | 30.0029 | 30 | [12 empty] | 85.99998 | 0.5264909 | 0.000141163 | 0.00423496 | 30.0046 | 30.0004
87.99899 | 0.4531762 | 7.3237e-05 | 0.00212388 | 29.0023 | 29.0001 | [12 empty] | 87.99989 | 0.5812393 | 0.000182866 | 0.005486 | 30.0057 | 30.0002 | [12 empty] | 374.0034 | 0.5574982 | 0.000119813 | 0.00359434 | 30.0032 | 29.9996 | [12 empty] | 87.9995 | 0.4536404 | 0.000104976 | 0.00314929 | 30.0032 | 30 | [12 empty] | 88.00046 | 0.3250291 | 6.87088e-05 | 0.00206127 | 30.0021 | 30 | [12 empty] | 88.00004 | 0.5536961 | 0.000119835 | 0.00359498 | 30.0031 | 29.9995 | [12 empty] | 88.00056 | 0.5678967 | 0.0001492 | 0.00447601 | 30.0045 | 30 | [12 empty] | 87.99924 | 0.425456 | 0.000106867 | 0.00320602 | 30.0032 | 30 | [12 empty] | 88.00089 | 0.5394341 | 0.000143746 | 0.00431244 | 30.0047 | 30.0004
89.99915 | 0.4631519 | 7.69562e-05 | 0.00223174 | 29.0024 | 29.0001 | [12 empty] | 89.99989 | 0.5942585 | 0.000201691 | 0.00605077 | 30.0062 | 30.0002 | [12 empty] | 376.0034 | 0.5697617 | 0.000134493 | 0.00403473 | 30.0036 | 29.9996 | [12 empty] | 89.99964 | 0.4621758 | 0.000109613 | 0.00328841 | 30.0033 | 30 | [12 empty] | 90.00046 | 0.3294263 | 6.91532e-05 | 0.0020746 | 30.0021 | 30 | [12 empty] | 89.99913 | 0.5626561 | 0.00013276 | 0.00398274 | 30.0035 | 29.9995 | [12 empty] | 89.99953 | 0.5821251 | 0.00014842 | 0.0044526 | 30.0045 | 30 | [12 empty] | 89.99924 | 0.4341463 | 0.000104988 | 0.00314964 | 30.0032 | 30 | [12 empty] | 90.00089 | 0.5526718 | 0.000143894 | 0.00431687 | 30.0047 | 30.0004
91.99915 | 0.4734314 | 7.62426e-05 | 0.00221104 | 29.0023 | 29.0001 | [12 empty] | 92.00079 | 0.6072067 | 0.000189033 | 0.00567102 | 30.0058 | 30.0002 | [12 empty] | 378.0053 | 0.5824371 | 0.000128857 | 0.00386566 | 30.0034 | 29.9996 | [12 empty] | 91.99964 | 0.470831 | 0.000110032 | 0.00330096 | 30.0033 | 30 | [12 empty] | 91.99944 | 0.3340089 | 7.37407e-05 | 0.00221222 | 30.0023 | 30 | [12 empty] | 91.99926 | 0.5720458 | 0.000128455 | 0.00385358 | 30.0034 | 29.9995 | [12 empty] | 91.9997 | 0.596421875 | 0.000157062 | 0.00471187 | 30.0047 | 30 | [12 empty] | 91.99821 | 0.4429858 | 0.000109352 | 0.00328055 | 30.0033 | 30 | [12 empty] | 91.99976 | 0.5659349 | 0.0001502 | 0.00450605 | 30.0049 | 30.0004
94.00007 | 0.4838464 | 8.00111e-05 | 0.00232033 | 29.0025 | 29.0001 | [12 empty] | 94.00079 | 0.6203095 | 0.000195609 | 0.0058683 | 30.006 | 30.0002 | [12 empty] | 380.0053 | 0.5950778 | 0.000130577 | 0.00391726 | 30.0035 | 29.9996 | [12 empty] | 94.00051 | 0.4794576 | 0.000118504 | 0.00355513 | 30.0036 | 30 | [12 empty] | 93.9996 | 0.3387046 | 7.48416e-05 | 0.00224525 | 30.0023 | 30 | [12 empty] | 93.99926 | 0.580455 | 0.000139025 | 0.00417068 | 30.0037 | 29.9995 | [12 empty] | 93.9997 | 0.6106852 | 0.000166001 | 0.00498003 | 30.005 | 30 | [12 empty] | 93.99837 | 0.4521737 | 0.000115414 | 0.00346241 | 30.0035 | 30 | [12 empty] | 93.99995 | 0.5795861 | 0.000160932 | 0.00482803 | 30.0052 | 30.0004
96.00007 | 0.4942042 | 8.35792e-05 | 0.00242381 | 29.0026 | 29.0001 | [12 empty] | 95.99966 | 0.6335085 | 0.000208198 | 0.00624599 | 30.0064 | 30.0002 | [12 empty] | 382.0053 | 0.607396 | 0.000136688 | 0.00410058 | 30.0037 | 29.9996 | [12 empty] | 96.00051 | 0.4880433 | 0.000120787 | 0.00362362 | 30.0036 | 30 | [12 empty] | 95.9996 | 0.3435775 | 7.58544e-05 | 0.00227563 | 30.0023 | 30 | [12 empty] | 96.00009 | 0.5877982 | 0.000142408 | 0.00427217 | 30.0038 | 29.9995 | [12 empty] | 96.00061 | 0.6252665 | 0.000180219 | 0.00540658 | 30.0054 | 30 | [12 empty] | 95.99837 | 0.4612833 | 0.000115671 | 0.00347012 | 30.0035 | 30 | [12 empty] | 95.99995 | 0.5933281 | 0.000164819 | 0.00494465 | 30.0053 | 30.0004
97.99893 | 0.5047932 | 8.23475e-05 | 0.00238809 | 29.0025 | 29.0001 | [12 empty] | 97.99986 | 0.6467523 | 0.000206506 | 0.00619521 | 30.0064 | 30.0002 | [12 empty] | 384.0053 | 0.6200253 | 0.000145949 | 0.00437842 | 30.0039 | 29.9996 | [12 empty] | 97.99944 | 0.4966731 | 0.000125551 | 0.00376652 | 30.0038 | 30 | [12 empty] | 98.00051 | 0.348425 | 7.69886e-05 | 0.00230966 | 30.0024 | 30 | [12 empty] | 98.00009 | 0.5951923 | 0.000141481 | 0.00424436 | 30.0037 | 29.9995 | [12 empty] | 98.00061 | 0.6400838 | 0.000171504 | 0.00514511 | 30.0051 | 30 | [12 empty] | 97.99929 | 0.4706196 | 0.00012155 | 0.00364649 | 30.0037 | 30 | [12 empty] | 98.00095 | 0.6070981 | 0.00016717 | 0.00501516 | 30.0054 | 30.0004
99.99913 | 0.5152574 | 8.50707e-05 | 0.00246706 | 29.0026 | 29.0001 | [12 empty] | 99.99986 | 0.6601966 | 0.000218383 | 0.00655154 | 30.0067 | 30.0002 | [12 empty] | 386.0053 | 0.6325576 | 0.000149859 | 0.00449569 | 30.0041 | 29.9996 | [12 empty] | 99.99962 | 0.5053377 | 0.000133001 | 0.00399003 | 30.004 | 30 | [12 empty] | 100.0005 | 0.3533074 | 7.8213e-05 | 0.00234639 | 30.0024 | 30 | [12 empty] | 99.99907 | 0.6028956 | 0.000146376 | 0.00439121 | 30.0039 | 29.9995 | [12 empty] | 99.99947 | 0.6550273 | 0.000168528 | 0.00505585 | 30.0051 | 30 | [12 empty] | 99.99929 | 0.4800485 | 0.000118483 | 0.0035545 | 30.0036 | 30 | [12 empty] | 100.0009 | 0.6212172 | 0.000176948 | 0.00530851 | 30.0057 | 30.0004
101.9991 | 0.5260117 | 8.47982e-05 | 0.00245916 | 29.0026 | 29.0001 | [12 empty] | 102.0008 | 0.6738562 | 0.000221715 | 0.00665147 | 30.0068 | 30.0002 | [12 empty] | 388.0053 | 0.6453448 | 0.00015973 | 0.00479182 | 30.0044 | 29.9996 | [12 empty] | 101.9996 | 0.5138278 | 0.000138039 | 0.00414116 | 30.0042 | 30 | [12 empty] | 101.9994 | 0.3578396 | 8.15981e-05 | 0.00244795 | 30.0025 | 30 | [12 empty] | 101.9992 | 0.6107726 | 0.000159094 | 0.00477275 | 30.0043 | 29.9995 | [12 empty] | 101.9997 | 0.669915 | 0.000183527 | 0.00550582 | 30.0055 | 30 | [12 empty] | 101.9981 | 0.4895039 | 0.000124429 | 0.00373288 | 30.0037 | 30 | [12 empty] | 101.9997 | 0.6354734 | 0.000178637 | 0.00535918 | 30.0058 | 30.0004
104.0001 | 0.5366486 | 0.000106607 | 0.00309163 | 29.0032 | 29.0001 | [12 empty] | 104.0008 | 0.6873232 | 0.00022377 | 0.00671313 | 30.0069 | 30.0002 | [12 empty] | 390.0053 | 0.6583651 | 0.000165916 | 0.0049774 | 30.0045 | 29.9996 | [12 empty] | 104.0006 | 0.5222529 | 0.00013493 | 0.0040479 | 30.0041 | 30 | [12 empty] | 103.9996 | 0.3622025 | 8.11651e-05 | 0.00243496 | 30.0025 | 30 | [12 empty] | 103.9992 | 0.6186196 | 0.000158256 | 0.00474759 | 30.0042 | 29.9995 | [12 empty] | 103.9997 | 0.6851364 | 0.000191457 | 0.00574371 | 30.0057 | 30 | [12 empty] | 103.9983 | 0.4993323 | 0.000126224 | 0.00378672 | 30.0038 | 30 | [12 empty] | 103.9999 | 0.6497915 | 0.000189192 | 0.00567584 | 30.0061 | 30.0004
106.0001 | 0.5472878 | 9.50467e-05 | 0.00275637 | 29.0029 | 29.0001 | [12 empty] | 105.9996 | 0.7011404 | 0.000230812 | 0.0069244 | 30.0071 | 30.0002 | [12 empty] | 392.0026 | 0.6712416 | 0.000168221 | 0.00504655 | 30.0046 | 29.9996 | [12 empty] | 106.0006 | 0.5306622 | 0.000142934 | 0.00428802 | 30.0043 | 30 | [12 empty] | 105.9996 | 0.3647602 | 7.72868e-05 | 0.00231861 | 30.0024 | 30 | [12 empty] | 106.0002 | 0.625134 | 0.000158721 | 0.00476156 | 30.0043 | 29.9995 | [12 empty] | 106.0007 | 0.7005558 | 0.000195622 | 0.00586865 | 30.0059 | 30 | [12 empty] | 105.9983 | 0.5092932 | 0.000137935 | 0.00413804 | 30.0041 | 30 | [12 empty] | 105.9999 | 0.6643685 | 0.000193311 | 0.00579941 | 30.0062 | 30.0004
107.9989 | 0.5582342 | 9.344e-05 | 0.00270977 | 29.0028 | 29.0001 | [12 empty] | 107.9998 | 0.7149164 | 0.000233204 | 0.00699617 | 30.0072 | 30.0002 | [12 empty] | 394.0034 | 0.6842275 | 0.000167446 | 0.0050233 | 30.0046 | 29.9996 | [12 empty] | 107.9994 | 0.5396224 | 0.000151883 | 0.00455651 | 30.0046 | 30 | [12 empty] | 108.0006 | 0.3686044 | 8.52118e-05 | 0.00255636 | 30.0026 | 30 | [12 empty] | 108.0002 | 0.630023 | 0.000174468 | 0.00523396 | 30.0047 | 29.9995 | [12 empty] | 108.0007 | 0.7156598 | 0.000195917 | 0.00587751 | 30.0059 | 30 | [12 empty] | 107.9993 | 0.5190098 | 0.000132182 | 0.00396546 | 30.004 | 30 | [12 empty] | 108.001 | 0.6790256 | 0.000196483 | 0.00589457 | 30.0063 | 30.0004
109.9991 | 0.5690101 | 9.53899e-05 | 0.00276632 | 29.0029 | 29.0001 | [12 empty] | 109.9998 | 0.7288822 | 0.000246105 | 0.0073832 | 30.0075 | 30.0002 | [12 empty] | 396.0034 | 0.6971514 | 0.000175319 | 0.00525948 | 30.0048 | 29.9996 | [12 empty] | 109.9996 | 0.5483665 | 0.000149137 | 0.00447412 | 30.0045 | 30 | [12 empty] | 110.0006 | 0.373025 | 7.95739e-05 | 0.00238722 | 30.0024 | 30 | [12 empty] | 109.999 | 0.6357795 | 0.000174068 | 0.00522195 | 30.0047 | 29.9995 | [12 empty] | 109.9994 | 0.7314944 | 0.000205177 | 0.00615532 | 30.0062 | 30 | [12 empty] | 109.9993 | 0.5292129 | 0.000130875 | 0.00392625 | 30.0039 | 30 | [12 empty] | 110.001 | 0.6938832 | 0.000198263 | 0.00594798 | 30.0063 | 30.0004
111.9991 | 0.5801361 | 0.000107183 | 0.00310832 | 29.0032 | 29.0001 | [12 empty] | 112.0009 | 0.7430281 | 0.000242941 | 0.00728828 | 30.0075 | 30.0002 | [12 empty] | 398.0034 | 0.7101711 | 0.00017775 | 0.00533243 | 30.0049 | 29.9996 | [12 empty] | 111.9996 | 0.5570897 | 0.000156805 | 0.00470415 | 30.0047 | 30 | [12 empty] | 112.0016 | 0.3775424 | 8.56662e-05 | 0.00256999 | 30.0026 | 30 | [12 empty] | 111.9992 | 0.6436782 | 0.000173378 | 0.00520125 | 30.0047 | 29.9995 | [12 empty] | 111.9996 | 0.7470537 | 0.000208789 | 0.00626368 | 30.0063 | 30 | [12 empty] | 111.9981 | 0.5392695 | 0.00013603 | 0.00408089 | 30.0041 | 30 | [12 empty] | 111.9996 | 0.7084006 | 0.000206759 | 0.00620285 | 30.0066 | 30.0004
114.0002 | 0.5910532 | 0.000110653 | 0.00320895 | 29.0033 | 29.0001 | [12 empty] | 114.002 | 0.7573008 | 0.000256132 | 0.00768399 | 30.0078 | 30.0002 | [12 empty] | 400.0034 | 0.723262 | 0.000190951 | 0.00572844 | 30.0053 | 29.9996 | [12 empty] | 113.9996 | 0.5657637 | 0.000162892 | 0.00488676 | 30.0049 | 30 | [12 empty] | 114.0016 | 0.3823495 | 8.39222e-05 | 0.00251767 | 30.0026 | 30 | [12 empty] | 113.9992 | 0.6503813 | 0.000175774 | 0.00527314 | 30.0048 | 29.9995 | [12 empty] | 113.9996 | 0.7629229 | 0.000215315 | 0.00645944 | 30.0065 | 30 | [12 empty] | 113.9983 | 0.5493981 | 0.000146842 | 0.00440525 | 30.0044 | 30 | [12 empty] | 113.9999 | 0.7236033 | 0.000214707 | 0.00644131 | 30.0068 | 30.0004
116.0002 | 0.6022962 | 0.000104846 | 0.00304055 | 29.0032 | 29.0001 | [12 empty] | 116.002 | 0.7716748 | 0.000265085 | 0.00795261 | 30.0081 | 30.0002 | [12 empty] | 402.0034 | 0.736423 | 0.000189244 | 0.00567724 | 30.0052 | 29.9996 | [12 empty] | 115.9996 | 0.57448 | 0.00016193 | 0.00485792 | 30.0049 | 30 | [12 empty] | 116.0016 | 0.3870533 | 9.32676e-05 | 0.00279803 | 30.0028 | 30 | [12 empty] | 116.0002 | 0.657839 | 0.000182163 | 0.00546478 | 30.005 | 29.9995 | [12 empty] | 116.0007 | 0.7788254 | 0.000234727 | 0.00704181 | 30.007 | 30 | [12 empty] | 115.9983 | 0.5598708 | 0.000151354 | 0.00454064 | 30.0045 | 30 | [12 empty] | 115.9999 | 0.7388486 | 0.000217869 | 0.00653616 | 30.0069 | 30.0004
118.0002 | 0.6137298 | 0.000115415 | 0.00334704 | 29.0035 | 29.0001 | [12 empty] | 118.002 | 0.7858716 | 0.000269123 | 0.00807374 | 30.0082 | 30.0002 | [12 empty] | 404.0034 | 0.7498589 | 0.000195504 | 0.00586503 | 30.0054 | 29.9996 | [12 empty] | 117.9983 | 0.5830176 | 0.000172754 | 0.00518262 | 30.0052 | 30 | [12 empty] | 118.0027 | 0.3921793 | 7.76093e-05 | 0.00232828 | 30.0024 | 30 | [12 empty] | 118.0002 | 0.6633928 | 0.000181158 | 0.00543465 | 30.0049 | 29.9995 | [12 empty] | 118.0007 | 0.7949883 | 0.000229077 | 0.0068723 | 30.0069 | 30 | [12 empty] | 117.9983 | 0.5703118 | 0.00015052 | 0.00451559 | 30.0045 | 30 | [12 empty] | 117.9999 | 0.7542719 | 0.000222568 | 0.00667712 | 30.0071 | 30.0004
120.0002 | 0.6251028 | 0.00011055 | 0.00320598 | 29.0033 | 29.0001 | [12 empty] | 120.002 | 0.8004537 | 0.000279439 | 0.00838323 | 30.0085 | 30.0002 | [12 empty] | 406.0034 | 0.7633105 | 0.00020173 | 0.0060518 | 30.0056 | 29.9996 | [12 empty] | 119.9986 | 0.5915905 | 0.000174059 | 0.00522177 | 30.0052 | 30 | [12 empty] | 120.0027 | 0.3976578 | 9.04066e-05 | 0.0027122 | 30.0028 | 30 | [12 empty] | 119.9989 | 0.6686342 | 0.000187232 | 0.00561685 | 30.0051 | 29.9995 | [12 empty] | 120.0007 | 0.811051 | 0.000232267 | 0.00696801 | 30.007 | 30 | [12 empty] | 119.9983 | 0.5815914 | 0.000160772 | 0.00482316 | 30.0048 | 30 | [12 empty] | 119.9999 | 0.769717 | 0.000230548 | 0.00691653 | 30.0073 | 30.0004
122.0002 | 0.6365032 | 0.000120795 | 0.00350308 | 29.0036 | 29.0001 | [12 empty] | 122.0032 | 0.8151019 | 0.000282731 | 0.00848196 | 30.0086 | 30.0002 | [12 empty] | 408.0053 | 0.777165 | 0.000200733 | 0.00602189 | 30.0056 | 29.9996 | [12 empty] | 121.9986 | 0.5999129 | 0.000175837 | 0.00527511 | 30.0053 | 30 | [12 empty] | 122.0013 | 0.4039652 | 9.60866e-05 | 0.0028826 | 30.0029 | 30 | [12 empty] | 121.9992 | 0.6752394 | 0.000185211 | 0.00555624 | 30.0051 | 29.9995 | [12 empty] | 122.0007 | 0.8271751 | 0.00023048 | 0.0069144 | 30.0069 | 30 | [12 empty] | 121.997 | 0.5925353 | 0.000163975 | 0.00491926 | 30.0049 | 30 | [12 empty] | 121.9985 | 0.7853095 | 0.000234345 | 0.00703046 | 30.0074 | 30.0004
124.0013 | 0.6481711 | 0.000121751 | 0.00353079 | 29.0037 | 29.0001 | [12 empty] | 124.0032 | 0.8296217 | 0.000289638 | 0.00868918 | 30.0089 | 30.0002 | [12 empty] | 410.0053 | 0.7909224 | 0.000200257 | 0.00600763 | 30.0056 | 29.9996 | [12 empty] | 123.9986 | 0.608283 | 0.000177385 | 0.00532154 | 30.0053 | 30 | [12 empty] | 124.0016 | 0.4102172 | 0.00010012 | 0.00300362 | 30.003 | 30 | [12 empty] | 123.9992 | 0.682808 | 0.000191904 | 0.00575704 | 30.0053 | 29.9995 | [12 empty] | 124.0007 | 0.8436348 | 0.000237551 | 0.00712654 | 30.0071 | 30 | [12 empty] | 123.9973 | 0.6035952 | 0.000169977 | 0.00509931 | 30.0051 | 30 | [12 empty] | 123.9988 | 0.8007884 | 0.000245798 | 0.00737405 | 30.0078 | 30.0004
126.0013 | 0.6595356 | 0.000122141 | 0.00354211 | 29.0037 | 29.0001 | [12 empty] | 126.0032 | 0.8444104 | 0.000288024 | 0.00864076 | 30.0088 | 30.0002 | [12 empty] | 412.0053 | 0.8047183 | 0.000213022 | 0.00639056 | 30.006 | 29.9996 | [12 empty] | 125.9986 | 0.6163722 | 0.000185683 | 0.00557049 | 30.0056 | 30 | [12 empty] | 126.0016 | 0.4163703 | 9.92523e-05 | 0.00297757 | 30.003 | 30 | [12 empty] | 126.0003 | 0.6859406 | 0.000196459 | 0.00589368 | 30.0054 | 29.9995 | [12 empty] | 126.0007 | 0.8603801 | 0.000250159 | 0.00750477 | 30.0075 | 30 | [12 empty] | 125.9973 | 0.6148278 | 0.00016907 | 0.00507211 | 30.0051 | 30 | [12 empty] | 125.9988 | 0.8165473 | 0.000260163 | 0.00780499 | 30.0082 | 30.0004
127.9999 | 0.6713944 | 0.000128157 | 0.00371656 | 29.0039 | 29.0001 | [12 empty] | 128.0032 | 0.8594529 | 0.000302802 | 0.00908412 | 30.0092 | 30.0002 | [12 empty] | 414.0053 | 0.8185877 | 0.000217224 | 0.00651662 | 30.0061 | 29.9996 | [12 empty] | 127.9972 | 0.6241812 | 0.000189084 | 0.00567251 | 30.0057 | 30 | [12 empty] | 128.0016 | 0.4227638 | 0.000101468 | 0.00304406 | 30.0031 | 30 | [12 empty] | 128.0003 | 0.689678 | 0.000202418 | 0.00607244 | 30.0056 | 29.9995 | [12 empty] | 128.0007 | 0.8773719 | 0.000259903 | 0.00779708 | 30.0078 | 30 | [12 empty] | 127.9984 | 0.6261283 | 0.000172037 | 0.00516112 | 30.0052 | 30 | [12 empty] | 128 | 0.8330081 | 0.000248619 | 0.00745868 | 30.0079 | 30.0004
130.0002 | 0.6831553 | 0.000129852 | 0.00376573 | 29.0039 | 29.0001 | [12 empty] | 130.0032 | 0.87423 | 0.000313649 | 0.00940952 | 30.0096 | 30.0002 | [12 empty] | 416.0053 | 0.8329356 | 0.000232139 | 0.00696405 | 30.0065 | 29.9996 | [12 empty] | 129.9975 | 0.6316573 | 0.000187079 | 0.00561238 | 30.0056 | 30 | [12 empty] | 130.0016 | 0.42989 | 0.000104745 | 0.00314234 | 30.0032 | 30 | [12 empty] | 130.0003 | 0.6995744 | 0.000202207 | 0.0060661 | 30.0056 | 29.9995 | [12 empty] | 130.0007 | 0.8944612 | 0.000267543 | 0.00802628 | 30.008 | 30 | [12 empty] | 129.9984 | 0.6375486 | 0.000171561 | 0.00514682 | 30.0052 | 30 | [12 empty] | 130 | 0.8487321 | 0.000260561 | 0.00781695 | 30.0082 | 30.0004
132.0002 | 0.6950465 | 0.000136116 | 0.00394739 | 29.0041 | 29.0001 | [12 empty] | 132.0043 | 0.8893075 | 0.000317481 | 0.00952449 | 30.0097 | 30.0002 | [12 empty] | 418.0053 | 0.8471117 | 0.00021846 | 0.00655371 | 30.0061 | 29.9996 | [12 empty] | 131.9975 | 0.63914 | 0.000191113 | 0.00573339 | 30.0057 | 30 | [12 empty] | 132.0016 | 0.436789 | 0.000109515 | 0.00328546 | 30.0033 | 30 | [12 empty] | 132.0003 | 0.7099188 | 0.000206937 | 0.00620801 | 30.0057 | 29.9995 | [12 empty] | 132.0007 | 0.9115493 | 0.000266369 | 0.00799108 | 30.008 | 30 | [12 empty] | 131.9984 | 0.6487677 | 0.00019474 | 0.00584221 | 30.0058 | 30 | [12 empty] | 132 | 0.8649543 | 0.000253971 | 0.00761923 | 30.008 | 30.0004
134.0002 | 0.7067926 | 0.000130514 | 0.00378494 | 29.0039 | 29.0001 | [12 empty] | 134.0043 | 0.9045112 | 0.000319117 | 0.00957357 | 30.0097 | 30.0002 | [12 empty] | 420.0053 | 0.861212 | 0.000234762 | 0.00704277 | 30.0066 | 29.9996 | [12 empty] | 133.9986 | 0.6461594 | 0.000196599 | 0.00589798 | 30.0059 | 30 | [12 empty] | 134.0016 | 0.4444731 | 0.000115041 | 0.00345124 | 30.0035 | 30 | [12 empty] | 134.0003 | 0.7217397 | 0.000207326 | 0.00621967 | 30.0057 | 29.9995 | [12 empty] | 134.0007 | 0.9286331 | 0.000267632 | 0.00802896 | 30.008 | 30 | [12 empty] | 133.9984 | 0.6601568 | 0.000187222 | 0.00561665 | 30.0056 | 30 | [12 empty] | 134 | 0.8812711 | 0.000273006 | 0.00819028 | 30.0086 | 30.0004
136.0002 | 0.7186855 | 0.000125163 | 0.00362974 | 29.0038 | 29.0001 | [12 empty] | 136.0028 | 0.9196821 | 0.000324128 | 0.00972388 | 30.0099 | 30.0002 | [12 empty] | 422.0025 | 0.8752963 | 0.000240333 | 0.00720989 | 30.0068 | 29.9996 | [12 empty] | 135.9986 | 0.6526808 | 0.000200624 | 0.00601871 | 30.006 | 30 | [12 empty] | 136.0016 | 0.4517553 | 0.000110039 | 0.00330117 | 30.0033 | 30 | [12 empty] | 136.0014 | 0.7334249 | 0.000219583 | 0.00658737 | 30.0061 | 29.9995 | [12 empty] | 136.0018 | 0.9460346 | 0.000274385 | 0.00823155 | 30.0082 | 30 | [12 empty] | 135.9984 | 0.6716514 | 0.000195434 | 0.00586302 | 30.0059 | 30 | [12 empty] | 136 | 0.8978215 | 0.000275685 | 0.00827066 | 30.0087 | 30.0004
137.9987 | 0.7305451 | 0.00013072 | 0.0037909 | 29.0039 | 29.0001 | [12 empty] | 138.0031 | 0.9349577 | 0.000332084 | 0.00996257 | 30.0101 | 30.0002 | [12 empty] | 424.0034 | 0.8897136 | 0.000237765 | 0.00713284 | 30.0067 | 29.9996 | [12 empty] | 137.9986 | 0.6585757 | 0.000199587 | 0.00598761 | 30.006 | 30 | [12 empty] | 138.0027 | 0.4596213 | 0.000120196 | 0.00360588 | 30.0036 | 30 | [12 empty] | 138.0014 | 0.7457037 | 0.000220814 | 0.0066243 | 30.0061 | 29.9995 | [12 empty] | 138.0018 | 0.9633046 | 0.000278973 | 0.00836919 | 30.0084 | 30 | [12 empty] | 137.9995 | 0.6832714 | 0.000187217 | 0.00561651 | 30.0056 | 30 | [12 empty] | 138.0012 | 0.9146415 | 0.000285466 | 0.00856408 | 30.009 | 30.0004
139.999 | 0.7427924 | 0.000146563 | 0.00425035 | 29.0044 | 29.0001 | [12 empty] | 140.0031 | 0.9501332 | 0.000340446 | 0.0102134 | 30.0104 | 30.0002 | [12 empty] | 426.0034 | 0.9042575 | 0.000247815 | 0.00743434 | 30.007 | 29.9996 | [12 empty] | 139.9986 | 0.658265 | 0.000201456 | 0.0060437 | 30.0061 | 30 | [12 empty] | 140.0027 | 0.4669096 | 0.00012097 | 0.00362911 | 30.0037 | 30 | [12 empty] | 139.9999 | 0.7577739 | 0.000232834 | 0.00698489 | 30.0065 | 29.9995 | [12 empty] | 140.0004 | 0.9807669 | 0.000301045 | 0.00903136 | 30.009 | 30 | [12 empty] | 139.9995 | 0.69502 | 0.000189092 | 0.00567276 | 30.0057 | 30 | [12 empty] | 140.0012 | 0.9314921 | 0.00028085 | 0.00842561 | 30.0088 | 30.0004
141.999 | 0.7553737 | 0.000147902 | 0.00428917 | 29.0044 | 29.0001 | [12 empty] | 142.0031 | 0.9653618 | 0.000349967 | 0.0104991 | 30.0107 | 30.0002 | [12 empty] | 428.0034 | 0.9188343 | 0.000256633 | 0.00769888 | 30.0073 | 29.9996 | [12 empty] | 141.9986 | 0.6579355 | 0.000202242 | 0.00606726 | 30.0061 | 30 | [12 empty] | 142.0027 | 0.4745826 | 0.000125211 | 0.00375632 | 30.0038 | 30 | [12 empty] | 142.0002 | 0.770078 | 0.000238832 | 0.00716483 | 30.0067 | 29.9995 | [12 empty] | 142.0007 | 0.9982726 | 0.000309734 | 0.00929201 | 30.0093 | 30 | [12 empty] | 141.998 | 0.7067121 | 0.000206152 | 0.00618455 | 30.0062 | 30 | [12 empty] | 141.9996 | 0.9483345 | 0.000290818 | 0.00872466 | 30.0091 | 30.0004
144.0002 | 0.7677719 | 0.000154263 | 0.00447364 | 29.0046 | 29.0001 | [12 empty] | 144.0031 | 0.9807386 | 0.00035667 | 0.0107002 | 30.0109 | 30.0002 | [12 empty] | 430.0034 | 0.9333991 | 0.000266126 | 0.00798366 | 30.0075 | 29.9996 | [12 empty] | 143.9998 | 0.6616221 | 0.00020256 | 0.00607681 | 30.0061 | 30 | [12 empty] | 144.0027 | 0.4811116 | 0.000124222 | 0.00372665 | 30.0038 | 30 | [12 empty] | 144.0002 | 0.7818739 | 0.000240459 | 0.00721366 | 30.0067 | 29.9995 | [12 empty] | 144.0007 | 1.016245 | 0.000301882 | 0.00905647 | 30.0091 | 30 | [12 empty] | 143.9984 | 0.7186166 | 0.00020612 | 0.00618359 | 30.0062 | 30 | [12 empty] | 143.9999 | 0.9655349 | 0.000299763 | 0.008993 | 30.0094 | 30.0004
146.0002 | 0.7802161 | 0.000160092 | 0.00464268 | 29.0048 | 29.0001 | [12 empty] | 146.0031 | 0.9963162 | 0.000354004 | 0.0106202 | 30.0108 | 30.0002 | [12 empty] | 432.0034 | 0.9482012 | 0.00026594 | 0.00797809 | 30.0075 | 29.9996 | [12 empty] | 145.9998 | 0.6660139 | 0.00020499 | 0.00614969 | 30.0062 | 30 | [12 empty] | 146.0027 | 0.4866008 | 0.000129799 | 0.00389398 | 30.0039 | 30 | [12 empty] | 146.0002 | 0.7932316 | 0.000244896 | 0.00734677 | 30.0068 | 29.9995 | [12 empty] | 146.0007 | 1.034262 | 0.000311437 | 0.00934312 | 30.0093 | 30 | [12 empty] | 145.9984 | 0.730782 | 0.000200812 | 0.00602437 | 30.006 | 30 | [12 empty] | 145.9999 | 0.9828627 | 0.000301836 | 0.0090552 | 30.0095 | 30.0004
148.0002 | 0.7929207 | 0.00015775 | 0.00457478 | 29.0047 | 29.0001 | [12 empty] | 148.0031 | 1.011771 | 0.000365173 | 0.0109552 | 30.0111 | 30.0002 | [12 empty] | 434.0034 | 0.9631838 | 0.000267935 | 0.00803793 | 30.0076 | 29.9996 | [12 empty] | 147.9983 | 0.6697861 | 0.000209756 | 0.00629269 | 30.0063 | 30 | [12 empty] | 148.0039 | 0.4926017 | 0.000133855 | 0.00401565 | 30.0041 | 30 | [12 empty] | 148.0002 | 0.8045188 | 0.000247982 | 0.00743933 | 30.0069 | 29.9995 | [12 empty] | 148.0007 | 1.052353 | 0.000305989 | 0.00917966 | 30.0092 | 30 | [12 empty] | 147.9984 | 0.7429084 | 0.000211068 | 0.00633203 | 30.0063 | 30 | [12 empty] | 147.9999 | 1.000198 | 0.000313311 | 0.00939945 | 30.0098 | 30.0004
150.0002 | 0.8056198 | 0.000164333 | 0.00476569 | 29.0049 | 29.0001 | [12 empty] | 150.0031 | 1.027436 | 0.000374943 | 0.0112483 | 30.0114 | 30.0002 | [12 empty] | 436.0034 | 0.9783901 | 0.000274059 | 0.00822165 | 30.0078 | 29.9996 | [12 empty] | 149.9986 | 0.6743022 | 0.000210821 | 0.00632464 | 30.0063 | 30 | [12 empty] | 150.0039 | 0.4987871 | 0.000136001 | 0.00408004 | 30.0041 | 30 | [12 empty] | 149.9987 | 0.8156246 | 0.000252042 | 0.00756113 | 30.0071 | 29.9995 | [12 empty] | 149.9992 | 1.070739 | 0.000317308 | 0.00951923 | 30.0095 | 30 | [12 empty] | 149.9984 | 0.7552872 | 0.000216851 | 0.00650554 | 30.0065 | 30 | [12 empty] | 149.9999 | 1.017694 | 0.000317049 | 0.00951159 | 30.0099 | 30.0004
152.0002 | 0.8184686 | 0.000162269 | 0.00470582 | 29.0048 | 29.0001 | [12 empty] | 152.0044 | 1.043173 | 0.000380912 | 0.0114274 | 30.0116 | 30.0002 | [12 empty] | 438.0034 | 0.9935532 | 0.000273905 | 0.00821702 | 30.0078 | 29.9996 | [12 empty] | 151.9986 | 0.6788541 | 0.000211339 | 0.00634018 | 30.0064 | 30 | [12 empty] | 152.0039 | 0.5047988 | 0.00013546 | 0.0040638 | 30.0041 | 30 | [12 empty] | 151.9991 | 0.8273078 | 0.000256827 | 0.00770467 | 30.0072 | 29.9995 | [12 empty] | 151.9995 | 1.089255 | 0.000329439 | 0.00988317 | 30.0099 | 30 | [12 empty] | 151.9968 | 0.7677473 | 0.000226313 | 0.0067894 | 30.0068 | 30 | [12 empty] | 151.9999 | 1.035483 | 0.000322928 | 0.00968796 | 30.0101 | 30.0004
154.0015 | 0.8316672 | 0.000166991 | 0.00484276 | 29.005 | 29.0001 | [12 empty] | 154.0044 | 1.058968 | 0.000392106 | 0.0117633 | 30.0119 | 30.0002 | [12 empty] | 440.0034 | 1.009075 | 0.000287416 | 0.00862236 | 30.0082 | 29.9996 | [12 empty] | 153.9986 | 0.6849472 | 0.000213834 | 0.00641501 | 30.0064 | 30 | [12 empty] | 154.0039 | 0.5112209 | 0.000162516 | 0.00487548 | 30.0049 | 30 | [12 empty] | 153.9991 | 0.8390825 | 0.000268679 | 0.00806025 | 30.0076 | 29.9995 | [12 empty] | 153.9995 | 1.107906 | 0.000339483 | 0.0101845 | 30.0102 | 30 | [12 empty] | 153.9971 | 0.7803947 | 0.000226843 | 0.0068053 | 30.0068 | 30 | [12 empty] | 153.9999 | 1.052988 | 0.000328898 | 0.00986707 | 30.0103 | 30.0004
156.0015 | 0.8446824 | 0.000171923 | 0.00498578 | 29.0051 | 29.0001 | [12 empty] | 156.0044 | 1.074836 | 0.000385471 | 0.0115642 | 30.0117 | 30.0002 | [12 empty] | 442.0006 | 1.024377 | 0.00028476 | 0.00854268 | 30.0081 | 29.9996 | [12 empty] | 155.9986 | 0.6911619 | 0.000218515 | 0.00655546 | 30.0066 | 30 | [12 empty] | 156.0039 | 0.5168608 | 0.000158786 | 0.00476358 | 30.0048 | 30 | [12 empty] | 155.9991 | 0.850137 | 0.000273545 | 0.00820621 | 30.0077 | 29.9995 | [12 empty] | 156.0008 | 1.126157 | 0.000340264 | 0.0102079 | 30.0102 | 30 | [12 empty] | 155.9971 | 0.7932808 | 0.000228948 | 0.00686843 | 30.0069 | 30 | [12 empty] | 155.9999 | 1.070425 | 0.000336709 | 0.0101014 | 30.0105 | 30.0004
157.9998 | 0.8576222 | 0.00018009 | 0.00522263 | 29.0054 | 29.0001 | [12 empty] | 158.0044 | 1.091157 | 0.00039952 | 0.0119857 | 30.0121 | 30.0002 | [12 empty] | 444.0015 | 1.040117 | 0.000303919 | 0.00911744 | 30.0087 | 29.9996 | [12 empty] | 157.997 | 0.6973875 | 0.000227266 | 0.00681799 | 30.0068 | 30 | [12 empty] | 158.0051 | 0.524941 | 0.000143494 | 0.00430482 | 30.0043 | 30 | [12 empty] | 157.9991 | 0.8615351 | 0.000273312 | 0.00819922 | 30.0077 | 29.9995 | [12 empty] | 158.0008 | 1.144678 | 0.00035347 | 0.0106041 | 30.0106 | 30 | [12 empty] | 157.9971 | 0.806001 | 0.000234756 | 0.00704267 | 30.007 | 30 | [12 empty] | 158.0012 | 1.088144 | 0.00034453 | 0.010336 | 30.0107 | 30.0004
160.0002 | 0.8707731 | 0.000177128 | 0.00513673 | 29.0053 | 29.0001 | [12 empty] | 160.0044 | 1.107328 | 0.00040268 | 0.0120805 | 30.0122 | 30.0002 | [12 empty] | 446.0015 | 1.055828 | 0.000302443 | 0.00907314 | 30.0086 | 29.9996 | [12 empty] | 159.9974 | 0.7037335 | 0.000230008 | 0.00690025 | 30.0069 | 30 | [12 empty] | 160.0051 | 0.5331266 | 0.000156471 | 0.00469413 | 30.0047 | 30 | [12 empty] | 159.9975 | 0.8724058 | 0.000288917 | 0.00866737 | 30.0082 | 29.9995 | [12 empty] | 160.0008 | 1.16332 | 0.000370986 | 0.0111296 | 30.0111 | 30 | [12 empty] | 159.9971 | 0.8189601 | 0.000239163 | 0.00717488 | 30.0072 | 30 | [12 empty] | 160.0012 | 1.105811 | 0.000351441 | 0.0105434 | 30.0109 | 30.0004
162.0002 | 0.8839419 | 0.000178255 | 0.00516943 | 29.0053 | 29.0001 | [12 empty] | 162.0057 | 1.123255 | 0.000414055 | 0.0124217 | 30.0126 | 30.0002 | [12 empty] | 448.0015 | 1.0716 | 0.000299626 | 0.00898866 | 30.0085 | 29.9996 | [12 empty] | 161.9974 | 0.7107427 | 0.000226561 | 0.00679682 | 30.0068 | 30 | [12 empty] | 162.0035 | 0.5412018 | 0.000157125 | 0.00471375 | 30.0048 | 30 | [12 empty] | 161.9978 | 0.8846665 | 0.00028505 | 0.00855136 | 30.008 | 29.9995 | [12 empty] | 162.0008 | 1.18183 | 0.00036764 | 0.0110292 | 30.011 | 30 | [12 empty] | 161.9955 | 0.832041 | 0.000244914 | 0.00734742 | 30.0074 | 30 | [12 empty] | 162.0012 | 1.123337 | 0.000358747 | 0.0107625 | 30.0112 | 30.0004
164.0002 | 0.8972358 | 0.000197592 | 0.00573019 | 29.0059 | 29.0001 | [12 empty] | 164.0057 | 1.139414 | 0.00041774 | 0.0125323 | 30.0127 | 30.0002 | [12 empty] | 450.0015 | 1.087273 | 0.000302783 | 0.00908335 | 30.0086 | 29.9996 | [12 empty] | 163.9987 | 0.7177293 | 0.000232034 | 0.00696101 | 30.007 | 30 | [12 empty] | 164.0039 | 0.549228 | 0.000155608 | 0.00466825 | 30.0047 | 30 | [12 empty] | 163.9978 | 0.8976542 | 0.000291269 | 0.00873793 | 30.0082 | 29.9995 | [12 empty] | 164.0008 | 1.200466 | 0.000380416 | 0.0114125 | 30.0114 | 30 | [12 empty] | 163.9959 | 0.8453254 | 0.000255844 | 0.00767532 | 30.0077 | 30 | [12 empty] | 164.0012 | 1.140803 | 0.000361085 | 0.0108327 | 30.0112 | 30.0004
166.0002 | 0.9110269 | 0.000184841 | 0.00536041 | 29.0055 | 29.0001 | [12 empty] | 166.004 | 1.155644 | 0.000420267 | 0.0126081 | 30.0128 | 30.0002 | [12 empty] | 452.0015 | 1.103479 | 0.000315117 | 0.00945336 | 30.009 | 29.9996 | [12 empty] | 165.9987 | 0.7247375 | 0.000236143 | 0.00708431 | 30.0071 | 30 | [12 empty] | 166.0039 | 0.5576359 | 0.000184685 | 0.00554055 | 30.0056 | 30 | [12 empty] | 165.9991 | 0.9111594 | 0.00029623 | 0.00888676 | 30.0084 | 29.9995 | [12 empty] | 166.002 | 1.21888 | 0.000374787 | 0.0112436 | 30.0112 | 30 | [12 empty] | 165.9959 | 0.8586649 | 0.000241792 | 0.00725378 | 30.0073 | 30 | [12 empty] | 166.0012 | 1.158253 | 0.000370857 | 0.0111259 | 30.0115 | 30.0004
167.9984 | 0.9245424 | 0.000193113 | 0.0056003 | 29.0057 | 29.0001 | [12 empty] | 168.0044 | 1.171575 | 0.000428385 | 0.0128516 | 30.013 | 30.0002 | [12 empty] | 454.0015 | 1.119682 | 0.00032163 | 0.00964876 | 30.0092 | 29.9996 | [12 empty] | 167.9987 | 0.7319126 | 0.000235904 | 0.00707713 | 30.0071 | 30 | [12 empty] | 168.0039 | 0.5647864 | 0.000177598 | 0.00532795 | 30.0054 | 30 | [12 empty] | 167.9991 | 0.9245544 | 0.000299156 | 0.00897452 | 30.0085 | 29.9995 | [12 empty] | 168.002 | 1.237353 | 0.000388192 | 0.0116458 | 30.0116 | 30 | [12 empty] | 167.9972 | 0.8721122 | 0.000259427 | 0.00778282 | 30.0078 | 30 | [12 empty] | 168.0026 | 1.175365 | 0.000374929 | 0.011248 | 30.0116 | 30.0004
169.9989 | 0.9385977 | 0.000202121 | 0.00586154 | 29.006 | 29.0001 | [12 empty] | 170.0044 | 1.187697 | 0.000432409 | 0.0129723 | 30.0131 | 30.0002 | [12 empty] | 456.0015 | 1.135762 | 0.000332492 | 0.00997463 | 30.0095 | 29.9996 | [12 empty] | 169.9987 | 0.7390383 | 0.000238501 | 0.00715504 | 30.0072 | 30 | [12 empty] | 170.0039 | 0.570759 | 0.00016504 | 0.0049512 | 30.005 | 30 | [12 empty] | 169.9991 | 0.9382769 | 0.000302355 | 0.0090705 | 30.0086 | 29.9995 | [12 empty] | 170.0004 | 1.255578 | 0.000392688 | 0.0117806 | 30.0118 | 30 | [12 empty] | 169.9972 | 0.8857766 | 0.000264471 | 0.00793415 | 30.0079 | 30 | [12 empty] | 170.0026 | 1.192648 | 0.000381025 | 0.0114309 | 30.0118 | 30.0004
171.9989 | 0.9527436 | 0.000203602 | 0.00590448 | 29.006 | 29.0001 | [12 empty] | 172.0044 | 1.203777 | 0.000442117 | 0.0132636 | 30.0134 | 30.0002 | [12 empty] | 458.0035 | 1.152211 | 0.000337912 | 0.0101372 | 30.0097 | 29.9996 | [12 empty] | 171.9987 | 0.7465159 | 0.000243882 | 0.00731645 | 30.0073 | 30 | [12 empty] | 172.0022 | 0.5757689 | 0.000160787 | 0.00482362 | 30.0049 | 30 | [12 empty] | 171.9991 | 0.9509446 | 0.000309405 | 0.009282 | 30.0088 | 29.9995 | [12 empty] | 172.0008 | 1.273947 | 0.000409534 | 0.012286 | 30.0123 | 30 | [12 empty] | 171.9972 | 0.8995437 | 0.000262707 | 0.00788121 | 30.0079 | 30 | [12 empty] | 172.0026 | 1.209896 | 0.000401593 | 0.0120479 | 30.0124 | 30.0004
173.9989 | 0.9666577 | 0.000201091 | 0.00583167 | 29.006 | 29.0001 | [12 empty] | 174.0044 | 1.219362 | 0.000449556 | 0.0134868 | 30.0137 | 30.0002 | [12 empty] | 460.0035 | 1.16873 | 0.000338148 | 0.0101443 | 30.0097 | 29.9996 | [12 empty] | 173.9987 | 0.754015625 | 0.000247598 | 0.00742794 | 30.0074 | 30 | [12 empty] | 174.0026 | 0.5820173 | 0.000169124 | 0.00507372 | 30.0051 | 30 | [12 empty] | 173.9991 | 0.9631276 | 0.00031649 | 0.00949454 | 30.009 | 29.9995 | [12 empty] | 174.0008 | 1.292066 | 0.000404733 | 0.012142 | 30.0121 | 30 | [12 empty] | 173.9972 | 0.913537 | 0.000283745 | 0.00851236 | 30.0085 | 30 | [12 empty] | 174.0026 | 1.226692 | 0.000405529 | 0.012166 | 30.0126 | 30.0004
175.9989 | 0.9808173 | 0.000194134 | 0.00562992 | 29.0058 | 29.0001 | [12 empty] | 176.0026 | 1.235125 | 0.00045205 | 0.0135616 | 30.0137 | 30.0002 | [12 empty] | 462.0035 | 1.185264 | 0.000340921 | 0.0102275 | 30.0098 | 29.9996 | [12 empty] | 175.9987 | 0.7615388 | 0.000252768 | 0.00758303 | 30.0076 | 30 | [12 empty] | 176.0026 | 0.5889984 | 0.000183703 | 0.0055111 | 30.0056 | 30 | [12 empty] | 176.0004 | 0.9757248 | 0.000322285 | 0.00966838 | 30.0092 | 29.9995 | [12 empty] | 176.0008 | 1.310325 | 0.000418036 | 0.0125411 | 30.0125 | 30 | [12 empty] | 175.9972 | 0.9277289 | 0.000293596 | 0.00880789 | 30.0088 | 30 | [12 empty] | 176.0026 | 1.243537 | 0.000400235 | 0.0120072 | 30.0124 | 30.0004
177.9988 | 0.9950143 | 0.000207829 | 0.00602707 | 29.0062 | 29.0001 | [12 empty] | 178.003 | 1.25109375 | 0.000455818 | 0.0136746 | 30.0138 | 30.0002 | [12 empty] | 464.0035 | 1.201992 | 0.000349027 | 0.0104707 | 30.01 | 29.9996 | [12 empty] | 177.9987 | 0.7692393 | 0.000254643 | 0.00763931 | 30.0077 | 30 | [12 empty] | 178.0039 | 0.5952562 | 0.000174455 | 0.00523366 | 30.0053 | 30 | [12 empty] | 178.0004 | 0.9876635 | 0.00032678 | 0.00980324 | 30.0093 | 29.9995 | [12 empty] | 178.0008 | 1.328552 | 0.000418142 | 0.0125443 | 30.0125 | 30 | [12 empty] | 177.9985 | 0.9419803 | 0.000293464 | 0.00880393 | 30.0088 | 30 | [12 empty] | 178.004 | 1.260772 | 0.000395826 | 0.0118749 | 30.0123 | 30.0004
179.9988 | 1.009514 | 0.000215813 | 0.00625861 | 29.0064 | 29.0001 | [12 empty] | 180.003 | 1.266795 | 0.000469341 | 0.0140803 | 30.0142 | 30.0002 | [12 empty] | 466.0035 | 1.218552 | 0.000358375 | 0.0107511 | 30.0103 | 29.9996 | [12 empty] | 179.9987 | 0.777044 | 0.000260173 | 0.00780518 | 30.0078 | 30 | [12 empty] | 180.0039 | 0.5982306 | 0.000174954 | 0.00524864 | 30.0053 | 30 | [12 empty] | 179.9987 | 0.9989474 | 0.000327212 | 0.0098162 | 30.0093 | 29.9995 | [12 empty] | 179.999 | 1.347205 | 0.000435995 | 0.0130799 | 30.0131 | 30 | [12 empty] | 179.9985 | 0.9563877 | 0.000291007 | 0.00873022 | 30.0087 | 30 | [12 empty] | 180.004 | 1.277981 | 0.000417291 | 0.0125189 | 30.0129 | 30.0004
181.9988 | 1.023961 | 0.000220828 | 0.00640403 | 29.0065 | 29.0001 | [12 empty] | 182.0044 | 1.282801 | 0.000475846 | 0.0142755 | 30.0144 | 30.0002 | [12 empty] | 468.0035 | 1.235006 | 0.000366529 | 0.0109957 | 30.0106 | 29.9996 | [12 empty] | 181.9987 | 0.7850677 | 0.000265367 | 0.00796102 | 30.008 | 30 | [12 empty] | 182.0039 | 0.5990416 | 0.000142474 | 0.00427423 | 30.0043 | 30 | [12 empty] | 181.9991 | 1.007557 | 0.0003333 | 0.00999884 | 30.0095 | 29.9995 | [12 empty] | 181.9994 | 1.36579 | 0.000431375 | 0.0129412 | 30.0129 | 30 | [12 empty] | 181.9967 | 0.9705987 | 0.000295851 | 0.00887553 | 30.0089 | 30 | [12 empty] | 182.0021 | 1.295522 | 0.000425055 | 0.0127518 | 30.0132 | 30.0004
184.0002 | 1.038078 | 0.000229031 | 0.00664192 | 29.0068 | 29.0001 | [12 empty] | 184.0044 | 1.298564 | 0.00048954 | 0.0146863 | 30.0149 | 30.0002 | [12 empty] | 470.0035 | 1.251663 | 0.000372033 | 0.0111608 | 30.0107 | 29.9996 | [12 empty] | 184 | 0.7929403 | 0.000263659 | 0.00790977 | 30.0079 | 30 | [12 empty] | 184.0039 | 0.6074827 | 0.000182844 | 0.00548533 | 30.0055 | 30 | [12 empty] | 183.9991 | 1.017957 | 0.000346936 | 0.0104079 | 30.0099 | 29.9995 | [12 empty] | 183.9994 | 1.384425 | 0.000448699 | 0.013461 | 30.0135 | 30 | [12 empty] | 183.9972 | 0.9852501 | 0.000299648 | 0.00898943 | 30.009 | 30 | [12 empty] | 184.0026 | 1.312812 | 0.000424202 | 0.0127262 | 30.0131 | 30.0004
186.0002 | 1.05286 | 0.000232002 | 0.0067281 | 29.0069 | 29.0001 | [12 empty] | 186.0044 | 1.314411 | 0.000493581 | 0.0148075 | 30.015 | 30.0002 | [12 empty] | 472.0005 | 1.268275 | 0.000369537 | 0.0110859 | 30.0106 | 29.9996 | [12 empty] | 186 | 0.8010218 | 0.000268355 | 0.00805066 | 30.0081 | 30 | [12 empty] | 186.0039 | 0.617351 | 0.000179918 | 0.00539754 | 30.0054 | 30 | [12 empty] | 185.9991 | 1.026869 | 0.000350954 | 0.0105284 | 30.01 | 29.9995 | [12 empty] | 185.9994 | 1.403255 | 0.000448928 | 0.0134678 | 30.0135 | 30 | [12 empty] | 185.9972 | 1.000038 | 0.000311444 | 0.00934331 | 30.0093 | 30 | [12 empty] | 186.0026 | 1.330558 | 0.000434277 | 0.0130285 | 30.0134 | 30.0004
188.0002 | 1.067736 | 0.000240489 | 0.00697421 | 29.0071 | 29.0001 | [12 empty] | 188.0044 | 1.330046 | 0.000492108 | 0.0147633 | 30.0149 | 30.0002 | [12 empty] | 474.0015 | 1.284791 | 0.000379392 | 0.0113816 | 30.0109 | 29.9996 | [12 empty] | 187.9982 | 0.8093262 | 0.000275664 | 0.00826994 | 30.0083 | 30 | [12 empty] | 188.0053 | 0.6242834 | 0.000187384 | 0.00562153 | 30.0057 | 30 | [12 empty] | 187.9991 | 1.03302 | 0.000338981 | 0.0101693 | 30.0097 | 29.9995 | [12 empty] | 187.9994 | 1.421794 | 0.000455699 | 0.013671 | 30.0137 | 30 | [12 empty] | 187.9972 | 1.014588 | 0.000307349 | 0.00922047 | 30.0092 | 30 | [12 empty] | 188.0026 | 1.34846 | 0.000443985 | 0.0133197 | 30.0137 | 30.0004
190.0002 | 1.082491 | 0.000245924 | 0.00713183 | 29.0073 | 29.0001 | [12 empty] | 190.0044 | 1.346132 | 0.000507923 | 0.0152378 | 30.0154 | 30.0002 | [12 empty] | 476.0015 | 1.301507 | 0.000381957 | 0.0114585 | 30.011 | 29.9996 | [12 empty] | 189.9986 | 0.8178578 | 0.000278371 | 0.00835113 | 30.0084 | 30 | [12 empty] | 190.0053 | 0.6340911 | 0.000181739 | 0.00545216 | 30.0055 | 30 | [12 empty] | 189.9991 | 1.039123 | 0.000350461 | 0.0105137 | 30.01 | 29.9995 | [12 empty] | 189.9994 | 1.440668 | 0.000459312 | 0.0137794 | 30.0138 | 30 | [12 empty] | 189.9972 | 1.029508 | 0.000318902 | 0.00956706 | 30.0096 | 30 | [12 empty] | 190.0026 | 1.366054 | 0.000446626 | 0.013399 | 30.0138 | 30.0004
192.0002 | 1.097948 | 0.000245861 | 0.00712999 | 29.0073 | 29.0001 | [12 empty] | 192.0058 | 1.362172 | 0.000511815 | 0.0153545 | 30.0155 | 30.0002 | [12 empty] | 478.0015 | 1.318124 | 0.000396042 | 0.0118811 | 30.0114 | 29.9996 | [12 empty] | 191.9986 | 0.8262659 | 0.000281747 | 0.00845241 | 30.0085 | 30 | [12 empty] | 192.0034 | 0.6446285 | 0.00018861 | 0.00565829 | 30.0057 | 30 | [12 empty] | 191.9991 | 1.0492 | 0.000352048 | 0.0105613 | 30.0101 | 29.9995 | [12 empty] | 191.9994 | 1.459618 | 0.000457934 | 0.013738 | 30.0137 | 30 | [12 empty] | 191.9971 | 1.044494 | 0.000330005 | 0.00990016 | 30.0099 | 30 | [12 empty] | 192.0006 | 1.383541 | 0.000454666 | 0.0136402 | 30.014 | 30.0004
194.0016 | 1.112961 | 0.00025901 | 0.00751133 | 29.0076 | 29.0001 | [12 empty] | 194.0058 | 1.377982 | 0.000509755 | 0.0152927 | 30.0155 | 30.0002 | [12 empty] | 480.0015 | 1.334918 | 0.000400107 | 0.012003 | 30.0116 | 29.9996 | [12 empty] | 193.9986 | 0.8349683 | 0.000281199 | 0.00843599 | 30.0084 | 30 | [12 empty] | 194.0039 | 0.6546542 | 0.000197969 | 0.00593907 | 30.006 | 30 | [12 empty] | 193.9991 | 1.060674 | 0.000351414 | 0.0105422 | 30.01 | 29.9995 | [12 empty] | 193.9994 | 1.478515 | 0.000465038 | 0.0139511 | 30.014 | 30 | [12 empty] | 193.9971 | 1.059605 | 0.000333269 | 0.00999808 | 30.01 | 30 | [12 empty] | 194.0011 | 1.401366 | 0.000462491 | 0.0138749 | 30.0143 | 30.0004
196.0016 | 1.128055 | 0.000263804 | 0.00765035 | 29.0078 | 29.0001 | [12 empty] | 196.0058 | 1.393922 | 0.00051959 | 0.0155878 | 30.0158 | 30.0002 | [12 empty] | 482.0015 | 1.351915 | 0.000407291 | 0.0122185 | 30.0118 | 29.9996 | [12 empty] | 195.9986 | 0.8434612 | 0.000288385 | 0.00865154 | 30.0087 | 30 | [12 empty] | 196.0039 | 0.6655633 | 0.000201056 | 0.00603169 | 30.0061 | 30 | [12 empty] | 196.0005 | 1.072389 | 0.000356567 | 0.0106968 | 30.0102 | 29.9995 | [12 empty] | 196.0008 | 1.497416 | 0.000471589 | 0.0141477 | 30.0142 | 30 | [12 empty] | 195.9971 | 1.07453125 | 0.000343128 | 0.0102938 | 30.0103 | 30 | [12 empty] | 196.0011 | 1.419212 | 0.000464429 | 0.013933 | 30.0143 | 30.0004
197.9997 | 1.143186 | 0.000266202 | 0.0077199 | 29.0079 | 29.0001 | [12 empty] | 198.0058 | 1.4098 | 0.000524126 | 0.0157239 | 30.0159 | 30.0002 | [12 empty] | 484.0015 | 1.369256 | 0.000410003 | 0.0122999 | 30.0119 | 29.9996 | [12 empty] | 197.9968 | 0.8521491 | 0.000288483 | 0.00865449 | 30.0087 | 30 | [12 empty] | 198.0039 | 0.6770558 | 0.000208159 | 0.00624477 | 30.0063 | 30 | [12 empty] | 198.0005 | 1.084073 | 0.000364812 | 0.0109442 | 30.0104 | 29.9995 | [12 empty] | 198.0008 | 1.51642 | 0.000487961 | 0.0146388 | 30.0146 | 30 | [12 empty] | 197.9986 | 1.089563 | 0.00035039 | 0.0105117 | 30.0105 | 30 | [12 empty] | 198.0026 | 1.43684 | 0.000476927 | 0.014308 | 30.0147 | 30.0004
200.0002 | 1.158638 | 0.000264594 | 0.00767325 | 29.0078 | 29.0001 | [12 empty] | 200.0058 | 1.425667 | 0.000528439 | 0.0158532 | 30.016 | 30.0002 | [12 empty] | 486.0015 | 1.386217 | 0.00041051 | 0.0123151 | 30.0119 | 29.9996 | [12 empty] | 199.9973 | 0.8606677 | 0.000294281 | 0.00882842 | 30.0088 | 30 | [12 empty] | 200.0039 | 0.6886386 | 0.000210265 | 0.00630796 | 30.0064 | 30 | [12 empty] | 200.0005 | 1.096556 | 0.000365225 | 0.0109566 | 30.0105 | 29.9995 | [12 empty] | 200.0008 | 1.535633 | 0.000492195 | 0.0147658 | 30.0148 | 30 | [12 empty] | 199.9986 | 1.104892 | 0.00035505 | 0.0106515 | 30.0107 | 30 | [12 empty] | 200.0026 | 1.454401 | 0.000478458 | 0.0143539 | 30.0148 | 30.0004
202.0002 | 1.17403 | 0.000275968 | 0.0080031 | 29.0081 | 29.0001 | [12 empty] | 202.0073 | 1.441612 | 0.000528558 | 0.0158568 | 30.016 | 30.0002 | [12 empty] | 488.0036 | 1.403501 | 0.000417477 | 0.0125241 | 30.0121 | 29.9996 | [12 empty] | 201.9973 | 0.869559 | 0.000293623 | 0.0088087 | 30.0088 | 30 | [12 empty] | 202.0039 | 0.6990446 | 0.00021306 | 0.00639182 | 30.0064 | 30 | [12 empty] | 202.0005 | 1.106111 | 0.000365328 | 0.0109597 | 30.0105 | 29.9995 | [12 empty] | 202.0008 | 1.554735 | 0.000497869 | 0.0149361 | 30.0149 | 30 | [12 empty] | 201.9986 | 1.119649 | 0.000355917 | 0.0106775 | 30.0107 | 30 | [12 empty] | 202.0026 | 1.472103 | 0.000482754 | 0.0144828 | 30.0149 | 30.0004
204.0002 | 1.189667 | 0.000278813 | 0.00808563 | 29.0082 | 29.0001 | [12 empty] | 204.0073 | 1.457666 | 0.000548978 | 0.0164694 | 30.0166 | 30.0002 | [12 empty] | 490.0036 | 1.420819 | 0.000449441 | 0.013483 | 30.013 | 29.9996 | [12 empty] | 203.9987 | 0.8786833 | 0.000304327 | 0.00912982 | 30.0091 | 30 | [12 empty] | 204.0039 | 0.7112346 | 0.000217683 | 0.00653051 | 30.0066 | 30 | [12 empty] | 204.0005 | 1.115884 | 0.000378576 | 0.0113571 | 30.0109 | 29.9995 | [12 empty] | 204.0008 | 1.573959 | 0.000504379 | 0.0151314 | 30.0151 | 30 | [12 empty] | 203.9986 | 1.134988 | 0.000365688 | 0.0109706 | 30.011 | 30 | [12 empty] | 204.0026 | 1.490168 | 0.000499423 | 0.0149829 | 30.0154 | 30.0004
206.0002 | 1.204915 | 0.000285982 | 0.00829351 | 29.0084 | 29.0001 | [12 empty] | 206.0053 | 1.473349 | 0.000561154 | 0.0168347 | 30.017 | 30.0002 | [12 empty] | 492.0036 | 1.438196 | 0.000429801 | 0.0128938 | 30.0125 | 29.9996 | [12 empty] | 205.9987 | 0.8879966 | 0.000308642 | 0.00925927 | 30.0093 | 30 | [12 empty] | 206.0039 | 0.725126 | 0.000223662 | 0.00670987 | 30.0068 | 30 | [12 empty] | 206.0019 | 1.117763 | 0.000378117 | 0.0113433 | 30.0108 | 29.9995 | [12 empty] | 206.0022 | 1.593052 | 0.000506171 | 0.0151851 | 30.0152 | 30 | [12 empty] | 205.9986 | 1.150168 | 0.000365541 | 0.0109662 | 30.011 | 30 | [12 empty] | 206.0026 | 1.507757 | 0.000495568 | 0.0148672 | 30.0153 | 30.0004
207.9982 | 1.220431 | 0.000280269 | 0.00812783 | 29.0083 | 29.0001 | [12 empty] | 208.0058 | 1.489287 | 0.000558162 | 0.0167449 | 30.0169 | 30.0002 | [12 empty] | 494.0036 | 1.455495 | 0.000446397 | 0.0133917 | 30.013 | 29.9996 | [12 empty] | 207.9987 | 0.8971849 | 0.000311364 | 0.00934091 | 30.0094 | 30 | [12 empty] | 208.0053 | 0.7390853 | 0.000234121 | 0.00702365 | 30.0071 | 30 | [12 empty] | 208.0019 | 1.11873 | 0.000369894 | 0.0110966 | 30.0106 | 29.9995 | [12 empty] | 208.0022 | 1.612581 | 0.000524973 | 0.0157492 | 30.0158 | 30 | [12 empty] | 208 | 1.165656 | 0.000369167 | 0.011075 | 30.0111 | 30 | [12 empty] | 208.0041 | 1.525701 | 0.000503889 | 0.0151169 | 30.0155 | 30.0004
209.9987 | 1.235949 | 0.000297313 | 0.00862213 | 29.0088 | 29.0001 | [12 empty] | 210.0058 | 1.505099 | 0.000567336 | 0.0170202 | 30.0172 | 30.0002 | [12 empty] | 496.0036 | 1.472919 | 0.000452622 | 0.0135784 | 30.0131 | 29.9996 | [12 empty] | 209.9987 | 0.9064818 | 0.000317229 | 0.00951688 | 30.0095 | 30 | [12 empty] | 210.0053 | 0.7528959 | 0.000231761 | 0.00695283 | 30.007 | 30 | [12 empty] | 210.0019 | 1.116214 | 0.000373275 | 0.0111981 | 30.0107 | 29.9995 | [12 empty] | 210.0003 | 1.631813 | 0.000521288 | 0.0156386 | 30.0156 | 30 | [12 empty] | 210 | 1.18106 | 0.000376394 | 0.0112918 | 30.0113 | 30 | [12 empty] | 210.0041 | 1.543808 | 0.00051503 | 0.0154511 | 30.0159 | 30.0004
211.9987 | 1.251284 | 0.000305982 | 0.00887351 | 29.009 | 29.0001 | [12 empty] | 212.0058 | 1.520918 | 0.000567955 | 0.0170387 | 30.0172 | 30.0002 | [12 empty] | 498.0036 | 1.490583 | 0.000450367 | 0.0135108 | 30.0131 | 29.9996 | [12 empty] | 211.9987 | 0.9160006 | 0.000323293 | 0.00969878 | 30.0097 | 30 | [12 empty] | 212.0053 | 0.7664398 | 0.000237279 | 0.00711838 | 30.0072 | 30 | [12 empty] | 212.0019 | 1.123327 | 0.000375104 | 0.0112529 | 30.0107 | 29.9995 | [12 empty] | 212.0008 | 1.65096 | 0.000529113 | 0.0158734 | 30.0159 | 30 | [12 empty] | 211.998 | 1.196572 | 0.000377301 | 0.011319 | 30.0113 | 30 | [12 empty] | 212.002 | 1.56192 | 0.000519209 | 0.0155765 | 30.016 | 30.0004
214.0003 | 1.266923 | 0.000301657 | 0.00874809 | 29.0089 | 29.0001 | [12 empty] | 214.0058 | 1.536844 | 0.00057586 | 0.0172759 | 30.0174 | 30.0002 | [12 empty] | 500.0036 | 1.507871 | 0.000458874 | 0.013766 | 30.0133 | 29.9996 | [12 empty] | 214.0001 | 0.9252676 | 0.00032638 | 0.00979142 | 30.0098 | 30 | [12 empty] | 214.0053 | 0.7804851 | 0.000248946 | 0.00746838 | 30.0075 | 30 | [12 empty] | 214.0019 | 1.134678 | 0.000387186 | 0.0116154 | 30.0111 | 29.9995 | [12 empty] | 214.0008 | 1.669939 | 0.000533859 | 0.0160158 | 30.016 | 30 | [12 empty] | 213.9986 | 1.212241 | 0.0003871 | 0.011613 | 30.0116 | 30 | [12 empty] | 214.0026 | 1.580136 | 0.000527468 | 0.0158243 | 30.0162 | 30.0004
216.0003 | 1.282691 | 0.000312325 | 0.00905746 | 29.0092 | 29.0001 | [12 empty] | 216.0058 | 1.552745 | 0.000586286 | 0.0175887 | 30.0178 | 30.0002 | [12 empty] | 502.0036 | 1.525446 | 0.000464661 | 0.0139396 | 30.0135 | 29.9996 | [12 empty] | 216.0001 | 0.9356108 | 0.000331533 | 0.00994598 | 30.01 | 30 | [12 empty] | 216.0053 | 0.7948341 | 0.000253592 | 0.00760778 | 30.0077 | 30 | [12 empty] | 216.0033 | 1.145054 | 0.000393775 | 0.011813 | 30.0113 | 29.9995 | [12 empty] | 216.0008 | 1.689498 | 0.000545148 | 0.0163544 | 30.0164 | 30 | [12 empty] | 215.9986 | 1.227771 | 0.000384053 | 0.0115216 | 30.0115 | 30 | [12 empty] | 216.0026 | 1.598296 | 0.000535542 | 0.0160665 | 30.0165 | 30.0004
218.0003 | 1.298576 | 0.000304473 | 0.00882976 | 29.009 | 29.0001 | [12 empty] | 218.0058 | 1.568619 | 0.000592934 | 0.0177881 | 30.018 | 30.0002 | [12 empty] | 504.0036 | 1.542892 | 0.000480363 | 0.0144107 | 30.014 | 29.9996 | [12 empty] | 217.9981 | 0.9462908 | 0.000339489 | 0.0101847 | 30.0102 | 30 | [12 empty] | 218.0068 | 0.8093318 | 0.000256992 | 0.00770978 | 30.0078 | 30 | [12 empty] | 218.0033 | 1.155684 | 0.00039181 | 0.0117541 | 30.0113 | 29.9995 | [12 empty] | 218.0008 | 1.709032 | 0.000553093 | 0.0165928 | 30.0166 | 30 | [12 empty] | 217.9986 | 1.243841 | 0.000391515 | 0.0117455 | 30.0118 | 30 | [12 empty] | 218.0026 | 1.61671875 | 0.00054214 | 0.0162644 | 30.0167 | 30.0004
220.0003 | 1.314493 | 0.000312166 | 0.00905285 | 29.0092 | 29.0001 | [12 empty] | 220.0058 | 1.584609 | 0.000596438 | 0.0178933 | 30.0181 | 30.0002 | [12 empty] | 506.0036 | 1.560489 | 0.000481252 | 0.0144373 | 30.014 | 29.9996 | [12 empty] | 219.9987 | 0.9572974 | 0.000341725 | 0.0102518 | 30.0103 | 30 | [12 empty] | 220.0068 | 0.8238475 | 0.000259125 | 0.00777376 | 30.0078 | 30 | [12 empty] | 220.0014 | 1.167243 | 0.000394699 | 0.0118408 | 30.0113 | 29.9995 | [12 empty] | 219.9988 | 1.728452 | 0.000567143 | 0.0170143 | 30.017 | 30 | [12 empty] | 219.9986 | 1.25968 | 0.000402369 | 0.0120711 | 30.0121 | 30 | [12 empty] | 220.0026 | 1.635084 | 0.000555342 | 0.0166605 | 30.0171 | 30.0004
222.0003 | 1.330457 | 0.000322093 | 0.00934074 | 29.0095 | 29.0001 | [12 empty] | 222.0074 | 1.600614 | 0.000604964 | 0.018149 | 30.0183 | 30.0002 | [12 empty] | 508.0036 | 1.57801 | 0.000487762 | 0.0146326 | 30.0142 | 29.9996 | [12 empty] | 221.9987 | 0.9681906 | 0.000345609 | 0.0103683 | 30.0104 | 30 | [12 empty] | 222.0068 | 0.8389978 | 0.000273377 | 0.00820133 | 30.0082 | 30 | [12 empty] | 222.0019 | 1.17845 | 0.000398931 | 0.0119677 | 30.0115 | 29.9995 | [12 empty] | 221.9993 | 1.747864 | 0.00056898 | 0.0170694 | 30.0171 | 30 | [12 empty] | 221.9965 | 1.27571 | 0.000416941 | 0.0125082 | 30.0125 | 30 | [12 empty] | 222.0026 | 1.65348 | 0.000549699 | 0.0164912 | 30.0169 | 30.0004
224.0018 | 1.346655 | 0.000328502 | 0.00952659 | 29.0097 | 29.0001 | [12 empty] | 224.0074 | 1.616407 | 0.000607585 | 0.0182276 | 30.0184 | 30.0002 | [12 empty] | 510.0036 | 1.596026 | 0.00049156 | 0.0147466 | 30.0143 | 29.9996 | [12 empty] | 223.9987 | 0.9789384 | 0.000341582 | 0.0102475 | 30.0103 | 30 | [12 empty] | 224.0068 | 0.8539468 | 0.000266775 | 0.00800325 | 30.008 | 30 | [12 empty] | 224.0019 | 1.19061 | 0.000397348 | 0.0119202 | 30.0114 | 29.9995 | [12 empty] | 223.9993 | 1.767307 | 0.000580552 | 0.0174166 | 30.0174 | 30 | [12 empty] | 223.997 | 1.291747 | 0.000415678 | 0.0124703 | 30.0125 | 30 | [12 empty] | 224.0026 | 1.671728 | 0.000562603 | 0.0168783 | 30.0173 | 30.0004
226.0018 | 1.363033 | 0.000343621 | 0.00996506 | 29.0101 | 29.0001 | [12 empty] | 226.0074 | 1.632458 | 0.0006144 | 0.0184321 | 30.0186 | 30.0002 | [12 empty] | 512.0004 | 1.613695 | 0.000501739 | 0.015052 | 30.0146 | 29.9996 | [12 empty] | 225.9987 | 0.9895999 | 0.000360644 | 0.0108193 | 30.0108 | 30 | [12 empty] | 226.0068 | 0.86904 | 0.000278785 | 0.00836355 | 30.0084 | 30 | [12 empty] | 226.0019 | 1.202448 | 0.000411735 | 0.0123519 | 30.0118 | 29.9995 | [12 empty] | 226.0009 | 1.786786 | 0.000582713 | 0.0174814 | 30.0175 | 30 | [12 empty] | 225.997 | 1.307458 | 0.00042391 | 0.0127173 | 30.0127 | 30 | [12 empty] | 226.0026 | 1.690268 | 0.000573653 | 0.0172098 | 30.0176 | 30.0004
228.0018 | 1.37965 | 0.000341818 | 0.00991278 | 29.01 | 29.0001 | [12 empty] | 228.0074 | 1.648536 | 0.000617884 | 0.0185366 | 30.0187 | 30.0002 | [12 empty] | 514.0015 | 1.631769 | 0.000504647 | 0.0151392 | 30.0147 | 29.9996 | [12 empty] | 227.9966 | 0.9998699 | 0.000361575 | 0.0108472 | 30.0109 | 30 | [12 empty] | 228.0083 | 0.8841653 | 0.000281241 | 0.00843723 | 30.0085 | 30 | [12 empty] | 228.0019 | 1.215332 | 0.000415034 | 0.0124508 | 30.0119 | 29.9995 | [12 empty] | 228.0009 | 1.806118 | 0.000589009 | 0.0176703 | 30.0177 | 30 | [12 empty] | 227.997 | 1.323497 | 0.000430898 | 0.0129269 | 30.0129 | 30 | [12 empty] | 228.0042 | 1.708501 | 0.000571639 | 0.0171494 | 30.0175 | 30.0004
230.0018 | 1.396007 | 0.000346376 | 0.010045 | 29.0102 | 29.0001 | [12 empty] | 230.0074 | 1.664338 | 0.000626728 | 0.0188019 | 30.019 | 30.0002 | [12 empty] | 516.0015 | 1.649595 | 0.000506508 | 0.015195 | 30.0148 | 29.9996 | [12 empty] | 229.9971 | 1.01 | 0.000373904 | 0.0112171 | 30.0112 | 30 | [12 empty] | 230.0083 | 0.8995504 | 0.000288027 | 0.00864084 | 30.0087 | 30 | [12 empty] | 229.9998 | 1.228255 | 0.000408619 | 0.0122584 | 30.0118 | 29.9995 | [12 empty] | 230.0009 | 1.825708 | 0.0005952 | 0.017856 | 30.0179 | 30 | [12 empty] | 229.997 | 1.339911 | 0.000430448 | 0.0129135 | 30.0129 | 30 | [12 empty] | 230.0042 | 1.727061 | 0.000571103 | 0.0171333 | 30.0175 | 30.0004
232.0018 | 1.41258 | 0.000351364 | 0.0101896 | 29.0103 | 29.0001 | [12 empty] | 232.0089 | 1.679876 | 0.000634892 | 0.0190469 | 30.0192 | 30.0002 | [12 empty] | 518.0015 | 1.667658 | 0.000516352 | 0.0154903 | 30.0151 | 29.9996 | [12 empty] | 231.9971 | 1.019887 | 0.000365195 | 0.0109558 | 30.011 | 30 | [12 empty] | 232.0062 | 0.9148276 | 0.000291992 | 0.00875978 | 30.0088 | 30 | [12 empty] | 232.0004 | 1.241568 | 0.000416395 | 0.0124917 | 30.012 | 29.9995 | [12 empty] | 232.0009 | 1.844825 | 0.00060366 | 0.0181098 | 30.0181 | 30 | [12 empty] | 231.9949 | 1.356507 | 0.000446134 | 0.013384 | 30.0134 | 30 | [12 empty] | 232.0042 | 1.745151 | 0.000584914 | 0.0175477 | 30.0179 | 30.0004
234.0034 | 1.428977 | 0.000352605 | 0.0102256 | 29.0104 | 29.0001 | [12 empty] | 234.0089 | 1.696062 | 0.000643528 | 0.019306 | 30.0195 | 30.0002 | [12 empty] | 520.0015 | 1.68581 | 0.000513036 | 0.0153909 | 30.015 | 29.9996 | [12 empty] | 233.9987 | 1.029949 | 0.000367954 | 0.0110386 | 30.0111 | 30 | [12 empty] | 234.0067 | 0.9304678 | 0.000298052 | 0.00894158 | 30.009 | 30 | [12 empty] | 234.0004 | 1.255772 | 0.000412375 | 0.012371 | 30.0119 | 29.9995 | [12 empty] | 234.0009 | 1.864918 | 0.000611152 | 0.0183346 | 30.0183 | 30 | [12 empty] | 233.9955 | 1.372767 | 0.000454258 | 0.0136278 | 30.0136 | 30 | [12 empty] | 234.0042 | 1.763559 | 0.000593075 | 0.0177925 | 30.0182 | 30.0004
236.0034 | 1.445483 | 0.000362271 | 0.0105059 | 29.0106 | 29.0001 | [12 empty] | 236.0067 | 1.711558 | 0.000645499 | 0.0193651 | 30.0195 | 30.0002 | [12 empty] | 522.0015 | 1.70389 | 0.000524952 | 0.0157483 | 30.0153 | 29.9996 | [12 empty] | 235.9987 | 1.039497 | 0.000375439 | 0.0112632 | 30.0113 | 30 | [12 empty] | 236.0067 | 0.9460913 | 0.000312796 | 0.00938389 | 30.0094 | 30 | [12 empty] | 236.0019 | 1.270892 | 0.000430161 | 0.0129046 | 30.0124 | 29.9995 | [12 empty] | 236.0024 | 1.884577 | 0.000618551 | 0.0185565 | 30.0186 | 30 | [12 empty] | 235.9955 | 1.389266 | 0.000454099 | 0.013623 | 30.0136 | 30 | [12 empty] | 236.0042 | 1.781661 | 0.0006011 | 0.0180332 | 30.0184 | 30.0004
238.0034 | 1.461748 | 0.000358953 | 0.0104097 | 29.0105 | 29.0001 | [12 empty] | 238.0073 | 1.727604 | 0.000648915 | 0.0194676 | 30.0196 | 30.0002 | [12 empty] | 524.0015 | 1.721966 | 0.000535102 | 0.0160528 | 30.0156 | 29.9996 | [12 empty] | 237.9965 | 1.049 | 0.00037825 | 0.0113475 | 30.0114 | 30 | [12 empty] | 238.0067 | 0.9618022 | 0.000299128 | 0.00897386 | 30.009 | 30 | [12 empty] | 238.0019 | 1.28617 | 0.000431776 | 0.0129531 | 30.0124 | 29.9995 | [12 empty] | 238.0024 | 1.904292 | 0.000624113 | 0.0187234 | 30.0187 | 30 | [12 empty] | 237.9971 | 1.405753 | 0.000448966 | 0.013469 | 30.0135 | 30 | [12 empty] | 238.0058 | 1.800289 | 0.000603163 | 0.0180951 | 30.0185 | 30.0004
240.0034 | 1.478406 | 0.000367751 | 0.0106648 | 29.0108 | 29.0001 | [12 empty] | 240.0073 | 1.743237 | 0.000658713 | 0.0197615 | 30.0199 | 30.0002 | [12 empty] | 526.0015 | 1.739834 | 0.000542926 | 0.0162875 | 30.0158 | 29.9996 | [12 empty] | 239.9971 | 1.057672 | 0.000376775 | 0.0113033 | 30.0113 | 30 | [12 empty] | 240.0083 | 0.9778826 | 0.000307975 | 0.00923925 | 30.0093 | 30 | [12 empty] | 240.0019 | 1.302812 | 0.000436647 | 0.0130992 | 30.0126 | 29.9995 | [12 empty] | 240.0024 | 1.924009 | 0.000632474 | 0.0189742 | 30.019 | 30 | [12 empty] | 239.9971 | 1.422403 | 0.000464399 | 0.013932 | 30.0139 | 30 | [12 empty] | 240.0058 | 1.81866 | 0.000614354 | 0.0184309 | 30.0188 | 30.0004
242.0034 | 1.495141 | 0.000365609 | 0.0106027 | 29.0107 | 29.0001 | [12 empty] | 242.0073 | 1.759268 | 0.000672933 | 0.0201881 | 30.0204 | 30.0002 | [12 empty] | 528.0015 | 1.75797 | 0.000544065 | 0.0163217 | 30.0159 | 29.9996 | [12 empty] | 241.9971 | 1.06467 | 0.000391802 | 0.0117541 | 30.0118 | 30 | [12 empty] | 242.0083 | 0.9940576 | 0.000310368 | 0.00931107 | 30.0094 | 30 | [12 empty] | 242.0019 | 1.319563 | 0.000443964 | 0.0133187 | 30.0128 | 29.9995 | [12 empty] | 242.0024 | 1.943886 | 0.000644135 | 0.019324 | 30.0193 | 30 | [12 empty] | 241.9948 | 1.439242 | 0.000461969 | 0.0138591 | 30.0139 | 30 | [12 empty] | 242.0058 | 1.837059 | 0.000617036 | 0.0185113 | 30.0189 | 30.0004
244.0034 | 1.511846 | 0.000384837 | 0.0111603 | 29.0113 | 29.0001 | [12 empty] | 244.0073 | 1.775446 | 0.000672765 | 0.0201831 | 30.0203 | 30.0002 | [12 empty] | 530.0015 | 1.775719 | 0.000558538 | 0.0167559 | 30.0163 | 29.9996 | [12 empty] | 243.9971 | 1.068378 | 0.000391608 | 0.0117482 | 30.0118 | 30 | [12 empty] | 244.0083 | 1.010267 | 0.000323586 | 0.0097076 | 30.0098 | 30 | [12 empty] | 244.0019 | 1.335791 | 0.000449977 | 0.0134991 | 30.013 | 29.9995 | [12 empty] | 244.0024 | 1.963339 | 0.000648037 | 0.0194411 | 30.0194 | 30 | [12 empty] | 243.9955 | 1.456045 | 0.000471378 | 0.0141413 | 30.0141 | 30 | [12 empty] | 244.0058 | 1.856014 | 0.000634984 | 0.0190498 | 30.0194 | 30.0004
246.0034 | 1.528747 | 0.000388846 | 0.0112766 | 29.0114 | 29.0001 | [12 empty] | 246.0073 | 1.791162 | 0.000678086 | 0.0203427 | 30.0205 | 30.0002 | [12 empty] | 532.0015 | 1.79395 | 0.000569287 | 0.0170783 | 30.0166 | 29.9996 | [12 empty] | 245.9971 | 1.074672 | 0.000386504 | 0.0115951 | 30.0116 | 30 | [12 empty] | 246.0083 | 1.026763 | 0.000324905 | 0.00974717 | 30.0098 | 30 | [12 empty] | 246.0019 | 1.351836 | 0.000457178 | 0.0137151 | 30.0132 | 29.9995 | [12 empty] | 246.004 | 1.983169 | 0.000662192 | 0.0198658 | 30.0199 | 30 | [12 empty] | 245.9955 | 1.472684 | 0.000478145 | 0.0143444 | 30.0143 | 30 | [12 empty] | 246.0058 | 1.874728 | 0.000637799 | 0.0191342 | 30.0195 | 30.0004
248.0034 | 1.545615 | 0.000394951 | 0.0114536 | 29.0116 | 29.0001 | [12 empty] | 248.0073 | 1.807208 | 0.000676775 | 0.0203034 | 30.0205 | 30.0002 | [12 empty] | 534.0015 | 1.812098 | 0.000580619 | 0.0174183 | 30.017 | 29.9996 | [12 empty] | 247.9971 | 1.079544 | 0.000389195 | 0.0116759 | 30.0117 | 30 | [12 empty] | 248.0083 | 1.0434 | 0.000337573 | 0.0101272 | 30.0102 | 30 | [12 empty] | 248.0019 | 1.368334 | 0.00045781 | 0.0137341 | 30.0132 | 29.9995 | [12 empty] | 248.004 | 2.00257 | 0.000659397 | 0.0197819 | 30.0198 | 30 | [12 empty] | 247.9955 | 1.48959 | 0.000495455 | 0.0148636 | 30.0149 | 30 | [12 empty] | 248.0074 | 1.893492 | 0.000644797 | 0.0193442 | 30.0197 | 30.0004
250.0034 | 1.562282 | 0.000397585 | 0.01153 | 29.0117 | 29.0001 | [12 empty] | 250.0073 | 1.823144 | 0.000688083 | 0.0206426 | 30.0208 | 30.0002 | [12 empty] | 536.0015 | 1.830208 | 0.000580391 | 0.0174115 | 30.017 | 29.9996 | [12 empty] | 249.9971 | 1.083465 | 0.000395507 | 0.0118652 | 30.0119 | 30 | [12 empty] | 250.0083 | 1.060017 | 0.000338654 | 0.0101596 | 30.0102 | 30 | [12 empty] | 250.0019 | 1.385244 | 0.000468911 | 0.0140671 | 30.0136 | 29.9995 | [12 empty] | 250.004 | 2.02206 | 0.000672307 | 0.0201692 | 30.0202 | 30 | [12 empty] | 249.9955 | 1.506458 | 0.000498083 | 0.0149425 | 30.0149 | 30 | [12 empty] | 250.0074 | 1.912438 | 0.000664341 | 0.0199305 | 30.0203 | 30.0004
252.0034 | 1.579288 | 0.000399159 | 0.0115757 | 29.0117 | 29.0001 | [12 empty] | 252.009 | 1.839055 | 0.000690614 | 0.0207185 | 30.0209 | 30.0002 | [12 empty] | 538.0015 | 1.84844 | 0.000584528 | 0.0175356 | 30.0171 | 29.9996 | [12 empty] | 251.9971 | 1.086486 | 0.00039275 | 0.0117825 | 30.0118 | 30 | [12 empty] | 252.0061 | 1.0765 | 0.000352076 | 0.0105623 | 30.0106 | 30 | [12 empty] | 252.0019 | 1.402479 | 0.000473504 | 0.0142049 | 30.0137 | 29.9995 | [12 empty] | 252.004 | 2.041854 | 0.000676902 | 0.0203071 | 30.0203 | 30 | [12 empty] | 251.9955 | 1.52347 | 0.000498552 | 0.0149565 | 30.015 | 30 | [12 empty] | 252.0074 | 1.931098 | 0.000655976 | 0.0196795 | 30.0201 | 30.0004
254.0034 | 1.596414 | 0.000407755 | 0.011825 | 29.012 | 29.0001 | [12 empty] | 254.009 | 1.854765 | 0.000698764 | 0.020963 | 30.0211 | 30.0002 | [12 empty] | 540.0015 | 1.866737 | 0.000590611 | 0.0177181 | 30.0173 | 29.9996 | [12 empty] | 253.9987 | 1.078903 | 0.000386501 | 0.011595 | 30.0116 | 30 | [12 empty] | 254.0067 | 1.093134 | 0.000342738 | 0.0102821 | 30.0103 | 30 | [12 empty] | 254.0019 | 1.419933 | 0.000481917 | 0.0144573 | 30.014 | 29.9995 | [12 empty] | 254.004 | 2.061611 | 0.000686514 | 0.0205954 | 30.0206 | 30 | [12 empty] | 253.9955 | 1.540524 | 0.000506416 | 0.0151925 | 30.0152 | 30 | [12 empty] | 254.0074 | 1.949956 | 0.000665404 | 0.0199624 | 30.0204 | 30.0004
256.0034 | 1.613739 | 0.000413176 | 0.0119822 | 29.0121 | 29.0001 | [12 empty] | 256.009 | 1.870902 | 0.000706064 | 0.021182 | 30.0213 | 30.0002 | [12 empty] | 542.0015 | 1.884774 | 0.000595519 | 0.0178653 | 30.0174 | 29.9996 | [12 empty] | 255.9987 | 1.054378 | 0.000355743 | 0.0106723 | 30.0107 | 30 | [12 empty] | 256.0067 | 1.109779 | 0.000367764 | 0.0110329 | 30.0111 | 30 | [12 empty] | 256.002 | 1.436986 | 0.00048463 | 0.0145387 | 30.014 | 29.9995 | [12 empty] | 256.004 | 2.081018 | 0.000686104 | 0.0205831 | 30.0206 | 30 | [12 empty] | 255.9955 | 1.557721 | 0.000512547 | 0.0153764 | 30.0154 | 30 | [12 empty] | 256.0074 | 1.969147 | 0.000682387 | 0.0204719 | 30.0209 | 30.0004
258.0012 | 1.630728 | 0.00042692 | 0.0123807 | 29.0125 | 29.0001 | [12 empty] | 258.009 | 1.88695 | 0.00071498 | 0.0214495 | 30.0216 | 30.0002 | [12 empty] | 544.0015 | 1.903066 | 0.000606155 | 0.0181844 | 30.0177 | 29.9996 | [12 empty] | 257.9987 | 0.9961024 | 0.000345714 | 0.0103714 | 30.0104 | 30 | [12 empty] | 258.0067 | 1.126515 | 0.000368066 | 0.011042 | 30.0111 | 30 | [12 empty] | 258.002 | 1.454302 | 0.000501768 | 0.0150528 | 30.0145 | 29.9995 | [12 empty] | 258.004 | 2.100836 | 0.000703577 | 0.0211073 | 30.0211 | 30 | [12 empty] | 257.9955 | 1.575051 | 0.000518858 | 0.0155657 | 30.0156 | 30 | [12 empty] | 258.0074 | 1.987739 | 0.000604401 | 0.0181323 | 30.0185 | 30.0004
260.0018 | 1.647899 | 0.000431745 | 0.0125207 | 29.0127 | 29.0001 | [12 empty] | 260.009 | 1.902457 | 0.000723668 | 0.0217102 | 30.0219 | 30.0002 | [12 empty] | 546.0015 | 1.92139 | 0.000612492 | 0.0183745 | 30.0179 | 29.9996 | [12 empty] | 259.9987 | 0.9342559 | 0.000331149 | 0.00993449 | 30.0099 | 30 | [12 empty] | 260.0067 | 1.143428 | 0.000373239 | 0.0111972 | 30.0112 | 30 | [12 empty] | 260.002 | 1.472027 | 0.000504884 | 0.0151463 | 30.0146 | 29.9995 | [12 empty] | 260.004 | 2.120517 | 0.000711733 | 0.021352 | 30.0214 | 30 | [12 empty] | 259.9955 | 1.592497 | 0.000524778 | 0.0157434 | 30.0157 | 30 | [12 empty] | 260.0074 | 2.00617 | 0.000691997 | 0.0207602 | 30.0212 | 30.0004
262.0018 | 1.665119 | 0.000439639 | 0.0127496 | 29.0129 | 29.0001 | [12 empty] | 262.009 | 1.918227 | 0.000723425 | 0.0217029 | 30.0219 | 30.0002 | [12 empty] | 548.0015 | 1.939813 | 0.000622182 | 0.0186652 | 30.0182 | 29.9996 | [12 empty] | 261.9987 | 0.8872053 | 0.000330214 | 0.00990643 | 30.0099 | 30 | [12 empty] | 262.0067 | 1.160351 | 0.000375715 | 0.0112715 | 30.0113 | 30 | [12 empty] | 262.002 | 1.489506 | 0.000522513 | 0.0156751 | 30.0152 | 29.9995 | [12 empty] | 262.004 | 2.140109 | 0.00071264 | 0.0213792 | 30.0214 | 30 | [12 empty] | 261.9955 | 1.610047 | 0.00053019 | 0.0159057 | 30.0159 | 30 | [12 empty] | 262.0051 | 2.025163 | 0.000700652 | 0.0210198 | 30.0214 | 30.0004
264.0018 | 1.682352 | 0.000441704 | 0.0128095 | 29.0129 | 29.0001 | [12 empty] | 264.009 | 1.934062 | 0.000731315 | 0.0219396 | 30.0221 | 30.0002 | [12 empty] | 550.0015 | 1.958493 | 0.000622347 | 0.0186701 | 30.0182 | 29.9996 | [12 empty] | 263.9987 | 0.8763597 | 0.000327676 | 0.00983028 | 30.0098 | 30 | [12 empty] | 264.0067 | 1.177186 | 0.000376658 | 0.0112998 | 30.0113 | 30 | [12 empty] | 264.002 | 1.507514 | 0.000502088 | 0.0150624 | 30.0146 | 29.9995 | [12 empty] | 264.004 | 2.160042 | 0.000729722 | 0.0218916 | 30.0219 | 30 | [12 empty] | 263.9955 | 1.62746 | 0.000532112 | 0.0159633 | 30.016 | 30 | [12 empty] | 264.0058 | 2.044003 | 0.000704718 | 0.0211418 | 30.0215 | 30.0004
266.0018 | 1.699362 | 0.000443323 | 0.0128564 | 29.013 | 29.0001 | [12 empty] | 266.009 | 1.94982 | 0.00073806 | 0.0221419 | 30.0223 | 30.0002 | [12 empty] | 552.0015 | 1.977089 | 0.000636621 | 0.0190984 | 30.0187 | 29.9996 | [12 empty] | 265.9987 | 0.8686154 | 0.000329303 | 0.00987909 | 30.0099 | 30 | [12 empty] | 266.0067 | 1.194043 | 0.000376011 | 0.0112803 | 30.0113 | 30 | [12 empty] | 266.0035 | 1.525473 | 0.000527089 | 0.0158124 | 30.0153 | 29.9995 | [12 empty] | 266.004 | 2.179752 | 0.000728164 | 0.0218449 | 30.0218 | 30 | [12 empty] | 265.9955 | 1.645067 | 0.000538795 | 0.0161639 | 30.0162 | 30 | [12 empty] | 266.0058 | 2.063164 | 0.000710902 | 0.0213274 | 30.0217 | 30.0004
268.0018 | 1.716513 | 0.000453949 | 0.0131646 | 29.0133 | 29.0001 | [12 empty] | 268.009 | 1.965863 | 0.000743747 | 0.0223125 | 30.0225 | 30.0002 | [12 empty] | 554.0015 | 1.995557 | 0.000639678 | 0.0191901 | 30.0188 | 29.9996 | [12 empty] | 267.9964 | 0.8660546 | 0.000331136 | 0.00993408 | 30.0099 | 30 | [12 empty] | 268.0084 | 1.210888 | 0.000387277 | 0.0116183 | 30.0117 | 30 | [12 empty] | 268.0035 | 1.543288 | 0.000521005 | 0.0156299 | 30.0151 | 29.9995 | [12 empty] | 268.004 | 2.199715 | 0.000737679 | 0.0221304 | 30.0221 | 30 | [12 empty] | 267.9955 | 1.662808 | 0.000550355 | 0.0165107 | 30.0165 | 30 | [12 empty] | 268.0058 | 2.082316 | 0.000712844 | 0.0213856 | 30.0218 | 30.0004
270.0018 | 1.733352 | 0.00045689 | 0.0132499 | 29.0134 | 29.0001 | [12 empty] | 270.009 | 1.981849 | 0.000752826 | 0.0225849 | 30.0228 | 30.0002 | [12 empty] | 556.0015 | 2.013832 | 0.0006568 | 0.0197037 | 30.0193 | 29.9996 | [12 empty] | 269.9971 | 0.8695854 | 0.000329103 | 0.00987311 | 30.0099 | 30 | [12 empty] | 270.0084 | 1.227412 | 0.000394219 | 0.0118266 | 30.0119 | 30 | [12 empty] | 270.0035 | 1.561478 | 0.00052493 | 0.0157476 | 30.0152 | 29.9995 | [12 empty] | 270.004 | 2.219314 | 0.000757054 | 0.0227116 | 30.0227 | 30 | [12 empty] | 269.9955 | 1.680419 | 0.000563636 | 0.0169091 | 30.0169 | 30 | [12 empty] | 270.0058 | 2.101272 | 0.000727072 | 0.0218124 | 30.0222 | 30.0004
272.0018 | 1.750479 | 0.000459983 | 0.0133396 | 29.0135 | 29.0001 | [12 empty] | 272.009 | 1.997477 | 0.000753652 | 0.0226097 | 30.0228 | 30.0002 | [12 empty] | 558.0015 | 2.032397 | 0.000660041 | 0.019801 | 30.0194 | 29.9996 | [12 empty] | 271.9971 | 0.8711705 | 0.000331397 | 0.00994193 | 30.01 | 30 | [12 empty] | 272.0084 | 1.244518 | 0.000397863 | 0.0119359 | 30.012 | 30 | [12 empty] | 272.0035 | 1.579544 | 0.000548968 | 0.0164688 | 30.016 | 29.9995 | [12 empty] | 272.004 | 2.239409 | 0.000754352 | 0.0226306 | 30.0226 | 30 | [12 empty] | 271.9931 | 1.697881 | 0.000558731 | 0.0167619 | 30.0168 | 30 | [12 empty] | 272.0058 | 2.120314 | 0.00072907 | 0.0218724 | 30.0223 | 30.0004
274.0034 | 1.767433 | 0.000469903 | 0.0136272 | 29.0138 | 29.0001 | [12 empty] | 274.009 | 2.013353 | 0.000766284 | 0.0229886 | 30.0232 | 30.0002 | [12 empty] | 560.0015 | 2.0505625 | 0.000662135 | 0.0198638 | 30.0194 | 29.9996 | [12 empty] | 273.9971 | 0.8772376 | 0.000336587 | 0.0100976 | 30.0101 | 30 | [12 empty] | 274.0084 | 1.261261 | 0.000405418 | 0.0121626 | 30.0122 | 30 | [12 empty] | 274.0035 | 1.597782 | 0.000552661 | 0.0165796 | 30.0161 | 29.9995 | [12 empty] | 274.004 | 2.259525 | 0.000760474 | 0.0228142 | 30.0228 | 30 | [12 empty] | 273.9938 | 1.715649 | 0.000566217 | 0.0169865 | 30.017 | 30 | [12 empty] | 274.0058 | 2.139829 | 0.000741242 | 0.0222376 | 30.0226 | 30.0004
276.0034 | 1.784247 | 0.000473213 | 0.0137232 | 29.0139 | 29.0001 | [12 empty] | 276.009 | 2.029158 | 0.000773585 | 0.0232077 | 30.0234 | 30.0002 | [12 empty] | 562.0015 | 2.068706 | 0.000666277 | 0.019988 | 30.0195 | 29.9996 | [12 empty] | 275.9971 | 0.8855149 | 0.00034728 | 0.0104184 | 30.0104 | 30 | [12 empty] | 276.0084 | 1.278171 | 0.000409643 | 0.0122893 | 30.0123 | 30 | [12 empty] | 276.0035 | 1.616382 | 0.000560049 | 0.0168012 | 30.0163 | 29.9995 | [12 empty] | 276.0056 | 2.279269 | 0.000777813 | 0.0233344 | 30.0233 | 30 | [12 empty] | 275.9938 | 1.73366 | 0.000573216 | 0.0171965 | 30.0172 | 30 | [12 empty] | 276.0058 | 2.159159 | 0.000745622 | 0.022369 | 30.0228 | 30.0004
278.0034 | 1.801677 | 0.000482071 | 0.0139801 | 29.0141 | 29.0001 | [12 empty] | 278.009 | 2.04478 | 0.000778596 | 0.023358 | 30.0235 | 30.0002 | [12 empty] | 564.0015 | 2.086876 | 0.000672331 | 0.0201696 | 30.0197 | 29.9996 | [12 empty] | 277.9971 | 0.8943364 | 0.00033798 | 0.0101394 | 30.0102 | 30 | [12 empty] | 278.0084 | 1.295241 | 0.000416477 | 0.0124943 | 30.0125 | 30 | [12 empty] | 278.0035 | 1.634644 | 0.000560353 | 0.0168103 | 30.0163 | 29.9995 | [12 empty] | 278.0056 | 2.29933 | 0.000778163 | 0.0233449 | 30.0233 | 30 | [12 empty] | 277.9938 | 1.751359 | 0.00058209 | 0.0174627 | 30.0175 | 30 | [12 empty] | 278.0058 | 2.178319 | 0.000750355 | 0.0225109 | 30.0229 | 30.0004
280.0034 | 1.819115 | 0.00048793 | 0.01415 | 29.0143 | 29.0001 | [12 empty] | 280.009 | 2.060599 | 0.000787299 | 0.0236191 | 30.0238 | 30.0002 | [12 empty] | 566.0015 | 2.105161 | 0.000678721 | 0.0203613 | 30.0199 | 29.9996 | [12 empty] | 279.9971 | 0.9043694 | 0.00034538 | 0.0103614 | 30.0104 | 30 | [12 empty] | 280.0084 | 1.312041 | 0.000424458 | 0.0127338 | 30.0128 | 30 | [12 empty] | 280.0013 | 1.653306 | 0.000567823 | 0.0170344 | 30.0165 | 29.9995 | [12 empty] | 280.0056 | 2.319196 | 0.000782376 | 0.0234713 | 30.0235 | 30 | [12 empty] | 279.9938 | 1.769758 | 0.000598673 | 0.0179602 | 30.018 | 30 | [12 empty] | 280.0058 | 2.197801 | 0.000758166 | 0.0227453 | 30.0231 | 30.0004
282.0034 | 1.836396 | 0.000492031 | 0.014269 | 29.0144 | 29.0001 | [12 empty] | 282.0107 | 2.076506 | 0.000789934 | 0.0236982 | 30.0239 | 30.0002 | [12 empty] | 568.0015 | 2.123321 | 0.000685549 | 0.0205662 | 30.0201 | 29.9996 | [12 empty] | 281.9971 | 0.9126296 | 0.000357963 | 0.0107389 | 30.0108 | 30 | [12 empty] | 282.0061 | 1.328642 | 0.000428317 | 0.0128495 | 30.0129 | 30 | [12 empty] | 282.0019 | 1.672 | 0.000572606 | 0.0171779 | 30.0167 | 29.9995 | [12 empty] | 282.0056 | 2.338931 | 0.000791255 | 0.0237376 | 30.0237 | 30 | [12 empty] | 281.9938 | 1.787683 | 0.000605593 | 0.0181678 | 30.0182 | 30 | [12 empty] | 282.0034 | 2.216674 | 0.000764371 | 0.0229314 | 30.0233 | 30.0004
284.0034 | 1.853912 | 0.000502846 | 0.0145826 | 29.0147 | 29.0001 | [12 empty] | 284.0107 | 2.09198 | 0.000795305 | 0.0238593 | 30.024 | 30.0002 | [12 empty] | 570.0015 | 2.141902 | 0.000696581 | 0.0208971 | 30.0205 | 29.9996 | [12 empty] | 283.9971 | 0.9232756 | 0.000364305 | 0.0109291 | 30.0109 | 30 | [12 empty] | 284.0067 | 1.345949 | 0.000432012 | 0.0129604 | 30.013 | 30 | [12 empty] | 284.0019 | 1.690593 | 0.000585441 | 0.0175629 | 30.0171 | 29.9995 | [12 empty] | 284.0056 | 2.358748 | 0.000793544 | 0.0238063 | 30.0238 | 30 | [12 empty] | 283.9938 | 1.805753 | 0.000619075 | 0.0185722 | 30.0186 | 30 | [12 empty] | 284.0041 | 2.235561 | 0.000768608 | 0.0230585 | 30.0235 | 30.0004
286.0034 | 1.871603 | 0.000509107 | 0.0147642 | 29.0149 | 29.0001 | [12 empty] | 286.0107 | 2.107262 | 0.000794859 | 0.0238459 | 30.024 | 30.0002 | [12 empty] | 572.0015 | 2.160163 | 0.000706994 | 0.0212095 | 30.0208 | 29.9996 | [12 empty] | 285.9971 | 0.9411579 | 0.00037181 | 0.0111543 | 30.0112 | 30 | [12 empty] | 286.0067 | 1.362783 | 0.000440195 | 0.0132059 | 30.0132 | 30 | [12 empty] | 286.0019 | 1.709663 | 0.000579225 | 0.0173765 | 30.0169 | 29.9995 | [12 empty] | 286.0056 | 2.378719 | 0.00080446 | 0.0241338 | 30.0241 | 30 | [12 empty] | 285.9938 | 1.823943 | 0.000608106 | 0.0182432 | 30.0182 | 30 | [12 empty] | 286.0041 | 2.254464 | 0.000779041 | 0.0233715 | 30.0238 | 30.0004
288.0011 | 1.888584 | 0.000513703 | 0.0148975 | 29.015 | 29.0001 | [12 empty] | 288.0107 | 2.123246 | 0.000803625 | 0.0241089 | 30.0243 | 30.0002 | [12 empty] | 574.0015 | 2.178481 | 0.000711277 | 0.021338 | 30.0209 | 29.9996 | [12 empty] | 287.9947 | 0.9623146 | 0.000378426 | 0.0113528 | 30.0114 | 30 | [12 empty] | 288.0067 | 1.379638 | 0.000439215 | 0.0131765 | 30.0132 | 30 | [12 empty] | 288.0019 | 1.728381 | 0.0005995 | 0.0179847 | 30.0175 | 29.9995 | [12 empty] | 288.0056 | 2.398777 | 0.000807372 | 0.0242212 | 30.0242 | 30 | [12 empty] | 287.9955 | 1.842272 | 0.000626084 | 0.0187825 | 30.0188 | 30 | [12 empty] | 288.0041 | 2.273329 | 0.000795024 | 0.023851 | 30.0243 | 30.0004
290.0018 | 1.905905 | 0.000526144 | 0.0152582 | 29.0154 | 29.0001 | [12 empty] | 290.0107 | 2.138819 | 0.000809472 | 0.0242843 | 30.0244 | 30.0002 | [12 empty] | 576.0015 | 2.196895 | 0.00071504 | 0.0214509 | 30.021 | 29.9996 | [12 empty] | 289.9954 | 0.986989 | 0.00039046 | 0.0117138 | 30.0117 | 30 | [12 empty] | 290.0067 | 1.396444 | 0.000446024 | 0.0133807 | 30.0134 | 30 | [12 empty] | 290.0019 | 1.747364 | 0.000605805 | 0.0181738 | 30.0177 | 29.9995 | [12 empty] | 290.0056 | 2.418675 | 0.000816008 | 0.0244802 | 30.0245 | 30 | [12 empty] | 289.9955 | 1.860219 | 0.000634721 | 0.0190416 | 30.019 | 30 | [12 empty] | 290.0041 | 2.292409 | 0.000793837 | 0.0238154 | 30.0242 | 30.0004
292.0018 | 1.923333 | 0.00053659 | 0.0155612 | 29.0157 | 29.0001 | [12 empty] | 292.0107 | 2.154327 | 0.000823081 | 0.0246926 | 30.0249 | 30.0002 | [12 empty] | 578.0015 | 2.215413 | 0.000720305 | 0.0216088 | 30.0212 | 29.9996 | [12 empty] | 291.9954 | 1.013389 | 0.000399501 | 0.011985 | 30.012 | 30 | [12 empty] | 292.0067 | 1.41311 | 0.000454871 | 0.0136462 | 30.0137 | 30 | [12 empty] | 292.0019 | 1.766446 | 0.000612646 | 0.0183791 | 30.0179 | 29.9995 | [12 empty] | 292.0056 | 2.43874 | 0.000823263 | 0.0246979 | 30.0247 | 30 | [12 empty] | 291.9955 | 1.878732 | 0.000643143 | 0.0192943 | 30.0193 | 30 | [12 empty] | 292.0041 | 2.311679 | 0.00079939 | 0.023982 | 30.0244 | 30.0004
294.0018 | 1.940528 | 0.000533295 | 0.0154656 | 29.0156 | 29.0001 | [12 empty] | 294.0107 | 2.170071 | 0.000820956 | 0.0246288 | 30.0248 | 30.0002 | [12 empty] | 580.0015 | 2.233993 | 0.000719074 | 0.0215719 | 30.0211 | 29.9996 | [12 empty] | 293.9954 | 1.039989 | 0.000410097 | 0.0123029 | 30.0123 | 30 | [12 empty] | 294.0067 | 1.429885 | 0.00046388 | 0.0139164 | 30.014 | 30 | [12 empty] | 294.0019 | 1.785648 | 0.000621821 | 0.0186543 | 30.0182 | 29.9995 | [12 empty] | 294.0056 | 2.458577 | 0.000834172 | 0.0250252 | 30.025 | 30 | [12 empty] | 293.9955 | 1.897112 | 0.000647791 | 0.0194337 | 30.0194 | 30 | [12 empty] | 294.0041 | 2.331406 | 0.0008069 | 0.0242073 | 30.0246 | 30.0004
296.0018 | 1.957939 | 0.000537509 | 0.0155878 | 29.0157 | 29.0001 | [12 empty] | 296.0083 | 2.185779 | 0.000824563 | 0.024737 | 30.0249 | 30.0002 | [12 empty] | 582.0015 | 2.252442 | 0.000734651 | 0.0220392 | 30.0216 | 29.9996 | [12 empty] | 295.9954 | 1.066948 | 0.000417388 | 0.0125217 | 30.0125 | 30 | [12 empty] | 296.0067 | 1.44683 | 0.000462301 | 0.013869 | 30.0139 | 30 | [12 empty] | 296.0019 | 1.804904 | 0.000624587 | 0.0187373 | 30.0182 | 29.9995 | [12 empty] | 296.0056 | 2.478787 | 0.000837353 | 0.0251206 | 30.0251 | 30 | [12 empty] | 295.9955 | 1.915427 | 0.000654793 | 0.0196438 | 30.0196 | 30 | [12 empty] | 296.0041 | 2.350423 | 0.000814486 | 0.0244349 | 30.0248 | 30.0004
298.0018 | 1.975393 | 0.000554141 | 0.0160702 | 29.0162 | 29.0001 | [12 empty] | 298.009 | 2.201046 | 0.000839497 | 0.0251851 | 30.0254 | 30.0002 | [12 empty] | 584.0015 | 2.270844 | 0.00074534 | 0.0223599 | 30.0219 | 29.9996 | [12 empty] | 297.9954 | 1.09223 | 0.000425994 | 0.0127798 | 30.0128 | 30 | [12 empty] | 298.0085 | 1.463552 | 0.000470985 | 0.0141296 | 30.0142 | 30 | [12 empty] | 298.0019 | 1.824318 | 0.000635189 | 0.0190553 | 30.0186 | 29.9995 | [12 empty] | 298.0056 | 2.498807 | 0.000851158 | 0.0255347 | 30.0255 | 30 | [12 empty] | 297.9955 | 1.933933 | 0.000647861 | 0.0194358 | 30.0194 | 30 | [12 empty] | 298.0058 | 2.369814 | 0.00082958 | 0.0248877 | 30.0253 | 30.0004
300.0018 | 1.992711 | 0.00055964 | 0.0162296 | 29.0164 | 29.0001 | [12 empty] | 300.009 | 2.21652 | 0.000835105 | 0.0250533 | 30.0252 | 30.0002 | [12 empty] | 586.0015 | 2.288967 | 0.000747295 | 0.0224185 | 30.022 | 29.9996 | [12 empty] | 299.9954 | 1.115771 | 0.000429673 | 0.0128902 | 30.0129 | 30 | [12 empty] | 300.0085 | 1.480169 | 0.000484399 | 0.014532 | 30.0146 | 30 | [12 empty] | 300.0019 | 1.843567 | 0.000648721 | 0.0194613 | 30.019 | 29.9995 | [12 empty] | 300.0056 | 2.518559 | 0.000857917 | 0.0257375 | 30.0257 | 30 | [12 empty] | 299.9955 | 1.952316 | 0.000644848 | 0.0193454 | 30.0194 | 30 | [12 empty] | 300.0058 | 2.389781 | 0.000830034 | 0.0249013 | 30.0253 | 30.0004
302.0018 | 2.010102 | 0.000561857 | 0.0162939 | 29.0164 | 29.0001 | [12 empty] | 302.009 | 2.232021 | 0.000845849 | 0.0253756 | 30.0255 | 30.0002 | [12 empty] | 588.0015 | 2.307546875 | 0.000756357 | 0.0226904 | 30.0223 | 29.9996 | [12 empty] | 301.9954 | 1.138396 | 0.000440484 | 0.0132145 | 30.0132 | 30 | [12 empty] | 302.0085 | 1.496933 | 0.000489665 | 0.01469 | 30.0147 | 30 | [12 empty] | 302.0019 | 1.863123 | 0.000650027 | 0.0195005 | 30.019 | 29.9995 | [12 empty] | 302.0056 | 2.538726 | 0.000865718 | 0.0259715 | 30.026 | 30 | [12 empty] | 301.993 | 1.970779 | 0.000664842 | 0.0199453 | 30.02 | 30 | [12 empty] | 302.0058 | 2.40942 | 0.000840374 | 0.0252116 | 30.0256 | 30.0004
304.0035 | 2.027565 | 0.000569099 | 0.0165039 | 29.0166 | 29.0001 | [12 empty] | 304.009 | 2.247431 | 0.000840798 | 0.0252241 | 30.0254 | 30.0002 | [12 empty] | 590.0015 | 2.326125 | 0.000762387 | 0.0228713 | 30.0224 | 29.9996 | [12 empty] | 303.9972 | 1.158538 | 0.000447106 | 0.0134132 | 30.0134 | 30 | [12 empty] | 304.0085 | 1.513769 | 0.000490275 | 0.0147083 | 30.0148 | 30 | [12 empty] | 304.0019 | 1.88267 | 0.000650696 | 0.0195206 | 30.019 | 29.9995 | [12 empty] | 304.0056 | 2.558763 | 0.000870164 | 0.0261049 | 30.0261 | 30 | [12 empty] | 303.9938 | 1.989122 | 0.000673109 | 0.0201933 | 30.0202 | 30 | [12 empty] | 304.0058 | 2.429047 | 0.000852629 | 0.0255792 | 30.026 | 30.0004
306.0035 | 2.044956 | 0.00056972 | 0.016522 | 29.0167 | 29.0001 | [12 empty] | 306.009 | 2.262976 | 0.000850699 | 0.0255211 | 30.0257 | 30.0002 | [12 empty] | 592.0015 | 2.344454 | 0.0007685 | 0.0230547 | 30.0226 | 29.9996 | [12 empty] | 305.9972 | 1.175826 | 0.000451581 | 0.0135474 | 30.0136 | 30 | [12 empty] | 306.0085 | 1.530355 | 0.000490115 | 0.0147035 | 30.0147 | 30 | [12 empty] | 306.0019 | 1.901691 | 0.000661535 | 0.0198457 | 30.0193 | 29.9995 | [12 empty] | 306.0056 | 2.578367 | 0.00087652 | 0.0262956 | 30.0263 | 30 | [12 empty] | 305.9938 | 2.007337 | 0.000674889 | 0.0202467 | 30.0203 | 30 | [12 empty] | 306.0058 | 2.448503 | 0.000855767 | 0.0256733 | 30.0261 | 30.0004
308.0035 | 2.062381 | 0.000574925 | 0.0166729 | 29.0168 | 29.0001 | [12 empty] | 308.009 | 2.278391 | 0.000861695 | 0.025851 | 30.026 | 30.0002 | [12 empty] | 594.0015 | 2.363165 | 0.000780274 | 0.0234079 | 30.023 | 29.9996 | [12 empty] | 307.9972 | 1.190916 | 0.000462944 | 0.0138883 | 30.0139 | 30 | [12 empty] | 308.0085 | 1.547369 | 0.00049967 | 0.0149901 | 30.015 | 30 | [12 empty] | 308.0019 | 1.921163 | 0.000670684 | 0.0201202 | 30.0196 | 29.9995 | [12 empty] | 308.0056 | 2.598377 | 0.000887106 | 0.0266132 | 30.0266 | 30 | [12 empty] | 307.9938 | 2.02567 | 0.000682117 | 0.0204635 | 30.0205 | 30 | [12 empty] | 308.0058 | 2.468026 | 0.000862087 | 0.025863 | 30.0263 | 30.0004
310.0035 | 2.079727 | 0.000584046 | 0.0169374 | 29.0171 | 29.0001 | [12 empty] | 310.009 | 2.293742 | 0.000854312 | 0.0256295 | 30.0258 | 30.0002 | [12 empty] | 596.0015 | 2.381891 | 0.000787821 | 0.0236343 | 30.0232 | 29.9996 | [12 empty] | 309.9972 | 1.206181 | 0.000467068 | 0.0140121 | 30.014 | 30 | [12 empty] | 310.0085 | 1.564422 | 0.000513385 | 0.0154016 | 30.0154 | 30 | [12 empty] | 309.9996 | 1.939848 | 0.000668465 | 0.0200536 | 30.0196 | 29.9995 | [12 empty] | 310.0033 | 2.618622 | 0.000892201 | 0.026766 | 30.0268 | 30 | [12 empty] | 309.9938 | 2.044265 | 0.000709312 | 0.0212794 | 30.0213 | 30 | [12 empty] | 310.0058 | 2.487316 | 0.00087052 | 0.026116 | 30.0265 | 30.0004
312.0035 | 2.097477 | 0.000588738 | 0.0170735 | 29.0172 | 29.0001 | [12 empty] | 312.009 | 2.309385 | 0.000864115 | 0.0259236 | 30.0261 | 30.0002 | [12 empty] | 598.0015 | 2.400888 | 0.000790258 | 0.0237074 | 30.0233 | 29.9996 | [12 empty] | 311.9972 | 1.220433 | 0.000470469 | 0.0141141 | 30.0141 | 30 | [12 empty] | 312.0085 | 1.581087 | 0.000507929 | 0.0152379 | 30.0153 | 30 | [12 empty] | 312.0003 | 1.958791 | 0.000684386 | 0.0205312 | 30.02 | 29.9995 | [12 empty] | 312.004 | 2.638742 | 0.000892503 | 0.0267751 | 30.0268 | 30 | [12 empty] | 311.9938 | 2.062729 | 0.000701204 | 0.0210361 | 30.021 | 30 | [12 empty] | 312.0058 | 2.506747 | 0.000875337 | 0.0262604 | 30.0267 | 30.0004
314.0035 | 2.114726 | 0.000592343 | 0.017178 | 29.0173 | 29.0001 | [12 empty] | 314.009 | 2.324928 | 0.000888683 | 0.0266606 | 30.0268 | 30.0002 | [12 empty] | 600.0015 | 2.419784 | 0.000800554 | 0.0240163 | 30.0236 | 29.9996 | [12 empty] | 313.9972 | 1.234808 | 0.000477029 | 0.0143109 | 30.0143 | 30 | [12 empty] | 314.0085 | 1.597911 | 0.000515115 | 0.0154535 | 30.0155 | 30 | [12 empty] | 314.0003 | 1.977342 | 0.000694609 | 0.0208379 | 30.0203 | 29.9995 | [12 empty] | 314.004 | 2.65894 | 0.00091293 | 0.0273879 | 30.0274 | 30 | [12 empty] | 313.9938 | 2.081507 | 0.000705119 | 0.0211536 | 30.0212 | 30 | [12 empty] | 314.0058 | 2.526247 | 0.000880707 | 0.0264215 | 30.0268 | 30.0004
316.0035 | 2.13262 | 0.000599668 | 0.0173905 | 29.0175 | 29.0001 | [12 empty] | 316.009 | 2.340594 | 0.000893722 | 0.0268118 | 30.027 | 30.0002 | [12 empty] | 601.9983 | 2.438064 | 0.000801153 | 0.0240342 | 30.0236 | 29.9996 | [12 empty] | 315.9972 | 1.249311 | 0.000485222 | 0.0145567 | 30.0146 | 30 | [12 empty] | 316.0085 | 1.614804 | 0.000521593 | 0.0156478 | 30.0157 | 30 | [12 empty] | 316.0003 | 1.995981 | 0.000702967 | 0.0210887 | 30.0206 | 29.9995 | [12 empty] | 316.004 | 2.679283 | 0.000925151 | 0.0277545 | 30.0278 | 30 | [12 empty] | 315.9938 | 2.100405 | 0.000712463 | 0.0213739 | 30.0214 | 30 | [12 empty] | 316.0058 | 2.545531 | 0.00088783 | 0.0266353 | 30.027 | 30.0004
318.0035 | 2.149894 | 0.00060957 | 0.0176776 | 29.0178 | 29.0001 | [12 empty] | 318.009 | 2.356272 | 0.00089553 | 0.0268661 | 30.027 | 30.0002 | [12 empty] | 603.9995 | 2.456687 | 0.000812647 | 0.0243791 | 30.0239 | 29.9996 | [12 empty] | 317.9946 | 1.263282 | 0.000484977 | 0.0145493 | 30.0146 | 30 | [12 empty] | 318.0102 | 1.631287 | 0.000529614 | 0.0158884 | 30.0159 | 30 | [12 empty] | 318.0003 | 2.014031 | 0.00070609 | 0.0211823 | 30.0207 | 29.9995 | [12 empty] | 318.004 | 2.699318 | 0.00092076 | 0.0276228 | 30.0276 | 30 | [12 empty] | 317.9938 | 2.118948 | 0.00071932 | 0.0215796 | 30.0216 | 30 | [12 empty] | 318.0058 | 2.564821 | 0.00090911 | 0.0272737 | 30.0277 | 30.0004
320.0035 | 2.167382 | 0.000611024 | 0.0177198 | 29.0179 | 29.0001 | [12 empty] | 320.009 | 2.371768 | 0.000906122 | 0.0271838 | 30.0273 | 30.0002 | [12 empty] | 605.9995 | 2.475398 | 0.000820842 | 0.0246249 | 30.0242 | 29.9996 | [12 empty] | 319.9954 | 1.277241 | 0.000492978 | 0.0147893 | 30.0148 | 30 | [12 empty] | 320.0102 | 1.647986 | 0.000542264 | 0.0162679 | 30.0163 | 30 | [12 empty] | 320.0003 | 2.033062 | 0.000718221 | 0.0215463 | 30.021 | 29.9995 | [12 empty] | 320.004 | 2.719546 | 0.000937447 | 0.0281234 | 30.0281 | 30 | [12 empty] | 319.9938 | 2.137858 | 0.000717992 | 0.0215398 | 30.0215 | 30 | [12 empty] | 320.0058 | 2.584009 | 0.000897749 | 0.0269328 | 30.0273 | 30.0004
322.0035 | 2.18467 | 0.000620937 | 0.0180073 | 29.0181 | 29.0001 | [12 empty] | 322.009 | 2.387149 | 0.000919711 | 0.0275915 | 30.0278 | 30.0002 | [12 empty] | 607.9995 | 2.494093 | 0.000824625 | 0.0247384 | 30.0243 | 29.9996 | [12 empty] | 321.9954 | 1.29086 | 0.000500726 | 0.0150218 | 30.015 | 30 | [12 empty] | 322.0102 | 1.66471 | 0.000546943 | 0.0164083 | 30.0165 | 30 | [12 empty] | 322.0003 | 2.05152 | 0.0007215 | 0.0216446 | 30.0211 | 29.9995 | [12 empty] | 322.004 | 2.739604 | 0.000950999 | 0.02853 | 30.0285 | 30 | [12 empty] | 321.9912 | 2.156488 | 0.000737265 | 0.022118 | 30.0221 | 30 | [12 empty] | 322.0058 | 2.603649 | 0.000919137 | 0.0275745 | 30.028 | 30.0004
324.0035 | 2.201957 | 0.000630774 | 0.0182925 | 29.0184 | 29.0001 | [12 empty] | 324.009 | 2.402644 | 0.000907635 | 0.0272292 | 30.0274 | 30.0002 | [12 empty] | 609.9995 | 2.5126875 | 0.000835761 | 0.0250724 | 30.0246 | 29.9996 | [12 empty] | 323.9954 | 1.304578 | 0.00050145 | 0.0150435 | 30.0151 | 30 | [12 empty] | 324.0102 | 1.681322 | 0.000549238 | 0.0164772 | 30.0165 | 30 | [12 empty] | 324.0003 | 2.069936 | 0.000720007 | 0.0215999 | 30.0211 | 29.9995 | [12 empty] | 324.004 | 2.759898 | 0.000952556 | 0.0285767 | 30.0286 | 30 | [12 empty] | 323.992 | 2.17539 | 0.000744966 | 0.022349 | 30.0224 | 30 | [12 empty] | 324.0058 | 2.623309 | 0.00092695 | 0.0278089 | 30.0282 | 30.0004
326.0035 | 2.219243 | 0.000637823 | 0.018497 | 29.0186 | 29.0001 | [12 empty] | 326.0065 | 2.418026 | 0.000919484 | 0.0275847 | 30.0278 | 30.0002 | [12 empty] | 611.9995 | 2.531189 | 0.00083816 | 0.0251444 | 30.0247 | 29.9996 | [12 empty] | 325.9954 | 1.317843 | 0.000504099 | 0.015123 | 30.0151 | 30 | [12 empty] | 326.0102 | 1.697942 | 0.000570239 | 0.0171072 | 30.0172 | 30 | [12 empty] | 326.002 | 2.088564 | 0.000732503 | 0.0219747 | 30.0215 | 29.9995 | [12 empty] | 326.0056 | 2.779965 | 0.000962179 | 0.0288654 | 30.0289 | 30 | [12 empty] | 325.992 | 2.194186 | 0.000741907 | 0.0222572 | 30.0223 | 30 | [12 empty] | 326.0058 | 2.642974 | 0.000934672 | 0.0280405 | 30.0284 | 30.0004
328.0035 | 2.23663 | 0.00064347 | 0.0186607 | 29.0188 | 29.0001 | [12 empty] | 328.0073 | 2.433735 | 0.000921939 | 0.0276583 | 30.0278 | 30.0002 | [12 empty] | 613.9995 | 2.549824 | 0.000849362 | 0.0254805 | 30.025 | 29.9996 | [12 empty] | 327.9954 | 1.331228 | 0.000508531 | 0.0152559 | 30.0153 | 30 | [12 empty] | 328.0102 | 1.71467 | 0.000563724 | 0.0169117 | 30.017 | 30 | [12 empty] | 328.002 | 2.107125 | 0.000745471 | 0.0223638 | 30.0219 | 29.9995 | [12 empty] | 328.0056 | 2.800533 | 0.000966618 | 0.0289985 | 30.029 | 30 | [12 empty] | 327.992 | 2.212596 | 0.000752643 | 0.0225793 | 30.0226 | 30 | [12 empty] | 328.0076 | 2.66263 | 0.000954927 | 0.0286482 | 30.029 | 30.0004
330.0035 | 2.253871 | 0.000642075 | 0.0186203 | 29.0188 | 29.0001 | [12 empty] | 330.0073 | 2.449346 | 0.000931739 | 0.0279523 | 30.0281 | 30.0002 | [12 empty] | 615.9995 | 2.568535 | 0.000853036 | 0.0255907 | 30.0252 | 29.9996 | [12 empty] | 329.9954 | 1.344201 | 0.000518338 | 0.0155501 | 30.0156 | 30 | [12 empty] | 330.0102 | 1.731321 | 0.000570179 | 0.0171054 | 30.0171 | 30 | [12 empty] | 330.002 | 2.125819 | 0.000756841 | 0.0227049 | 30.0222 | 29.9995 | [12 empty] | 330.0056 | 2.820787 | 0.000981014 | 0.0294304 | 30.0294 | 30 | [12 empty] | 329.992 | 2.2316 | 0.000761608 | 0.0228482 | 30.0229 | 30 | [12 empty] | 330.0076 | 2.68234 | 0.000954907 | 0.0286476 | 30.029 | 30.0004
332.0035 | 2.271295 | 0.000653082 | 0.0189395 | 29.0191 | 29.0001 | [12 empty] | 332.0073 | 2.464977 | 0.000940579 | 0.0282175 | 30.0284 | 30.0002 | [12 empty] | 617.9995 | 2.586901 | 0.000866698 | 0.0260006 | 30.0256 | 29.9996 | [12 empty] | 331.9954 | 1.357181 | 0.000525907 | 0.0157772 | 30.0158 | 30 | [12 empty] | 332.0077 | 1.74754 | 0.000574565 | 0.017237 | 30.0173 | 30 | [12 empty] | 332.002 | 2.144104 | 0.000763102 | 0.0228927 | 30.0224 | 29.9995 | [12 empty] | 332.0056 | 2.841357 | 0.000982424 | 0.0294727 | 30.0295 | 30 | [12 empty] | 331.992 | 2.249891 | 0.000767529 | 0.0230259 | 30.023 | 30 | [12 empty] | 332.0076 | 2.702288 | 0.000945949 | 0.0283788 | 30.0288 | 30.0004
334.0035 | 2.288846 | 0.000660937 | 0.0191673 | 29.0193 | 29.0001 | [12 empty] | 334.0073 | 2.480307 | 0.000946945 | 0.0284085 | 30.0286 | 30.0002 | [12 empty] | 619.9995 | 2.605221 | 0.000866454 | 0.0259933 | 30.0256 | 29.9996 | [12 empty] | 333.9972 | 1.369895 | 0.000528293 | 0.0158488 | 30.0159 | 30 | [12 empty] | 334.0085 | 1.764508 | 0.000575688 | 0.0172707 | 30.0173 | 30 | [12 empty] | 334.002 | 2.162627 | 0.0007697 | 0.0230906 | 30.0226 | 29.9995 | [12 empty] | 334.0056 | 2.86141 | 0.00098675 | 0.0296025 | 30.0296 | 30 | [12 empty] | 333.992 | 2.268632 | 0.000775365 | 0.0232609 | 30.0233 | 30 | [12 empty] | 334.0076 | 2.721755 | 0.000952304 | 0.0285695 | 30.029 | 30.0004
336.0035 | 2.306237 | 0.00066392 | 0.0192538 | 29.0194 | 29.0001 | [12 empty] | 336.0073 | 2.49581 | 0.000953537 | 0.0286063 | 30.0288 | 30.0002 | [12 empty] | 621.9995 | 2.623516 | 0.000874816 | 0.0262441 | 30.0258 | 29.9996 | [12 empty] | 335.9972 | 1.382412 | 0.000530787 | 0.0159236 | 30.0159 | 30 | [12 empty] | 336.0085 | 1.781 | 0.000579338 | 0.0173802 | 30.0174 | 30 | [12 empty] | 336.002 | 2.180675 | 0.000770395 | 0.0231115 | 30.0226 | 29.9995 | [12 empty] | 336.0056 | 2.8814 | 0.00099789 | 0.0299367 | 30.0299 | 30 | [12 empty] | 335.992 | 2.287313 | 0.000786877 | 0.0236063 | 30.0236 | 30 | [12 empty] | 336.0076 | 2.741361 | 0.000967607 | 0.0290286 | 30.0294 | 30.0004
338.001 | 2.323703 | 0.000672443 | 0.0195009 | 29.0196 | 29.0001 | [12 empty] | 338.0073 | 2.51107 | 0.000954417 | 0.0286327 | 30.0288 | 30.0002 | [12 empty] | 623.9995 | 2.642042 | 0.000877365 | 0.0263206 | 30.0259 | 29.9996 | [12 empty] | 337.9972 | 1.395076 | 0.000525326 | 0.0157598 | 30.0158 | 30 | [12 empty] | 338.0085 | 1.7977 | 0.000600419 | 0.0180126 | 30.0181 | 30 | [12 empty] | 338.002 | 2.199027 | 0.000776817 | 0.0233041 | 30.0228 | 29.9995 | [12 empty] | 338.0056 | 2.901596 | 0.00103103 | 0.030931 | 30.0309 | 30 | [12 empty] | 337.992 | 2.305981 | 0.000788386 | 0.0236516 | 30.0237 | 30 | [12 empty] | 338.0076 | 2.761022 | 0.00095541 | 0.0286627 | 30.0291 | 30.0004
340.0018 | 2.341198 | 0.000677424 | 0.0196454 | 29.0198 | 29.0001 | [12 empty] | 340.0073 | 2.526571 | 0.000959574 | 0.0287874 | 30.029 | 30.0002 | [12 empty] | 625.9995 | 2.661176 | 0.000887428 | 0.0266224 | 30.0262 | 29.9996 | [12 empty] | 339.9972 | 1.407324 | 0.000541789 | 0.0162537 | 30.0163 | 30 | [12 empty] | 340.0085 | 1.814542 | 0.000598835 | 0.0179651 | 30.018 | 30 | [12 empty] | 339.9996 | 2.217586 | 0.000787769 | 0.0236327 | 30.0231 | 29.9995 | [12 empty] | 340.0032 | 2.921661 | 0.000988763 | 0.0296629 | 30.0297 | 30 | [12 empty] | 339.992 | 2.324728 | 0.000793811 | 0.0238143 | 30.0238 | 30 | [12 empty] | 340.0076 | 2.779863 | 0.00097949 | 0.0293851 | 30.0298 | 30.0004
342.0018 | 2.358768 | 0.000687193 | 0.0199287 | 29.0201 | 29.0001 | [12 empty] | 342.0073 | 2.541874 | 0.000967291 | 0.0290189 | 30.0292 | 30.0002 | [12 empty] | 627.9995 | 2.679529 | 0.000896706 | 0.0269008 | 30.0265 | 29.9996 | [12 empty] | 341.9972 | 1.419997 | 0.000551373 | 0.0165412 | 30.0166 | 30 | [12 empty] | 342.0085 | 1.830871 | 0.000594903 | 0.0178471 | 30.0179 | 30 | [12 empty] | 342.0003 | 2.235685 | 0.000793562 | 0.0238064 | 30.0233 | 29.9995 | [12 empty] | 342.0039 | 2.94173 | 0.00101939 | 0.0305817 | 30.0306 | 30 | [12 empty] | 341.992 | 2.343627 | 0.00080217 | 0.0240651 | 30.0241 | 30 | [12 empty] | 342.005 | 2.799053 | 0.000988684 | 0.0296609 | 30.0301 | 30.0004
344.0018 | 2.376103 | 0.000693929 | 0.0201241 | 29.0203 | 29.0001 | [12 empty] | 344.0073 | 2.557227 | 0.00097199 | 0.0291599 | 30.0293 | 30.0002 | [12 empty] | 629.9995 | 2.698365 | 0.000900721 | 0.0270212 | 30.0266 | 29.9996 | [12 empty] | 343.9972 | 1.432162 | 0.000539847 | 0.0161954 | 30.0162 | 30 | [12 empty] | 344.0085 | 1.84736 | 0.000604082 | 0.0181225 | 30.0182 | 30 | [12 empty] | 344.0003 | 2.254092 | 0.000798245 | 0.023947 | 30.0234 | 29.9995 | [12 empty] | 344.0039 | 2.961672 | 0.00102744 | 0.0308232 | 30.0308 | 30 | [12 empty] | 343.992 | 2.362651 | 0.000813145 | 0.0243944 | 30.0244 | 30 | [12 empty] | 344.0058 | 2.818273 | 0.00100257 | 0.0300776 | 30.0305 | 30.0004
346.0018 | 2.39364 | 0.000701473 | 0.0203428 | 29.0205 | 29.0001 | [12 empty] | 346.0073 | 2.57279 | 0.00097831 | 0.0293495 | 30.0295 | 30.0002 | [12 empty] | 631.9995 | 2.716835 | 0.00091374 | 0.0274118 | 30.027 | 29.9996 | [12 empty] | 345.9972 | 1.444506 | 0.00055631 | 0.0166893 | 30.0167 | 30 | [12 empty] | 346.0085 | 1.864414 | 0.000607556 | 0.0182267 | 30.0183 | 30 | [12 empty] | 346.0003 | 2.272197 | 0.000804599 | 0.0241376 | 30.0236 | 29.9995 | [12 empty] | 346.0039 | 2.982191 | 0.00103261 | 0.0309783 | 30.031 | 30 | [12 empty] | 345.992 | 2.381807 | 0.000806096 | 0.0241829 | 30.0242 | 30 | [12 empty] | 346.0058 | 2.837533 | 0.00100683 | 0.0302054 | 30.0306 | 30.0004
348.0018 | 2.411303 | 0.000706013 | 0.0204745 | 29.0206 | 29.0001 | [12 empty] | 348.0073 | 2.587765625 | 0.000988936 | 0.0296682 | 30.0298 | 30.0002 | [12 empty] | 633.9995 | 2.735433 | 0.000917144 | 0.0275139 | 30.0271 | 29.9996 | [12 empty] | 347.9945 | 1.456624 | 0.000558041 | 0.0167412 | 30.0168 | 30 | [12 empty] | 348.0103 | 1.88137 | 0.00061837 | 0.0185511 | 30.0186 | 30 | [12 empty] | 348.0003 | 2.290529 | 0.000817142 | 0.0245139 | 30.024 | 29.9995 | [12 empty] | 348.0039 | 3.002355 | 0.0010395 | 0.0311849 | 30.0312 | 30 | [12 empty] | 347.992 | 2.400878 | 0.00083216 | 0.0249648 | 30.025 | 30 | [12 empty] | 348.0058 | 2.857182 | 0.00101192 | 0.0303581 | 30.0308 | 30.0004
350.0018 | 2.428292 | 0.000714934 | 0.0207332 | 29.0209 | 29.0001 | [12 empty] | 350.0073 | 2.603393 | 0.000986986 | 0.0296097 | 30.0298 | 30.0002 | [12 empty] | 635.9995 | 2.754019 | 0.000926792 | 0.0278034 | 30.0274 | 29.9996 | [12 empty] | 349.9954 | 1.468665 | 0.00055879 | 0.0167637 | 30.0168 | 30 | [12 empty] | 350.0103 | 1.898088 | 0.000623031 | 0.018691 | 30.0187 | 30 | [12 empty] | 350.0003 | 2.308925 | 0.000827336 | 0.0248197 | 30.0243 | 29.9995 | [12 empty] | 350.0039 | 3.022759 | 0.0010469 | 0.0314071 | 30.0314 | 30 | [12 empty] | 349.992 | 2.420231 | 0.000841782 | 0.0252535 | 30.0253 | 30 | [12 empty] | 350.0058 | 2.876715 | 0.00101469 | 0.0304412 | 30.0308 | 30.0004
352.0018 | 2.445874 | 0.000717049 | 0.0207945 | 29.0209 | 29.0001 | [12 empty] | 352.0073 | 2.618892 | 0.000997042 | 0.0299114 | 30.0301 | 30.0002 | [12 empty] | 638.0016 | 2.772499 | 0.00092596 | 0.0277784 | 30.0273 | 29.9996 | [12 empty] | 351.9954 | 1.480712 | 0.000563317 | 0.0168995 | 30.0169 | 30 | [12 empty] | 352.0103 | 1.914858 | 0.000635079 | 0.0190524 | 30.0191 | 30 | [12 empty] | 352.0003 | 2.327403 | 0.00083371 | 0.0250109 | 30.0245 | 29.9995 | [12 empty] | 352.0039 | 3.042593 | 0.00105371 | 0.0316112 | 30.0316 | 30 | [12 empty] | 351.9894 | 2.439498 | 0.000841731 | 0.0252519 | 30.0253 | 30 | [12 empty] | 352.0058 | 2.896486 | 0.00102104 | 0.0306317 | 30.031 | 30.0004
354.0036 | 2.463199 | 0.000729288 | 0.0211495 | 29.0213 | 29.0001 | [12 empty] | 354.0073 | 2.634725 | 0.00100479 | 0.0301438 | 30.0303 | 30.0002 | [12 empty] | 640.0016 | 2.790896 | 0.000932976 | 0.0279889 | 30.0275 | 29.9996 | [12 empty] | 353.9954 | 1.49243 | 0.000568363 | 0.0170509 | 30.0171 | 30 | [12 empty] | 354.0103 | 1.931423 | 0.000645386 | 0.0193616 | 30.0194 | 30 | [12 empty] | 354.0003 | 2.345782 | 0.000831596 | 0.0249475 | 30.0244 | 29.9995 | [12 empty] | 354.0039 | 3.062874 | 0.00106854 | 0.0320561 | 30.0321 | 30 | [12 empty] | 353.9902 | 2.458271 | 0.00084777 | 0.0254331 | 30.0254 | 30 | [12 empty] | 354.0058 | 2.916125 | 0.00103159 | 0.030948 | 30.0313 | 30.0004
356.0036 | 2.480694 | 0.000733982 | 0.0212856 | 29.0214 | 29.0001 | [12 empty] | 356.0073 | 2.650574 | 0.00100487 | 0.0301463 | 30.0303 | 30.0002 | [12 empty] | 642.0016 | 2.809121 | 0.000940018 | 0.0282001 | 30.0278 | 29.9996 | [12 empty] | 355.9954 | 1.504013 | 0.000568934 | 0.017068 | 30.0171 | 30 | [12 empty] | 356.0103 | 1.948224 | 0.000638972 | 0.0191692 | 30.0192 | 30 | [12 empty] | 356.0021 | 2.364168 | 0.00085037 | 0.0255107 | 30.025 | 29.9995 | [12 empty] | 356.0057 | 3.083121 | 0.00106758 | 0.0320275 | 30.032 | 30 | [12 empty] | 355.9902 | 2.477403 | 0.000861013 | 0.0258304 | 30.0258 | 30 | [12 empty] | 356.0058 | 2.935827 | 0.00103078 | 0.0309237 | 30.0313 | 30.0004
358.0036 | 2.498008 | 0.000745353 | 0.0216153 | 29.0218 | 29.0001 | [12 empty] | 358.0073 | 2.666175 | 0.00100556 | 0.0301671 | 30.0303 | 30.0002 | [12 empty] | 644.0016 | 2.827853 | 0.000947821 | 0.0284342 | 30.028 | 29.9996 | [12 empty] | 357.9954 | 1.515345 | 0.000577468 | 0.017324 | 30.0173 | 30 | [12 empty] | 358.0103 | 1.964981 | 0.000655827 | 0.0196748 | 30.0197 | 30 | [12 empty] | 358.0021 | 2.382842 | 0.000849125 | 0.0254733 | 30.025 | 29.9995 | [12 empty] | 358.0057 | 3.103416 | 0.00109436 | 0.0328308 | 30.0328 | 30 | [12 empty] | 357.9902 | 2.496129 | 0.000858796 | 0.0257639 | 30.0258 | 30 | [12 empty] | 358.0058 | 2.955337 | 0.00104902 | 0.0314711 | 30.0319 | 30.0004
360.0036 | 2.515439 | 0.000748344 | 0.0217021 | 29.0218 | 29.0001 | [12 empty] | 360.0073 | 2.681517 | 0.00101521 | 0.0304564 | 30.0306 | 30.0002 | [12 empty] | 646.0016 | 2.846273 | 0.000957603 | 0.0287277 | 30.0283 | 29.9996 | [12 empty] | 359.9954 | 1.526686 | 0.0005795 | 0.017385 | 30.0174 | 30 | [12 empty] | 360.0103 | 1.981789 | 0.000662814 | 0.0198844 | 30.0199 | 30 | [12 empty] | 360.0021 | 2.401292 | 0.000855372 | 0.0256607 | 30.0252 | 29.9995 | [12 empty] | 360.0057 | 3.123821 | 0.0010845 | 0.0325351 | 30.0325 | 30 | [12 empty] | 359.9902 | 2.515044 | 0.00086185 | 0.0258555 | 30.0259 | 30 | [12 empty] | 360.0058 | 2.974946 | 0.00105421 | 0.0316266 | 30.032 | 30.0004
362.0036 | 2.532912 | 0.000752956 | 0.0218358 | 29.022 | 29.0001 | [12 empty] | 362.009 | 2.697323 | 0.00102814 | 0.0308442 | 30.031 | 30.0002 | [12 empty] | 648.0016 | 2.864523 | 0.000966537 | 0.0289957 | 30.0286 | 29.9996 | [12 empty] | 361.9954 | 1.537891 | 0.000583685 | 0.0175106 | 30.0175 | 30 | [12 empty] | 362.0076 | 1.997913 | 0.000673394 | 0.0202019 | 30.0202 | 30 | [12 empty] | 362.0021 | 2.419682 | 0.000857932 | 0.0257375 | 30.0252 | 29.9995 | [12 empty] | 362.0057 | 3.143615 | 0.00108882 | 0.0326646 | 30.0327 | 30 | [12 empty] | 361.9902 | 2.534105 | 0.000884233 | 0.026527 | 30.0265 | 30 | [12 empty] | 362.0058 | 2.99475 | 0.0010513 | 0.0315394 | 30.0319 | 30.0004
364.0036 | 2.550346 | 0.000754798 | 0.0218892 | 29.022 | 29.0001 | [12 empty] | 364.009 | 2.712945 | 0.0010261 | 0.0307833 | 30.0309 | 30.0002 | [12 empty] | 650.0016 | 2.883208 | 0.000979097 | 0.0293725 | 30.0289 | 29.9996 | [12 empty] | 363.9973 | 1.549208 | 0.000589269 | 0.0176781 | 30.0177 | 30 | [12 empty] | 364.0085 | 2.014226 | 0.000671118 | 0.0201336 | 30.0202 | 30 | [12 empty] | 364.0021 | 2.438004 | 0.000868724 | 0.0260613 | 30.0256 | 29.9995 | [12 empty] | 364.0057 | 3.164287 | 0.00109973 | 0.032992 | 30.033 | 30 | [12 empty] | 363.9902 | 2.552935 | 0.000880259 | 0.0264078 | 30.0264 | 30 | [12 empty] | 364.0058 | 3.014297 | 0.00107495 | 0.0322489 | 30.0326 | 30.0004
366.0036 | 2.568115 | 0.000770445 | 0.022343 | 29.0225 | 29.0001 | [12 empty] | 366.009 | 2.728178 | 0.00103513 | 0.0310541 | 30.0312 | 30.0002 | [12 empty] | 652.0016 | 2.901756 | 0.000982004 | 0.0294597 | 30.029 | 29.9996 | [12 empty] | 365.9973 | 1.560461 | 0.000593926 | 0.0178178 | 30.0178 | 30 | [12 empty] | 366.0085 | 2.030746 | 0.000694386 | 0.0208316 | 30.0209 | 30 | [12 empty] | 366.0021 | 2.45622 | 0.000883003 | 0.0264896 | 30.026 | 29.9995 | [12 empty] | 366.0057 | 3.184447 | 0.00111683 | 0.0335049 | 30.0335 | 30 | [12 empty] | 365.9902 | 2.572187 | 0.000884723 | 0.0265417 | 30.0265 | 30 | [12 empty] | 366.0058 | 3.034 | 0.00107163 | 0.0321493 | 30.0325 | 30.0004
368.0036 | 2.585855 | 0.000780481 | 0.0226341 | 29.0228 | 29.0001 | [12 empty] | 368.009 | 2.743696 | 0.00103739 | 0.031122 | 30.0313 | 30.0002 | [12 empty] | 654.0016 | 2.920414 | 0.000988739 | 0.0296617 | 30.0292 | 29.9996 | [12 empty] | 367.9973 | 1.571341 | 0.000592334 | 0.01777 | 30.0178 | 30 | [12 empty] | 368.0085 | 2.047595 | 0.000679312 | 0.0203794 | 30.0204 | 30 | [12 empty] | 368.0021 | 2.474093 | 0.00088299 | 0.0264893 | 30.026 | 29.9995 | [12 empty] | 368.0057 | 3.204396 | 0.00111599 | 0.0334797 | 30.0335 | 30 | [12 empty] | 367.9921 | 2.591282 | 0.000895447 | 0.0268634 | 30.0269 | 30 | [12 empty] | 368.0058 | 3.053892 | 0.00108416 | 0.0325251 | 30.0329 | 30.0004
370.0036 | 2.603476 | 0.000775119 | 0.0224786 | 29.0226 | 29.0001 | [12 empty] | 370.009 | 2.759217 | 0.00103984 | 0.0311954 | 30.0314 | 30.0002 | [12 empty] | 656.0016 | 2.939209 | 0.000992995 | 0.0297894 | 30.0294 | 29.9996 | [12 empty] | 369.9973 | 1.581984 | 0.000602249 | 0.0180675 | 30.0181 | 30 | [12 empty] | 370.0085 | 2.06431 | 0.000687968 | 0.0206391 | 30.0207 | 30 | [12 empty] | 370.0021 | 2.492372 | 0.000883291 | 0.0264983 | 30.026 | 29.9995 | [12 empty] | 370.0031 | 3.224603 | 0.00111993 | 0.0335978 | 30.0336 | 30 | [12 empty] | 369.9921 | 2.610179 | 0.00090859 | 0.0272577 | 30.0273 | 30 | [12 empty] | 370.0058 | 3.073614 | 0.00109471 | 0.0328419 | 30.0332 | 30.0004
372.0036 | 2.621406 | 0.000781616 | 0.022667 | 29.0228 | 29.0001 | [12 empty] | 372.009 | 2.774336 | 0.00105309 | 0.0315928 | 30.0318 | 30.0002 | [12 empty] | 658.0016 | 2.958199 | 0.00100375 | 0.0301121 | 30.0297 | 29.9996 | [12 empty] | 371.9973 | 1.592131 | 0.000607899 | 0.018237 | 30.0182 | 30 | [12 empty] | 372.0085 | 2.080706 | 0.00067632 | 0.0202896 | 30.0203 | 30 | [12 empty] | 372.0021 | 2.510537 | 0.000892481 | 0.026774 | 30.0263 | 29.9995 | [12 empty] | 372.0039 | 3.245111 | 0.00112771 | 0.0338312 | 30.0338 | 30 | [12 empty] | 371.9921 | 2.62903 | 0.000914483 | 0.0274345 | 30.0274 | 30 | [12 empty] | 372.0031 | 3.09295 | 0.00110642 | 0.033193 | 30.0336 | 30.0004
374.0036 | 2.639143 | 0.000795349 | 0.0230652 | 29.0232 | 29.0001 | [12 empty] | 374.009 | 2.789846 | 0.00106019 | 0.0318059 | 30.032 | 30.0002 | [12 empty] | 660.0016 | 2.977005 | 0.00100714 | 0.0302138 | 30.0298 | 29.9996 | [12 empty] | 373.9973 | 1.599947 | 0.000600729 | 0.0180219 | 30.018 | 30 | [12 empty] | 374.0085 | 2.097324 | 0.000713065 | 0.021392 | 30.0214 | 30 | [12 empty] | 374.0021 | 2.528402 | 0.000894076 | 0.0268218 | 30.0263 | 29.9995 | [12 empty] | 374.0039 | 3.265881 | 0.00114386 | 0.0343159 | 30.0343 | 30 | [12 empty] | 373.9921 | 2.648318 | 0.000916151 | 0.0274845 | 30.0275 | 30 | [12 empty] | 374.0039 | 3.112635 | 0.00110804 | 0.0332417 | 30.0336 | 30.0004
376.0036 | 2.656905 | 0.000804143 | 0.0233203 | 29.0235 | 29.0001 | [12 empty] | 376.0064 | 2.805328 | 0.00106743 | 0.0320229 | 30.0322 | 30.0002 | [12 empty] | 662.0016 | 2.995761 | 0.00102379 | 0.0307132 | 30.0303 | 29.9996 | [12 empty] | 375.9973 | 1.602296 | 0.000604769 | 0.0181431 | 30.0182 | 30 | [12 empty] | 376.0085 | 2.113829 | 0.000678432 | 0.020353 | 30.0204 | 30 | [12 empty] | 376.0021 | 2.546422 | 0.000904778 | 0.0271429 | 30.0266 | 29.9995 | [12 empty] | 376.0039 | 3.287348 | 0.00114212 | 0.0342637 | 30.0343 | 30 | [12 empty] | 375.9921 | 2.667129 | 0.000925617 | 0.0277685 | 30.0278 | 30 | [12 empty] | 376.0039 | 3.132396 | 0.00112168 | 0.0336508 | 30.0341 | 30.0004
378.0036 | 2.674748 | 0.000806094 | 0.0233768 | 29.0235 | 29.0001 | [12 empty] | 378.0072 | 2.820885 | 0.00107449 | 0.0322348 | 30.0324 | 30.0002 | [12 empty] | 664.0016 | 3.014775 | 0.00102415 | 0.0307241 | 30.0303 | 29.9996 | [12 empty] | 377.9945 | 1.609828 | 0.000605664 | 0.0181699 | 30.0182 | 30 | [12 empty] | 378.0103 | 2.130646 | 0.000686109 | 0.0205833 | 30.0206 | 30 | [12 empty] | 378.0021 | 2.564424 | 0.000910635 | 0.0273186 | 30.0268 | 29.9995 | [12 empty] | 378.0039 | 3.308885 | 0.00115169 | 0.0345506 | 30.0346 | 30 | [12 empty] | 377.9921 | 2.686089 | 0.000938933 | 0.028168 | 30.0282 | 30 | [12 empty] | 378.0039 | 3.152115 | 0.00112883 | 0.0338653 | 30.0343 | 30.0004
380.0036 | 2.692074 | 0.000813673 | 0.0235966 | 29.0237 | 29.0001 | [12 empty] | 380.0072 | 2.836741 | 0.00107855 | 0.0323568 | 30.0325 | 30.0002 | [12 empty] | 666.0016 | 3.033606 | 0.0010365 | 0.0310944 | 30.0307 | 29.9996 | [12 empty] | 379.9954 | 1.617327 | 0.000597503 | 0.0179251 | 30.0179 | 30 | [12 empty] | 380.0103 | 2.147002 | 0.000711836 | 0.0213551 | 30.0214 | 30 | [12 empty] | 380.0021 | 2.582159 | 0.000930868 | 0.0279256 | 30.0274 | 29.9995 | [12 empty] | 380.0039 | 3.330758 | 0.00115967 | 0.0347902 | 30.0348 | 30 | [12 empty] | 379.9921 | 2.705146 | 0.00093627 | 0.0280881 | 30.0281 | 30 | [12 empty] | 380.0039 | 3.172233 | 0.00113331 | 0.0339998 | 30.0344 | 30.0004
382.0036 | 2.709779 | 0.000826372 | 0.0239649 | 29.0241 | 29.0001 | [12 empty] | 382.0072 | 2.85253125 | 0.0010832 | 0.0324962 | 30.0327 | 30.0002 | [12 empty] | 668.0038 | 3.052411 | 0.00103956 | 0.0311863 | 30.0307 | 29.9996 | [12 empty] | 381.9954 | 1.621216 | 0.00060536 | 0.0181608 | 30.0182 | 30 | [12 empty] | 382.0103 | 2.163459 | 0.000724236 | 0.0217271 | 30.0218 | 30 | [12 empty] | 382.0021 | 2.600047 | 0.000930384 | 0.027911 | 30.0274 | 29.9995 | [12 empty] | 382.0039 | 3.352994 | 0.00116787 | 0.0350362 | 30.035 | 30 | [12 empty] | 381.9921 | 2.723858 | 0.000948383 | 0.0284515 | 30.0285 | 30 | [12 empty] | 382.0039 | 3.192026 | 0.00114145 | 0.0342441 | 30.0346 | 30.0004
384.0054 | 2.727366 | 0.000831145 | 0.0241033 | 29.0242 | 29.0001 | [12 empty] | 384.0072 | 2.868133 | 0.00108875 | 0.0326626 | 30.0328 | 30.0002 | [12 empty] | 670.0038 | 3.071345 | 0.00104933 | 0.0314793 | 30.031 | 29.9996 | [12 empty] | 383.9954 | 1.618692 | 0.000608899 | 0.018267 | 30.0183 | 30 | [12 empty] | 384.0103 | 2.179824 | 0.000729031 | 0.021871 | 30.0219 | 30 | [12 empty] | 384.0021 | 2.618097 | 0.000932683 | 0.02798 | 30.0275 | 29.9995 | [12 empty] | 384.0039 | 3.375707 | 0.0011811 | 0.035433 | 30.0354 | 30 | [12 empty] | 383.9921 | 2.743324 | 0.000960723 | 0.0288217 | 30.0288 | 30 | [12 empty] | 384.0039 | 3.211683 | 0.00115247 | 0.0345746 | 30.035 | 30.0004
386.0054 | 2.744911 | 0.000828499 | 0.0240266 | 29.0242 | 29.0001 | [12 empty] | 386.0072 | 2.883766 | 0.00109699 | 0.03291 | 30.0331 | 30.0002 | [12 empty] | 672.0038 | 3.089962 | 0.00105579 | 0.0316733 | 30.0312 | 29.9996 | [12 empty] | 385.9954 | 1.621305 | 0.000590877 | 0.0177263 | 30.0177 | 30 | [12 empty] | 386.0103 | 2.196136 | 0.000732852 | 0.0219856 | 30.022 | 30 | [12 empty] | 386.0021 | 2.635794 | 0.000940794 | 0.0282234 | 30.0277 | 29.9995 | [12 empty] | 386.0057 | 3.397908 | 0.00119028 | 0.0357085 | 30.0357 | 30 | [12 empty] | 385.9921 | 2.762374 | 0.000965758 | 0.0289728 | 30.029 | 30 | [12 empty] | 386.0039 | 3.231768 | 0.00115721 | 0.0347166 | 30.0351 | 30.0004
388.0054 | 2.762731 | 0.000837968 | 0.0243012 | 29.0244 | 29.0001 | [12 empty] | 388.0072 | 2.89957 | 0.00110303 | 0.0330909 | 30.0333 | 30.0002 | [12 empty] | 674.0038 | 3.108884 | 0.00106979 | 0.0320933 | 30.0317 | 29.9996 | [12 empty] | 387.9953 | 1.621089 | 0.000600621 | 0.0180186 | 30.018 | 30 | [12 empty] | 388.0103 | 2.213037 | 0.000750791 | 0.0225238 | 30.0226 | 30 | [12 empty] | 388.0021 | 2.654086 | 0.000952162 | 0.0285644 | 30.0281 | 29.9995 | [12 empty] | 388.0057 | 3.420685 | 0.00118703 | 0.0356109 | 30.0356 | 30 | [12 empty] | 387.9921 | 2.781343 | 0.000973172 | 0.0291952 | 30.0292 | 30 | [12 empty] | 388.0058 | 3.251927 | 0.00116548 | 0.0349648 | 30.0354 | 30.0004
390.0054 | 2.780218 | 0.000844876 | 0.0245015 | 29.0246 | 29.0001 | [12 empty] | 390.0072 | 2.915403 | 0.00109968 | 0.0329905 | 30.0332 | 30.0002 | [12 empty] | 676.0038 | 3.127958 | 0.00107497 | 0.0322485 | 30.0318 | 29.9996 | [12 empty] | 389.9953 | 1.626179 | 0.000602872 | 0.0180862 | 30.0181 | 30 | [12 empty] | 390.0103 | 2.22904 | 0.000738069 | 0.0221421 | 30.0222 | 30 | [12 empty] | 389.9995 | 2.671999 | 0.000954767 | 0.0286425 | 30.0281 | 29.9995 | [12 empty] | 390.0057 | 3.44322 | 0.00119624 | 0.0358872 | 30.0359 | 30 | [12 empty] | 389.9921 | 2.800443 | 0.000985121 | 0.0295536 | 30.0296 | 30 | [12 empty] | 390.0058 | 3.271748 | 0.00116966 | 0.0350902 | 30.0355 | 30.0004
392.0054 | 2.797946 | 0.000846687 | 0.024554 | 29.0247 | 29.0001 | [12 empty] | 392.009 | 2.931073 | 0.00111249 | 0.0333747 | 30.0335 | 30.0002 | [12 empty] | 678.0038 | 3.147304 | 0.00108353 | 0.0325055 | 30.0321 | 29.9996 | [12 empty] | 391.9953 | 1.633921 | 0.000600107 | 0.0180032 | 30.018 | 30 | [12 empty] | 392.0075 | 2.245272 | 0.000752237 | 0.0225671 | 30.0226 | 30 | [12 empty] | 392.0003 | 2.689561 | 0.000957951 | 0.0287381 | 30.0282 | 29.9995 | [12 empty] | 392.0057 | 3.46519 | 0.00120915 | 0.0362745 | 30.0363 | 30 | [12 empty] | 391.9921 | 2.819505 | 0.000996651 | 0.0298995 | 30.0299 | 30 | [12 empty] | 392.0058 | 3.291716 | 0.001195 | 0.0358504 | 30.0363 | 30.0004
394.0054 | 2.815543 | 0.000859476 | 0.0249249 | 29.0251 | 29.0001 | [12 empty] | 394.009 | 2.946876 | 0.00112178 | 0.0336535 | 30.0338 | 30.0002 | [12 empty] | 680.0038 | 3.167194 | 0.00109087 | 0.0327255 | 30.0323 | 29.9996 | [12 empty] | 393.9973 | 1.642192 | 0.000615264 | 0.0184579 | 30.0185 | 30 | [12 empty] | 394.0084 | 2.26112 | 0.00075778 | 0.0227334 | 30.0228 | 30 | [12 empty] | 394.0003 | 2.707433 | 0.000967405 | 0.0290217 | 30.0285 | 29.9995 | [12 empty] | 394.0057 | 3.487577 | 0.00121981 | 0.0365944 | 30.0366 | 30 | [12 empty] | 393.9921 | 2.838402 | 0.00100024 | 0.0300073 | 30.03 | 30 | [12 empty] | 394.0058 | 3.311642 | 0.00119528 | 0.0358588 | 30.0363 | 30.0004
396.0054 | 2.833302 | 0.000863146 | 0.0250314 | 29.0252 | 29.0001 | [12 empty] | 396.009 | 2.962401 | 0.00112307 | 0.0336923 | 30.0339 | 30.0002 | [12 empty] | 682.0038 | 3.187286 | 0.00108684 | 0.0326047 | 30.0322 | 29.9996 | [12 empty] | 395.9973 | 1.650601 | 0.000610746 | 0.0183224 | 30.0183 | 30 | [12 empty] | 396.0084 | 2.277269 | 0.000758828 | 0.0227649 | 30.0228 | 30 | [12 empty] | 396.0003 | 2.72535 | 0.000975306 | 0.0292587 | 30.0288 | 29.9995 | [12 empty] | 396.0057 | 3.509866 | 0.00122524 | 0.0367573 | 30.0368 | 30 | [12 empty] | 395.9921 | 2.857501 | 0.00099609 | 0.0298827 | 30.0299 | 30 | [12 empty] | 396.0058 | 3.332134 | 0.00120987 | 0.0362966 | 30.0367 | 30.0004
398.0027 | 2.85088 | 0.000874569 | 0.0253626 | 29.0255 | 29.0001 | [12 empty] | 398.009 | 2.977664 | 0.00112699 | 0.03381 | 30.034 | 30.0002 | [12 empty] | 684.0038 | 3.207568 | 0.00109634 | 0.0328896 | 30.0324 | 29.9996 | [12 empty] | 397.9973 | 1.660021 | 0.000618546 | 0.0185564 | 30.0186 | 30 | [12 empty] | 398.0084 | 2.293606 | 0.00077013 | 0.0231039 | 30.0231 | 30 | [12 empty] | 398.0003 | 2.743079 | 0.000993736 | 0.0298116 | 30.0293 | 29.9995 | [12 empty] | 398.0057 | 3.532364 | 0.0012443 | 0.0373289 | 30.0373 | 30 | [12 empty] | 397.994 | 2.876483 | 0.0010005 | 0.0300149 | 30.03 | 30 | [12 empty] | 398.0058 | 3.352501 | 0.00121518 | 0.0364558 | 30.0369 | 30.0004
400.0036 | 2.868476 | 0.000876831 | 0.0254282 | 29.0256 | 29.0001 | [12 empty] | 400.009 | 2.993244 | 0.00113118 | 0.0339354 | 30.0341 | 30.0002 | [12 empty] | 686.0038 | 3.227822 | 0.00111856 | 0.0335564 | 30.0331 | 29.9996 | [12 empty] | 399.9973 | 1.669241 | 0.000622825 | 0.0186848 | 30.0187 | 30 | [12 empty] | 400.0084 | 2.309632 | 0.000765351 | 0.0229606 | 30.023 | 30 | [12 empty] | 400.0003 | 2.760909 | 0.00098987 | 0.0296956 | 30.0292 | 29.9995 | [12 empty] | 400.0031 | 3.555077 | 0.00126027 | 0.037808 | 30.0378 | 30 | [12 empty] | 399.994 | 2.896053 | 0.00100145 | 0.0300434 | 30.03 | 30 | [12 empty] | 400.0058 | 3.3736 | 0.00122374 | 0.0367128 | 30.0371 | 30.0004
402.0036 | 2.886234375 | 0.000880505 | 0.0255348 | 29.0257 | 29.0001 | [12 empty] | 402.009 | 3.008609 | 0.00113637 | 0.0340913 | 30.0343 | 30.0002 | [12 empty] | 688.0038 | 3.248469 | 0.00111985 | 0.0335949 | 30.0332 | 29.9996 | [12 empty] | 401.9973 | 1.679235 | 0.00062497 | 0.0187491 | 30.0188 | 30 | [12 empty] | 402.0084 | 2.325685 | 0.000778644 | 0.0233594 | 30.0234 | 30 | [12 empty] | 402.0003 | 2.778452 | 0.000997719 | 0.0299311 | 30.0294 | 29.9995 | [12 empty] | 402.0039 | 3.578166 | 0.00126494 | 0.0379482 | 30.038 | 30 | [12 empty] | 401.994 | 2.915318 | 0.00102863 | 0.0308589 | 30.0309 | 30 | [12 empty] | 402.0058 | 3.39459 | 0.0012314 | 0.0369424 | 30.0373 | 30.0004
404.0036 | 2.90423 | 0.000896309 | 0.0259931 | 29.0261 | 29.0001 | [12 empty] | 404.009 | 3.023952 | 0.0011404 | 0.0342121 | 30.0344 | 30.0002 | [12 empty] | 690.0038 | 3.269021 | 0.00112287 | 0.0336857 | 30.0332 | 29.9996 | [12 empty] | 403.9973 | 1.689313 | 0.000631253 | 0.0189376 | 30.0189 | 30 | [12 empty] | 404.0084 | 2.341771 | 0.000791793 | 0.0237538 | 30.0238 | 30 | [12 empty] | 404.0003 | 2.795968 | 0.00100723 | 0.0302163 | 30.0297 | 29.9995 | [12 empty] | 404.0039 | 3.60134 | 0.00126344 | 0.0379031 | 30.0379 | 30 | [12 empty] | 403.994 | 2.935289 | 0.00103227 | 0.0309681 | 30.031 | 30 | [12 empty] | 404.0058 | 3.416079 | 0.00122611 | 0.0367837 | 30.0372 | 30.0004
406.0036 | 2.922031 | 0.00090152 | 0.0261442 | 29.0263 | 29.0001 | [12 empty] | 406.0063 | 3.039413 | 0.00115553 | 0.0346662 | 30.0348 | 30.0002 | [12 empty] | 692.0038 | 3.289327 | 0.00112812 | 0.033843 | 30.0334 | 29.9996 | [12 empty] | 405.9973 | 1.699574 | 0.000629641 | 0.0188892 | 30.0189 | 30 | [12 empty] | 406.0084 | 2.358223 | 0.000779046 | 0.0233714 | 30.0234 | 30 | [12 empty] | 406.0021 | 2.813605 | 0.00101503 | 0.0304505 | 30.0299 | 29.9995 | [12 empty] | 406.0039 | 3.62406 | 0.00129251 | 0.0387754 | 30.0388 | 30 | [12 empty] | 405.994 | 2.95512 | 0.00105178 | 0.0315535 | 30.0316 | 30 | [12 empty] | 406.0058 | 3.437541 | 0.00124626 | 0.0373882 | 30.0378 | 30.0004
408.0035 | 2.939668 | 0.000909105 | 0.0263642 | 29.0265 | 29.0001 | [12 empty] | 408.0072 | 3.055073 | 0.00116392 | 0.0349177 | 30.0351 | 30.0002 | [12 empty] | 694.0038 | 3.310052 | 0.00113128 | 0.0339379 | 30.0335 | 29.9996 | [12 empty] | 407.9973 | 1.709755 | 0.000630937 | 0.0189281 | 30.0189 | 30 | [12 empty] | 408.0103 | 2.374095 | 0.000798361 | 0.0239509 | 30.024 | 30 | [12 empty] | 408.0021 | 2.831588 | 0.00100934 | 0.0302798 | 30.0298 | 29.9995 | [12 empty] | 408.0039 | 3.647433 | 0.00129674 | 0.0389023 | 30.0389 | 30 | [12 empty] | 407.994 | 2.97438 | 0.00104476 | 0.0313429 | 30.0313 | 30 | [12 empty] | 408.0078 | 3.459475 | 0.0012513 | 0.0375394 | 30.0379 | 30.0004
410.0035 | 2.957559 | 0.000917293 | 0.0266016 | 29.0267 | 29.0001 | [12 empty] | 410.0072 | 3.070837 | 0.00115257 | 0.0345773 | 30.0347 | 30.0002 | [12 empty] | 696.0038 | 3.330751 | 0.00114184 | 0.0342547 | 30.0338 | 29.9996 | [12 empty] | 409.9973 | 1.719691 | 0.000629211 | 0.0188763 | 30.0189 | 30 | [12 empty] | 410.0103 | 2.390322 | 0.000787045 | 0.0236114 | 30.0237 | 30 | [12 empty] | 410.0021 | 2.849341 | 0.00101198 | 0.0303587 | 30.0299 | 29.9995 | [12 empty] | 410.0039 | 3.67067 | 0.00130083 | 0.0390248 | 30.039 | 30 | [12 empty] | 409.994 | 2.993789 | 0.00105353 | 0.0316058 | 30.0316 | 30 | [12 empty] | 410.0078 | 3.481725 | 0.00126214 | 0.0378648 | 30.0383 | 30.0004
412.0035 | 2.975381 | 0.000926446 | 0.0268671 | 29.027 | 29.0001 | [12 empty] | 412.0072 | 3.086271 | 0.00116317 | 0.0348953 | 30.0351 | 30.0002 | [12 empty] | 698.006 | 3.351546 | 0.00115357 | 0.0346066 | 30.0342 | 29.9996 | [12 empty] | 411.9973 | 1.729432 | 0.000639313 | 0.0191794 | 30.0192 | 30 | [12 empty] | 412.0103 | 2.406139 | 0.000809109 | 0.0242733 | 30.0243 | 30 | [12 empty] | 412.0021 | 2.867142 | 0.00103207 | 0.0309617 | 30.0305 | 29.9995 | [12 empty] | 412.0039 | 3.693923 | 0.00130578 | 0.0391733 | 30.0392 | 30 | [12 empty] | 411.9911 | 3.01282 | 0.00106286 | 0.0318858 | 30.0319 | 30 | [12 empty] | 412.0078 | 3.503689 | 0.0012651 | 0.0379535 | 30.0384 | 30.0004
414.0054 | 2.993661 | 0.000935873 | 0.0271404 | 29.0273 | 29.0001 | [12 empty] | 414.0072 | 3.101607 | 0.0011733 | 0.0351992 | 30.0354 | 30.0002 | [12 empty] | 700.006 | 3.37253 | 0.0011662 | 0.0349854 | 30.0345 | 29.9996 | [12 empty] | 413.9993 | 1.739353 | 0.000642624 | 0.0192787 | 30.0193 | 30 | [12 empty] | 414.0103 | 2.422373 | 0.0008083 | 0.024249 | 30.0243 | 30 | [12 empty] | 414.0021 | 2.885118 | 0.00104448 | 0.0313339 | 30.0308 | 29.9995 | [12 empty] | 414.0039 | 3.717302 | 0.00131272 | 0.0393816 | 30.0394 | 30 | [12 empty] | 413.9921 | 3.032239 | 0.00106987 | 0.032096 | 30.0321 | 30 | [12 empty] | 414.0078 | 3.525586 | 0.00127643 | 0.0382933 | 30.0387 | 30.0004
416.0054 | 3.011387 | 0.000940465 | 0.0272736 | 29.0274 | 29.0001 | [12 empty] | 416.0072 | 3.117035 | 0.00118465 | 0.0355396 | 30.0357 | 30.0002 | [12 empty] | 702.006 | 3.393763 | 0.00117844 | 0.0353528 | 30.0349 | 29.9996 | [12 empty] | 415.9993 | 1.750204 | 0.000656364 | 0.0196909 | 30.0197 | 30 | [12 empty] | 416.0103 | 2.438076 | 0.00081388 | 0.0244164 | 30.0245 | 30 | [12 empty] | 416.0021 | 2.902979 | 0.00105262 | 0.0315782 | 30.0311 | 29.9995 | [12 empty] | 416.0039 | 3.740612 | 0.00132666 | 0.0397997 | 30.0398 | 30 | [12 empty] | 415.9921 | 3.051319 | 0.00107493 | 0.0322479 | 30.0323 | 30 | [12 empty] | 416.0078 | 3.547788 | 0.00127989 | 0.0383971 | 30.0388 | 30.0004
418.0054 | 3.029276 | 0.000951784 | 0.0276019 | 29.0277 | 29.0001 | [12 empty] | 418.0072 | 3.132899 | 0.00118562 | 0.0355687 | 30.0357 | 30.0002 | [12 empty] | 704.006 | 3.414732 | 0.00118089 | 0.0354262 | 30.035 | 29.9996 | [12 empty] | 417.9993 | 1.760698 | 0.000649449 | 0.0194835 | 30.0195 | 30 | [12 empty] | 418.0103 | 2.454219 | 0.000820365 | 0.024611 | 30.0247 | 30 | [12 empty] | 418.0021 | 2.92101 | 0.00105604 | 0.0316808 | 30.0312 | 29.9995 | [12 empty] | 418.0039 | 3.763849 | 0.00133526 | 0.0400579 | 30.0401 | 30 | [12 empty] | 417.9921 | 3.070875 | 0.00108373 | 0.0325118 | 30.0325 | 30 | [12 empty] | 418.0078 | 3.569993 | 0.00129322 | 0.038797 | 30.0392 | 30.0004
420.0054 | 3.047391 | 0.000949601 | 0.0275385 | 29.0277 | 29.0001 | [12 empty] | 420.0072 | 3.148277 | 0.00119916 | 0.035975 | 30.0361 | 30.0002 | [12 empty] | 706.006 | 3.43618 | 0.00118901 | 0.0356699 | 30.0352 | 29.9996 | [12 empty] | 419.9993 | 1.771515 | 0.000658762 | 0.0197629 | 30.0198 | 30 | [12 empty] | 420.0103 | 2.469902 | 0.000821502 | 0.0246451 | 30.0247 | 30 | [12 empty] | 419.9995 | 2.938502 | 0.00106428 | 0.0319278 | 30.0314 | 29.9995 | [12 empty] | 420.0011 | 3.787588 | 0.0013341 | 0.0400229 | 30.04 | 30 | [12 empty] | 419.9921 | 3.08967 | 0.00108425 | 0.0325276 | 30.0325 | 30 | [12 empty] | 420.0078 | 3.591886 | 0.00129998 | 0.0389999 | 30.0394 | 30.0004
422.0054 | 3.065795 | 0.000957056 | 0.0277548 | 29.0279 | 29.0001 | [12 empty] | 422.0091 | 3.163823 | 0.00119268 | 0.0357806 | 30.0359 | 30.0002 | [12 empty] | 708.006 | 3.457534 | 0.00120115 | 0.036034 | 30.0356 | 29.9996 | [12 empty] | 421.9993 | 1.782079 | 0.00066831 | 0.0200493 | 30.0201 | 30 | [12 empty] | 422.0074 | 2.48452 | 0.000828795 | 0.0248639 | 30.0249 | 30 | [12 empty] | 422.0003 | 2.956203125 | 0.00107354 | 0.0322056 | 30.0317 | 29.9995 | [12 empty] | 422.002 | 3.811386 | 0.0013563 | 0.0406891 | 30.0407 | 30 | [12 empty] | 421.992 | 3.109278 | 0.00109779 | 0.0329337 | 30.0329 | 30 | [12 empty] | 422.0049 | 3.613889 | 0.00130829 | 0.0392492 | 30.0396 | 30.0004
424.0054 | 3.084128 | 0.000960286 | 0.0278484 | 29.028 | 29.0001 | [12 empty] | 424.0091 | 3.179468 | 0.00120219 | 0.0360658 | 30.0362 | 30.0002 | [12 empty] | 710.006 | 3.478784 | 0.00120588 | 0.0361758 | 30.0357 | 29.9996 | [12 empty] | 423.9993 | 1.792838 | 0.000654415 | 0.0196325 | 30.0196 | 30 | [12 empty] | 424.0084 | 2.500499 | 0.000835431 | 0.025063 | 30.0251 | 30 | [12 empty] | 424.0003 | 2.973789 | 0.00107912 | 0.032373 | 30.0319 | 29.9995 | [12 empty] | 424.002 | 3.835075 | 0.00135409 | 0.0406228 | 30.0406 | 30 | [12 empty] | 423.992 | 3.12851 | 0.00110431 | 0.0331294 | 30.0331 | 30 | [12 empty] | 424.0058 | 3.635989 | 0.00131874 | 0.0395626 | 30.04 | 30.0004
426.0054 | 3.102653 | 0.000973312 | 0.0282262 | 29.0284 | 29.0001 | [12 empty] | 426.0091 | 3.194696 | 0.00120723 | 0.036217 | 30.0364 | 30.0002 | [12 empty] | 712.006 | 3.500331 | 0.00121213 | 0.0363633 | 30.0359 | 29.9996 | [12 empty] | 425.9993 | 1.803992 | 0.000669002 | 0.0200701 | 30.0201 | 30 | [12 empty] | 426.0084 | 2.516751 | 0.000845144 | 0.0253544 | 30.0254 | 30 | [12 empty] | 426.0003 | 2.991512 | 0.00108785 | 0.0326351 | 30.0321 | 29.9995 | [12 empty] | 426.002 | 3.859081 | 0.00136946 | 0.0410838 | 30.0411 | 30 | [12 empty] | 425.992 | 3.148186 | 0.001113 | 0.03339 | 30.0334 | 30 | [12 empty] | 426.0058 | 3.6582 | 0.00132889 | 0.0398671 | 30.0403 | 30.0004
428.0026 | 3.121612 | 0.00098326 | 0.0285147 | 29.0287 | 29.0001 | [12 empty] | 428.0091 | 3.210258 | 0.00121374 | 0.0364125 | 30.0366 | 30.0002 | [12 empty] | 714.006 | 3.522154 | 0.00122601 | 0.0367797 | 30.0363 | 29.9996 | [12 empty] | 427.9993 | 1.814819 | 0.000672003 | 0.0201601 | 30.0202 | 30 | [12 empty] | 428.0084 | 2.532732 | 0.000843483 | 0.0253045 | 30.0253 | 30 | [12 empty] | 428.0003 | 3.009072 | 0.00108423 | 0.0325263 | 30.032 | 29.9995 | [12 empty] | 428.002 | 3.883259 | 0.00137969 | 0.0413907 | 30.0414 | 30 | [12 empty] | 427.994 | 3.168815 | 0.00112667 | 0.0338002 | 30.0338 | 30 | [12 empty] | 428.0058 | 3.680939 | 0.00133795 | 0.0401392 | 30.0405 | 30.0004
430.0035 | 3.140418 | 0.000992975 | 0.0287964 | 29.0289 | 29.0001 | [12 empty] | 430.0091 | 3.225815 | 0.00121777 | 0.0365334 | 30.0367 | 30.0002 | [12 empty] | 716.006 | 3.544241 | 0.00124208 | 0.0372618 | 30.0368 | 29.9996 | [12 empty] | 429.9993 | 1.825873 | 0.000673187 | 0.0201956 | 30.0202 | 30 | [12 empty] | 430.0084 | 2.547521 | 0.000856237 | 0.0256872 | 30.0257 | 30 | [12 empty] | 430.0003 | 3.026451 | 0.00109318 | 0.0327947 | 30.0323 | 29.9995 | [12 empty] | 430.002 | 3.907347 | 0.00138384 | 0.0415153 | 30.0415 | 30 | [12 empty] | 429.994 | 3.189001 | 0.00113606 | 0.0340819 | 30.0341 | 30 | [12 empty] | 430.0058 | 3.703387 | 0.00134969 | 0.0404911 | 30.0409 | 30.0004
432.0035 | 3.160044 | 0.000995774 | 0.0288776 | 29.029 | 29.0001 | [12 empty] | 432.0091 | 3.241277 | 0.00122765 | 0.0368296 | 30.037 | 30.0002 | [12 empty] | 718.006 | 3.566748 | 0.00123914 | 0.0371736 | 30.0367 | 29.9996 | [12 empty] | 431.9993 | 1.837144 | 0.000677697 | 0.0203309 | 30.0203 | 30 | [12 empty] | 432.0084 | 2.562647 | 0.000856702 | 0.0257011 | 30.0257 | 30 | [12 empty] | 432.0003 | 3.044253 | 0.00110932 | 0.033279 | 30.0328 | 29.9995 | [12 empty] | 432.002 | 3.931991 | 0.00139989 | 0.0419966 | 30.042 | 30 | [12 empty] | 431.994 | 3.209234 | 0.00114645 | 0.0343935 | 30.0344 | 30 | [12 empty] | 432.0058 | 3.726399 | 0.00135253 | 0.0405765 | 30.041 | 30.0004
434.0035 | 3.179336 | 0.000994606 | 0.0288437 | 29.029 | 29.0001 | [12 empty] | 434.0091 | 3.25674 | 0.00122832 | 0.0368497 | 30.037 | 30.0002 | [12 empty] | 720.006 | 3.589304 | 0.00125466 | 0.0376393 | 30.0372 | 29.9996 | [12 empty] | 433.9993 | 1.848426 | 0.000685553 | 0.0205666 | 30.0206 | 30 | [12 empty] | 434.0084 | 2.576683 | 0.000859996 | 0.0257999 | 30.0258 | 30 | [12 empty] | 434.0003 | 3.061861 | 0.00110434 | 0.0331295 | 30.0326 | 29.9995 | [12 empty] | 434.002 | 3.956659 | 0.00140169 | 0.0420506 | 30.0421 | 30 | [12 empty] | 433.994 | 3.229983 | 0.00115505 | 0.0346515 | 30.0347 | 30 | [12 empty] | 434.0058 | 3.749492 | 0.0013619 | 0.0408575 | 30.0413 | 30.0004
436.0035 | 3.198876 | 0.00101028 | 0.0292983 | 29.0294 | 29.0001 | [12 empty] | 436.0063 | 3.272602 | 0.0012427 | 0.0372813 | 30.0374 | 30.0002 | [12 empty] | 722.006 | 3.611305 | 0.00125925 | 0.0377771 | 30.0373 | 29.9996 | [12 empty] | 435.9993 | 1.860061 | 0.000684628 | 0.0205388 | 30.0206 | 30 | [12 empty] | 436.0084 | 2.591593 | 0.000869766 | 0.026093 | 30.0261 | 30 | [12 empty] | 436.0022 | 3.079686 | 0.00111672 | 0.0335009 | 30.033 | 29.9995 | [12 empty] | 436.0039 | 3.980795 | 0.00140992 | 0.0422977 | 30.0423 | 30 | [12 empty] | 435.994 | 3.250762 | 0.00116257 | 0.034877 | 30.0349 | 30 | [12 empty] | 436.0058 | 3.773065 | 0.00137156 | 0.0411472 | 30.0415 | 30.0004
438.0035 | 3.218355 | 0.00102153 | 0.0296244 | 29.0298 | 29.0001 | [12 empty] | 438.0072 | 3.288378 | 0.00124421 | 0.0373266 | 30.0375 | 30.0002 | [12 empty] | 724.006 | 3.633995 | 0.00126417 | 0.0379247 | 30.0375 | 29.9996 | [12 empty] | 437.9993 | 1.872132 | 0.000690641 | 0.0207193 | 30.0207 | 30 | [12 empty] | 438.0084 | 2.607064 | 0.000873783 | 0.0262135 | 30.0263 | 30 | [12 empty] | 438.0022 | 3.097577 | 0.0011271 | 0.0338123 | 30.0333 | 29.9995 | [12 empty] | 438.0039 | 4.005668 | 0.00142591 | 0.0427774 | 30.0428 | 30 | [12 empty] | 437.994 | 3.271382 | 0.0011673 | 0.035019 | 30.035 | 30 | [12 empty] | 438.0058 | 3.796324 | 0.00137732 | 0.0413202 | 30.0417 | 30.0004
440.0035 | 3.238541 | 0.00103258 | 0.0299448 | 29.0301 | 29.0001 | [12 empty] | 440.0072 | 3.303895 | 0.00124935 | 0.0374806 | 30.0376 | 30.0002 | [12 empty] | 726.006 | 3.656359 | 0.00127408 | 0.0382218 | 30.0378 | 29.9996 | [12 empty] | 439.9993 | 1.884278 | 0.000692916 | 0.0207875 | 30.0208 | 30 | [12 empty] | 440.0084 | 2.622685 | 0.000874449 | 0.0262335 | 30.0263 | 30 | [12 empty] | 440.0022 | 3.115472 | 0.00112577 | 0.0337724 | 30.0333 | 29.9995 | [12 empty] | 440.0039 | 4.031185 | 0.00143785 | 0.0431354 | 30.0431 | 30 | [12 empty] | 439.994 | 3.292483 | 0.00119141 | 0.0357423 | 30.0357 | 30 | [12 empty] | 440.0058 | 3.819684 | 0.00138959 | 0.0416882 | 30.0421 | 30.0004
442.0035 | 3.258664 | 0.00103922 | 0.0301375 | 29.0303 | 29.0001 | [12 empty] | 442.0072 | 3.319771 | 0.00125544 | 0.0376633 | 30.0378 | 30.0002 | [12 empty] | 728.0025 | 3.679101 | 0.00128017 | 0.0384044 | 30.038 | 29.9996 | [12 empty] | 441.9993 | 1.896553 | 0.000699635 | 0.020989 | 30.021 | 30 | [12 empty] | 442.0084 | 2.638307 | 0.000883787 | 0.0265136 | 30.0266 | 30 | [12 empty] | 442.0022 | 3.133146 | 0.00113446 | 0.0340331 | 30.0335 | 29.9995 | [12 empty] | 442.0039 | 4.056233 | 0.00145033 | 0.0435098 | 30.0435 | 30 | [12 empty] | 441.994 | 3.313789 | 0.00118538 | 0.0355615 | 30.0356 | 30 | [12 empty] | 442.0058 | 3.84377 | 0.00140318 | 0.042096 | 30.0425 | 30.0004
444.0035 | 3.279007 | 0.00104899 | 0.0304208 | 29.0306 | 29.0001 | [12 empty] | 444.0072 | 3.335399 | 0.00125723 | 0.0377172 | 30.0379 | 30.0002 | [12 empty] | 730.0038 | 3.701538 | 0.00129963 | 0.0389883 | 30.0385 | 29.9996 | [12 empty] | 443.9963 | 1.908763 | 0.0007053 | 0.021159 | 30.0212 | 30 | [12 empty] | 444.0084 | 2.653957 | 0.000885345 | 0.0265604 | 30.0266 | 30 | [12 empty] | 444.0022 | 3.15119 | 0.0011349 | 0.0340464 | 30.0335 | 29.9995 | [12 empty] | 444.0039 | 4.081303 | 0.0014525 | 0.0435751 | 30.0436 | 30 | [12 empty] | 443.994 | 3.334972 | 0.00120279 | 0.0360837 | 30.0361 | 30 | [12 empty] | 444.0058 | 3.868037 | 0.00141201 | 0.0423608 | 30.0428 | 30.0004
446.0035 | 3.299721 | 0.00105363 | 0.0305554 | 29.0307 | 29.0001 | [12 empty] | 446.0072 | 3.350801 | 0.00126932 | 0.0380797 | 30.0382 | 30.0002 | [12 empty] | 732.0038 | 3.723906 | 0.0013074 | 0.0392214 | 30.0388 | 29.9996 | [12 empty] | 445.9973 | 1.921322 | 0.000708831 | 0.0212649 | 30.0213 | 30 | [12 empty] | 446.0084 | 2.669579 | 0.000891265 | 0.026738 | 30.0268 | 30 | [12 empty] | 446.0022 | 3.169289 | 0.00115016 | 0.0345042 | 30.034 | 29.9995 | [12 empty] | 446.0039 | 4.106235 | 0.00147253 | 0.0441758 | 30.0442 | 30 | [12 empty] | 445.994 | 3.356258 | 0.00119355 | 0.0358065 | 30.0358 | 30 | [12 empty] | 446.0058 | 3.892249 | 0.00140241 | 0.0420727 | 30.0425 | 30.0004
448.0035 | 3.320195 | 0.0010576 | 0.0306705 | 29.0308 | 29.0001 | [12 empty] | 448.0072 | 3.366416 | 0.00127321 | 0.0381965 | 30.0384 | 30.0002 | [12 empty] | 734.0038 | 3.746481 | 0.00129847 | 0.0389534 | 30.0385 | 29.9996 | [12 empty] | 447.9973 | 1.93378 | 0.000716687 | 0.0215006 | 30.0215 | 30 | [12 empty] | 448.0084 | 2.684872 | 0.000899925 | 0.0269978 | 30.027 | 30 | [12 empty] | 448.0022 | 3.186748 | 0.00116534 | 0.0349595 | 30.0345 | 29.9995 | [12 empty] | 448.0039 | 4.131825 | 0.00147477 | 0.0442432 | 30.0442 | 30 | [12 empty] | 447.996 | 3.377534 | 0.00119232 | 0.0357695 | 30.0358 | 30 | [12 empty] | 448.0058 | 3.916628 | 0.00142787 | 0.0428367 | 30.0432 | 30.0004
450.0035 | 3.341192 | 0.00106836 | 0.0309826 | 29.0311 | 29.0001 | [12 empty] | 450.0072 | 3.382108 | 0.00128139 | 0.0384418 | 30.0386 | 30.0002 | [12 empty] | 736.0038 | 3.769437 | 0.00132718 | 0.0398148 | 30.0394 | 29.9996 | [12 empty] | 449.9973 | 1.946533 | 0.000722792 | 0.0216838 | 30.0217 | 30 | [12 empty] | 450.0084 | 2.7006 | 0.000913522 | 0.0274057 | 30.0274 | 30 | [12 empty] | 449.9994 | 3.204736 | 0.00116582 | 0.0349739 | 30.0345 | 29.9995 | [12 empty] | 450.001 | 4.15721875 | 0.00149756 | 0.0449268 | 30.0449 | 30 | [12 empty] | 449.996 | 3.398673 | 0.00122214 | 0.0366643 | 30.0367 | 30 | [12 empty] | 450.0058 | 3.940926 | 0.00143987 | 0.0431966 | 30.0436 | 30.0004
452.0035 | 3.362381 | 0.00107415 | 0.0311505 | 29.0313 | 29.0001 | [12 empty] | 452.0092 | 3.398003 | 0.00128269 | 0.038481 | 30.0386 | 30.0002 | [12 empty] | 738.0038 | 3.792427 | 0.00132897 | 0.0398685 | 30.0394 | 29.9996 | [12 empty] | 451.9973 | 1.959341 | 0.000722151 | 0.0216645 | 30.0217 | 30 | [12 empty] | 452.0084 | 2.716266 | 0.000918444 | 0.0275534 | 30.0276 | 30 | [12 empty] | 452.0003 | 3.22219 | 0.00116933 | 0.0350792 | 30.0346 | 29.9995 | [12 empty] | 452.002 | 4.182911 | 0.00150322 | 0.0450965 | 30.0451 | 30 | [12 empty] | 451.996 | 3.420458 | 0.00123644 | 0.0370933 | 30.0371 | 30 | [12 empty] | 452.0029 | 3.964377 | 0.0014472 | 0.0434165 | 30.0438 | 30.0004
454.0035 | 3.383043 | 0.0010791 | 0.031294 | 29.0314 | 29.0001 | [12 empty] | 454.0092 | 3.414101 | 0.00129363 | 0.038809 | 30.039 | 30.0002 | [12 empty] | 740.0038 | 3.8155625 | 0.0013497 | 0.0404904 | 30.0401 | 29.9996 | [12 empty] | 453.9973 | 1.972213 | 0.00073423 | 0.0220269 | 30.022 | 30 | [12 empty] | 454.0084 | 2.732209 | 0.000915901 | 0.0274771 | 30.0275 | 30 | [12 empty] | 454.0003 | 3.239886 | 0.00118319 | 0.0354952 | 30.035 | 29.9995 | [12 empty] | 454.002 | 4.208678 | 0.001509 | 0.04527 | 30.0453 | 30 | [12 empty] | 453.996 | 3.442714 | 0.00124199 | 0.0372596 | 30.0373 | 30 | [12 empty] | 454.0039 | 3.98868 | 0.00146087 | 0.0438268 | 30.0442 | 30.0004
456.0035 | 3.40387 | 0.00108759 | 0.0315404 | 29.0317 | 29.0001 | [12 empty] | 456.0092 | 3.430218 | 0.00129811 | 0.0389434 | 30.0391 | 30.0002 | [12 empty] | 742.0038 | 3.839216 | 0.00134525 | 0.0403569 | 30.0399 | 29.9996 | [12 empty] | 455.9973 | 1.985373 | 0.000736004 | 0.0220801 | 30.0221 | 30 | [12 empty] | 456.0084 | 2.748084 | 0.000923257 | 0.0276978 | 30.0277 | 30 | [12 empty] | 456.0003 | 3.257617 | 0.00119059 | 0.035717 | 30.0352 | 29.9995 | [12 empty] | 456.002 | 4.234649 | 0.00152311 | 0.0456932 | 30.0457 | 30 | [12 empty] | 455.996 | 3.464625 | 0.00124815 | 0.0374446 | 30.0374 | 30 | [12 empty] | 456.0039 | 4.01284375 | 0.00146598 | 0.0439801 | 30.0444 | 30.0004
458.0035 | 3.425341 | 0.00109723 | 0.0318197 | 29.032 | 29.0001 | [12 empty] | 458.0092 | 3.44602 | 0.0013025 | 0.0390753 | 30.0392 | 30.0002 | [12 empty] | 744.0038 | 3.862696 | 0.00136913 | 0.0410732 | 30.0406 | 29.9996 | [12 empty] | 457.9973 | 1.998628 | 0.00074462 | 0.0223386 | 30.0224 | 30 | [12 empty] | 458.0054 | 2.763995 | 0.000931844 | 0.0279554 | 30.028 | 30 | [12 empty] | 458.0003 | 3.275264 | 0.0011932 | 0.0357954 | 30.0353 | 29.9995 | [12 empty] | 458.002 | 4.260452 | 0.00152784 | 0.0458352 | 30.0458 | 30 | [12 empty] | 457.996 | 3.486998 | 0.0012586 | 0.037758 | 30.0378 | 30 | [12 empty] | 458.0039 | 4.037204 | 0.00148783 | 0.0446355 | 30.045 | 30.0004
460.0035 | 3.446813 | 0.00111116 | 0.0322237 | 29.0324 | 29.0001 | [12 empty] | 460.0092 | 3.461649 | 0.0013107 | 0.0393213 | 30.0395 | 30.0002 | [12 empty] | 746.0038 | 3.886455 | 0.00136657 | 0.0409965 | 30.0406 | 29.9996 | [12 empty] | 459.9993 | 2.012321 | 0.000749056 | 0.0224717 | 30.0225 | 30 | [12 empty] | 460.0064 | 2.779388 | 0.000928339 | 0.0278502 | 30.0279 | 30 | [12 empty] | 460.0003 | 3.293021 | 0.00120236 | 0.03607 | 30.0356 | 29.9995 | [12 empty] | 460.002 | 4.286632 | 0.00154398 | 0.0463193 | 30.0463 | 30 | [12 empty] | 459.996 | 3.509498 | 0.00125894 | 0.0377682 | 30.0378 | 30 | [12 empty] | 460.0039 | 4.061771 | 0.00149437 | 0.0448317 | 30.0452 | 30.0004
462.0035 | 3.468194 | 0.00111454 | 0.0323218 | 29.0325 | 29.0001 | [12 empty] | 462.0092 | 3.476902 | 0.00131875 | 0.0395628 | 30.0397 | 30.0002 | [12 empty] | 748.0038 | 3.910479 | 0.001376 | 0.0412794 | 30.0408 | 29.9996 | [12 empty] | 461.9993 | 2.025918 | 0.000753746 | 0.0226124 | 30.0226 | 30 | [12 empty] | 462.0064 | 2.795167 | 0.000926929 | 0.0278079 | 30.0279 | 30 | [12 empty] | 462.0003 | 3.311216 | 0.00120707 | 0.0362115 | 30.0357 | 29.9995 | [12 empty] | 462.002 | 4.313001 | 0.00153395 | 0.0460184 | 30.046 | 30 | [12 empty] | 461.996 | 3.532189 | 0.00127468 | 0.0382403 | 30.0382 | 30 | [12 empty] | 462.0039 | 4.086394 | 0.00149603 | 0.0448815 | 30.0453 | 30.0004
464.0055 | 3.489821 | 0.00112507 | 0.0326272 | 29.0328 | 29.0001 | [12 empty] | 464.0092 | 3.491765 | 0.00132234 | 0.0396703 | 30.0398 | 30.0002 | [12 empty] | 750.0038 | 3.934168 | 0.00139702 | 0.0419101 | 30.0415 | 29.9996 | [12 empty] | 463.9993 | 2.039675 | 0.000754583 | 0.0226375 | 30.0226 | 30 | [12 empty] | 464.0064 | 2.811041 | 0.00094406 | 0.0283218 | 30.0284 | 30 | [12 empty] | 464.0003 | 3.329289 | 0.00121102 | 0.03633 | 30.0358 | 29.9995 | [12 empty] | 464.002 | 4.338246 | 0.00155828 | 0.0467483 | 30.0468 | 30 | [12 empty] | 463.996 | 3.55456 | 0.00127718 | 0.0383155 | 30.0383 | 30 | [12 empty] | 464.0039 | 4.111098 | 0.0015086 | 0.0452586 | 30.0457 | 30.0004
466.0055 | 3.511339 | 0.00113459 | 0.0329032 | 29.033 | 29.0001 | [12 empty] | 466.0092 | 3.507368 | 0.00133422 | 0.040027 | 30.0402 | 30.0002 | [12 empty] | 752.0038 | 3.957907 | 0.00140408 | 0.0421217 | 30.0417 | 29.9996 | [12 empty] | 465.9993 | 2.053578 | 0.000769597 | 0.0230879 | 30.0231 | 30 | [12 empty] | 466.0064 | 2.82635 | 0.000962082 | 0.0288625 | 30.0289 | 30 | [12 empty] | 466.0003 | 3.347566 | 0.00121908 | 0.0365719 | 30.0361 | 29.9995 | [12 empty] | 466.004 | 4.363787 | 0.00156955 | 0.0470864 | 30.0471 | 30 | [12 empty] | 465.996 | 3.576933 | 0.00129665 | 0.0388995 | 30.0389 | 30 | [12 empty] | 466.0039 | 4.135912 | 0.0015224 | 0.0456725 | 30.0461 | 30.0004
468.0055 | 3.532942 | 0.00114446 | 0.0331895 | 29.0333 | 29.0001 | [12 empty] | 468.0092 | 3.523228 | 0.00133622 | 0.040087 | 30.0403 | 30.0002 | [12 empty] | 754.0038 | 3.981432 | 0.00141071 | 0.0423208 | 30.0419 | 29.9996 | [12 empty] | 467.9993 | 2.067511 | 0.000765572 | 0.0229672 | 30.023 | 30 | [12 empty] | 468.0064 | 2.841802 | 0.000960918 | 0.0288276 | 30.0289 | 30 | [12 empty] | 468.0003 | 3.366264 | 0.0012153 | 0.0364585 | 30.036 | 29.9995 | [12 empty] | 468.004 | 4.38946875 | 0.00158435 | 0.0475306 | 30.0475 | 30 | [12 empty] | 467.996 | 3.599048 | 0.00130062 | 0.0390185 | 30.039 | 30 | [12 empty] | 468.0059 | 4.160479 | 0.001529 | 0.0458706 | 30.0463 | 30.0004
470.0055 | 3.55475 | 0.00115236 | 0.0334187 | 29.0336 | 29.0001 | [12 empty] | 470.0092 | 3.53896 | 0.00133666 | 0.0401001 | 30.0403 | 30.0002 | [12 empty] | 756.0038 | 4.005147 | 0.00141657 | 0.0424964 | 30.0421 | 29.9996 | [12 empty] | 469.9993 | 2.081853 | 0.000771244 | 0.0231373 | 30.0231 | 30 | [12 empty] | 470.0064 | 2.856784 | 0.000970694 | 0.0291209 | 30.0292 | 30 | [12 empty] | 470.0003 | 3.384984 | 0.0012361 | 0.0370823 | 30.0366 | 29.9995 | [12 empty] | 470.004 | 4.415868 | 0.00159456 | 0.0478369 | 30.0478 | 30 | [12 empty] | 469.996 | 3.620955 | 0.00131185 | 0.0393554 | 30.0394 | 30 | [12 empty] | 470.0059 | 4.185197 | 0.00153648 | 0.0460951 | 30.0465 | 30.0004
472.0055 | 3.576685 | 0.00116119 | 0.0336747 | 29.0338 | 29.0001 | [12 empty] | 472.0111 | 3.554529 | 0.00135094 | 0.0405284 | 30.0407 | 30.0002 | [12 empty] | 758.0038 | 4.029005 | 0.00143006 | 0.0429011 | 30.0425 | 29.9996 | [12 empty] | 471.9993 | 2.095792 | 0.000777228 | 0.0233168 | 30.0233 | 30 | [12 empty] | 472.0064 | 2.87139 | 0.000967729 | 0.0290319 | 30.0291 | 30 | [12 empty] | 472.0003 | 3.403571 | 0.00124441 | 0.0373316 | 30.0368 | 29.9995 | [12 empty] | 472.004 | 4.442198 | 0.00161189 | 0.0483566 | 30.0484 | 30 | [12 empty] | 471.996 | 3.643305 | 0.00131792 | 0.0395377 | 30.0395 | 30 | [12 empty] | 472.0059 | 4.210642 | 0.00155246 | 0.0465745 | 30.047 | 30.0004
474.0055 | 3.598409 | 0.00117087 | 0.0339554 | 29.0341 | 29.0001 | [12 empty] | 474.0111 | 3.570254 | 0.00134922 | 0.0404769 | 30.0406 | 30.0002 | [12 empty] | 760.0038 | 4.052959 | 0.00144031 | 0.0432088 | 30.0428 | 29.9996 | [12 empty] | 473.9993 | 2.10988 | 0.000779239 | 0.0233772 | 30.0234 | 30 | [12 empty] | 474.0084 | 2.887452 | 0.000973777 | 0.0292133 | 30.0293 | 30 | [12 empty] | 474.0003 | 3.42284 | 0.00124832 | 0.0374491 | 30.0369 | 29.9995 | [12 empty] | 474.004 | 4.468834 | 0.00160127 | 0.0480382 | 30.048 | 30 | [12 empty] | 473.996 | 3.665762 | 0.00132712 | 0.0398136 | 30.0398 | 30 | [12 empty] | 474.0059 | 4.235935 | 0.00156335 | 0.0469011 | 30.0473 | 30.0004
476.0055 | 3.620964 | 0.00117646 | 0.0341174 | 29.0343 | 29.0001 | [12 empty] | 476.0111 | 3.583827 | 0.00135345 | 0.0406037 | 30.0408 | 30.0002 | [12 empty] | 762.0038 | 4.076304 | 0.00143983 | 0.0431944 | 30.0428 | 29.9996 | [12 empty] | 475.9993 | 2.124341 | 0.000777865 | 0.023336 | 30.0233 | 30 | [12 empty] | 476.0084 | 2.904609 | 0.00098028 | 0.0294084 | 30.0295 | 30 | [12 empty] | 476.0003 | 3.441719 | 0.00126223 | 0.0378662 | 30.0374 | 29.9995 | [12 empty] | 476.004 | 4.495167 | 0.00161303 | 0.048391 | 30.0484 | 30 | [12 empty] | 475.996 | 3.688398 | 0.0013311 | 0.0399329 | 30.0399 | 30 | [12 empty] | 476.0059 | 4.261259 | 0.00156966 | 0.0470905 | 30.0475 | 30.0004
478.0026 | 3.643559 | 0.00118652 | 0.0344093 | 29.0345 | 29.0001 | [12 empty] | 478.0111 | 3.597515 | 0.00136099 | 0.0408298 | 30.041 | 30.0002 | [12 empty] | 764.006 | 4.100356 | 0.0014465 | 0.0433944 | 30.043 | 29.9996 | [12 empty] | 477.9993 | 2.138917 | 0.000794846 | 0.0238454 | 30.0239 | 30 | [12 empty] | 478.0084 | 2.921033 | 0.000996972 | 0.0299092 | 30.03 | 30 | [12 empty] | 478.0003 | 3.460204 | 0.00126244 | 0.0378725 | 30.0374 | 29.9995 | [12 empty] | 478.004 | 4.521258 | 0.00163786 | 0.0491359 | 30.0491 | 30 | [12 empty] | 477.998 | 3.710733 | 0.00134671 | 0.0404014 | 30.0404 | 30 | [12 empty] | 478.0059 | 4.28666 | 0.00158976 | 0.0476933 | 30.0481 | 30.0004
480.0035 | 3.666277 | 0.00118974 | 0.0345026 | 29.0346 | 29.0001 | [12 empty] | 480.0111 | 3.612473 | 0.00136659 | 0.0409978 | 30.0412 | 30.0002 | [12 empty] | 766.006 | 4.124447 | 0.0014833 | 0.0444984 | 30.0441 | 29.9996 | [12 empty] | 479.9993 | 2.15326 | 0.000804455 | 0.0241336 | 30.0241 | 30 | [12 empty] | 480.0084 | 2.937108 | 0.000997886 | 0.0299366 | 30.03 | 30 | [12 empty] | 479.9974 | 3.479029 | 0.00128042 | 0.0384118 | 30.0379 | 29.9995 | [12 empty] | 480.0009 | 4.547462 | 0.00163449 | 0.0490348 | 30.049 | 30 | [12 empty] | 479.998 | 3.733749 | 0.00136132 | 0.0408396 | 30.0408 | 30 | [12 empty] | 480.0059 | 4.312089 | 0.0015959 | 0.0478775 | 30.0483 | 30.0004
482.0035 | 3.689578125 | 0.00120713 | 0.0350068 | 29.0351 | 29.0001 | [12 empty] | 482.0111 | 3.627436 | 0.00137213 | 0.0411642 | 30.0413 | 30.0002 | [12 empty] | 768.006 | 4.148954 | 0.00146537 | 0.0439603 | 30.0435 | 29.9996 | [12 empty] | 481.9993 | 2.167853 | 0.000800616 | 0.0240185 | 30.024 | 30 | [12 empty] | 482.0084 | 2.952349 | 0.000996455 | 0.0298937 | 30.0299 | 30 | [12 empty] | 481.9983 | 3.498089 | 0.00127405 | 0.0382208 | 30.0377 | 29.9995 | [12 empty] | 482.002 | 4.573806 | 0.00164327 | 0.0492981 | 30.0493 | 30 | [12 empty] | 481.998 | 3.75649 | 0.00136651 | 0.0409952 | 30.041 | 30 | [12 empty] | 482.0059 | 4.336858 | 0.00160337 | 0.0481018 | 30.0485 | 30.0004
484.0035 | 3.712371 | 0.00122219 | 0.0354437 | 29.0356 | 29.0001 | [12 empty] | 484.0111 | 3.641912 | 0.00137856 | 0.0413571 | 30.0415 | 30.0002 | [12 empty] | 770.006 | 4.173238 | 0.00146258 | 0.0438767 | 30.0434 | 29.9996 | [12 empty] | 483.9993 | 2.182541 | 0.000811358 | 0.0243408 | 30.0244 | 30 | [12 empty] | 484.0084 | 2.967879 | 0.00100317 | 0.0300952 | 30.0301 | 30 | [12 empty] | 483.9983 | 3.516924 | 0.0012933 | 0.0387982 | 30.0383 | 29.9995 | [12 empty] | 484.002 | 4.600212 | 0.00165931 | 0.0497792 | 30.0498 | 30 | [12 empty] | 483.998 | 3.779691 | 0.00136932 | 0.0410797 | 30.0411 | 30 | [12 empty] | 484.0079 | 4.362078125 | 0.0016148 | 0.0484447 | 30.0488 | 30.0004
486.0035 | 3.735397 | 0.00122401 | 0.0354965 | 29.0356 | 29.0001 | [12 empty] | 486.0081 | 3.655448 | 0.00138165 | 0.0414497 | 30.0416 | 30.0002 | [12 empty] | 772.006 | 4.198084 | 0.00149896 | 0.0449682 | 30.0445 | 29.9996 | [12 empty] | 485.9993 | 2.197179 | 0.000815645 | 0.0244694 | 30.0245 | 30 | [12 empty] | 486.0084 | 2.983717 | 0.00101216 | 0.030365 | 30.0304 | 30 | [12 empty] | 485.9983 | 3.536016 | 0.00129568 | 0.0388696 | 30.0384 | 29.9995 | [12 empty] | 486.002 | 4.626567 | 0.00167317 | 0.0501952 | 30.0502 | 30 | [12 empty] | 485.998 | 3.802727 | 0.00137467 | 0.04124 | 30.0412 | 30 | [12 empty] | 486.0079 | 4.387367 | 0.00162252 | 0.0486762 | 30.0491 | 30.0004
488.0035 | 3.758118 | 0.00123451 | 0.035801 | 29.0359 | 29.0001 | [12 empty] | 488.0092 | 3.667276 | 0.00137872 | 0.0413617 | 30.0415 | 30.0002 | [12 empty] | 774.006 | 4.222954 | 0.00149721 | 0.0449158 | 30.0445 | 29.9996 | [12 empty] | 487.9993 | 2.211825 | 0.000815645 | 0.0244694 | 30.0245 | 30 | [12 empty] | 488.0084 | 2.998764 | 0.00103254 | 0.0309762 | 30.031 | 30 | [12 empty] | 487.9983 | 3.555019 | 0.00130029 | 0.039008 | 30.0385 | 29.9995 | [12 empty] | 488.002 | 4.653228 | 0.00168592 | 0.0505776 | 30.0506 | 30 | [12 empty] | 487.998 | 3.825741 | 0.00138902 | 0.0416705 | 30.0417 | 30 | [12 empty] | 488.0079 | 4.412708 | 0.00163347 | 0.0490047 | 30.0494 | 30.0004
490.0035 | 3.78124 | 0.00124357 | 0.0360637 | 29.0362 | 29.0001 | [12 empty] | 490.0092 | 3.674206 | 0.00137778 | 0.0413337 | 30.0415 | 30.0002 | [12 empty] | 776.006 | 4.24781 | 0.001509 | 0.0452694 | 30.0448 | 29.9996 | [12 empty] | 490.0014 | 2.22664 | 0.000841594 | 0.0252478 | 30.0253 | 30 | [12 empty] | 490.0084 | 3.014551 | 0.00101757 | 0.0305272 | 30.0306 | 30 | [12 empty] | 489.9983 | 3.57433 | 0.00130771 | 0.0392306 | 30.0387 | 29.9995 | [12 empty] | 490.002 | 4.67904 | 0.00169063 | 0.0507189 | 30.0507 | 30 | [12 empty] | 489.998 | 3.849294 | 0.00140001 | 0.0420004 | 30.042 | 30 | [12 empty] | 490.0079 | 4.438085 | 0.00164331 | 0.0493001 | 30.0497 | 30.0004
492.0035 | 3.803934 | 0.00124603 | 0.0361349 | 29.0363 | 29.0001 | [12 empty] | 492.0092 | 3.676534 | 0.00138831 | 0.0416497 | 30.0418 | 30.0002 | [12 empty] | 778.006 | 4.272424 | 0.00151916 | 0.0455742 | 30.0451 | 29.9996 | [12 empty] | 492.0014 | 2.241187 | 0.000836792 | 0.0251038 | 30.0251 | 30 | [12 empty] | 492.0084 | 3.030057 | 0.00103591 | 0.0310775 | 30.0311 | 30 | [12 empty] | 491.9983 | 3.593197 | 0.00133401 | 0.0400197 | 30.0395 | 29.9995 | [12 empty] | 492.002 | 4.705603 | 0.00170832 | 0.0512496 | 30.0513 | 30 | [12 empty] | 491.9949 | 3.872862 | 0.00141225 | 0.0423674 | 30.0424 | 30 | [12 empty] | 492.0079 | 4.464046 | 0.00165721 | 0.0497169 | 30.0501 | 30.0004
494.0055 | 3.826766 | 0.00125263 | 0.0363264 | 29.0365 | 29.0001 | [12 empty] | 494.0092 | 3.675744 | 0.00137808 | 0.0413425 | 30.0415 | 30.0002 | [12 empty] | 780.006 | 4.29742 | 0.00153123 | 0.0459364 | 30.0455 | 29.9996 | [12 empty] | 494.0014 | 2.255648 | 0.00084381 | 0.0253143 | 30.0253 | 30 | [12 empty] | 494.0084 | 3.046258 | 0.00103655 | 0.0310965 | 30.0311 | 30 | [12 empty] | 493.9983 | 3.612448 | 0.00133381 | 0.0400135 | 30.0395 | 29.9995 | [12 empty] | 494.002 | 4.733181 | 0.00172406 | 0.0517217 | 30.0517 | 30 | [12 empty] | 493.996 | 3.896538 | 0.00142809 | 0.0428427 | 30.0428 | 30 | [12 empty] | 494.0079 | 4.489808 | 0.00166652 | 0.0499963 | 30.0504 | 30.0004
496.0055 | 3.849657 | 0.00127714 | 0.0370372 | 29.0372 | 29.0001 | [12 empty] | 496.0092 | 3.678739 | 0.00137597 | 0.0412792 | 30.0414 | 30.0002 | [12 empty] | 782.006 | 4.321795 | 0.00154697 | 0.0464084 | 30.046 | 29.9996 | [12 empty] | 496.0014 | 2.270275 | 0.000852165 | 0.025565 | 30.0256 | 30 | [12 empty] | 496.0084 | 3.062155 | 0.00104003 | 0.0312008 | 30.0312 | 30 | [12 empty] | 495.9983 | 3.63146875 | 0.00132934 | 0.0398795 | 30.0394 | 29.9995 | [12 empty] | 496.002 | 4.760473 | 0.00172871 | 0.0518615 | 30.0519 | 30 | [12 empty] | 495.996 | 3.920295 | 0.00143287 | 0.042986 | 30.043 | 30 | [12 empty] | 496.0079 | 4.515592 | 0.00167566 | 0.0502706 | 30.0507 | 30.0004
498.0055 | 3.872673 | 0.00127396 | 0.0369449 | 29.0371 | 29.0001 | [12 empty] | 498.0092 | 3.680966 | 0.00139081 | 0.0417246 | 30.0419 | 30.0002 | [12 empty] | 784.006 | 4.34618 | 0.00155194 | 0.0465576 | 30.0461 | 29.9996 | [12 empty] | 498.0014 | 2.285182 | 0.000851477 | 0.0255443 | 30.0256 | 30 | [12 empty] | 498.0084 | 3.078203 | 0.00104307 | 0.0312921 | 30.0313 | 30 | [12 empty] | 497.9983 | 3.650464 | 0.00134291 | 0.0402866 | 30.0398 | 29.9995 | [12 empty] | 498.002 | 4.787577 | 0.00173683 | 0.052105 | 30.0521 | 30 | [12 empty] | 497.996 | 3.944265 | 0.0014325 | 0.042975 | 30.043 | 30 | [12 empty] | 498.0048 | 4.542174 | 0.00169292 | 0.0507881 | 30.0512 | 30.0004
500.0055 | 3.895755 | 0.001287 | 0.0373231 | 29.0375 | 29.0001 | [12 empty] | 500.0092 | 3.681586 | 0.00138541 | 0.0415626 | 30.0417 | 30.0002 | [12 empty] | 786.006 | 4.371064 | 0.00155948 | 0.0467837 | 30.0463 | 29.9996 | [12 empty] | 500.0035 | 2.300385 | 0.000857173 | 0.0257152 | 30.0257 | 30 | [12 empty] | 500.0084 | 3.094271 | 0.00105248 | 0.0315744 | 30.0316 | 30 | [12 empty] | 499.9983 | 3.669942 | 0.00134493 | 0.0403474 | 30.0398 | 29.9995 | [12 empty] | 500.002 | 4.815182 | 0.00173029 | 0.0519087 | 30.0519 | 30 | [12 empty] | 499.996 | 3.967947 | 0.00145386 | 0.0436159 | 30.0436 | 30 | [12 empty] | 500.0059 | 4.568634 | 0.00169972 | 0.0509924 | 30.0514 | 30.0004
502.0055 | 3.918889 | 0.00129537 | 0.0375658 | 29.0377 | 29.0001 | [12 empty] | 502.0092 | 3.677895 | 0.00138166 | 0.0414502 | 30.0416 | 30.0002 | [12 empty] | 788.006 | 4.39579 | 0.00156876 | 0.0470623 | 30.0466 | 29.9996 | [12 empty] | 502.0035 | 2.315527 | 0.000865173 | 0.0259552 | 30.026 | 30 | [12 empty] | 502.0084 | 3.110365 | 0.0010422 | 0.0312659 | 30.0313 | 30 | [12 empty] | 501.9983 | 3.689333 | 0.00135527 | 0.0406575 | 30.0402 | 29.9995 | [12 empty] | 502.002 | 4.842515 | 0.00175806 | 0.0527417 | 30.0527 | 30 | [12 empty] | 501.996 | 3.991679 | 0.00146861 | 0.0440584 | 30.0441 | 30 | [12 empty] | 502.0059 | 4.594933 | 0.00171154 | 0.051347 | 30.0517 | 30.0004
504.0055 | 3.942389 | 0.00131435 | 0.0381163 | 29.0383 | 29.0001 | [12 empty] | 504.0092 | 3.659848 | 0.00135783 | 0.0407352 | 30.0409 | 30.0002 | [12 empty] | 790.006 | 4.419949 | 0.00157871 | 0.0473605 | 30.0469 | 29.9996 | [12 empty] | 504.0035 | 2.330757 | 0.000868516 | 0.0260555 | 30.0261 | 30 | [12 empty] | 504.0084 | 3.126094 | 0.00105943 | 0.0317829 | 30.0318 | 30 | [12 empty] | 503.9983 | 3.708379 | 0.00135782 | 0.0407339 | 30.0402 | 29.9995 | [12 empty] | 504.002 | 4.86943 | 0.0017746 | 0.0532381 | 30.0532 | 30 | [12 empty] | 503.996 | 4.015776 | 0.00148132 | 0.0444396 | 30.0444 | 30 | [12 empty] | 504.0059 | 4.620583 | 0.00171544 | 0.051464 | 30.0519 | 30.0004
506.0055 | 3.965703125 | 0.00131611 | 0.0381673 | 29.0383 | 29.0001 | [12 empty] | 506.006 | 3.60017 | 0.00132446 | 0.0397341 | 30.0399 | 30.0002 | [12 empty] | 792.006 | 4.444816 | 0.00158585 | 0.0475747 | 30.0471 | 29.9996 | [12 empty] | 506.0035 | 2.346039 | 0.000878803 | 0.0263641 | 30.0264 | 30 | [12 empty] | 506.0084 | 3.141868 | 0.00107047 | 0.0321143 | 30.0322 | 30 | [12 empty] | 506.0003 | 3.727709 | 0.00136222 | 0.0408658 | 30.0404 | 29.9995 | [12 empty] | 506.004 | 4.89675 | 0.00179079 | 0.0537238 | 30.0537 | 30 | [12 empty] | 505.996 | 4.039655 | 0.00149465 | 0.0448395 | 30.0448 | 30 | [12 empty] | 506.0059 | 4.646564 | 0.00173352 | 0.0520062 | 30.0524 | 30.0004
508.0055 | 3.989227 | 0.00133672 | 0.038765 | 29.0389 | 29.0001 | [12 empty] | 508.0071 | 3.527068 | 0.00129292 | 0.0387877 | 30.039 | 30.0002 | [12 empty] | 794.006 | 4.469745 | 0.00159633 | 0.0478892 | 30.0475 | 29.9996 | [12 empty] | 508.0035 | 2.361185 | 0.000879701 | 0.026391 | 30.0264 | 30 | [12 empty] | 508.0084 | 3.157835 | 0.00107371 | 0.0322113 | 30.0323 | 30 | [12 empty] | 508.0003 | 3.747387 | 0.00137491 | 0.0412467 | 30.0407 | 29.9995 | [12 empty] | 508.004 | 4.923839 | 0.00180262 | 0.0540785 | 30.0541 | 30 | [12 empty] | 507.996 | 4.063662 | 0.0014874 | 0.0446219 | 30.0446 | 30 | [12 empty] | 508.0059 | 4.672943 | 0.00174957 | 0.0524878 | 30.0529 | 30.0004
510.0055 | 4.01264 | 0.00133991 | 0.0388575 | 29.039 | 29.0001 | [12 empty] | 510.0071 | 3.436821 | 0.00127471 | 0.0382414 | 30.0384 | 30.0002 | [12 empty] | 796.006 | 4.494546 | 0.00161144 | 0.0483424 | 30.0479 | 29.9996 | [12 empty] | 510.0035 | 2.376657 | 0.000890798 | 0.026724 | 30.0267 | 30 | [12 empty] | 510.0084 | 3.173029 | 0.00107697 | 0.0323091 | 30.0324 | 30 | [12 empty] | 510.0003 | 3.766507 | 0.00138363 | 0.0415082 | 30.041 | 29.9995 | [12 empty] | 510.004 | 4.951616 | 0.00182099 | 0.0546297 | 30.0546 | 30 | [12 empty] | 509.996 | 4.087611 | 0.00149747 | 0.044924 | 30.0449 | 30 | [12 empty] | 510.0059 | 4.699301 | 0.00176251 | 0.0528761 | 30.0533 | 30.0004
512.0056 | 4.035925 | 0.00134027 | 0.0388681 | 29.039 | 29.0001 | [12 empty] | 512.0071 | 3.361005 | 0.00120758 | 0.0362276 | 30.0364 | 30.0002 | [12 empty] | 798.006 | 4.519377 | 0.00162054 | 0.0486154 | 30.0482 | 29.9996 | [12 empty] | 512.0035 | 2.392405 | 0.000889484 | 0.0266845 | 30.0267 | 30 | [12 empty] | 512.0084 | 3.188316 | 0.00107803 | 0.0323409 | 30.0324 | 30 | [12 empty] | 512.0003 | 3.786 | 0.00139288 | 0.0417856 | 30.0413 | 29.9995 | [12 empty] | 512.004 | 4.978808 | 0.00182026 | 0.0546078 | 30.0546 | 30 | [12 empty] | 511.996 | 4.112263 | 0.00152523 | 0.0457568 | 30.0458 | 30 | [12 empty] | 512.0059 | 4.725872 | 0.00176532 | 0.0529602 | 30.0534 | 30.0004
514.0056 | 4.059016 | 0.00135366 | 0.0392563 | 29.0394 | 29.0001 | [12 empty] | 514.0071 | 3.189909 | 0.00117251 | 0.0351756 | 30.0353 | 30.0002 | [12 empty] | 800.006 | 4.544163 | 0.00163272 | 0.048981 | 30.0485 | 29.9996 | [12 empty] | 514.0035 | 2.408129 | 0.000903392 | 0.0271018 | 30.0271 | 30 | [12 empty] | 514.0105 | 3.203069 | 0.00109411 | 0.0328233 | 30.0329 | 30 | [12 empty] | 514.0003 | 3.805288 | 0.00139511 | 0.0418527 | 30.0413 | 29.9995 | [12 empty] | 514.004 | 5.006326 | 0.00182285 | 0.0546856 | 30.0547 | 30 | [12 empty] | 513.996 | 4.136877 | 0.00152672 | 0.0458016 | 30.0458 | 30 | [12 empty] | 514.0059 | 4.751591 | 0.00178414 | 0.0535249 | 30.0539 | 30.0004
516.0056 | 4.082226 | 0.00136688 | 0.0396396 | 29.0398 | 29.0001 | [12 empty] | 516.0071 | 3.13684375 | 0.00118873 | 0.0356621 | 30.0358 | 30.0002 | [12 empty] | 802.006 | 4.568727 | 0.00164292 | 0.049287 | 30.0488 | 29.9996 | [12 empty] | 516.0035 | 2.423525 | 0.000908898 | 0.027267 | 30.0273 | 30 | [12 empty] | 516.0105 | 3.218586 | 0.00109684 | 0.0329052 | 30.0329 | 30 | [12 empty] | 516.0003 | 3.824304 | 0.00140367 | 0.0421092 | 30.0416 | 29.9995 | [12 empty] | 516.004 | 5.033231 | 0.00183789 | 0.0551368 | 30.0551 | 30 | [12 empty] | 515.996 | 4.161763 | 0.00154106 | 0.0462319 | 30.0462 | 30 | [12 empty] | 516.0059 | 4.778253 | 0.00178685 | 0.0536062 | 30.054 | 30.0004
518.0025 | 4.105737 | 0.00137484 | 0.0398707 | 29.04 | 29.0001 | [12 empty] | 518.0071 | 3.135816 | 0.00118538 | 0.0355615 | 30.0357 | 30.0002 | [12 empty] | 804.006 | 4.59422 | 0.0016512 | 0.0495352 | 30.0491 | 29.9996 | [12 empty] | 518.0035 | 2.439085 | 0.000916187 | 0.0274856 | 30.0275 | 30 | [12 empty] | 518.0105 | 3.23357 | 0.00109928 | 0.0329785 | 30.033 | 30 | [12 empty] | 518.0003 | 3.84393 | 0.00141083 | 0.0423241 | 30.0418 | 29.9995 | [12 empty] | 518.004 | 5.060757 | 0.00185158 | 0.0555474 | 30.0555 | 30 | [12 empty] | 517.996 | 4.1869 | 0.00154209 | 0.0462627 | 30.0463 | 30 | [12 empty] | 518.0059 | 4.804173 | 0.00180174 | 0.0540528 | 30.0545 | 30.0004
520.0035 | 4.129542 | 0.00138504 | 0.0401663 | 29.0403 | 29.0001 | [12 empty] | 520.0071 | 3.142039 | 0.00119891 | 0.0359674 | 30.0361 | 30.0002 | [12 empty] | 806.006 | 4.619140625 | 0.00166572 | 0.0499708 | 30.0495 | 29.9996 | [12 empty] | 520.0035 | 2.454432 | 0.000922409 | 0.0276723 | 30.0277 | 30 | [12 empty] | 520.0105 | 3.248283 | 0.00110705 | 0.0332117 | 30.0333 | 30 | [12 empty] | 520.0003 | 3.86338 | 0.00142953 | 0.0428852 | 30.0424 | 29.9995 | [12 empty] | 520.004 | 5.088091 | 0.00186891 | 0.0560674 | 30.0561 | 30 | [12 empty] | 519.996 | 4.21187 | 0.00155612 | 0.0466837 | 30.0467 | 30 | [12 empty] | 520.0059 | 4.830112 | 0.0018069 | 0.0542076 | 30.0546 | 30.0004
522.0035 | 4.153175 | 0.00139648 | 0.0404982 | 29.0406 | 29.0001 | [12 empty] | 522.0071 | 3.164972 | 0.00120279 | 0.036084 | 30.0362 | 30.0002 | [12 empty] | 808.006 | 4.643641 | 0.00167424 | 0.0502266 | 30.0498 | 29.9996 | [12 empty] | 522.0035 | 2.470006 | 0.000924452 | 0.0277336 | 30.0277 | 30 | [12 empty] | 522.0105 | 3.263035 | 0.00111252 | 0.0333758 | 30.0334 | 30 | [12 empty] | 522.0003 | 3.882018 | 0.0014257 | 0.0427704 | 30.0423 | 29.9995 | [12 empty] | 522.004 | 5.11528 | 0.00187966 | 0.0563897 | 30.0564 | 30 | [12 empty] | 521.996 | 4.236508 | 0.00157011 | 0.0471033 | 30.0471 | 30 | [12 empty] | 522.0059 | 4.856137 | 0.00182246 | 0.0546744 | 30.0551 | 30.0004
524.0035 | 4.176941 | 0.0014015 | 0.0406437 | 29.0408 | 29.0001 | [12 empty] | 524.0071 | 3.192337 | 0.00122669 | 0.036801 | 30.037 | 30.0002 | [12 empty] | 810.006 | 4.668446 | 0.00168482 | 0.0505439 | 30.0501 | 29.9996 | [12 empty] | 524.0035 | 2.485693 | 0.000933514 | 0.0280054 | 30.028 | 30 | [12 empty] | 524.0105 | 3.278139 | 0.00111515 | 0.0334547 | 30.0335 | 30 | [12 empty] | 524.0003 | 3.901506 | 0.00145007 | 0.0435015 | 30.043 | 29.9995 | [12 empty] | 524.004 | 5.142948 | 0.00189063 | 0.056719 | 30.0567 | 30 | [12 empty] | 523.996 | 4.261557 | 0.00158067 | 0.0474202 | 30.0474 | 30 | [12 empty] | 524.0059 | 4.882103 | 0.00183308 | 0.054993 | 30.0554 | 30.0004
526.0035 | 4.200914 | 0.00140391 | 0.0407136 | 29.0408 | 29.0001 | [12 empty] | 526.0071 | 3.223214 | 0.0012228 | 0.0366843 | 30.0368 | 30.0002 | [12 empty] | 812.006 | 4.693185 | 0.00169273 | 0.0507813 | 30.0503 | 29.9996 | [12 empty] | 526.0035 | 2.501487 | 0.000940744 | 0.0282223 | 30.0282 | 30 | [12 empty] | 526.0105 | 3.292116 | 0.00111646 | 0.0334938 | 30.0335 | 30 | [12 empty] | 526.0003 | 3.921232 | 0.0014453 | 0.0433583 | 30.0429 | 29.9995 | [12 empty] | 526.004 | 5.170379 | 0.00189324 | 0.0567971 | 30.0568 | 30 | [12 empty] | 525.996 | 4.286602 | 0.00158712 | 0.0476135 | 30.0476 | 30 | [12 empty] | 526.0059 | 4.90839 | 0.00184334 | 0.055301 | 30.0557 | 30.0004
528.0035 | 4.224822 | 0.00141385 | 0.0410018 | 29.0411 | 29.0001 | [12 empty] | 528.0071 | 3.257468 | 0.00123571 | 0.0370714 | 30.0372 | 30.0002 | [12 empty] | 814.006 | 4.718472 | 0.00170192 | 0.0510568 | 30.0506 | 29.9996 | [12 empty] | 528.0035 | 2.517658 | 0.000947627 | 0.0284288 | 30.0284 | 30 | [12 empty] | 528.0105 | 3.306777 | 0.00112624 | 0.0337873 | 30.0338 | 30 | [12 empty] | 528.0003 | 3.940669 | 0.00145644 | 0.0436925 | 30.0432 | 29.9995 | [12 empty] | 528.004 | 5.197637 | 0.00189219 | 0.0567659 | 30.0568 | 30 | [12 empty] | 527.996 | 4.311615 | 0.00159739 | 0.0479216 | 30.0479 | 30 | [12 empty] | 528.0059 | 4.934381 | 0.00185919 | 0.0557766 | 30.0562 | 30.0004
530.0035 | 4.248705 | 0.0014411 | 0.0417922 | 29.0419 | 29.0001 | [12 empty] | 530.0071 | 3.293732 | 0.001247 | 0.0374101 | 30.0376 | 30.0002 | [12 empty] | 816.006 | 4.743296 | 0.00171635 | 0.0514898 | 30.0511 | 29.9996 | [12 empty] | 530.0056 | 2.533481 | 0.000959346 | 0.0287804 | 30.0288 | 30 | [12 empty] | 530.0105 | 3.322231 | 0.00113069 | 0.0339208 | 30.034 | 30 | [12 empty] | 530.0003 | 3.959999 | 0.00146469 | 0.0439399 | 30.0434 | 29.9995 | [12 empty] | 530.004 | 5.224612 | 0.00191458 | 0.0574375 | 30.0574 | 30 | [12 empty] | 529.996 | 4.336262 | 0.00161618 | 0.0484856 | 30.0485 | 30 | [12 empty] | 530.0059 | 4.96083 | 0.00186637 | 0.0559919 | 30.0564 | 30.0004
532.0035 | 4.272471 | 0.00144332 | 0.0418565 | 29.042 | 29.0001 | [12 empty] | 532.0071 | 3.331253 | 0.00127183 | 0.0381551 | 30.0383 | 30.0002 | [12 empty] | 818.006 | 4.768457 | 0.00172438 | 0.0517305 | 30.0513 | 29.9996 | [12 empty] | 532.0056 | 2.549556 | 0.000965454 | 0.0289636 | 30.029 | 30 | [12 empty] | 532.0105 | 3.337176 | 0.00113246 | 0.033974 | 30.034 | 30 | [12 empty] | 532.0003 | 3.97874 | 0.00146539 | 0.0439608 | 30.0435 | 29.9995 | [12 empty] | 532.004 | 5.252065 | 0.0019298 | 0.0578941 | 30.0579 | 30 | [12 empty] | 531.9929 | 4.36091 | 0.00162425 | 0.0487275 | 30.0487 | 30 | [12 empty] | 532.0059 | 4.986655 | 0.00187578 | 0.056274 | 30.0567 | 30.0004
534.0035 | 4.296959 | 0.00145411 | 0.0421694 | 29.0423 | 29.0001 | [12 empty] | 534.0071 | 3.369306 | 0.0012826 | 0.0384782 | 30.0386 | 30.0002 | [12 empty] | 820.006 | 4.793432 | 0.00173188 | 0.0519555 | 30.0515 | 29.9996 | [12 empty] | 534.0056 | 2.565489 | 0.000960945 | 0.0288284 | 30.0288 | 30 | [12 empty] | 534.0105 | 3.35223 | 0.00113876 | 0.0341627 | 30.0342 | 30 | [12 empty] | 534.0003 | 3.997848 | 0.0014807 | 0.0444203 | 30.0439 | 29.9995 | [12 empty] | 534.004 | 5.27921 | 0.00193619 | 0.0580856 | 30.0581 | 30 | [12 empty] | 533.994 | 4.386378 | 0.00162323 | 0.0486969 | 30.0487 | 30 | [12 empty] | 534.0059 | 5.013386 | 0.00189278 | 0.0567843 | 30.0572 | 30.0004
536.0035 | 4.321001 | 0.00146504 | 0.0424864 | 29.0426 | 29.0001 | [12 empty] | 536.0071 | 3.408332 | 0.00129854 | 0.0389566 | 30.0391 | 30.0002 | [12 empty] | 822.006 | 4.818498 | 0.00174798 | 0.0524386 | 30.052 | 29.9996 | [12 empty] | 536.0056 | 2.581625 | 0.000970332 | 0.02911 | 30.0291 | 30 | [12 empty] | 536.0105 | 3.366851 | 0.00115148 | 0.0345445 | 30.0346 | 30 | [12 empty] | 536.0003 | 4.016446 | 0.00148179 | 0.044453 | 30.0439 | 29.9995 | [12 empty] | 536.0061 | 5.306439 | 0.00195173 | 0.058552 | 30.0586 | 30 | [12 empty] | 535.994 | 4.411751 | 0.00163711 | 0.0491132 | 30.0491 | 30 | [12 empty] | 536.0059 | 5.040031 | 0.00190256 | 0.0570776 | 30.0575 | 30.0004
538.0035 | 4.345402 | 0.00148169 | 0.0429691 | 29.0431 | 29.0001 | [12 empty] | 538.0071 | 3.446924 | 0.00131344 | 0.0394033 | 30.0396 | 30.0002 | [12 empty] | 824.006 | 4.843817 | 0.00175943 | 0.0527822 | 30.0523 | 29.9996 | [12 empty] | 538.0056 | 2.597843 | 0.000976996 | 0.0293099 | 30.0293 | 30 | [12 empty] | 538.0105 | 3.381962 | 0.00112911 | 0.0338733 | 30.0339 | 30 | [12 empty] | 538.0003 | 4.035871 | 0.00149442 | 0.0448319 | 30.0443 | 29.9995 | [12 empty] | 538.0061 | 5.333937 | 0.0019571 | 0.058713 | 30.0587 | 30 | [12 empty] | 537.994 | 4.437366 | 0.00164042 | 0.0492125 | 30.0492 | 30 | [12 empty] | 538.0059 | 5.066731 | 0.00190704 | 0.0572121 | 30.0576 | 30.0004
540.0035 | 4.369605 | 0.00148507 | 0.0430674 | 29.0432 | 29.0001 | [12 empty] | 540.0071 | 3.488935 | 0.00133386 | 0.0400159 | 30.0402 | 30.0002 | [12 empty] | 826.006 | 4.868888 | 0.00176261 | 0.0528775 | 30.0524 | 29.9996 | [12 empty] | 540.0056 | 2.614052 | 0.000986438 | 0.0295931 | 30.0296 | 30 | [12 empty] | 540.0105 | 3.397017 | 0.00116743 | 0.0350229 | 30.0351 | 30 | [12 empty] | 540.0003 | 4.055112 | 0.00149898 | 0.0449688 | 30.0445 | 29.9995 | [12 empty] | 540.0061 | 5.360841 | 0.00196637 | 0.058991 | 30.059 | 30 | [12 empty] | 539.994 | 4.463371 | 0.0016616 | 0.0498479 | 30.0499 | 30 | [12 empty] | 540.0059 | 5.092703 | 0.00192403 | 0.0577218 | 30.0581 | 30.0004
542.0035 | 4.393821 | 0.00149304 | 0.0432983 | 29.0434 | 29.0001 | [12 empty] | 542.0092 | 3.532954 | 0.00134823 | 0.0404472 | 30.0406 | 30.0002 | [12 empty] | 828.006 | 4.894176 | 0.00177915 | 0.0533739 | 30.0529 | 29.9996 | [12 empty] | 542.0056 | 2.630199 | 0.000992013 | 0.0297604 | 30.0298 | 30 | [12 empty] | 542.0105 | 3.409005 | 0.00115813 | 0.0347441 | 30.0348 | 30 | [12 empty] | 542.0003 | 4.073955 | 0.00150282 | 0.045084 | 30.0446 | 29.9995 | [12 empty] | 542.0061 | 5.388168 | 0.00198778 | 0.0596334 | 30.0596 | 30 | [12 empty] | 541.994 | 4.488849 | 0.00166571 | 0.0499712 | 30.05 | 30 | [12 empty] | 542.0059 | 5.118432 | 0.00194399 | 0.0583205 | 30.0587 | 30.0004
544.0035 | 4.418159 | 0.00150424 | 0.0436232 | 29.0438 | 29.0001 | [12 empty] | 544.0092 | 3.576837 | 0.00136779 | 0.0410341 | 30.0412 | 30.0002 | [12 empty] | 830.006 | 4.919972 | 0.0017826 | 0.0534774 | 30.053 | 29.9996 | [12 empty] | 544.0056 | 2.646666 | 0.00100536 | 0.0301609 | 30.0302 | 30 | [12 empty] | 544.0126 | 3.423103 | 0.00117322 | 0.0351968 | 30.0352 | 30 | [12 empty] | 544.0003 | 4.093623 | 0.00151719 | 0.0455149 | 30.045 | 29.9995 | [12 empty] | 544.0061 | 5.415377 | 0.00199228 | 0.0597685 | 30.0598 | 30 | [12 empty] | 543.994 | 4.513929 | 0.00168034 | 0.0504102 | 30.0504 | 30 | [12 empty] | 544.0059 | 5.145242 | 0.0019454 | 0.0583629 | 30.0588 | 30.0004
546.0035 | 4.44221875 | 0.00151615 | 0.0439684 | 29.0441 | 29.0001 | [12 empty] | 546.0092 | 3.620365 | 0.0013845 | 0.0415351 | 30.0417 | 30.0002 | [12 empty] | 832.006 | 4.945605 | 0.00179408 | 0.0538216 | 30.0534 | 29.9996 | [12 empty] | 546.0056 | 2.66299 | 0.00100863 | 0.0302589 | 30.0303 | 30 | [12 empty] | 546.0126 | 3.439021 | 0.00115728 | 0.0347185 | 30.0348 | 30 | [12 empty] | 546.0003 | 4.113103 | 0.00151521 | 0.0454555 | 30.045 | 29.9995 | [12 empty] | 546.0061 | 5.443021 | 0.00200638 | 0.0601915 | 30.0602 | 30 | [12 empty] | 545.994 | 4.539521 | 0.00170251 | 0.0510753 | 30.0511 | 30 | [12 empty] | 546.0059 | 5.171896 | 0.00195766 | 0.0587307 | 30.0591 | 30.0004
548.0004 | 4.466484 | 0.00152733 | 0.0442928 | 29.0444 | 29.0001 | [12 empty] | 548.0092 | 3.661309 | 0.00139741 | 0.0419227 | 30.0421 | 30.0002 | [12 empty] | 834.006 | 4.971081 | 0.00180984 | 0.0542944 | 30.0539 | 29.9996 | [12 empty] | 548.0056 | 2.679476 | 0.00100989 | 0.0302968 | 30.0303 | 30 | [12 empty] | 548.0126 | 3.455249 | 0.0011842 | 0.0355262 | 30.0356 | 30 | [12 empty] | 548.0003 | 4.132759 | 0.00152712 | 0.0458128 | 30.0453 | 29.9995 | [12 empty] | 548.0061 | 5.47071 | 0.00202227 | 0.060668 | 30.0607 | 30 | [12 empty] | 547.994 | 4.565174 | 0.00171317 | 0.0513951 | 30.0514 | 30 | [12 empty] | 548.0059 | 5.198319 | 0.00197118 | 0.0591363 | 30.0595 | 30.0004
550.0015 | 4.490654 | 0.00153569 | 0.0445351 | 29.0447 | 29.0001 | [12 empty] | 550.0092 | 3.699636 | 0.0014072 | 0.0422162 | 30.0424 | 30.0002 | [12 empty] | 836.006 | 4.99676 | 0.00182226 | 0.0546669 | 30.0542 | 29.9996 | [12 empty] | 550.0056 | 2.69621 | 0.00101387 | 0.030416 | 30.0304 | 30 | [12 empty] | 550.0126 | 3.471245 | 0.00119574 | 0.0358721 | 30.0359 | 30 | [12 empty] | 550.0003 | 4.15148 | 0.00153043 | 0.0459122 | 30.0454 | 29.9995 | [12 empty] | 550.0061 | 5.499254 | 0.00202591 | 0.0607773 | 30.0608 | 30 | [12 empty] | 549.994 | 4.59061 | 0.00171538 | 0.0514613 | 30.0515 | 30 | [12 empty] | 550.0059 | 5.224608 | 0.00198829 | 0.0596496 | 30.0601 | 30.0004
552.0015 | 4.515038 | 0.00154714 | 0.0448673 | 29.045 | 29.0001 | [12 empty] | 552.0092 | 3.731899 | 0.00141942 | 0.0425829 | 30.0427 | 30.0002 | [12 empty] | 838.006 | 5.021855 | 0.00183167 | 0.0549494 | 30.0545 | 29.9996 | [12 empty] | 552.0056 | 2.712832 | 0.00102437 | 0.0307312 | 30.0307 | 30 | [12 empty] | 552.0126 | 3.487938 | 0.00119168 | 0.0357503 | 30.0358 | 30 | [12 empty] | 552.0003 | 4.170106 | 0.00154774 | 0.0464313 | 30.0459 | 29.9995 | [12 empty] | 552.0061 | 5.527216 | 0.00204272 | 0.0612817 | 30.0613 | 30 | [12 empty] | 551.994 | 4.616403 | 0.00172292 | 0.0516878 | 30.0517 | 30 | [12 empty] | 552.0059 | 5.251519 | 0.00198804 | 0.0596421 | 30.06 | 30.0004
554.0015 | 4.539079 | 0.0015572 | 0.045159 | 29.0453 | 29.0001 | [12 empty] | 554.0092 | 3.760149 | 0.00143011 | 0.0429035 | 30.0431 | 30.0002 | [12 empty] | 840.006 | 5.046935 | 0.00184219 | 0.0552648 | 30.0548 | 29.9996 | [12 empty] | 554.0056 | 2.729326 | 0.0010307 | 0.0309211 | 30.0309 | 30 | [12 empty] | 554.0126 | 3.505118 | 0.00120599 | 0.0361796 | 30.0362 | 30 | [12 empty] | 554.0003 | 4.189041 | 0.00154417 | 0.0463244 | 30.0458 | 29.9995 | [12 empty] | 554.0061 | 5.555273 | 0.00205805 | 0.0617416 | 30.0617 | 30 | [12 empty] | 553.994 | 4.642506 | 0.00174447 | 0.052334 | 30.0523 | 30 | [12 empty] | 554.0059 | 5.278703 | 0.00201182 | 0.0603553 | 30.0608 | 30.0004
556.0015 | 4.563342 | 0.00156754 | 0.0454589 | 29.0456 | 29.0001 | [12 empty] | 556.0092 | 3.786204 | 0.00143742 | 0.043123 | 30.0433 | 30.0002 | [12 empty] | 842.006 | 5.072345 | 0.00184498 | 0.0553485 | 30.0549 | 29.9996 | [12 empty] | 556.0056 | 2.745896 | 0.00103917 | 0.0311752 | 30.0312 | 30 | [12 empty] | 556.0126 | 3.522691 | 0.00120257 | 0.0360773 | 30.0361 | 30 | [12 empty] | 556.0003 | 4.207905 | 0.00155216 | 0.046564 | 30.0461 | 29.9995 | [12 empty] | 556.0061 | 5.582656 | 0.00206668 | 0.0620003 | 30.062 | 30 | [12 empty] | 555.994 | 4.667835 | 0.00175401 | 0.0526202 | 30.0526 | 30 | [12 empty] | 556.0059 | 5.306316 | 0.00201254 | 0.0603769 | 30.0608 | 30.0004
558.0015 | 4.587862 | 0.00158317 | 0.0459122 | 29.046 | 29.0001 | [12 empty] | 558.0092 | 3.810666 | 0.00145611 | 0.0436836 | 30.0438 | 30.0002 | [12 empty] | 844.006 | 5.098072 | 0.00185339 | 0.0556008 | 30.0552 | 29.9996 | [12 empty] | 558.0056 | 2.762346 | 0.00104621 | 0.0313862 | 30.0314 | 30 | [12 empty] | 558.0126 | 3.539976 | 0.00121526 | 0.0364579 | 30.0365 | 30 | [12 empty] | 558.0003 | 4.226407 | 0.00157176 | 0.047152 | 30.0466 | 29.9995 | [12 empty] | 558.0061 | 5.610335 | 0.00207986 | 0.0623958 | 30.0624 | 30 | [12 empty] | 557.994 | 4.693365 | 0.00175833 | 0.05275 | 30.0528 | 30 | [12 empty] | 558.0059 | 5.333514 | 0.00202682 | 0.0608053 | 30.0612 | 30.0004
560.0015 | 4.612054 | 0.00159319 | 0.0462028 | 29.0463 | 29.0001 | [12 empty] | 560.0092 | 3.835272 | 0.00146019 | 0.0438061 | 30.044 | 30.0002 | [12 empty] | 846.006 | 5.12291 | 0.00186559 | 0.055967 | 30.0555 | 29.9996 | [12 empty] | 560.0077 | 2.779094 | 0.00105108 | 0.0315324 | 30.0315 | 30 | [12 empty] | 560.0126 | 3.557161 | 0.00121401 | 0.0364202 | 30.0365 | 30 | [12 empty] | 560.0003 | 4.244155 | 0.00157062 | 0.0471178 | 30.0466 | 29.9995 | [12 empty] | 560.0061 | 5.637954 | 0.00207236 | 0.0621707 | 30.0622 | 30 | [12 empty] | 559.994 | 4.719279 | 0.00177859 | 0.0533578 | 30.0534 | 30 | [12 empty] | 560.0059 | 5.360714 | 0.00203953 | 0.0611868 | 30.0616 | 30.0004
562.0015 | 4.636971 | 0.00159414 | 0.0462304 | 29.0464 | 29.0001 | [12 empty] | 562.0092 | 3.858392 | 0.00148726 | 0.0446181 | 30.0448 | 30.0002 | [12 empty] | 848.006 | 5.14846875 | 0.00187303 | 0.0561901 | 30.0558 | 29.9996 | [12 empty] | 562.0077 | 2.795862 | 0.00105689 | 0.0317067 | 30.0317 | 30 | [12 empty] | 562.0126 | 3.574276 | 0.00122325 | 0.0366977 | 30.0367 | 30 | [12 empty] | 562.0003 | 4.26136 | 0.00158088 | 0.0474256 | 30.0469 | 29.9995 | [12 empty] | 562.0061 | 5.665718 | 0.0020964 | 0.0628919 | 30.0629 | 30 | [12 empty] | 561.9907 | 4.744785 | 0.00178073 | 0.0534219 | 30.0534 | 30 | [12 empty] | 562.0059 | 5.387487 | 0.00204735 | 0.0614212 | 30.0618 | 30.0004
564.0015 | 4.661245 | 0.00160109 | 0.0464318 | 29.0466 | 29.0001 | [12 empty] | 564.0092 | 3.881354 | 0.00148896 | 0.044669 | 30.0448 | 30.0002 | [12 empty] | 850.006 | 5.173765 | 0.00189416 | 0.0568239 | 30.0564 | 29.9996 | [12 empty] | 564.0077 | 2.812833 | 0.00106538 | 0.0319613 | 30.032 | 30 | [12 empty] | 564.0126 | 3.590742 | 0.00122942 | 0.0368826 | 30.0369 | 30 | [12 empty] | 564.0003 | 4.278187 | 0.0015924 | 0.0477713 | 30.0473 | 29.9995 | [12 empty] | 564.0061 | 5.693909 | 0.0021216 | 0.063648 | 30.0637 | 30 | [12 empty] | 563.9919 | 4.770875 | 0.00179136 | 0.0537408 | 30.0537 | 30 | [12 empty] | 564.0059 | 5.414338 | 0.00205064 | 0.0615199 | 30.0619 | 30.0004
566.0015 | 4.685674 | 0.00162823 | 0.0472189 | 29.0474 | 29.0001 | [12 empty] | 566.0092 | 3.904226 | 0.00147487 | 0.0442463 | 30.0444 | 30.0002 | [12 empty] | 852.006 | 5.199261 | 0.00190214 | 0.0570634 | 30.0566 | 29.9996 | [12 empty] | 566.0077 | 2.829855 | 0.00107633 | 0.0322899 | 30.0323 | 30 | [12 empty] | 566.0126 | 3.607289 | 0.00123234 | 0.0369703 | 30.037 | 30 | [12 empty] | 566.0003 | 4.295222 | 0.00159842 | 0.0479518 | 30.0474 | 29.9995 | [12 empty] | 566.0029 | 5.721282 | 0.00212326 | 0.0636979 | 30.0637 | 30 | [12 empty] | 565.9919 | 4.797219 | 0.00180661 | 0.0541985 | 30.0542 | 30 | [12 empty] | 566.0059 | 5.441518 | 0.00206773 | 0.0620326 | 30.0624 | 30.0004
568.0015 | 4.710055 | 0.00162676 | 0.0471762 | 29.0473 | 29.0001 | [12 empty] | 568.0092 | 3.927433 | 0.00149319 | 0.0447958 | 30.045 | 30.0002 | [12 empty] | 854.006 | 5.224979 | 0.00191322 | 0.0573957 | 30.057 | 29.9996 | [12 empty] | 568.0077 | 2.847267 | 0.00108193 | 0.032458 | 30.0325 | 30 | [12 empty] | 568.0126 | 3.624683 | 0.00124939 | 0.0374817 | 30.0375 | 30 | [12 empty] | 568.0003 | 4.312557 | 0.00160376 | 0.048112 | 30.0476 | 29.9995 | [12 empty] | 568.004 | 5.749799 | 0.00213893 | 0.0641678 | 30.0642 | 30 | [12 empty] | 567.9919 | 4.823482 | 0.00181942 | 0.0545827 | 30.0546 | 30 | [12 empty] | 568.0059 | 5.468292 | 0.0020878 | 0.0626348 | 30.063 | 30.0004
570.0015 | 4.734937 | 0.00163766 | 0.0474925 | 29.0476 | 29.0001 | [12 empty] | 570.0092 | 3.950097 | 0.00150216 | 0.0450651 | 30.0452 | 30.0002 | [12 empty] | 856.006 | 5.2505 | 0.00192853 | 0.0578552 | 30.0574 | 29.9996 | [12 empty] | 570.0077 | 2.864198 | 0.00108723 | 0.032617 | 30.0326 | 30 | [12 empty] | 570.0126 | 3.64219 | 0.00125535 | 0.0376606 | 30.0377 | 30 | [12 empty] | 570.0003 | 4.329146 | 0.00160133 | 0.0480392 | 30.0475 | 29.9995 | [12 empty] | 570.004 | 5.777432 | 0.00214737 | 0.0644212 | 30.0644 | 30 | [12 empty] | 569.9919 | 4.84972 | 0.00182717 | 0.0548151 | 30.0548 | 30 | [12 empty] | 570.0059 | 5.495377 | 0.00209569 | 0.0628714 | 30.0633 | 30.0004
572.0015 | 4.7591875 | 0.00164493 | 0.0477033 | 29.0478 | 29.0001 | [12 empty] | 572.0114 | 3.973645 | 0.00151509 | 0.0454528 | 30.0456 | 30.0002 | [12 empty] | 858.006 | 5.275958 | 0.00192665 | 0.0577985 | 30.0574 | 29.9996 | [12 empty] | 572.0077 | 2.881058 | 0.00109565 | 0.0328696 | 30.0329 | 30 | [12 empty] | 572.0126 | 3.660175 | 0.00126012 | 0.0378036 | 30.0378 | 30 | [12 empty] | 572.0023 | 4.346244 | 0.00161272 | 0.0483807 | 30.0479 | 29.9995 | [12 empty] | 572.004 | 5.805127 | 0.00215458 | 0.0646374 | 30.0646 | 30 | [12 empty] | 571.9919 | 4.876536 | 0.0018364 | 0.0550921 | 30.0551 | 30 | [12 empty] | 572.0059 | 5.522226 | 0.00211183 | 0.0633558 | 30.0638 | 30.0004
574.0015 | 4.783359 | 0.00165909 | 0.0481139 | 29.0483 | 29.0001 | [12 empty] | 574.0114 | 3.997073 | 0.00152015 | 0.0456049 | 30.0458 | 30.0002 | [12 empty] | 860.006 | 5.301321 | 0.00195473 | 0.0586412 | 30.0582 | 29.9996 | [12 empty] | 574.0077 | 2.898304 | 0.00110354 | 0.0331063 | 30.0331 | 30 | [12 empty] | 574.0147 | 3.678421 | 0.00126221 | 0.0378663 | 30.0379 | 30 | [12 empty] | 574.0023 | 4.363592 | 0.00163025 | 0.0489068 | 30.0484 | 29.9995 | [12 empty] | 574.004 | 5.833074 | 0.00217454 | 0.0652363 | 30.0652 | 30 | [12 empty] | 573.9919 | 4.903084 | 0.00185212 | 0.0555636 | 30.0556 | 30 | [12 empty] | 574.0059 | 5.549044 | 0.00211744 | 0.063524 | 30.0639 | 30.0004
576.0015 | 4.807877 | 0.00166798 | 0.0483716 | 29.0485 | 29.0001 | [12 empty] | 576.0114 | 4.020506 | 0.00152758 | 0.0458278 | 30.046 | 30.0002 | [12 empty] | 862.006 | 5.326839 | 0.00194282 | 0.0582837 | 30.0578 | 29.9996 | [12 empty] | 576.0077 | 2.915588 | 0.00110944 | 0.0332833 | 30.0333 | 30 | [12 empty] | 576.0147 | 3.696324 | 0.00126668 | 0.0380005 | 30.038 | 30 | [12 empty] | 576.0023 | 4.380267 | 0.00162787 | 0.0488353 | 30.0483 | 29.9995 | [12 empty] | 576.004 | 5.861045 | 0.00218339 | 0.0655018 | 30.0655 | 30 | [12 empty] | 575.9919 | 4.929359 | 0.00185757 | 0.0557272 | 30.0557 | 30 | [12 empty] | 576.0059 | 5.57596 | 0.00213222 | 0.0639675 | 30.0644 | 30.0004
577.9982 | 4.832212 | 0.00167888 | 0.0486876 | 29.0488 | 29.0001 | [12 empty] | 578.0114 | 4.043899 | 0.00152854 | 0.0458563 | 30.046 | 30.0002 | [12 empty] | 864.006 | 5.351976 | 0.00196639 | 0.0589909 | 30.0586 | 29.9996 | [12 empty] | 578.0077 | 2.932485 | 0.00111551 | 0.0334653 | 30.0335 | 30 | [12 empty] | 578.0147 | 3.714145 | 0.00127794 | 0.0383382 | 30.0384 | 30 | [12 empty] | 578.0023 | 4.393112 | 0.00162501 | 0.0487494 | 30.0482 | 29.9995 | [12 empty] | 578.004 | 5.888535 | 0.00218965 | 0.0656896 | 30.0657 | 30 | [12 empty] | 577.9919 | 4.95596 | 0.00186888 | 0.0560663 | 30.0561 | 30 | [12 empty] | 578.0059 | 5.602773 | 0.00213203 | 0.0639618 | 30.0644 | 30.0004
579.9994 | 4.856211 | 0.00169019 | 0.0490158 | 29.0492 | 29.0001 | [12 empty] | 580.0114 | 4.06725 | 0.0015404 | 0.0462122 | 30.0464 | 30.0002 | [12 empty] | 866.006 | 5.377402 | 0.00198669 | 0.0595998 | 30.0592 | 29.9996 | [12 empty] | 580.0077 | 2.949312 | 0.00112622 | 0.0337867 | 30.0338 | 30 | [12 empty] | 580.0147 | 3.732292 | 0.0012817 | 0.0384511 | 30.0385 | 30 | [12 empty] | 580.0023 | 4.40514 | 0.00162904 | 0.0488704 | 30.0484 | 29.9995 | [12 empty] | 580.004 | 5.916337 | 0.00221101 | 0.0663303 | 30.0663 | 30 | [12 empty] | 579.9919 | 4.982222 | 0.00188614 | 0.0565842 | 30.0566 | 30 | [12 empty] | 580.0059 | 5.629429 | 0.00215011 | 0.0645042 | 30.0649 | 30.0004
581.9994 | 4.880638 | 0.00169759 | 0.0492304 | 29.0494 | 29.0001 | [12 empty] | 582.0114 | 4.090266 | 0.00155175 | 0.0465526 | 30.0467 | 30.0002 | [12 empty] | 868.006 | 5.402722 | 0.0019897 | 0.05969 | 30.0593 | 29.9996 | [12 empty] | 582.0077 | 2.966407 | 0.00113157 | 0.0339471 | 30.034 | 30 | [12 empty] | 582.0147 | 3.750665 | 0.00130038 | 0.0390115 | 30.0391 | 30 | [12 empty] | 582.0023 | 4.420277 | 0.00164758 | 0.0494266 | 30.0489 | 29.9995 | [12 empty] | 582.004 | 5.944318 | 0.00221724 | 0.0665173 | 30.0665 | 30 | [12 empty] | 581.9919 | 5.008557 | 0.00190519 | 0.0571558 | 30.0572 | 30 | [12 empty] | 582.0059 | 5.656342 | 0.00216237 | 0.064872 | 30.0653 | 30.0004
583.9994 | 4.90488 | 0.00170369 | 0.0494072 | 29.0495 | 29.0001 | [12 empty] | 584.0114 | 4.113559 | 0.00156332 | 0.0468998 | 30.0471 | 30.0002 | [12 empty] | 870.006 | 5.428171875 | 0.00200388 | 0.0601156 | 30.0597 | 29.9996 | [12 empty] | 584.0077 | 2.983576 | 0.00113389 | 0.0340166 | 30.034 | 30 | [12 empty] | 584.0147 | 3.769588 | 0.00129436 | 0.038831 | 30.0389 | 30 | [12 empty] | 584.0023 | 4.436684 | 0.00165402 | 0.0496197 | 30.0491 | 29.9995 | [12 empty] | 584.004 | 5.971543 | 0.00223163 | 0.0669488 | 30.067 | 30 | [12 empty] | 583.9919 | 5.035085 | 0.00190644 | 0.0571933 | 30.0572 | 30 | [12 empty] | 584.0059 | 5.683756 | 0.00217929 | 0.0653795 | 30.0658 | 30.0004
585.9994 | 4.92934 | 0.00171939 | 0.0498625 | 29.05 | 29.0001 | [12 empty] | 586.0114 | 4.137217 | 0.00157003 | 0.0471011 | 30.0473 | 30.0002 | [12 empty] | 872.006 | 5.453376 | 0.0020103 | 0.0603082 | 30.0599 | 29.9996 | [12 empty] | 586.0077 | 3.001015 | 0.00114725 | 0.0344176 | 30.0344 | 30 | [12 empty] | 586.0147 | 3.788699 | 0.00129916 | 0.0389749 | 30.039 | 30 | [12 empty] | 586.0023 | 4.453089 | 0.0016608 | 0.0498233 | 30.0493 | 29.9995 | [12 empty] | 586.004 | 5.999390625 | 0.00224693 | 0.067408 | 30.0674 | 30 | [12 empty] | 585.9919 | 5.061481 | 0.00191631 | 0.0574893 | 30.0575 | 30 | [12 empty] | 586.0059 | 5.710291 | 0.00219413 | 0.0658247 | 30.0662 | 30.0004
587.9994 | 4.954042 | 0.00173152 | 0.0502144 | 29.0504 | 29.0001 | [12 empty] | 588.0114 | 4.160034 | 0.0015842 | 0.0475262 | 30.0477 | 30.0002 | [12 empty] | 874.006 | 5.478762 | 0.00201947 | 0.0605833 | 30.0601 | 29.9996 | [12 empty] | 588.0077 | 3.01811 | 0.00115739 | 0.0347218 | 30.0347 | 30 | [12 empty] | 588.0147 | 3.807648 | 0.0013237 | 0.039711 | 30.0398 | 30 | [12 empty] | 588.0023 | 4.467748 | 0.00166383 | 0.049914 | 30.0494 | 29.9995 | [12 empty] | 588.004 | 6.027314 | 0.00225408 | 0.0676225 | 30.0676 | 30 | [12 empty] | 587.9919 | 5.087936 | 0.00192953 | 0.0578859 | 30.0579 | 30 | [12 empty] | 588.0027 | 5.737329 | 0.00220008 | 0.0660034 | 30.0664 | 30.0004
589.9994 | 4.979017 | 0.0017426 | 0.0505356 | 29.0507 | 29.0001 | [12 empty] | 590.0114 | 4.183349 | 0.00159068 | 0.0477208 | 30.0479 | 30.0002 | [12 empty] | 876.006 | 5.504235 | 0.00202542 | 0.0607618 | 30.0603 | 29.9996 | [12 empty] | 590.0077 | 3.035259 | 0.00116559 | 0.0349679 | 30.035 | 30 | [12 empty] | 590.0147 | 3.825948 | 0.00131854 | 0.0395563 | 30.0396 | 30 | [12 empty] | 590.0023 | 4.480821 | 0.00166667 | 0.0499991 | 30.0495 | 29.9995 | [12 empty] | 590.004 | 6.055493 | 0.00226225 | 0.0678674 | 30.0679 | 30 | [12 empty] | 589.9919 | 5.114229 | 0.00193869 | 0.0581608 | 30.0582 | 30 | [12 empty] | 590.0038 | 5.764139 | 0.00220138 | 0.0660422 | 30.0664 | 30.0004
591.9994 | 5.003973 | 0.00175477 | 0.0508885 | 29.051 | 29.0001 | [12 empty] | 592.0114 | 4.207253 | 0.00160143 | 0.0480433 | 30.0482 | 30.0002 | [12 empty] | 878.006 | 5.529688 | 0.00203972 | 0.0611908 | 30.0608 | 29.9996 | [12 empty] | 592.0077 | 3.052428 | 0.0011627 | 0.034881 | 30.0349 | 30 | [12 empty] | 592.0147 | 3.844026 | 0.00132685 | 0.0398055 | 30.0398 | 30 | [12 empty] | 592.0023 | 4.496163 | 0.00167761 | 0.0503273 | 30.0498 | 29.9995 | [12 empty] | 592.004 | 6.08321 | 0.00228033 | 0.0684099 | 30.0684 | 30 | [12 empty] | 591.9886 | 5.140606 | 0.00195245 | 0.0585736 | 30.0586 | 30 | [12 empty] | 592.0038 | 5.790813 | 0.00222861 | 0.0668593 | 30.0673 | 30.0004
593.9994 | 5.02926 | 0.00176195 | 0.0510967 | 29.0512 | 29.0001 | [12 empty] | 594.0114 | 4.230587 | 0.00161217 | 0.0483655 | 30.0485 | 30.0002 | [12 empty] | 880.006 | 5.555256 | 0.00205406 | 0.0616208 | 30.0612 | 29.9996 | [12 empty] | 594.0044 | 3.06988 | 0.00117365 | 0.0352097 | 30.0352 | 30 | [12 empty] | 594.0147 | 3.860864 | 0.00133638 | 0.0400914 | 30.0401 | 30 | [12 empty] | 594.0023 | 4.511613 | 0.00168197 | 0.0504583 | 30.05 | 29.9995 | [12 empty] | 594.004 | 6.110795 | 0.00229108 | 0.0687325 | 30.0687 | 30 | [12 empty] | 593.9897 | 5.166968 | 0.00196636 | 0.0589909 | 30.059 | 30 | [12 empty] | 594.0038 | 5.817684 | 0.00224711 | 0.0674141 | 30.0678 | 30.0004
595.9994 | 5.054584 | 0.00177625 | 0.0515114 | 29.0516 | 29.0001 | [12 empty] | 596.0114 | 4.253863 | 0.00161307 | 0.0483924 | 30.0486 | 30.0002 | [12 empty] | 882.006 | 5.580765 | 0.00206013 | 0.061803 | 30.0614 | 29.9996 | [12 empty] | 596.0056 | 3.087597 | 0.00118512 | 0.0355536 | 30.0356 | 30 | [12 empty] | 596.0147 | 3.87874 | 0.00133695 | 0.0401087 | 30.0402 | 30 | [12 empty] | 596.0023 | 4.527045 | 0.00169749 | 0.0509239 | 30.0504 | 29.9995 | [12 empty] | 596.004 | 6.138022 | 0.00229851 | 0.0689553 | 30.069 | 30 | [12 empty] | 595.9897 | 5.193285 | 0.00197313 | 0.0591938 | 30.0592 | 30 | [12 empty] | 596.0038 | 5.84459375 | 0.00225517 | 0.0676561 | 30.0681 | 30.0004
597.9994 | 5.079383 | 0.0017868 | 0.0518174 | 29.052 | 29.0001 | [12 empty] | 598.0114 | 4.277134 | 0.0016263 | 0.0487894 | 30.049 | 30.0002 | [12 empty] | 884.006 | 5.60693 | 0.00206553 | 0.061965 | 30.0615 | 29.9996 | [12 empty] | 598.0056 | 3.105671875 | 0.00118929 | 0.0356787 | 30.0357 | 30 | [12 empty] | 598.0147 | 3.897249 | 0.00134654 | 0.0403964 | 30.0404 | 30 | [12 empty] | 598.0023 | 4.542042 | 0.00169464 | 0.0508383 | 30.0503 | 29.9995 | [12 empty] | 598.004 | 6.165888 | 0.0023114 | 0.069342 | 30.0693 | 30 | [12 empty] | 597.9897 | 5.219639 | 0.00198861 | 0.0596583 | 30.0597 | 30 | [12 empty] | 598.0038 | 5.87166 | 0.00226722 | 0.0680175 | 30.0684 | 30.0004
599.9994 | 5.104368 | 0.00179467 | 0.0520458 | 29.0522 | 29.0001 | [12 empty] | 600.0114 | 4.300612 | 0.00163145 | 0.0489438 | 30.0491 | 30.0002 | [12 empty] | 886.006 | 5.633003 | 0.00207872 | 0.0623607 | 30.0619 | 29.9996 | [12 empty] | 600.0056 | 3.123995 | 0.00120192 | 0.0360576 | 30.0361 | 30 | [12 empty] | 600.0147 | 3.915716 | 0.00136532 | 0.0409598 | 30.041 | 30 | [12 empty] | 600.0023 | 4.555796 | 0.00170898 | 0.0512686 | 30.0508 | 29.9995 | [12 empty] | 600.004 | 6.193901 | 0.00231952 | 0.0695856 | 30.0696 | 30 | [12 empty] | 599.9897 | 5.246214 | 0.00200054 | 0.0600162 | 30.06 | 30 | [12 empty] | 600.0038 | 5.89851 | 0.00227514 | 0.068255 | 30.0687 | 30.0004
601.9994 | 5.129037 | 0.00180751 | 0.0524179 | 29.0526 | 29.0001 | [12 empty] | 602.0135 | 4.324046 | 0.00161838 | 0.0485518 | 30.0487 | 30.0002 | [12 empty] | 888.006 | 5.659482 | 0.00209463 | 0.0628378 | 30.0624 | 29.9996 | [12 empty] | 602.0056 | 3.142251 | 0.00120466 | 0.0361398 | 30.0362 | 30 | [12 empty] | 602.0147 | 3.934414 | 0.00135528 | 0.0406584 | 30.0407 | 30 | [12 empty] | 602.0044 | 4.569377 | 0.00171836 | 0.0515498 | 30.051 | 29.9995 | [12 empty] | 602.0062 | 6.221757 | 0.00232983 | 0.0698948 | 30.0699 | 30 | [12 empty] | 601.9897 | 5.27293 | 0.00201439 | 0.0604316 | 30.0604 | 30 | [12 empty] | 602.0038 | 5.925686 | 0.00228471 | 0.0685423 | 30.0689 | 30.0004
603.9994 | 5.153839 | 0.0018169 | 0.0526903 | 29.0528 | 29.0001 | [12 empty] | 604.0135 | 4.347371 | 0.00167544 | 0.0502635 | 30.0504 | 30.0002 | [12 empty] | 890.006 | 5.685689 | 0.00210699 | 0.0632088 | 30.0628 | 29.9996 | [12 empty] | 604.0056 | 3.160903 | 0.00121877 | 0.036563 | 30.0366 | 30 | [12 empty] | 604.0168 | 3.952802 | 0.0013691 | 0.0410732 | 30.0411 | 30 | [12 empty] | 604.0044 | 4.582927 | 0.00171272 | 0.0513808 | 30.0509 | 29.9995 | [12 empty] | 604.0062 | 6.250248 | 0.00234862 | 0.0704586 | 30.0705 | 30 | [12 empty] | 603.9897 | 5.299395 | 0.00202851 | 0.0608554 | 30.0609 | 30 | [12 empty] | 604.0038 | 5.952879 | 0.00229608 | 0.0688835 | 30.0693 | 30.0004
605.9994 | 5.179022 | 0.0018266 | 0.0529718 | 29.0531 | 29.0001 | [12 empty] | 606.0135 | 4.370921875 | 0.00167326 | 0.0501982 | 30.0504 | 30.0002 | [12 empty] | 892.006 | 5.711759 | 0.00211765 | 0.0635287 | 30.0631 | 29.9996 | [12 empty] | 606.0056 | 3.179933 | 0.00122844 | 0.0368533 | 30.0369 | 30 | [12 empty] | 606.0168 | 3.972353 | 0.00137679 | 0.0413036 | 30.0413 | 30 | [12 empty] | 606.0044 | 4.591247 | 0.00172428 | 0.0517276 | 30.0512 | 29.9995 | [12 empty] | 606.0062 | 6.27887 | 0.00235229 | 0.0705688 | 30.0706 | 30 | [12 empty] | 605.9897 | 5.325901 | 0.00203727 | 0.061118 | 30.0611 | 30 | [12 empty] | 606.0038 | 5.979669 | 0.00231111 | 0.0693342 | 30.0697 | 30.0004
607.9961 | 5.204059 | 0.00183789 | 0.0532992 | 29.0534 | 29.0001 | [12 empty] | 608.0135 | 4.394564 | 0.00167228 | 0.0501686 | 30.0503 | 30.0002 | [12 empty] | 894.006 | 5.738056 | 0.00212714 | 0.0638132 | 30.0634 | 29.9996 | [12 empty] | 608.0056 | 3.198858 | 0.00123137 | 0.0369412 | 30.037 | 30 | [12 empty] | 608.0168 | 3.991108 | 0.00139597 | 0.0418791 | 30.0419 | 30 | [12 empty] | 608.0044 | 4.599401 | 0.00172831 | 0.0518483 | 30.0513 | 29.9995 | [12 empty] | 608.0062 | 6.307478 | 0.00236866 | 0.0710599 | 30.0711 | 30 | [12 empty] | 607.9897 | 5.352384 | 0.00204832 | 0.0614495 | 30.0615 | 30 | [12 empty] | 608.0038 | 6.007137 | 0.00232802 | 0.0698416 | 30.0702 | 30.0004
609.9973 | 5.229272 | 0.00184332 | 0.0534565 | 29.0536 | 29.0001 | [12 empty] | 610.0135 | 4.418375 | 0.00167751 | 0.0503257 | 30.0505 | 30.0002 | [12 empty] | 896.006 | 5.764515 | 0.00214221 | 0.0642653 | 30.0638 | 29.9996 | [12 empty] | 610.0056 | 3.217679 | 0.00124273 | 0.0372818 | 30.0373 | 30 | [12 empty] | 610.0168 | 4.010624 | 0.00139619 | 0.0418858 | 30.0419 | 30 | [12 empty] | 610.0044 | 4.611528 | 0.00172872 | 0.0518609 | 30.0514 | 29.9995 | [12 empty] | 610.0062 | 6.336059 | 0.00237228 | 0.0711683 | 30.0712 | 30 | [12 empty] | 609.9897 | 5.378772 | 0.00205101 | 0.0615302 | 30.0615 | 30 | [12 empty] | 610.0038 | 6.034682 | 0.00233915 | 0.0701754 | 30.0706 | 30.0004
611.9973 | 5.254522 | 0.0018586 | 0.0538997 | 29.054 | 29.0001 | [12 empty] | 612.0135 | 4.442162 | 0.0016877 | 0.0506312 | 30.0508 | 30.0002 | [12 empty] | 898.006 | 5.79094 | 0.00214872 | 0.0644608 | 30.064 | 29.9996 | [12 empty] | 612.0056 | 3.236951 | 0.00124768 | 0.0374303 | 30.0374 | 30 | [12 empty] | 612.0168 | 4.03028 | 0.00140262 | 0.0420788 | 30.0421 | 30 | [12 empty] | 612.0044 | 4.625768 | 0.00174774 | 0.0524315 | 30.0519 | 29.9995 | [12 empty] | 612.0062 | 6.364418 | 0.00239718 | 0.0719154 | 30.0719 | 30 | [12 empty] | 611.9897 | 5.405242 | 0.00207932 | 0.0623796 | 30.0624 | 30 | [12 empty] | 612.0038 | 6.061956 | 0.00235011 | 0.0705041 | 30.0709 | 30.0004
613.9973 | 5.279609 | 0.00187047 | 0.0542438 | 29.0544 | 29.0001 | [12 empty] | 614.0135 | 4.465917 | 0.00169973 | 0.0509923 | 30.0512 | 30.0002 | [12 empty] | 900.006 | 5.816857 | 0.00216049 | 0.0648139 | 30.0644 | 29.9996 | [12 empty] | 614.0056 | 3.256069 | 0.00125882 | 0.0377645 | 30.0378 | 30 | [12 empty] | 614.0168 | 4.050036 | 0.00141182 | 0.0423546 | 30.0424 | 30 | [12 empty] | 614.0044 | 4.642245 | 0.0017449 | 0.0523462 | 30.0518 | 29.9995 | [12 empty] | 614.0062 | 6.392248 | 0.00241463 | 0.0724389 | 30.0724 | 30 | [12 empty] | 613.9897 | 5.431789 | 0.00208284 | 0.0624853 | 30.0625 | 30 | [12 empty] | 614.0038 | 6.089640625 | 0.00236152 | 0.0708466 | 30.0712 | 30.0004
615.9973 | 5.304262 | 0.00188047 | 0.0545339 | 29.0547 | 29.0001 | [12 empty] | 616.0135 | 4.489689 | 0.00170528 | 0.0511586 | 30.0513 | 30.0002 | [12 empty] | 902.006 | 5.84272 | 0.00217942 | 0.0653817 | 30.0649 | 29.9996 | [12 empty] | 616.0056 | 3.275217 | 0.00127352 | 0.0382055 | 30.0382 | 30 | [12 empty] | 616.0168 | 4.06934375 | 0.00141501 | 0.0424503 | 30.0425 | 30 | [12 empty] | 616.0044 | 4.65887 | 0.00175873 | 0.0527609 | 30.0523 | 29.9995 | [12 empty] | 616.0062 | 6.419907 | 0.00243785 | 0.0731354 | 30.0731 | 30 | [12 empty] | 615.9897 | 5.457925 | 0.00208827 | 0.0626482 | 30.0627 | 30 | [12 empty] | 616.0038 | 6.116796 | 0.00237697 | 0.0713101 | 30.0717 | 30.0004
617.9973 | 5.329227 | 0.00188907 | 0.0547832 | 29.0549 | 29.0001 | [12 empty] | 618.0135 | 4.513111 | 0.00171605 | 0.0514817 | 30.0516 | 30.0002 | [12 empty] | 904.006 | 5.868769 | 0.00218953 | 0.065685 | 30.0652 | 29.9996 | [12 empty] | 618.0056 | 3.294468 | 0.00127032 | 0.0381095 | 30.0381 | 30 | [12 empty] | 618.0168 | 4.089013 | 0.00142387 | 0.0427162 | 30.0428 | 30 | [12 empty] | 618.0044 | 4.675534 | 0.00175243 | 0.0525721 | 30.0521 | 29.9995 | [12 empty] | 618.0062 | 6.44796875 | 0.00244558 | 0.0733674 | 30.0734 | 30 | [12 empty] | 617.9897 | 5.484299 | 0.0021075 | 0.063225 | 30.0632 | 30 | [12 empty] | 618.0038 | 6.143811 | 0.0023853 | 0.0715599 | 30.072 | 30.0004
619.9973 | 5.353962 | 0.00190519 | 0.0552508 | 29.0554 | 29.0001 | [12 empty] | 620.0135 | 4.536499 | 0.00172647 | 0.0517943 | 30.052 | 30.0002 | [12 empty] | 906.006 | 5.894765 | 0.00220074 | 0.0660212 | 30.0656 | 29.9996 | [12 empty] | 620.0056 | 3.313942 | 0.00128613 | 0.0385839 | 30.0386 | 30 | [12 empty] | 620.0168 | 4.108799 | 0.00143539 | 0.0430617 | 30.0431 | 30 | [12 empty] | 620.0044 | 4.685524 | 0.00177177 | 0.0531523 | 30.0526 | 29.9995 | [12 empty] | 620.0062 | 6.476099 | 0.00244426 | 0.0733277 | 30.0733 | 30 | [12 empty] | 619.9897 | 5.511331 | 0.00212 | 0.0636001 | 30.0636 | 30 | [12 empty] | 620.0038 | 6.171186 | 0.00239713 | 0.0719148 | 30.0723 | 30.0004
621.9973 | 5.378772 | 0.00191998 | 0.0556796 | 29.0558 | 29.0001 | [12 empty] | 622.0135 | 4.55985 | 0.00174328 | 0.0522986 | 30.0525 | 30.0002 | [12 empty] | 908.006 | 5.92047 | 0.00221096 | 0.0663277 | 30.0659 | 29.9996 | [12 empty] | 622.0056 | 3.333394 | 0.00128863 | 0.0386591 | 30.0387 | 30 | [12 empty] | 622.0168 | 4.128695 | 0.00143544 | 0.0430632 | 30.0431 | 30 | [12 empty] | 622.0044 | 4.69537 | 0.00176255 | 0.0528757 | 30.0524 | 29.9995 | [12 empty] | 622.0062 | 6.504283 | 0.0024508 | 0.073524 | 30.0735 | 30 | [12 empty] | 621.9897 | 5.538264 | 0.00213101 | 0.0639303 | 30.0639 | 30 | [12 empty] | 622.0038 | 6.198766 | 0.00241293 | 0.072389 | 30.0728 | 30.0004
623.9973 | 5.403883 | 0.00192044 | 0.0556929 | 29.0558 | 29.0001 | [12 empty] | 624.0135 | 4.58346875 | 0.00174549 | 0.0523651 | 30.0525 | 30.0002 | [12 empty] | 910.006 | 5.946728 | 0.00221712 | 0.0665126 | 30.0661 | 29.9996 | [12 empty] | 624.0056 | 3.353372 | 0.00129686 | 0.0389058 | 30.0389 | 30 | [12 empty] | 624.0168 | 4.149384 | 0.00144212 | 0.0432638 | 30.0433 | 30 | [12 empty] | 624.0044 | 4.704041 | 0.00177104 | 0.0531303 | 30.0526 | 29.9995 | [12 empty] | 624.0062 | 6.532991 | 0.00247782 | 0.0743345 | 30.0743 | 30 | [12 empty] | 623.9897 | 5.564628 | 0.00214924 | 0.0644771 | 30.0645 | 30 | [12 empty] | 624.0038 | 6.225956 | 0.0024234 | 0.072703 | 30.0731 | 30.0004
625.9973 | 5.428671875 | 0.00193925 | 0.0562386 | 29.0564 | 29.0001 | [12 empty] | 626.0135 | 4.60671875 | 0.0017647 | 0.0529412 | 30.0531 | 30.0002 | [12 empty] | 912.006 | 5.972446 | 0.00222643 | 0.0667919 | 30.0664 | 29.9996 | [12 empty] | 626.0056 | 3.373423 | 0.00130582 | 0.0391746 | 30.0392 | 30 | [12 empty] | 626.0168 | 4.169893 | 0.00146323 | 0.0438969 | 30.0439 | 30 | [12 empty] | 626.0044 | 4.70964 | 0.00177264 | 0.0531783 | 30.0527 | 29.9995 | [12 empty] | 626.0062 | 6.561249 | 0.00248185 | 0.0744556 | 30.0745 | 30 | [12 empty] | 625.9897 | 5.592178 | 0.00215048 | 0.0645143 | 30.0645 | 30 | [12 empty] | 626.0038 | 6.253458 | 0.00243769 | 0.0731317 | 30.0735 | 30.0004
627.9973 | 5.453425 | 0.00194842 | 0.0565045 | 29.0566 | 29.0001 | [12 empty] | 628.0135 | 4.630229 | 0.00175711 | 0.0527135 | 30.0529 | 30.0002 | [12 empty] | 914.006 | 5.99849 | 0.00224433 | 0.0673288 | 30.0669 | 29.9996 | [12 empty] | 628.0056 | 3.393038 | 0.00131932 | 0.0395797 | 30.0396 | 30 | [12 empty] | 628.0168 | 4.190686 | 0.00146024 | 0.0438073 | 30.0438 | 30 | [12 empty] | 628.0044 | 4.721135 | 0.0017738 | 0.0532131 | 30.0527 | 29.9995 | [12 empty] | 628.0062 | 6.589305 | 0.00250863 | 0.075259 | 30.0753 | 30 | [12 empty] | 627.9919 | 5.619446 | 0.00216399 | 0.0649196 | 30.0649 | 30 | [12 empty] | 628.0038 | 6.28114 | 0.00245654 | 0.0736972 | 30.0741 | 30.0004
629.9973 | 5.47842 | 0.00195382 | 0.0566609 | 29.0568 | 29.0001 | [12 empty] | 630.0135 | 4.653715 | 0.00177964 | 0.0533894 | 30.0536 | 30.0002 | [12 empty] | 916.006 | 6.024642 | 0.00225389 | 0.0676158 | 30.0672 | 29.9996 | [12 empty] | 630.0056 | 3.413155 | 0.00132881 | 0.0398642 | 30.0399 | 30 | [12 empty] | 630.0168 | 4.21172 | 0.00146762 | 0.0440286 | 30.0441 | 30 | [12 empty] | 630.0044 | 4.735542 | 0.00179035 | 0.0537095 | 30.0532 | 29.9995 | [12 empty] | 630.0062 | 6.61783 | 0.00249656 | 0.0748968 | 30.0749 | 30 | [12 empty] | 629.9919 | 5.646301 | 0.00218628 | 0.0655883 | 30.0656 | 30 | [12 empty] | 630.0038 | 6.308261 | 0.00247107 | 0.0741331 | 30.0745 | 30.0004
631.9973 | 5.503459 | 0.0019719 | 0.0571854 | 29.0573 | 29.0001 | [12 empty] | 632.0135 | 4.676833 | 0.00177251 | 0.0531755 | 30.0533 | 30.0002 | [12 empty] | 918.006 | 6.050434 | 0.00226199 | 0.0678588 | 30.0674 | 29.9996 | [12 empty] | 632.0056 | 3.43262 | 0.00132766 | 0.0398298 | 30.0398 | 30 | [12 empty] | 632.0168 | 4.232697 | 0.00146971 | 0.0440913 | 30.0441 | 30 | [12 empty] | 632.0065 | 4.748245 | 0.00178978 | 0.0536925 | 30.0532 | 29.9995 | [12 empty] | 632.0083 | 6.645916 | 0.00252636 | 0.0757907 | 30.0758 | 30 | [12 empty] | 631.9919 | 5.673595 | 0.00219012 | 0.0657037 | 30.0657 | 30 | [12 empty] | 632.0038 | 6.335606 | 0.00247477 | 0.074244 | 30.0746 | 30.0004
633.9973 | 5.528587 | 0.00197978 | 0.057414 | 29.0576 | 29.0001 | [12 empty] | 634.0135 | 4.700612 | 0.00179265 | 0.0537798 | 30.0539 | 30.0002 | [12 empty] | 920.006 | 6.07613 | 0.00227183 | 0.068154 | 30.0677 | 29.9996 | [12 empty] | 634.0056 | 3.452248 | 0.00134686 | 0.0404057 | 30.0404 | 30 | [12 empty] | 634.0168 | 4.253808 | 0.00149167 | 0.0447501 | 30.0448 | 30 | [12 empty] | 634.0065 | 4.767452 | 0.00178566 | 0.053569 | 30.0531 | 29.9995 | [12 empty] | 634.0083 | 6.67381 | 0.0025399 | 0.076197 | 30.0762 | 30 | [12 empty] | 633.9919 | 5.700029 | 0.00220168 | 0.0660506 | 30.0661 | 30 | [12 empty] | 634.0038 | 6.362592 | 0.0024865 | 0.0745959 | 30.075 | 30.0004
635.9973 | 5.553626 | 0.00199493 | 0.0578532 | 29.058 | 29.0001 | [12 empty] | 636.0135 | 4.724031 | 0.00179974 | 0.0539926 | 30.0542 | 30.0002 | [12 empty] | 922.006 | 6.102117 | 0.00228627 | 0.068587 | 30.0681 | 29.9996 | [12 empty] | 636.0056 | 3.472052 | 0.00134327 | 0.0402982 | 30.0403 | 30 | [12 empty] | 636.0168 | 4.274927 | 0.0014928 | 0.044784 | 30.0448 | 30 | [12 empty] | 636.0065 | 4.788704 | 0.00180472 | 0.0541406 | 30.0536 | 29.9995 | [12 empty] | 636.0083 | 6.701965 | 0.00254837 | 0.0764512 | 30.0765 | 30 | [12 empty] | 635.9919 | 5.727103 | 0.00221547 | 0.066464 | 30.0665 | 30 | [12 empty] | 636.0038 | 6.390032 | 0.00249925 | 0.0749784 | 30.0754 | 30.0004
637.9973 | 5.578725 | 0.00199866 | 0.0579613 | 29.0581 | 29.0001 | [12 empty] | 638.0135 | 4.74745 | 0.00182054 | 0.0546165 | 30.0548 | 30.0002 | [12 empty] | 924.006 | 6.128113 | 0.00229668 | 0.0688995 | 30.0685 | 29.9996 | [12 empty] | 638.0056 | 3.492167 | 0.00135701 | 0.0407102 | 30.0407 | 30 | [12 empty] | 638.0135 | 4.295152 | 0.00149962 | 0.0449888 | 30.045 | 30 | [12 empty] | 638.0065 | 4.808438 | 0.00182296 | 0.0546879 | 30.0542 | 29.9995 | [12 empty] | 638.0083 | 6.730415 | 0.00255265 | 0.0765796 | 30.0766 | 30 | [12 empty] | 637.9919 | 5.754192 | 0.00222455 | 0.0667364 | 30.0667 | 30 | [12 empty] | 638.0038 | 6.417389 | 0.00250886 | 0.0752667 | 30.0757 | 30.0004
639.9973 | 5.603554 | 0.00201758 | 0.0585102 | 29.0586 | 29.0001 | [12 empty] | 640.0135 | 4.770989 | 0.00182331 | 0.0546996 | 30.0549 | 30.0002 | [12 empty] | 926.006 | 6.153635 | 0.00231451 | 0.0694344 | 30.069 | 29.9996 | [12 empty] | 640.0056 | 3.511765 | 0.0013654 | 0.0409619 | 30.041 | 30 | [12 empty] | 640.0147 | 4.315673 | 0.00150796 | 0.0452387 | 30.0453 | 30 | [12 empty] | 640.0065 | 4.828923 | 0.00182212 | 0.0546626 | 30.0542 | 29.9995 | [12 empty] | 640.0083 | 6.75833 | 0.00256242 | 0.0768727 | 30.0769 | 30 | [12 empty] | 639.9919 | 5.781407 | 0.00223516 | 0.0670548 | 30.0671 | 30 | [12 empty] | 640.0038 | 6.444965 | 0.00252112 | 0.0756347 | 30.076 | 30.0004
641.9973 | 5.628931 | 0.00202638 | 0.0587654 | 29.0589 | 29.0001 | [12 empty] | 642.0135 | 4.794381 | 0.00183434 | 0.0550304 | 30.0552 | 30.0002 | [12 empty] | 928.006 | 6.179767 | 0.00233107 | 0.069931 | 30.0695 | 29.9996 | [12 empty] | 642.0056 | 3.531721 | 0.00138207 | 0.041462 | 30.0415 | 30 | [12 empty] | 642.0147 | 4.336895 | 0.00152278 | 0.0456836 | 30.0457 | 30 | [12 empty] | 642.0065 | 4.849542 | 0.00183293 | 0.0549871 | 30.0545 | 29.9995 | [12 empty] | 642.0083 | 6.786958 | 0.00257953 | 0.0773859 | 30.0774 | 30 | [12 empty] | 641.9919 | 5.808261 | 0.00225762 | 0.0677286 | 30.0677 | 30 | [12 empty] | 642.0038 | 6.472145 | 0.0025394 | 0.0761831 | 30.0766 | 30.0004
643.9938 | 5.654225 | 0.00203638 | 0.0590554 | 29.0592 | 29.0001 | [12 empty] | 644.0135 | 4.817573 | 0.00184395 | 0.0553189 | 30.0555 | 30.0002 | [12 empty] | 930.006 | 6.205769 | 0.00234424 | 0.0703262 | 30.0699 | 29.9996 | [12 empty] | 644.0056 | 3.552304 | 0.00137921 | 0.0413764 | 30.0414 | 30 | [12 empty] | 644.0147 | 4.3589375 | 0.00153204 | 0.0459612 | 30.046 | 30 | [12 empty] | 644.0065 | 4.870594 | 0.00182247 | 0.054673 | 30.0542 | 29.9995 | [12 empty] | 644.0083 | 6.815072 | 0.00260253 | 0.0780759 | 30.0781 | 30 | [12 empty] | 643.9919 | 5.835194 | 0.00227429 | 0.0682286 | 30.0682 | 30 | [12 empty] | 644.0038 | 6.499069 | 0.00255128 | 0.0765393 | 30.0769 | 30.0004
645.9951 | 5.67990625 | 0.002045 | 0.0593054 | 29.0594 | 29.0001 | [12 empty] | 646.0135 | 4.841134 | 0.00184425 | 0.0553279 | 30.0555 | 30.0002 | [12 empty] | 932.006 | 6.231508 | 0.00234975 | 0.0704915 | 30.0701 | 29.9996 | [12 empty] | 646.0056 | 3.572249 | 0.00139957 | 0.041987 | 30.042 | 30 | [12 empty] | 646.0147 | 4.380775 | 0.00153496 | 0.046049 | 30.0461 | 30 | [12 empty] | 646.0065 | 4.891694 | 0.00184945 | 0.0554827 | 30.055 | 29.9995 | [12 empty] | 646.0083 | 6.84309 | 0.00261229 | 0.0783688 | 30.0784 | 30 | [12 empty] | 645.9919 | 5.862436 | 0.00227384 | 0.0682153 | 30.0682 | 30 | [12 empty] | 646.0038 | 6.526975 | 0.00255632 | 0.0766906 | 30.0771 | 30.0004
647.9951 | 5.705213 | 0.00206165 | 0.059788 | 29.0599 | 29.0001 | [12 empty] | 648.0135 | 4.864316 | 0.00186302 | 0.0558908 | 30.0561 | 30.0002 | [12 empty] | 934.006 | 6.257608 | 0.00235956 | 0.0707856 | 30.0703 | 29.9996 | [12 empty] | 648.0056 | 3.592845 | 0.00140962 | 0.0422888 | 30.0423 | 30 | [12 empty] | 648.0147 | 4.402377 | 0.00154191 | 0.0462574 | 30.0463 | 30 | [12 empty] | 648.0065 | 4.912443 | 0.0018575 | 0.0557239 | 30.0552 | 29.9995 | [12 empty] | 648.0083 | 6.871725 | 0.00262166 | 0.0786498 | 30.0787 | 30 | [12 empty] | 647.9919 | 5.88915625 | 0.00229503 | 0.0688508 | 30.0689 | 30 | [12 empty] | 648.0005 | 6.553799 | 0.00257417 | 0.0772263 | 30.0776 | 30.0004
649.9951 | 5.731285 | 0.00207488 | 0.0601717 | 29.0603 | 29.0001 | [12 empty] | 650.0135 | 4.88797 | 0.00186742 | 0.0560229 | 30.0562 | 30.0002 | [12 empty] | 936.006 | 6.28379 | 0.00236828 | 0.0710474 | 30.0706 | 29.9996 | [12 empty] | 650.0056 | 3.61341 | 0.00141922 | 0.0425766 | 30.0426 | 30 | [12 empty] | 650.0147 | 4.424024 | 0.00155137 | 0.046541 | 30.0466 | 30 | [12 empty] | 650.0065 | 4.933994 | 0.00185831 | 0.0557483 | 30.0552 | 29.9995 | [12 empty] | 650.0083 | 6.900034 | 0.00263933 | 0.0791799 | 30.0792 | 30 | [12 empty] | 649.9919 | 5.916357 | 0.00230202 | 0.0690605 | 30.0691 | 30 | [12 empty] | 650.0017 | 6.580743 | 0.00257988 | 0.0773976 | 30.0778 | 30.0004
651.9951 | 5.756919 | 0.00208809 | 0.060555 | 29.0607 | 29.0001 | [12 empty] | 652.0135 | 4.911517 | 0.00187113 | 0.0561341 | 30.0563 | 30.0002 | [12 empty] | 938.006 | 6.310061 | 0.00238321 | 0.0714952 | 30.0711 | 29.9996 | [12 empty] | 652.0056 | 3.633943 | 0.00142482 | 0.0427446 | 30.0428 | 30 | [12 empty] | 652.0147 | 4.445291 | 0.00155631 | 0.0466894 | 30.0467 | 30 | [12 empty] | 652.0065 | 4.95528 | 0.00186908 | 0.0560715 | 30.0556 | 29.9995 | [12 empty] | 652.0083 | 6.927583 | 0.00265102 | 0.0795305 | 30.0795 | 30 | [12 empty] | 651.9919 | 5.943292 | 0.00232011 | 0.0696034 | 30.0696 | 30 | [12 empty] | 652.0017 | 6.608251 | 0.00259918 | 0.0779764 | 30.0784 | 30.0004
653.9951 | 5.78279 | 0.00210271 | 0.0609788 | 29.0611 | 29.0001 | [12 empty] | 654.0135 | 4.935036 | 0.00187547 | 0.0562644 | 30.0564 | 30.0002 | [12 empty] | 940.006 | 6.336458 | 0.00239759 | 0.0719265 | 30.0715 | 29.9996 | [12 empty] | 654.0056 | 3.654583 | 0.00144482 | 0.0433448 | 30.0434 | 30 | [12 empty] | 654.0147 | 4.466883 | 0.00157367 | 0.0472101 | 30.0473 | 30 | [12 empty] | 654.0065 | 4.978208 | 0.00188861 | 0.0566573 | 30.0562 | 29.9995 | [12 empty] | 654.0083 | 6.956174 | 0.00266966 | 0.0800899 | 30.0801 | 30 | [12 empty] | 653.9919 | 5.970421 | 0.00232052 | 0.0696157 | 30.0696 | 30 | [12 empty] | 654.0017 | 6.635523 | 0.00261507 | 0.0784532 | 30.0789 | 30.0004
655.9951 | 5.808129 | 0.0021084 | 0.061144 | 29.0613 | 29.0001 | [12 empty] | 656.0135 | 4.958682 | 0.00188965 | 0.0566899 | 30.0569 | 30.0002 | [12 empty] | 942.006 | 6.363474 | 0.00240974 | 0.0722911 | 30.0719 | 29.9996 | [12 empty] | 656.0056 | 3.675607 | 0.00143583 | 0.043075 | 30.0431 | 30 | [12 empty] | 656.0147 | 4.488059 | 0.00157607 | 0.0472821 | 30.0473 | 30 | [12 empty] | 656.0065 | 5.000088 | 0.00188612 | 0.0565826 | 30.0561 | 29.9995 | [12 empty] | 656.0083 | 6.984403 | 0.00268328 | 0.0804985 | 30.0805 | 30 | [12 empty] | 655.9919 | 5.997403 | 0.002349 | 0.0704699 | 30.0705 | 30 | [12 empty] | 656.0017 | 6.662572 | 0.00262132 | 0.0786408 | 30.079 | 30.0004
657.9951 | 5.833514 | 0.00210354 | 0.0610028 | 29.0611 | 29.0001 | [12 empty] | 658.0135 | 4.982659 | 0.00190276 | 0.0570831 | 30.0572 | 30.0002 | [12 empty] | 944.006 | 6.389977 | 0.0024158 | 0.0724729 | 30.072 | 29.9996 | [12 empty] | 658.0056 | 3.696716 | 0.00145085 | 0.0435254 | 30.0435 | 30 | [12 empty] | 658.0147 | 4.509106 | 0.00158201 | 0.0474603 | 30.0475 | 30 | [12 empty] | 658.0065 | 5.022228 | 0.001896 | 0.056879 | 30.0564 | 29.9995 | [12 empty] | 658.0083 | 7.012577 | 0.00268847 | 0.0806542 | 30.0807 | 30 | [12 empty] | 657.9885 | 6.024561 | 0.00235688 | 0.0707063 | 30.0707 | 30 | [12 empty] | 658.0017 | 6.68989 | 0.00263774 | 0.0791333 | 30.0795 | 30.0004
659.9951 | 5.858607 | 0.00212794 | 0.0617107 | 29.0618 | 29.0001 | [12 empty] | 660.0135 | 5.006415 | 0.00190861 | 0.0572586 | 30.0574 | 30.0002 | [12 empty] | 946.006 | 6.416401 | 0.00243223 | 0.0729657 | 30.0725 | 29.9996 | [12 empty] | 660.0056 | 3.717329 | 0.00146433 | 0.0439299 | 30.0439 | 30 | [12 empty] | 660.0147 | 4.530471 | 0.00158678 | 0.0476035 | 30.0476 | 30 | [12 empty] | 660.0065 | 5.043927 | 0.00189998 | 0.0569984 | 30.0565 | 29.9995 | [12 empty] | 660.0083 | 7.041113 | 0.0027009 | 0.0810269 | 30.081 | 30 | [12 empty] | 659.9897 | 6.051455 | 0.00236676 | 0.0710027 | 30.071 | 30 | [12 empty] | 660.0017 | 6.717418 | 0.00265496 | 0.0796498 | 30.08 | 30.0004
661.9951 | 5.884003 | 0.00214162 | 0.0621074 | 29.0622 | 29.0001 | [12 empty] | 662.0135 | 5.030438 | 0.00190994 | 0.0572986 | 30.0575 | 30.0002 | [12 empty] | 948.006 | 6.442335 | 0.00243927 | 0.0731771 | 30.0727 | 29.9996 | [12 empty] | 662.0056 | 3.73851 | 0.00147208 | 0.0441624 | 30.0442 | 30 | [12 empty] | 662.0147 | 4.55186 | 0.00159094 | 0.0477284 | 30.0478 | 30 | [12 empty] | 662.0085 | 5.065306 | 0.00191191 | 0.0573565 | 30.0569 | 29.9995 | [12 empty] | 662.0083 | 7.069771 | 0.0027135 | 0.081405 | 30.0814 | 30 | [12 empty] | 661.9897 | 6.077958 | 0.00237281 | 0.0711844 | 30.0712 | 30 | [12 empty] | 662.0017 | 6.744642 | 0.0026644 | 0.0799332 | 30.0803 | 30.0004
663.9951 | 5.9097 | 0.00215121 | 0.0623853 | 29.0625 | 29.0001 | [12 empty] | 664.0135 | 5.054266 | 0.00192487 | 0.0577464 | 30.0579 | 30.0002 | [12 empty] | 950.006 | 6.468702 | 0.00245228 | 0.0735672 | 30.0731 | 29.9996 | [12 empty] | 664.0056 | 3.75974 | 0.00148337 | 0.0445012 | 30.0445 | 30 | [12 empty] | 664.0147 | 4.573928 | 0.00161406 | 0.0484218 | 30.0485 | 30 | [12 empty] | 664.0085 | 5.086999 | 0.00192383 | 0.0577138 | 30.0572 | 29.9995 | [12 empty] | 664.0083 | 7.098197 | 0.00273333 | 0.082 | 30.082 | 30 | [12 empty] | 663.9897 | 6.104639 | 0.00239483 | 0.071845 | 30.0718 | 30 | [12 empty] | 664.0017 | 6.772068 | 0.00267742 | 0.0803235 | 30.0807 | 30.0004
665.9951 | 5.934616 | 0.00215668 | 0.062544 | 29.0627 | 29.0001 | [12 empty] | 666.0101 | 5.078526 | 0.00193003 | 0.0579011 | 30.0581 | 30.0002 | [12 empty] | 952.006 | 6.495074 | 0.00246278 | 0.0738823 | 30.0734 | 29.9996 | [12 empty] | 666.0056 | 3.781006 | 0.00148467 | 0.0445401 | 30.0446 | 30 | [12 empty] | 666.0147 | 4.595659 | 0.00162437 | 0.048731 | 30.0488 | 30 | [12 empty] | 666.0085 | 5.108772 | 0.00192928 | 0.0578774 | 30.0574 | 29.9995 | [12 empty] | 666.0083 | 7.127197 | 0.00274506 | 0.0823519 | 30.0824 | 30 | [12 empty] | 665.9897 | 6.131185 | 0.00239816 | 0.0719448 | 30.072 | 30 | [12 empty] | 666.0017 | 6.799721 | 0.0026936 | 0.080809 | 30.0812 | 30.0004
667.9951 | 5.960407 | 0.00217051 | 0.062945 | 29.0631 | 29.0001 | [12 empty] | 668.0114 | 5.102278 | 0.00193959 | 0.0581881 | 30.0584 | 30.0002 | [12 empty] | 954.006 | 6.521539 | 0.0024852 | 0.0745549 | 30.0741 | 29.9996 | [12 empty] | 668.0056 | 3.802303 | 0.00149345 | 0.0448035 | 30.0448 | 30 | [12 empty] | 668.0147 | 4.617056 | 0.00161863 | 0.0485588 | 30.0486 | 30 | [12 empty] | 668.0085 | 5.129961 | 0.00193866 | 0.0581589 | 30.0577 | 29.9995 | [12 empty] | 668.0083 | 7.155236 | 0.00275483 | 0.082645 | 30.0826 | 30 | [12 empty] | 667.9897 | 6.157752 | 0.00242104 | 0.0726312 | 30.0726 | 30 | [12 empty] | 668.0017 | 6.827161 | 0.00270792 | 0.0812388 | 30.0816 | 30.0004
669.9951 | 5.985944 | 0.00218998 | 0.0635096 | 29.0636 | 29.0001 | [12 empty] | 670.0114 | 5.126481 | 0.00194776 | 0.0584333 | 30.0586 | 30.0002 | [12 empty] | 956.006 | 6.547911 | 0.00248907 | 0.074671 | 30.0742 | 29.9996 | [12 empty] | 670.0056 | 3.82336 | 0.00149946 | 0.0449839 | 30.045 | 30 | [12 empty] | 670.0147 | 4.638555 | 0.00162575 | 0.0487725 | 30.0488 | 30 | [12 empty] | 670.0085 | 5.149645 | 0.00194376 | 0.0583118 | 30.0578 | 29.9995 | [12 empty] | 670.0083 | 7.183396 | 0.00277249 | 0.0831746 | 30.0832 | 30 | [12 empty] | 669.9897 | 6.184133 | 0.00243058 | 0.0729175 | 30.0729 | 30 | [12 empty] | 670.0017 | 6.854783 | 0.00272504 | 0.0817522 | 30.0822 | 30.0004
671.9951 | 6.011635 | 0.00219645 | 0.0636973 | 29.0638 | 29.0001 | [12 empty] | 672.0114 | 5.150255 | 0.00195097 | 0.0585294 | 30.0587 | 30.0002 | [12 empty] | 958.006 | 6.573879 | 0.00250607 | 0.0751809 | 30.0747 | 29.9996 | [12 empty] | 672.0056 | 3.844727 | 0.00151295 | 0.0453886 | 30.0454 | 30 | [12 empty] | 672.0147 | 4.660045 | 0.00164844 | 0.0494534 | 30.0495 | 30 | [12 empty] | 672.0085 | 5.167204 | 0.00195226 | 0.058567 | 30.0581 | 29.9995 | [12 empty] | 672.0083 | 7.21151 | 0.00279001 | 0.0837004 | 30.0837 | 30 | [12 empty] | 671.9897 | 6.211037 | 0.0024372 | 0.073116 | 30.0731 | 30 | [12 empty] | 672.0017 | 6.883125 | 0.00273197 | 0.0819601 | 30.0824 | 30.0004
673.9916 | 6.037063 | 0.00220462 | 0.0639344 | 29.0641 | 29.0001 | [12 empty] | 674.0114 | 5.174332 | 0.00197379 | 0.0592139 | 30.0594 | 30.0002 | [12 empty] | 960.006 | 6.60072 | 0.00251819 | 0.0755446 | 30.0751 | 29.9996 | [12 empty] | 674.0056 | 3.866472 | 0.0015269 | 0.0458071 | 30.0458 | 30 | [12 empty] | 674.0147 | 4.68131 | 0.00165559 | 0.0496678 | 30.0497 | 30 | [12 empty] | 674.0085 | 5.185864 | 0.00196057 | 0.058816 | 30.0583 | 29.9995 | [12 empty] | 674.0083 | 7.240502 | 0.00280005 | 0.0840015 | 30.084 | 30 | [12 empty] | 673.9897 | 6.237532 | 0.00245114 | 0.0735343 | 30.0735 | 30 | [12 empty] | 674.0017 | 6.909967 | 0.00274087 | 0.0822272 | 30.0826 | 30.0004
675.9929 | 6.062644 | 0.00222234 | 0.0644481 | 29.0646 | 29.0001 | [12 empty] | 676.0114 | 5.198122 | 0.00197686 | 0.059306 | 30.0595 | 30.0002 | [12 empty] | 962.006 | 6.627165 | 0.00252428 | 0.0757273 | 30.0753 | 29.9996 | [12 empty] | 676.0056 | 3.888367 | 0.00153913 | 0.0461739 | 30.0462 | 30 | [12 empty] | 676.0147 | 4.702571 | 0.0016596 | 0.0497882 | 30.0498 | 30 | [12 empty] | 676.0085 | 5.206499 | 0.00196309 | 0.0588916 | 30.0584 | 29.9995 | [12 empty] | 676.0083 | 7.269012 | 0.00280736 | 0.0842207 | 30.0842 | 30 | [12 empty] | 675.9897 | 6.264841 | 0.00246049 | 0.0738148 | 30.0738 | 30 | [12 empty] | 676.0017 | 6.938016 | 0.00275195 | 0.0825596 | 30.083 | 30.0004
677.9929 | 6.087777 | 0.00223421 | 0.0647924 | 29.0649 | 29.0001 | [12 empty] | 678.0114 | 5.222123 | 0.00199098 | 0.0597298 | 30.0599 | 30.0002 | [12 empty] | 964.006 | 6.653873 | 0.00254354 | 0.076305 | 30.0759 | 29.9996 | [12 empty] | 678.0056 | 3.910375 | 0.00154245 | 0.0462735 | 30.0463 | 30 | [12 empty] | 678.0147 | 4.723913 | 0.00166795 | 0.0500386 | 30.0501 | 30 | [12 empty] | 678.0085 | 5.228008 | 0.00196399 | 0.0589187 | 30.0584 | 29.9995 | [12 empty] | 678.0083 | 7.2976 | 0.00282209 | 0.0846626 | 30.0847 | 30 | [12 empty] | 677.9897 | 6.291863 | 0.00247377 | 0.0742131 | 30.0742 | 30 | [12 empty] | 677.9984 | 6.9659375 | 0.00277129 | 0.0831398 | 30.0835 | 30.0004
679.9929 | 6.113162 | 0.00224571 | 0.0651259 | 29.0653 | 29.0001 | [12 empty] | 680.0114 | 5.246439 | 0.0020021 | 0.0600633 | 30.0602 | 30.0002 | [12 empty] | 966.006 | 6.680318 | 0.00255622 | 0.0766855 | 30.0762 | 29.9996 | [12 empty] | 680.0056 | 3.932795 | 0.00155617 | 0.0466852 | 30.0467 | 30 | [12 empty] | 680.0147 | 4.745032 | 0.00167664 | 0.0502994 | 30.0503 | 30 | [12 empty] | 680.0085 | 5.250489 | 0.0019765 | 0.059294 | 30.0588 | 29.9995 | [12 empty] | 680.0083 | 7.326844 | 0.00283814 | 0.0851441 | 30.0851 | 30 | [12 empty] | 679.9897 | 6.319008 | 0.00249697 | 0.0749091 | 30.0749 | 30 | [12 empty] | 679.9996 | 6.993894 | 0.00278192 | 0.0834586 | 30.0839 | 30.0004
681.9929 | 6.138476 | 0.00225931 | 0.0655202 | 29.0657 | 29.0001 | [12 empty] | 682.0114 | 5.269899 | 0.00201482 | 0.0604449 | 30.0606 | 30.0002 | [12 empty] | 968.006 | 6.706755 | 0.00255987 | 0.0767951 | 30.0764 | 29.9996 | [12 empty] | 682.0056 | 3.955265 | 0.00157156 | 0.0471467 | 30.0472 | 30 | [12 empty] | 682.0147 | 4.765796875 | 0.0016864 | 0.0505921 | 30.0506 | 30 | [12 empty] | 682.0085 | 5.273136 | 0.00199437 | 0.0598301 | 30.0593 | 29.9995 | [12 empty] | 682.0083 | 7.355317 | 0.00285209 | 0.0855628 | 30.0856 | 30 | [12 empty] | 681.9897 | 6.346454 | 0.00249639 | 0.0748917 | 30.0749 | 30 | [12 empty] | 681.9996 | 7.021967 | 0.00279895 | 0.0839696 | 30.0844 | 30.0004
683.9929 | 6.16357 | 0.00227574 | 0.0659967 | 29.0661 | 29.0001 | [12 empty] | 684.0114 | 5.294315 | 0.00202764 | 0.0608294 | 30.061 | 30.0002 | [12 empty] | 970.006 | 6.732804 | 0.002572 | 0.0771589 | 30.0767 | 29.9996 | [12 empty] | 684.0056 | 3.977838 | 0.00157887 | 0.047366 | 30.0474 | 30 | [12 empty] | 684.0147 | 4.786118 | 0.00170014 | 0.0510042 | 30.051 | 30 | [12 empty] | 684.0085 | 5.29601 | 0.00200122 | 0.0600355 | 30.0595 | 29.9995 | [12 empty] | 684.0083 | 7.384373 | 0.00286142 | 0.0858425 | 30.0858 | 30 | [12 empty] | 683.9897 | 6.374066 | 0.00250803 | 0.0752408 | 30.0752 | 30 | [12 empty] | 683.9996 | 7.049836 | 0.00281077 | 0.0843241 | 30.0847 | 30.0004
685.9929 | 6.189121 | 0.00228877 | 0.0663745 | 29.0665 | 29.0001 | [12 empty] | 686.0114 | 5.318229 | 0.0020305 | 0.0609153 | 30.0611 | 30.0002 | [12 empty] | 972.006 | 6.758906 | 0.00259047 | 0.077713 | 30.0773 | 29.9996 | [12 empty] | 686.0056 | 4.000375 | 0.00158549 | 0.0475646 | 30.0476 | 30 | [12 empty] | 686.0147 | 4.805956 | 0.00171088 | 0.0513265 | 30.0514 | 30 | [12 empty] | 686.0085 | 5.319379 | 0.00201921 | 0.0605754 | 30.0601 | 29.9995 | [12 empty] | 686.0083 | 7.413061 | 0.0028789 | 0.0863671 | 30.0864 | 30 | [12 empty] | 685.9897 | 6.401375 | 0.00253087 | 0.0759263 | 30.0759 | 30 | [12 empty] | 685.9996 | 7.077463 | 0.00282309 | 0.084694 | 30.0851 | 30.0004
687.9929 | 6.21438 | 0.00229821 | 0.0666485 | 29.0668 | 29.0001 | [12 empty] | 688.0114 | 5.342134 | 0.0020361 | 0.0610835 | 30.0612 | 30.0002 | [12 empty] | 974.006 | 6.785282 | 0.00260313 | 0.0780928 | 30.0777 | 29.9996 | [12 empty] | 688.0056 | 4.023126 | 0.00159109 | 0.0477327 | 30.0477 | 30 | [12 empty] | 688.0147 | 4.825481 | 0.0017121 | 0.0513632 | 30.0514 | 30 | [12 empty] | 688.0085 | 5.34234 | 0.00201599 | 0.0604788 | 30.06 | 29.9995 | [12 empty] | 688.0083 | 7.441271 | 0.00288475 | 0.0865427 | 30.0865 | 30 | [12 empty] | 687.9897 | 6.428943 | 0.00253316 | 0.0759948 | 30.076 | 30 | [12 empty] | 687.9996 | 7.105382 | 0.00284073 | 0.0852231 | 30.0856 | 30.0004
689.9929 | 6.239462 | 0.00229669 | 0.0666044 | 29.0667 | 29.0001 | [12 empty] | 690.0114 | 5.36599 | 0.00205758 | 0.0617278 | 30.0619 | 30.0002 | [12 empty] | 976.006 | 6.810946 | 0.00260551 | 0.0781642 | 30.0777 | 29.9996 | [12 empty] | 690.0056 | 4.045123 | 0.00160123 | 0.0480371 | 30.048 | 30 | [12 empty] | 690.0147 | 4.845968 | 0.00171895 | 0.0515685 | 30.0516 | 30 | [12 empty] | 690.0085 | 5.366093 | 0.00202654 | 0.0607952 | 30.0603 | 29.9995 | [12 empty] | 690.0083 | 7.469372 | 0.00290277 | 0.0870832 | 30.0871 | 30 | [12 empty] | 689.9897 | 6.455928 | 0.00255066 | 0.0765197 | 30.0765 | 30 | [12 empty] | 689.9996 | 7.132135 | 0.00285065 | 0.0855207 | 30.0859 | 30.0004
691.9929 | 6.264967 | 0.00231194 | 0.0670466 | 29.0672 | 29.0001 | [12 empty] | 692.0114 | 5.389994 | 0.00205551 | 0.0616655 | 30.0618 | 30.0002 | [12 empty] | 978.006 | 6.837354 | 0.00262312 | 0.0786924 | 30.0783 | 29.9996 | [12 empty] | 692.0056 | 4.067485 | 0.00161621 | 0.0484865 | 30.0485 | 30 | [12 empty] | 692.0147 | 4.867428 | 0.0017231 | 0.0516929 | 30.0517 | 30 | [12 empty] | 692.0085 | 5.389638 | 0.00204134 | 0.0612391 | 30.0607 | 29.9995 | [12 empty] | 692.0083 | 7.497863 | 0.0029204 | 0.0876121 | 30.0876 | 30 | [12 empty] | 691.9897 | 6.481987 | 0.00256598 | 0.0769794 | 30.077 | 30 | [12 empty] | 691.9996 | 7.159341 | 0.00286536 | 0.0859619 | 30.0864 | 30.0004
693.9929 | 6.290324 | 0.00232807 | 0.0675143 | 29.0677 | 29.0001 | [12 empty] | 694.0114 | 5.413839 | 0.0020707 | 0.0621215 | 30.0623 | 30.0002 | [12 empty] | 980.006 | 6.863532 | 0.00263264 | 0.0789779 | 30.0785 | 29.9996 | [12 empty] | 694.0056 | 4.089963 | 0.00163038 | 0.0489113 | 30.0489 | 30 | [12 empty] | 694.0147 | 4.889354 | 0.00173104 | 0.0519312 | 30.052 | 30 | [12 empty] | 694.0085 | 5.413617 | 0.00204309 | 0.0612917 | 30.0608 | 29.9995 | [12 empty] | 694.0083 | 7.526365 | 0.00293127 | 0.0879382 | 30.0879 | 30 | [12 empty] | 693.9897 | 6.50924 | 0.00258818 | 0.0776453 | 30.0777 | 30 | [12 empty] | 693.9996 | 7.186847 | 0.00287267 | 0.0861814 | 30.0866 | 30.0004
695.9929 | 6.315682 | 0.00235136 | 0.0681897 | 29.0683 | 29.0001 | [12 empty] | 696.0114 | 5.437411 | 0.00207955 | 0.062387 | 30.0626 | 30.0002 | [12 empty] | 982.006 | 6.889334 | 0.00265189 | 0.0795554 | 30.0791 | 29.9996 | [12 empty] | 696.0056 | 4.112466 | 0.00163249 | 0.0489748 | 30.049 | 30 | [12 empty] | 696.0147 | 4.910842 | 0.00174223 | 0.0522668 | 30.0523 | 30 | [12 empty] | 696.0053 | 5.436917 | 0.00205851 | 0.0617542 | 30.0613 | 29.9995 | [12 empty] | 696.0083 | 7.554392 | 0.00295106 | 0.0885319 | 30.0885 | 30 | [12 empty] | 695.9897 | 6.536525 | 0.00259167 | 0.07775 | 30.0778 | 30 | [12 empty] | 695.9996 | 7.214192 | 0.00289973 | 0.0869931 | 30.0874 | 30.0004
697.9929 | 6.341228 | 0.00235847 | 0.0683958 | 29.0685 | 29.0001 | [12 empty] | 698.0114 | 5.461385 | 0.00207872 | 0.0623621 | 30.0625 | 30.0002 | [12 empty] | 984.006 | 6.915595 | 0.00265973 | 0.0797906 | 30.0794 | 29.9996 | [12 empty] | 698.0056 | 4.135069 | 0.00164783 | 0.049435 | 30.0494 | 30 | [12 empty] | 698.0147 | 4.93345 | 0.00175555 | 0.0526665 | 30.0527 | 30 | [12 empty] | 698.0065 | 5.459517 | 0.00206846 | 0.0620528 | 30.0616 | 29.9995 | [12 empty] | 698.0083 | 7.583006 | 0.00296002 | 0.0888005 | 30.0888 | 30 | [12 empty] | 697.9897 | 6.564016 | 0.00260496 | 0.0781488 | 30.0782 | 30 | [12 empty] | 697.9996 | 7.241954 | 0.00290215 | 0.0870657 | 30.0875 | 30.0004
699.9929 | 6.366967 | 0.00236502 | 0.0685859 | 29.0687 | 29.0001 | [12 empty] | 700.0114 | 5.484765 | 0.00209478 | 0.0628439 | 30.063 | 30.0002 | [12 empty] | 986.006 | 6.941681 | 0.0026811 | 0.0804317 | 30.08 | 29.9996 | [12 empty] | 700.0056 | 4.158147 | 0.00165877 | 0.0497632 | 30.0498 | 30 | [12 empty] | 700.0147 | 4.956032 | 0.0017532 | 0.0525962 | 30.0526 | 30 | [12 empty] | 700.0065 | 5.482169 | 0.00207863 | 0.0623579 | 30.0619 | 29.9995 | [12 empty] | 700.0083 | 7.611527 | 0.0029711 | 0.0891329 | 30.0891 | 30 | [12 empty] | 699.9897 | 6.591569 | 0.00262575 | 0.0787724 | 30.0788 | 30 | [12 empty] | 699.9996 | 7.269366 | 0.00291129 | 0.0873399 | 30.0877 | 30.0004
701.9929 | 6.393027 | 0.00237613 | 0.0689082 | 29.069 | 29.0001 | [12 empty] | 702.0114 | 5.508704 | 0.00210544 | 0.0631637 | 30.0633 | 30.0002 | [12 empty] | 988.006 | 6.967908 | 0.00268568 | 0.0805691 | 30.0801 | 29.9996 | [12 empty] | 702.0056 | 4.181116 | 0.00166387 | 0.0499162 | 30.0499 | 30 | [12 empty] | 702.0147 | 4.978546 | 0.00176554 | 0.0529664 | 30.053 | 30 | [12 empty] | 702.0065 | 5.505096 | 0.00208173 | 0.0624507 | 30.0619 | 29.9995 | [12 empty] | 702.0083 | 7.639729 | 0.00298948 | 0.0896846 | 30.0897 | 30 | [12 empty] | 701.9897 | 6.619175 | 0.00263578 | 0.0790735 | 30.0791 | 30 | [12 empty] | 701.9996 | 7.296666 | 0.00293347 | 0.0880052 | 30.0884 | 30.0004
703.9893 | 6.419065 | 0.00239028 | 0.0693184 | 29.0695 | 29.0001 | [12 empty] | 704.0114 | 5.532414 | 0.00211343 | 0.0634034 | 30.0636 | 30.0002 | [12 empty] | 990.006 | 6.994431 | 0.00269301 | 0.080789 | 30.0803 | 29.9996 | [12 empty] | 704.0056 | 4.204208 | 0.00167677 | 0.050303 | 30.0503 | 30 | [12 empty] | 704.0147 | 5.000952 | 0.00178416 | 0.0535247 | 30.0536 | 30 | [12 empty] | 704.0065 | 5.527913 | 0.00208837 | 0.0626501 | 30.0621 | 29.9995 | [12 empty] | 704.0083 | 7.668194 | 0.00300416 | 0.090125 | 30.0901 | 30 | [12 empty] | 703.9897 | 6.646843 | 0.00265088 | 0.0795265 | 30.0795 | 30 | [12 empty] | 703.9996 | 7.3241 | 0.00294546 | 0.0883648 | 30.0888 | 30.0004
705.9907 | 6.445105 | 0.00240296 | 0.0696861 | 29.0698 | 29.0001 | [12 empty] | 706.0114 | 5.556063 | 0.0021262 | 0.0637862 | 30.064 | 30.0002 | [12 empty] | 992.006 | 7.02105 | 0.00270626 | 0.0811865 | 30.0807 | 29.9996 | [12 empty] | 706.0056 | 4.227172 | 0.0016797 | 0.0503912 | 30.0504 | 30 | [12 empty] | 706.0147 | 5.022821 | 0.00178208 | 0.0534626 | 30.0535 | 30 | [12 empty] | 706.0065 | 5.550522 | 0.00210261 | 0.0630773 | 30.0626 | 29.9995 | [12 empty] | 706.0083 | 7.696783 | 0.00301113 | 0.0903338 | 30.0903 | 30 | [12 empty] | 705.9897 | 6.67479 | 0.0026568 | 0.0797041 | 30.0797 | 30 | [12 empty] | 705.9996 | 7.351617 | 0.00295915 | 0.0887758 | 30.0892 | 30.0004
707.9907 | 6.471308 | 0.0024155 | 0.0700497 | 29.0702 | 29.0001 | [12 empty] | 708.0114 | 5.579578 | 0.00212784 | 0.0638355 | 30.064 | 30.0002 | [12 empty] | 994.006 | 7.04793 | 0.00272189 | 0.0816554 | 30.0812 | 29.9996 | [12 empty] | 708.0056 | 4.250131 | 0.00170456 | 0.0511367 | 30.0511 | 30 | [12 empty] | 708.0147 | 5.045208 | 0.00180812 | 0.0542438 | 30.0543 | 30 | [12 empty] | 708.0065 | 5.572348 | 0.0021169 | 0.063506 | 30.063 | 29.9995 | [12 empty] | 708.0083 | 7.724547 | 0.00302778 | 0.0908335 | 30.0908 | 30 | [12 empty] | 707.9897 | 6.702421 | 0.00267562 | 0.0802685 | 30.0803 | 30 | [12 empty] | 707.9996 | 7.379161 | 0.00297348 | 0.0892057 | 30.0896 | 30.0004
709.9907 | 6.49739 | 0.00243142 | 0.0705115 | 29.0706 | 29.0001 | [12 empty] | 710.0114 | 5.603441 | 0.00213582 | 0.064075 | 30.0642 | 30.0002 | [12 empty] | 996.006 | 7.074869 | 0.00273945 | 0.0821822 | 30.0817 | 29.9996 | [12 empty] | 710.0056 | 4.273162 | 0.0017121 | 0.0513631 | 30.0514 | 30 | [12 empty] | 710.0147 | 5.066841 | 0.00180689 | 0.0542066 | 30.0543 | 30 | [12 empty] | 710.0065 | 5.592966 | 0.00212456 | 0.0637358 | 30.0632 | 29.9995 | [12 empty] | 710.0083 | 7.752969 | 0.00304174 | 0.0912521 | 30.0913 | 30 | [12 empty] | 709.9897 | 6.7296 | 0.00269195 | 0.0807585 | 30.0808 | 30 | [12 empty] | 709.9996 | 7.406645 | 0.00298477 | 0.0895442 | 30.0899 | 30.0004
711.9907 | 6.523817 | 0.00243649 | 0.0706587 | 29.0708 | 29.0001 | [12 empty] | 712.0114 | 5.62753125 | 0.00213977 | 0.0641933 | 30.0644 | 30.0002 | [12 empty] | 998.006 | 7.102053 | 0.0027481 | 0.0824419 | 30.082 | 29.9996 | [12 empty] | 712.0056 | 4.296144 | 0.00172254 | 0.0516762 | 30.0517 | 30 | [12 empty] | 712.0147 | 5.088346 | 0.00181714 | 0.0545143 | 30.0546 | 30 | [12 empty] | 712.0065 | 5.613829 | 0.00213289 | 0.0639858 | 30.0635 | 29.9995 | [12 empty] | 712.0083 | 7.781356 | 0.00304802 | 0.0914407 | 30.0914 | 30 | [12 empty] | 711.9897 | 6.757285 | 0.00269953 | 0.0809859 | 30.081 | 30 | [12 empty] | 711.9996 | 7.434055 | 0.00299809 | 0.0899439 | 30.0903 | 30.0004
713.9907 | 6.549355 | 0.00245211 | 0.0711116 | 29.0712 | 29.0001 | [12 empty] | 714.0114 | 5.651747 | 0.00215593 | 0.0646782 | 30.0648 | 30.0002 | [12 empty] | 1000.006 | 7.128894 | 0.00275192 | 0.0825562 | 30.0821 | 29.9996 | [12 empty] | 714.0056 | 4.318948 | 0.00173288 | 0.0519863 | 30.052 | 30 | [12 empty] | 714.0147 | 5.110137 | 0.00182958 | 0.0548873 | 30.0549 | 30 | [12 empty] | 714.0065 | 5.631781 | 0.00213138 | 0.0639402 | 30.0634 | 29.9995 | [12 empty] | 714.0083 | 7.809939 | 0.00305995 | 0.0917984 | 30.0918 | 30 | [12 empty] | 713.9897 | 6.784886 | 0.00271197 | 0.081359 | 30.0814 | 30 | [12 empty] | 714.0018 | 7.46187 | 0.00301387 | 0.0904174 | 30.0908 | 30.0004
715.9907 | 6.57542 | 0.00246524 | 0.0714922 | 29.0716 | 29.0001 | [12 empty] | 716.0114 | 5.676181 | 0.00216515 | 0.0649548 | 30.0651 | 30.0002 | [12 empty] | 1002.006 | 7.155709 | 0.00277695 | 0.0833073 | 30.0829 | 29.9996 | [12 empty] | 716.0056 | 4.341892 | 0.00174328 | 0.0522985 | 30.0523 | 30 | [12 empty] | 716.0147 | 5.132468 | 0.00184078 | 0.0552236 | 30.0553 | 30 | [12 empty] | 716.0065 | 5.65265 | 0.00214253 | 0.0642748 | 30.0638 | 29.9995 | [12 empty] | 716.0083 | 7.838814 | 0.00307912 | 0.0923738 | 30.0924 | 30 | [12 empty] | 715.9897 | 6.812048 | 0.00273645 | 0.0820937 | 30.0821 | 30 | [12 empty] | 716.0018 | 7.490101 | 0.00304612 | 0.0913849 | 30.0918 | 30.0004
717.9907 | 6.601376 | 0.00247858 | 0.0718792 | 29.072 | 29.0001 | [12 empty] | 718.0114 | 5.700488 | 0.00218304 | 0.0654914 | 30.0657 | 30.0002 | [12 empty] | 1004.006 | 7.182798 | 0.00278277 | 0.083482 | 30.083 | 29.9996 | [12 empty] | 718.0056 | 4.364997 | 0.00175278 | 0.0525835 | 30.0526 | 30 | [12 empty] | 718.0147 | 5.15534 | 0.00184225 | 0.0552675 | 30.0553 | 30 | [12 empty] | 718.0065 | 5.675433 | 0.00215116 | 0.0645338 | 30.064 | 29.9995 | [12 empty] | 718.0083 | 7.86762 | 0.00308467 | 0.0925401 | 30.0925 | 30 | [12 empty] | 717.9897 | 6.839322 | 0.00273851 | 0.0821553 | 30.0822 | 30 | [12 empty] | 718.0018 | 7.517953125 | 0.00306351 | 0.0919065 | 30.0923 | 30.0004
719.9907 | 6.627306 | 0.00248804 | 0.0721534 | 29.0723 | 29.0001 | [12 empty] | 720.0114 | 5.725274 | 0.00218646 | 0.0655941 | 30.0658 | 30.0002 | [12 empty] | 1006.006 | 7.209309 | 0.00279505 | 0.0838502 | 30.0834 | 29.9996 | [12 empty] | 720.0078 | 4.388309 | 0.00176152 | 0.0528458 | 30.0529 | 30 | [12 empty] | 720.0147 | 5.178063 | 0.00184464 | 0.0553394 | 30.0554 | 30 | [12 empty] | 720.0065 | 5.69838 | 0.00215886 | 0.0647648 | 30.0643 | 29.9995 | [12 empty] | 720.0083 | 7.896547 | 0.00310613 | 0.0931839 | 30.0932 | 30 | [12 empty] | 719.9897 | 6.866435 | 0.002755 | 0.0826501 | 30.0827 | 30 | [12 empty] | 720.0018 | 7.546029 | 0.00306712 | 0.0920149 | 30.0924 | 30.0004
721.9907 | 6.653251 | 0.00250732 | 0.0727125 | 29.0728 | 29.0001 | [12 empty] | 722.0114 | 5.749928 | 0.00219441 | 0.0658326 | 30.066 | 30.0002 | [12 empty] | 1008.006 | 7.235983 | 0.00281013 | 0.0843028 | 30.0839 | 29.9996 | [12 empty] | 722.0078 | 4.411635 | 0.00177695 | 0.0533084 | 30.0533 | 30 | [12 empty] | 722.0147 | 5.201577 | 0.0018629 | 0.0558871 | 30.0559 | 30 | [12 empty] | 722.0065 | 5.721541 | 0.0021702 | 0.0651051 | 30.0646 | 29.9995 | [12 empty] | 722.0083 | 7.925168 | 0.00312293 | 0.093688 | 30.0937 | 30 | [12 empty] | 721.9897 | 6.893566 | 0.00276244 | 0.0828734 | 30.0829 | 30 | [12 empty] | 722.0018 | 7.573876 | 0.00307588 | 0.0922777 | 30.0927 | 30.0004
723.9907 | 6.679309 | 0.00251376 | 0.0728993 | 29.073 | 29.0001 | [12 empty] | 724.0114 | 5.774091 | 0.0022026 | 0.0660782 | 30.0662 | 30.0002 | [12 empty] | 1010.006 | 7.262431 | 0.00282474 | 0.0847409 | 30.0843 | 29.9996 | [12 empty] | 724.0078 | 4.434897 | 0.00179835 | 0.0539504 | 30.054 | 30 | [12 empty] | 724.0147 | 5.224742 | 0.00187466 | 0.0562399 | 30.0563 | 30 | [12 empty] | 724.0065 | 5.744427 | 0.00217675 | 0.0653015 | 30.0648 | 29.9995 | [12 empty] | 724.0083 | 7.953867 | 0.00313132 | 0.0939397 | 30.0939 | 30 | [12 empty] | 723.9897 | 6.920493 | 0.00278692 | 0.0836076 | 30.0836 | 30 | [12 empty] | 724.0018 | 7.601678 | 0.00310251 | 0.0930766 | 30.0935 | 30.0004
725.9907 | 6.705387 | 0.00252801 | 0.0733126 | 29.0735 | 29.0001 | [12 empty] | 726.0114 | 5.79846 | 0.00221091 | 0.0663277 | 30.0665 | 30.0002 | [12 empty] | 1012.006 | 7.288956 | 0.00283675 | 0.0851013 | 30.0847 | 29.9996 | [12 empty] | 726.0078 | 4.45859 | 0.00179809 | 0.0539427 | 30.054 | 30 | [12 empty] | 726.0147 | 5.247701 | 0.00187724 | 0.0563172 | 30.0564 | 30 | [12 empty] | 726.0031 | 5.767029 | 0.00219562 | 0.0658674 | 30.0654 | 29.9995 | [12 empty] | 726.0083 | 7.981943 | 0.00315781 | 0.0947343 | 30.0947 | 30 | [12 empty] | 725.9897 | 6.948107 | 0.00279422 | 0.0838266 | 30.0838 | 30 | [12 empty] | 726.0018 | 7.630344 | 0.00310434 | 0.0931316 | 30.0935 | 30.0004
727.9907 | 6.731418 | 0.00254169 | 0.0737092 | 29.0738 | 29.0001 | [12 empty] | 728.0114 | 5.822947 | 0.0022225 | 0.0666754 | 30.0668 | 30.0002 | [12 empty] | 1014.006 | 7.315787 | 0.00285684 | 0.085704 | 30.0853 | 29.9996 | [12 empty] | 728.0078 | 4.482025 | 0.00180481 | 0.0541443 | 30.0542 | 30 | [12 empty] | 728.0147 | 5.270514 | 0.00189118 | 0.0567354 | 30.0568 | 30 | [12 empty] | 728.0043 | 5.789946 | 0.00219636 | 0.0658897 | 30.0654 | 29.9995 | [12 empty] | 728.0083 | 8.010833 | 0.00316461 | 0.0949383 | 30.0949 | 30 | [12 empty] | 727.9897 | 6.975292 | 0.00280521 | 0.0841565 | 30.0842 | 30 | [12 empty] | 728.0018 | 7.658063 | 0.00311928 | 0.0935798 | 30.094 | 30.0004
729.9907 | 6.757286 | 0.00254565 | 0.0738243 | 29.074 | 29.0001 | [12 empty] | 730.0114 | 5.846935 | 0.00222871 | 0.0668616 | 30.067 | 30.0002 | [12 empty] | 1016.006 | 7.342421875 | 0.0028596 | 0.0857868 | 30.0853 | 29.9996 | [12 empty] | 730.0078 | 4.505494 | 0.00181997 | 0.0545991 | 30.0546 | 30 | [12 empty] | 730.0147 | 5.294032 | 0.00190083 | 0.0570248 | 30.0571 | 30 | [12 empty] | 730.0043 | 5.812665 | 0.00220943 | 0.0662819 | 30.0658 | 29.9995 | [12 empty] | 730.0083 | 8.039544 | 0.00317477 | 0.0952432 | 30.0952 | 30 | [12 empty] | 729.9897 | 7.002482 | 0.00282031 | 0.0846093 | 30.0846 | 30 | [12 empty] | 730.0018 | 7.686103 | 0.00313466 | 0.0940411 | 30.0944 | 30.0004
731.9907 | 6.783072 | 0.0025591 | 0.0742144 | 29.0744 | 29.0001 | [12 empty] | 732.0114 | 5.871233 | 0.00224107 | 0.0672324 | 30.0674 | 30.0002 | [12 empty] | 1018.006 | 7.369189 | 0.00287489 | 0.0862455 | 30.0858 | 29.9996 | [12 empty] | 732.0078 | 4.52946 | 0.00183273 | 0.054982 | 30.055 | 30 | [12 empty] | 732.0147 | 5.316885 | 0.00190797 | 0.0572392 | 30.0573 | 30 | [12 empty] | 732.0043 | 5.835221 | 0.00222101 | 0.0666293 | 30.0661 | 29.9995 | [12 empty] | 732.0083 | 8.068144 | 0.00319525 | 0.0958575 | 30.0959 | 30 | [12 empty] | 731.9897 | 7.030125 | 0.00283397 | 0.0850191 | 30.085 | 30 | [12 empty] | 732.0018 | 7.714076 | 0.00313381 | 0.0940155 | 30.0944 | 30.0004
733.987 | 6.808916 | 0.00257295 | 0.0746159 | 29.0748 | 29.0001 | [12 empty] | 734.0114 | 5.895345 | 0.00225257 | 0.0675775 | 30.0677 | 30.0002 | [12 empty] | 1020.006 | 7.395776 | 0.00288993 | 0.0866965 | 30.0863 | 29.9996 | [12 empty] | 734.0078 | 4.552976 | 0.0018433 | 0.055299 | 30.0553 | 30 | [12 empty] | 734.0147 | 5.339691 | 0.00190803 | 0.0572409 | 30.0573 | 30 | [12 empty] | 734.0043 | 5.858509 | 0.00222678 | 0.0668024 | 30.0663 | 29.9995 | [12 empty] | 734.0083 | 8.096694 | 0.00320832 | 0.0962496 | 30.0963 | 30 | [12 empty] | 733.9897 | 7.057742 | 0.00284824 | 0.0854473 | 30.0855 | 30 | [12 empty] | 734.0018 | 7.742259 | 0.00316205 | 0.0948627 | 30.0953 | 30.0004
735.9884 | 6.83523 | 0.00258905 | 0.0750828 | 29.0752 | 29.0001 | [12 empty] | 736.0114 | 5.919651 | 0.00226406 | 0.0679221 | 30.0681 | 30.0002 | [12 empty] | 1022.006 | 7.422443 | 0.00290477 | 0.0871418 | 30.0867 | 29.9996 | [12 empty] | 736.0078 | 4.577335 | 0.00184977 | 0.0554931 | 30.0555 | 30 | [12 empty] | 736.0147 | 5.362473 | 0.00192404 | 0.0577211 | 30.0578 | 30 | [12 empty] | 736.0043 | 5.881299 | 0.00223343 | 0.0670018 | 30.0665 | 29.9995 | [12 empty] | 736.0083 | 8.125428 | 0.00322341 | 0.0967023 | 30.0967 | 30 | [12 empty] | 735.9897 | 7.084642 | 0.00286574 | 0.0859723 | 30.086 | 30 | [12 empty] | 736.0018 | 7.769746 | 0.00318126 | 0.0954391 | 30.0958 | 30.0004
737.9884 | 6.861112 | 0.00259025 | 0.0751176 | 29.0753 | 29.0001 | [12 empty] | 738.0114 | 5.943755 | 0.00227192 | 0.0681579 | 30.0683 | 30.0002 | [12 empty] | 1024.006 | 7.448832 | 0.00291284 | 0.0873839 | 30.0869 | 29.9996 | [12 empty] | 738.0078 | 4.601236 | 0.00186552 | 0.0559657 | 30.056 | 30 | [12 empty] | 738.0147 | 5.385287 | 0.00192557 | 0.057767 | 30.0578 | 30 | [12 empty] | 738.0043 | 5.90439 | 0.00224289 | 0.0672855 | 30.0668 | 29.9995 | [12 empty] | 738.0083 | 8.154451 | 0.00324184 | 0.0972553 | 30.0973 | 30 | [12 empty] | 737.9897 | 7.112623 | 0.00287811 | 0.0863433 | 30.0863 | 30 | [12 empty] | 738.0018 | 7.797792 | 0.00319169 | 0.0957519 | 30.0962 | 30.0004
739.9884 | 6.886668 | 0.00261567 | 0.0758549 | 29.076 | 29.0001 | [12 empty] | 740.0114 | 5.968035 | 0.00228451 | 0.0685357 | 30.0687 | 30.0002 | [12 empty] | 1026.006 | 7.475222 | 0.00292705 | 0.0878102 | 30.0874 | 29.9996 | [12 empty] | 740.0078 | 4.624985 | 0.00187752 | 0.0563256 | 30.0563 | 30 | [12 empty] | 740.0147 | 5.40789 | 0.00194518 | 0.0583556 | 30.0584 | 30 | [12 empty] | 740.0043 | 5.927421875 | 0.00225873 | 0.0677608 | 30.0673 | 29.9995 | [12 empty] | 740.0083 | 8.183133 | 0.00325214 | 0.0975642 | 30.0976 | 30 | [12 empty] | 739.9897 | 7.140243 | 0.00289691 | 0.0869072 | 30.0869 | 30 | [12 empty] | 740.0018 | 7.826306 | 0.00320612 | 0.0961849 | 30.0966 | 30.0004
741.9884 | 6.912552 | 0.00263337 | 0.0763681 | 29.0765 | 29.0001 | [12 empty] | 742.0114 | 5.992379 | 0.00229542 | 0.068863 | 30.069 | 30.0002 | [12 empty] | 1028.006 | 7.501519 | 0.00293874 | 0.0881608 | 30.0877 | 29.9996 | [12 empty] | 742.0078 | 4.649089 | 0.00188585 | 0.0565756 | 30.0566 | 30 | [12 empty] | 742.0147 | 5.430895 | 0.00194834 | 0.0584502 | 30.0585 | 30 | [12 empty] | 742.0043 | 5.950291 | 0.00225964 | 0.067788 | 30.0673 | 29.9995 | [12 empty] | 742.0083 | 8.211949 | 0.00327731 | 0.0983194 | 30.0983 | 30 | [12 empty] | 741.9897 | 7.168342 | 0.00290571 | 0.0871714 | 30.0872 | 30 | [12 empty] | 742.0018 | 7.854208 | 0.00322382 | 0.0967158 | 30.0971 | 30.0004
743.9884 | 6.938136 | 0.00263692 | 0.0764711 | 29.0766 | 29.0001 | [12 empty] | 744.0114 | 6.0164 | 0.00229687 | 0.0689064 | 30.0691 | 30.0002 | [12 empty] | 1030.006 | 7.527549 | 0.00295089 | 0.0885254 | 30.0881 | 29.9996 | [12 empty] | 744.0078 | 4.672651 | 0.00189506 | 0.0568519 | 30.0569 | 30 | [12 empty] | 744.0147 | 5.453914 | 0.00196133 | 0.0588399 | 30.0589 | 30 | [12 empty] | 744.0043 | 5.972103 | 0.00227112 | 0.0681325 | 30.0676 | 29.9995 | [12 empty] | 744.0083 | 8.240676 | 0.00328733 | 0.0986199 | 30.0986 | 30 | [12 empty] | 743.9897 | 7.196095 | 0.00291545 | 0.0874634 | 30.0875 | 30 | [12 empty] | 744.004 | 7.882308 | 0.00323916 | 0.097176 | 30.0976 | 30.0004
745.9884 | 6.963796875 | 0.00265283 | 0.0769324 | 29.0771 | 29.0001 | [12 empty] | 746.0114 | 6.040576 | 0.00230617 | 0.0691856 | 30.0694 | 30.0002 | [12 empty] | 1032.006 | 7.553315 | 0.00296155 | 0.0888451 | 30.0884 | 29.9996 | [12 empty] | 746.0078 | 4.696189 | 0.00190876 | 0.0572628 | 30.0573 | 30 | [12 empty] | 746.0147 | 5.47705 | 0.00197025 | 0.0591075 | 30.0592 | 30 | [12 empty] | 746.0043 | 5.993853 | 0.00228535 | 0.0685592 | 30.0681 | 29.9995 | [12 empty] | 746.0083 | 8.268941 | 0.0032992 | 0.0989759 | 30.099 | 30 | [12 empty] | 745.9897 | 7.223523 | 0.00292929 | 0.0878786 | 30.0879 | 30 | [12 empty] | 746.004 | 7.910554 | 0.00324626 | 0.0973892 | 30.0978 | 30.0004
747.9884 | 6.989341 | 0.0026665 | 0.077329 | 29.0775 | 29.0001 | [12 empty] | 748.0114 | 6.064818 | 0.002306 | 0.0691805 | 30.0693 | 30.0002 | [12 empty] | 1034.006 | 7.579672 | 0.00297858 | 0.089356 | 30.0889 | 29.9996 | [12 empty] | 748.0078 | 4.720125 | 0.00192481 | 0.0577442 | 30.0578 | 30 | [12 empty] | 748.0147 | 5.50044 | 0.00198121 | 0.0594364 | 30.0595 | 30 | [12 empty] | 748.0043 | 6.016839 | 0.00229175 | 0.0687514 | 30.0682 | 29.9995 | [12 empty] | 748.0083 | 8.29708 | 0.00331163 | 0.0993488 | 30.0994 | 30 | [12 empty] | 747.9897 | 7.250949 | 0.00294031 | 0.0882092 | 30.0882 | 30 | [12 empty] | 748.004 | 7.938173 | 0.0032653 | 0.0979602 | 30.0984 | 30.0004
749.9884 | 7.015244 | 0.00268343 | 0.0778198 | 29.078 | 29.0001 | [12 empty] | 750.0114 | 6.089057 | 0.00232886 | 0.0698662 | 30.07 | 30.0002 | [12 empty] | 1036.006 | 7.605951 | 0.00299227 | 0.0897668 | 30.0893 | 29.9996 | [12 empty] | 750.0099 | 4.744164 | 0.00192841 | 0.0578524 | 30.0579 | 30 | [12 empty] | 750.0147 | 5.523597 | 0.00199393 | 0.059818 | 30.0599 | 30 | [12 empty] | 750.0043 | 6.037013 | 0.00230982 | 0.0692935 | 30.0688 | 29.9995 | [12 empty] | 750.0083 | 8.325339 | 0.00331712 | 0.0995137 | 30.0995 | 30 | [12 empty] | 749.9897 | 7.27854 | 0.00295715 | 0.0887145 | 30.0887 | 30 | [12 empty] | 750.004 | 7.965612 | 0.00327024 | 0.0981084 | 30.0985 | 30.0004
751.9884 | 7.040926 | 0.00269242 | 0.0780806 | 29.0782 | 29.0001 | [12 empty] | 752.0114 | 6.113489 | 0.00234368 | 0.0703109 | 30.0705 | 30.0002 | [12 empty] | 1038.006 | 7.632643 | 0.00300456 | 0.0901355 | 30.0897 | 29.9996 | [12 empty] | 752.0099 | 4.767699 | 0.00194151 | 0.0582455 | 30.0583 | 30 | [12 empty] | 752.0147 | 5.547174 | 0.00199421 | 0.0598264 | 30.0599 | 30 | [12 empty] | 752.0043 | 6.058606 | 0.00231091 | 0.0693262 | 30.0688 | 29.9995 | [12 empty] | 752.0083 | 8.353584 | 0.00334143 | 0.100243 | 30.1002 | 30 | [12 empty] | 751.9897 | 7.306665 | 0.00298042 | 0.0894128 | 30.0894 | 30 | [12 empty] | 752.004 | 7.993344 | 0.00329113 | 0.0987352 | 30.0991 | 30.0004
753.9884 | 7.066977 | 0.00271416 | 0.0787111 | 29.0788 | 29.0001 | [12 empty] | 754.0114 | 6.13718 | 0.00234231 | 0.0702698 | 30.0704 | 30.0002 | [12 empty] | 1040.006 | 7.659269 | 0.00301316 | 0.0903935 | 30.09 | 29.9996 | [12 empty] | 754.0099 | 4.791727 | 0.00194988 | 0.0584963 | 30.0585 | 30 | [12 empty] | 754.0147 | 5.57127 | 0.0020149 | 0.0604471 | 30.0605 | 30 | [12 empty] | 754.0043 | 6.081053 | 0.00232747 | 0.0698228 | 30.0693 | 29.9995 | [12 empty] | 754.0083 | 8.382188 | 0.0033583 | 0.100749 | 30.1008 | 30 | [12 empty] | 753.992 | 7.333717 | 0.00298411 | 0.0895234 | 30.0895 | 30 | [12 empty] | 754.004 | 8.020591 | 0.00330687 | 0.0992073 | 30.0996 | 30.0004
755.9884 | 7.093259 | 0.00272011 | 0.0788836 | 29.079 | 29.0001 | [12 empty] | 756.0114 | 6.161014 | 0.00235527 | 0.0706585 | 30.0708 | 30.0002 | [12 empty] | 1042.006 | 7.686289 | 0.00302709 | 0.0908113 | 30.0904 | 29.9996 | [12 empty] | 756.0099 | 4.815824 | 0.00195791 | 0.0587373 | 30.0588 | 30 | [12 empty] | 756.0147 | 5.595301 | 0.00202297 | 0.0606892 | 30.0607 | 30 | [12 empty] | 756.0043 | 6.104682 | 0.00232496 | 0.0697478 | 30.0692 | 29.9995 | [12 empty] | 756.0083 | 8.41052 | 0.00337155 | 0.101146 | 30.1011 | 30 | [12 empty] | 755.992 | 7.36147 | 0.00300102 | 0.0900306 | 30.09 | 30 | [12 empty] | 756.004 | 8.04853 | 0.00332111 | 0.0996348 | 30.1 | 30.0004
757.9884 | 7.119271 | 0.00272822 | 0.0791187 | 29.0793 | 29.0001 | [12 empty] | 758.0135 | 6.185242 | 0.00236094 | 0.0708285 | 30.071 | 30.0002 | [12 empty] | 1044.006 | 7.713199 | 0.00304256 | 0.0912755 | 30.0908 | 29.9996 | [12 empty] | 758.0099 | 4.839572 | 0.00197752 | 0.0593257 | 30.0593 | 30 | [12 empty] | 758.0147 | 5.618673 | 0.00203187 | 0.0609563 | 30.061 | 30 | [12 empty] | 758.0043 | 6.128567 | 0.00234205 | 0.0702602 | 30.0698 | 29.9995 | [12 empty] | 758.0083 | 8.43875 | 0.00338463 | 0.101539 | 30.1015 | 30 | [12 empty] | 757.992 | 7.388972 | 0.00302292 | 0.0906877 | 30.0907 | 30 | [12 empty] | 758.004 | 8.076051 | 0.00333799 | 0.100141 | 30.1005 | 30.0004
759.9884 | 7.146017 | 0.00274304 | 0.0795486 | 29.0797 | 29.0001 | [12 empty] | 760.0135 | 6.209418 | 0.00238879 | 0.071664 | 30.0718 | 30.0002 | [12 empty] | 1046.006 | 7.740142 | 0.00306449 | 0.0919334 | 30.0915 | 29.9996 | [12 empty] | 760.0099 | 4.863712 | 0.00199341 | 0.0598023 | 30.0598 | 30 | [12 empty] | 760.0147 | 5.642184 | 0.00203291 | 0.0609873 | 30.061 | 30 | [12 empty] | 760.0043 | 6.153195 | 0.00235463 | 0.0706378 | 30.0701 | 29.9995 | [12 empty] | 760.0083 | 8.467301 | 0.00339471 | 0.101841 | 30.1018 | 30 | [12 empty] | 759.992 | 7.416551 | 0.00301737 | 0.0905211 | 30.0905 | 30 | [12 empty] | 760.004 | 8.103045 | 0.00334289 | 0.100288 | 30.1007 | 30.0004
761.9884 | 7.172933 | 0.00274842 | 0.0797046 | 29.0798 | 29.0001 | [12 empty] | 762.0135 | 6.233328125 | 0.00239365 | 0.07181 | 30.072 | 30.0002 | [12 empty] | 1048.006 | 7.767274 | 0.00307568 | 0.0922689 | 30.0918 | 29.9996 | [12 empty] | 762.0099 | 4.887726 | 0.0020005 | 0.0600151 | 30.06 | 30 | [12 empty] | 762.0147 | 5.666139 | 0.00205379 | 0.0616138 | 30.0617 | 30 | [12 empty] | 762.0043 | 6.179943 | 0.00236593 | 0.0709767 | 30.0705 | 29.9995 | [12 empty] | 762.0083 | 8.495445 | 0.00340721 | 0.102216 | 30.1022 | 30 | [12 empty] | 761.992 | 7.444314 | 0.00304503 | 0.0913509 | 30.0914 | 30 | [12 empty] | 762.004 | 8.130528 | 0.00335488 | 0.100648 | 30.101 | 30.0004
763.9884 | 7.1998 | 0.00276969 | 0.0803215 | 29.0805 | 29.0001 | [12 empty] | 764.0135 | 6.25762 | 0.00239489 | 0.071847 | 30.072 | 30.0002 | [12 empty] | 1050.006 | 7.793816 | 0.00309953 | 0.0929845 | 30.0925 | 29.9996 | [12 empty] | 764.0099 | 4.911543 | 0.00200848 | 0.0602543 | 30.0603 | 30 | [12 empty] | 764.0147 | 5.689481 | 0.00205954 | 0.0617864 | 30.0618 | 30 | [12 empty] | 764.0043 | 6.207273 | 0.00237226 | 0.0711665 | 30.0707 | 29.9995 | [12 empty] | 764.0083 | 8.523779 | 0.0034279 | 0.102837 | 30.1028 | 30 | [12 empty] | 763.992 | 7.47205 | 0.00305694 | 0.0917082 | 30.0917 | 30 | [12 empty] | 764.004 | 8.158125 | 0.00337239 | 0.101173 | 30.1016 | 30.0004
765.9884 | 7.2265 | 0.00277737 | 0.080544 | 29.0807 | 29.0001 | [12 empty] | 766.0135 | 6.281852 | 0.00241175 | 0.0723528 | 30.0725 | 30.0002 | [12 empty] | 1052.006 | 7.82105 | 0.0031155 | 0.0934636 | 30.093 | 29.9996 | [12 empty] | 766.0099 | 4.935275 | 0.0020191 | 0.0605729 | 30.0606 | 30 | [12 empty] | 766.0147 | 5.71311 | 0.00207086 | 0.0621258 | 30.0622 | 30 | [12 empty] | 766.0043 | 6.234458 | 0.00238921 | 0.0716752 | 30.0712 | 29.9995 | [12 empty] | 766.0083 | 8.552135 | 0.00344517 | 0.103355 | 30.1034 | 30 | [12 empty] | 765.992 | 7.499386 | 0.00307746 | 0.0923238 | 30.0923 | 30 | [12 empty] | 766.004 | 8.185621 | 0.00338537 | 0.101563 | 30.102 | 30.0004
767.9884 | 7.252617 | 0.00278757 | 0.0808399 | 29.081 | 29.0001 | [12 empty] | 768.0135 | 6.305859375 | 0.00241797 | 0.0725394 | 30.0727 | 30.0002 | [12 empty] | 1054.006 | 7.848138 | 0.00311631 | 0.093488 | 30.093 | 29.9996 | [12 empty] | 768.0099 | 4.959511 | 0.00202899 | 0.0608697 | 30.0609 | 30 | [12 empty] | 768.0147 | 5.736711 | 0.00208145 | 0.0624436 | 30.0625 | 30 | [12 empty] | 768.0043 | 6.260211 | 0.00239938 | 0.0719801 | 30.0715 | 29.9995 | [12 empty] | 768.0083 | 8.580744 | 0.00345728 | 0.103718 | 30.1037 | 30 | [12 empty] | 767.992 | 7.526795 | 0.00308505 | 0.0925515 | 30.0926 | 30 | [12 empty] | 768.004 | 8.213271 | 0.00340341 | 0.102104 | 30.1025 | 30.0004
769.9907 | 7.278713 | 0.00280542 | 0.0813576 | 29.0815 | 29.0001 | [12 empty] | 770.0135 | 6.330429 | 0.0024214 | 0.0726423 | 30.0728 | 30.0002 | [12 empty] | 1056.006 | 7.87492 | 0.00311277 | 0.0933816 | 30.0929 | 29.9996 | [12 empty] | 770.0099 | 4.983264 | 0.00204352 | 0.0613057 | 30.0613 | 30 | [12 empty] | 770.0147 | 5.760566 | 0.00208753 | 0.0626259 | 30.0627 | 30 | [12 empty] | 770.0043 | 6.285479 | 0.00240871 | 0.0722601 | 30.0718 | 29.9995 | [12 empty] | 770.0083 | 8.608708 | 0.00347288 | 0.104186 | 30.1042 | 30 | [12 empty] | 769.992 | 7.554271 | 0.00310393 | 0.093118 | 30.0931 | 30 | [12 empty] | 770.004 | 8.240927 | 0.00341941 | 0.102584 | 30.103 | 30.0004
771.9907 | 7.305303 | 0.00282336 | 0.0818778 | 29.082 | 29.0001 | [12 empty] | 772.0135 | 6.354903 | 0.00243329 | 0.0729991 | 30.0732 | 30.0002 | [12 empty] | 1058.006 | 7.902369 | 0.00313602 | 0.0940791 | 30.0936 | 29.9996 | [12 empty] | 772.0099 | 5.007255 | 0.00205173 | 0.061552 | 30.0616 | 30 | [12 empty] | 772.0147 | 5.784447 | 0.00208955 | 0.0626867 | 30.0627 | 30 | [12 empty] | 772.0043 | 6.310921875 | 0.00241448 | 0.0724333 | 30.0719 | 29.9995 | [12 empty] | 772.0083 | 8.637032 | 0.00347881 | 0.104364 | 30.1044 | 30 | [12 empty] | 771.992 | 7.581395 | 0.00312365 | 0.0937096 | 30.0937 | 30 | [12 empty] | 772.004 | 8.268542 | 0.00343447 | 0.103035 | 30.1034 | 30.0004
773.9907 | 7.332057 | 0.00283645 | 0.0822573 | 29.0824 | 29.0001 | [12 empty] | 774.0135 | 6.379255 | 0.00244655 | 0.0733968 | 30.0736 | 30.0002 | [12 empty] | 1060.006 | 7.929207 | 0.0031591 | 0.0947717 | 30.0943 | 29.9996 | [12 empty] | 774.0099 | 5.031238 | 0.00206269 | 0.0618807 | 30.0619 | 30 | [12 empty] | 774.0147 | 5.808496 | 0.0020995 | 0.0629851 | 30.063 | 30 | [12 empty] | 774.0043 | 6.336476 | 0.00242786 | 0.0728346 | 30.0723 | 29.9995 | [12 empty] | 774.0083 | 8.665227 | 0.00351374 | 0.105412 | 30.1054 | 30 | [12 empty] | 773.992 | 7.608723 | 0.00313456 | 0.0940369 | 30.094 | 30 | [12 empty] | 774.0063 | 8.296286 | 0.00345048 | 0.103516 | 30.1039 | 30.0004
775.9907 | 7.358209 | 0.00284403 | 0.0824773 | 29.0826 | 29.0001 | [12 empty] | 776.0135 | 6.40381 | 0.00246169 | 0.0738513 | 30.074 | 30.0002 | [12 empty] | 1062.006 | 7.956 | 0.00316451 | 0.0949338 | 30.0945 | 29.9996 | [12 empty] | 776.0099 | 5.055432 | 0.00207504 | 0.0622514 | 30.0623 | 30 | [12 empty] | 776.0147 | 5.832285 | 0.00211131 | 0.0633393 | 30.0634 | 30 | [12 empty] | 776.0043 | 6.361277 | 0.00243938 | 0.0731803 | 30.0727 | 29.9995 | [12 empty] | 776.0083 | 8.693812 | 0.00351805 | 0.105542 | 30.1055 | 30 | [12 empty] | 775.992 | 7.636179 | 0.00314964 | 0.0944891 | 30.0945 | 30 | [12 empty] | 776.0063 | 8.324395 | 0.00346671 | 0.104003 | 30.1044 | 30.0004
777.9907 | 7.384381 | 0.00286134 | 0.0829792 | 29.0831 | 29.0001 | [12 empty] | 778.0135 | 6.428532 | 0.00246734 | 0.0740206 | 30.0742 | 30.0002 | [12 empty] | 1064.006 | 7.982535 | 0.00317477 | 0.0952416 | 30.0948 | 29.9996 | [12 empty] | 778.0099 | 5.079166 | 0.00209298 | 0.0627895 | 30.0628 | 30 | [12 empty] | 778.0147 | 5.856091 | 0.00212094 | 0.0636283 | 30.0637 | 30 | [12 empty] | 778.0043 | 6.385789 | 0.00244478 | 0.073342 | 30.0728 | 29.9995 | [12 empty] | 778.0083 | 8.72317 | 0.0035349 | 0.106047 | 30.1061 | 30 | [12 empty] | 777.992 | 7.663547 | 0.00315721 | 0.0947163 | 30.0947 | 30 | [12 empty] | 778.0063 | 8.352367 | 0.00348295 | 0.10449 | 30.1049 | 30.0004
779.9907 | 7.41095 | 0.00287485 | 0.083371 | 29.0835 | 29.0001 | [12 empty] | 780.0135 | 6.452637 | 0.00247434 | 0.0742306 | 30.0744 | 30.0002 | [12 empty] | 1066.006 | 8.009405 | 0.00319225 | 0.0957661 | 30.0953 | 29.9996 | [12 empty] | 780.0122 | 5.10321875 | 0.002103 | 0.06309 | 30.0631 | 30 | [12 empty] | 780.0147 | 5.879581 | 0.00213652 | 0.0640957 | 30.0641 | 30 | [12 empty] | 780.0043 | 6.409778 | 0.00245837 | 0.0737498 | 30.0732 | 29.9995 | [12 empty] | 780.0083 | 8.75115625 | 0.00354346 | 0.106304 | 30.1063 | 30 | [12 empty] | 779.992 | 7.691267 | 0.0031743 | 0.0952289 | 30.0952 | 30 | [12 empty] | 780.0063 | 8.380279 | 0.00349957 | 0.104989 | 30.1054 | 30.0004
781.9907 | 7.436705 | 0.0028904 | 0.0838219 | 29.084 | 29.0001 | [12 empty] | 782.0135 | 6.477285 | 0.0024818 | 0.0744544 | 30.0746 | 30.0002 | [12 empty] | 1068.006 | 8.03569 | 0.00320641 | 0.0961908 | 30.0958 | 29.9996 | [12 empty] | 782.0122 | 5.127308 | 0.00211593 | 0.0634779 | 30.0635 | 30 | [12 empty] | 782.0147 | 5.903182 | 0.00214551 | 0.0643653 | 30.0644 | 30 | [12 empty] | 782.0043 | 6.433543 | 0.00246631 | 0.0739881 | 30.0735 | 29.9995 | [12 empty] | 782.0083 | 8.780044 | 0.00356096 | 0.106829 | 30.1068 | 30 | [12 empty] | 781.992 | 7.718791 | 0.00318881 | 0.0956642 | 30.0957 | 30 | [12 empty] | 782.0063 | 8.408513 | 0.00351202 | 0.105362 | 30.1058 | 30.0004
783.9907 | 7.463104 | 0.00290286 | 0.0841834 | 29.0843 | 29.0001 | [12 empty] | 784.0135 | 6.501522 | 0.0025 | 0.0750005 | 30.0752 | 30.0002 | [12 empty] | 1070.006 | 8.062645 | 0.00321424 | 0.0964259 | 30.096 | 29.9996 | [12 empty] | 784.0122 | 5.151426 | 0.00211935 | 0.0635804 | 30.0636 | 30 | [12 empty] | 784.0147 | 5.927154 | 0.00215504 | 0.0646512 | 30.0647 | 30 | [12 empty] | 784.0043 | 6.457895 | 0.00247257 | 0.074176 | 30.0737 | 29.9995 | [12 empty] | 784.0083 | 8.808671875 | 0.00358041 | 0.107412 | 30.1074 | 30 | [12 empty] | 783.992 | 7.745829 | 0.00320365 | 0.0961096 | 30.0961 | 30 | [12 empty] | 784.0063 | 8.437062 | 0.00352943 | 0.105884 | 30.1063 | 30.0004
785.9907 | 7.489346 | 0.00291264 | 0.0844669 | 29.0846 | 29.0001 | [12 empty] | 786.0135 | 6.526466 | 0.00250777 | 0.0752334 | 30.0754 | 30.0002 | [12 empty] | 1072.006 | 8.089527 | 0.00323518 | 0.0970539 | 30.0966 | 29.9996 | [12 empty] | 786.0122 | 5.175914 | 0.00213106 | 0.0639319 | 30.0639 | 30 | [12 empty] | 786.0147 | 5.951209 | 0.00217003 | 0.0651011 | 30.0651 | 30 | [12 empty] | 786.0043 | 6.482108 | 0.00248549 | 0.0745636 | 30.0741 | 29.9995 | [12 empty] | 786.0083 | 8.83809 | 0.00359444 | 0.107833 | 30.1078 | 30 | [12 empty] | 785.992 | 7.773071 | 0.00321798 | 0.0965395 | 30.0965 | 30 | [12 empty] | 786.0063 | 8.464809 | 0.00354714 | 0.106416 | 30.1068 | 30.0004
787.9907 | 7.515745 | 0.00292738 | 0.0848943 | 29.085 | 29.0001 | [12 empty] | 788.0135 | 6.550638 | 0.00251411 | 0.0754237 | 30.0756 | 30.0002 | [12 empty] | 1074.006 | 8.115863 | 0.00324763 | 0.0974276 | 30.097 | 29.9996 | [12 empty] | 788.0122 | 5.200691 | 0.00215529 | 0.0646586 | 30.0647 | 30 | [12 empty] | 788.0147 | 5.975024 | 0.00217448 | 0.0652345 | 30.0653 | 30 | [12 empty] | 788.0043 | 6.506517 | 0.00249597 | 0.0748778 | 30.0744 | 29.9995 | [12 empty] | 788.0083 | 8.866385 | 0.00361368 | 0.10841 | 30.1084 | 30 | [12 empty] | 787.992 | 7.800947 | 0.00323683 | 0.097105 | 30.0971 | 30 | [12 empty] | 788.0063 | 8.492959 | 0.00355336 | 0.106602 | 30.107 | 30.0004
789.9907 | 7.541452 | 0.00294382 | 0.0853711 | 29.0855 | 29.0001 | [12 empty] | 790.0135 | 6.575514 | 0.00252343 | 0.0757033 | 30.0759 | 30.0002 | [12 empty] | 1076.006 | 8.14282 | 0.00326355 | 0.097905 | 30.0975 | 29.9996 | [12 empty] | 790.0122 | 5.225492 | 0.00215763 | 0.064729 | 30.0647 | 30 | [12 empty] | 790.0147 | 5.998996 | 0.00219597 | 0.0658792 | 30.0659 | 30 | [12 empty] | 790.0043 | 6.531617 | 0.00250606 | 0.0751807 | 30.0747 | 29.9995 | [12 empty] | 790.0083 | 8.89518 | 0.00362506 | 0.108752 | 30.1088 | 30 | [12 empty] | 789.992 | 7.828601 | 0.00324723 | 0.0974169 | 30.0974 | 30 | [12 empty] | 790.0063 | 8.520987 | 0.0035807 | 0.107422 | 30.1078 | 30.0004
791.9907 | 7.567697 | 0.00295921 | 0.0858174 | 29.086 | 29.0001 | [12 empty] | 792.0101 | 6.599792 | 0.00253188 | 0.0759569 | 30.0761 | 30.0002 | [12 empty] | 1078.006 | 8.169385 | 0.0032726 | 0.0981767 | 30.0977 | 29.9996 | [12 empty] | 792.0122 | 5.250527 | 0.00217517 | 0.0652552 | 30.0653 | 30 | [12 empty] | 792.0147 | 6.023418 | 0.00220062 | 0.0660188 | 30.0661 | 30 | [12 empty] | 792.0043 | 6.555533 | 0.00251257 | 0.0753759 | 30.0749 | 29.9995 | [12 empty] | 792.0083 | 8.923999 | 0.00363494 | 0.109048 | 30.1091 | 30 | [12 empty] | 791.992 | 7.856117 | 0.00326362 | 0.0979087 | 30.0979 | 30 | [12 empty] | 792.0063 | 8.548526 | 0.00359373 | 0.107813 | 30.1082 | 30.0004
793.9907 | 7.593766 | 0.00296662 | 0.0860322 | 29.0862 | 29.0001 | [12 empty] | 794.0114 | 6.624133 | 0.0025435 | 0.0763055 | 30.0765 | 30.0002 | [12 empty] | 1080.006 | 8.196159 | 0.00328636 | 0.0985895 | 30.0982 | 29.9996 | [12 empty] | 794.0122 | 5.274982 | 0.00218178 | 0.0654535 | 30.0655 | 30 | [12 empty] | 794.0147 | 6.047416 | 0.00220695 | 0.0662086 | 30.0663 | 30 | [12 empty] | 794.0043 | 6.58017 | 0.00253118 | 0.0759341 | 30.0754 | 29.9995 | [12 empty] | 794.0083 | 8.952178 | 0.00365955 | 0.109787 | 30.1098 | 30 | [12 empty] | 793.992 | 7.883542 | 0.00327835 | 0.0983504 | 30.0984 | 30 | [12 empty] | 794.0063 | 8.576292 | 0.00360373 | 0.108113 | 30.1085 | 30.0004
795.9907 | 7.619099 | 0.00298304 | 0.0865086 | 29.0866 | 29.0001 | [12 empty] | 796.0114 | 6.648598 | 0.0025566 | 0.0766984 | 30.0769 | 30.0002 | [12 empty] | 1082.006 | 8.222503 | 0.00329837 | 0.0989497 | 30.0985 | 29.9996 | [12 empty] | 796.0122 | 5.299515 | 0.0021979 | 0.065937 | 30.0659 | 30 | [12 empty] | 796.0147 | 6.071653 | 0.00221221 | 0.0663664 | 30.0664 | 30 | [12 empty] | 796.0043 | 6.605831 | 0.00253493 | 0.0760467 | 30.0755 | 29.9995 | [12 empty] | 796.0083 | 8.980515625 | 0.00367754 | 0.110326 | 30.1103 | 30 | [12 empty] | 795.992 | 7.911418 | 0.00329082 | 0.0987245 | 30.0987 | 30 | [12 empty] | 796.0063 | 8.604544 | 0.00363467 | 0.109042 | 30.1094 | 30.0004
797.9907 | 7.645501 | 0.00299567 | 0.086875 | 29.087 | 29.0001 | [12 empty] | 798.0114 | 6.673172 | 0.00256453 | 0.0769362 | 30.0771 | 30.0002 | [12 empty] | 1084.006 | 8.249175 | 0.00330642 | 0.0991912 | 30.0988 | 29.9996 | [12 empty] | 798.0122 | 5.324418 | 0.00221951 | 0.0665852 | 30.0666 | 30 | [12 empty] | 798.0147 | 6.096101 | 0.00222269 | 0.0666808 | 30.0667 | 30 | [12 empty] | 798.0043 | 6.632392 | 0.00255361 | 0.0766069 | 30.0761 | 29.9995 | [12 empty] | 798.0083 | 9.009015625 | 0.0037008 | 0.111024 | 30.111 | 30 | [12 empty] | 797.992 | 7.939149 | 0.00330649 | 0.0991947 | 30.0992 | 30 | [12 empty] | 798.0063 | 8.631834 | 0.00365041 | 0.109514 | 30.1099 | 30.0004
799.9931 | 7.671317 | 0.00300755 | 0.0872194 | 29.0874 | 29.0001 | [12 empty] | 800.0114 | 6.697667 | 0.00257416 | 0.0772251 | 30.0774 | 30.0002 | [12 empty] | 1086.006 | 8.275739 | 0.0033307 | 0.0999196 | 30.0995 | 29.9996 | [12 empty] | 800.0122 | 5.34924 | 0.00222497 | 0.0667492 | 30.0668 | 30 | [12 empty] | 800.0147 | 6.120432 | 0.00223788 | 0.0671366 | 30.0672 | 30 | [12 empty] | 800.0043 | 6.659044 | 0.00256364 | 0.076908 | 30.0764 | 29.9995 | [12 empty] | 800.0083 | 9.037518 | 0.0037065 | 0.111195 | 30.1112 | 30 | [12 empty] | 799.992 | 7.967283 | 0.00332462 | 0.0997386 | 30.0997 | 30 | [12 empty] | 800.0063 | 8.659258 | 0.00365377 | 0.109615 | 30.11 | 30.0004
801.9931 | 7.69704 | 0.00301464 | 0.0874251 | 29.0876 | 29.0001 | [12 empty] | 802.0114 | 6.722087 | 0.00258727 | 0.0776185 | 30.0778 | 30.0002 | [12 empty] | 1088.006 | 8.301894 | 0.00334651 | 0.100394 | 30.1 | 29.9996 | [12 empty] | 802.0122 | 5.373419 | 0.00223023 | 0.0669068 | 30.0669 | 30 | [12 empty] | 802.0147 | 6.144539 | 0.00224956 | 0.0674869 | 30.0675 | 30 | [12 empty] | 802.0043 | 6.686199 | 0.00256194 | 0.0768569 | 30.0764 | 29.9995 | [12 empty] | 802.0083 | 9.066082 | 0.00372566 | 0.11177 | 30.1118 | 30 | [12 empty] | 801.992 | 7.99529 | 0.00333311 | 0.0999934 | 30.1 | 30 | [12 empty] | 802.0063 | 8.686655 | 0.00367456 | 0.110238 | 30.1106 | 30.0004
803.9931 | 7.722878 | 0.00303472 | 0.0880073 | 29.0881 | 29.0001 | [12 empty] | 804.0114 | 6.746332 | 0.00258961 | 0.0776887 | 30.0779 | 30.0002 | [12 empty] | 1090.006 | 8.328635 | 0.00336739 | 0.10102 | 30.1006 | 29.9996 | [12 empty] | 804.0122 | 5.397539 | 0.00224733 | 0.0674199 | 30.0674 | 30 | [12 empty] | 804.0147 | 6.16883 | 0.00225701 | 0.0677103 | 30.0678 | 30 | [12 empty] | 804.0043 | 6.713403 | 0.00258575 | 0.0775713 | 30.0771 | 29.9995 | [12 empty] | 804.0083 | 9.094538 | 0.00373676 | 0.112103 | 30.1121 | 30 | [12 empty] | 803.992 | 8.022952 | 0.00335407 | 0.100622 | 30.1006 | 30 | [12 empty] | 804.0063 | 8.713947 | 0.00368843 | 0.110654 | 30.1111 | 30.0004
805.9931 | 7.748659 | 0.00304546 | 0.0883188 | 29.0885 | 29.0001 | [12 empty] | 806.0114 | 6.770465 | 0.00260496 | 0.0781493 | 30.0783 | 30.0002 | [12 empty] | 1092.006 | 8.354963 | 0.0033728 | 0.101183 | 30.1007 | 29.9996 | [12 empty] | 806.0122 | 5.421913 | 0.00226306 | 0.0678917 | 30.0679 | 30 | [12 empty] | 806.0147 | 6.193345 | 0.00226292 | 0.0678877 | 30.0679 | 30 | [12 empty] | 806.0043 | 6.740569 | 0.00259777 | 0.0779318 | 30.0774 | 29.9995 | [12 empty] | 806.0083 | 9.122573 | 0.00376434 | 0.11293 | 30.1129 | 30 | [12 empty] | 805.992 | 8.050628 | 0.00336536 | 0.100961 | 30.101 | 30 | [12 empty] | 806.0063 | 8.741575 | 0.003707 | 0.111211 | 30.1116 | 30.0004
807.9931 | 7.774629 | 0.00305628 | 0.0886326 | 29.0888 | 29.0001 | [12 empty] | 808.0114 | 6.794795 | 0.00261619 | 0.0784861 | 30.0787 | 30.0002 | [12 empty] | 1094.006 | 8.381198 | 0.00338666 | 0.101598 | 30.1012 | 29.9996 | [12 empty] | 808.0122 | 5.446271 | 0.00226633 | 0.0679901 | 30.068 | 30 | [12 empty] | 808.0147 | 6.217994 | 0.00228048 | 0.0684144 | 30.0685 | 30 | [12 empty] | 808.0043 | 6.767694 | 0.00260689 | 0.0782055 | 30.0777 | 29.9995 | [12 empty] | 808.0083 | 9.150618 | 0.00376399 | 0.11292 | 30.1129 | 30 | [12 empty] | 807.992 | 8.078441 | 0.00337748 | 0.101324 | 30.1013 | 30 | [12 empty] | 808.0063 | 8.768964 | 0.00371871 | 0.111563 | 30.112 | 30.0004
809.9931 | 7.800868 | 0.00307685 | 0.0892289 | 29.0894 | 29.0001 | [12 empty] | 810.0114 | 6.81904 | 0.00262461 | 0.0787386 | 30.0789 | 30.0002 | [12 empty] | 1096.006 | 8.407522 | 0.003401 | 0.102029 | 30.1016 | 29.9996 | [12 empty] | 810.0145 | 5.470878 | 0.00227669 | 0.0683006 | 30.0683 | 30 | [12 empty] | 810.0147 | 6.242939 | 0.00226775 | 0.0680327 | 30.0681 | 30 | [12 empty] | 810.0043 | 6.794843 | 0.00262036 | 0.0786094 | 30.0781 | 29.9995 | [12 empty] | 810.0083 | 9.178522 | 0.00379775 | 0.113933 | 30.1139 | 30 | [12 empty] | 809.992 | 8.105987 | 0.00340168 | 0.10205 | 30.1021 | 30 | [12 empty] | 810.0063 | 8.796039 | 0.00372952 | 0.111887 | 30.1123 | 30.0004
811.9931 | 7.827061 | 0.00308624 | 0.0895014 | 29.0896 | 29.0001 | [12 empty] | 812.0114 | 6.843177 | 0.00263072 | 0.078922 | 30.0791 | 30.0002 | [12 empty] | 1098.006 | 8.433952 | 0.00341072 | 0.10232 | 30.1019 | 29.9996 | [12 empty] | 812.0145 | 5.495807 | 0.00228899 | 0.0686696 | 30.0687 | 30 | [12 empty] | 812.0147 | 6.268216 | 0.00231143 | 0.0693431 | 30.0694 | 30 | [12 empty] | 812.0043 | 6.821111 | 0.00264709 | 0.0794112 | 30.0789 | 29.9995 | [12 empty] | 812.0083 | 9.206304 | 0.00381427 | 0.114428 | 30.1144 | 30 | [12 empty] | 811.992 | 8.134099 | 0.00341612 | 0.102484 | 30.1025 | 30 | [12 empty] | 812.0063 | 8.8235625 | 0.00375698 | 0.112711 | 30.1131 | 30.0004
813.9931 | 7.853289 | 0.00310303 | 0.0899882 | 29.0901 | 29.0001 | [12 empty] | 814.0114 | 6.867481 | 0.00264458 | 0.0793378 | 30.0795 | 30.0002 | [12 empty] | 1100.006 | 8.460005 | 0.00342596 | 0.102777 | 30.1023 | 29.9996 | [12 empty] | 814.0145 | 5.520231 | 0.00230022 | 0.0690066 | 30.069 | 30 | [12 empty] | 814.0147 | 6.29339 | 0.00230923 | 0.0692769 | 30.0693 | 30 | [12 empty] | 814.0043 | 6.84765 | 0.00265063 | 0.0795175 | 30.079 | 29.9995 | [12 empty] | 814.0083 | 9.23445 | 0.00384045 | 0.115213 | 30.1152 | 30 | [12 empty] | 813.9943 | 8.16199 | 0.00343302 | 0.102991 | 30.103 | 30 | [12 empty] | 814.0063 | 8.851559 | 0.00377107 | 0.113134 | 30.1135 | 30.0004
815.9931 | 7.879881 | 0.00311889 | 0.0904483 | 29.0906 | 29.0001 | [12 empty] | 816.0114 | 6.891461 | 0.00265996 | 0.0797994 | 30.08 | 30.0002 | [12 empty] | 1102.006 | 8.486732 | 0.00343958 | 0.103186 | 30.1027 | 29.9996 | [12 empty] | 816.0145 | 5.545227 | 0.00232589 | 0.0697768 | 30.0698 | 30 | [12 empty] | 816.0147 | 6.318432 | 0.00232095 | 0.0696286 | 30.0697 | 30 | [12 empty] | 816.0043 | 6.874093 | 0.00265728 | 0.079717 | 30.0792 | 29.9995 | [12 empty] | 816.0083 | 9.262861 | 0.00383561 | 0.115068 | 30.1151 | 30 | [12 empty] | 815.9943 | 8.189365 | 0.00343736 | 0.103121 | 30.1031 | 30 | [12 empty] | 816.0063 | 8.879124 | 0.00377707 | 0.113313 | 30.1137 | 30.0004
817.9931 | 7.906243 | 0.00312933 | 0.0907509 | 29.0909 | 29.0001 | [12 empty] | 818.0114 | 6.915722 | 0.00266537 | 0.0799616 | 30.0801 | 30.0002 | [12 empty] | 1104.006 | 8.513698 | 0.00346007 | 0.103801 | 30.1034 | 29.9996 | [12 empty] | 818.0145 | 5.569959 | 0.00233302 | 0.0699905 | 30.07 | 30 | [12 empty] | 818.0147 | 6.343165 | 0.00233744 | 0.0701232 | 30.0702 | 30 | [12 empty] | 818.0043 | 6.900445 | 0.00267379 | 0.0802123 | 30.0797 | 29.9995 | [12 empty] | 818.0083 | 9.291107 | 0.00384918 | 0.115475 | 30.1155 | 30 | [12 empty] | 817.9943 | 8.217005 | 0.00345786 | 0.103736 | 30.1037 | 30 | [12 empty] | 818.0063 | 8.906957 | 0.00379586 | 0.113877 | 30.1143 | 30.0004
819.9931 | 7.932659 | 0.00314813 | 0.0912962 | 29.0914 | 29.0001 | [12 empty] | 820.0114 | 6.939644 | 0.0026772 | 0.0803164 | 30.0805 | 30.0002 | [12 empty] | 1106.006 | 8.540147 | 0.00346992 | 0.104096 | 30.1037 | 29.9996 | [12 empty] | 820.0145 | 5.594677 | 0.00234557 | 0.0703671 | 30.0704 | 30 | [12 empty] | 820.0147 | 6.367771 | 0.00234152 | 0.0702456 | 30.0703 | 30 | [12 empty] | 820.0043 | 6.926737 | 0.00268954 | 0.0806848 | 30.0802 | 29.9995 | [12 empty] | 820.0083 | 9.319093 | 0.00387202 | 0.116161 | 30.1162 | 30 | [12 empty] | 819.9943 | 8.244362 | 0.00347335 | 0.104201 | 30.1042 | 30 | [12 empty] | 820.0063 | 8.934654 | 0.00381226 | 0.114369 | 30.1148 | 30.0004
821.9931 | 7.959184 | 0.00316124 | 0.0916765 | 29.0918 | 29.0001 | [12 empty] | 822.0078 | 6.963981 | 0.00268508 | 0.0805529 | 30.0807 | 30.0002 | [12 empty] | 1108.006 | 8.567247 | 0.00348745 | 0.104622 | 30.1042 | 29.9996 | [12 empty] | 822.0145 | 5.619792 | 0.00235579 | 0.0706736 | 30.0707 | 30 | [12 empty] | 822.0147 | 6.392578125 | 0.00235119 | 0.0705358 | 30.0706 | 30 | [12 empty] | 822.0065 | 6.953359 | 0.00269221 | 0.0807651 | 30.0803 | 29.9995 | [12 empty] | 822.0083 | 9.346872 | 0.00388262 | 0.116479 | 30.1165 | 30 | [12 empty] | 821.9943 | 8.271303 | 0.0034797 | 0.104391 | 30.1044 | 30 | [12 empty] | 822.0063 | 8.962162 | 0.00383414 | 0.115026 | 30.1154 | 30.0004
823.9931 | 7.985771 | 0.00317453 | 0.0920618 | 29.0922 | 29.0001 | [12 empty] | 824.0091 | 6.988254 | 0.00269573 | 0.0808723 | 30.081 | 30.0002 | [12 empty] | 1110.006 | 8.594489 | 0.00350041 | 0.105011 | 30.1046 | 29.9996 | [12 empty] | 824.0145 | 5.644521 | 0.00236816 | 0.0710449 | 30.0711 | 30 | [12 empty] | 824.0147 | 6.417688 | 0.00236025 | 0.0708076 | 30.0709 | 30 | [12 empty] | 824.0065 | 6.980591 | 0.00268801 | 0.080639 | 30.0801 | 29.9995 | [12 empty] | 824.0083 | 9.375493 | 0.00390293 | 0.117088 | 30.1171 | 30 | [12 empty] | 823.9943 | 8.298857 | 0.00350573 | 0.105172 | 30.1052 | 30 | [12 empty] | 824.0063 | 8.989514 | 0.00385494 | 0.11565 | 30.1161 | 30.0004
825.9931 | 8.012275 | 0.00319019 | 0.0925159 | 29.0927 | 29.0001 | [12 empty] | 826.0091 | 7.012633 | 0.00270182 | 0.0810549 | 30.0812 | 30.0002 | [12 empty] | 1112.006 | 8.621390625 | 0.0035015 | 0.105043 | 30.1046 | 29.9996 | [12 empty] | 826.0145 | 5.669041 | 0.0023736 | 0.071208 | 30.0712 | 30 | [12 empty] | 826.0147 | 6.44211 | 0.00237318 | 0.0711956 | 30.0712 | 30 | [12 empty] | 826.0065 | 7.007036 | 0.00271357 | 0.0814057 | 30.0809 | 29.9995 | [12 empty] | 826.0083 | 9.403714 | 0.00392396 | 0.117719 | 30.1177 | 30 | [12 empty] | 825.9943 | 8.326556 | 0.00352016 | 0.105605 | 30.1056 | 30 | [12 empty] | 826.0063 | 9.01707 | 0.00386999 | 0.116101 | 30.1165 | 30.0004
827.9931 | 8.038939 | 0.00320559 | 0.0929627 | 29.0931 | 29.0001 | [12 empty] | 828.0091 | 7.037287 | 0.0027187 | 0.0815616 | 30.0817 | 30.0002 | [12 empty] | 1114.006 | 8.648543 | 0.0035307 | 0.10592 | 30.1055 | 29.9996 | [12 empty] | 828.0145 | 5.693639 | 0.00239863 | 0.0719589 | 30.072 | 30 | [12 empty] | 828.0147 | 6.467552 | 0.00238729 | 0.0716189 | 30.0717 | 30 | [12 empty] | 828.0065 | 7.033937 | 0.0027242 | 0.0817248 | 30.0812 | 29.9995 | [12 empty] | 828.0083 | 9.432858 | 0.00394012 | 0.118204 | 30.1182 | 30 | [12 empty] | 827.9943 | 8.353786 | 0.00353295 | 0.105989 | 30.106 | 30 | [12 empty] | 828.0063 | 9.044548 | 0.00387043 | 0.116114 | 30.1165 | 30.0004
829.9931 | 8.065583 | 0.00321688 | 0.09329 | 29.0934 | 29.0001 | [12 empty] | 830.0091 | 7.062637 | 0.00273228 | 0.081969 | 30.0821 | 30.0002 | [12 empty] | 1116.006 | 8.67555 | 0.0035528 | 0.106582 | 30.1061 | 29.9996 | [12 empty] | 830.0145 | 5.718483 | 0.0024081 | 0.0722431 | 30.0723 | 30 | [12 empty] | 830.0147 | 6.492283 | 0.00239403 | 0.0718212 | 30.0719 | 30 | [12 empty] | 830.0065 | 7.061161 | 0.00273975 | 0.0821911 | 30.0817 | 29.9995 | [12 empty] | 830.0083 | 9.461202 | 0.00395816 | 0.118745 | 30.1187 | 30 | [12 empty] | 829.9943 | 8.38124 | 0.00354187 | 0.106256 | 30.1063 | 30 | [12 empty] | 830.0063 | 9.071066 | 0.00390321 | 0.117098 | 30.1175 | 30.0004
831.9931 | 8.092188 | 0.00322537 | 0.0935363 | 29.0937 | 29.0001 | [12 empty] | 832.0091 | 7.088015 | 0.00274154 | 0.0822468 | 30.0824 | 30.0002 | [12 empty] | 1118.006 | 8.702407 | 0.00356328 | 0.106897 | 30.1065 | 29.9996 | [12 empty] | 832.0145 | 5.743123 | 0.0024115 | 0.072345 | 30.0724 | 30 | [12 empty] | 832.0147 | 6.517548 | 0.00240467 | 0.0721404 | 30.0722 | 30 | [12 empty] | 832.0065 | 7.088007 | 0.00276042 | 0.0828111 | 30.0823 | 29.9995 | [12 empty] | 832.0083 | 9.489741 | 0.00397101 | 0.11913 | 30.1191 | 30 | [12 empty] | 831.9943 | 8.408532 | 0.00356737 | 0.107021 | 30.107 | 30 | [12 empty] | 832.0063 | 9.098747 | 0.00391878 | 0.117565 | 30.118 | 30.0004
833.9931 | 8.11862 | 0.00324905 | 0.0942229 | 29.0944 | 29.0001 | [12 empty] | 834.0091 | 7.113288 | 0.00275157 | 0.0825474 | 30.0827 | 30.0002 | [12 empty] | 1120.006 | 8.729725 | 0.00357341 | 0.107201 | 30.1068 | 29.9996 | [12 empty] | 834.0145 | 5.767956 | 0.00243356 | 0.0730068 | 30.073 | 30 | [12 empty] | 834.0147 | 6.542989 | 0.00241654 | 0.0724964 | 30.0725 | 30 | [12 empty] | 834.0065 | 7.115062 | 0.00276696 | 0.0830074 | 30.0825 | 29.9995 | [12 empty] | 834.0083 | 9.518543 | 0.0039778 | 0.119334 | 30.1193 | 30 | [12 empty] | 833.9943 | 8.435197 | 0.00357572 | 0.107272 | 30.1073 | 30 | [12 empty] | 834.0063 | 9.126682 | 0.00392518 | 0.117757 | 30.1182 | 30.0004
835.9931 | 8.145083 | 0.0032625 | 0.094613 | 29.0947 | 29.0001 | [12 empty] | 836.0091 | 7.13822 | 0.00276132 | 0.0828399 | 30.083 | 30.0002 | [12 empty] | 1122.006 | 8.756715 | 0.0035862 | 0.107584 | 30.1071 | 29.9996 | [12 empty] | 836.0145 | 5.792741 | 0.00244492 | 0.0733476 | 30.0734 | 30 | [12 empty] | 836.0147 | 6.568285 | 0.00243005 | 0.0729016 | 30.0729 | 30 | [12 empty] | 836.0065 | 7.141866 | 0.00277263 | 0.0831774 | 30.0827 | 29.9995 | [12 empty] | 836.0083 | 9.54766 | 0.00400534 | 0.12016 | 30.1202 | 30 | [12 empty] | 835.9943 | 8.462104 | 0.00359525 | 0.107858 | 30.1079 | 30 | [12 empty] | 836.0063 | 9.154896 | 0.00394952 | 0.118487 | 30.1189 | 30.0004
837.9931 | 8.171274 | 0.00327781 | 0.0950569 | 29.0952 | 29.0001 | [12 empty] | 838.0091 | 7.163443 | 0.00277347 | 0.0832045 | 30.0834 | 30.0002 | [12 empty] | 1124.006 | 8.783499 | 0.00360164 | 0.108048 | 30.1076 | 29.9996 | [12 empty] | 838.0145 | 5.81747 | 0.00245859 | 0.0737578 | 30.0738 | 30 | [12 empty] | 838.0147 | 6.593073 | 0.00243566 | 0.0730698 | 30.0731 | 30 | [12 empty] | 838.0065 | 7.16832 | 0.00279334 | 0.0837988 | 30.0833 | 29.9995 | [12 empty] | 838.0083 | 9.576098 | 0.00400087 | 0.120026 | 30.12 | 30 | [12 empty] | 837.9943 | 8.488949 | 0.00360834 | 0.10825 | 30.1083 | 30 | [12 empty] | 838.0027 | 9.182684 | 0.00396844 | 0.119055 | 30.1195 | 30.0004
839.9931 | 8.197445 | 0.00328859 | 0.0953696 | 29.0955 | 29.0001 | [12 empty] | 840.0091 | 7.188635 | 0.00278165 | 0.08345 | 30.0836 | 30.0002 | [12 empty] | 1126.006 | 8.810476 | 0.00361609 | 0.108481 | 30.108 | 29.9996 | [12 empty] | 840.0145 | 5.842202 | 0.00245785 | 0.0737356 | 30.0737 | 30 | [12 empty] | 840.0147 | 6.61797 | 0.00244975 | 0.0734927 | 30.0735 | 30 | [12 empty] | 840.0065 | 7.195401 | 0.00280916 | 0.0842734 | 30.0838 | 29.9995 | [12 empty] | 840.0083 | 9.604981 | 0.00405184 | 0.121555 | 30.1216 | 30 | [12 empty] | 839.9943 | 8.515918 | 0.00363546 | 0.109064 | 30.1091 | 30 | [12 empty] | 840.004 | 9.210581 | 0.00399497 | 0.119851 | 30.1203 | 30.0004
841.9931 | 8.223362 | 0.00330836 | 0.095943 | 29.0961 | 29.0001 | [12 empty] | 842.0091 | 7.213076 | 0.0027969 | 0.0839075 | 30.0841 | 30.0002 | [12 empty] | 1128.006 | 8.837917 | 0.00362977 | 0.108891 | 30.1085 | 29.9996 | [12 empty] | 842.0145 | 5.866964 | 0.00247211 | 0.0741634 | 30.0742 | 30 | [12 empty] | 842.0147 | 6.642918 | 0.00246188 | 0.0738565 | 30.0739 | 30 | [12 empty] | 842.0065 | 7.222628 | 0.00281388 | 0.0844151 | 30.0839 | 29.9995 | [12 empty] | 842.0083 | 9.633522 | 0.00405074 | 0.121522 | 30.1215 | 30 | [12 empty] | 841.9943 | 8.543081 | 0.00364182 | 0.109254 | 30.1093 | 30 | [12 empty] | 842.004 | 9.238188 | 0.00400563 | 0.12017 | 30.1206 | 30.0004
843.9931 | 8.249036 | 0.00331528 | 0.0961437 | 29.0963 | 29.0001 | [12 empty] | 844.0091 | 7.238155 | 0.00280505 | 0.0841519 | 30.0843 | 30.0002 | [12 empty] | 1130.006 | 8.864707 | 0.00365039 | 0.10951 | 30.1091 | 29.9996 | [12 empty] | 844.0109 | 5.891808 | 0.00249378 | 0.0748135 | 30.0748 | 30 | [12 empty] | 844.0147 | 6.66715 | 0.00247255 | 0.0741767 | 30.0742 | 30 | [12 empty] | 844.0065 | 7.249681 | 0.00282202 | 0.0846592 | 30.0842 | 29.9995 | [12 empty] | 844.0083 | 9.662019 | 0.00407042 | 0.122113 | 30.1221 | 30 | [12 empty] | 843.9965 | 8.570545 | 0.00366056 | 0.109817 | 30.1098 | 30 | [12 empty] | 844.004 | 9.26603 | 0.00401979 | 0.120595 | 30.121 | 30.0004
845.9931 | 8.275329 | 0.00333991 | 0.096858 | 29.097 | 29.0001 | [12 empty] | 846.0091 | 7.262591 | 0.00281129 | 0.0843391 | 30.0845 | 30.0002 | [12 empty] | 1132.006 | 8.891742 | 0.00366314 | 0.109893 | 30.1095 | 29.9996 | [12 empty] | 846.0122 | 5.916911 | 0.00250339 | 0.0751016 | 30.0751 | 30 | [12 empty] | 846.0147 | 6.692285 | 0.0024769 | 0.0743072 | 30.0744 | 30 | [12 empty] | 846.0065 | 7.27717 | 0.00283255 | 0.0849751 | 30.0845 | 29.9995 | [12 empty] | 846.0083 | 9.690714 | 0.0040911 | 0.122733 | 30.1227 | 30 | [12 empty] | 845.9965 | 8.597871 | 0.00367052 | 0.110115 | 30.1101 | 30 | [12 empty] | 846.004 | 9.293415 | 0.00403052 | 0.120917 | 30.1213 | 30.0004
847.9931 | 8.301346 | 0.00335005 | 0.0971518 | 29.0973 | 29.0001 | [12 empty] | 848.0091 | 7.287137 | 0.00283062 | 0.0849191 | 30.0851 | 30.0002 | [12 empty] | 1134.006 | 8.918262 | 0.00367526 | 0.110256 | 30.1098 | 29.9996 | [12 empty] | 848.0122 | 5.942404 | 0.00252055 | 0.0756165 | 30.0756 | 30 | [12 empty] | 848.0147 | 6.717179 | 0.00249259 | 0.0747779 | 30.0748 | 30 | [12 empty] | 848.0065 | 7.304627 | 0.00283555 | 0.0850651 | 30.0846 | 29.9995 | [12 empty] | 848.0083 | 9.719678 | 0.00412608 | 0.123783 | 30.1238 | 30 | [12 empty] | 847.9965 | 8.625081 | 0.0036923 | 0.110769 | 30.1108 | 30 | [12 empty] | 848.004 | 9.320309 | 0.00407476 | 0.122245 | 30.1226 | 30.0004
849.9931 | 8.327315 | 0.00336439 | 0.0975678 | 29.0977 | 29.0001 | [12 empty] | 850.0091 | 7.312065 | 0.00283132 | 0.0849402 | 30.0851 | 30.0002 | [12 empty] | 1136.006 | 8.944775 | 0.00368696 | 0.110607 | 30.1102 | 29.9996 | [12 empty] | 850.0122 | 5.967083 | 0.00252884 | 0.0758651 | 30.0759 | 30 | [12 empty] | 850.0147 | 6.741749 | 0.00250184 | 0.0750553 | 30.0751 | 30 | [12 empty] | 850.0065 | 7.331758 | 0.00285118 | 0.0855338 | 30.085 | 29.9995 | [12 empty] | 850.0083 | 9.747631 | 0.00412187 | 0.123656 | 30.1237 | 30 | [12 empty] | 849.9965 | 8.653014 | 0.00370936 | 0.111281 | 30.1113 | 30 | [12 empty] | 850.004 | 9.349015625 | 0.00408466 | 0.122542 | 30.1229 | 30.0004
851.9931 | 8.35319 | 0.00337237 | 0.0977991 | 29.0979 | 29.0001 | [12 empty] | 852.0054 | 7.336921875 | 0.00285362 | 0.085609 | 30.0858 | 30.0002 | [12 empty] | 1138.006 | 8.971411 | 0.00370552 | 0.111164 | 30.1107 | 29.9996 | [12 empty] | 852.0122 | 5.992501 | 0.00253781 | 0.0761342 | 30.0761 | 30 | [12 empty] | 852.0147 | 6.766621 | 0.00251127 | 0.0753381 | 30.0754 | 30 | [12 empty] | 852.0065 | 7.359272 | 0.00287374 | 0.0862107 | 30.0857 | 29.9995 | [12 empty] | 852.0083 | 9.775888 | 0.00414363 | 0.124309 | 30.1243 | 30 | [12 empty] | 851.9965 | 8.680375 | 0.00372425 | 0.111727 | 30.1117 | 30 | [12 empty] | 852.004 | 9.377027 | 0.00407462 | 0.12224 | 30.1226 | 30.0004
853.9931 | 8.379225 | 0.00339315 | 0.0984019 | 29.0985 | 29.0001 | [12 empty] | 854.0068 | 7.361785 | 0.00286005 | 0.0858021 | 30.086 | 30.0002 | [12 empty] | 1140.006 | 8.998184 | 0.00372341 | 0.111701 | 30.1113 | 29.9996 | [12 empty] | 854.0122 | 6.017687 | 0.0025502 | 0.0765061 | 30.0765 | 30 | [12 empty] | 854.0147 | 6.792244 | 0.00252718 | 0.0758154 | 30.0759 | 30 | [12 empty] | 854.0065 | 7.387103 | 0.00287341 | 0.0862008 | 30.0857 | 29.9995 | [12 empty] | 854.0083 | 9.80402 | 0.00416139 | 0.124842 | 30.1248 | 30 | [12 empty] | 853.9965 | 8.708431 | 0.00373948 | 0.112185 | 30.1122 | 30 | [12 empty] | 854.004 | 9.40503 | 0.00411191 | 0.123359 | 30.1238 | 30.0004
855.9931 | 8.405303 | 0.00340576 | 0.0987674 | 29.0989 | 29.0001 | [12 empty] | 856.0068 | 7.386253 | 0.00286428 | 0.0859289 | 30.0861 | 30.0002 | [12 empty] | 1142.006 | 9.024384 | 0.00373594 | 0.112077 | 30.1116 | 29.9996 | [12 empty] | 856.0122 | 6.042595 | 0.00256992 | 0.0770977 | 30.0771 | 30 | [12 empty] | 856.0147 | 6.817515 | 0.002533 | 0.0759902 | 30.076 | 30 | [12 empty] | 856.0065 | 7.414443 | 0.00289081 | 0.0867228 | 30.0862 | 29.9995 | [12 empty] | 856.0083 | 9.832373 | 0.00417977 | 0.125393 | 30.1254 | 30 | [12 empty] | 855.9965 | 8.73661 | 0.00375157 | 0.112547 | 30.1126 | 30 | [12 empty] | 856.004 | 9.43335 | 0.00412196 | 0.12366 | 30.1241 | 30.0004
857.9931 | 8.431248 | 0.0034194 | 0.099163 | 29.0993 | 29.0001 | [12 empty] | 858.0068 | 7.410922 | 0.00287738 | 0.0863218 | 30.0865 | 30.0002 | [12 empty] | 1144.006 | 9.050701 | 0.00375463 | 0.112637 | 30.1122 | 29.9996 | [12 empty] | 858.0122 | 6.067368 | 0.00258394 | 0.0775183 | 30.0775 | 30 | [12 empty] | 858.0147 | 6.843041 | 0.00254176 | 0.076253 | 30.0763 | 30 | [12 empty] | 858.0065 | 7.441779 | 0.00290286 | 0.0870842 | 30.0866 | 29.9995 | [12 empty] | 858.0083 | 9.860613 | 0.00419789 | 0.125937 | 30.1259 | 30 | [12 empty] | 857.9965 | 8.765029 | 0.00377286 | 0.113186 | 30.1132 | 30 | [12 empty] | 858.004 | 9.461657 | 0.00413832 | 0.124151 | 30.1246 | 30.0004
859.9931 | 8.457279 | 0.00343728 | 0.0996815 | 29.0998 | 29.0001 | [12 empty] | 860.0068 | 7.435571 | 0.0028883 | 0.0866494 | 30.0868 | 30.0002 | [12 empty] | 1146.006 | 9.077285 | 0.00376657 | 0.112995 | 30.1126 | 29.9996 | [12 empty] | 860.0122 | 6.092451 | 0.00259014 | 0.0777042 | 30.0777 | 30 | [12 empty] | 860.0147 | 6.868472 | 0.00255742 | 0.0767226 | 30.0768 | 30 | [12 empty] | 860.0065 | 7.469481 | 0.0029195 | 0.0875834 | 30.0871 | 29.9995 | [12 empty] | 860.0083 | 9.888914 | 0.00421081 | 0.126324 | 30.1263 | 30 | [12 empty] | 859.9965 | 8.792667 | 0.0037921 | 0.113763 | 30.1138 | 30 | [12 empty] | 860.004 | 9.488967 | 0.00415967 | 0.124792 | 30.1252 | 30.0004
861.9931 | 8.483144 | 0.00345006 | 0.100052 | 29.1002 | 29.0001 | [12 empty] | 862.0068 | 7.461418 | 0.00289905 | 0.0869721 | 30.0871 | 30.0002 | [12 empty] | 1148.006 | 9.103898 | 0.00378721 | 0.113615 | 30.1132 | 29.9996 | [12 empty] | 862.0122 | 6.117583 | 0.00260593 | 0.078178 | 30.0782 | 30 | [12 empty] | 862.0147 | 6.894351 | 0.00257914 | 0.0773743 | 30.0774 | 30 | [12 empty] | 862.0065 | 7.496833 | 0.00292806 | 0.0878404 | 30.0873 | 29.9995 | [12 empty] | 862.0083 | 9.916722 | 0.00423152 | 0.126946 | 30.1269 | 30 | [12 empty] | 861.9965 | 8.820868 | 0.00380097 | 0.114029 | 30.114 | 30 | [12 empty] | 862.004 | 9.516678 | 0.00416982 | 0.125096 | 30.1255 | 30.0004
863.9931 | 8.509403 | 0.00348034 | 0.10093 | 29.1011 | 29.0001 | [12 empty] | 864.0068 | 7.487768 | 0.00290506 | 0.0871523 | 30.0873 | 30.0002 | [12 empty] | 1150.006 | 9.130807 | 0.00380158 | 0.114046 | 30.1136 | 29.9996 | [12 empty] | 864.0122 | 6.142122 | 0.00261776 | 0.0785329 | 30.0785 | 30 | [12 empty] | 864.0147 | 6.919982 | 0.00258259 | 0.0774777 | 30.0775 | 30 | [12 empty] | 864.0065 | 7.524787 | 0.00294289 | 0.0882853 | 30.0878 | 29.9995 | [12 empty] | 864.0083 | 9.944768 | 0.00424882 | 0.127465 | 30.1275 | 30 | [12 empty] | 863.9965 | 8.84922 | 0.00382091 | 0.114627 | 30.1146 | 30 | [12 empty] | 864.004 | 9.543909 | 0.00419029 | 0.12571 | 30.1261 | 30.0004
865.9931 | 8.535581 | 0.00349143 | 0.101252 | 29.1014 | 29.0001 | [12 empty] | 866.0068 | 7.513708 | 0.00292089 | 0.0876271 | 30.0878 | 30.0002 | [12 empty] | 1152.006 | 9.157448 | 0.00381687 | 0.114505 | 30.1141 | 29.9996 | [12 empty] | 866.0122 | 6.167374 | 0.00262818 | 0.0788453 | 30.0789 | 30 | [12 empty] | 866.0147 | 6.945791 | 0.00259693 | 0.0779082 | 30.078 | 30 | [12 empty] | 866.0065 | 7.55238 | 0.00296814 | 0.0890428 | 30.0885 | 29.9995 | [12 empty] | 866.0083 | 9.972929 | 0.00426627 | 0.127988 | 30.128 | 30 | [12 empty] | 865.9965 | 8.876026 | 0.0038369 | 0.115107 | 30.1151 | 30 | [12 empty] | 866.004 | 9.571077 | 0.00421527 | 0.12646 | 30.1269 | 30.0004
867.9931 | 8.562113 | 0.00349682 | 0.101408 | 29.1015 | 29.0001 | [12 empty] | 868.0068 | 7.53929 | 0.00292776 | 0.0878332 | 30.088 | 30.0002 | [12 empty] | 1154.006 | 9.184228 | 0.00383782 | 0.115133 | 30.1147 | 29.9996 | [12 empty] | 868.0122 | 6.192475 | 0.00264266 | 0.0792798 | 30.0793 | 30 | [12 empty] | 868.0147 | 6.971992 | 0.00261713 | 0.0785141 | 30.0786 | 30 | [12 empty] | 868.0065 | 7.580503 | 0.00297353 | 0.0892043 | 30.0887 | 29.9995 | [12 empty] | 868.0083 | 10.0008 | 0.00429061 | 0.128718 | 30.1287 | 30 | [12 empty] | 867.9965 | 8.904023 | 0.00385096 | 0.115529 | 30.1155 | 30 | [12 empty] | 868.004 | 9.598737 | 0.00419981 | 0.125996 | 30.1264 | 30.0004
869.9931 | 8.587775 | 0.003513 | 0.101878 | 29.102 | 29.0001 | [12 empty] | 870.0068 | 7.565241 | 0.00294659 | 0.0883982 | 30.0886 | 30.0002 | [12 empty] | 1156.006 | 9.210864 | 0.00384836 | 0.115449 | 30.115 | 29.9996 | [12 empty] | 870.0122 | 6.217978 | 0.00266226 | 0.0798677 | 30.0799 | 30 | [12 empty] | 870.0147 | 6.998099 | 0.0026204 | 0.0786122 | 30.0787 | 30 | [12 empty] | 870.0065 | 7.60785 | 0.00298513 | 0.0895523 | 30.089 | 29.9995 | [12 empty] | 870.0083 | 10.028375 | 0.0042963 | 0.128889 | 30.1289 | 30 | [12 empty] | 869.9965 | 8.931569 | 0.00386278 | 0.115883 | 30.1159 | 30 | [12 empty] | 870.004 | 9.625774 | 0.0042474 | 0.127424 | 30.1278 | 30.0004
871.9931 | 8.614816 | 0.00352112 | 0.102113 | 29.1022 | 29.0001 | [12 empty] | 872.0068 | 7.590199 | 0.0029605 | 0.0888155 | 30.089 | 30.0002 | [12 empty] | 1158.006 | 9.237926 | 0.00386011 | 0.115801 | 30.1154 | 29.9996 | [12 empty] | 872.0122 | 6.243321 | 0.00267486 | 0.080246 | 30.0803 | 30 | [12 empty] | 872.0147 | 7.024212 | 0.00263072 | 0.0789218 | 30.079 | 30 | [12 empty] | 872.0065 | 7.635867 | 0.00300784 | 0.0902335 | 30.0897 | 29.9995 | [12 empty] | 872.0083 | 10.05624 | 0.00432767 | 0.12983 | 30.1298 | 30 | [12 empty] | 871.9965 | 8.95904 | 0.00388182 | 0.116455 | 30.1165 | 30 | [12 empty] | 872.004 | 9.652949 | 0.00426766 | 0.128031 | 30.1284 | 30.0004
873.9931 | 8.64144 | 0.00353484 | 0.102511 | 29.1026 | 29.0001 | [12 empty] | 874.0068 | 7.615065 | 0.00296779 | 0.0890341 | 30.0892 | 30.0002 | [12 empty] | 1160.006 | 9.264769 | 0.00387989 | 0.116395 | 30.116 | 29.9996 | [12 empty] | 874.0085 | 6.269123 | 0.00268667 | 0.0806001 | 30.0806 | 30 | [12 empty] | 874.0147 | 7.050151 | 0.00264679 | 0.0794038 | 30.0794 | 30 | [12 empty] | 874.0065 | 7.663039 | 0.00302528 | 0.0907568 | 30.0903 | 29.9995 | [12 empty] | 874.0083 | 10.08406 | 0.00433726 | 0.130118 | 30.1301 | 30 | [12 empty] | 873.9965 | 8.985925 | 0.00390318 | 0.117095 | 30.1171 | 30 | [12 empty] | 874.004 | 9.680341 | 0.00428081 | 0.128426 | 30.1288 | 30.0004
875.9931 | 8.66772 | 0.00355801 | 0.103183 | 29.1033 | 29.0001 | [12 empty] | 876.0068 | 7.639985 | 0.00297821 | 0.0893467 | 30.0895 | 30.0002 | [12 empty] | 1162.006 | 9.291098 | 0.00388569 | 0.116569 | 30.1161 | 29.9996 | [12 empty] | 876.0099 | 6.29388 | 0.00270156 | 0.0810467 | 30.0811 | 30 | [12 empty] | 876.0147 | 7.075314 | 0.00265268 | 0.0795805 | 30.0796 | 30 | [12 empty] | 876.0065 | 7.690623 | 0.00303328 | 0.0909967 | 30.0905 | 29.9995 | [12 empty] | 876.0083 | 10.11206 | 0.00435547 | 0.130664 | 30.1307 | 30 | [12 empty] | 875.9965 | 9.012978 | 0.00391925 | 0.117578 | 30.1176 | 30 | [12 empty] | 876.004 | 9.707634 | 0.00430269 | 0.129083 | 30.1295 | 30.0004
877.9931 | 8.69453 | 0.00357792 | 0.10376 | 29.1039 | 29.0001 | [12 empty] | 878.0068 | 7.664616 | 0.00298775 | 0.089633 | 30.0898 | 30.0002 | [12 empty] | 1164.006 | 9.318112 | 0.00391303 | 0.117389 | 30.1169 | 29.9996 | [12 empty] | 878.0099 | 6.31882 | 0.00271613 | 0.0814838 | 30.0815 | 30 | [12 empty] | 878.0147 | 7.100546 | 0.00266498 | 0.0799496 | 30.08 | 30 | [12 empty] | 878.0065 | 7.718406 | 0.0030387 | 0.0911594 | 30.0907 | 29.9995 | [12 empty] | 878.0083 | 10.14037 | 0.00439069 | 0.131721 | 30.1317 | 30 | [12 empty] | 877.9929 | 9.040140625 | 0.00396416 | 0.118925 | 30.1189 | 30 | [12 empty] | 878.004 | 9.735158 | 0.00431206 | 0.129363 | 30.1298 | 30.0004
879.9931 | 8.720654 | 0.00358673 | 0.104016 | 29.1042 | 29.0001 | [12 empty] | 880.0068 | 7.689673 | 0.00299305 | 0.0897921 | 30.09 | 30.0002 | [12 empty] | 1166.006 | 9.344572 | 0.00393386 | 0.118014 | 30.1176 | 29.9996 | [12 empty] | 880.0099 | 6.344054 | 0.00272502 | 0.0817507 | 30.0818 | 30 | [12 empty] | 880.0147 | 7.126118 | 0.00267778 | 0.0803336 | 30.0804 | 30 | [12 empty] | 880.0065 | 7.745807 | 0.00305344 | 0.0916017 | 30.0911 | 29.9995 | [12 empty] | 880.0083 | 10.16869 | 0.00439838 | 0.131951 | 30.132 | 30 | [12 empty] | 879.9943 | 9.067705 | 0.00395619 | 0.118686 | 30.1187 | 30 | [12 empty] | 880.004 | 9.763118 | 0.00432879 | 0.129865 | 30.1303 | 30.0004
881.9931 | 8.747006 | 0.00360496 | 0.104544 | 29.1047 | 29.0001 | [12 empty] | 882.0031 | 7.714739 | 0.0030059 | 0.0901775 | 30.0903 | 30.0002 | [12 empty] | 1168.006 | 9.371732 | 0.00394413 | 0.118322 | 30.1179 | 29.9996 | [12 empty] | 882.0099 | 6.368864 | 0.00273993 | 0.0821979 | 30.0822 | 30 | [12 empty] | 882.0147 | 7.151565 | 0.00269056 | 0.0807168 | 30.0808 | 30 | [12 empty] | 882.0087 | 7.774118 | 0.0030661 | 0.0919814 | 30.0915 | 29.9995 | [12 empty] | 882.0083 | 10.19648 | 0.00442604 | 0.132781 | 30.1328 | 30 | [12 empty] | 881.9943 | 9.0954375 | 0.00396952 | 0.119086 | 30.1191 | 30 | [12 empty] | 882.004 | 9.790525 | 0.00434828 | 0.13045 | 30.1308 | 30.0004
883.9931 | 8.773546875 | 0.00361295 | 0.104776 | 29.1049 | 29.0001 | [12 empty] | 884.0045 | 7.739921875 | 0.00302535 | 0.090761 | 30.0909 | 30.0002 | [12 empty] | 1170.006 | 9.398541 | 0.00396271 | 0.11888 | 30.1184 | 29.9996 | [12 empty] | 884.0099 | 6.393898 | 0.00275271 | 0.0825814 | 30.0826 | 30 | [12 empty] | 884.0147 | 7.177176 | 0.00270512 | 0.0811539 | 30.0812 | 30 | [12 empty] | 884.0087 | 7.80199 | 0.00307282 | 0.092183 | 30.0917 | 29.9995 | [12 empty] | 884.0083 | 10.22506 | 0.00443127 | 0.132938 | 30.1329 | 30 | [12 empty] | 883.9943 | 9.122074 | 0.00399707 | 0.119912 | 30.1199 | 30 | [12 empty] | 884.004 | 9.81741 | 0.0043671 | 0.131015 | 30.1314 | 30.0004
885.9931 | 8.800521 | 0.00362791 | 0.10521 | 29.1053 | 29.0001 | [12 empty] | 886.0045 | 7.76444 | 0.00303108 | 0.090933 | 30.0911 | 30.0002 | [12 empty] | 1172.006 | 9.42561 | 0.00397248 | 0.119173 | 30.1187 | 29.9996 | [12 empty] | 886.0099 | 6.418911 | 0.00275675 | 0.0827026 | 30.0827 | 30 | [12 empty] | 886.0147 | 7.203022 | 0.00269859 | 0.0809577 | 30.081 | 30 | [12 empty] | 886.0087 | 7.829773 | 0.00308956 | 0.0926853 | 30.0922 | 29.9995 | [12 empty] | 886.0083 | 10.25302 | 0.00446195 | 0.133859 | 30.1339 | 30 | [12 empty] | 885.9943 | 9.149249 | 0.00400479 | 0.120144 | 30.1201 | 30 | [12 empty] | 886.004 | 9.844829 | 0.00438184 | 0.131457 | 30.1319 | 30.0004
887.9931 | 8.826361 | 0.00364803 | 0.105793 | 29.1059 | 29.0001 | [12 empty] | 888.0045 | 7.789972 | 0.00304338 | 0.0913018 | 30.0915 | 30.0002 | [12 empty] | 1174.006 | 9.452237 | 0.00398524 | 0.119556 | 30.1191 | 29.9996 | [12 empty] | 888.0099 | 6.443992 | 0.00277514 | 0.0832541 | 30.0833 | 30 | [12 empty] | 888.0147 | 7.228666 | 0.00272643 | 0.0817929 | 30.0818 | 30 | [12 empty] | 888.0087 | 7.857583 | 0.00310426 | 0.0931263 | 30.0926 | 29.9995 | [12 empty] | 888.0083 | 10.28094 | 0.00447057 | 0.134117 | 30.1341 | 30 | [12 empty] | 887.9943 | 9.176543 | 0.00402239 | 0.120672 | 30.1207 | 30 | [12 empty] | 888.004 | 9.872456 | 0.0044016 | 0.13205 | 30.1325 | 30.0004
889.9931 | 8.853286 | 0.00366278 | 0.106221 | 29.1064 | 29.0001 | [12 empty] | 890.0045 | 7.815463 | 0.003061 | 0.0918304 | 30.092 | 30.0002 | [12 empty] | 1176.006 | 9.479227 | 0.00399746 | 0.119922 | 30.1195 | 29.9996 | [12 empty] | 890.0099 | 6.46895 | 0.00279083 | 0.0837249 | 30.0837 | 30 | [12 empty] | 890.0147 | 7.254521 | 0.00272991 | 0.0818975 | 30.0819 | 30 | [12 empty] | 890.0087 | 7.885581 | 0.00311321 | 0.0933947 | 30.0929 | 29.9995 | [12 empty] | 890.0083 | 10.30877 | 0.0044908 | 0.134724 | 30.1347 | 30 | [12 empty] | 889.9943 | 9.203147 | 0.00404592 | 0.121378 | 30.1214 | 30 | [12 empty] | 890.004 | 9.900013 | 0.00442205 | 0.132663 | 30.1331 | 30.0004
891.9931 | 8.879414 | 0.00367777 | 0.106656 | 29.1068 | 29.0001 | [12 empty] | 892.0045 | 7.840639 | 0.00306356 | 0.0919074 | 30.0921 | 30.0002 | [12 empty] | 1178.006 | 9.506245 | 0.00402593 | 0.120776 | 30.1203 | 29.9996 | [12 empty] | 892.0099 | 6.494112 | 0.00279101 | 0.0837303 | 30.0837 | 30 | [12 empty] | 892.0147 | 7.280447 | 0.00275222 | 0.0825667 | 30.0826 | 30 | [12 empty] | 892.0087 | 7.913198 | 0.00312431 | 0.0937277 | 30.0932 | 29.9995 | [12 empty] | 892.0083 | 10.33689 | 0.00452327 | 0.135698 | 30.1357 | 30 | [12 empty] | 891.9943 | 9.230524 | 0.00405324 | 0.121597 | 30.1216 | 30 | [12 empty] | 892.004 | 9.928127 | 0.00444346 | 0.133306 | 30.1337 | 30.0004
893.9893 | 8.905364 | 0.00369115 | 0.107044 | 29.1072 | 29.0001 | [12 empty] | 894.0045 | 7.865918 | 0.00307575 | 0.092273 | 30.0924 | 30.0002 | [12 empty] | 1180.006 | 9.532644 | 0.00403713 | 0.121112 | 30.1207 | 29.9996 | [12 empty] | 894.0099 | 6.519212 | 0.00281173 | 0.0843519 | 30.0844 | 30 | [12 empty] | 894.0147 | 7.306973 | 0.00276653 | 0.0829961 | 30.083 | 30 | [12 empty] | 894.0087 | 7.940585 | 0.003138 | 0.0941383 | 30.0936 | 29.9995 | [12 empty] | 894.0083 | 10.3649 | 0.00453643 | 0.136093 | 30.1361 | 30 | [12 empty] | 893.9943 | 9.257262 | 0.00407339 | 0.122202 | 30.1222 | 30 | [12 empty] | 894.004 | 9.956601 | 0.00446171 | 0.133853 | 30.1343 | 30.0004
895.9907 | 8.931416 | 0.00372636 | 0.108065 | 29.1082 | 29.0001 | [12 empty] | 896.0045 | 7.890759 | 0.00308711 | 0.0926138 | 30.0928 | 30.0002 | [12 empty] | 1182.006 | 9.559526 | 0.00405205 | 0.12156 | 30.1211 | 29.9996 | [12 empty] | 896.0099 | 6.544703 | 0.0028263 | 0.0847891 | 30.0848 | 30 | [12 empty] | 896.0147 | 7.333551 | 0.00276799 | 0.0830398 | 30.0831 | 30 | [12 empty] | 896.0087 | 7.967969 | 0.00316539 | 0.0949602 | 30.0945 | 29.9995 | [12 empty] | 896.0083 | 10.39326 | 0.00455866 | 0.13676 | 30.1368 | 30 | [12 empty] | 895.9943 | 9.2845 | 0.00409279 | 0.122784 | 30.1228 | 30 | [12 empty] | 896.004 | 9.9845625 | 0.00448677 | 0.134605 | 30.135 | 30.0004
897.9907 | 8.957143 | 0.00372167 | 0.107929 | 29.1081 | 29.0001 | [12 empty] | 898.0045 | 7.915979 | 0.00310365 | 0.0931101 | 30.0933 | 30.0002 | [12 empty] | 1184.006 | 9.58614 | 0.00406976 | 0.122091 | 30.1217 | 29.9996 | [12 empty] | 898.0099 | 6.570207 | 0.00284078 | 0.0852236 | 30.0852 | 30 | [12 empty] | 898.0147 | 7.35939 | 0.00278702 | 0.0836109 | 30.0837 | 30 | [12 empty] | 898.0087 | 7.995616 | 0.00316846 | 0.0950523 | 30.0945 | 29.9995 | [12 empty] | 898.0083 | 10.42162 | 0.00456845 | 0.137054 | 30.1371 | 30 | [12 empty] | 897.9943 | 9.312282 | 0.00411478 | 0.123443 | 30.1234 | 30 | [12 empty] | 898.004 | 10.01218 | 0.00451123 | 0.135339 | 30.1357 | 30.0004
899.9907 | 8.982078125 | 0.00373675 | 0.108366 | 29.1085 | 29.0001 | [12 empty] | 900.0045 | 7.941255 | 0.00311289 | 0.0933872 | 30.0936 | 30.0002 | [12 empty] | 1186.006 | 9.613083 | 0.00409197 | 0.122757 | 30.1223 | 29.9996 | [12 empty] | 900.0099 | 6.595733 | 0.00285699 | 0.0857097 | 30.0857 | 30 | [12 empty] | 900.0147 | 7.384966 | 0.00279015 | 0.0837045 | 30.0837 | 30 | [12 empty] | 900.0087 | 8.023063 | 0.00318358 | 0.0955058 | 30.095 | 29.9995 | [12 empty] | 900.0083 | 10.44923 | 0.00458666 | 0.1376 | 30.1376 | 30 | [12 empty] | 899.9943 | 9.339634 | 0.00413166 | 0.12395 | 30.124 | 30 | [12 empty] | 900.004 | 10.03976 | 0.00452459 | 0.13574 | 30.1361 | 30.0004
901.9907 | 9.007388 | 0.00375895 | 0.10901 | 29.1091 | 29.0001 | [12 empty] | 902.0045 | 7.966734375 | 0.00312885 | 0.093866 | 30.094 | 30.0002 | [12 empty] | 1188.006 | 9.639979 | 0.00409942 | 0.122981 | 30.1225 | 29.9996 | [12 empty] | 902.0099 | 6.621157 | 0.00286632 | 0.0859898 | 30.086 | 30 | [12 empty] | 902.0147 | 7.410854 | 0.002805 | 0.0841501 | 30.0842 | 30 | [12 empty] | 902.0087 | 8.051094 | 0.00320006 | 0.0960001 | 30.0955 | 29.9995 | [12 empty] | 902.0083 | 10.47765 | 0.00461332 | 0.1384 | 30.1384 | 30 | [12 empty] | 901.9943 | 9.367319 | 0.00415518 | 0.124655 | 30.1247 | 30 | [12 empty] | 902.004 | 10.06695 | 0.00454042 | 0.136214 | 30.1366 | 30.0004
903.9907 | 9.033521 | 0.0037707 | 0.109351 | 29.1095 | 29.0001 | [12 empty] | 904.0045 | 7.99126 | 0.00313698 | 0.09411 | 30.0943 | 30.0002 | [12 empty] | 1190.006 | 9.666644 | 0.004131 | 0.123928 | 30.1235 | 29.9996 | [12 empty] | 904.0099 | 6.646991 | 0.00288889 | 0.0866666 | 30.0867 | 30 | [12 empty] | 904.0147 | 7.43661 | 0.00280705 | 0.0842116 | 30.0843 | 30 | [12 empty] | 904.0087 | 8.079259 | 0.0032135 | 0.0964034 | 30.0959 | 29.9995 | [12 empty] | 904.0083 | 10.50561 | 0.00463058 | 0.138917 | 30.1389 | 30 | [12 empty] | 903.9943 | 9.394771 | 0.00416525 | 0.124957 | 30.125 | 30 | [12 empty] | 904.004 | 10.09403 | 0.00456191 | 0.136859 | 30.1373 | 30.0004
905.9907 | 9.059576 | 0.00378914 | 0.109886 | 29.11 | 29.0001 | [12 empty] | 906.0045 | 8.017143 | 0.00314782 | 0.094435 | 30.0946 | 30.0002 | [12 empty] | 1192.006 | 9.692804 | 0.00414364 | 0.124307 | 30.1239 | 29.9996 | [12 empty] | 906.0099 | 6.672907 | 0.00289622 | 0.0868866 | 30.0869 | 30 | [12 empty] | 906.0147 | 7.46221 | 0.00282405 | 0.0847217 | 30.0848 | 30 | [12 empty] | 906.0087 | 8.106783 | 0.00322564 | 0.0967676 | 30.0963 | 29.9995 | [12 empty] | 906.0083 | 10.53362 | 0.00466363 | 0.139909 | 30.1399 | 30 | [12 empty] | 905.9943 | 9.421963 | 0.00417849 | 0.125355 | 30.1254 | 30 | [12 empty] | 906.004 | 10.12162 | 0.00457892 | 0.13737 | 30.1378 | 30.0004
907.9907 | 9.085563 | 0.00380338 | 0.110299 | 29.1104 | 29.0001 | [12 empty] | 908.0045 | 8.042133 | 0.0031626 | 0.0948786 | 30.095 | 30.0002 | [12 empty] | 1194.006 | 9.719179 | 0.00416137 | 0.124839 | 30.1244 | 29.9996 | [12 empty] | 908.0099 | 6.698632 | 0.00291882 | 0.0875646 | 30.0876 | 30 | [12 empty] | 908.0147 | 7.488325 | 0.00283842 | 0.0851526 | 30.0852 | 30 | [12 empty] | 908.0087 | 8.134979 | 0.00322924 | 0.0968755 | 30.0964 | 29.9995 | [12 empty] | 908.0083 | 10.56131 | 0.0046768 | 0.140304 | 30.1403 | 30 | [12 empty] | 907.9905 | 9.448995 | 0.00419923 | 0.125977 | 30.126 | 30 | [12 empty] | 908.004 | 10.14967 | 0.0045991 | 0.137975 | 30.1384 | 30.0004
909.9907 | 9.112232 | 0.0038226 | 0.110856 | 29.111 | 29.0001 | [12 empty] | 910.0045 | 8.067168 | 0.00317404 | 0.0952218 | 30.0954 | 30.0002 | [12 empty] | 1196.006 | 9.745896 | 0.00417553 | 0.125264 | 30.1248 | 29.9996 | [12 empty] | 910.0099 | 6.724417 | 0.00292445 | 0.0877336 | 30.0877 | 30 | [12 empty] | 910.0147 | 7.514103 | 0.00286456 | 0.0859369 | 30.086 | 30 | [12 empty] | 910.0087 | 8.1626 | 0.00324801 | 0.0974387 | 30.0969 | 29.9995 | [12 empty] | 910.0083 | 10.58929 | 0.00469487 | 0.140846 | 30.1408 | 30 | [12 empty] | 909.9919 | 9.476361 | 0.00420913 | 0.126274 | 30.1263 | 30 | [12 empty] | 910.004 | 10.17664 | 0.0046241 | 0.138725 | 30.1391 | 30.0004
911.9907 | 9.138466 | 0.00383421 | 0.111193 | 29.1113 | 29.0001 | [12 empty] | 912.0045 | 8.092773 | 0.00318521 | 0.0955568 | 30.0957 | 30.0002 | [12 empty] | 1198.006 | 9.77196 | 0.00418505 | 0.12555 | 30.1251 | 29.9996 | [12 empty] | 912.0099 | 6.749839 | 0.00293174 | 0.0879524 | 30.088 | 30 | [12 empty] | 912.0147 | 7.539897 | 0.00285938 | 0.0857814 | 30.0858 | 30 | [12 empty] | 912.011 | 8.191087 | 0.00326737 | 0.0980194 | 30.0975 | 29.9995 | [12 empty] | 912.0083 | 10.61727 | 0.00471668 | 0.141501 | 30.1415 | 30 | [12 empty] | 911.9919 | 9.504378 | 0.00423225 | 0.126968 | 30.127 | 30 | [12 empty] | 912.004 | 10.20412 | 0.00464144 | 0.139245 | 30.1396 | 30.0004
913.9907 | 9.164691 | 0.00384574 | 0.111527 | 29.1117 | 29.0001 | [12 empty] | 914.0045 | 8.117818 | 0.00319402 | 0.0958211 | 30.096 | 30.0002 | [12 empty] | 1200.006 | 9.798376 | 0.00420457 | 0.126135 | 30.1257 | 29.9996 | [12 empty] | 914.0099 | 6.77576 | 0.00295558 | 0.0886674 | 30.0887 | 30 | [12 empty] | 914.0147 | 7.566471 | 0.00288019 | 0.0864058 | 30.0864 | 30 | [12 empty] | 914.011 | 8.218871 | 0.00327598 | 0.0982776 | 30.0978 | 29.9995 | [12 empty] | 914.0083 | 10.64546 | 0.00474246 | 0.142274 | 30.1423 | 30 | [12 empty] | 913.9919 | 9.531576 | 0.00425122 | 0.127537 | 30.1275 | 30 | [12 empty] | 914.004 | 10.2315 | 0.00466425 | 0.139929 | 30.1403 | 30.0004
915.9907 | 9.190996 | 0.00387359 | 0.112335 | 29.1125 | 29.0001 | [12 empty] | 916.0045 | 8.142944 | 0.00320581 | 0.0961749 | 30.0963 | 30.0002 | [12 empty] | 1202.006 | 9.824917 | 0.00421774 | 0.12653 | 30.1261 | 29.9996 | [12 empty] | 916.0099 | 6.801493 | 0.00296485 | 0.0889454 | 30.089 | 30 | [12 empty] | 916.0147 | 7.592728 | 0.00288818 | 0.0866457 | 30.0867 | 30 | [12 empty] | 916.011 | 8.247036 | 0.00328965 | 0.0986877 | 30.0982 | 29.9995 | [12 empty] | 916.0083 | 10.6735 | 0.0047503 | 0.142509 | 30.1425 | 30 | [12 empty] | 915.9919 | 9.559561 | 0.00426161 | 0.127848 | 30.1279 | 30 | [12 empty] | 916.004 | 10.25875 | 0.00468306 | 0.140494 | 30.1409 | 30.0004
917.9907 | 9.216390625 | 0.00389022 | 0.112817 | 29.113 | 29.0001 | [12 empty] | 918.0069 | 8.16785 | 0.0032185 | 0.0965555 | 30.0967 | 30.0002 | [12 empty] | 1204.006 | 9.851474 | 0.00424418 | 0.127324 | 30.1269 | 29.9996 | [12 empty] | 918.0099 | 6.827125 | 0.00298753 | 0.089626 | 30.0896 | 30 | [12 empty] | 918.0147 | 7.617627 | 0.00290006 | 0.087002 | 30.087 | 30 | [12 empty] | 918.011 | 8.275253 | 0.00330161 | 0.0990468 | 30.0985 | 29.9995 | [12 empty] | 918.0083 | 10.7004 | 0.0047803 | 0.143409 | 30.1434 | 30 | [12 empty] | 917.9919 | 9.586902 | 0.00427945 | 0.128383 | 30.1284 | 30 | [12 empty] | 918.004 | 10.28582 | 0.00470443 | 0.141135 | 30.1415 | 30.0004
919.9907 | 9.242169 | 0.00389971 | 0.113092 | 29.1132 | 29.0001 | [12 empty] | 920.0069 | 8.192798 | 0.00323695 | 0.0971091 | 30.0973 | 30.0002 | [12 empty] | 1206.006 | 9.878082 | 0.00426339 | 0.1279 | 30.1275 | 29.9996 | [12 empty] | 920.0099 | 6.852895 | 0.00299832 | 0.0899497 | 30.09 | 30 | [12 empty] | 920.0147 | 7.642938 | 0.0029147 | 0.087441 | 30.0875 | 30 | [12 empty] | 920.011 | 8.304402 | 0.00332193 | 0.0996563 | 30.0992 | 29.9995 | [12 empty] | 920.0083 | 10.72782 | 0.00479837 | 0.143951 | 30.144 | 30 | [12 empty] | 919.9919 | 9.614399 | 0.00430489 | 0.129147 | 30.1292 | 30 | [12 empty] | 920.004 | 10.3129 | 0.00471434 | 0.141432 | 30.1418 | 30.0004
921.9907 | 9.268749 | 0.00391664 | 0.113583 | 29.1137 | 29.0001 | [12 empty] | 922.0069 | 8.217315 | 0.00324039 | 0.0972123 | 30.0974 | 30.0002 | [12 empty] | 1208.006 | 9.904563 | 0.00428298 | 0.128488 | 30.128 | 29.9996 | [12 empty] | 922.0099 | 6.87843 | 0.00300585 | 0.0901755 | 30.0902 | 30 | [12 empty] | 922.0147 | 7.669147 | 0.0029263 | 0.087789 | 30.0878 | 30 | [12 empty] | 922.011 | 8.333182 | 0.0033247 | 0.0997395 | 30.0992 | 29.9995 | [12 empty] | 922.0083 | 10.75536 | 0.00481905 | 0.144571 | 30.1446 | 30 | [12 empty] | 921.9919 | 9.641927 | 0.00432061 | 0.129618 | 30.1296 | 30 | [12 empty] | 922.004 | 10.33968 | 0.0047357 | 0.142073 | 30.1425 | 30.0004
923.9907 | 9.294784 | 0.00393664 | 0.114163 | 29.1143 | 29.0001 | [12 empty] | 924.0069 | 8.242794 | 0.00325331 | 0.0975997 | 30.0978 | 30.0002 | [12 empty] | 1210.006 | 9.93092 | 0.00430292 | 0.129086 | 30.1286 | 29.9996 | [12 empty] | 924.0099 | 6.90438 | 0.00302361 | 0.0907082 | 30.0907 | 30 | [12 empty] | 924.0147 | 7.695402 | 0.00293898 | 0.0881697 | 30.0882 | 30 | [12 empty] | 924.011 | 8.361007 | 0.00334429 | 0.100327 | 30.0998 | 29.9995 | [12 empty] | 924.0083 | 10.7827 | 0.00484108 | 0.145232 | 30.1452 | 30 | [12 empty] | 923.9919 | 9.669522 | 0.00434724 | 0.130417 | 30.1304 | 30 | [12 empty] | 924.004 | 10.36703 | 0.00475653 | 0.142698 | 30.1431 | 30.0004
925.9907 | 9.321002 | 0.00394726 | 0.114471 | 29.1146 | 29.0001 | [12 empty] | 926.0069 | 8.267644 | 0.00326599 | 0.0979803 | 30.0981 | 30.0002 | [12 empty] | 1212.006 | 9.957418 | 0.00429576 | 0.128871 | 30.1284 | 29.9996 | [12 empty] | 926.0099 | 6.929863 | 0.00303703 | 0.0911109 | 30.0911 | 30 | [12 empty] | 926.0147 | 7.722248 | 0.00295399 | 0.0886198 | 30.0887 | 30 | [12 empty] | 926.011 | 8.389685 | 0.00336 | 0.100798 | 30.1003 | 29.9995 | [12 empty] | 926.0083 | 10.81008 | 0.00485876 | 0.145763 | 30.1458 | 30 | [12 empty] | 925.9919 | 9.69696 | 0.00435722 | 0.130717 | 30.1307 | 30 | [12 empty] | 926.004 | 10.39412 | 0.0047751 | 0.143255 | 30.1437 | 30.0004
927.9907 | 9.347774 | 0.00395876 | 0.114805 | 29.1149 | 29.0001 | [12 empty] | 928.0069 | 8.292621 | 0.00327398 | 0.09822 | 30.0984 | 30.0002 | [12 empty] | 1214.006 | 9.984283 | 0.00432196 | 0.129657 | 30.1292 | 29.9996 | [12 empty] | 928.0099 | 6.95564 | 0.0030581 | 0.0917432 | 30.0918 | 30 | [12 empty] | 928.0147 | 7.748662 | 0.00296452 | 0.0889356 | 30.089 | 30 | [12 empty] | 928.011 | 8.417927 | 0.00338509 | 0.101551 | 30.101 | 29.9995 | [12 empty] | 928.0083 | 10.8375 | 0.0048719 | 0.146157 | 30.1462 | 30 | [12 empty] | 927.9919 | 9.724443 | 0.00437461 | 0.131238 | 30.1312 | 30 | [12 empty] | 928.0004 | 10.42117 | 0.00478527 | 0.14356 | 30.144 | 30.0004
929.9907 | 9.374382 | 0.0039813 | 0.115458 | 29.1156 | 29.0001 | [12 empty] | 930.0069 | 8.317412 | 0.003285 | 0.0985507 | 30.0987 | 30.0002 | [12 empty] | 1216.006 | 10.01049 | 0.0043414 | 0.13024 | 30.1298 | 29.9996 | [12 empty] | 930.0099 | 6.981252 | 0.00306591 | 0.0919773 | 30.092 | 30 | [12 empty] | 930.0147 | 7.775542 | 0.00297064 | 0.0891192 | 30.0892 | 30 | [12 empty] | 930.011 | 8.446197 | 0.00338445 | 0.101532 | 30.101 | 29.9995 | [12 empty] | 930.0083 | 10.86467 | 0.00490459 | 0.147138 | 30.1471 | 30 | [12 empty] | 929.9919 | 9.751793 | 0.00440428 | 0.132128 | 30.1321 | 30 | [12 empty] | 930.0018 | 10.44848 | 0.00481629 | 0.144491 | 30.1449 | 30.0004
931.9907 | 9.400886 | 0.00400693 | 0.116202 | 29.1163 | 29.0001 | [12 empty] | 932.0069 | 8.34277 | 0.00330242 | 0.0990733 | 30.0992 | 30.0002 | [12 empty] | 1218.006 | 10.03701 | 0.0043611 | 0.130831 | 30.1304 | 29.9996 | [12 empty] | 932.0099 | 7.006609 | 0.00309065 | 0.0927194 | 30.0927 | 30 | [12 empty] | 932.0147 | 7.80199 | 0.00298702 | 0.0896107 | 30.0897 | 30 | [12 empty] | 932.011 | 8.474274 | 0.0033884 | 0.10165 | 30.1011 | 29.9995 | [12 empty] | 932.0083 | 10.8923 | 0.00492506 | 0.147752 | 30.1478 | 30 | [12 empty] | 931.9919 | 9.778771 | 0.0044199 | 0.132597 | 30.1326 | 30 | [12 empty] | 932.0018 | 10.47604 | 0.00484017 | 0.145207 | 30.1456 | 30.0004
933.9907 | 9.427713 | 0.00402165 | 0.116629 | 29.1168 | 29.0001 | [12 empty] | 934.0069 | 8.367475 | 0.00330828 | 0.0992488 | 30.0994 | 30.0002 | [12 empty] | 1220.006 | 10.06382 | 0.00437522 | 0.131255 | 30.1308 | 29.9996 | [12 empty] | 934.0099 | 7.032479 | 0.0030718 | 0.0921542 | 30.0922 | 30 | [12 empty] | 934.0147 | 7.82890625 | 0.00300378 | 0.0901135 | 30.0902 | 30 | [12 empty] | 934.011 | 8.502786 | 0.00341992 | 0.102596 | 30.1021 | 29.9995 | [12 empty] | 934.0083 | 10.92027 | 0.00494923 | 0.148477 | 30.1485 | 30 | [12 empty] | 933.9919 | 9.805604 | 0.00444557 | 0.133367 | 30.1334 | 30 | [12 empty] | 934.0018 | 10.50304 | 0.00486188 | 0.145858 | 30.1463 | 30.0004
935.9907 | 9.454341 | 0.00403468 | 0.117006 | 29.1171 | 29.0001 | [12 empty] | 936.0069 | 8.392698 | 0.00331951 | 0.0995859 | 30.0998 | 30.0002 | [12 empty] | 1222.006 | 10.09073 | 0.0043983 | 0.131947 | 30.1315 | 29.9996 | [12 empty] | 936.0099 | 7.05794 | 0.00310508 | 0.0931525 | 30.0932 | 30 | [12 empty] | 936.0147 | 7.855505 | 0.00300563 | 0.090169 | 30.0902 | 30 | [12 empty] | 936.011 | 8.530809 | 0.00343209 | 0.102961 | 30.1025 | 29.9995 | [12 empty] | 936.0083 | 10.94792 | 0.00497981 | 0.149394 | 30.1494 | 30 | [12 empty] | 935.9919 | 9.832626 | 0.00445305 | 0.133592 | 30.1336 | 30 | [12 empty] | 936.0018 | 10.53012 | 0.00487969 | 0.146393 | 30.1468 | 30.0004
937.9907 | 9.480624 | 0.00405634 | 0.117634 | 29.1178 | 29.0001 | [12 empty] | 938.0069 | 8.41819 | 0.00333388 | 0.100017 | 30.1002 | 30.0002 | [12 empty] | 1224.006 | 10.11758 | 0.00441106 | 0.13233 | 30.1319 | 29.9996 | [12 empty] | 938.0099 | 7.083169 | 0.00312832 | 0.0938495 | 30.0939 | 30 | [12 empty] | 938.0147 | 7.881945 | 0.00302437 | 0.0907311 | 30.0908 | 30 | [12 empty] | 938.011 | 8.558833 | 0.00344563 | 0.103367 | 30.1029 | 29.9995 | [12 empty] | 938.0083 | 10.97549 | 0.00498438 | 0.149531 | 30.1495 | 30 | [12 empty] | 937.9881 | 9.859631 | 0.00446463 | 0.133939 | 30.1339 | 30 | [12 empty] | 938.0018 | 10.55737 | 0.00490404 | 0.147123 | 30.1475 | 30.0004
939.9907 | 9.506831 | 0.00406939 | 0.118013 | 29.1182 | 29.0001 | [12 empty] | 940.0069 | 8.443448 | 0.00334272 | 0.100282 | 30.1004 | 30.0002 | [12 empty] | 1226.006 | 10.14501 | 0.0044326 | 0.132976 | 30.1325 | 29.9996 | [12 empty] | 940.0099 | 7.108754 | 0.00314582 | 0.0943746 | 30.0944 | 30 | [12 empty] | 940.0147 | 7.908916 | 0.00303482 | 0.0910447 | 30.0911 | 30 | [12 empty] | 940.011 | 8.586972 | 0.00345343 | 0.103601 | 30.1031 | 29.9995 | [12 empty] | 940.0083 | 11.00304 | 0.00499622 | 0.149887 | 30.1499 | 30 | [12 empty] | 939.9896 | 9.886743 | 0.00448653 | 0.134596 | 30.1346 | 30 | [12 empty] | 940.0018 | 10.58407 | 0.00492458 | 0.147739 | 30.1481 | 30.0004
941.9907 | 9.533053 | 0.00408634 | 0.118505 | 29.1186 | 29.0001 | [12 empty] | 942.0069 | 8.46902 | 0.00335398 | 0.10062 | 30.1008 | 30.0002 | [12 empty] | 1228.006 | 10.17169 | 0.00444543 | 0.133361 | 30.1329 | 29.9996 | [12 empty] | 942.0099 | 7.134119 | 0.00316374 | 0.0949122 | 30.0949 | 30 | [12 empty] | 942.0147 | 7.935449 | 0.00305387 | 0.0916162 | 30.0917 | 30 | [12 empty] | 942.011 | 8.615203125 | 0.00346665 | 0.103998 | 30.1035 | 29.9995 | [12 empty] | 942.0083 | 11.03076 | 0.00502073 | 0.150622 | 30.1506 | 30 | [12 empty] | 941.9896 | 9.914262 | 0.00450257 | 0.135077 | 30.1351 | 30 | [12 empty] | 942.0018 | 10.61112 | 0.00493935 | 0.148183 | 30.1486 | 30.0004
943.9907 | 9.559174 | 0.00410855 | 0.119149 | 29.1193 | 29.0001 | [12 empty] | 944.0069 | 8.494893 | 0.00336863 | 0.101059 | 30.1012 | 30.0002 | [12 empty] | 1230.006 | 10.19834 | 0.00446927 | 0.134076 | 30.1336 | 29.9996 | [12 empty] | 944.0099 | 7.159633 | 0.00316748 | 0.0950244 | 30.095 | 30 | [12 empty] | 944.0147 | 7.961927 | 0.0030634 | 0.0919023 | 30.0919 | 30 | [12 empty] | 944.011 | 8.643589 | 0.00349151 | 0.104744 | 30.1042 | 29.9995 | [12 empty] | 944.0083 | 11.05849 | 0.00506659 | 0.151998 | 30.152 | 30 | [12 empty] | 943.9896 | 9.941522 | 0.00452354 | 0.135706 | 30.1357 | 30 | [12 empty] | 944.0018 | 10.6383 | 0.00496318 | 0.148897 | 30.1493 | 30.0004
945.9907 | 9.585508 | 0.00412706 | 0.119685 | 29.1198 | 29.0001 | [12 empty] | 946.0069 | 8.520878 | 0.00338106 | 0.101432 | 30.1016 | 30.0002 | [12 empty] | 1232.006 | 10.22524 | 0.00449383 | 0.134813 | 30.1344 | 29.9996 | [12 empty] | 946.0099 | 7.185659 | 0.00318356 | 0.095507 | 30.0955 | 30 | [12 empty] | 946.0147 | 7.988554 | 0.00307464 | 0.0922393 | 30.0923 | 30 | [12 empty] | 946.0074 | 8.671492 | 0.0035078 | 0.105232 | 30.1047 | 29.9995 | [12 empty] | 946.0083 | 11.08642 | 0.00508574 | 0.152572 | 30.1526 | 30 | [12 empty] | 945.9896 | 9.968896 | 0.00455114 | 0.136534 | 30.1365 | 30 | [12 empty] | 946.0018 | 10.6653 | 0.00497769 | 0.149333 | 30.1497 | 30.0004
947.9907 | 9.612078125 | 0.00414539 | 0.120217 | 29.1204 | 29.0001 | [12 empty] | 948.0069 | 8.546390625 | 0.00340143 | 0.102043 | 30.1022 | 30.0002 | [12 empty] | 1234.006 | 10.25148 | 0.00451346 | 0.135402 | 30.135 | 29.9996 | [12 empty] | 948.0099 | 7.211109375 | 0.00320033 | 0.0960101 | 30.096 | 30 | [12 empty] | 948.0147 | 8.015557 | 0.00308704 | 0.0926115 | 30.0927 | 30 | [12 empty] | 948.0087 | 8.699183 | 0.00351982 | 0.105593 | 30.1051 | 29.9995 | [12 empty] | 948.0083 | 11.11387 | 0.00511213 | 0.153364 | 30.1534 | 30 | [12 empty] | 947.9896 | 9.996563 | 0.00456545 | 0.136963 | 30.137 | 30 | [12 empty] | 948.0018 | 10.69251 | 0.00500367 | 0.150112 | 30.1505 | 30.0004
949.9907 | 9.638178 | 0.00415954 | 0.120627 | 29.1208 | 29.0001 | [12 empty] | 950.0069 | 8.571973 | 0.00341197 | 0.10236 | 30.1025 | 30.0002 | [12 empty] | 1236.006 | 10.27751 | 0.00452574 | 0.13577 | 30.1353 | 29.9996 | [12 empty] | 950.0099 | 7.237002 | 0.00320267 | 0.0960801 | 30.0961 | 30 | [12 empty] | 950.0147 | 8.042462 | 0.00310298 | 0.0930895 | 30.0931 | 30 | [12 empty] | 950.0087 | 8.727246 | 0.00352654 | 0.105794 | 30.1053 | 29.9995 | [12 empty] | 950.0083 | 11.14175 | 0.0051339 | 0.154017 | 30.154 | 30 | [12 empty] | 949.9896 | 10.02381 | 0.00458236 | 0.137471 | 30.1375 | 30 | [12 empty] | 950.0018 | 10.71964 | 0.00502591 | 0.150779 | 30.1512 | 30.0004
951.9907 | 9.664485 | 0.00418167 | 0.121269 | 29.1214 | 29.0001 | [12 empty] | 952.0069 | 8.597623 | 0.00341899 | 0.10257 | 30.1027 | 30.0002 | [12 empty] | 1238.006 | 10.3044 | 0.00455234 | 0.136568 | 30.1361 | 29.9996 | [12 empty] | 952.0099 | 7.262883 | 0.00322121 | 0.0966362 | 30.0966 | 30 | [12 empty] | 952.0147 | 8.069733 | 0.00311957 | 0.0935872 | 30.0936 | 30 | [12 empty] | 952.0087 | 8.755492 | 0.00354736 | 0.106419 | 30.1059 | 29.9995 | [12 empty] | 952.0083 | 11.16984 | 0.00515474 | 0.154642 | 30.1546 | 30 | [12 empty] | 951.9896 | 10.05089 | 0.00460592 | 0.138178 | 30.1382 | 30 | [12 empty] | 952.0018 | 10.74737 | 0.00503996 | 0.151201 | 30.1516 | 30.0004
953.9868 | 9.690454 | 0.00420413 | 0.12192 | 29.1221 | 29.0001 | [12 empty] | 954.0069 | 8.622712 | 0.00343047 | 0.102915 | 30.1031 | 30.0002 | [12 empty] | 1240.006 | 10.33132 | 0.00456383 | 0.136913 | 30.1365 | 29.9996 | [12 empty] | 954.0099 | 7.289021 | 0.00323278 | 0.0969834 | 30.097 | 30 | [12 empty] | 954.0147 | 8.096719 | 0.00313579 | 0.0940739 | 30.0941 | 30 | [12 empty] | 954.0087 | 8.783368 | 0.00356437 | 0.106929 | 30.1064 | 29.9995 | [12 empty] | 954.0083 | 11.19785 | 0.00518221 | 0.155466 | 30.1555 | 30 | [12 empty] | 953.9896 | 10.07771 | 0.0046244 | 0.138732 | 30.1387 | 30 | [12 empty] | 954.0018 | 10.77455 | 0.0050662 | 0.151988 | 30.1524 | 30.0004
955.9883 | 9.716113 | 0.00420902 | 0.122062 | 29.1222 | 29.0001 | [12 empty] | 956.0069 | 8.648175 | 0.00344122 | 0.103237 | 30.1034 | 30.0002 | [12 empty] | 1242.006 | 10.3578 | 0.00458312 | 0.137492 | 30.1371 | 29.9996 | [12 empty] | 956.0099 | 7.31471 | 0.0032505 | 0.097515 | 30.0975 | 30 | [12 empty] | 956.0147 | 8.122997 | 0.00314495 | 0.0943486 | 30.0944 | 30 | [12 empty] | 956.0087 | 8.811468 | 0.0035734 | 0.1072 | 30.1067 | 29.9995 | [12 empty] | 956.0083 | 11.2253 | 0.00521069 | 0.156321 | 30.1563 | 30 | [12 empty] | 955.9896 | 10.10493 | 0.00464826 | 0.139448 | 30.1395 | 30 | [12 empty] | 956.0018 | 10.80206 | 0.00509972 | 0.152994 | 30.1534 | 30.0004
957.9883 | 9.742151 | 0.0042223 | 0.122447 | 29.1226 | 29.0001 | [12 empty] | 958.0069 | 8.673711 | 0.00345549 | 0.103665 | 30.1038 | 30.0002 | [12 empty] | 1244.006 | 10.38448 | 0.00461142 | 0.138341 | 30.1379 | 29.9996 | [12 empty] | 958.0099 | 7.340743 | 0.00326639 | 0.0979917 | 30.098 | 30 | [12 empty] | 958.0147 | 8.149602 | 0.00315495 | 0.0946485 | 30.0947 | 30 | [12 empty] | 958.0087 | 8.83958 | 0.00358991 | 0.107696 | 30.1072 | 29.9995 | [12 empty] | 958.0083 | 11.25267 | 0.00524286 | 0.157286 | 30.1573 | 30 | [12 empty] | 957.9896 | 10.13167 | 0.00466768 | 0.140031 | 30.14 | 30 | [12 empty] | 958.0018 | 10.8285 | 0.00512231 | 0.153671 | 30.1541 | 30.0004
959.9883 | 9.767961 | 0.00424439 | 0.123088 | 29.1232 | 29.0001 | [12 empty] | 960.0069 | 8.698767 | 0.0034731 | 0.104193 | 30.1044 | 30.0002 | [12 empty] | 1246.006 | 10.41069 | 0.00462195 | 0.138657 | 30.1382 | 29.9996 | [12 empty] | 960.0099 | 7.366892 | 0.0032787 | 0.098361 | 30.0984 | 30 | [12 empty] | 960.0147 | 8.176142 | 0.00316478 | 0.0949435 | 30.095 | 30 | [12 empty] | 960.0087 | 8.867617 | 0.00360635 | 0.108189 | 30.1077 | 29.9995 | [12 empty] | 960.0083 | 11.28051 | 0.00525205 | 0.157561 | 30.1576 | 30 | [12 empty] | 959.9896 | 10.15923 | 0.00468808 | 0.140642 | 30.1406 | 30 | [12 empty] | 960.0018 | 10.85552 | 0.00514457 | 0.154339 | 30.1547 | 30.0004
961.9883 | 9.793724 | 0.00425673 | 0.123446 | 29.1236 | 29.0001 | [12 empty] | 962.0069 | 8.724604 | 0.00348231 | 0.10447 | 30.1046 | 30.0002 | [12 empty] | 1248.006 | 10.43681 | 0.00463476 | 0.139041 | 30.1386 | 29.9996 | [12 empty] | 962.0099 | 7.392811 | 0.00329899 | 0.0989697 | 30.099 | 30 | [12 empty] | 962.0147 | 8.202816 | 0.00318671 | 0.0956015 | 30.0956 | 30 | [12 empty] | 962.0087 | 8.895671875 | 0.00363176 | 0.108951 | 30.1084 | 29.9995 | [12 empty] | 962.0083 | 11.3078 | 0.00528019 | 0.158406 | 30.1584 | 30 | [12 empty] | 961.9896 | 10.18656 | 0.00470479 | 0.141144 | 30.1411 | 30 | [12 empty] | 962.0018 | 10.88333 | 0.00517034 | 0.155112 | 30.1555 | 30.0004
963.9883 | 9.81971875 | 0.00427815 | 0.124067 | 29.1242 | 29.0001 | [12 empty] | 964.0069 | 8.749938 | 0.00349633 | 0.104891 | 30.1051 | 30.0002 | [12 empty] | 1250.006 | 10.46339 | 0.00465605 | 0.13968 | 30.1392 | 29.9996 | [12 empty] | 964.0099 | 7.419366 | 0.00331333 | 0.0993998 | 30.0994 | 30 | [12 empty] | 964.0147 | 8.229445 | 0.00319717 | 0.0959152 | 30.096 | 30 | [12 empty] | 964.0087 | 8.923977 | 0.00363684 | 0.109103 | 30.1086 | 29.9995 | [12 empty] | 964.0083 | 11.33473 | 0.00530941 | 0.159282 | 30.1593 | 30 | [12 empty] | 963.9896 | 10.21335 | 0.00472527 | 0.141758 | 30.1418 | 30 | [12 empty] | 964.0041 | 10.91059 | 0.00518008 | 0.155404 | 30.1558 | 30.0004
965.9883 | 9.845823 | 0.0042994 | 0.124683 | 29.1248 | 29.0001 | [12 empty] | 966.0069 | 8.775229 | 0.00350627 | 0.105189 | 30.1054 | 30.0002 | [12 empty] | 1252.006 | 10.48939 | 0.00466821 | 0.140044 | 30.1396 | 29.9996 | [12 empty] | 966.0099 | 7.445396 | 0.00332575 | 0.0997726 | 30.0998 | 30 | [12 empty] | 966.0147 | 8.25561 | 0.00321384 | 0.0964153 | 30.0965 | 30 | [12 empty] | 966.0087 | 8.951911 | 0.00365149 | 0.109543 | 30.109 | 29.9995 | [12 empty] | 966.0083 | 11.36175 | 0.00530313 | 0.159094 | 30.1591 | 30 | [12 empty] | 965.9896 | 10.24096 | 0.00475738 | 0.142722 | 30.1427 | 30 | [12 empty] | 966.0041 | 10.93811 | 0.00521015 | 0.156307 | 30.1567 | 30.0004
967.9883 | 9.871934 | 0.00431204 | 0.12505 | 29.1252 | 29.0001 | [12 empty] | 968.0069 | 8.80048 | 0.00352214 | 0.105665 | 30.1058 | 30.0002 | [12 empty] | 1254.006 | 10.51471 | 0.0046909 | 0.140725 | 30.1403 | 29.9996 | [12 empty] | 968.0099 | 7.471665 | 0.0033333 | 0.099999 | 30.1 | 30 | [12 empty] | 968.0147 | 8.281902 | 0.00320373 | 0.096112 | 30.0962 | 30 | [12 empty] | 968.0087 | 8.979312 | 0.00367144 | 0.110141 | 30.1096 | 29.9995 | [12 empty] | 968.0083 | 11.38858 | 0.00536488 | 0.160946 | 30.1609 | 30 | [12 empty] | 967.9896 | 10.26805 | 0.00476305 | 0.142892 | 30.1429 | 30 | [12 empty] | 968.0041 | 10.96499 | 0.00522654 | 0.156798 | 30.1572 | 30.0004
969.9883 | 9.898521 | 0.00433488 | 0.125712 | 29.1258 | 29.0001 | [12 empty] | 970.0069 | 8.825551 | 0.00353301 | 0.105991 | 30.1062 | 30.0002 | [12 empty] | 1256.006 | 10.54124 | 0.00470768 | 0.141228 | 30.1408 | 29.9996 | [12 empty] | 970.0123 | 7.497095 | 0.00335809 | 0.100743 | 30.1008 | 30 | [12 empty] | 970.0147 | 8.308944 | 0.00324128 | 0.0972387 | 30.0973 | 30 | [12 empty] | 970.0087 | 9.007732 | 0.00367185 | 0.110154 | 30.1097 | 29.9995 | [12 empty] | 970.0083 | 11.41589 | 0.0053802 | 0.161406 | 30.1614 | 30 | [12 empty] | 969.9896 | 10.29557 | 0.00478416 | 0.143525 | 30.1435 | 30 | [12 empty] | 970.0041 | 10.992 | 0.00525052 | 0.157518 | 30.1579 | 30.0004
971.9883 | 9.925147 | 0.00434122 | 0.125896 | 29.126 | 29.0001 | [12 empty] | 972.0069 | 8.850677 | 0.00354315 | 0.106295 | 30.1065 | 30.0002 | [12 empty] | 1258.006 | 10.56803 | 0.00473507 | 0.14205 | 30.1416 | 29.9996 | [12 empty] | 972.0123 | 7.523492 | 0.00336746 | 0.101024 | 30.101 | 30 | [12 empty] | 972.0147 | 8.33611 | 0.00325054 | 0.0975162 | 30.0976 | 30 | [12 empty] | 972.0087 | 9.035654 | 0.0036844 | 0.11053 | 30.11 | 29.9995 | [12 empty] | 972.0083 | 11.44338 | 0.00540199 | 0.16206 | 30.1621 | 30 | [12 empty] | 971.9896 | 10.32277 | 0.00480638 | 0.144191 | 30.1442 | 30 | [12 empty] | 972.0041 | 11.0186 | 0.00527752 | 0.158328 | 30.1587 | 30.0004
973.9883 | 9.95134375 | 0.00435931 | 0.12642 | 29.1266 | 29.0001 | [12 empty] | 974.0069 | 8.875579 | 0.00355875 | 0.106763 | 30.1069 | 30.0002 | [12 empty] | 1260.006 | 10.59424 | 0.00475251 | 0.142573 | 30.1421 | 29.9996 | [12 empty] | 974.0123 | 7.549467 | 0.00338301 | 0.10149 | 30.1015 | 30 | [12 empty] | 974.0147 | 8.362786 | 0.0032587 | 0.0977612 | 30.0978 | 30 | [12 empty] | 974.0087 | 9.063745 | 0.00369365 | 0.110808 | 30.1103 | 29.9995 | [12 empty] | 974.0083 | 11.47039 | 0.00544027 | 0.163208 | 30.1632 | 30 | [12 empty] | 973.9896 | 10.34998 | 0.00481927 | 0.144578 | 30.1446 | 30 | [12 empty] | 974.0041 | 11.04561 | 0.0053135 | 0.159407 | 30.1598 | 30.0004
975.9883 | 9.977304 | 0.00438371 | 0.127128 | 29.1273 | 29.0001 | [12 empty] | 976.0069 | 8.90086 | 0.0035688 | 0.107064 | 30.1072 | 30.0002 | [12 empty] | 1262.006 | 10.6209 | 0.00477251 | 0.143173 | 30.1427 | 29.9996 | [12 empty] | 976.0123 | 7.575615 | 0.00340356 | 0.102107 | 30.1021 | 30 | [12 empty] | 976.0147 | 8.38978125 | 0.00327495 | 0.0982485 | 30.0983 | 30 | [12 empty] | 976.0051 | 9.091782 | 0.00372708 | 0.11181 | 30.1113 | 29.9995 | [12 empty] | 976.0083 | 11.49763 | 0.00545145 | 0.163544 | 30.1635 | 30 | [12 empty] | 975.9896 | 10.37661 | 0.00484229 | 0.145269 | 30.1453 | 30 | [12 empty] | 976.0041 | 11.07268 | 0.00533301 | 0.159993 | 30.1604 | 30.0004
977.9883 | 10.00336 | 0.00440115 | 0.127634 | 29.1278 | 29.0001 | [12 empty] | 978.0069 | 8.925684 | 0.00358628 | 0.107589 | 30.1078 | 30.0002 | [12 empty] | 1264.006 | 10.6478 | 0.00479126 | 0.143736 | 30.1433 | 29.9996 | [12 empty] | 978.0123 | 7.601458 | 0.00341665 | 0.1025 | 30.1025 | 30 | [12 empty] | 978.0147 | 8.417075 | 0.00328964 | 0.0986892 | 30.0987 | 30 | [12 empty] | 978.0065 | 9.120479 | 0.00373425 | 0.112026 | 30.1115 | 29.9995 | [12 empty] | 978.0083 | 11.52443 | 0.00549083 | 0.164725 | 30.1647 | 30 | [12 empty] | 977.9896 | 10.40425 | 0.00486969 | 0.146091 | 30.1461 | 30 | [12 empty] | 978.0041 | 11.0992 | 0.00534382 | 0.160317 | 30.1607 | 30.0004
979.9883 | 10.02909 | 0.00441923 | 0.128158 | 29.1283 | 29.0001 | [12 empty] | 980.0069 | 8.950666 | 0.00359067 | 0.107721 | 30.1079 | 30.0002 | [12 empty] | 1266.006 | 10.67398 | 0.00481957 | 0.144585 | 30.1441 | 29.9996 | [12 empty] | 980.0123 | 7.627517 | 0.00343173 | 0.102952 | 30.103 | 30 | [12 empty] | 980.0147 | 8.443926 | 0.00330195 | 0.0990588 | 30.0991 | 30 | [12 empty] | 980.0065 | 9.149365 | 0.00375653 | 0.112694 | 30.1122 | 29.9995 | [12 empty] | 980.0083 | 11.55137 | 0.00552741 | 0.165822 | 30.1658 | 30 | [12 empty] | 979.9896 | 10.43195 | 0.00488704 | 0.146611 | 30.1466 | 30 | [12 empty] | 980.0041 | 11.12607 | 0.0053731 | 0.161195 | 30.1616 | 30.0004
981.9883 | 10.05496 | 0.00443586 | 0.12864 | 29.1288 | 29.0001 | [12 empty] | 982.0069 | 8.975759 | 0.00360863 | 0.108259 | 30.1084 | 30.0002 | [12 empty] | 1268.006 | 10.7001 | 0.00483234 | 0.144968 | 30.1445 | 29.9996 | [12 empty] | 982.0123 | 7.654045 | 0.00345426 | 0.103628 | 30.1036 | 30 | [12 empty] | 982.0147 | 8.471048 | 0.00332204 | 0.0996613 | 30.0997 | 30 | [12 empty] | 982.0065 | 9.178021 | 0.00378338 | 0.1135 | 30.113 | 29.9995 | [12 empty] | 982.0083 | 11.57854 | 0.0055493 | 0.166479 | 30.1665 | 30 | [12 empty] | 981.9896 | 10.45902 | 0.0049057 | 0.147171 | 30.1472 | 30 | [12 empty] | 982.0041 | 11.15256 | 0.00539318 | 0.161798 | 30.1622 | 30.0004
983.9843 | 10.08146 | 0.00444709 | 0.128966 | 29.1291 | 29.0001 | [12 empty] | 984.0069 | 9.000729 | 0.00362233 | 0.10867 | 30.1088 | 30.0002 | [12 empty] | 1270.006 | 10.72674 | 0.00484233 | 0.145268 | 30.1448 | 29.9996 | [12 empty] | 984.0123 | 7.680186 | 0.00346166 | 0.10385 | 30.1039 | 30 | [12 empty] | 984.0147 | 8.498251 | 0.00333293 | 0.0999879 | 30.1 | 30 | [12 empty] | 984.0065 | 9.206494 | 0.0037907 | 0.113719 | 30.1132 | 29.9995 | [12 empty] | 984.0083 | 11.60545 | 0.0055669 | 0.167007 | 30.167 | 30 | [12 empty] | 983.9896 | 10.48604 | 0.00492374 | 0.147712 | 30.1477 | 30 | [12 empty] | 984.0041 | 11.17906 | 0.00541757 | 0.162529 | 30.1629 | 30.0004
985.9859 | 10.10774 | 0.0044768 | 0.129828 | 29.13 | 29.0001 | [12 empty] | 986.0069 | 9.026104 | 0.00363568 | 0.109071 | 30.1092 | 30.0002 | [12 empty] | 1272.006 | 10.7522 | 0.0048757 | 0.146269 | 30.1458 | 29.9996 | [12 empty] | 986.0123 | 7.70648 | 0.00347675 | 0.104303 | 30.1043 | 30 | [12 empty] | 986.0147 | 8.52521875 | 0.0033472 | 0.100416 | 30.1005 | 30 | [12 empty] | 986.0065 | 9.234256 | 0.00380205 | 0.114059 | 30.1136 | 29.9995 | [12 empty] | 986.0083 | 11.63204 | 0.00558698 | 0.167609 | 30.1676 | 30 | [12 empty] | 985.9896 | 10.51315 | 0.00495067 | 0.14852 | 30.1485 | 30 | [12 empty] | 986.0041 | 11.20518 | 0.00544966 | 0.163492 | 30.1639 | 30.0004
987.9859 | 10.13456 | 0.00450245 | 0.130572 | 29.1307 | 29.0001 | [12 empty] | 988.0069 | 9.051217 | 0.00364479 | 0.109344 | 30.1095 | 30.0002 | [12 empty] | 1274.006 | 10.77851 | 0.00488107 | 0.14643 | 30.146 | 29.9996 | [12 empty] | 988.0123 | 7.732503 | 0.00348997 | 0.104699 | 30.1047 | 30 | [12 empty] | 988.0147 | 8.552735 | 0.00337055 | 0.101117 | 30.1012 | 30 | [12 empty] | 988.0065 | 9.262667 | 0.00382309 | 0.114691 | 30.1142 | 29.9995 | [12 empty] | 988.0083 | 11.65846 | 0.00562925 | 0.168878 | 30.1689 | 30 | [12 empty] | 987.9896 | 10.53996 | 0.00497173 | 0.149152 | 30.1492 | 30 | [12 empty] | 988.0041 | 11.23132 | 0.00547065 | 0.164122 | 30.1645 | 30.0004
989.9859 | 10.16092 | 0.00451284 | 0.130873 | 29.131 | 29.0001 | [12 empty] | 990.0069 | 9.076112 | 0.00366073 | 0.109822 | 30.11 | 30.0002 | [12 empty] | 1276.006 | 10.80511 | 0.00491092 | 0.147326 | 30.1469 | 29.9996 | [12 empty] | 990.0123 | 7.758315 | 0.0035033 | 0.105099 | 30.1051 | 30 | [12 empty] | 990.0147 | 8.580208 | 0.00337883 | 0.101365 | 30.1014 | 30 | [12 empty] | 990.0065 | 9.290815 | 0.00383607 | 0.11508 | 30.1146 | 29.9995 | [12 empty] | 990.0083 | 11.68573 | 0.00565575 | 0.169673 | 30.1697 | 30 | [12 empty] | 989.9896 | 10.56678125 | 0.00499925 | 0.149977 | 30.15 | 30 | [12 empty] | 990.0041 | 11.25785 | 0.0054951 | 0.164855 | 30.1653 | 30.0004
991.9859 | 10.18685 | 0.00452703 | 0.131285 | 29.1314 | 29.0001 | [12 empty] | 992.0069 | 9.101493 | 0.00366954 | 0.110087 | 30.1103 | 30.0002 | [12 empty] | 1278.006 | 10.83135 | 0.0049283 | 0.147847 | 30.1474 | 29.9996 | [12 empty] | 992.0123 | 7.78428 | 0.00352746 | 0.105824 | 30.1058 | 30 | [12 empty] | 992.0147 | 8.606879 | 0.00338093 | 0.101428 | 30.1015 | 30 | [12 empty] | 992.0065 | 9.318912 | 0.00385832 | 0.115748 | 30.1152 | 29.9995 | [12 empty] | 992.0083 | 11.71248 | 0.00569863 | 0.170959 | 30.171 | 30 | [12 empty] | 991.9896 | 10.59363 | 0.00501104 | 0.150331 | 30.1503 | 30 | [12 empty] | 992.0041 | 11.28501 | 0.0055184 | 0.165554 | 30.166 | 30.0004
993.9859 | 10.21279 | 0.00455165 | 0.131998 | 29.1321 | 29.0001 | [12 empty] | 994.0069 | 9.127046 | 0.00368793 | 0.110638 | 30.1108 | 30.0002 | [12 empty] | 1280.006 | 10.85771 | 0.0049526 | 0.148576 | 30.1481 | 29.9996 | [12 empty] | 994.0123 | 7.81 | 0.00354479 | 0.106344 | 30.1064 | 30 | [12 empty] | 994.0147 | 8.63333 | 0.0033921 | 0.101763 | 30.1018 | 30 | [12 empty] | 994.0065 | 9.347233 | 0.00387165 | 0.116148 | 30.1156 | 29.9995 | [12 empty] | 994.0083 | 11.73939 | 0.00571478 | 0.171443 | 30.1714 | 30 | [12 empty] | 993.9896 | 10.62019 | 0.00503966 | 0.15119 | 30.1512 | 30 | [12 empty] | 994.0065 | 11.31179 | 0.00554774 | 0.166434 | 30.1668 | 30.0004
995.9859 | 10.23845 | 0.00456954 | 0.132517 | 29.1327 | 29.0001 | [12 empty] | 996.0069 | 9.1522 | 0.00369848 | 0.110955 | 30.1111 | 30.0002 | [12 empty] | 1282.006 | 10.88411 | 0.00498015 | 0.149402 | 30.149 | 29.9996 | [12 empty] | 996.0123 | 7.835481 | 0.0035541 | 0.106623 | 30.1066 | 30 | [12 empty] | 996.0147 | 8.660274 | 0.00341375 | 0.102413 | 30.1025 | 30 | [12 empty] | 996.0065 | 9.375664 | 0.0038844 | 0.11653 | 30.116 | 29.9995 | [12 empty] | 996.0083 | 11.76647 | 0.00574319 | 0.172296 | 30.1723 | 30 | [12 empty] | 995.9896 | 10.64716 | 0.00506923 | 0.152077 | 30.1521 | 30 | [12 empty] | 996.0065 | 11.33853 | 0.0055645 | 0.166937 | 30.1673 | 30.0004
997.9859 | 10.26426 | 0.00458501 | 0.132966 | 29.1331 | 29.0001 | [12 empty] | 998.0069 | 9.177688 | 0.00371775 | 0.111533 | 30.1117 | 30.0002 | [12 empty] | 1284.006 | 10.91104 | 0.0049906 | 0.149716 | 30.1493 | 29.9996 | [12 empty] | 998.0123 | 7.860835 | 0.00356537 | 0.106961 | 30.107 | 30 | [12 empty] | 998.0147 | 8.687289 | 0.00342984 | 0.102895 | 30.1029 | 30 | [12 empty] | 998.0065 | 9.40381 | 0.00390593 | 0.117176 | 30.1167 | 29.9995 | [12 empty] | 998.0083 | 11.79295 | 0.00578449 | 0.173535 | 30.1735 | 30 | [12 empty] | 997.9896 | 10.67483 | 0.0050866 | 0.152598 | 30.1526 | 30 | [12 empty] | 998.0065 | 11.36511 | 0.00559417 | 0.167827 | 30.1682 | 30.0004
999.9859 | 10.28990625 | 0.00461021 | 0.133697 | 29.1338 | 29.0001 | [12 empty] | 1000.007 | 9.203941 | 0.0037391 | 0.112174 | 30.1123 | 30.0002 | [12 empty] | 1286.006 | 10.93771 | 0.00501728 | 0.150516 | 30.1501 | 29.9996 | [12 empty] | 1000.012 | 7.886739 | 0.00358791 | 0.107637 | 30.1076 | 30 | [12 empty] | 1000.015 | 8.714188 | 0.00343611 | 0.103083 | 30.1031 | 30 | [12 empty] | 1000.006 | 9.431728 | 0.00393031 | 0.117907 | 30.1174 | 29.9995 | [12 empty] | 1000.008 | 11.81953 | 0.00580656 | 0.174197 | 30.1742 | 30 | [12 empty] | 999.9896 | 10.70181 | 0.00509695 | 0.152909 | 30.1529 | 30 | [12 empty] | 1000.006 | 11.39168 | 0.00562343 | 0.168705 | 30.1691 | 30.0004
1001.986 | 10.3166 | 0.00462514 | 0.13413 | 29.1343 | 29.0001 | [12 empty] | 1002.007 | 9.229497 | 0.0037528 | 0.112585 | 30.1127 | 30.0002 | [12 empty] | 1288.006 | 10.9646 | 0.0050376 | 0.151126 | 30.1507 | 29.9996 | [12 empty] | 1002.012 | 7.912563 | 0.00360283 | 0.108085 | 30.1081 | 30 | [12 empty] | 1002.015 | 8.740941 | 0.00344803 | 0.103441 | 30.1035 | 30 | [12 empty] | 1002.006 | 9.459772 | 0.00393948 | 0.118183 | 30.1177 | 29.9995 | [12 empty] | 1002.008 | 11.84575 | 0.00583695 | 0.175109 | 30.1751 | 30 | [12 empty] | 1001.99 | 10.72869 | 0.00512561 | 0.153768 | 30.1538 | 30 | [12 empty] | 1002.006 | 11.41843 | 0.00565425 | 0.16963 | 30.17 | 30.0004
1003.986 | 10.34256 | 0.00464624 | 0.134742 | 29.1349 | 29.0001 | [12 empty] | 1004.007 | 9.255048 | 0.00375685 | 0.112706 | 30.1129 | 30.0002 | [12 empty] | 1290.006 | 10.99085 | 0.00506365 | 0.151907 | 30.1515 | 29.9996 | [12 empty] | 1004.012 | 7.938191 | 0.0036148 | 0.108444 | 30.1085 | 30 | [12 empty] | 1004.015 | 8.767582 | 0.00346889 | 0.104067 | 30.1041 | 30 | [12 empty] | 1004.006 | 9.487347 | 0.0039545 | 0.118633 | 30.1181 | 29.9995 | [12 empty] | 1004.008 | 11.87252 | 0.0058654 | 0.175962 | 30.176 | 30 | [12 empty] | 1003.992 | 10.75562 | 0.00515382 | 0.154615 | 30.1546 | 30 | [12 empty] | 1004.006 | 11.44542 | 0.00567847 | 0.170356 | 30.1708 | 30.0004
1005.986 | 10.36895 | 0.00466821 | 0.135379 | 29.1355 | 29.0001 | [12 empty] | 1006.007 | 9.280271 | 0.00377603 | 0.113281 | 30.1134 | 30.0002 | [12 empty] | 1292.006 | 11.0171 | 0.00507347 | 0.152202 | 30.1518 | 29.9996 | [12 empty] | 1006.012 | 7.964069 | 0.00363045 | 0.108913 | 30.1089 | 30 | [12 empty] | 1006.015 | 8.794421875 | 0.00349665 | 0.1049 | 30.1049 | 30 | [12 empty] | 1006.003 | 9.515058 | 0.0039631 | 0.118891 | 30.1184 | 29.9995 | [12 empty] | 1006.008 | 11.89901 | 0.00588347 | 0.176504 | 30.1765 | 30 | [12 empty] | 1005.992 | 10.78248 | 0.00516781 | 0.155034 | 30.155 | 30 | [12 empty] | 1006.006 | 11.47206 | 0.00569683 | 0.170907 | 30.1713 | 30.0004
1007.986 | 10.39486 | 0.00468305 | 0.135809 | 29.1359 | 29.0001 | [12 empty] | 1008.007 | 9.305883 | 0.0037779 | 0.113338 | 30.1135 | 30.0002 | [12 empty] | 1294.006 | 11.04387 | 0.00510531 | 0.153157 | 30.1527 | 29.9996 | [12 empty] | 1008.012 | 7.990308 | 0.00364247 | 0.109274 | 30.1093 | 30 | [12 empty] | 1008.017 | 8.821735 | 0.00351214 | 0.105364 | 30.1054 | 30 | [12 empty] | 1008.004 | 9.542616 | 0.00398128 | 0.119436 | 30.1189 | 29.9995 | [12 empty] | 1008.008 | 11.92626 | 0.00592909 | 0.177873 | 30.1779 | 30 | [12 empty] | 1007.992 | 10.80957 | 0.00520145 | 0.156044 | 30.156 | 30 | [12 empty] | 1008.006 | 11.49867 | 0.0057293 | 0.171881 | 30.1723 | 30.0004
1009.986 | 10.42125 | 0.00470852 | 0.136548 | 29.1367 | 29.0001 | [12 empty] | 1010.007 | 9.330864 | 0.00379441 | 0.113833 | 30.114 | 30.0002 | [12 empty] | 1296.006 | 11.07009375 | 0.00513267 | 0.153978 | 30.1535 | 29.9996 | [12 empty] | 1010.012 | 8.016348 | 0.00366518 | 0.109955 | 30.11 | 30 | [12 empty] | 1010.017 | 8.84881 | 0.00352294 | 0.105688 | 30.1057 | 30 | [12 empty] | 1010.004 | 9.570352 | 0.00399639 | 0.11989 | 30.1194 | 29.9995 | [12 empty] | 1010.008 | 11.95272 | 0.00596146 | 0.178844 | 30.1788 | 30 | [12 empty] | 1009.992 | 10.83626 | 0.00521383 | 0.156415 | 30.1564 | 30 | [12 empty] | 1010.006 | 11.52596 | 0.00576071 | 0.172824 | 30.1732 | 30.0004
1011.986 | 10.44721 | 0.0047248 | 0.13702 | 29.1372 | 29.0001 | [12 empty] | 1012.007 | 9.356171 | 0.00380773 | 0.114232 | 30.1144 | 30.0002 | [12 empty] | 1298.006 | 11.09669 | 0.00515467 | 0.154638 | 30.1542 | 29.9996 | [12 empty] | 1012.012 | 8.0422 | 0.00367906 | 0.110372 | 30.1104 | 30 | [12 empty] | 1012.017 | 8.875778 | 0.00353785 | 0.106136 | 30.1062 | 30 | [12 empty] | 1012.004 | 9.598005 | 0.00401741 | 0.12052 | 30.12 | 29.9995 | [12 empty] | 1012.008 | 11.97902 | 0.00600145 | 0.180043 | 30.18 | 30 | [12 empty] | 1011.992 | 10.86268 | 0.00523281 | 0.156984 | 30.157 | 30 | [12 empty] | 1012.006 | 11.55278 | 0.00575044 | 0.172516 | 30.1729 | 30.0004
1013.986 | 10.47312 | 0.00474441 | 0.137589 | 29.1377 | 29.0001 | [12 empty] | 1014.007 | 9.381748 | 0.00381789 | 0.114537 | 30.1147 | 30.0002 | [12 empty] | 1300.006 | 11.12315625 | 0.00517226 | 0.155166 | 30.1547 | 29.9996 | [12 empty] | 1014.012 | 8.068575 | 0.00368669 | 0.110601 | 30.1106 | 30 | [12 empty] | 1014.017 | 8.90264 | 0.00354029 | 0.106209 | 30.1063 | 30 | [12 empty] | 1014.004 | 9.625754 | 0.00403908 | 0.12117 | 30.1207 | 29.9995 | [12 empty] | 1014.008 | 12.00581 | 0.00602938 | 0.180881 | 30.1809 | 30 | [12 empty] | 1013.992 | 10.88921 | 0.00525908 | 0.157773 | 30.1578 | 30 | [12 empty] | 1014.006 | 11.57904 | 0.00581938 | 0.174584 | 30.175 | 30.0004
1015.986 | 10.49877 | 0.00476868 | 0.138292 | 29.1384 | 29.0001 | [12 empty] | 1016.007 | 9.407028 | 0.00383855 | 0.115157 | 30.1153 | 30.0002 | [12 empty] | 1302.006 | 11.14944 | 0.00519267 | 0.155778 | 30.1553 | 29.9996 | [12 empty] | 1016.015 | 8.094837 | 0.00371073 | 0.111322 | 30.1113 | 30 | [12 empty] | 1016.017 | 8.929532 | 0.00355739 | 0.106722 | 30.1068 | 30 | [12 empty] | 1016.004 | 9.653299 | 0.00405359 | 0.121606 | 30.1211 | 29.9995 | [12 empty] | 1016.008 | 12.03199 | 0.00606693 | 0.182008 | 30.182 | 30 | [12 empty] | 1015.992 | 10.91645 | 0.00528105 | 0.158432 | 30.1584 | 30 | [12 empty] | 1016.006 | 11.60577 | 0.00584488 | 0.175349 | 30.1757 | 30.0004
1017.986 | 10.52401 | 0.00478426 | 0.138744 | 29.1389 | 29.0001 | [12 empty] | 1018.007 | 9.433147 | 0.00384649 | 0.115395 | 30.1156 | 30.0002 | [12 empty] | 1304.006 | 11.17551 | 0.00521445 | 0.156431 | 30.156 | 29.9996 | [12 empty] | 1018.015 | 8.121287 | 0.00371927 | 0.111578 | 30.1116 | 30 | [12 empty] | 1018.017 | 8.956564 | 0.00356702 | 0.107011 | 30.1071 | 30 | [12 empty] | 1018.004 | 9.681427 | 0.00406087 | 0.121824 | 30.1213 | 29.9995 | [12 empty] | 1018.008 | 12.05837 | 0.00609558 | 0.182867 | 30.1829 | 30 | [12 empty] | 1017.992 | 10.94378125 | 0.00530512 | 0.159154 | 30.1592 | 30 | [12 empty] | 1018.006 | 11.63229 | 0.00586371 | 0.175914 | 30.1763 | 30.0004
1019.986 | 10.54958 | 0.00480732 | 0.139413 | 29.1395 | 29.0001 | [12 empty] | 1020.007 | 9.458179 | 0.0038586 | 0.115759 | 30.1159 | 30.0002 | [12 empty] | 1306.006 | 11.20166 | 0.00523129 | 0.156936 | 30.1565 | 29.9996 | [12 empty] | 1020.015 | 8.147688 | 0.00374112 | 0.112234 | 30.1122 | 30 | [12 empty] | 1020.017 | 8.983479 | 0.00358611 | 0.107583 | 30.1076 | 30 | [12 empty] | 1020.004 | 9.709688 | 0.00408082 | 0.122423 | 30.1219 | 29.9995 | [12 empty] | 1020.008 | 12.08392 | 0.00612632 | 0.18379 | 30.1838 | 30 | [12 empty] | 1019.992 | 10.9707 | 0.00532735 | 0.159821 | 30.1598 | 30 | [12 empty] | 1020.006 | 11.65878 | 0.005896 | 0.176882 | 30.1773 | 30.0004
1021.986 | 10.57566 | 0.00481447 | 0.13962 | 29.1398 | 29.0001 | [12 empty] | 1022.007 | 9.4835 | 0.00387803 | 0.116341 | 30.1165 | 30.0002 | [12 empty] | 1308.006 | 11.22725 | 0.00525659 | 0.157695 | 30.1573 | 29.9996 | [12 empty] | 1022.015 | 8.174077 | 0.00375887 | 0.112766 | 30.1128 | 30 | [12 empty] | 1022.017 | 9.01038 | 0.00359724 | 0.107917 | 30.108 | 30 | [12 empty] | 1022.004 | 9.737607 | 0.00409668 | 0.122898 | 30.1224 | 29.9995 | [12 empty] | 1022.01 | 12.10952 | 0.00617071 | 0.185121 | 30.1851 | 30 | [12 empty] | 1021.992 | 10.99813 | 0.00535018 | 0.160506 | 30.1605 | 30 | [12 empty] | 1022.006 | 11.68491 | 0.0059264 | 0.177794 | 30.1782 | 30.0004
1023.986 | 10.60144 | 0.00484586 | 0.140531 | 29.1407 | 29.0001 | [12 empty] | 1024.007 | 9.5085625 | 0.00388517 | 0.116556 | 30.1167 | 30.0002 | [12 empty] | 1310.006 | 11.25249 | 0.00528506 | 0.158549 | 30.1581 | 29.9996 | [12 empty] | 1024.015 | 8.200555 | 0.00378028 | 0.113409 | 30.1134 | 30 | [12 empty] | 1024.017 | 9.037213 | 0.00361819 | 0.108546 | 30.1086 | 30 | [12 empty] | 1024.004 | 9.765603 | 0.00411107 | 0.12333 | 30.1228 | 29.9995 | [12 empty] | 1024.01 | 12.135 | 0.0062036 | 0.186108 | 30.1861 | 30 | [12 empty] | 1023.992 | 11.0253 | 0.00537407 | 0.161222 | 30.1612 | 30 | [12 empty] | 1024.006 | 11.7113 | 0.00595886 | 0.178768 | 30.1792 | 30.0004
1025.986 | 10.62759 | 0.00486824 | 0.14118 | 29.1413 | 29.0001 | [12 empty] | 1026.007 | 9.533774 | 0.0039032 | 0.117097 | 30.1173 | 30.0002 | [12 empty] | 1312.006 | 11.27864 | 0.00530556 | 0.159165 | 30.1587 | 29.9996 | [12 empty] | 1026.015 | 8.227107 | 0.00378751 | 0.113625 | 30.1136 | 30 | [12 empty] | 1026.017 | 9.06426 | 0.00363778 | 0.109134 | 30.1092 | 30 | [12 empty] | 1026.004 | 9.793621 | 0.00413909 | 0.124171 | 30.1237 | 29.9995 | [12 empty] | 1026.01 | 12.16047 | 0.00623882 | 0.187165 | 30.1872 | 30 | [12 empty] | 1025.992 | 11.05151 | 0.00541274 | 0.162382 | 30.1624 | 30 | [12 empty] | 1026.006 | 11.73694 | 0.00598912 | 0.179676 | 30.1801 | 30.0004
1027.986 | 10.65369 | 0.00487521 | 0.141382 | 29.1415 | 29.0001 | [12 empty] | 1028.007 | 9.558682 | 0.00392417 | 0.117726 | 30.1179 | 30.0002 | [12 empty] | 1314.006 | 11.3047 | 0.00532022 | 0.159604 | 30.1592 | 29.9996 | [12 empty] | 1028.015 | 8.253259 | 0.00379873 | 0.113962 | 30.114 | 30 | [12 empty] | 1028.017 | 9.091518 | 0.00365466 | 0.10964 | 30.1097 | 30 | [12 empty] | 1028.004 | 9.822095 | 0.00415662 | 0.124696 | 30.1242 | 29.9995 | [12 empty] | 1028.01 | 12.18582 | 0.00627671 | 0.188301 | 30.1883 | 30 | [12 empty] | 1027.992 | 11.0789 | 0.005433 | 0.16299 | 30.163 | 30 | [12 empty] | 1028.006 | 11.7627 | 0.00601713 | 0.180516 | 30.1809 | 30.0004
1029.986 | 10.6796 | 0.00489405 | 0.141928 | 29.1421 | 29.0001 | [12 empty] | 1030.007 | 9.58401 | 0.0039374 | 0.118123 | 30.1183 | 30.0002 | [12 empty] | 1316.006 | 11.33079 | 0.00535522 | 0.160654 | 30.1602 | 29.9996 | [12 empty] | 1030.015 | 8.279259 | 0.00380558 | 0.114167 | 30.1142 | 30 | [12 empty] | 1030.019 | 9.118434 | 0.00366131 | 0.109839 | 30.1099 | 30 | [12 empty] | 1030.004 | 9.850501 | 0.00417615 | 0.125283 | 30.1248 | 29.9995 | [12 empty] | 1030.01 | 12.2117 | 0.00631292 | 0.189388 | 30.1894 | 30 | [12 empty] | 1029.992 | 11.10574 | 0.00546566 | 0.16397 | 30.164 | 30 | [12 empty] | 1030.006 | 11.78883 | 0.00604009 | 0.181205 | 30.1816 | 30.0004
1031.986 | 10.70609 | 0.00493952 | 0.143247 | 29.1434 | 29.0001 | [12 empty] | 1032.007 | 9.608967 | 0.00394711 | 0.118414 | 30.1186 | 30.0002 | [12 empty] | 1318.006 | 11.35689 | 0.00537802 | 0.161338 | 30.1609 | 29.9996 | [12 empty] | 1032.015 | 8.305447 | 0.00382844 | 0.114853 | 30.1149 | 30 | [12 empty] | 1032.019 | 9.146131 | 0.00368073 | 0.110422 | 30.1105 | 30 | [12 empty] | 1032.004 | 9.879148 | 0.00417755 | 0.125324 | 30.1248 | 29.9995 | [12 empty] | 1032.01 | 12.23790625 | 0.00633658 | 0.190097 | 30.1901 | 30 | [12 empty] | 1031.992 | 11.13207 | 0.0054907 | 0.164721 | 30.1647 | 30 | [12 empty] | 1032.006 | 11.81421 | 0.00607508 | 0.182255 | 30.1827 | 30.0004
1033.986 | 10.73249 | 0.00493131 | 0.143009 | 29.1431 | 29.0001 | [12 empty] | 1034.007 | 9.633635 | 0.00397257 | 0.119178 | 30.1193 | 30.0002 | [12 empty] | 1320.006 | 11.38289 | 0.00540026 | 0.162005 | 30.1616 | 29.9996 | [12 empty] | 1034.015 | 8.331772 | 0.00385177 | 0.115553 | 30.1156 | 30 | [12 empty] | 1034.019 | 9.173449 | 0.00369588 | 0.110877 | 30.1109 | 30 | [12 empty] | 1034.004 | 9.90717 | 0.0041944 | 0.12583 | 30.1253 | 29.9995 | [12 empty] | 1034.01 | 12.26333 | 0.00639664 | 0.191899 | 30.1919 | 30 | [12 empty] | 1033.992 | 11.15907 | 0.00550776 | 0.165233 | 30.1652 | 30 | [12 empty] | 1034.006 | 11.83967 | 0.00611082 | 0.183327 | 30.1837 | 30.0004
1035.986 | 10.75817 | 0.00496748 | 0.144058 | 29.1442 | 29.0001 | [12 empty] | 1036.007 | 9.658875 | 0.00397893 | 0.119369 | 30.1195 | 30.0002 | [12 empty] | 1322.006 | 11.40891 | 0.00542484 | 0.162743 | 30.1623 | 29.9996 | [12 empty] | 1036.015 | 8.357671875 | 0.00386882 | 0.116065 | 30.1161 | 30 | [12 empty] | 1036.019 | 9.200643 | 0.00370386 | 0.111116 | 30.1112 | 30 | [12 empty] | 1036.004 | 9.935399 | 0.00421359 | 0.126406 | 30.1259 | 29.9995 | [12 empty] | 1036.01 | 12.28851 | 0.0064379 | 0.193137 | 30.1931 | 30 | [12 empty] | 1035.992 | 11.1865 | 0.00554261 | 0.166278 | 30.1663 | 30 | [12 empty] | 1036.006 | 11.86541 | 0.00614121 | 0.184239 | 30.1846 | 30.0004
1037.986 | 10.78422 | 0.00499626 | 0.144892 | 29.145 | 29.0001 | [12 empty] | 1038.007 | 9.684169 | 0.00399682 | 0.119905 | 30.1201 | 30.0002 | [12 empty] | 1324.006 | 11.43527 | 0.00545029 | 0.163506 | 30.1631 | 29.9996 | [12 empty] | 1038.015 | 8.383642 | 0.00387839 | 0.116352 | 30.1164 | 30 | [12 empty] | 1038.019 | 9.228412 | 0.00372378 | 0.111714 | 30.1118 | 30 | [12 empty] | 1038.004 | 9.964251 | 0.00423844 | 0.127151 | 30.1266 | 29.9995 | [12 empty] | 1038.01 | 12.31358 | 0.00647525 | 0.194258 | 30.1943 | 30 | [12 empty] | 1037.992 | 11.21304 | 0.0055586 | 0.166758 | 30.1668 | 30 | [12 empty] | 1038.006 | 11.89154 | 0.00617147 | 0.185146 | 30.1855 | 30.0004
1039.986 | 10.81067 | 0.00502219 | 0.145644 | 29.1458 | 29.0001 | [12 empty] | 1040.007 | 9.708984375 | 0.00401402 | 0.120421 | 30.1206 | 30.0002 | [12 empty] | 1326.006 | 11.46119 | 0.00546525 | 0.163955 | 30.1635 | 29.9996 | [12 empty] | 1040.015 | 8.409398 | 0.00389884 | 0.116965 | 30.117 | 30 | [12 empty] | 1040.019 | 9.255601 | 0.00373152 | 0.111946 | 30.112 | 30 | [12 empty] | 1040.004 | 9.992431 | 0.00426195 | 0.127856 | 30.1274 | 29.9995 | [12 empty] | 1040.01 | 12.33777 | 0.00651193 | 0.195358 | 30.1954 | 30 | [12 empty] | 1039.992 | 11.24024 | 0.00558596 | 0.167579 | 30.1676 | 30 | [12 empty] | 1040.006 | 11.91766 | 0.00620408 | 0.186125 | 30.1865 | 30.0004
1041.986 | 10.83713 | 0.00502719 | 0.145789 | 29.1459 | 29.0001 | [12 empty] | 1042.007 | 9.734164 | 0.00402253 | 0.120677 | 30.1208 | 30.0002 | [12 empty] | 1328.006 | 11.48681 | 0.00550589 | 0.165174 | 30.1647 | 29.9996 | [12 empty] | 1042.015 | 8.435356 | 0.00391654 | 0.117496 | 30.1175 | 30 | [12 empty] | 1042.019 | 9.282933 | 0.00375096 | 0.112529 | 30.1126 | 30 | [12 empty] | 1042.004 | 10.02023 | 0.0042837 | 0.128509 | 30.128 | 29.9995 | [12 empty] | 1042.01 | 12.36226 | 0.00654617 | 0.196385 | 30.1964 | 30 | [12 empty] | 1041.992 | 11.266875 | 0.00561433 | 0.16843 | 30.1684 | 30 | [12 empty] | 1042.006 | 11.94407 | 0.00624328 | 0.187301 | 30.1877 | 30.0004
1043.986 | 10.86304 | 0.00505651 | 0.14664 | 29.1468 | 29.0001 | [12 empty] | 1044.007 | 9.759497 | 0.00403557 | 0.121068 | 30.1212 | 30.0002 | [12 empty] | 1330.006 | 11.51315 | 0.0055311 | 0.16593 | 30.1655 | 29.9996 | [12 empty] | 1044.015 | 8.461257 | 0.00392654 | 0.117796 | 30.1178 | 30 | [12 empty] | 1044.019 | 9.310293 | 0.00377003 | 0.113101 | 30.1131 | 30 | [12 empty] | 1044.004 | 10.0488 | 0.00428674 | 0.1286 | 30.1281 | 29.9995 | [12 empty] | 1044.01 | 12.38693 | 0.00659536 | 0.197861 | 30.1979 | 30 | [12 empty] | 1043.992 | 11.29321 | 0.00563118 | 0.168935 | 30.1689 | 30 | [12 empty] | 1044.006 | 11.96979 | 0.00626932 | 0.188082 | 30.1885 | 30.0004
1045.986 | 10.88914 | 0.00508088 | 0.147346 | 29.1475 | 29.0001 | [12 empty] | 1046.007 | 9.784763 | 0.00405021 | 0.121507 | 30.1217 | 30.0002 | [12 empty] | 1332.006 | 11.53863 | 0.0055525 | 0.166572 | 30.1661 | 29.9996 | [12 empty] | 1046.017 | 8.4871875 | 0.00396526 | 0.118958 | 30.119 | 30 | [12 empty] | 1046.019 | 9.337777 | 0.00377701 | 0.11331 | 30.1134 | 30 | [12 empty] | 1046.004 | 10.0771 | 0.00430101 | 0.129028 | 30.1285 | 29.9995 | [12 empty] | 1046.01 | 12.41135 | 0.0066342 | 0.199026 | 30.199 | 30 | [12 empty] | 1045.992 | 11.31975 | 0.00565349 | 0.169605 | 30.1696 | 30 | [12 empty] | 1046.006 | 11.99449 | 0.00629975 | 0.188995 | 30.1894 | 30.0004
1047.986 | 10.91538 | 0.0050967 | 0.147805 | 29.1479 | 29.0001 | [12 empty] | 1048.007 | 9.810441 | 0.00406264 | 0.12188 | 30.122 | 30.0002 | [12 empty] | 1334.006 | 11.56405 | 0.00558397 | 0.167517 | 30.1671 | 29.9996 | [12 empty] | 1048.017 | 8.5130625 | 0.00396824 | 0.119047 | 30.1191 | 30 | [12 empty] | 1048.019 | 9.364911 | 0.00379538 | 0.113862 | 30.1139 | 30 | [12 empty] | 1048.004 | 10.10525 | 0.00433745 | 0.130121 | 30.1296 | 29.9995 | [12 empty] | 1048.01 | 12.43579 | 0.00666716 | 0.200015 | 30.2 | 30 | [12 empty] | 1047.992 | 11.34594 | 0.00567764 | 0.170329 | 30.1703 | 30 | [12 empty] | 1048.006 | 12.01965 | 0.00632883 | 0.189867 | 30.1903 | 30.0004
1049.986 | 10.94145 | 0.0051227 | 0.148559 | 29.1487 | 29.0001 | [12 empty] | 1050.007 | 9.835864 | 0.00408148 | 0.122445 | 30.1226 | 30.0002 | [12 empty] | 1336.006 | 11.59057 | 0.0056088 | 0.168262 | 30.1678 | 29.9996 | [12 empty] | 1050.017 | 8.538593 | 0.00398052 | 0.119416 | 30.1194 | 30 | [12 empty] | 1050.019 | 9.392652 | 0.00381662 | 0.114499 | 30.1145 | 30 | [12 empty] | 1050.004 | 10.13348 | 0.00434964 | 0.130487 | 30.13 | 29.9995 | [12 empty] | 1050.01 | 12.46061 | 0.00671488 | 0.201446 | 30.2014 | 30 | [12 empty] | 1049.992 | 11.37187 | 0.00570376 | 0.171113 | 30.1711 | 30 | [12 empty] | 1050.006 | 12.04539 | 0.00636821 | 0.191049 | 30.1915 | 30.0004
1051.986 | 10.9677 | 0.00513961 | 0.149049 | 29.1492 | 29.0001 | [12 empty] | 1052.007 | 9.860978 | 0.00409514 | 0.122855 | 30.123 | 30.0002 | [12 empty] | 1338.006 | 11.61688 | 0.00562446 | 0.168731 | 30.1683 | 29.9996 | [12 empty] | 1052.017 | 8.564584 | 0.00399852 | 0.119956 | 30.12 | 30 | [12 empty] | 1052.019 | 9.420294 | 0.00384032 | 0.11521 | 30.1153 | 30 | [12 empty] | 1052.004 | 10.16107 | 0.00437515 | 0.131252 | 30.1307 | 29.9995 | [12 empty] | 1052.013 | 12.48515 | 0.00674625 | 0.202388 | 30.2024 | 30 | [12 empty] | 1051.992 | 11.39763 | 0.00573224 | 0.171967 | 30.172 | 30 | [12 empty] | 1052.006 | 12.06967 | 0.00640859 | 0.19226 | 30.1927 | 30.0004
1053.986 | 10.99356 | 0.00516891 | 0.149899 | 29.15 | 29.0001 | [12 empty] | 1054.007 | 9.886538 | 0.00411669 | 0.123501 | 30.1237 | 30.0002 | [12 empty] | 1340.006 | 11.64281 | 0.00565097 | 0.169527 | 30.1691 | 29.9996 | [12 empty] | 1054.017 | 8.590753 | 0.00401829 | 0.120549 | 30.1206 | 30 | [12 empty] | 1054.019 | 9.447947 | 0.00385727 | 0.115718 | 30.1158 | 30 | [12 empty] | 1054.004 | 10.18841 | 0.00438463 | 0.131537 | 30.131 | 29.9995 | [12 empty] | 1054.013 | 12.50977 | 0.00680646 | 0.204194 | 30.2042 | 30 | [12 empty] | 1053.992 | 11.42506 | 0.00575948 | 0.172784 | 30.1728 | 30 | [12 empty] | 1054.006 | 12.09483 | 0.00644126 | 0.19324 | 30.1936 | 30.0004
1055.986 | 11.01927 | 0.00519024 | 0.150518 | 29.1507 | 29.0001 | [12 empty] | 1056.007 | 9.912269 | 0.00412424 | 0.123728 | 30.1239 | 30.0002 | [12 empty] | 1342.006 | 11.66877 | 0.00568238 | 0.170469 | 30.17 | 29.9996 | [12 empty] | 1056.017 | 8.616634 | 0.00403037 | 0.120911 | 30.1209 | 30 | [12 empty] | 1056.019 | 9.47571875 | 0.00387068 | 0.116121 | 30.1162 | 30 | [12 empty] | 1056.004 | 10.21653 | 0.00440651 | 0.132193 | 30.1317 | 29.9995 | [12 empty] | 1056.013 | 12.53448 | 0.00684367 | 0.20531 | 30.2053 | 30 | [12 empty] | 1055.992 | 11.45162 | 0.00578666 | 0.1736 | 30.1736 | 30 | [12 empty] | 1056.006 | 12.11987 | 0.00646717 | 0.194018 | 30.1944 | 30.0004
1057.986 | 11.04509 | 0.00520761 | 0.151021 | 29.1512 | 29.0001 | [12 empty] | 1058.007 | 9.93825 | 0.00414012 | 0.124204 | 30.1244 | 30.0002 | [12 empty] | 1344.006 | 11.69465 | 0.0057083 | 0.171247 | 30.1708 | 29.9996 | [12 empty] | 1058.017 | 8.643247 | 0.00404531 | 0.121359 | 30.1214 | 30 | [12 empty] | 1058.019 | 9.502908 | 0.00388098 | 0.11643 | 30.1165 | 30 | [12 empty] | 1058.004 | 10.24415 | 0.00442529 | 0.132757 | 30.1323 | 29.9995 | [12 empty] | 1058.013 | 12.55889 | 0.00689175 | 0.206752 | 30.2068 | 30 | [12 empty] | 1057.992 | 11.47857 | 0.00582005 | 0.174601 | 30.1746 | 30 | [12 empty] | 1058.006 | 12.14499 | 0.00651084 | 0.195328 | 30.1957 | 30.0004
1059.986 | 11.07115 | 0.00522654 | 0.151571 | 29.1517 | 29.0001 | [12 empty] | 1060.007 | 9.963729 | 0.00414995 | 0.124499 | 30.1247 | 30.0002 | [12 empty] | 1346.006 | 11.71975 | 0.00573186 | 0.171953 | 30.1715 | 29.9996 | [12 empty] | 1060.017 | 8.669322 | 0.00406515 | 0.121955 | 30.122 | 30 | [12 empty] | 1060.021 | 9.529928 | 0.00388069 | 0.116421 | 30.1165 | 30 | [12 empty] | 1060.004 | 10.27143 | 0.00443989 | 0.133194 | 30.1327 | 29.9995 | [12 empty] | 1060.013 | 12.58318 | 0.00695267 | 0.20858 | 30.2086 | 30 | [12 empty] | 1059.992 | 11.50521 | 0.00582921 | 0.174876 | 30.1749 | 30 | [12 empty] | 1060.006 | 12.17025 | 0.00654435 | 0.196333 | 30.1967 | 30.0004
1061.986 | 11.097 | 0.00526597 | 0.152714 | 29.1529 | 29.0001 | [12 empty] | 1062.007 | 9.989536 | 0.00416655 | 0.124997 | 30.1252 | 30.0002 | [12 empty] | 1348.006 | 11.745125 | 0.00576838 | 0.173049 | 30.1726 | 29.9996 | [12 empty] | 1062.017 | 8.69555 | 0.00408595 | 0.122579 | 30.1226 | 30 | [12 empty] | 1062.021 | 9.557117 | 0.00390896 | 0.117269 | 30.1173 | 30 | [12 empty] | 1062.004 | 10.29946 | 0.00447747 | 0.134322 | 30.1338 | 29.9995 | [12 empty] | 1062.013 | 12.60829 | 0.00698996 | 0.209699 | 30.2097 | 30 | [12 empty] | 1061.992 | 11.53162 | 0.00587336 | 0.176201 | 30.1762 | 30 | [12 empty] | 1062.006 | 12.19515 | 0.00657566 | 0.197272 | 30.1977 | 30.0004
1063.986 | 11.12261 | 0.00527542 | 0.152988 | 29.1531 | 29.0001 | [12 empty] | 1064.007 | 10.01433 | 0.00418988 | 0.125697 | 30.1259 | 30.0002 | [12 empty] | 1350.006 | 11.77046 | 0.00579575 | 0.17387 | 30.1734 | 29.9996 | [12 empty] | 1064.017 | 8.721925 | 0.00409528 | 0.122858 | 30.1229 | 30 | [12 empty] | 1064.021 | 9.584193 | 0.00393275 | 0.117983 | 30.118 | 30 | [12 empty] | 1064.004 | 10.32739 | 0.00446609 | 0.13398 | 30.1335 | 29.9995 | [12 empty] | 1064.013 | 12.6328 | 0.00705025 | 0.211507 | 30.2115 | 30 | [12 empty] | 1063.992 | 11.5578 | 0.00590355 | 0.177107 | 30.1771 | 30 | [12 empty] | 1064.006 | 12.22053 | 0.00662158 | 0.19865 | 30.1991 | 30.0004
1065.986 | 11.14758 | 0.00529654 | 0.1536 | 29.1537 | 29.0001 | [12 empty] | 1066.007 | 10.03968 | 0.00420255 | 0.126077 | 30.1262 | 30.0002 | [12 empty] | 1352.006 | 11.79563 | 0.00582808 | 0.17484 | 30.1744 | 29.9996 | [12 empty] | 1066.017 | 8.748384 | 0.0041312 | 0.123936 | 30.1239 | 30 | [12 empty] | 1066.021 | 9.61096 | 0.00395072 | 0.118522 | 30.1186 | 30 | [12 empty] | 1066.004 | 10.35513 | 0.00449678 | 0.134901 | 30.1344 | 29.9995 | [12 empty] | 1066.013 | 12.6565 | 0.00710681 | 0.213204 | 30.2132 | 30 | [12 empty] | 1065.992 | 11.584 | 0.00593167 | 0.17795 | 30.178 | 30 | [12 empty] | 1066.006 | 12.24565 | 0.00666919 | 0.200078 | 30.2005 | 30.0004
1067.986 | 11.1728 | 0.00533519 | 0.154721 | 29.1549 | 29.0001 | [12 empty] | 1068.007 | 10.06516 | 0.00421762 | 0.126529 | 30.1267 | 30.0002 | [12 empty] | 1354.006 | 11.82089 | 0.0058545 | 0.175632 | 30.1752 | 29.9996 | [12 empty] | 1068.017 | 8.774255 | 0.00413834 | 0.12415 | 30.1242 | 30 | [12 empty] | 1068.021 | 9.638318 | 0.00395985 | 0.118796 | 30.1188 | 30 | [12 empty] | 1068.004 | 10.38332 | 0.00451684 | 0.135503 | 30.135 | 29.9995 | [12 empty] | 1068.013 | 12.67983 | 0.00714952 | 0.214486 | 30.2145 | 30 | [12 empty] | 1067.992 | 11.6105 | 0.00595978 | 0.178793 | 30.1788 | 30 | [12 empty] | 1068.006 | 12.27157 | 0.00671237 | 0.201374 | 30.2018 | 30.0004
1069.986 | 11.1984 | 0.00535564 | 0.155314 | 29.1555 | 29.0001 | [12 empty] | 1070.007 | 10.0903 | 0.00422536 | 0.126761 | 30.1269 | 30.0002 | [12 empty] | 1356.006 | 11.84614 | 0.00588974 | 0.17669 | 30.1763 | 29.9996 | [12 empty] | 1070.017 | 8.80111 | 0.0041537 | 0.124611 | 30.1246 | 30 | [12 empty] | 1070.021 | 9.665467 | 0.00397304 | 0.119191 | 30.1192 | 30 | [12 empty] | 1070.004 | 10.41159 | 0.00454039 | 0.136209 | 30.1357 | 29.9995 | [12 empty] | 1070.013 | 12.70316 | 0.00720343 | 0.216103 | 30.2161 | 30 | [12 empty] | 1069.992 | 11.63622 | 0.00598761 | 0.179628 | 30.1796 | 30 | [12 empty] | 1070.009 | 12.29658 | 0.00673684 | 0.202108 | 30.2025 | 30.0004
1071.986 | 11.22358 | 0.00536947 | 0.155715 | 29.1559 | 29.0001 | [12 empty] | 1072.007 | 10.11497 | 0.00425222 | 0.127567 | 30.1277 | 30.0002 | [12 empty] | 1358.006 | 11.87122 | 0.00590945 | 0.177281 | 30.1768 | 29.9996 | [12 empty] | 1072.017 | 8.827483 | 0.00417681 | 0.125304 | 30.1253 | 30 | [12 empty] | 1072.021 | 9.692567 | 0.00399816 | 0.119945 | 30.12 | 30 | [12 empty] | 1072.004 | 10.43946 | 0.00456035 | 0.136808 | 30.1363 | 29.9995 | [12 empty] | 1072.013 | 12.72666 | 0.00724984 | 0.217495 | 30.2175 | 30 | [12 empty] | 1071.992 | 11.66277 | 0.00602289 | 0.180687 | 30.1807 | 30 | [12 empty] | 1072.009 | 12.32186 | 0.00678647 | 0.203597 | 30.204 | 30.0004
1073.986 | 11.24829 | 0.00539667 | 0.156504 | 29.1566 | 29.0001 | [12 empty] | 1074.007 | 10.14034 | 0.00426495 | 0.127949 | 30.1281 | 30.0002 | [12 empty] | 1360.006 | 11.89622 | 0.00593945 | 0.178181 | 30.1777 | 29.9996 | [12 empty] | 1074.017 | 8.853977 | 0.004185 | 0.12555 | 30.1256 | 30 | [12 empty] | 1074.021 | 9.719476 | 0.0040078 | 0.120234 | 30.1203 | 30 | [12 empty] | 1074.004 | 10.46714 | 0.00457616 | 0.137283 | 30.1368 | 29.9995 | [12 empty] | 1074.013 | 12.74951 | 0.00730059 | 0.219018 | 30.219 | 30 | [12 empty] | 1073.992 | 11.68918 | 0.00604674 | 0.181402 | 30.1814 | 30 | [12 empty] | 1074.009 | 12.34613 | 0.00681937 | 0.204584 | 30.205 | 30.0004
1075.986 | 11.27356 | 0.00541516 | 0.15704 | 29.1572 | 29.0001 | [12 empty] | 1076.007 | 10.16574 | 0.00427452 | 0.128236 | 30.1284 | 30.0002 | [12 empty] | 1362.006 | 11.92132 | 0.00596135 | 0.178838 | 30.1784 | 29.9996 | [12 empty] | 1076.017 | 8.880535 | 0.0041997 | 0.125991 | 30.126 | 30 | [12 empty] | 1076.021 | 9.746823 | 0.00404601 | 0.12138 | 30.1214 | 30 | [12 empty] | 1076.004 | 10.49528 | 0.00459843 | 0.137951 | 30.1374 | 29.9995 | [12 empty] | 1076.013 | 12.772125 | 0.00735916 | 0.220775 | 30.2208 | 30 | [12 empty] | 1075.992 | 11.7157 | 0.00607225 | 0.182168 | 30.1822 | 30 | [12 empty] | 1076.009 | 12.37052 | 0.00686405 | 0.205924 | 30.2063 | 30.0004
1077.986 | 11.29855 | 0.00544387 | 0.157873 | 29.158 | 29.0001 | [12 empty] | 1078.007 | 10.19065625 | 0.00429752 | 0.128926 | 30.1291 | 30.0002 | [12 empty] | 1364.006 | 11.94606 | 0.00598915 | 0.179672 | 30.1792 | 29.9996 | [12 empty] | 1078.017 | 8.907039 | 0.0042148 | 0.126444 | 30.1265 | 30 | [12 empty] | 1078.021 | 9.773598 | 0.00406048 | 0.121814 | 30.1219 | 30 | [12 empty] | 1078.004 | 10.52294 | 0.00462403 | 0.138718 | 30.1382 | 29.9995 | [12 empty] | 1078.013 | 12.79456 | 0.00741705 | 0.222512 | 30.2225 | 30 | [12 empty] | 1077.992 | 11.74193 | 0.00610796 | 0.183239 | 30.1832 | 30 | [12 empty] | 1078.009 | 12.39492 | 0.00690051 | 0.207018 | 30.2074 | 30.0004
1079.986 | 11.3239 | 0.00546653 | 0.15853 | 29.1587 | 29.0001 | [12 empty] | 1080.007 | 10.21592 | 0.0043125 | 0.129376 | 30.1295 | 30.0002 | [12 empty] | 1366.006 | 11.97054 | 0.00602682 | 0.180802 | 30.1804 | 29.9996 | [12 empty] | 1080.017 | 8.933211 | 0.00423307 | 0.126992 | 30.127 | 30 | [12 empty] | 1080.021 | 9.800208 | 0.0040645 | 0.121935 | 30.122 | 30 | [12 empty] | 1080.004 | 10.55094 | 0.00463255 | 0.138974 | 30.1385 | 29.9995 | [12 empty] | 1080.013 | 12.81642 | 0.00747817 | 0.224345 | 30.2243 | 30 | [12 empty] | 1079.992 | 11.76832 | 0.00613259 | 0.183978 | 30.184 | 30 | [12 empty] | 1080.009 | 12.41909 | 0.00694754 | 0.208429 | 30.2088 | 30.0004
1081.986 | 11.34981 | 0.00549781 | 0.159437 | 29.1596 | 29.0001 | [12 empty] | 1082.007 | 10.24068 | 0.00432687 | 0.129807 | 30.13 | 30.0002 | [12 empty] | 1368.006 | 11.99533 | 0.00606261 | 0.181876 | 30.1814 | 29.9996 | [12 empty] | 1082.017 | 8.959438 | 0.0042502 | 0.127506 | 30.1275 | 30 | [12 empty] | 1082.021 | 9.827227 | 0.00408301 | 0.12249 | 30.1225 | 30 | [12 empty] | 1082.004 | 10.57908 | 0.00466144 | 0.139841 | 30.1393 | 29.9995 | [12 empty] | 1082.009 | 12.83867 | 0.00753527 | 0.226058 | 30.2261 | 30 | [12 empty] | 1081.992 | 11.7944 | 0.00617389 | 0.185217 | 30.1852 | 30 | [12 empty] | 1082.009 | 12.44303 | 0.00699769 | 0.209934 | 30.2103 | 30.0004
1083.986 | 11.37602 | 0.00550558 | 0.159663 | 29.1598 | 29.0001 | [12 empty] | 1084.007 | 10.26534 | 0.00434631 | 0.13039 | 30.1306 | 30.0002 | [12 empty] | 1370.006 | 12.01971875 | 0.00608904 | 0.182669 | 30.1822 | 29.9996 | [12 empty] | 1084.017 | 8.986066 | 0.00427278 | 0.128183 | 30.1282 | 30 | [12 empty] | 1084.021 | 9.854012 | 0.00409453 | 0.122836 | 30.1229 | 30 | [12 empty] | 1084.004 | 10.60696 | 0.00468226 | 0.140465 | 30.14 | 29.9995 | [12 empty] | 1084.01 | 12.86039 | 0.00759195 | 0.227759 | 30.2278 | 30 | [12 empty] | 1083.992 | 11.82073 | 0.00620373 | 0.186112 | 30.1861 | 30 | [12 empty] | 1084.009 | 12.46705 | 0.00703756 | 0.21113 | 30.2115 | 30.0004
1085.986 | 11.40115 | 0.00554125 | 0.160697 | 29.1608 | 29.0001 | [12 empty] | 1086.007 | 10.28994 | 0.0043658 | 0.130975 | 30.1311 | 30.0002 | [12 empty] | 1372.006 | 12.044 | 0.00611783 | 0.183532 | 30.1831 | 29.9996 | [12 empty] | 1086.017 | 9.011434 | 0.00429027 | 0.128708 | 30.1287 | 30 | [12 empty] | 1086.021 | 9.881168 | 0.00411426 | 0.123428 | 30.1235 | 30 | [12 empty] | 1086.004 | 10.63512 | 0.00469824 | 0.140945 | 30.1404 | 29.9995 | [12 empty] | 1086.01 | 12.88188 | 0.00765244 | 0.229573 | 30.2296 | 30 | [12 empty] | 1085.992 | 11.84687 | 0.00624737 | 0.187421 | 30.1874 | 30 | [12 empty] | 1086.009 | 12.49108 | 0.00708764 | 0.212632 | 30.213 | 30.0004
1087.986 | 11.42643 | 0.00555915 | 0.161216 | 29.1614 | 29.0001 | [12 empty] | 1088.007 | 10.31471 | 0.00438369 | 0.131511 | 30.1317 | 30.0002 | [12 empty] | 1374.006 | 12.06876 | 0.00615508 | 0.18465 | 30.1842 | 29.9996 | [12 empty] | 1088.017 | 9.03807 | 0.00431132 | 0.12934 | 30.1294 | 30 | [12 empty] | 1088.021 | 9.908979 | 0.00412625 | 0.123788 | 30.1238 | 30 | [12 empty] | 1088.004 | 10.66321 | 0.00472002 | 0.141598 | 30.1411 | 29.9995 | [12 empty] | 1088.01 | 12.90416 | 0.00772006 | 0.231602 | 30.2316 | 30 | [12 empty] | 1087.992 | 11.87242 | 0.00626703 | 0.188011 | 30.188 | 30 | [12 empty] | 1088.009 | 12.51463 | 0.00713264 | 0.213982 | 30.2144 | 30.0004
1089.986 | 11.45145 | 0.00558948 | 0.162096 | 29.1622 | 29.0001 | [12 empty] | 1090.007 | 10.3392 | 0.00439303 | 0.131792 | 30.132 | 30.0002 | [12 empty] | 1376.006 | 12.09336 | 0.00618502 | 0.185548 | 30.1851 | 29.9996 | [12 empty] | 1090.017 | 9.064461 | 0.0043279 | 0.129837 | 30.1298 | 30 | [12 empty] | 1090.021 | 9.936626 | 0.00414692 | 0.124408 | 30.1245 | 30 | [12 empty] | 1090.004 | 10.69125 | 0.00473623 | 0.142084 | 30.1416 | 29.9995 | [12 empty] | 1090.01 | 12.92605 | 0.007772 | 0.23316 | 30.2332 | 30 | [12 empty] | 1089.992 | 11.89822 | 0.00629906 | 0.188972 | 30.189 | 30 | [12 empty] | 1090.009 | 12.53846 | 0.00716747 | 0.215027 | 30.2154 | 30.0004
1091.986 | 11.47629 | 0.00561534 | 0.162846 | 29.163 | 29.0001 | [12 empty] | 1092.007 | 10.36386 | 0.00439896 | 0.131969 | 30.1321 | 30.0002 | [12 empty] | 1378.006 | 12.11791 | 0.00622856 | 0.186854 | 30.1864 | 29.9996 | [12 empty] | 1092.017 | 9.090944 | 0.00434227 | 0.130268 | 30.1303 | 30 | [12 empty] | 1092.021 | 9.964028 | 0.00416963 | 0.125089 | 30.1251 | 30 | [12 empty] | 1092.004 | 10.71927 | 0.00476247 | 0.142872 | 30.1424 | 29.9995 | [12 empty] | 1092.01 | 12.94762 | 0.00783869 | 0.235161 | 30.2352 | 30 | [12 empty] | 1091.992 | 11.9239 | 0.00633213 | 0.189964 | 30.19 | 30 | [12 empty] | 1092.009 | 12.56186 | 0.0072145 | 0.216438 | 30.2168 | 30.0004
1093.986 | 11.50165 | 0.0056451 | 0.163709 | 29.1638 | 29.0001 | [12 empty] | 1094.007 | 10.38878 | 0.00443493 | 0.133049 | 30.1332 | 30.0002 | [12 empty] | 1380.006 | 12.14229 | 0.00626246 | 0.187871 | 30.1874 | 29.9996 | [12 empty] | 1094.017 | 9.117587 | 0.00434556 | 0.130367 | 30.1304 | 30 | [12 empty] | 1094.021 | 9.99204 | 0.00417873 | 0.125362 | 30.1254 | 30 | [12 empty] | 1094.004 | 10.74762 | 0.00478715 | 0.143612 | 30.1431 | 29.9995 | [12 empty] | 1094.01 | 12.96919 | 0.00790643 | 0.237193 | 30.2372 | 30 | [12 empty] | 1093.992 | 11.95023 | 0.00636606 | 0.190982 | 30.191 | 30 | [12 empty] | 1094.009 | 12.58565 | 0.00726718 | 0.218018 | 30.2184 | 30.0004
1095.986 | 11.52673 | 0.00566779 | 0.164367 | 29.1645 | 29.0001 | [12 empty] | 1096.007 | 10.41409 | 0.00443598 | 0.13308 | 30.1332 | 30.0002 | [12 empty] | 1382.006 | 12.16706 | 0.00629214 | 0.188761 | 30.1883 | 29.9996 | [12 empty] | 1096.017 | 9.143935 | 0.00438133 | 0.13144 | 30.1315 | 30 | [12 empty] | 1096.021 | 10.01946 | 0.00419837 | 0.125951 | 30.126 | 30 | [12 empty] | 1096.004 | 10.77571 | 0.00480039 | 0.144009 | 30.1435 | 29.9995 | [12 empty] | 1096.01 | 12.99078 | 0.00797442 | 0.239232 | 30.2392 | 30 | [12 empty] | 1095.992 | 11.97567 | 0.00639213 | 0.191764 | 30.1918 | 30 | [12 empty] | 1096.009 | 12.60926 | 0.00731881 | 0.219567 | 30.22 | 30.0004
1097.986 | 11.55205 | 0.00569296 | 0.165097 | 29.1652 | 29.0001 | [12 empty] | 1098.007 | 10.43962 | 0.00445947 | 0.133785 | 30.1339 | 30.0002 | [12 empty] | 1384.006 | 12.19093 | 0.00631929 | 0.189576 | 30.1891 | 29.9996 | [12 empty] | 1098.017 | 9.169842 | 0.00439205 | 0.131761 | 30.1318 | 30 | [12 empty] | 1098.021 | 10.04686 | 0.00421623 | 0.126487 | 30.1265 | 30 | [12 empty] | 1098.004 | 10.80321 | 0.00483022 | 0.144904 | 30.1444 | 29.9995 | [12 empty] | 1098.01 | 13.01105 | 0.00805261 | 0.241578 | 30.2416 | 30 | [12 empty] | 1097.992 | 12.00077 | 0.00642843 | 0.192853 | 30.1929 | 30 | [12 empty] | 1098.009 | 12.63261 | 0.00736848 | 0.221057 | 30.2215 | 30.0004
1099.986 | 11.57736 | 0.005718 | 0.165823 | 29.166 | 29.0001 | [12 empty] | 1100.007 | 10.46483 | 0.00448316 | 0.134496 | 30.1347 | 30.0002 | [12 empty] | 1386.006 | 12.215625 | 0.00636902 | 0.191068 | 30.1906 | 29.9996 | [12 empty] | 1100.017 | 9.19596 | 0.0044162 | 0.132486 | 30.1325 | 30 | [12 empty] | 1100.021 | 10.07446 | 0.0042378 | 0.127134 | 30.1272 | 30 | [12 empty] | 1100.004 | 10.83178 | 0.00484837 | 0.145449 | 30.1449 | 29.9995 | [12 empty] | 1100.01 | 13.03159 | 0.0081049 | 0.243147 | 30.2432 | 30 | [12 empty] | 1099.992 | 12.02559 | 0.00647431 | 0.194229 | 30.1942 | 30 | [12 empty] | 1100.009 | 12.65471 | 0.00742052 | 0.222618 | 30.223 | 30.0004
1101.986 | 11.60238 | 0.00573483 | 0.166311 | 29.1664 | 29.0001 | [12 empty] | 1102.007 | 10.4898 | 0.00449947 | 0.134985 | 30.1351 | 30.0002 | [12 empty] | 1388.006 | 12.23944 | 0.00640291 | 0.192084 | 30.1916 | 29.9996 | [12 empty] | 1102.017 | 9.221923 | 0.00443516 | 0.133055 | 30.1331 | 30 | [12 empty] | 1102.021 | 10.1018 | 0.00424372 | 0.127312 | 30.1274 | 30 | [12 empty] | 1102.004 | 10.85949 | 0.00486931 | 0.146077 | 30.1456 | 29.9995 | [12 empty] | 1102.01 | 13.05188 | 0.00817711 | 0.245313 | 30.2453 | 30 | [12 empty] | 1101.992 | 12.05075 | 0.00649448 | 0.194835 | 30.1948 | 30 | [12 empty] | 1102.009 | 12.67704 | 0.00746438 | 0.223934 | 30.2243 | 30.0004
1103.986 | 11.62783 | 0.00577417 | 0.167452 | 29.1676 | 29.0001 | [12 empty] | 1104.007 | 10.51454 | 0.00451208 | 0.135363 | 30.1355 | 30.0002 | [12 empty] | 1390.006 | 12.26302 | 0.00643713 | 0.193111 | 30.1927 | 29.9996 | [12 empty] | 1104.017 | 9.247278 | 0.00444505 | 0.133352 | 30.1334 | 30 | [12 empty] | 1104.021 | 10.12904 | 0.00427149 | 0.128145 | 30.1282 | 30 | [12 empty] | 1104.004 | 10.88717 | 0.00489062 | 0.146716 | 30.1462 | 29.9995 | [12 empty] | 1104.01 | 13.07148 | 0.00824774 | 0.247432 | 30.2474 | 30 | [12 empty] | 1103.992 | 12.0761 | 0.00653299 | 0.19599 | 30.196 | 30 | [12 empty] | 1104.005 | 12.69922 | 0.00752117 | 0.225638 | 30.226 | 30.0004
1105.986 | 11.65305 | 0.00580556 | 0.168362 | 29.1685 | 29.0001 | [12 empty] | 1106.007 | 10.53962 | 0.00452775 | 0.135833 | 30.136 | 30.0002 | [12 empty] | 1392.006 | 12.28651 | 0.00647492 | 0.194245 | 30.1938 | 29.9996 | [12 empty] | 1106.017 | 9.272973 | 0.00445521 | 0.133656 | 30.1337 | 30 | [12 empty] | 1106.021 | 10.15641 | 0.0042904 | 0.128712 | 30.1288 | 30 | [12 empty] | 1106.004 | 10.91452 | 0.00490842 | 0.14725 | 30.1467 | 29.9995 | [12 empty] | 1106.01 | 13.09188 | 0.00832248 | 0.249674 | 30.2497 | 30 | [12 empty] | 1105.992 | 12.10083 | 0.00657703 | 0.197311 | 30.1973 | 30 | [12 empty] | 1106.006 | 12.72187 | 0.00756363 | 0.226912 | 30.2273 | 30.0004
1107.986 | 11.67858 | 0.00582243 | 0.168851 | 29.169 | 29.0001 | [12 empty] | 1108.007 | 10.56404 | 0.00455078 | 0.136524 | 30.1367 | 30.0002 | [12 empty] | 1394.006 | 12.31009 | 0.0065146 | 0.195435 | 30.195 | 29.9996 | [12 empty] | 1108.017 | 9.298793 | 0.00448149 | 0.134445 | 30.1345 | 30 | [12 empty] | 1108.021 | 10.18428 | 0.00431105 | 0.129332 | 30.1294 | 30 | [12 empty] | 1108.004 | 10.94203125 | 0.00494724 | 0.148415 | 30.1479 | 29.9995 | [12 empty] | 1108.01 | 13.11179 | 0.00840327 | 0.252098 | 30.2521 | 30 | [12 empty] | 1107.992 | 12.12617 | 0.00660737 | 0.198221 | 30.1982 | 30 | [12 empty] | 1108.006 | 12.74455 | 0.00764044 | 0.229216 | 30.2296 | 30.0004
1109.986 | 11.70365 | 0.00585468 | 0.169787 | 29.1699 | 29.0001 | [12 empty] | 1110.007 | 10.58918 | 0.00456257 | 0.136878 | 30.137 | 30.0002 | [12 empty] | 1396.006 | 12.33428 | 0.00655814 | 0.196741 | 30.1963 | 29.9996 | [12 empty] | 1110.013 | 9.324319 | 0.00449961 | 0.134988 | 30.135 | 30 | [12 empty] | 1110.021 | 10.21164 | 0.00432378 | 0.129714 | 30.1298 | 30 | [12 empty] | 1110.004 | 10.96905 | 0.00496449 | 0.148932 | 30.1484 | 29.9995 | [12 empty] | 1110.01 | 13.13129 | 0.0084678 | 0.254034 | 30.254 | 30 | [12 empty] | 1109.992 | 12.15136 | 0.00665202 | 0.199561 | 30.1996 | 30 | [12 empty] | 1110.006 | 12.76688 | 0.00768107 | 0.230435 | 30.2308 | 30.0004
1111.986 | 11.72864 | 0.00588099 | 0.17055 | 29.1707 | 29.0001 | [12 empty] | 1112.007 | 10.61417 | 0.00458315 | 0.137495 | 30.1377 | 30.0002 | [12 empty] | 1398.006 | 12.35825 | 0.00659111 | 0.197731 | 30.1973 | 29.9996 | [12 empty] | 1112.015 | 9.350236 | 0.00451236 | 0.135371 | 30.1354 | 30 | [12 empty] | 1112.021 | 10.23904 | 0.00434542 | 0.130363 | 30.1304 | 30 | [12 empty] | 1112.004 | 10.99647 | 0.00498343 | 0.1495 | 30.149 | 29.9995 | [12 empty] | 1112.01 | 13.15054 | 0.0085432 | 0.256296 | 30.2563 | 30 | [12 empty] | 1111.992 | 12.17669 | 0.00668976 | 0.200693 | 30.2007 | 30 | [12 empty] | 1112.006 | 12.78971 | 0.00773306 | 0.231995 | 30.2324 | 30.0004
1113.986 | 11.75385 | 0.00591161 | 0.171437 | 29.1716 | 29.0001 | [12 empty] | 1114.007 | 10.63916 | 0.00459937 | 0.137982 | 30.1381 | 30.0002 | [12 empty] | 1400.006 | 12.38236 | 0.0066197 | 0.198588 | 30.1981 | 29.9996 | [12 empty] | 1114.015 | 9.376403 | 0.00453126 | 0.135938 | 30.136 | 30 | [12 empty] | 1114.021 | 10.26562 | 0.00436423 | 0.130927 | 30.131 | 30 | [12 empty] | 1114.004 | 11.02392 | 0.00500716 | 0.150212 | 30.1497 | 29.9995 | [12 empty] | 1114.01 | 13.16951 | 0.0086269 | 0.258807 | 30.2588 | 30 | [12 empty] | 1113.992 | 12.20243 | 0.00672891 | 0.201867 | 30.2019 | 30 | [12 empty] | 1114.006 | 12.81199 | 0.00779343 | 0.233806 | 30.2342 | 30.0004
1115.986 | 11.7787 | 0.00593908 | 0.172234 | 29.1724 | 29.0001 | [12 empty] | 1116.007 | 10.6649 | 0.00462056 | 0.138618 | 30.1388 | 30.0002 | [12 empty] | 1402.006 | 12.40595 | 0.00666097 | 0.199826 | 30.1994 | 29.9996 | [12 empty] | 1116.015 | 9.401829 | 0.00455761 | 0.136728 | 30.1367 | 30 | [12 empty] | 1116.021 | 10.29224 | 0.00437479 | 0.131244 | 30.1313 | 30 | [12 empty] | 1116.004 | 11.05045 | 0.00503038 | 0.150909 | 30.1504 | 29.9995 | [12 empty] | 1116.01 | 13.18817 | 0.00870521 | 0.261156 | 30.2612 | 30 | [12 empty] | 1115.992 | 12.22768 | 0.00676585 | 0.202976 | 30.203 | 30 | [12 empty] | 1116.006 | 12.83443 | 0.00786077 | 0.235826 | 30.2362 | 30.0004
1117.986 | 11.80396 | 0.00597657 | 0.173321 | 29.1735 | 29.0001 | [12 empty] | 1118.007 | 10.68977 | 0.00464149 | 0.139246 | 30.1394 | 30.0002 | [12 empty] | 1404.006 | 12.4302 | 0.00671542 | 0.20146 | 30.201 | 29.9996 | [12 empty] | 1118.015 | 9.42781 | 0.00457633 | 0.13729 | 30.1373 | 30 | [12 empty] | 1118.021 | 10.31964 | 0.00439721 | 0.131917 | 30.132 | 30 | [12 empty] | 1118.004 | 11.078 | 0.00505165 | 0.151547 | 30.151 | 29.9995 | [12 empty] | 1118.01 | 13.20676 | 0.00878678 | 0.263604 | 30.2636 | 30 | [12 empty] | 1117.992 | 12.25223 | 0.00680137 | 0.204041 | 30.204 | 30 | [12 empty] | 1118.006 | 12.85673 | 0.0079224 | 0.237675 | 30.2381 | 30.0004
1119.986 | 11.82876 | 0.00600327 | 0.174096 | 29.1742 | 29.0001 | [12 empty] | 1120.007 | 10.71496 | 0.00465774 | 0.139733 | 30.1399 | 30.0002 | [12 empty] | 1406.006 | 12.45402 | 0.00676653 | 0.202993 | 30.2026 | 29.9996 | [12 empty] | 1120.015 | 9.454155 | 0.00458587 | 0.137576 | 30.1376 | 30 | [12 empty] | 1120.021 | 10.34664 | 0.00441676 | 0.132503 | 30.1325 | 30 | [12 empty] | 1120.004 | 11.10534 | 0.00507611 | 0.152281 | 30.1518 | 29.9995 | [12 empty] | 1120.01 | 13.22555 | 0.00887026 | 0.266108 | 30.2661 | 30 | [12 empty] | 1119.992 | 12.27732 | 0.00684515 | 0.205354 | 30.2054 | 30 | [12 empty] | 1120.006 | 12.87878 | 0.00798466 | 0.239543 | 30.2399 | 30.0004
1121.986 | 11.85361 | 0.0060345 | 0.175001 | 29.1751 | 29.0001 | [12 empty] | 1122.007 | 10.73988 | 0.00468107 | 0.140433 | 30.1406 | 30.0002 | [12 empty] | 1408.006 | 12.47749 | 0.00679961 | 0.203985 | 30.2035 | 29.9996 | [12 empty] | 1122.015 | 9.480079 | 0.00460734 | 0.13822 | 30.1382 | 30 | [12 empty] | 1122.021 | 10.37317 | 0.00443499 | 0.13305 | 30.1331 | 30 | [12 empty] | 1122.004 | 11.13244 | 0.00510547 | 0.153162 | 30.1527 | 29.9995 | [12 empty] | 1122.01 | 13.24366 | 0.00896015 | 0.268804 | 30.2688 | 30 | [12 empty] | 1121.992 | 12.30218 | 0.00689025 | 0.206708 | 30.2067 | 30 | [12 empty] | 1122.006 | 12.90073 | 0.00804787 | 0.241439 | 30.2418 | 30.0004
1123.986 | 11.87779 | 0.00605863 | 0.175701 | 29.1758 | 29.0001 | [12 empty] | 1124.007 | 10.76513 | 0.00468623 | 0.140588 | 30.1408 | 30.0002 | [12 empty] | 1410.006 | 12.50082 | 0.00684477 | 0.20534 | 30.2049 | 29.9996 | [12 empty] | 1124.015 | 9.5058 | 0.00462705 | 0.138812 | 30.1388 | 30 | [12 empty] | 1124.018 | 10.39987 | 0.00445631 | 0.13369 | 30.1337 | 30 | [12 empty] | 1124.004 | 11.16006 | 0.00512738 | 0.153819 | 30.1533 | 29.9995 | [12 empty] | 1124.01 | 13.26154 | 0.00905581 | 0.271674 | 30.2717 | 30 | [12 empty] | 1123.992 | 12.32662 | 0.00692809 | 0.207843 | 30.2078 | 30 | [12 empty] | 1124.006 | 12.92251 | 0.00810952 | 0.243289 | 30.2437 | 30.0004
1125.986 | 11.90238 | 0.00608896 | 0.176581 | 29.1767 | 29.0001 | [12 empty] | 1126.007 | 10.78971 | 0.00470532 | 0.14116 | 30.1413 | 30.0002 | [12 empty] | 1412.006 | 12.52395 | 0.00689469 | 0.206838 | 30.2064 | 29.9996 | [12 empty] | 1126.015 | 9.531875 | 0.00464302 | 0.139291 | 30.1393 | 30 | [12 empty] | 1126.019 | 10.42718 | 0.00447381 | 0.134214 | 30.1343 | 30 | [12 empty] | 1126.004 | 11.18776 | 0.00515524 | 0.154655 | 30.1542 | 29.9995 | [12 empty] | 1126.01 | 13.27875 | 0.00912913 | 0.273874 | 30.2739 | 30 | [12 empty] | 1125.992 | 12.35082 | 0.00696948 | 0.209085 | 30.2091 | 30 | [12 empty] | 1126.006 | 12.94379 | 0.00817886 | 0.245369 | 30.2458 | 30.0004
1127.986 | 11.92665 | 0.00612219 | 0.177544 | 29.1777 | 29.0001 | [12 empty] | 1128.007 | 10.81471 | 0.00473364 | 0.14201 | 30.1422 | 30.0002 | [12 empty] | 1414.006 | 12.54624 | 0.00695619 | 0.208683 | 30.2082 | 29.9996 | [12 empty] | 1128.015 | 9.558418 | 0.00467316 | 0.140195 | 30.1402 | 30 | [12 empty] | 1128.019 | 10.45443 | 0.00449719 | 0.134916 | 30.135 | 30 | [12 empty] | 1128.004 | 11.21487 | 0.00517831 | 0.155347 | 30.1548 | 29.9995 | [12 empty] | 1128.01 | 13.29583 | 0.00922583 | 0.276775 | 30.2768 | 30 | [12 empty] | 1127.992 | 12.37531 | 0.00701209 | 0.210363 | 30.2104 | 30 | [12 empty] | 1128.006 | 12.96458 | 0.00824994 | 0.247501 | 30.2479 | 30.0004
1129.986 | 11.95074 | 0.00614872 | 0.178314 | 29.1785 | 29.0001 | [12 empty] | 1130.007 | 10.83986 | 0.00475151 | 0.142546 | 30.1427 | 30.0002 | [12 empty] | 1416.006 | 12.56845 | 0.00699267 | 0.209777 | 30.2093 | 29.9996 | [12 empty] | 1130.015 | 9.585033 | 0.00468464 | 0.140539 | 30.1406 | 30 | [12 empty] | 1130.019 | 10.48176 | 0.00451979 | 0.135594 | 30.1356 | 30 | [12 empty] | 1130.004 | 11.24226 | 0.00518772 | 0.155629 | 30.1551 | 29.9995 | [12 empty] | 1130.01 | 13.31283 | 0.00932274 | 0.279682 | 30.2797 | 30 | [12 empty] | 1129.992 | 12.39985 | 0.00705191 | 0.211557 | 30.2116 | 30 | [12 empty] | 1130.006 | 12.98588 | 0.0083175 | 0.249528 | 30.2499 | 30.0004
1131.986 | 11.97477 | 0.00617268 | 0.179009 | 29.1791 | 29.0001 | [12 empty] | 1132.007 | 10.8646 | 0.00477058 | 0.143118 | 30.1433 | 30.0002 | [12 empty] | 1418.006 | 12.59095 | 0.00703373 | 0.211009 | 30.2106 | 29.9996 | [12 empty] | 1132.015 | 9.611598 | 0.00470293 | 0.141088 | 30.1411 | 30 | [12 empty] | 1132.019 | 10.50938 | 0.00453428 | 0.136029 | 30.1361 | 30 | [12 empty] | 1132.004 | 11.2698 | 0.00522713 | 0.156811 | 30.1563 | 29.9995 | [12 empty] | 1132.01 | 13.32987 | 0.00940809 | 0.282243 | 30.2822 | 30 | [12 empty] | 1131.992 | 12.42405 | 0.00710612 | 0.213184 | 30.2132 | 30 | [12 empty] | 1132.006 | 13.00604 | 0.00838752 | 0.251629 | 30.252 | 30.0004
1133.986 | 11.9993125 | 0.00621072 | 0.180112 | 29.1802 | 29.0001 | [12 empty] | 1134.007 | 10.88975 | 0.00478184 | 0.143456 | 30.1436 | 30.0002 | [12 empty] | 1420.006 | 12.61271875 | 0.00708698 | 0.212606 | 30.2122 | 29.9996 | [12 empty] | 1134.015 | 9.637801 | 0.00472443 | 0.141733 | 30.1417 | 30 | [12 empty] | 1134.019 | 10.53672 | 0.00455671 | 0.136702 | 30.1367 | 30 | [12 empty] | 1134.004 | 11.29692 | 0.00526569 | 0.157968 | 30.1575 | 29.9995 | [12 empty] | 1134.01 | 13.34608 | 0.0095117 | 0.285351 | 30.2854 | 30 | [12 empty] | 1133.992 | 12.44909 | 0.00714962 | 0.214489 | 30.2145 | 30 | [12 empty] | 1134.002 | 13.02637 | 0.00846721 | 0.25402 | 30.2544 | 30.0004
1135.986 | 12.02344 | 0.0062318 | 0.180723 | 29.1809 | 29.0001 | [12 empty] | 1136.007 | 10.9146 | 0.00480625 | 0.144188 | 30.1444 | 30.0002 | [12 empty] | 1422.006 | 12.63487 | 0.00713666 | 0.214097 | 30.2137 | 29.9996 | [12 empty] | 1136.015 | 9.664072 | 0.00474663 | 0.142399 | 30.1424 | 30 | [12 empty] | 1136.019 | 10.56403125 | 0.0045759 | 0.137277 | 30.1373 | 30 | [12 empty] | 1136.004 | 11.32429 | 0.00528022 | 0.158404 | 30.1579 | 29.9995 | [12 empty] | 1136.01 | 13.36205 | 0.00960653 | 0.288196 | 30.2882 | 30 | [12 empty] | 1135.992 | 12.47362 | 0.00719707 | 0.215912 | 30.2159 | 30 | [12 empty] | 1136.004 | 13.04563 | 0.00853601 | 0.256084 | 30.2565 | 30.0004
1137.986 | 12.04788 | 0.00627392 | 0.181945 | 29.1821 | 29.0001 | [12 empty] | 1138.007 | 10.93913 | 0.00482859 | 0.144859 | 30.145 | 30.0002 | [12 empty] | 1424.006 | 12.65707 | 0.00719013 | 0.215701 | 30.2153 | 29.9996 | [12 empty] | 1138.015 | 9.690499 | 0.00475777 | 0.142733 | 30.1427 | 30 | [12 empty] | 1138.019 | 10.5912 | 0.00459317 | 0.137795 | 30.1378 | 30 | [12 empty] | 1138.004 | 11.35188 | 0.00528438 | 0.158529 | 30.158 | 29.9995 | [12 empty] | 1138.01 | 13.37806 | 0.00970016 | 0.291005 | 30.291 | 30 | [12 empty] | 1137.992 | 12.49796 | 0.00722463 | 0.216739 | 30.2167 | 30 | [12 empty] | 1138.004 | 13.06449 | 0.00860948 | 0.258288 | 30.2587 | 30.0004
1139.986 | 12.07215 | 0.00630671 | 0.182895 | 29.183 | 29.0001 | [12 empty] | 1140.007 | 10.96337 | 0.00484769 | 0.145431 | 30.1456 | 30.0002 | [12 empty] | 1426.006 | 12.67872 | 0.00724692 | 0.217405 | 30.217 | 29.9996 | [12 empty] | 1140.015 | 9.716923 | 0.00477589 | 0.143277 | 30.1433 | 30 | [12 empty] | 1140.019 | 10.61762 | 0.00461778 | 0.138534 | 30.1386 | 30 | [12 empty] | 1140.004 | 11.37941 | 0.00531865 | 0.159557 | 30.1591 | 29.9995 | [12 empty] | 1140.01 | 13.39322 | 0.00980606 | 0.294182 | 30.2942 | 30 | [12 empty] | 1139.992 | 12.52235 | 0.00728861 | 0.218658 | 30.2187 | 30 | [12 empty] | 1140.004 | 13.08366 | 0.00868941 | 0.260686 | 30.2611 | 30.0004
1141.986 | 12.09675 | 0.00634324 | 0.183955 | 29.1841 | 29.0001 | [12 empty] | 1142.007 | 10.98824 | 0.00486995 | 0.146099 | 30.1463 | 30.0002 | [12 empty] | 1428.006 | 12.70021 | 0.00731143 | 0.21934 | 30.2189 | 29.9996 | [12 empty] | 1142.015 | 9.743502 | 0.00480511 | 0.144153 | 30.1442 | 30 | [12 empty] | 1142.019 | 10.6436875 | 0.00463632 | 0.13909 | 30.1391 | 30 | [12 empty] | 1142.004 | 11.40675 | 0.00535112 | 0.160531 | 30.16 | 29.9995 | [12 empty] | 1142.01 | 13.40825 | 0.00991042 | 0.297313 | 30.2973 | 30 | [12 empty] | 1141.992 | 12.54631 | 0.00733374 | 0.220012 | 30.22 | 30 | [12 empty] | 1142.004 | 13.10279 | 0.0087678 | 0.263038 | 30.2634 | 30.0004
1143.986 | 12.12144 | 0.00637154 | 0.184776 | 29.1849 | 29.0001 | [12 empty] | 1144.007 | 11.01229 | 0.00488422 | 0.146527 | 30.1467 | 30.0002 | [12 empty] | 1430.006 | 12.72149 | 0.00735947 | 0.220781 | 30.2203 | 29.9996 | [12 empty] | 1144.015 | 9.770091 | 0.00481972 | 0.144592 | 30.1446 | 30 | [12 empty] | 1144.019 | 10.67058 | 0.00465955 | 0.139787 | 30.1398 | 30 | [12 empty] | 1144.004 | 11.43474 | 0.00533523 | 0.160054 | 30.1596 | 29.9995 | [12 empty] | 1144.01 | 13.42318 | 0.010016 | 0.300481 | 30.3005 | 30 | [12 empty] | 1143.992 | 12.57011 | 0.00739511 | 0.221853 | 30.2219 | 30 | [12 empty] | 1144.004 | 13.12071 | 0.00885047 | 0.265518 | 30.2659 | 30.0004
1145.986 | 12.14572 | 0.00642255 | 0.186255 | 29.1864 | 29.0001 | [12 empty] | 1146.007 | 11.03643 | 0.00490399 | 0.14712 | 30.1473 | 30.0002 | [12 empty] | 1432.006 | 12.74255 | 0.0074169 | 0.222504 | 30.2221 | 29.9996 | [12 empty] | 1146.015 | 9.796421 | 0.00483784 | 0.145135 | 30.1451 | 30 | [12 empty] | 1146.019 | 10.69728 | 0.00467696 | 0.140309 | 30.1404 | 30 | [12 empty] | 1146.004 | 11.46138 | 0.00540278 | 0.162081 | 30.1616 | 29.9995 | [12 empty] | 1146.01 | 13.43804 | 0.0101063 | 0.30319 | 30.3032 | 30 | [12 empty] | 1145.992 | 12.59412 | 0.0074358 | 0.223074 | 30.2231 | 30 | [12 empty] | 1146.004 | 13.13936 | 0.00892533 | 0.267764 | 30.2682 | 30.0004
1147.986 | 12.16968 | 0.00645088 | 0.187076 | 29.1872 | 29.0001 | [12 empty] | 1148.007 | 11.06117 | 0.0049203 | 0.14761 | 30.1478 | 30.0002 | [12 empty] | 1434.006 | 12.76369 | 0.0074722 | 0.224163 | 30.2237 | 29.9996 | [12 empty] | 1148.015 | 9.822273 | 0.00486132 | 0.14584 | 30.1459 | 30 | [12 empty] | 1148.019 | 10.72466 | 0.00470218 | 0.141066 | 30.1411 | 30 | [12 empty] | 1148.004 | 11.48851 | 0.00544049 | 0.163212 | 30.1627 | 29.9995 | [12 empty] | 1148.01 | 13.45263 | 0.0102118 | 0.306353 | 30.3064 | 30 | [12 empty] | 1147.992 | 12.61749 | 0.00749095 | 0.224729 | 30.2247 | 30 | [12 empty] | 1148.004 | 13.15854 | 0.00899714 | 0.269918 | 30.2703 | 30.0004
1149.986 | 12.1935 | 0.00648239 | 0.18799 | 29.1881 | 29.0001 | [12 empty] | 1150.007 | 11.08577 | 0.00494298 | 0.14829 | 30.1485 | 30.0002 | [12 empty] | 1436.006 | 12.78511 | 0.00753531 | 0.226056 | 30.2256 | 29.9996 | [12 empty] | 1150.015 | 9.848294 | 0.00487899 | 0.14637 | 30.1464 | 30 | [12 empty] | 1150.019 | 10.75173 | 0.00473622 | 0.142087 | 30.1421 | 30 | [12 empty] | 1150.004 | 11.51543 | 0.00546093 | 0.163825 | 30.1633 | 29.9995 | [12 empty] | 1150.01 | 13.4672 | 0.0103161 | 0.309484 | 30.3095 | 30 | [12 empty] | 1149.992 | 12.64033 | 0.00753518 | 0.226055 | 30.2261 | 30 | [12 empty] | 1150.004 | 13.17695 | 0.00908845 | 0.272657 | 30.2731 | 30.0004
1151.986 | 12.21796 | 0.00652824 | 0.18932 | 29.1895 | 29.0001 | [12 empty] | 1152.007 | 11.1104 | 0.00495904 | 0.148772 | 30.1489 | 30.0002 | [12 empty] | 1438.006 | 12.80627 | 0.00758202 | 0.227457 | 30.227 | 29.9996 | [12 empty] | 1152.015 | 9.874411 | 0.00490589 | 0.147177 | 30.1472 | 30 | [12 empty] | 1152.019 | 10.77929 | 0.00475522 | 0.142657 | 30.1427 | 30 | [12 empty] | 1152.004 | 11.54239 | 0.00549624 | 0.164884 | 30.1644 | 29.9995 | [12 empty] | 1152.01 | 13.48074 | 0.0104346 | 0.313039 | 30.313 | 30 | [12 empty] | 1151.992 | 12.66312 | 0.00759628 | 0.227888 | 30.2279 | 30 | [12 empty] | 1152.004 | 13.19556 | 0.00917518 | 0.275259 | 30.2757 | 30.0004
1153.986 | 12.24166 | 0.00654956 | 0.189938 | 29.1901 | 29.0001 | [12 empty] | 1154.007 | 11.13542 | 0.00498625 | 0.149588 | 30.1498 | 30.0002 | [12 empty] | 1440.006 | 12.82692 | 0.00763214 | 0.228961 | 30.2285 | 29.9996 | [12 empty] | 1154.015 | 9.90041 | 0.00491908 | 0.147573 | 30.1476 | 30 | [12 empty] | 1154.019 | 10.80671 | 0.00476461 | 0.142938 | 30.143 | 30 | [12 empty] | 1154.004 | 11.56929 | 0.00552319 | 0.165693 | 30.1652 | 29.9995 | [12 empty] | 1154.01 | 13.49434 | 0.0105389 | 0.316167 | 30.3162 | 30 | [12 empty] | 1153.992 | 12.68562 | 0.00765198 | 0.229559 | 30.2296 | 30 | [12 empty] | 1154.004 | 13.21342 | 0.00925996 | 0.277802 | 30.2782 | 30.0004
1155.986 | 12.2655 | 0.00658474 | 0.190958 | 29.1911 | 29.0001 | [12 empty] | 1156.007 | 11.1604 | 0.00500401 | 0.150121 | 30.1503 | 30.0002 | [12 empty] | 1442.006 | 12.84786 | 0.00770971 | 0.231288 | 30.2308 | 29.9996 | [12 empty] | 1156.015 | 9.926478 | 0.00493625 | 0.148088 | 30.1481 | 30 | [12 empty] | 1156.019 | 10.83411 | 0.00478818 | 0.143646 | 30.1437 | 30 | [12 empty] | 1156.004 | 11.59643 | 0.00555255 | 0.166574 | 30.1661 | 29.9995 | [12 empty] | 1156.01 | 13.50768 | 0.0106589 | 0.319768 | 30.3198 | 30 | [12 empty] | 1155.992 | 12.70842 | 0.00771513 | 0.231454 | 30.2315 | 30 | [12 empty] | 1156.004 | 13.23101 | 0.00934581 | 0.280378 | 30.2808 | 30.0004
1157.986 | 12.28984 | 0.0066314 | 0.192312 | 29.1924 | 29.0001 | [12 empty] | 1158.007 | 11.1851 | 0.0050363 | 0.15109 | 30.1513 | 30.0002 | [12 empty] | 1444.006 | 12.86851 | 0.00776622 | 0.232983 | 30.2325 | 29.9996 | [12 empty] | 1158.015 | 9.952437 | 0.00495983 | 0.148795 | 30.1488 | 30 | [12 empty] | 1158.019 | 10.86221875 | 0.00481701 | 0.144511 | 30.1446 | 30 | [12 empty] | 1158.004 | 11.62343 | 0.0055821 | 0.16746 | 30.167 | 29.9995 | [12 empty] | 1158.01 | 13.52028 | 0.0107814 | 0.323441 | 30.3234 | 30 | [12 empty] | 1157.992 | 12.7316 | 0.00777233 | 0.23317 | 30.2332 | 30 | [12 empty] | 1158.004 | 13.24824 | 0.0094387 | 0.283165 | 30.2836 | 30.0004
1159.986 | 12.31343 | 0.00667684 | 0.193629 | 29.1938 | 29.0001 | [12 empty] | 1160.007 | 11.2101 | 0.00506206 | 0.151863 | 30.152 | 30.0002 | [12 empty] | 1446.006 | 12.88851 | 0.00780003 | 0.233998 | 30.2336 | 29.9996 | [12 empty] | 1160.015 | 9.978408 | 0.00497753 | 0.149326 | 30.1493 | 30 | [12 empty] | 1160.019 | 10.88852 | 0.00480473 | 0.144142 | 30.1442 | 30 | [12 empty] | 1160.004 | 11.64978 | 0.005614 | 0.168417 | 30.1679 | 29.9995 | [12 empty] | 1160.01 | 13.53268 | 0.0108964 | 0.326893 | 30.3269 | 30 | [12 empty] | 1159.992 | 12.75416 | 0.00782324 | 0.234697 | 30.2347 | 30 | [12 empty] | 1160.004 | 13.26485 | 0.00953044 | 0.285917 | 30.2863 | 30.0004
1161.986 | 12.3373 | 0.00671142 | 0.194632 | 29.1948 | 29.0001 | [12 empty] | 1162.007 | 11.23456 | 0.00508963 | 0.15269 | 30.1529 | 30.0002 | [12 empty] | 1448.006 | 12.90886 | 0.00789232 | 0.236766 | 30.2363 | 29.9996 | [12 empty] | 1162.015 | 10.00448 | 0.00500246 | 0.150074 | 30.1501 | 30 | [12 empty] | 1162.019 | 10.9158 | 0.00485842 | 0.145753 | 30.1458 | 30 | [12 empty] | 1162.004 | 11.67663 | 0.00564188 | 0.169254 | 30.1688 | 29.9995 | [12 empty] | 1162.01 | 13.54532 | 0.0110074 | 0.330222 | 30.3302 | 30 | [12 empty] | 1161.992 | 12.77586 | 0.00788074 | 0.236422 | 30.2364 | 30 | [12 empty] | 1162.004 | 13.28077 | 0.00962039 | 0.288616 | 30.289 | 30.0004
1163.986 | 12.36099 | 0.00674686 | 0.19566 | 29.1958 | 29.0001 | [12 empty] | 1164.007 | 11.25922 | 0.00510678 | 0.153204 | 30.1534 | 30.0002 | [12 empty] | 1450.006 | 12.9291 | 0.00795044 | 0.23851 | 30.2381 | 29.9996 | [12 empty] | 1164.015 | 10.03028 | 0.00502255 | 0.150676 | 30.1507 | 30 | [12 empty] | 1164.019 | 10.9425 | 0.00487719 | 0.146316 | 30.1464 | 30 | [12 empty] | 1164.004 | 11.70336 | 0.00567549 | 0.170262 | 30.1698 | 29.9995 | [12 empty] | 1164.01 | 13.55798 | 0.0111465 | 0.334395 | 30.3344 | 30 | [12 empty] | 1163.992 | 12.79802 | 0.0079346 | 0.238038 | 30.238 | 30 | [12 empty] | 1164 | 13.29649 | 0.00971756 | 0.291531 | 30.2919 | 30.0004
1165.986 | 12.38386 | 0.00678927 | 0.19689 | 29.197 | 29.0001 | [12 empty] | 1166.007 | 11.2837 | 0.00512221 | 0.153667 | 30.1538 | 30.0002 | [12 empty] | 1452.006 | 12.9486 | 0.0080273 | 0.240815 | 30.2404 | 29.9996 | [12 empty] | 1166.015 | 10.05578 | 0.00504475 | 0.151343 | 30.1514 | 30 | [12 empty] | 1166.019 | 10.96965 | 0.00491247 | 0.147374 | 30.1474 | 30 | [12 empty] | 1166.004 | 11.7298 | 0.00570501 | 0.171148 | 30.1706 | 29.9995 | [12 empty] | 1166.01 | 13.56958 | 0.011263 | 0.337891 | 30.3379 | 30 | [12 empty] | 1165.992 | 12.8199 | 0.00800308 | 0.240092 | 30.2401 | 30 | [12 empty] | 1166.002 | 13.31245 | 0.00980706 | 0.294216 | 30.2946 | 30.0004
1167.986 | 12.40697 | 0.00683523 | 0.198223 | 29.1984 | 29.0001 | [12 empty] | 1168.007 | 11.30873 | 0.00514609 | 0.154383 | 30.1545 | 30.0002 | [12 empty] | 1454.006 | 12.96851 | 0.00808915 | 0.242671 | 30.2422 | 29.9996 | [12 empty] | 1168.015 | 10.0817 | 0.00505877 | 0.151763 | 30.1518 | 30 | [12 empty] | 1168.019 | 10.99668 | 0.00491631 | 0.147489 | 30.1475 | 30 | [12 empty] | 1168.004 | 11.75588 | 0.00574349 | 0.172302 | 30.1718 | 29.9995 | [12 empty] | 1168.01 | 13.58148 | 0.0113886 | 0.341658 | 30.3417 | 30 | [12 empty] | 1167.992 | 12.84178 | 0.00806425 | 0.241928 | 30.2419 | 30 | [12 empty] | 1168.002 | 13.3283 | 0.00989694 | 0.296912 | 30.2973 | 30.0004
1169.986 | 12.43033 | 0.00688655 | 0.199711 | 29.1998 | 29.0001 | [12 empty] | 1170.007 | 11.33333 | 0.00515341 | 0.154603 | 30.1548 | 30.0002 | [12 empty] | 1456.006 | 12.98832 | 0.00817402 | 0.245217 | 30.2448 | 29.9996 | [12 empty] | 1170.015 | 10.10745 | 0.00507225 | 0.152167 | 30.1522 | 30 | [12 empty] | 1170.019 | 11.02405 | 0.00493248 | 0.147975 | 30.148 | 30 | [12 empty] | 1170.004 | 11.78153 | 0.00576726 | 0.173015 | 30.1725 | 29.9995 | [12 empty] | 1170.01 | 13.59264 | 0.0115181 | 0.345543 | 30.3455 | 30 | [12 empty] | 1169.992 | 12.86377 | 0.0081269 | 0.243807 | 30.2438 | 30 | [12 empty] | 1170.002 | 13.34408 | 0.010008 | 0.300244 | 30.3006 | 30.0004
1171.986 | 12.45333 | 0.00692513 | 0.20083 | 29.201 | 29.0001 | [12 empty] | 1172.007 | 11.35823 | 0.00517973 | 0.155393 | 30.1556 | 30.0002 | [12 empty] | 1458.006 | 13.00785 | 0.00823956 | 0.247183 | 30.2467 | 29.9996 | [12 empty] | 1172.015 | 10.1336 | 0.00509572 | 0.152872 | 30.1529 | 30 | [12 empty] | 1172.019 | 11.05058 | 0.00496111 | 0.148833 | 30.1489 | 30 | [12 empty] | 1172.004 | 11.80716 | 0.00580167 | 0.174047 | 30.1735 | 29.9995 | [12 empty] | 1172.01 | 13.60327 | 0.0116473 | 0.349418 | 30.3494 | 30 | [12 empty] | 1171.992 | 12.88567 | 0.00819368 | 0.24581 | 30.2458 | 30 | [12 empty] | 1172.002 | 13.35895 | 0.010097 | 0.302915 | 30.3033 | 30.0004
1173.986 | 12.47628 | 0.00696951 | 0.202117 | 29.2023 | 29.0001 | [12 empty] | 1174.007 | 11.3833 | 0.00521304 | 0.156392 | 30.1566 | 30.0002 | [12 empty] | 1460.006 | 13.02725 | 0.00831177 | 0.24935 | 30.2489 | 29.9996 | [12 empty] | 1174.015 | 10.16001 | 0.00511026 | 0.153308 | 30.1533 | 30 | [12 empty] | 1174.019 | 11.07758 | 0.00499055 | 0.149717 | 30.1498 | 30 | [12 empty] | 1174.004 | 11.83367 | 0.00583811 | 0.17514 | 30.1746 | 29.9995 | [12 empty] | 1174.01 | 13.61396 | 0.0117855 | 0.353565 | 30.3536 | 30 | [12 empty] | 1173.992 | 12.90701 | 0.00826207 | 0.247862 | 30.2479 | 30 | [12 empty] | 1174.002 | 13.37357 | 0.0102096 | 0.306291 | 30.3067 | 30.0004
1175.986 | 12.49864 | 0.00700261 | 0.203077 | 29.2032 | 29.0001 | [12 empty] | 1176.007 | 11.40782 | 0.00523857 | 0.157158 | 30.1573 | 30.0002 | [12 empty] | 1462.006 | 13.0464 | 0.00839712 | 0.25191 | 30.2515 | 29.9996 | [12 empty] | 1176.015 | 10.18603 | 0.00513931 | 0.154179 | 30.1542 | 30 | [12 empty] | 1176.019 | 11.10398 | 0.00499668 | 0.149901 | 30.1499 | 30 | [12 empty] | 1176.004 | 11.85988 | 0.00586708 | 0.176009 | 30.1755 | 29.9995 | [12 empty] | 1176.01 | 13.62396 | 0.0119256 | 0.357767 | 30.3578 | 30 | [12 empty] | 1175.992 | 12.92775 | 0.00832628 | 0.249788 | 30.2498 | 30 | [12 empty] | 1176.002 | 13.38856 | 0.0103112 | 0.30934 | 30.3097 | 30.0004
1177.986 | 12.52101 | 0.00705191 | 0.204506 | 29.2046 | 29.0001 | [12 empty] | 1178.007 | 11.43318 | 0.0052663 | 0.15799 | 30.1582 | 30.0002 | [12 empty] | 1464.006 | 13.06456 | 0.00845919 | 0.253772 | 30.2533 | 29.9996 | [12 empty] | 1178.015 | 10.21155 | 0.00517488 | 0.155247 | 30.1553 | 30 | [12 empty] | 1178.019 | 11.12983 | 0.00501435 | 0.150431 | 30.1505 | 30 | [12 empty] | 1178.004 | 11.88631 | 0.00590141 | 0.177039 | 30.1765 | 29.9995 | [12 empty] | 1178.01 | 13.63315625 | 0.012057 | 0.361711 | 30.3617 | 30 | [12 empty] | 1177.992 | 12.9488 | 0.00839656 | 0.251897 | 30.2519 | 30 | [12 empty] | 1178.002 | 13.40292 | 0.0104184 | 0.312557 | 30.313 | 30.0004
1179.986 | 12.54364 | 0.00710147 | 0.205944 | 29.2061 | 29.0001 | [12 empty] | 1180.007 | 11.45786 | 0.00528557 | 0.158568 | 30.1587 | 30.0002 | [12 empty] | 1466.006 | 13.08309375 | 0.00854743 | 0.256419 | 30.256 | 29.9996 | [12 empty] | 1180.015 | 10.2376 | 0.00518173 | 0.155452 | 30.1555 | 30 | [12 empty] | 1180.019 | 11.15634 | 0.0050544 | 0.151632 | 30.1517 | 30 | [12 empty] | 1180.004 | 11.91274 | 0.00593402 | 0.178017 | 30.1775 | 29.9995 | [12 empty] | 1180.01 | 13.64249 | 0.0121945 | 0.365835 | 30.3658 | 30 | [12 empty] | 1179.992 | 12.96909 | 0.00847075 | 0.254123 | 30.2541 | 30 | [12 empty] | 1180.002 | 13.41704 | 0.0105338 | 0.316019 | 30.3164 | 30.0004
1181.986 | 12.56601 | 0.00714963 | 0.20734 | 29.2075 | 29.0001 | [12 empty] | 1182.007 | 11.48243 | 0.00531642 | 0.159494 | 30.1597 | 30.0002 | [12 empty] | 1468.006 | 13.10088 | 0.00861732 | 0.258516 | 30.2581 | 29.9996 | [12 empty] | 1182.015 | 10.26382 | 0.00519515 | 0.155855 | 30.1559 | 30 | [12 empty] | 1182.019 | 11.18307 | 0.00507671 | 0.152301 | 30.1523 | 30 | [12 empty] | 1182.004 | 11.93885 | 0.00597276 | 0.17918 | 30.1787 | 29.9995 | [12 empty] | 1182.01 | 13.6515 | 0.0123422 | 0.370267 | 30.3703 | 30 | [12 empty] | 1181.992 | 12.98954 | 0.00853958 | 0.256188 | 30.2562 | 30 | [12 empty] | 1182.002 | 13.43 | 0.0106305 | 0.31892 | 30.3193 | 30.0004
1183.986 | 12.58765 | 0.00720198 | 0.208858 | 29.209 | 29.0001 | [12 empty] | 1184.007 | 11.50689 | 0.00533292 | 0.159989 | 30.1602 | 30.0002 | [12 empty] | 1470.006 | 13.11784 | 0.00869265 | 0.260776 | 30.2603 | 29.9996 | [12 empty] | 1184.015 | 10.28976 | 0.00521477 | 0.156443 | 30.1565 | 30 | [12 empty] | 1184.019 | 11.20943 | 0.00509696 | 0.152909 | 30.153 | 30 | [12 empty] | 1184.004 | 11.96469 | 0.00600874 | 0.180259 | 30.1798 | 29.9995 | [12 empty] | 1184.01 | 13.6593 | 0.0124823 | 0.374468 | 30.3745 | 30 | [12 empty] | 1183.992 | 13.01003 | 0.00860574 | 0.258172 | 30.2582 | 30 | [12 empty] | 1184.002 | 13.44391 | 0.0107474 | 0.322426 | 30.3228 | 30.0004
1185.986 | 12.60906 | 0.00724682 | 0.210159 | 29.2103 | 29.0001 | [12 empty] | 1186.007 | 11.53141 | 0.00535431 | 0.16063 | 30.1608 | 30.0002 | [12 empty] | 1472.006 | 13.13511 | 0.00877376 | 0.263209 | 30.2628 | 29.9996 | [12 empty] | 1186.015 | 10.31609375 | 0.00524137 | 0.157241 | 30.1573 | 30 | [12 empty] | 1186.019 | 11.23609 | 0.00510943 | 0.153283 | 30.1533 | 30 | [12 empty] | 1186.004 | 11.99049 | 0.0060524 | 0.181569 | 30.1811 | 29.9995 | [12 empty] | 1186.01 | 13.66762 | 0.0126278 | 0.378835 | 30.3788 | 30 | [12 empty] | 1185.992 | 13.02997 | 0.00868958 | 0.260688 | 30.2607 | 30 | [12 empty] | 1186.002 | 13.45725 | 0.0108653 | 0.325963 | 30.3264 | 30.0004
1187.986 | 12.63076 | 0.00730066 | 0.21172 | 29.2119 | 29.0001 | [12 empty] | 1188.007 | 11.55513 | 0.00538563 | 0.16157 | 30.1617 | 30.0002 | [12 empty] | 1474.006 | 13.15262 | 0.0088671 | 0.266009 | 30.2656 | 29.9996 | [12 empty] | 1188.015 | 10.34232 | 0.005263 | 0.15789 | 30.1579 | 30 | [12 empty] | 1188.019 | 11.26319 | 0.00514144 | 0.154244 | 30.1543 | 30 | [12 empty] | 1188.004 | 12.01643 | 0.00607816 | 0.182342 | 30.1818 | 29.9995 | [12 empty] | 1188.01 | 13.67556 | 0.0127715 | 0.383144 | 30.3831 | 30 | [12 empty] | 1187.992 | 13.04965 | 0.00876614 | 0.262984 | 30.263 | 30 | [12 empty] | 1188.002 | 13.46978 | 0.0109886 | 0.329662 | 30.3301 | 30.0004
1189.986 | 12.65266 | 0.0073456 | 0.213023 | 29.2132 | 29.0001 | [12 empty] | 1190.007 | 11.57914 | 0.0054132 | 0.162397 | 30.1626 | 30.0002 | [12 empty] | 1476.006 | 13.16952 | 0.00894562 | 0.268365 | 30.2679 | 29.9996 | [12 empty] | 1190.015 | 10.36889 | 0.00528976 | 0.158693 | 30.1587 | 30 | [12 empty] | 1190.019 | 11.28977 | 0.00516386 | 0.154916 | 30.155 | 30 | [12 empty] | 1190.004 | 12.04124 | 0.00611437 | 0.183428 | 30.1829 | 29.9995 | [12 empty] | 1190.01 | 13.68291 | 0.0129257 | 0.387772 | 30.3878 | 30 | [12 empty] | 1189.992 | 13.06896 | 0.0088381 | 0.265143 | 30.2651 | 30 | [12 empty] | 1190.002 | 13.48227 | 0.0111057 | 0.333176 | 30.3336 | 30.0004
1191.986 | 12.67419 | 0.00740399 | 0.214717 | 29.2149 | 29.0001 | [12 empty] | 1192.007 | 11.60307 | 0.0054315 | 0.162946 | 30.1631 | 30.0002 | [12 empty] | 1478.006 | 13.18656 | 0.00902523 | 0.270753 | 30.2703 | 29.9996 | [12 empty] | 1192.015 | 10.39533 | 0.0053088 | 0.159264 | 30.1593 | 30 | [12 empty] | 1192.019 | 11.31663 | 0.00518429 | 0.155529 | 30.1556 | 30 | [12 empty] | 1192.004 | 12.06692 | 0.00615438 | 0.184628 | 30.1841 | 29.9995 | [12 empty] | 1192.01 | 13.69008 | 0.0130736 | 0.392207 | 30.3922 | 30 | [12 empty] | 1191.992 | 13.08842 | 0.00892657 | 0.267797 | 30.2678 | 30 | [12 empty] | 1192.002 | 13.4942 | 0.0112282 | 0.336849 | 30.3372 | 30.0004
1193.986 | 12.69572 | 0.00744469 | 0.215897 | 29.216 | 29.0001 | [12 empty] | 1194.007 | 11.6271 | 0.00546367 | 0.163911 | 30.1641 | 30.0002 | [12 empty] | 1480.006 | 13.20363 | 0.00911506 | 0.273448 | 30.273 | 29.9996 | [12 empty] | 1194.015 | 10.42164 | 0.00533212 | 0.159964 | 30.16 | 30 | [12 empty] | 1194.019 | 11.34339 | 0.00521338 | 0.156402 | 30.1564 | 30 | [12 empty] | 1194.004 | 12.09243 | 0.00618562 | 0.185565 | 30.1851 | 29.9995 | [12 empty] | 1194.01 | 13.697 | 0.013215 | 0.39645 | 30.3965 | 30 | [12 empty] | 1193.992 | 13.10785 | 0.0090229 | 0.270687 | 30.2707 | 30 | [12 empty] | 1193.997 | 13.50559 | 0.0113487 | 0.340465 | 30.3409 | 30.0004
1195.986 | 12.71679 | 0.00751139 | 0.217831 | 29.218 | 29.0001 | [12 empty] | 1196.007 | 11.65096 | 0.00548416 | 0.164526 | 30.1647 | 30.0002 | [12 empty] | 1482.006 | 13.22046 | 0.0092012 | 0.276032 | 30.2756 | 29.9996 | [12 empty] | 1196.015 | 10.4476 | 0.00534857 | 0.160457 | 30.1605 | 30 | [12 empty] | 1196.019 | 11.36946875 | 0.0052388 | 0.157164 | 30.1572 | 30 | [12 empty] | 1196.004 | 12.11761 | 0.00622573 | 0.186769 | 30.1863 | 29.9995 | [12 empty] | 1196.01 | 13.70306 | 0.0133721 | 0.401163 | 30.4012 | 30 | [12 empty] | 1195.992 | 13.12732 | 0.00908783 | 0.272635 | 30.2726 | 30 | [12 empty] | 1195.999 | 13.51701 | 0.011473 | 0.344194 | 30.3446 | 30.0004
1197.986 | 12.73765 | 0.00756758 | 0.219461 | 29.2196 | 29.0001 | [12 empty] | 1198.007 | 11.67467 | 0.00550517 | 0.165156 | 30.1653 | 30.0002 | [12 empty] | 1484.006 | 13.23732 | 0.00929163 | 0.278745 | 30.2783 | 29.9996 | [12 empty] | 1198.015 | 10.47305 | 0.00536698 | 0.16101 | 30.161 | 30 | [12 empty] | 1198.019 | 11.39581 | 0.00528012 | 0.158404 | 30.1584 | 30 | [12 empty] | 1198.004 | 12.14329 | 0.00627452 | 0.188232 | 30.1877 | 29.9995 | [12 empty] | 1198.01 | 13.70909 | 0.0135261 | 0.405784 | 30.4058 | 30 | [12 empty] | 1197.992 | 13.14662 | 0.00917219 | 0.275166 | 30.2752 | 30 | [12 empty] | 1197.999 | 13.52782 | 0.0115919 | 0.347763 | 30.3482 | 30.0004
1199.986 | 12.7589 | 0.00761992 | 0.220979 | 29.2211 | 29.0001 | [12 empty] | 1200.007 | 11.69854 | 0.00554439 | 0.166333 | 30.1665 | 30.0002 | [12 empty] | 1486.006 | 13.25329 | 0.00938653 | 0.281592 | 30.2812 | 29.9996 | [12 empty] | 1200.015 | 10.49964 | 0.0054103 | 0.162309 | 30.1623 | 30 | [12 empty] | 1200.019 | 11.42237 | 0.00530227 | 0.159068 | 30.1591 | 30 | [12 empty] | 1200.004 | 12.16802 | 0.00630336 | 0.189098 | 30.1886 | 29.9995 | [12 empty] | 1200.01 | 13.71491 | 0.0136904 | 0.410712 | 30.4107 | 30 | [12 empty] | 1199.992 | 13.16474 | 0.00927213 | 0.278164 | 30.2782 | 30 | [12 empty] | 1199.999 | 13.53794 | 0.0117296 | 0.351892 | 30.3523 | 30.0004
1201.986 | 12.77965 | 0.00768277 | 0.222801 | 29.2229 | 29.0001 | [12 empty] | 1202.007 | 11.72196 | 0.00555906 | 0.166773 | 30.1669 | 30.0002 | [12 empty] | 1488.006 | 13.26916 | 0.00947242 | 0.284168 | 30.2837 | 29.9996 | [12 empty] | 1202.015 | 10.52559 | 0.00541609 | 0.162483 | 30.1625 | 30 | [12 empty] | 1202.019 | 11.44899 | 0.00532604 | 0.159781 | 30.1598 | 30 | [12 empty] | 1202.004 | 12.19298 | 0.00634408 | 0.190319 | 30.1898 | 29.9995 | [12 empty] | 1202.01 | 13.71999 | 0.0138552 | 0.415655 | 30.4157 | 30 | [12 empty] | 1201.992 | 13.18328 | 0.00934488 | 0.280346 | 30.2804 | 30 | [12 empty] | 1201.999 | 13.54841 | 0.0118583 | 0.355753 | 30.3562 | 30.0004
1203.986 | 12.79979 | 0.00774056 | 0.224477 | 29.2246 | 29.0001 | [12 empty] | 1204.007 | 11.74636 | 0.00559151 | 0.167746 | 30.1679 | 30.0002 | [12 empty] | 1490.006 | 13.28489 | 0.00956248 | 0.28687 | 30.2864 | 29.9996 | [12 empty] | 1204.015 | 10.55218 | 0.00543662 | 0.163099 | 30.1631 | 30 | [12 empty] | 1204.019 | 11.47541 | 0.00534913 | 0.160474 | 30.1605 | 30 | [12 empty] | 1204.004 | 12.21826 | 0.00638857 | 0.191654 | 30.1912 | 29.9995 | [12 empty] | 1204.01 | 13.72496875 | 0.0140087 | 0.420262 | 30.4203 | 30 | [12 empty] | 1203.992 | 13.20088 | 0.00944042 | 0.283213 | 30.2832 | 30 | [12 empty] | 1203.999 | 13.5585 | 0.0119933 | 0.359803 | 30.3602 | 30.0004
1205.986 | 12.82066 | 0.00779827 | 0.226151 | 29.2263 | 29.0001 | [12 empty] | 1206.007 | 11.76996 | 0.00562407 | 0.168723 | 30.1689 | 30.0002 | [12 empty] | 1492.006 | 13.3002 | 0.00966606 | 0.289978 | 30.2895 | 29.9996 | [12 empty] | 1206.015 | 10.57804 | 0.00545855 | 0.163757 | 30.1638 | 30 | [12 empty] | 1206.019 | 11.50261 | 0.00537717 | 0.161315 | 30.1614 | 30 | [12 empty] | 1206.004 | 12.24359 | 0.00643067 | 0.192917 | 30.1924 | 29.9995 | [12 empty] | 1206.01 | 13.72934 | 0.0141798 | 0.425393 | 30.4254 | 30 | [12 empty] | 1205.992 | 13.21863 | 0.00953196 | 0.285959 | 30.286 | 30 | [12 empty] | 1205.999 | 13.568 | 0.0121214 | 0.363647 | 30.364 | 30.0004
1207.986 | 12.84133 | 0.00785892 | 0.22791 | 29.228 | 29.0001 | [12 empty] | 1208.007 | 11.79393 | 0.00565035 | 0.169511 | 30.1697 | 30.0002 | [12 empty] | 1494.006 | 13.31532 | 0.00976193 | 0.292854 | 30.2924 | 29.9996 | [12 empty] | 1208.015 | 10.60385 | 0.00547587 | 0.164276 | 30.1643 | 30 | [12 empty] | 1208.019 | 11.52924 | 0.00541037 | 0.162311 | 30.1624 | 30 | [12 empty] | 1208.004 | 12.26809 | 0.00647575 | 0.194269 | 30.1938 | 29.9995 | [12 empty] | 1208.01 | 13.73317 | 0.0143458 | 0.430374 | 30.4304 | 30 | [12 empty] | 1207.992 | 13.23584375 | 0.00961972 | 0.288592 | 30.2886 | 30 | [12 empty] | 1207.999 | 13.57771 | 0.0122492 | 0.36748 | 30.3679 | 30.0004
1209.986 | 12.8616 | 0.00792824 | 0.22992 | 29.2301 | 29.0001 | [12 empty] | 1210.007 | 11.81788 | 0.0056714 | 0.170143 | 30.1703 | 30.0002 | [12 empty] | 1496.006 | 13.3303 | 0.00985675 | 0.295698 | 30.2953 | 29.9996 | [12 empty] | 1210.015 | 10.6292 | 0.00550432 | 0.16513 | 30.1651 | 30 | [12 empty] | 1210.019 | 11.55591 | 0.00543829 | 0.163149 | 30.1632 | 30 | [12 empty] | 1210.004 | 12.29321 | 0.00651502 | 0.195447 | 30.1949 | 29.9995 | [12 empty] | 1210.01 | 13.73599 | 0.0145246 | 0.435738 | 30.4357 | 30 | [12 empty] | 1209.992 | 13.25281 | 0.00971492 | 0.291448 | 30.2915 | 30 | [12 empty] | 1209.999 | 13.58664 | 0.0123865 | 0.371601 | 30.372 | 30.0004
1211.986 | 12.88126 | 0.00799412 | 0.231831 | 29.232 | 29.0001 | [12 empty] | 1212.007 | 11.84149 | 0.00570791 | 0.171238 | 30.1714 | 30.0002 | [12 empty] | 1498.006 | 13.34542 | 0.00994887 | 0.298462 | 30.298 | 29.9996 | [12 empty] | 1212.015 | 10.65495 | 0.00552255 | 0.165676 | 30.1657 | 30 | [12 empty] | 1212.019 | 11.58286 | 0.00546074 | 0.163822 | 30.1639 | 30 | [12 empty] | 1212.004 | 12.31806 | 0.0065616 | 0.196845 | 30.1963 | 29.9995 | [12 empty] | 1212.01 | 13.73873 | 0.0147016 | 0.441048 | 30.4411 | 30 | [12 empty] | 1211.992 | 13.2689375 | 0.0098136 | 0.294408 | 30.2944 | 30 | [12 empty] | 1211.999 | 13.59461 | 0.0125262 | 0.375791 | 30.3762 | 30.0004
1213.986 | 12.90127 | 0.00805598 | 0.233625 | 29.2338 | 29.0001 | [12 empty] | 1214.007 | 11.86507 | 0.00573008 | 0.171903 | 30.1721 | 30.0002 | [12 empty] | 1500.006 | 13.35991 | 0.0100489 | 0.301461 | 30.301 | 29.9996 | [12 empty] | 1214.015 | 10.68053 | 0.00554435 | 0.166331 | 30.1663 | 30 | [12 empty] | 1214.019 | 11.60936 | 0.00549297 | 0.164789 | 30.1648 | 30 | [12 empty] | 1214.004 | 12.34224 | 0.00660475 | 0.198139 | 30.1976 | 29.9995 | [12 empty] | 1214.01 | 13.74096 | 0.0148707 | 0.446122 | 30.4461 | 30 | [12 empty] | 1213.992 | 13.2857 | 0.00990847 | 0.297254 | 30.2973 | 30 | [12 empty] | 1213.999 | 13.60312 | 0.0126718 | 0.38016 | 30.3806 | 30.0004
1215.986 | 12.92134 | 0.00812336 | 0.235579 | 29.2357 | 29.0001 | [12 empty] | 1216.007 | 11.88877 | 0.00576294 | 0.172889 | 30.1731 | 30.0002 | [12 empty] | 1502.006 | 13.37437 | 0.0101594 | 0.304777 | 30.3043 | 29.9996 | [12 empty] | 1216.015 | 10.70517 | 0.00557563 | 0.167269 | 30.1673 | 30 | [12 empty] | 1216.019 | 11.63559 | 0.00552319 | 0.165696 | 30.1657 | 30 | [12 empty] | 1216.004 | 12.36664 | 0.00665555 | 0.199663 | 30.1992 | 29.9995 | [12 empty] | 1216.01 | 13.74266 | 0.0150532 | 0.451595 | 30.4516 | 30 | [12 empty] | 1215.992 | 13.30243 | 0.0100096 | 0.300288 | 30.3003 | 30 | [12 empty] | 1215.999 | 13.61168 | 0.0128155 | 0.38447 | 30.3849 | 30.0004
1217.986 | 12.94164 | 0.00819807 | 0.237745 | 29.2379 | 29.0001 | [12 empty] | 1218.007 | 11.91197 | 0.00579 | 0.173701 | 30.1739 | 30.0002 | [12 empty] | 1504.006 | 13.38816 | 0.0102629 | 0.307881 | 30.3074 | 29.9996 | [12 empty] | 1218.015 | 10.73072 | 0.00558893 | 0.167668 | 30.1677 | 30 | [12 empty] | 1218.019 | 11.66227 | 0.00555284 | 0.166585 | 30.1666 | 30 | [12 empty] | 1218.004 | 12.39109 | 0.00670085 | 0.201022 | 30.2005 | 29.9995 | [12 empty] | 1218.01 | 13.74442 | 0.0152171 | 0.456513 | 30.4565 | 30 | [12 empty] | 1217.992 | 13.31834375 | 0.0101178 | 0.303534 | 30.3035 | 30 | [12 empty] | 1217.999 | 13.61881 | 0.0129577 | 0.388736 | 30.3891 | 30.0004
1219.986 | 12.96133 | 0.00827241 | 0.239901 | 29.24 | 29.0001 | [12 empty] | 1220.007 | 11.93503 | 0.0058236 | 0.174709 | 30.1749 | 30.0002 | [12 empty] | 1506.006 | 13.40206 | 0.0103519 | 0.310551 | 30.3101 | 29.9996 | [12 empty] | 1220.015 | 10.75635 | 0.0056125 | 0.168375 | 30.1684 | 30 | [12 empty] | 1220.019 | 11.68862 | 0.00558998 | 0.1677 | 30.1677 | 30 | [12 empty] | 1220.004 | 12.41482 | 0.00676353 | 0.202903 | 30.2024 | 29.9995 | [12 empty] | 1220.01 | 13.744875 | 0.0154003 | 0.46201 | 30.462 | 30 | [12 empty] | 1219.992 | 13.33475 | 0.0102182 | 0.306546 | 30.3066 | 30 | [12 empty] | 1219.999 | 13.62594 | 0.0130982 | 0.39295 | 30.3934 | 30.0004
1221.986 | 12.97969 | 0.00834586 | 0.242031 | 29.2422 | 29.0001 | [12 empty] | 1222.007 | 11.95886 | 0.00585349 | 0.175606 | 30.1758 | 30.0002 | [12 empty] | 1508.006 | 13.4153125 | 0.0104774 | 0.314319 | 30.3139 | 29.9996 | [12 empty] | 1222.015 | 10.78179 | 0.0056356 | 0.169068 | 30.1691 | 30 | [12 empty] | 1222.019 | 11.71456 | 0.00559464 | 0.167839 | 30.1679 | 30 | [12 empty] | 1222.004 | 12.43856 | 0.00680875 | 0.204259 | 30.2038 | 29.9995 | [12 empty] | 1222.01 | 13.74533 | 0.0155837 | 0.46751 | 30.4675 | 30 | [12 empty] | 1221.992 | 13.35033 | 0.0103242 | 0.309727 | 30.3097 | 30 | [12 empty] | 1221.999 | 13.63272 | 0.0132488 | 0.39747 | 30.3979 | 30.0004
1223.986 | 12.99892 | 0.00841942 | 0.244164 | 29.2443 | 29.0001 | [12 empty] | 1224.007 | 11.98234 | 0.00588995 | 0.176699 | 30.1769 | 30.0002 | [12 empty] | 1510.006 | 13.42849 | 0.0105755 | 0.31726 | 30.3168 | 29.9996 | [12 empty] | 1224.015 | 10.80763 | 0.0056651 | 0.169953 | 30.17 | 30 | [12 empty] | 1224.019 | 11.7406 | 0.00563988 | 0.169197 | 30.1692 | 30 | [12 empty] | 1224.004 | 12.46253125 | 0.00684784 | 0.205432 | 30.2049 | 29.9995 | [12 empty] | 1224.01 | 13.74524 | 0.0157615 | 0.472845 | 30.4728 | 30 | [12 empty] | 1223.992 | 13.36541 | 0.0104384 | 0.313152 | 30.3132 | 30 | [12 empty] | 1223.999 | 13.63896 | 0.0134073 | 0.402225 | 30.4026 | 30.0004
1225.986 | 13.01796 | 0.00848997 | 0.24621 | 29.2463 | 29.0001 | [12 empty] | 1226.007 | 12.00556 | 0.00591745 | 0.177524 | 30.1777 | 30.0002 | [12 empty] | 1512.006 | 13.44194 | 0.0106992 | 0.320971 | 30.3205 | 29.9996 | [12 empty] | 1226.015 | 10.83304 | 0.00568037 | 0.170411 | 30.1704 | 30 | [12 empty] | 1226.019 | 11.76653 | 0.0056684 | 0.170052 | 30.1701 | 30 | [12 empty] | 1226.004 | 12.48533 | 0.00691406 | 0.207418 | 30.2069 | 29.9995 | [12 empty] | 1226.01 | 13.74556 | 0.0159427 | 0.478281 | 30.4783 | 30 | [12 empty] | 1225.992 | 13.37986 | 0.0105379 | 0.316136 | 30.3161 | 30 | [12 empty] | 1225.999 | 13.64495 | 0.0135646 | 0.406944 | 30.4073 | 30.0004
1227.986 | 13.03671 | 0.00856765 | 0.248463 | 29.2486 | 29.0001 | [12 empty] | 1228.007 | 12.02896 | 0.00595539 | 0.178663 | 30.1788 | 30.0002 | [12 empty] | 1514.006 | 13.45447 | 0.0108095 | 0.324279 | 30.3238 | 29.9996 | [12 empty] | 1228.015 | 10.85841 | 0.0057043 | 0.171129 | 30.1711 | 30 | [12 empty] | 1228.019 | 11.79243 | 0.00571019 | 0.171306 | 30.1713 | 30 | [12 empty] | 1228.004 | 12.50853 | 0.00696095 | 0.208825 | 30.2083 | 29.9995 | [12 empty] | 1228.01 | 13.74575 | 0.0161463 | 0.48439 | 30.4844 | 30 | [12 empty] | 1227.992 | 13.39418 | 0.0106416 | 0.319249 | 30.3193 | 30 | [12 empty] | 1227.999 | 13.65121 | 0.0137211 | 0.411639 | 30.412 | 30.0004
1229.986 | 13.05534 | 0.00865073 | 0.250872 | 29.251 | 29.0001 | [12 empty] | 1230.007 | 12.05238 | 0.00598775 | 0.179633 | 30.1798 | 30.0002 | [12 empty] | 1516.006 | 13.46742 | 0.0109308 | 0.327919 | 30.3275 | 29.9996 | [12 empty] | 1230.015 | 10.88417 | 0.00573724 | 0.172117 | 30.1721 | 30 | [12 empty] | 1230.019 | 11.81846 | 0.00573568 | 0.172071 | 30.1721 | 30 | [12 empty] | 1230.004 | 12.53168 | 0.00700331 | 0.210096 | 30.2096 | 29.9995 | [12 empty] | 1230.01 | 13.74476 | 0.0163015 | 0.489046 | 30.489 | 30 | [12 empty] | 1229.992 | 13.40791 | 0.0107617 | 0.322852 | 30.3229 | 30 | [12 empty] | 1230.002 | 13.65584 | 0.0138809 | 0.416432 | 30.4168 | 30.0004
1231.986 | 13.07342 | 0.00873425 | 0.253294 | 29.2534 | 29.0001 | [12 empty] | 1232.007 | 12.07579 | 0.00601559 | 0.180469 | 30.1806 | 30.0002 | [12 empty] | 1518.006 | 13.4787 | 0.0110444 | 0.331328 | 30.3309 | 29.9996 | [12 empty] | 1232.015 | 10.90987 | 0.00575395 | 0.172619 | 30.1726 | 30 | [12 empty] | 1232.019 | 11.84438 | 0.00576888 | 0.173067 | 30.1731 | 30 | [12 empty] | 1232.004 | 12.55451 | 0.00707202 | 0.212157 | 30.2117 | 29.9995 | [12 empty] | 1232.01 | 13.7425 | 0.0165168 | 0.495503 | 30.4955 | 30 | [12 empty] | 1231.992 | 13.4223 | 0.0108754 | 0.326263 | 30.3263 | 30 | [12 empty] | 1232.002 | 13.66062 | 0.0140546 | 0.421643 | 30.422 | 30.0004
1233.986 | 13.09043 | 0.00881037 | 0.255502 | 29.2556 | 29.0001 | [12 empty] | 1234.007 | 12.09941 | 0.00605285 | 0.181587 | 30.1818 | 30.0002 | [12 empty] | 1520.006 | 13.4905625 | 0.0111688 | 0.335059 | 30.3346 | 29.9996 | [12 empty] | 1234.015 | 10.93534 | 0.00577267 | 0.17318 | 30.1732 | 30 | [12 empty] | 1234.019 | 11.86954 | 0.00579899 | 0.17397 | 30.174 | 30 | [12 empty] | 1234.004 | 12.57746 | 0.00711258 | 0.213374 | 30.2129 | 29.9995 | [12 empty] | 1234.01 | 13.73912 | 0.0167269 | 0.501806 | 30.5018 | 30 | [12 empty] | 1233.992 | 13.43643 | 0.0109849 | 0.329546 | 30.3296 | 30 | [12 empty] | 1234.002 | 13.6646 | 0.0142103 | 0.426315 | 30.4267 | 30.0004
1235.986 | 13.10801 | 0.00888763 | 0.257742 | 29.2579 | 29.0001 | [12 empty] | 1236.007 | 12.12252 | 0.00609027 | 0.182709 | 30.1829 | 30.0002 | [12 empty] | 1522.006 | 13.50208 | 0.0112863 | 0.338583 | 30.3381 | 29.9996 | [12 empty] | 1236.015 | 10.96082 | 0.00580507 | 0.174152 | 30.1742 | 30 | [12 empty] | 1236.019 | 11.89508 | 0.00584015 | 0.175205 | 30.1752 | 30 | [12 empty] | 1236.004 | 12.60043 | 0.00716644 | 0.21499 | 30.2145 | 29.9995 | [12 empty] | 1236.01 | 13.73628 | 0.0169217 | 0.507652 | 30.5077 | 30 | [12 empty] | 1235.992 | 13.44974 | 0.0111134 | 0.333403 | 30.3334 | 30 | [12 empty] | 1236.002 | 13.66819 | 0.0143667 | 0.431006 | 30.4314 | 30.0004
1237.986 | 13.12547 | 0.00898015 | 0.260426 | 29.2606 | 29.0001 | [12 empty] | 1238.007 | 12.14512 | 0.00612953 | 0.183887 | 30.1841 | 30.0002 | [12 empty] | 1524.006 | 13.51352 | 0.0114122 | 0.342361 | 30.3419 | 29.9996 | [12 empty] | 1238.015 | 10.98714 | 0.00582038 | 0.174612 | 30.1746 | 30 | [12 empty] | 1238.019 | 11.92045 | 0.00587105 | 0.176132 | 30.1762 | 30 | [12 empty] | 1238.004 | 12.6229375 | 0.00722703 | 0.216807 | 30.2163 | 29.9995 | [12 empty] | 1238.01 | 13.73251 | 0.0171147 | 0.513442 | 30.5134 | 30 | [12 empty] | 1237.992 | 13.46296 | 0.0112334 | 0.337003 | 30.337 | 30 | [12 empty] | 1238.002 | 13.67122 | 0.0145439 | 0.436324 | 30.4367 | 30.0004
1239.986 | 13.14187 | 0.0090617 | 0.26279 | 29.2629 | 29.0001 | [12 empty] | 1240.007 | 12.16845 | 0.00616409 | 0.184924 | 30.1851 | 30.0002 | [12 empty] | 1526.006 | 13.52438 | 0.0115438 | 0.34631 | 30.3459 | 29.9996 | [12 empty] | 1240.015 | 11.01302 | 0.00583991 | 0.175197 | 30.1752 | 30 | [12 empty] | 1240.019 | 11.94564 | 0.00590065 | 0.17702 | 30.1771 | 30 | [12 empty] | 1240.004 | 12.64544 | 0.00728013 | 0.2184 | 30.2179 | 29.9995 | [12 empty] | 1240.01 | 13.72887 | 0.0173236 | 0.519708 | 30.5197 | 30 | [12 empty] | 1239.992 | 13.47573 | 0.0113508 | 0.340525 | 30.3405 | 30 | [12 empty] | 1240.002 | 13.674 | 0.0147202 | 0.441612 | 30.442 | 30.0004
1241.986 | 13.15869 | 0.0091509 | 0.265377 | 29.2655 | 29.0001 | [12 empty] | 1242.007 | 12.19146 | 0.00619679 | 0.185905 | 30.1861 | 30.0002 | [12 empty] | 1528.006 | 13.53524 | 0.011652 | 0.349554 | 30.3491 | 29.9996 | [12 empty] | 1242.015 | 11.03865 | 0.00586434 | 0.17593 | 30.1759 | 30 | [12 empty] | 1242.019 | 11.97104 | 0.00593922 | 0.178177 | 30.1782 | 30 | [12 empty] | 1242.004 | 12.66813 | 0.00734031 | 0.220206 | 30.2197 | 29.9995 | [12 empty] | 1242.01 | 13.72402 | 0.0175202 | 0.525607 | 30.5256 | 30 | [12 empty] | 1241.992 | 13.48791 | 0.0114709 | 0.344128 | 30.3441 | 30 | [12 empty] | 1242.002 | 13.67629 | 0.01489 | 0.446705 | 30.4471 | 30.0004
1243.986 | 13.17571 | 0.00923734 | 0.267884 | 29.268 | 29.0001 | [12 empty] | 1244.007 | 12.21437 | 0.00622136 | 0.186642 | 30.1868 | 30.0002 | [12 empty] | 1530.006 | 13.54568 | 0.0117784 | 0.353347 | 30.3529 | 29.9996 | [12 empty] | 1244.015 | 11.06511 | 0.00589671 | 0.176901 | 30.1769 | 30 | [12 empty] | 1244.019 | 11.99675 | 0.00595301 | 0.178591 | 30.1786 | 30 | [12 empty] | 1244.004 | 12.69014 | 0.00740725 | 0.222214 | 30.2217 | 29.9995 | [12 empty] | 1244.01 | 13.71825 | 0.0177445 | 0.532334 | 30.5323 | 30 | [12 empty] | 1243.992 | 13.50023 | 0.0116039 | 0.348116 | 30.3481 | 30 | [12 empty] | 1244.002 | 13.67756 | 0.0150666 | 0.452003 | 30.4524 | 30.0004
1245.986 | 13.19241 | 0.00932321 | 0.270374 | 29.2705 | 29.0001 | [12 empty] | 1246.007 | 12.23693 | 0.00626805 | 0.188042 | 30.1882 | 30.0002 | [12 empty] | 1532.006 | 13.55519 | 0.0119101 | 0.357299 | 30.3569 | 29.9996 | [12 empty] | 1246.015 | 11.09001 | 0.00591218 | 0.177365 | 30.1774 | 30 | [12 empty] | 1246.019 | 12.02169 | 0.00600524 | 0.180157 | 30.1802 | 30 | [12 empty] | 1246.004 | 12.71246 | 0.00746996 | 0.224095 | 30.2236 | 29.9995 | [12 empty] | 1246.01 | 13.71179 | 0.0179496 | 0.538487 | 30.5385 | 30 | [12 empty] | 1245.992 | 13.51229 | 0.0117298 | 0.351893 | 30.3519 | 30 | [12 empty] | 1246.002 | 13.67853 | 0.0152519 | 0.457562 | 30.458 | 30.0004
1247.986 | 13.20873 | 0.00941738 | 0.273105 | 29.2732 | 29.0001 | [12 empty] | 1248.007 | 12.25909 | 0.00630138 | 0.189042 | 30.1892 | 30.0002 | [12 empty] | 1534.006 | 13.56573 | 0.0120515 | 0.361541 | 30.3611 | 29.9996 | [12 empty] | 1248.015 | 11.1155625 | 0.00593815 | 0.178145 | 30.1782 | 30 | [12 empty] | 1248.019 | 12.047 | 0.00603727 | 0.181118 | 30.1812 | 30 | [12 empty] | 1248.004 | 12.73471 | 0.00752849 | 0.225851 | 30.2253 | 29.9995 | [12 empty] | 1248.01 | 13.70582 | 0.0181501 | 0.544502 | 30.5445 | 30 | [12 empty] | 1247.992 | 13.52348 | 0.0118686 | 0.356057 | 30.3561 | 30 | [12 empty] | 1248.002 | 13.67941 | 0.0154205 | 0.462622 | 30.463 | 30.0004
1249.986 | 13.22484 | 0.00950518 | 0.275652 | 29.2758 | 29.0001 | [12 empty] | 1250.007 | 12.28061 | 0.00633531 | 0.19006 | 30.1902 | 30.0002 | [12 empty] | 1536.006 | 13.5754 | 0.0121905 | 0.36571 | 30.3653 | 29.9996 | [12 empty] | 1250.015 | 11.14125 | 0.00596708 | 0.179012 | 30.179 | 30 | [12 empty] | 1250.019 | 12.07232 | 0.0060815 | 0.182445 | 30.1825 | 30 | [12 empty] | 1250.004 | 12.75695 | 0.00758451 | 0.227532 | 30.227 | 29.9995 | [12 empty] | 1250.01 | 13.69975 | 0.0183572 | 0.550717 | 30.5507 | 30 | [12 empty] | 1249.992 | 13.5354 | 0.0120083 | 0.360248 | 30.3603 | 30 | [12 empty] | 1250.002 | 13.67984 | 0.0156068 | 0.46821 | 30.4686 | 30.0004
1251.986 | 13.24086 | 0.009614 | 0.278807 | 29.2789 | 29.0001 | [12 empty] | 1252.007 | 12.30258 | 0.00638919 | 0.191677 | 30.1918 | 30.0002 | [12 empty] | 1538.006 | 13.58432 | 0.0123012 | 0.36903 | 30.3686 | 29.9996 | [12 empty] | 1252.015 | 11.16694 | 0.00599136 | 0.179741 | 30.1798 | 30 | [12 empty] | 1252.019 | 12.09705 | 0.00610009 | 0.183003 | 30.183 | 30 | [12 empty] | 1252.004 | 12.77805 | 0.00765682 | 0.229701 | 30.2292 | 29.9995 | [12 empty] | 1252.01 | 13.69253 | 0.0185693 | 0.557079 | 30.5571 | 30 | [12 empty] | 1251.992 | 13.54704 | 0.0121447 | 0.364342 | 30.3643 | 30 | [12 empty] | 1252.002 | 13.6807 | 0.0157792 | 0.473381 | 30.4738 | 30.0004
1253.986 | 13.2566 | 0.00970877 | 0.281556 | 29.2817 | 29.0001 | [12 empty] | 1254.007 | 12.32479 | 0.00641204 | 0.192362 | 30.1925 | 30.0002 | [12 empty] | 1540.006 | 13.59346875 | 0.0124432 | 0.37329 | 30.3729 | 29.9996 | [12 empty] | 1254.015 | 11.19259 | 0.00601527 | 0.180458 | 30.1805 | 30 | [12 empty] | 1254.019 | 12.12202 | 0.00615191 | 0.184557 | 30.1846 | 30 | [12 empty] | 1254.004 | 12.79958 | 0.00771499 | 0.231446 | 30.2309 | 29.9995 | [12 empty] | 1254.01 | 13.68554 | 0.0187794 | 0.563383 | 30.5634 | 30 | [12 empty] | 1253.992 | 13.55817 | 0.012278 | 0.368341 | 30.3683 | 30 | [12 empty] | 1254.002 | 13.68032 | 0.0159551 | 0.478659 | 30.4791 | 30.0004
1255.986 | 13.27213 | 0.00979036 | 0.283922 | 29.2841 | 29.0001 | [12 empty] | 1256.007 | 12.34663 | 0.00645325 | 0.193599 | 30.1938 | 30.0002 | [12 empty] | 1542.006 | 13.60221 | 0.0125759 | 0.377272 | 30.3768 | 29.9996 | [12 empty] | 1256.015 | 11.21824 | 0.00603733 | 0.18112 | 30.1811 | 30 | [12 empty] | 1256.019 | 12.14664 | 0.00618706 | 0.185612 | 30.1857 | 30 | [12 empty] | 1256.004 | 12.82107 | 0.00778326 | 0.233494 | 30.233 | 29.9995 | [12 empty] | 1256.01 | 13.67777 | 0.0189972 | 0.569915 | 30.5699 | 30 | [12 empty] | 1255.992 | 13.56859 | 0.0124265 | 0.372796 | 30.3728 | 30 | [12 empty] | 1256.002 | 13.67869 | 0.0161549 | 0.484653 | 30.4851 | 30.0004
1257.986 | 13.28719 | 0.00989166 | 0.28686 | 29.287 | 29.0001 | [12 empty] | 1258.007 | 12.3693 | 0.00650079 | 0.195025 | 30.1952 | 30.0002 | [12 empty] | 1544.006 | 13.6103 | 0.0127199 | 0.381591 | 30.3812 | 29.9996 | [12 empty] | 1258.015 | 11.24458 | 0.00606414 | 0.181924 | 30.1819 | 30 | [12 empty] | 1258.019 | 12.17053 | 0.00621583 | 0.186475 | 30.1865 | 30 | [12 empty] | 1258.004 | 12.84203 | 0.00785733 | 0.235716 | 30.2352 | 29.9995 | [12 empty] | 1258.01 | 13.66889 | 0.0192082 | 0.576245 | 30.5762 | 30 | [12 empty] | 1257.992 | 13.57829 | 0.0125702 | 0.377108 | 30.3771 | 30 | [12 empty] | 1258.002 | 13.67767 | 0.0163396 | 0.490193 | 30.4906 | 30.0004
1259.986 | 13.30178 | 0.0100013 | 0.290038 | 29.2902 | 29.0001 | [12 empty] | 1260.007 | 12.3916 | 0.00655221 | 0.196567 | 30.1967 | 30.0002 | [12 empty] | 1546.006 | 13.6184 | 0.0128564 | 0.385686 | 30.3852 | 29.9996 | [12 empty] | 1260.015 | 11.27029 | 0.00609491 | 0.182847 | 30.1829 | 30 | [12 empty] | 1260.019 | 12.19503 | 0.00626084 | 0.187825 | 30.1879 | 30 | [12 empty] | 1260.004 | 12.8634 | 0.00793097 | 0.237925 | 30.2374 | 29.9995 | [12 empty] | 1260.01 | 13.66008 | 0.0194221 | 0.582663 | 30.5827 | 30 | [12 empty] | 1259.992 | 13.58706 | 0.0127238 | 0.381714 | 30.3817 | 30 | [12 empty] | 1260.002 | 13.67543 | 0.0165227 | 0.495688 | 30.4961 | 30.0004
1261.986 | 13.31682 | 0.0100943 | 0.292737 | 29.2929 | 29.0001 | [12 empty] | 1262.007 | 12.41371 | 0.0065873 | 0.19762 | 30.1978 | 30.0002 | [12 empty] | 1548.006 | 13.62573 | 0.0130027 | 0.390074 | 30.3896 | 29.9996 | [12 empty] | 1262.015 | 11.29622 | 0.00611762 | 0.183529 | 30.1835 | 30 | [12 empty] | 1262.019 | 12.21919 | 0.00630443 | 0.189133 | 30.1892 | 30 | [12 empty] | 1262.004 | 12.88404 | 0.00800974 | 0.240288 | 30.2398 | 29.9995 | [12 empty] | 1262.01 | 13.65017 | 0.0196408 | 0.589224 | 30.5892 | 30 | [12 empty] | 1261.992 | 13.59542 | 0.0128451 | 0.385353 | 30.3854 | 30 | [12 empty] | 1262.002 | 13.67295 | 0.0167216 | 0.501654 | 30.5021 | 30.0004
1263.986 | 13.3315 | 0.0102166 | 0.296282 | 29.2964 | 29.0001 | [12 empty] | 1264.007 | 12.43561 | 0.00662334 | 0.198701 | 30.1989 | 30.0002 | [12 empty] | 1550.006 | 13.63247 | 0.0131574 | 0.394715 | 30.3943 | 29.9996 | [12 empty] | 1264.015 | 11.3218 | 0.00614827 | 0.184448 | 30.1845 | 30 | [12 empty] | 1264.019 | 12.24443 | 0.00633596 | 0.190079 | 30.1901 | 30 | [12 empty] | 1264.004 | 12.90429 | 0.00807951 | 0.242381 | 30.2419 | 29.9995 | [12 empty] | 1264.01 | 13.63956 | 0.019865 | 0.595951 | 30.596 | 30 | [12 empty] | 1263.992 | 13.60383 | 0.0130099 | 0.390297 | 30.3903 | 30 | [12 empty] | 1264.002 | 13.67074 | 0.0169206 | 0.507625 | 30.508 | 30.0004
1265.986 | 13.34561 | 0.0103075 | 0.298919 | 29.2991 | 29.0001 | [12 empty] | 1266.007 | 12.45744 | 0.00667182 | 0.200156 | 30.2003 | 30.0002 | [12 empty] | 1552.006 | 13.63941 | 0.0132978 | 0.398929 | 30.3985 | 29.9996 | [12 empty] | 1266.015 | 11.34776 | 0.00617156 | 0.185147 | 30.1852 | 30 | [12 empty] | 1266.019 | 12.26915 | 0.00638019 | 0.191406 | 30.1915 | 30 | [12 empty] | 1266.004 | 12.92427 | 0.00815322 | 0.244592 | 30.2441 | 29.9995 | [12 empty] | 1266.01 | 13.62961 | 0.0200741 | 0.602224 | 30.6022 | 30 | [12 empty] | 1265.992 | 13.61203 | 0.013136 | 0.394081 | 30.3941 | 30 | [12 empty] | 1266.002 | 13.66777 | 0.0171181 | 0.513549 | 30.514 | 30.0004
1267.986 | 13.35938 | 0.0104228 | 0.302263 | 29.3024 | 29.0001 | [12 empty] | 1268.007 | 12.47924 | 0.00672062 | 0.20162 | 30.2018 | 30.0002 | [12 empty] | 1554.006 | 13.64613 | 0.0134505 | 0.403509 | 30.4031 | 29.9996 | [12 empty] | 1268.015 | 11.37272 | 0.00619596 | 0.185879 | 30.1859 | 30 | [12 empty] | 1268.019 | 12.29437 | 0.00642724 | 0.192818 | 30.1929 | 30 | [12 empty] | 1268.004 | 12.94415 | 0.00823345 | 0.246999 | 30.2465 | 29.9995 | [12 empty] | 1268.01 | 13.61977 | 0.0202993 | 0.608978 | 30.609 | 30 | [12 empty] | 1267.992 | 13.62007 | 0.013293 | 0.398789 | 30.3988 | 30 | [12 empty] | 1268.002 | 13.6634 | 0.0173184 | 0.519558 | 30.52 | 30.0004
1269.986 | 13.37302 | 0.0105319 | 0.305427 | 29.3056 | 29.0001 | [12 empty] | 1270.007 | 12.50061 | 0.00676295 | 0.20289 | 30.2031 | 30.0002 | [12 empty] | 1556.006 | 13.65246 | 0.0136071 | 0.408208 | 30.4078 | 29.9996 | [12 empty] | 1270.015 | 11.39754 | 0.00622225 | 0.186668 | 30.1867 | 30 | [12 empty] | 1270.019 | 12.31857 | 0.00647238 | 0.194172 | 30.1942 | 30 | [12 empty] | 1270.004 | 12.96317 | 0.00831164 | 0.249345 | 30.2488 | 29.9995 | [12 empty] | 1270.01 | 13.60834 | 0.0205169 | 0.615508 | 30.6155 | 30 | [12 empty] | 1269.992 | 13.6275 | 0.0134521 | 0.403564 | 30.4036 | 30 | [12 empty] | 1270.002 | 13.65803 | 0.0175155 | 0.525473 | 30.5259 | 30.0004
1271.986 | 13.38622 | 0.0106511 | 0.308884 | 29.309 | 29.0001 | [12 empty] | 1272.007 | 12.52241 | 0.00681583 | 0.204476 | 30.2046 | 30.0002 | [12 empty] | 1558.006 | 13.65808 | 0.0137575 | 0.412719 | 30.4123 | 29.9996 | [12 empty] | 1272.015 | 11.42211 | 0.00624468 | 0.187341 | 30.1874 | 30 | [12 empty] | 1272.019 | 12.34243 | 0.00651807 | 0.195542 | 30.1956 | 30 | [12 empty] | 1272.004 | 12.98298 | 0.00839987 | 0.251992 | 30.2515 | 29.9995 | [12 empty] | 1272.01 | 13.59692 | 0.0207377 | 0.622131 | 30.6221 | 30 | [12 empty] | 1271.992 | 13.63462 | 0.0136 | 0.408001 | 30.408 | 30 | [12 empty] | 1272.002 | 13.65251 | 0.0177282 | 0.531852 | 30.5323 | 30.0004
1273.986 | 13.39932 | 0.0107649 | 0.312182 | 29.3123 | 29.0001 | [12 empty] | 1274.007 | 12.54364 | 0.00686593 | 0.205979 | 30.2061 | 30.0002 | [12 empty] | 1560.006 | 13.66376 | 0.01392 | 0.417593 | 30.4172 | 29.9996 | [12 empty] | 1274.015 | 11.44766 | 0.00627407 | 0.188222 | 30.1882 | 30 | [12 empty] | 1274.019 | 12.3667 | 0.00656109 | 0.196833 | 30.1969 | 30 | [12 empty] | 1274.004 | 13.00208 | 0.00847402 | 0.254216 | 30.2537 | 29.9995 | [12 empty] | 1274.01 | 13.5851 | 0.0209575 | 0.628725 | 30.6287 | 30 | [12 empty] | 1273.992 | 13.64082 | 0.0137619 | 0.412856 | 30.4129 | 30 | [12 empty] | 1274.002 | 13.64571875 | 0.0179269 | 0.537815 | 30.5382 | 30.0004
1275.986 | 13.41193 | 0.0108752 | 0.315381 | 29.3155 | 29.0001 | [12 empty] | 1276.007 | 12.56514 | 0.00691729 | 0.20752 | 30.2077 | 30.0002 | [12 empty] | 1562.006 | 13.66857 | 0.0140984 | 0.422945 | 30.4225 | 29.9996 | [12 empty] | 1276.015 | 11.47282 | 0.00630689 | 0.189207 | 30.1892 | 30 | [12 empty] | 1276.019 | 12.39057 | 0.00660503 | 0.198151 | 30.1982 | 30 | [12 empty] | 1276.004 | 13.02063 | 0.00856346 | 0.256899 | 30.2564 | 29.9995 | [12 empty] | 1276.01 | 13.5724 | 0.0211811 | 0.635432 | 30.6354 | 30 | [12 empty] | 1275.992 | 13.64742 | 0.0139171 | 0.417513 | 30.4175 | 30 | [12 empty] | 1276.002 | 13.63998 | 0.018148 | 0.544448 | 30.5448 | 30.0004
1277.986 | 13.42412 | 0.0110034 | 0.3191 | 29.3192 | 29.0001 | [12 empty] | 1278.007 | 12.58673 | 0.00695629 | 0.20869 | 30.2089 | 30.0002 | [12 empty] | 1564.006 | 13.67352 | 0.0142518 | 0.427548 | 30.4271 | 29.9996 | [12 empty] | 1278.015 | 11.49832 | 0.00632777 | 0.189833 | 30.1898 | 30 | [12 empty] | 1278.019 | 12.41425 | 0.00665158 | 0.199548 | 30.1996 | 30 | [12 empty] | 1278.004 | 13.03921 | 0.00864398 | 0.259315 | 30.2588 | 29.9995 | [12 empty] | 1278.01 | 13.55937 | 0.0214073 | 0.642221 | 30.6422 | 30 | [12 empty] | 1277.992 | 13.65359375 | 0.0140774 | 0.422321 | 30.4223 | 30 | [12 empty] | 1278.002 | 13.63326 | 0.0183489 | 0.550475 | 30.5509 | 30.0004
1279.986 | 13.43694 | 0.0110973 | 0.321824 | 29.322 | 29.0001 | [12 empty] | 1280.007 | 12.60784 | 0.00700821 | 0.210248 | 30.2104 | 30.0002 | [12 empty] | 1566.006 | 13.67807 | 0.0144192 | 0.43257 | 30.4321 | 29.9996 | [12 empty] | 1280.015 | 11.52437 | 0.0063529 | 0.190587 | 30.1906 | 30 | [12 empty] | 1280.019 | 12.43773 | 0.00669734 | 0.200921 | 30.201 | 30 | [12 empty] | 1280.004 | 13.05779 | 0.00872126 | 0.261633 | 30.2611 | 29.9995 | [12 empty] | 1280.01 | 13.54578 | 0.0216187 | 0.64856 | 30.6486 | 30 | [12 empty] | 1279.992 | 13.6596 | 0.0142402 | 0.427205 | 30.4272 | 30 | [12 empty] | 1280.002 | 13.62568 | 0.0185505 | 0.556521 | 30.5569 | 30.0004
1281.986 | 13.44922 | 0.0112407 | 0.325982 | 29.3261 | 29.0001 | [12 empty] | 1282.007 | 12.62873 | 0.00706189 | 0.211858 | 30.212 | 30.0002 | [12 empty] | 1568.006 | 13.68179 | 0.0145793 | 0.437373 | 30.4369 | 29.9996 | [12 empty] | 1282.015 | 11.55031 | 0.00638807 | 0.191642 | 30.1917 | 30 | [12 empty] | 1282.019 | 12.46094 | 0.00674894 | 0.202468 | 30.2025 | 30 | [12 empty] | 1282.004 | 13.07561 | 0.00881143 | 0.264338 | 30.2638 | 29.9995 | [12 empty] | 1282.01 | 13.53158 | 0.0218676 | 0.656027 | 30.656 | 30 | [12 empty] | 1281.992 | 13.66492 | 0.0144075 | 0.432226 | 30.4322 | 30 | [12 empty] | 1282.002 | 13.61805 | 0.0187684 | 0.563058 | 30.5635 | 30.0004
1283.986 | 13.46091 | 0.0113612 | 0.329477 | 29.3296 | 29.0001 | [12 empty] | 1284.007 | 12.64987 | 0.00711638 | 0.213493 | 30.2137 | 30.0002 | [12 empty] | 1570.006 | 13.68459 | 0.0147626 | 0.442871 | 30.4424 | 29.9996 | [12 empty] | 1284.015 | 11.5755 | 0.00640536 | 0.192161 | 30.1922 | 30 | [12 empty] | 1284.019 | 12.48413 | 0.00679806 | 0.203942 | 30.204 | 30 | [12 empty] | 1284.004 | 13.09333 | 0.00889547 | 0.266859 | 30.2664 | 29.9995 | [12 empty] | 1284.01 | 13.51779 | 0.0220898 | 0.662695 | 30.6627 | 30 | [12 empty] | 1283.992 | 13.66941 | 0.0145841 | 0.437523 | 30.4375 | 30 | [12 empty] | 1284.002 | 13.60985 | 0.0189779 | 0.569344 | 30.5697 | 30.0004
1285.986 | 13.47249 | 0.0114872 | 0.333131 | 29.3333 | 29.0001 | [12 empty] | 1286.007 | 12.67074 | 0.00716635 | 0.214992 | 30.2152 | 30.0002 | [12 empty] | 1572.006 | 13.68759 | 0.0149207 | 0.447614 | 30.4472 | 29.9996 | [12 empty] | 1286.015 | 11.60068 | 0.00643312 | 0.192994 | 30.193 | 30 | [12 empty] | 1286.019 | 12.5072 | 0.00686348 | 0.205905 | 30.2059 | 30 | [12 empty] | 1286.004 | 13.11086 | 0.0089954 | 0.269857 | 30.2694 | 29.9995 | [12 empty] | 1286.01 | 13.50455 | 0.0223191 | 0.669573 | 30.6696 | 30 | [12 empty] | 1285.992 | 13.67353 | 0.0147462 | 0.442386 | 30.4424 | 30 | [12 empty] | 1286.002 | 13.6021 | 0.0191961 | 0.575891 | 30.5763 | 30.0004
1287.986 | 13.48364 | 0.0116114 | 0.336733 | 29.3369 | 29.0001 | [12 empty] | 1288.007 | 12.69146 | 0.00722946 | 0.216885 | 30.2171 | 30.0002 | [12 empty] | 1574.006 | 13.69077 | 0.0150881 | 0.452636 | 30.4522 | 29.9996 | [12 empty] | 1288.015 | 11.6262 | 0.00646177 | 0.193853 | 30.1939 | 30 | [12 empty] | 1288.019 | 12.52997 | 0.00689333 | 0.2068 | 30.2068 | 30 | [12 empty] | 1288.004 | 13.12781 | 0.00908038 | 0.272407 | 30.2719 | 29.9995 | [12 empty] | 1288.01 | 13.49039 | 0.0225567 | 0.6767 | 30.6767 | 30 | [12 empty] | 1287.992 | 13.67762 | 0.0149205 | 0.447616 | 30.4476 | 30 | [12 empty] | 1288.002 | 13.59361 | 0.0194155 | 0.582474 | 30.5829 | 30.0004
1289.986 | 13.49457 | 0.0117393 | 0.340442 | 29.3406 | 29.0001 | [12 empty] | 1290.007 | 12.7119 | 0.00726857 | 0.218058 | 30.2182 | 30.0002 | [12 empty] | 1576.006 | 13.69283 | 0.0152633 | 0.457892 | 30.4575 | 29.9996 | [12 empty] | 1290.015 | 11.65088 | 0.00648556 | 0.194567 | 30.1946 | 30 | [12 empty] | 1290.019 | 12.5526 | 0.00693814 | 0.208145 | 30.2082 | 30 | [12 empty] | 1290.004 | 13.14474 | 0.00917034 | 0.275106 | 30.2746 | 29.9995 | [12 empty] | 1290.01 | 13.47532 | 0.0227858 | 0.683574 | 30.6836 | 30 | [12 empty] | 1289.992 | 13.6815 | 0.0151009 | 0.453028 | 30.453 | 30 | [12 empty] | 1290.002 | 13.58452 | 0.0196214 | 0.58865 | 30.5891 | 30.0004
1291.986 | 13.5054 | 0.011872 | 0.344291 | 29.3444 | 29.0001 | [12 empty] | 1292.007 | 12.73263 | 0.00731974 | 0.219593 | 30.2198 | 30.0002 | [12 empty] | 1578.006 | 13.69465625 | 0.0154411 | 0.463227 | 30.4628 | 29.9996 | [12 empty] | 1292.015 | 11.67621 | 0.00652444 | 0.195733 | 30.1957 | 30 | [12 empty] | 1292.019 | 12.57521 | 0.00699291 | 0.209788 | 30.2098 | 30 | [12 empty] | 1292.004 | 13.16126 | 0.00926392 | 0.277913 | 30.2774 | 29.9995 | [12 empty] | 1292.01 | 13.45951 | 0.0230179 | 0.690538 | 30.6905 | 30 | [12 empty] | 1291.992 | 13.68419 | 0.0152826 | 0.458479 | 30.4585 | 30 | [12 empty] | 1292.002 | 13.57405 | 0.0198514 | 0.59555 | 30.5959 | 30.0004
1293.986 | 13.51542 | 0.0120037 | 0.348108 | 29.3482 | 29.0001 | [12 empty] | 1294.007 | 12.75264 | 0.00738196 | 0.22146 | 30.2216 | 30.0002 | [12 empty] | 1580.006 | 13.69598 | 0.0156183 | 0.468542 | 30.4681 | 29.9996 | [12 empty] | 1294.015 | 11.70195 | 0.0065449 | 0.196347 | 30.1964 | 30 | [12 empty] | 1294.019 | 12.59772 | 0.00705184 | 0.211556 | 30.2116 | 30 | [12 empty] | 1294.004 | 13.17756 | 0.00935961 | 0.280784 | 30.2803 | 29.9995 | [12 empty] | 1294.01 | 13.44267 | 0.0232412 | 0.697235 | 30.6972 | 30 | [12 empty] | 1293.992 | 13.68754 | 0.0154597 | 0.463791 | 30.4638 | 30 | [12 empty] | 1294.002 | 13.56334 | 0.0200731 | 0.6022 | 30.6026 | 30.0004
1295.986 | 13.52482 | 0.0121291 | 0.351744 | 29.3519 | 29.0001 | [12 empty] | 1296.007 | 12.77298 | 0.0074439 | 0.223318 | 30.2235 | 30.0002 | [12 empty] | 1582.006 | 13.6968 | 0.0157925 | 0.473767 | 30.4733 | 29.9996 | [12 empty] | 1296.015 | 11.7271 | 0.00657745 | 0.197324 | 30.1973 | 30 | [12 empty] | 1296.019 | 12.61989 | 0.00710229 | 0.213069 | 30.2131 | 30 | [12 empty] | 1296.004 | 13.19346 | 0.00945957 | 0.283782 | 30.2833 | 29.9995 | [12 empty] | 1296.01 | 13.42537 | 0.0234739 | 0.704217 | 30.7042 | 30 | [12 empty] | 1295.992 | 13.68986 | 0.0156447 | 0.469343 | 30.4693 | 30 | [12 empty] | 1296.002 | 13.55201 | 0.020294 | 0.608828 | 30.6092 | 30.0004
1297.986 | 13.53434 | 0.0122676 | 0.355762 | 29.3559 | 29.0001 | [12 empty] | 1298.007 | 12.79359 | 0.00750796 | 0.22524 | 30.2254 | 30.0002 | [12 empty] | 1584.006 | 13.69748 | 0.0159716 | 0.47914 | 30.4787 | 29.9996 | [12 empty] | 1298.015 | 11.75287 | 0.00660808 | 0.198243 | 30.1983 | 30 | [12 empty] | 1298.019 | 12.64222 | 0.00715847 | 0.214754 | 30.2148 | 30 | [12 empty] | 1298.004 | 13.20985 | 0.00955959 | 0.286783 | 30.2863 | 29.9995 | [12 empty] | 1298.01 | 13.40833 | 0.023713 | 0.71139 | 30.7114 | 30 | [12 empty] | 1297.992 | 13.69127 | 0.015828 | 0.47484 | 30.4748 | 30 | [12 empty] | 1298.002 | 13.5396 | 0.0205113 | 0.615348 | 30.6157 | 30.0004
1299.986 | 13.54398 | 0.0124083 | 0.359842 | 29.36 | 29.0001 | [12 empty] | 1300.007 | 12.81352 | 0.00755734 | 0.226721 | 30.2269 | 30.0002 | [12 empty] | 1586.006 | 13.69746 | 0.0161567 | 0.484695 | 30.4843 | 29.9996 | [12 empty] | 1300.015 | 11.77832 | 0.00664231 | 0.199269 | 30.1993 | 30 | [12 empty] | 1300.019 | 12.66446 | 0.00721902 | 0.216571 | 30.2166 | 30 | [12 empty] | 1300.004 | 13.22567 | 0.00965374 | 0.289607 | 30.2891 | 29.9995 | [12 empty] | 1300.01 | 13.39112 | 0.023942 | 0.718259 | 30.7183 | 30 | [12 empty] | 1299.992 | 13.69244 | 0.0160245 | 0.480735 | 30.4807 | 30 | [12 empty] | 1300.002 | 13.52748 | 0.0207319 | 0.621964 | 30.6224 | 30.0004
1301.986 | 13.55332 | 0.0125451 | 0.36381 | 29.3639 | 29.0001 | [12 empty] | 1302.007 | 12.83355 | 0.00761567 | 0.228471 | 30.2286 | 30.0002 | [12 empty] | 1588.006 | 13.69647 | 0.0163352 | 0.49005 | 30.4896 | 29.9996 | [12 empty] | 1302.015 | 11.80398 | 0.00666754 | 0.200026 | 30.2 | 30 | [12 empty] | 1302.019 | 12.68605 | 0.00726473 | 0.217942 | 30.218 | 30 | [12 empty] | 1302.004 | 13.240875 | 0.00975489 | 0.292642 | 30.2921 | 29.9995 | [12 empty] | 1302.01 | 13.37386 | 0.024177 | 0.725311 | 30.7253 | 30 | [12 empty] | 1301.992 | 13.69233 | 0.0162209 | 0.486627 | 30.4866 | 30 | [12 empty] | 1302.002 | 13.51489 | 0.0209445 | 0.628345 | 30.6287 | 30.0004
1303.986 | 13.56232 | 0.0126928 | 0.368092 | 29.3682 | 29.0001 | [12 empty] | 1304.007 | 12.85276 | 0.00767739 | 0.230323 | 30.2305 | 30.0002 | [12 empty] | 1590.006 | 13.69606 | 0.0165343 | 0.496021 | 30.4956 | 29.9996 | [12 empty] | 1304.015 | 11.82932 | 0.00669533 | 0.20086 | 30.2009 | 30 | [12 empty] | 1304.019 | 12.70882 | 0.00732625 | 0.219788 | 30.2198 | 30 | [12 empty] | 1304.004 | 13.25635 | 0.00985558 | 0.295663 | 30.2952 | 29.9995 | [12 empty] | 1304.01 | 13.35701 | 0.0244031 | 0.732093 | 30.7321 | 30 | [12 empty] | 1303.992 | 13.69225 | 0.0164186 | 0.492558 | 30.4926 | 30 | [12 empty] | 1304.002 | 13.502125 | 0.021199 | 0.635979 | 30.6364 | 30.0004
1305.986 | 13.570625 | 0.0128275 | 0.371999 | 29.3721 | 29.0001 | [12 empty] | 1306.007 | 12.87138 | 0.00773371 | 0.232013 | 30.2322 | 30.0002 | [12 empty] | 1592.006 | 13.69512 | 0.0167213 | 0.50163 | 30.5012 | 29.9996 | [12 empty] | 1306.015 | 11.85528 | 0.00672565 | 0.20177 | 30.2018 | 30 | [12 empty] | 1306.019 | 12.73044 | 0.00738778 | 0.221634 | 30.2217 | 30 | [12 empty] | 1306.004 | 13.27075 | 0.00996653 | 0.298991 | 30.2985 | 29.9995 | [12 empty] | 1306.01 | 13.33969 | 0.0246442 | 0.739326 | 30.7393 | 30 | [12 empty] | 1305.992 | 13.69222 | 0.0166105 | 0.498316 | 30.4983 | 30 | [12 empty] | 1306.002 | 13.4887 | 0.0214236 | 0.642716 | 30.6431 | 30.0004
1307.986 | 13.57886 | 0.0129806 | 0.376438 | 29.3766 | 29.0001 | [12 empty] | 1308.007 | 12.89028 | 0.00779702 | 0.233912 | 30.2341 | 30.0002 | [12 empty] | 1594.006 | 13.69347 | 0.0169119 | 0.507351 | 30.5069 | 29.9996 | [12 empty] | 1308.015 | 11.88009 | 0.00675465 | 0.20264 | 30.2027 | 30 | [12 empty] | 1308.019 | 12.75151 | 0.00744879 | 0.223464 | 30.2235 | 30 | [12 empty] | 1308.004 | 13.28508 | 0.0100682 | 0.302041 | 30.3015 | 29.9995 | [12 empty] | 1308.01 | 13.32136 | 0.0248706 | 0.746117 | 30.7461 | 30 | [12 empty] | 1307.992 | 13.69161 | 0.0168072 | 0.504217 | 30.5042 | 30 | [12 empty] | 1308.002 | 13.4755 | 0.0216291 | 0.648883 | 30.6493 | 30.0004
1309.986 | 13.5868 | 0.0131325 | 0.380844 | 29.381 | 29.0001 | [12 empty] | 1310.007 | 12.90975 | 0.00786386 | 0.235917 | 30.2361 | 30.0002 | [12 empty] | 1596.006 | 13.69133 | 0.0171064 | 0.513185 | 30.5127 | 29.9996 | [12 empty] | 1310.015 | 11.90541 | 0.00678504 | 0.203551 | 30.2036 | 30 | [12 empty] | 1310.019 | 12.77275 | 0.00750755 | 0.225227 | 30.2253 | 30 | [12 empty] | 1310.004 | 13.29925 | 0.0101764 | 0.305288 | 30.3048 | 29.9995 | [12 empty] | 1310.01 | 13.30363 | 0.0251076 | 0.753229 | 30.7532 | 30 | [12 empty] | 1309.992 | 13.68967 | 0.0170059 | 0.510177 | 30.5102 | 30 | [12 empty] | 1310.002 | 13.46168 | 0.0218583 | 0.655758 | 30.6562 | 30.0004
1311.986 | 13.59428 | 0.0132739 | 0.384945 | 29.3851 | 29.0001 | [12 empty] | 1312.007 | 12.92841 | 0.00792491 | 0.237749 | 30.2379 | 30.0002 | [12 empty] | 1598.006 | 13.68867 | 0.0173013 | 0.519031 | 30.5186 | 29.9996 | [12 empty] | 1312.015 | 11.93008 | 0.00681952 | 0.204586 | 30.2046 | 30 | [12 empty] | 1312.019 | 12.79456 | 0.00757422 | 0.227227 | 30.2273 | 30 | [12 empty] | 1312.004 | 13.31362 | 0.010287 | 0.308604 | 30.3081 | 29.9995 | [12 empty] | 1312.01 | 13.28536 | 0.0253431 | 0.760293 | 30.7603 | 30 | [12 empty] | 1311.992 | 13.68787 | 0.0172093 | 0.516279 | 30.5163 | 30 | [12 empty] | 1312.002 | 13.4482 | 0.022081 | 0.662438 | 30.6628 | 30.0004
1313.986 | 13.60059 | 0.0134311 | 0.389504 | 29.3896 | 29.0001 | [12 empty] | 1314.007 | 12.94746 | 0.00798923 | 0.239678 | 30.2398 | 30.0002 | [12 empty] | 1600.006 | 13.68503 | 0.0175074 | 0.525213 | 30.5248 | 29.9996 | [12 empty] | 1314.015 | 11.95494 | 0.00684797 | 0.205439 | 30.2055 | 30 | [12 empty] | 1314.019 | 12.81556 | 0.00763778 | 0.229134 | 30.2292 | 30 | [12 empty] | 1314.004 | 13.32761 | 0.0103944 | 0.311826 | 30.3113 | 29.9995 | [12 empty] | 1314.01 | 13.26633 | 0.0255694 | 0.767083 | 30.7671 | 30 | [12 empty] | 1313.992 | 13.68514 | 0.0174098 | 0.522296 | 30.5223 | 30 | [12 empty] | 1314.002 | 13.43581 | 0.0223078 | 0.669242 | 30.6696 | 30.0004
1315.986 | 13.6074 | 0.0135809 | 0.393848 | 29.394 | 29.0001 | [12 empty] | 1316.007 | 12.96667 | 0.00805888 | 0.241768 | 30.2419 | 30.0002 | [12 empty] | 1602.006 | 13.6815 | 0.0177056 | 0.53116 | 30.5307 | 29.9996 | [12 empty] | 1316.015 | 11.98027 | 0.00687664 | 0.206299 | 30.2063 | 30 | [12 empty] | 1316.019 | 12.83635 | 0.00771327 | 0.231398 | 30.2314 | 30 | [12 empty] | 1316.004 | 13.34127 | 0.0105074 | 0.315217 | 30.3147 | 29.9995 | [12 empty] | 1316.01 | 13.24696 | 0.0258189 | 0.774567 | 30.7746 | 30 | [12 empty] | 1315.992 | 13.68178 | 0.0176126 | 0.528379 | 30.5284 | 30 | [12 empty] | 1316.002 | 13.4216 | 0.0225355 | 0.676075 | 30.6765 | 30.0004
1317.986 | 13.61431 | 0.0137354 | 0.39833 | 29.3985 | 29.0001 | [12 empty] | 1318.007 | 12.98601 | 0.00812969 | 0.243892 | 30.2441 | 30.0002 | [12 empty] | 1604.006 | 13.67753 | 0.0179005 | 0.537007 | 30.5366 | 29.9996 | [12 empty] | 1318.015 | 12.0054 | 0.00690656 | 0.207197 | 30.2072 | 30 | [12 empty] | 1318.019 | 12.85715 | 0.00777802 | 0.233341 | 30.2334 | 30 | [12 empty] | 1318.004 | 13.35423 | 0.0106224 | 0.318665 | 30.3182 | 29.9995 | [12 empty] | 1318.01 | 13.22658 | 0.0260581 | 0.781743 | 30.7817 | 30 | [12 empty] | 1317.992 | 13.67858 | 0.0178156 | 0.534468 | 30.5345 | 30 | [12 empty] | 1318.002 | 13.40616 | 0.022761 | 0.68284 | 30.6832 | 30.0004
1319.986 | 13.61996 | 0.0138986 | 0.403062 | 29.4032 | 29.0001 | [12 empty] | 1320.007 | 13.00532 | 0.00819983 | 0.245996 | 30.2462 | 30.0002 | [12 empty] | 1606.006 | 13.67245 | 0.0180976 | 0.542921 | 30.5425 | 29.9996 | [12 empty] | 1320.015 | 12.03042 | 0.0069409 | 0.208227 | 30.2082 | 30 | [12 empty] | 1320.019 | 12.87692 | 0.00785167 | 0.23555 | 30.2356 | 30 | [12 empty] | 1320.004 | 13.3669 | 0.0107475 | 0.322419 | 30.3219 | 29.9995 | [12 empty] | 1320.01 | 13.20591 | 0.0262876 | 0.788629 | 30.7886 | 30 | [12 empty] | 1319.992 | 13.67428 | 0.0180192 | 0.540577 | 30.5406 | 30 | [12 empty] | 1320.002 | 13.39014 | 0.0229938 | 0.689822 | 30.6902 | 30.0004
1321.986 | 13.62594 | 0.0140638 | 0.407852 | 29.408 | 29.0001 | [12 empty] | 1322.007 | 13.02386 | 0.0082681 | 0.248044 | 30.2482 | 30.0002 | [12 empty] | 1608.006 | 13.66773 | 0.0183178 | 0.549527 | 30.5491 | 29.9996 | [12 empty] | 1322.015 | 12.05499 | 0.00696787 | 0.209036 | 30.209 | 30 | [12 empty] | 1322.019 | 12.89738 | 0.00790382 | 0.237115 | 30.2372 | 30 | [12 empty] | 1322.004 | 13.37968 | 0.0108707 | 0.326117 | 30.3256 | 29.9995 | [12 empty] | 1322.01 | 13.18565 | 0.0265159 | 0.795478 | 30.7955 | 30 | [12 empty] | 1321.992 | 13.66919 | 0.0182319 | 0.546958 | 30.547 | 30 | [12 empty] | 1322.002 | 13.37359375 | 0.023222 | 0.69667 | 30.6971 | 30.0004
1323.986 | 13.63102 | 0.014225 | 0.412528 | 29.4127 | 29.0001 | [12 empty] | 1324.007 | 13.04175 | 0.00834638 | 0.250393 | 30.2506 | 30.0002 | [12 empty] | 1610.006 | 13.66193 | 0.018521 | 0.555623 | 30.5552 | 29.9996 | [12 empty] | 1324.015 | 12.07942 | 0.00700119 | 0.210036 | 30.21 | 30 | [12 empty] | 1324.019 | 12.9178 | 0.00798333 | 0.2395 | 30.2395 | 30 | [12 empty] | 1324.004 | 13.39146 | 0.0109829 | 0.329483 | 30.329 | 29.9995 | [12 empty] | 1324.01 | 13.16535 | 0.0267678 | 0.803033 | 30.803 | 30 | [12 empty] | 1323.992 | 13.6634 | 0.0184341 | 0.553024 | 30.553 | 30 | [12 empty] | 1324.002 | 13.35713 | 0.0234471 | 0.703424 | 30.7038 | 30.0004
1325.986 | 13.63614 | 0.0143959 | 0.417482 | 29.4176 | 29.0001 | [12 empty] | 1326.007 | 13.05937 | 0.00842138 | 0.252643 | 30.2528 | 30.0002 | [12 empty] | 1612.006 | 13.6556 | 0.0187293 | 0.56187 | 30.5614 | 29.9996 | [12 empty] | 1326.015 | 12.10357 | 0.00704162 | 0.211249 | 30.2113 | 30 | [12 empty] | 1326.019 | 12.93749 | 0.00805313 | 0.241594 | 30.2416 | 30 | [12 empty] | 1326.004 | 13.40306 | 0.0111128 | 0.333377 | 30.3329 | 29.9995 | [12 empty] | 1326.01 | 13.14419 | 0.027002 | 0.810061 | 30.8101 | 30 | [12 empty] | 1325.992 | 13.65711 | 0.0186429 | 0.559288 | 30.5593 | 30 | [12 empty] | 1326.002 | 13.34165 | 0.0236808 | 0.710434 | 30.7108 | 30.0004
1327.986 | 13.64037 | 0.0145654 | 0.422399 | 29.4225 | 29.0001 | [12 empty] | 1328.007 | 13.07701 | 0.00848384 | 0.254517 | 30.2547 | 30.0002 | [12 empty] | 1614.006 | 13.64914 | 0.0189275 | 0.567816 | 30.5674 | 29.9996 | [12 empty] | 1328.015 | 12.12802 | 0.00707741 | 0.212322 | 30.2123 | 30 | [12 empty] | 1328.019 | 12.95725 | 0.0081336 | 0.244008 | 30.2441 | 30 | [12 empty] | 1328.004 | 13.41437 | 0.0112423 | 0.337264 | 30.3368 | 29.9995 | [12 empty] | 1328.01 | 13.12342 | 0.0272487 | 0.81746 | 30.8175 | 30 | [12 empty] | 1327.992 | 13.65127 | 0.0188647 | 0.565941 | 30.5659 | 30 | [12 empty] | 1328.002 | 13.32534 | 0.0239144 | 0.717441 | 30.7178 | 30.0004
1329.986 | 13.64495 | 0.0147373 | 0.427383 | 29.4275 | 29.0001 | [12 empty] | 1330.007 | 13.09417 | 0.00857033 | 0.257111 | 30.2573 | 30.0002 | [12 empty] | 1616.006 | 13.64144 | 0.0191499 | 0.574488 | 30.574 | 29.9996 | [12 empty] | 1330.015 | 12.15249 | 0.00710618 | 0.213185 | 30.2132 | 30 | [12 empty] | 1330.019 | 12.97712 | 0.00821105 | 0.246332 | 30.2464 | 30 | [12 empty] | 1330.004 | 13.42523 | 0.0113723 | 0.341164 | 30.3407 | 29.9995 | [12 empty] | 1330.01 | 13.1022 | 0.0274866 | 0.824597 | 30.8246 | 30 | [12 empty] | 1329.992 | 13.6459 | 0.0190716 | 0.572148 | 30.5722 | 30 | [12 empty] | 1330.002 | 13.30791 | 0.0241509 | 0.724535 | 30.7249 | 30.0004
1331.986 | 13.64847 | 0.0149097 | 0.432384 | 29.4325 | 29.0001 | [12 empty] | 1332.007 | 13.11129 | 0.00864033 | 0.259211 | 30.2594 | 30.0002 | [12 empty] | 1618.006 | 13.6341 | 0.0193604 | 0.580804 | 30.5804 | 29.9996 | [12 empty] | 1332.015 | 12.17696 | 0.00714388 | 0.214316 | 30.2143 | 30 | [12 empty] | 1332.019 | 12.99609 | 0.00828049 | 0.248415 | 30.2485 | 30 | [12 empty] | 1332.004 | 13.43537 | 0.0114931 | 0.344788 | 30.3443 | 29.9995 | [12 empty] | 1332.01 | 13.07964 | 0.0277391 | 0.832172 | 30.8322 | 30 | [12 empty] | 1331.992 | 13.64004 | 0.0192812 | 0.578435 | 30.5784 | 30 | [12 empty] | 1332.002 | 13.29015 | 0.0243825 | 0.731486 | 30.7319 | 30.0004
1333.986 | 13.65133 | 0.0150788 | 0.437286 | 29.4374 | 29.0001 | [12 empty] | 1334.007 | 13.1286 | 0.00872494 | 0.26175 | 30.2619 | 30.0002 | [12 empty] | 1620.006 | 13.62633 | 0.0195795 | 0.587376 | 30.5869 | 29.9996 | [12 empty] | 1334.015 | 12.20088 | 0.00718593 | 0.215578 | 30.2156 | 30 | [12 empty] | 1334.019 | 13.01471 | 0.00836043 | 0.250813 | 30.2509 | 30 | [12 empty] | 1334.004 | 13.44612 | 0.0116232 | 0.348691 | 30.3482 | 29.9995 | [12 empty] | 1334.01 | 13.05697 | 0.0279696 | 0.83909 | 30.8391 | 30 | [12 empty] | 1333.992 | 13.63324 | 0.0195024 | 0.585072 | 30.5851 | 30 | [12 empty] | 1334.002 | 13.27142 | 0.0246298 | 0.738903 | 30.7393 | 30.0004
1335.986 | 13.65487 | 0.0152669 | 0.442741 | 29.4429 | 29.0001 | [12 empty] | 1336.007 | 13.14622 | 0.00880075 | 0.264024 | 30.2642 | 30.0002 | [12 empty] | 1622.006 | 13.6186 | 0.0197979 | 0.593929 | 30.5935 | 29.9996 | [12 empty] | 1336.015 | 12.22536 | 0.00720746 | 0.216224 | 30.2162 | 30 | [12 empty] | 1336.019 | 13.03302 | 0.00844106 | 0.253232 | 30.2533 | 30 | [12 empty] | 1336.004 | 13.45677 | 0.0117531 | 0.352588 | 30.3521 | 29.9995 | [12 empty] | 1336.01 | 13.03392 | 0.0282107 | 0.84632 | 30.8463 | 30 | [12 empty] | 1335.992 | 13.62506 | 0.0197177 | 0.591532 | 30.5915 | 30 | [12 empty] | 1336.002 | 13.25246 | 0.0248607 | 0.74583 | 30.7462 | 30.0004
1337.986 | 13.65721875 | 0.0154465 | 0.447952 | 29.4481 | 29.0001 | [12 empty] | 1338.007 | 13.16354 | 0.00888401 | 0.266522 | 30.2667 | 30.0002 | [12 empty] | 1624.006 | 13.60921 | 0.0200029 | 0.600077 | 30.5996 | 29.9996 | [12 empty] | 1338.015 | 12.24964 | 0.00725004 | 0.217501 | 30.2175 | 30 | [12 empty] | 1338.019 | 13.05089 | 0.00851542 | 0.255463 | 30.2555 | 30 | [12 empty] | 1338.004 | 13.46652 | 0.0118893 | 0.356672 | 30.3562 | 29.9995 | [12 empty] | 1338.01 | 13.01136 | 0.0284567 | 0.8537 | 30.8537 | 30 | [12 empty] | 1337.992 | 13.61691 | 0.0199353 | 0.598059 | 30.5981 | 30 | [12 empty] | 1338.002 | 13.23404 | 0.0250915 | 0.752755 | 30.7532 | 30.0004
1339.986 | 13.65894 | 0.0156199 | 0.45298 | 29.4531 | 29.0001 | [12 empty] | 1340.007 | 13.18014 | 0.00896999 | 0.269101 | 30.2693 | 30.0002 | [12 empty] | 1626.006 | 13.59949 | 0.0202355 | 0.607055 | 30.6066 | 29.9996 | [12 empty] | 1340.015 | 12.27374 | 0.00727939 | 0.218382 | 30.2184 | 30 | [12 empty] | 1340.019 | 13.06865 | 0.00860265 | 0.25808 | 30.2581 | 30 | [12 empty] | 1340.004 | 13.47664 | 0.0120187 | 0.360555 | 30.3601 | 29.9995 | [12 empty] | 1340.01 | 12.98856 | 0.0287018 | 0.861056 | 30.8611 | 30 | [12 empty] | 1339.992 | 13.60748 | 0.0201509 | 0.604526 | 30.6045 | 30 | [12 empty] | 1340.002 | 13.21502 | 0.0253297 | 0.759901 | 30.7603 | 30.0004
1341.986 | 13.6605 | 0.0158225 | 0.458855 | 29.459 | 29.0001 | [12 empty] | 1342.007 | 13.19642 | 0.00905313 | 0.271595 | 30.2718 | 30.0002 | [12 empty] | 1628.006 | 13.59015 | 0.0204528 | 0.613576 | 30.6131 | 29.9996 | [12 empty] | 1342.015 | 12.2985 | 0.0073248 | 0.219744 | 30.2198 | 30 | [12 empty] | 1342.019 | 13.0865 | 0.00870155 | 0.261047 | 30.2611 | 30 | [12 empty] | 1342.004 | 13.4863 | 0.0121606 | 0.364811 | 30.3643 | 29.9995 | [12 empty] | 1342.01 | 12.96582 | 0.0289581 | 0.868743 | 30.8687 | 30 | [12 empty] | 1341.992 | 13.59803 | 0.0203659 | 0.610977 | 30.611 | 30 | [12 empty] | 1342.002 | 13.19525 | 0.0255611 | 0.766843 | 30.7672 | 30.0004
1343.986 | 13.66166 | 0.0160027 | 0.464081 | 29.4642 | 29.0001 | [12 empty] | 1344.007 | 13.21286 | 0.00913067 | 0.273921 | 30.2741 | 30.0002 | [12 empty] | 1630.006 | 13.57952 | 0.0206704 | 0.620104 | 30.6197 | 29.9996 | [12 empty] | 1344.015 | 12.32321 | 0.00736136 | 0.220841 | 30.2209 | 30 | [12 empty] | 1344.019 | 13.10411 | 0.0087736 | 0.263208 | 30.2633 | 30 | [12 empty] | 1344.004 | 13.49519 | 0.0122981 | 0.368936 | 30.3684 | 29.9995 | [12 empty] | 1344.01 | 12.94114 | 0.0291998 | 0.875994 | 30.876 | 30 | [12 empty] | 1343.992 | 13.58828 | 0.020593 | 0.61779 | 30.6178 | 30 | [12 empty] | 1344.002 | 13.17634 | 0.0257951 | 0.773865 | 30.7743 | 30.0004
1345.986 | 13.66202 | 0.016194 | 0.469629 | 29.4698 | 29.0001 | [12 empty] | 1346.007 | 13.22982 | 0.00921484 | 0.276447 | 30.2766 | 30.0002 | [12 empty] | 1632.006 | 13.56915 | 0.0208942 | 0.626817 | 30.6264 | 29.9996 | [12 empty] | 1346.015 | 12.34669 | 0.00740038 | 0.222011 | 30.222 | 30 | [12 empty] | 1346.019 | 13.12161 | 0.00887032 | 0.26611 | 30.2662 | 30 | [12 empty] | 1346.004 | 13.50387 | 0.0124399 | 0.37319 | 30.3727 | 29.9995 | [12 empty] | 1346.01 | 12.91676 | 0.0294404 | 0.883211 | 30.8832 | 30 | [12 empty] | 1345.992 | 13.57794 | 0.0207995 | 0.623986 | 30.624 | 30 | [12 empty] | 1346.002 | 13.1569 | 0.0260436 | 0.781318 | 30.7817 | 30.0004
1347.986 | 13.66232 | 0.0163814 | 0.475063 | 29.4752 | 29.0001 | [12 empty] | 1348.007 | 13.24561 | 0.00929359 | 0.278809 | 30.279 | 30.0002 | [12 empty] | 1634.006 | 13.55851 | 0.0211181 | 0.633533 | 30.6331 | 29.9996 | [12 empty] | 1348.015 | 12.37095 | 0.00743577 | 0.223073 | 30.2231 | 30 | [12 empty] | 1348.019 | 13.13926 | 0.00893917 | 0.268175 | 30.2682 | 30 | [12 empty] | 1348.004 | 13.51207 | 0.0125814 | 0.377437 | 30.3769 | 29.9995 | [12 empty] | 1348.01 | 12.89176 | 0.0297064 | 0.891193 | 30.8912 | 30 | [12 empty] | 1347.992 | 13.56671 | 0.0210435 | 0.631304 | 30.6313 | 30 | [12 empty] | 1348.002 | 13.13685 | 0.0262754 | 0.788274 | 30.7887 | 30.0004
1349.986 | 13.66171 | 0.0165781 | 0.480768 | 29.4809 | 29.0001 | [12 empty] | 1350.007 | 13.26091 | 0.00939366 | 0.281811 | 30.282 | 30.0002 | [12 empty] | 1636.006 | 13.54695 | 0.0213453 | 0.640349 | 30.6399 | 29.9996 | [12 empty] | 1350.015 | 12.3953 | 0.00748779 | 0.224634 | 30.2246 | 30 | [12 empty] | 1350.019 | 13.15641 | 0.00903533 | 0.27106 | 30.2711 | 30 | [12 empty] | 1350.004 | 13.51978 | 0.0127271 | 0.381807 | 30.3813 | 29.9995 | [12 empty] | 1350.01 | 12.86541 | 0.02996 | 0.8988 | 30.8988 | 30 | [12 empty] | 1349.992 | 13.55611 | 0.0212662 | 0.637987 | 30.638 | 30 | [12 empty] | 1350.002 | 13.11583 | 0.0265182 | 0.795556 | 30.796 | 30.0004
1351.986 | 13.66138 | 0.016765 | 0.486187 | 29.4863 | 29.0001 | [12 empty] | 1352.007 | 13.27712 | 0.00948995 | 0.2847 | 30.2849 | 30.0002 | [12 empty] | 1638.006 | 13.53451 | 0.0215667 | 0.646991 | 30.6466 | 29.9996 | [12 empty] | 1352.015 | 12.41914 | 0.00750911 | 0.225274 | 30.2253 | 30 | [12 empty] | 1352.019 | 13.17328 | 0.00912782 | 0.273835 | 30.2739 | 30 | [12 empty] | 1352.004 | 13.52789 | 0.01286 | 0.385795 | 30.3853 | 29.9995 | [12 empty] | 1352.01 | 12.83868 | 0.0302068 | 0.906205 | 30.9062 | 30 | [12 empty] | 1351.992 | 13.54538 | 0.0214929 | 0.644787 | 30.6448 | 30 | [12 empty] | 1352.002 | 13.0953125 | 0.0267545 | 0.802646 | 30.803 | 30.0004
1353.986 | 13.66073 | 0.0169615 | 0.491885 | 29.492 | 29.0001 | [12 empty] | 1354.007 | 13.29304 | 0.0095798 | 0.287396 | 30.2876 | 30.0002 | [12 empty] | 1640.006 | 13.52306 | 0.021785 | 0.653541 | 30.6531 | 29.9996 | [12 empty] | 1354.015 | 12.44297 | 0.00755348 | 0.226605 | 30.2266 | 30 | [12 empty] | 1354.019 | 13.19007 | 0.00921645 | 0.276494 | 30.2765 | 30 | [12 empty] | 1354.004 | 13.53557 | 0.0130204 | 0.390606 | 30.3901 | 29.9995 | [12 empty] | 1354.01 | 12.81097 | 0.030454 | 0.913621 | 30.9136 | 30 | [12 empty] | 1353.992 | 13.53301 | 0.0217285 | 0.651854 | 30.6519 | 30 | [12 empty] | 1354.002 | 13.07336 | 0.0269984 | 0.809962 | 30.8104 | 30.0004
1355.986 | 13.6596 | 0.0171628 | 0.497722 | 29.4979 | 29.0001 | [12 empty] | 1356.007 | 13.30846 | 0.00968058 | 0.290419 | 30.2906 | 30.0002 | [12 empty] | 1642.006 | 13.51136 | 0.0220014 | 0.660033 | 30.6596 | 29.9996 | [12 empty] | 1356.015 | 12.46752 | 0.00760087 | 0.228026 | 30.228 | 30 | [12 empty] | 1356.019 | 13.20649 | 0.00932339 | 0.279702 | 30.2797 | 30 | [12 empty] | 1356.004 | 13.54209 | 0.0131599 | 0.394789 | 30.3943 | 29.9995 | [12 empty] | 1356.01 | 12.78373 | 0.030713 | 0.921389 | 30.9214 | 30 | [12 empty] | 1355.992 | 13.52042 | 0.0219532 | 0.658597 | 30.6586 | 30 | [12 empty] | 1356.002 | 13.05191 | 0.0272391 | 0.817184 | 30.8176 | 30.0004
1357.986 | 13.65746 | 0.0173602 | 0.503449 | 29.5036 | 29.0001 | [12 empty] | 1358.007 | 13.32319 | 0.00977142 | 0.293144 | 30.2933 | 30.0002 | [12 empty] | 1644.006 | 13.49896 | 0.0222217 | 0.666642 | 30.6662 | 29.9996 | [12 empty] | 1358.015 | 12.49105 | 0.00764015 | 0.229204 | 30.2292 | 30 | [12 empty] | 1358.019 | 13.22235 | 0.00939993 | 0.281998 | 30.282 | 30 | [12 empty] | 1358.004 | 13.54861 | 0.0133225 | 0.399669 | 30.3992 | 29.9995 | [12 empty] | 1358.01 | 12.75687 | 0.0309522 | 0.928566 | 30.9286 | 30 | [12 empty] | 1357.992 | 13.50731 | 0.0221777 | 0.66533 | 30.6653 | 30 | [12 empty] | 1358.002 | 13.03006 | 0.0274845 | 0.824546 | 30.8249 | 30.0004
1359.986 | 13.65496 | 0.017562 | 0.509302 | 29.5094 | 29.0001 | [12 empty] | 1360.007 | 13.33792 | 0.0098684 | 0.296054 | 30.2962 | 30.0002 | [12 empty] | 1646.006 | 13.48631 | 0.0224477 | 0.673422 | 30.673 | 29.9996 | [12 empty] | 1360.015 | 12.51538 | 0.00767946 | 0.230384 | 30.2304 | 30 | [12 empty] | 1360.019 | 13.2382 | 0.0095068 | 0.285204 | 30.2852 | 30 | [12 empty] | 1360.004 | 13.5549 | 0.0134954 | 0.404856 | 30.4044 | 29.9995 | [12 empty] | 1360.01 | 12.73034375 | 0.0312101 | 0.936304 | 30.9363 | 30 | [12 empty] | 1359.992 | 13.4938 | 0.0224083 | 0.672248 | 30.6723 | 30 | [12 empty] | 1360.002 | 13.00783 | 0.0277207 | 0.831633 | 30.832 | 30.0004
1361.986 | 13.65233 | 0.0177778 | 0.515558 | 29.5157 | 29.0001 | [12 empty] | 1362.007 | 13.35184 | 0.00996771 | 0.299033 | 30.2992 | 30.0002 | [12 empty] | 1648.006 | 13.47286 | 0.0226688 | 0.680054 | 30.6796 | 29.9996 | [12 empty] | 1362.015 | 12.53921 | 0.00772491 | 0.231747 | 30.2318 | 30 | [12 empty] | 1362.019 | 13.25373 | 0.0096006 | 0.288018 | 30.2881 | 30 | [12 empty] | 1362.004 | 13.56097 | 0.0136438 | 0.409307 | 30.4088 | 29.9995 | [12 empty] | 1362.01 | 12.70321 | 0.0314599 | 0.943797 | 30.9438 | 30 | [12 empty] | 1361.992 | 13.48075 | 0.02263 | 0.6789 | 30.6789 | 30 | [12 empty] | 1362.002 | 12.986 | 0.0279581 | 0.838754 | 30.8392 | 30.0004
1363.986 | 13.64855 | 0.0179803 | 0.521432 | 29.5216 | 29.0001 | [12 empty] | 1364.007 | 13.3657 | 0.010064 | 0.30192 | 30.3021 | 30.0002 | [12 empty] | 1650.006 | 13.45825 | 0.0228921 | 0.686752 | 30.6863 | 29.9996 | [12 empty] | 1364.015 | 12.5626 | 0.00777252 | 0.233176 | 30.2332 | 30 | [12 empty] | 1364.019 | 13.26839 | 0.00970315 | 0.291095 | 30.2911 | 30 | [12 empty] | 1364.004 | 13.56619 | 0.0138002 | 0.413998 | 30.4135 | 29.9995 | [12 empty] | 1364.01 | 12.67585 | 0.0317148 | 0.951443 | 30.9514 | 30 | [12 empty] | 1363.992 | 13.46679 | 0.0228696 | 0.686087 | 30.6861 | 30 | [12 empty] | 1364.002 | 12.9641 | 0.0282022 | 0.846078 | 30.8465 | 30.0004
1365.986 | 13.6445 | 0.0181887 | 0.527474 | 29.5276 | 29.0001 | [12 empty] | 1366.007 | 13.3792 | 0.0101642 | 0.304928 | 30.3051 | 30.0002 | [12 empty] | 1652.006 | 13.44378 | 0.0231275 | 0.693815 | 30.6934 | 29.9996 | [12 empty] | 1366.015 | 12.58548 | 0.00780754 | 0.234226 | 30.2342 | 30 | [12 empty] | 1366.019 | 13.28379 | 0.00982044 | 0.294614 | 30.2947 | 30 | [12 empty] | 1366.004 | 13.57119 | 0.0139733 | 0.419191 | 30.4187 | 29.9995 | [12 empty] | 1366.01 | 12.6482 | 0.0319645 | 0.958935 | 30.9589 | 30 | [12 empty] | 1365.992 | 13.45189 | 0.0231036 | 0.693107 | 30.6931 | 30 | [12 empty] | 1366.002 | 12.941 | 0.0284424 | 0.853283 | 30.8537 | 30.0004
1367.986 | 13.64001 | 0.0184013 | 0.533641 | 29.5338 | 29.0001 | [12 empty] | 1368.007 | 13.39233 | 0.0102543 | 0.307632 | 30.3078 | 30.0002 | [12 empty] | 1654.006 | 13.42872 | 0.0233527 | 0.70057 | 30.7001 | 29.9996 | [12 empty] | 1368.015 | 12.60853 | 0.00785846 | 0.235754 | 30.2358 | 30 | [12 empty] | 1368.019 | 13.29848 | 0.00992631 | 0.29779 | 30.2978 | 30 | [12 empty] | 1368.004 | 13.57518 | 0.0141381 | 0.424135 | 30.4236 | 29.9995 | [12 empty] | 1368.01 | 12.61995 | 0.0322174 | 0.966523 | 30.9665 | 30 | [12 empty] | 1367.992 | 13.43705 | 0.0233465 | 0.700394 | 30.7004 | 30 | [12 empty] | 1368.002 | 12.9173 | 0.0286857 | 0.860583 | 30.861 | 30.0004
1369.986 | 13.63513 | 0.018608 | 0.539633 | 29.5398 | 29.0001 | [12 empty] | 1370.007 | 13.40641 | 0.0103704 | 0.311113 | 30.3113 | 30.0002 | [12 empty] | 1656.006 | 13.41315 | 0.0235879 | 0.707627 | 30.7072 | 29.9996 | [12 empty] | 1370.015 | 12.63075 | 0.00790254 | 0.237076 | 30.2371 | 30 | [12 empty] | 1370.019 | 13.31327 | 0.0100348 | 0.301046 | 30.3011 | 30 | [12 empty] | 1370.004 | 13.57951 | 0.0143056 | 0.429162 | 30.4287 | 29.9995 | [12 empty] | 1370.01 | 12.59115 | 0.0324721 | 0.974164 | 30.9742 | 30 | [12 empty] | 1369.992 | 13.42218 | 0.0235684 | 0.707053 | 30.7071 | 30 | [12 empty] | 1370.002 | 12.89361 | 0.028927 | 0.867822 | 30.8682 | 30.0004
1371.986 | 13.62991 | 0.0188286 | 0.546031 | 29.5462 | 29.0001 | [12 empty] | 1372.007 | 13.42047 | 0.010475 | 0.314252 | 30.3144 | 30.0002 | [12 empty] | 1658.006 | 13.39844 | 0.0238135 | 0.714395 | 30.714 | 29.9996 | [12 empty] | 1372.015 | 12.65323 | 0.0079478 | 0.238434 | 30.2384 | 30 | [12 empty] | 1372.019 | 13.32709 | 0.0101352 | 0.304057 | 30.3041 | 30 | [12 empty] | 1372.004 | 13.5833 | 0.0144693 | 0.434072 | 30.4336 | 29.9995 | [12 empty] | 1372.01 | 12.56197 | 0.0327219 | 0.981657 | 30.9817 | 30 | [12 empty] | 1371.992 | 13.4063 | 0.0237988 | 0.713964 | 30.714 | 30 | [12 empty] | 1372.002 | 12.86904 | 0.0291767 | 0.875313 | 30.8757 | 30.0004
1373.986 | 13.62478 | 0.0190406 | 0.552181 | 29.5523 | 29.0001 | [12 empty] | 1374.007 | 13.4338125 | 0.0105825 | 0.317478 | 30.3176 | 30.0002 | [12 empty] | 1660.006 | 13.38286 | 0.0240389 | 0.721155 | 30.7207 | 29.9996 | [12 empty] | 1374.015 | 12.67523 | 0.00799026 | 0.239708 | 30.2397 | 30 | [12 empty] | 1374.019 | 13.34065 | 0.0102276 | 0.306829 | 30.3069 | 30 | [12 empty] | 1374.004 | 13.58659 | 0.0146387 | 0.439153 | 30.4387 | 29.9995 | [12 empty] | 1374.01 | 12.53176 | 0.0329852 | 0.989556 | 30.9896 | 30 | [12 empty] | 1373.992 | 13.3906 | 0.0240248 | 0.720744 | 30.7207 | 30 | [12 empty] | 1374.002 | 12.84449 | 0.0294299 | 0.882908 | 30.8833 | 30.0004
1375.986 | 13.61884 | 0.0192638 | 0.558652 | 29.5588 | 29.0001 | [12 empty] | 1376.007 | 13.44699 | 0.0106922 | 0.320769 | 30.3209 | 30.0002 | [12 empty] | 1662.006 | 13.36633 | 0.0242784 | 0.72834 | 30.7279 | 29.9996 | [12 empty] | 1376.015 | 12.69726 | 0.00804612 | 0.241384 | 30.2414 | 30 | [12 empty] | 1376.019 | 13.35428 | 0.0103514 | 0.310543 | 30.3106 | 30 | [12 empty] | 1376.004 | 13.58938 | 0.0148064 | 0.444183 | 30.4437 | 29.9995 | [12 empty] | 1376.01 | 12.50131 | 0.0332397 | 0.99719 | 30.9972 | 30 | [12 empty] | 1375.992 | 13.37347 | 0.0242867 | 0.728602 | 30.7286 | 30 | [12 empty] | 1376.002 | 12.81936 | 0.0296757 | 0.890282 | 30.8907 | 30.0004
1377.986 | 13.61185 | 0.019477 | 0.564835 | 29.565 | 29.0001 | [12 empty] | 1378.007 | 13.45959 | 0.0108041 | 0.324126 | 30.3243 | 30.0002 | [12 empty] | 1664.006 | 13.35047 | 0.0245016 | 0.735039 | 30.7346 | 29.9996 | [12 empty] | 1378.015 | 12.71962 | 0.00809008 | 0.242702 | 30.2427 | 30 | [12 empty] | 1378.019 | 13.368 | 0.0104667 | 0.314 | 30.314 | 30 | [12 empty] | 1378.004 | 13.5921 | 0.0149964 | 0.449884 | 30.4494 | 29.9995 | [12 empty] | 1378.01 | 12.47092 | 0.033491 | 1.00473 | 31.0047 | 30 | [12 empty] | 1377.992 | 13.3561 | 0.0244999 | 0.734998 | 30.735 | 30 | [12 empty] | 1378.002 | 12.79382 | 0.0299133 | 0.897411 | 30.8978 | 30.0004
1379.986 | 13.60464 | 0.0197045 | 0.571434 | 29.5716 | 29.0001 | [12 empty] | 1380.007 | 13.47165 | 0.0109184 | 0.327555 | 30.3277 | 30.0002 | [12 empty] | 1666.006 | 13.33455 | 0.0247323 | 0.741959 | 30.7415 | 29.9996 | [12 empty] | 1380.015 | 12.74194 | 0.00813995 | 0.244199 | 30.2442 | 30 | [12 empty] | 1380.019 | 13.38152 | 0.0105853 | 0.31756 | 30.3176 | 30 | [12 empty] | 1380.004 | 13.59413 | 0.0151726 | 0.45517 | 30.4547 | 29.9995 | [12 empty] | 1380.01 | 12.43902 | 0.0337612 | 1.01283 | 31.0128 | 30 | [12 empty] | 1379.992 | 13.33931 | 0.0247166 | 0.741498 | 30.7415 | 30 | [12 empty] | 1380.002 | 12.76784375 | 0.0301805 | 0.905426 | 30.9058 | 30.0004
1381.986 | 13.59621 | 0.0199247 | 0.57782 | 29.578 | 29.0001 | [12 empty] | 1382.007 | 13.48363 | 0.0110275 | 0.330828 | 30.331 | 30.0002 | [12 empty] | 1668.006 | 13.31717 | 0.0249699 | 0.749087 | 30.7486 | 29.9996 | [12 empty] | 1382.015 | 12.76382 | 0.00818809 | 0.245643 | 30.2457 | 30 | [12 empty] | 1382.019 | 13.39376 | 0.0107019 | 0.321057 | 30.3211 | 30 | [12 empty] | 1382.004 | 13.59506 | 0.015349 | 0.460463 | 30.46 | 29.9995 | [12 empty] | 1382.01 | 12.40694 | 0.0340209 | 1.02063 | 31.0206 | 30 | [12 empty] | 1381.992 | 13.32317 | 0.0249512 | 0.748537 | 30.7485 | 30 | [12 empty] | 1382.002 | 12.74162 | 0.0304316 | 0.91296 | 30.9134 | 30.0004
1383.986 | 13.58744 | 0.0201594 | 0.584624 | 29.5848 | 29.0001 | [12 empty] | 1384.007 | 13.49562 | 0.011149 | 0.334473 | 30.3346 | 30.0002 | [12 empty] | 1670.006 | 13.29971 | 0.0251962 | 0.755874 | 30.7554 | 29.9996 | [12 empty] | 1384.015 | 12.78561 | 0.00824269 | 0.247281 | 30.2473 | 30 | [12 empty] | 1384.019 | 13.40681 | 0.0108204 | 0.324614 | 30.3247 | 30 | [12 empty] | 1384.004 | 13.59625 | 0.0155348 | 0.466037 | 30.4655 | 29.9995 | [12 empty] | 1384.01 | 12.37488 | 0.0342834 | 1.0285 | 31.0285 | 30 | [12 empty] | 1383.992 | 13.30601 | 0.0252024 | 0.756073 | 30.7561 | 30 | [12 empty] | 1384.002 | 12.71503 | 0.0306564 | 0.919706 | 30.9201 | 30.0004
1385.986 | 13.57856 | 0.0203857 | 0.591187 | 29.5913 | 29.0001 | [12 empty] | 1386.007 | 13.50732 | 0.0112648 | 0.337945 | 30.3381 | 30.0002 | [12 empty] | 1672.006 | 13.28281 | 0.0254425 | 0.763263 | 30.7628 | 29.9996 | [12 empty] | 1386.015 | 12.80759 | 0.00829498 | 0.24885 | 30.2489 | 30 | [12 empty] | 1386.019 | 13.4189 | 0.0109498 | 0.328493 | 30.3285 | 30 | [12 empty] | 1386.004 | 13.59669 | 0.0157158 | 0.471467 | 30.471 | 29.9995 | [12 empty] | 1386.01 | 12.34222 | 0.0345493 | 1.03648 | 31.0365 | 30 | [12 empty] | 1385.992 | 13.28862 | 0.0254274 | 0.762823 | 30.7628 | 30 | [12 empty] | 1386.002 | 12.68793 | 0.0309172 | 0.92753 | 30.9279 | 30.0004
1387.986 | 13.56874 | 0.0206077 | 0.597626 | 29.5978 | 29.0001 | [12 empty] | 1388.007 | 13.51852 | 0.0113908 | 0.341724 | 30.3419 | 30.0002 | [12 empty] | 1674.006 | 13.2647 | 0.0256695 | 0.770073 | 30.7696 | 29.9996 | [12 empty] | 1388.015 | 12.82915 | 0.00835039 | 0.250512 | 30.2505 | 30 | [12 empty] | 1388.019 | 13.4308 | 0.0110643 | 0.33193 | 30.332 | 30 | [12 empty] | 1388.004 | 13.59682 | 0.0158959 | 0.476869 | 30.4764 | 29.9995 | [12 empty] | 1388.01 | 12.30787 | 0.0348228 | 1.04468 | 31.0447 | 30 | [12 empty] | 1387.992 | 13.2715 | 0.0256715 | 0.770144 | 30.7701 | 30 | [12 empty] | 1388.002 | 12.66174 | 0.031171 | 0.935144 | 30.9355 | 30.0004
1389.986 | 13.55901 | 0.0208393 | 0.604343 | 29.6045 | 29.0001 | [12 empty] | 1390.007 | 13.52982 | 0.0115102 | 0.345308 | 30.3455 | 30.0002 | [12 empty] | 1676.006 | 13.24598 | 0.0259022 | 0.777056 | 30.7766 | 29.9996 | [12 empty] | 1390.015 | 12.85074 | 0.00840312 | 0.252094 | 30.2521 | 30 | [12 empty] | 1390.019 | 13.44215 | 0.0111984 | 0.335953 | 30.336 | 30 | [12 empty] | 1390.004 | 13.59707 | 0.0160778 | 0.482326 | 30.4818 | 29.9995 | [12 empty] | 1390.01 | 12.27316 | 0.0350867 | 1.0526 | 31.0526 | 30 | [12 empty] | 1389.992 | 13.25364 | 0.0258973 | 0.776918 | 30.7769 | 30 | [12 empty] | 1390.002 | 12.63444 | 0.0314266 | 0.94281 | 30.9432 | 30.0004
1391.986 | 13.54914 | 0.0210573 | 0.610664 | 29.6108 | 29.0001 | [12 empty] | 1392.007 | 13.54072 | 0.0116285 | 0.348856 | 30.349 | 30.0002 | [12 empty] | 1678.006 | 13.22612 | 0.0261554 | 0.784651 | 30.7842 | 29.9996 | [12 empty] | 1392.015 | 12.87188 | 0.00846265 | 0.25388 | 30.2539 | 30 | [12 empty] | 1392.019 | 13.45336 | 0.0113203 | 0.33961 | 30.3397 | 30 | [12 empty] | 1392.004 | 13.59692 | 0.0162662 | 0.487979 | 30.4875 | 29.9995 | [12 empty] | 1392.01 | 12.23753 | 0.0353573 | 1.06072 | 31.0607 | 30 | [12 empty] | 1391.992 | 13.23483 | 0.0261408 | 0.784223 | 30.7842 | 30 | [12 empty] | 1392.002 | 12.60628 | 0.0316763 | 0.950302 | 30.9507 | 30.0004
1393.986 | 13.53907 | 0.0212986 | 0.617661 | 29.6178 | 29.0001 | [12 empty] | 1394.007 | 13.55158 | 0.0117562 | 0.352689 | 30.3529 | 30.0002 | [12 empty] | 1680.006 | 13.20627 | 0.026399 | 0.791958 | 30.7915 | 29.9996 | [12 empty] | 1394.015 | 12.8924 | 0.00852429 | 0.255729 | 30.2557 | 30 | [12 empty] | 1394.019 | 13.46358 | 0.011449 | 0.343472 | 30.3435 | 30 | [12 empty] | 1394.004 | 13.59558 | 0.0164526 | 0.493569 | 30.4931 | 29.9995 | [12 empty] | 1394.01 | 12.20066 | 0.035625 | 1.06875 | 31.0688 | 30 | [12 empty] | 1393.992 | 13.21502 | 0.0263727 | 0.791181 | 30.7912 | 30 | [12 empty] | 1394.002 | 12.57729 | 0.0319364 | 0.958105 | 30.9585 | 30.0004
1395.986 | 13.52864 | 0.0215228 | 0.624163 | 29.6243 | 29.0001 | [12 empty] | 1396.007 | 13.5622 | 0.0118793 | 0.356381 | 30.3565 | 30.0002 | [12 empty] | 1682.006 | 13.18609 | 0.0266295 | 0.798872 | 30.7984 | 29.9996 | [12 empty] | 1396.015 | 12.9125 | 0.00858547 | 0.257564 | 30.2576 | 30 | [12 empty] | 1396.019 | 13.4737 | 0.0115764 | 0.347292 | 30.3473 | 30 | [12 empty] | 1396.004 | 13.59459 | 0.0166445 | 0.499328 | 30.4988 | 29.9995 | [12 empty] | 1396.01 | 12.16412 | 0.0359061 | 1.07718 | 31.0772 | 30 | [12 empty] | 1395.992 | 13.19497 | 0.0266224 | 0.798672 | 30.7987 | 30 | [12 empty] | 1396.002 | 12.54804 | 0.0321968 | 0.965917 | 30.9663 | 30.0004
1397.986 | 13.5178 | 0.0217578 | 0.630981 | 29.6311 | 29.0001 | [12 empty] | 1398.007 | 13.57211 | 0.0120152 | 0.360459 | 30.3606 | 30.0002 | [12 empty] | 1684.006 | 13.16612 | 0.0268688 | 0.806051 | 30.8056 | 29.9996 | [12 empty] | 1398.015 | 12.93256 | 0.00864204 | 0.259261 | 30.2593 | 30 | [12 empty] | 1398.019 | 13.48386 | 0.0117054 | 0.351161 | 30.3512 | 30 | [12 empty] | 1398.004 | 13.5929 | 0.0168332 | 0.504987 | 30.5045 | 29.9995 | [12 empty] | 1398.01 | 12.12652 | 0.0361754 | 1.08526 | 31.0853 | 30 | [12 empty] | 1397.992 | 13.17445 | 0.0268549 | 0.805648 | 30.8057 | 30 | [12 empty] | 1398.002 | 12.5184 | 0.0324543 | 0.973642 | 30.974 | 30.0004
1399.986 | 13.50634375 | 0.0219783 | 0.637374 | 29.6375 | 29.0001 | [12 empty] | 1400.007 | 13.58231 | 0.0121439 | 0.36432 | 30.3645 | 30.0002 | [12 empty] | 1686.006 | 13.14615 | 0.0270997 | 0.812979 | 30.8125 | 29.9996 | [12 empty] | 1400.015 | 12.95247 | 0.00871586 | 0.261476 | 30.2615 | 30 | [12 empty] | 1400.019 | 13.4932 | 0.0118426 | 0.355279 | 30.3553 | 30 | [12 empty] | 1400.004 | 13.59042 | 0.017027 | 0.510801 | 30.5103 | 29.9995 | [12 empty] | 1400.01 | 12.08809 | 0.0364545 | 1.09364 | 31.0936 | 30 | [12 empty] | 1399.992 | 13.15461 | 0.0271017 | 0.813051 | 30.8131 | 30 | [12 empty] | 1400.002 | 12.48885 | 0.032719 | 0.981584 | 30.982 | 30.0004
1401.986 | 13.49474 | 0.0222055 | 0.643963 | 29.6441 | 29.0001 | [12 empty] | 1402.007 | 13.59185 | 0.0122784 | 0.368355 | 30.3685 | 30.0002 | [12 empty] | 1688.006 | 13.12571 | 0.0273438 | 0.820303 | 30.8199 | 29.9996 | [12 empty] | 1402.015 | 12.97201 | 0.00877207 | 0.263162 | 30.2632 | 30 | [12 empty] | 1402.019 | 13.50289 | 0.0119761 | 0.359284 | 30.3593 | 30 | [12 empty] | 1402.004 | 13.58784 | 0.0172476 | 0.51742 | 30.5169 | 29.9995 | [12 empty] | 1402.01 | 12.04907 | 0.0367277 | 1.10183 | 31.1018 | 30 | [12 empty] | 1401.992 | 13.13421 | 0.0273481 | 0.820442 | 30.8204 | 30 | [12 empty] | 1402.002 | 12.45792 | 0.0329757 | 0.989286 | 30.9897 | 30.0004
1403.986 | 13.4826 | 0.0224336 | 0.650577 | 29.6507 | 29.0001 | [12 empty] | 1404.007 | 13.60072 | 0.0124138 | 0.372417 | 30.3726 | 30.0002 | [12 empty] | 1690.006 | 13.10507 | 0.02759 | 0.827687 | 30.8272 | 29.9996 | [12 empty] | 1404.015 | 12.99291 | 0.00882233 | 0.26467 | 30.2647 | 30 | [12 empty] | 1404.019 | 13.51261 | 0.0121088 | 0.363265 | 30.3633 | 30 | [12 empty] | 1404.004 | 13.58449 | 0.0174302 | 0.522897 | 30.5224 | 29.9995 | [12 empty] | 1404.01 | 12.00987 | 0.0370068 | 1.11021 | 31.1102 | 30 | [12 empty] | 1403.992 | 13.11361 | 0.027591 | 0.82773 | 30.8277 | 30 | [12 empty] | 1404.002 | 12.42576 | 0.0332242 | 0.996738 | 30.9971 | 30.0004
1405.986 | 13.47002 | 0.0226602 | 0.657148 | 29.6573 | 29.0001 | [12 empty] | 1406.007 | 13.60914 | 0.0125495 | 0.376487 | 30.3767 | 30.0002 | [12 empty] | 1692.006 | 13.08366 | 0.0278235 | 0.834693 | 30.8343 | 29.9996 | [12 empty] | 1406.015 | 13.01246 | 0.00888628 | 0.266588 | 30.2666 | 30 | [12 empty] | 1406.019 | 13.52234 | 0.0122462 | 0.367386 | 30.3674 | 30 | [12 empty] | 1406.004 | 13.58001 | 0.0176369 | 0.529099 | 30.5286 | 29.9995 | [12 empty] | 1406.01 | 11.96881 | 0.037292 | 1.11876 | 31.1188 | 30 | [12 empty] | 1405.992 | 13.09328 | 0.0278336 | 0.835009 | 30.835 | 30 | [12 empty] | 1406.002 | 12.39476 | 0.0334972 | 1.00493 | 31.0053 | 30.0004
1407.986 | 13.45644 | 0.022887 | 0.663725 | 29.6639 | 29.0001 | [12 empty] | 1408.007 | 13.61754 | 0.0126912 | 0.380739 | 30.3809 | 30.0002 | [12 empty] | 1694.006 | 13.06267 | 0.0280667 | 0.841987 | 30.8415 | 29.9996 | [12 empty] | 1408.015 | 13.03237 | 0.00896294 | 0.268888 | 30.2689 | 30 | [12 empty] | 1408.019 | 13.53121 | 0.0123936 | 0.371808 | 30.3719 | 30 | [12 empty] | 1408.004 | 13.57525 | 0.0178245 | 0.534726 | 30.5342 | 29.9995 | [12 empty] | 1408.01 | 11.927625 | 0.037564 | 1.12692 | 31.1269 | 30 | [12 empty] | 1407.992 | 13.07159 | 0.0280798 | 0.842395 | 30.8424 | 30 | [12 empty] | 1408.002 | 12.36289 | 0.0337624 | 1.01289 | 31.0133 | 30.0004
1409.986 | 13.44381 | 0.023117 | 0.670397 | 29.6705 | 29.0001 | [12 empty] | 1410.007 | 13.62527 | 0.0128227 | 0.384682 | 30.3848 | 30.0002 | [12 empty] | 1696.006 | 13.04128 | 0.0282935 | 0.848791 | 30.8484 | 29.9996 | [12 empty] | 1410.015 | 13.05197 | 0.00903663 | 0.271099 | 30.2711 | 30 | [12 empty] | 1410.019 | 13.53957 | 0.0125372 | 0.376116 | 30.3762 | 30 | [12 empty] | 1410.004 | 13.57052 | 0.018039 | 0.541162 | 30.5407 | 29.9995 | [12 empty] | 1410.01 | 11.88545 | 0.0378458 | 1.13538 | 31.1354 | 30 | [12 empty] | 1409.992 | 13.05019 | 0.0283147 | 0.849441 | 30.8494 | 30 | [12 empty] | 1410.002 | 12.33052 | 0.034021 | 1.02064 | 31.021 | 30.0004
1411.986 | 13.43082 | 0.0233499 | 0.677151 | 29.6773 | 29.0001 | [12 empty] | 1412.007 | 13.63273 | 0.0129641 | 0.388925 | 30.3891 | 30.0002 | [12 empty] | 1698.006 | 13.01929 | 0.0285366 | 0.856087 | 30.8556 | 29.9996 | [12 empty] | 1412.015 | 13.07136 | 0.00910512 | 0.273154 | 30.2732 | 30 | [12 empty] | 1412.019 | 13.54723 | 0.0126774 | 0.380322 | 30.3804 | 30 | [12 empty] | 1412.004 | 13.56511 | 0.0182413 | 0.54723 | 30.5467 | 29.9995 | [12 empty] | 1412.01 | 11.84276 | 0.038139 | 1.14417 | 31.1442 | 30 | [12 empty] | 1411.992 | 13.02758 | 0.0285592 | 0.856776 | 30.8568 | 30 | [12 empty] | 1412.002 | 12.29771 | 0.0342905 | 1.02873 | 31.0291 | 30.0004
1413.986 | 13.41709 | 0.0235829 | 0.683908 | 29.684 | 29.0001 | [12 empty] | 1414.007 | 13.64074 | 0.0131094 | 0.393285 | 30.3934 | 30.0002 | [12 empty] | 1700.006 | 12.99701 | 0.0287804 | 0.863398 | 30.863 | 29.9996 | [12 empty] | 1414.015 | 13.09047 | 0.00918047 | 0.275414 | 30.2754 | 30 | [12 empty] | 1414.019 | 13.55492 | 0.0128193 | 0.384581 | 30.3846 | 30 | [12 empty] | 1414.004 | 13.5600625 | 0.0184467 | 0.553391 | 30.5529 | 29.9995 | [12 empty] | 1414.01 | 11.79933 | 0.0384178 | 1.15253 | 31.1525 | 30 | [12 empty] | 1413.992 | 13.00435 | 0.0288065 | 0.864194 | 30.8642 | 30 | [12 empty] | 1414.002 | 12.26352 | 0.0345514 | 1.03656 | 31.037 | 30.0004
1415.986 | 13.40299 | 0.0238177 | 0.690717 | 29.6909 | 29.0001 | [12 empty] | 1416.007 | 13.64806 | 0.0132586 | 0.397761 | 30.3979 | 30.0002 | [12 empty] | 1702.006 | 12.97467 | 0.0290287 | 0.870848 | 30.8704 | 29.9996 | [12 empty] | 1416.015 | 13.10888 | 0.00925464 | 0.277639 | 30.2777 | 30 | [12 empty] | 1416.019 | 13.56226 | 0.0129663 | 0.388988 | 30.389 | 30 | [12 empty] | 1416.004 | 13.55473 | 0.0186493 | 0.55947 | 30.559 | 29.9995 | [12 empty] | 1416.01 | 11.75472 | 0.0387019 | 1.16106 | 31.1611 | 30 | [12 empty] | 1415.992 | 12.98121875 | 0.0290565 | 0.871697 | 30.8717 | 30 | [12 empty] | 1416.002 | 12.2284 | 0.034822 | 1.04467 | 31.0451 | 30.0004
1417.986 | 13.38863 | 0.0240609 | 0.697769 | 29.6979 | 29.0001 | [12 empty] | 1418.007 | 13.65484 | 0.0134032 | 0.402098 | 30.4023 | 30.0002 | [12 empty] | 1704.006 | 12.95106 | 0.0292771 | 0.878299 | 30.8779 | 29.9996 | [12 empty] | 1418.015 | 13.12742 | 0.00931822 | 0.279547 | 30.2796 | 30 | [12 empty] | 1418.019 | 13.56888 | 0.0131199 | 0.393597 | 30.3936 | 30 | [12 empty] | 1418.004 | 13.54825 | 0.0188573 | 0.565709 | 30.5652 | 29.9995 | [12 empty] | 1418.01 | 11.70831 | 0.0390083 | 1.17025 | 31.1703 | 30 | [12 empty] | 1417.992 | 12.95859 | 0.0293053 | 0.879159 | 30.8792 | 30 | [12 empty] | 1418.002 | 12.19319 | 0.0350964 | 1.05291 | 31.0533 | 30.0004
1419.986 | 13.37353 | 0.0242865 | 0.704311 | 29.7044 | 29.0001 | [12 empty] | 1420.007 | 13.66176 | 0.0135497 | 0.406494 | 30.4067 | 30.0002 | [12 empty] | 1706.006 | 12.92803 | 0.029513 | 0.885376 | 30.8849 | 29.9996 | [12 empty] | 1420.015 | 13.14488 | 0.00940625 | 0.282188 | 30.2822 | 30 | [12 empty] | 1420.019 | 13.57504 | 0.0132756 | 0.398268 | 30.3983 | 30 | [12 empty] | 1420.004 | 13.54144 | 0.0190692 | 0.572065 | 30.5716 | 29.9995 | [12 empty] | 1420.01 | 11.66032 | 0.0392856 | 1.17857 | 31.1786 | 30 | [12 empty] | 1419.992 | 12.9357 | 0.0295507 | 0.886521 | 30.8865 | 30 | [12 empty] | 1420.002 | 12.15743 | 0.0353591 | 1.06079 | 31.0612 | 30.0004
1421.986 | 13.35846 | 0.0245241 | 0.711202 | 29.7113 | 29.0001 | [12 empty] | 1422.007 | 13.66776 | 0.0136982 | 0.410948 | 30.4111 | 30.0002 | [12 empty] | 1708.006 | 12.90443 | 0.0297537 | 0.892597 | 30.8922 | 29.9996 | [12 empty] | 1422.015 | 13.16295 | 0.00948929 | 0.284679 | 30.2847 | 30 | [12 empty] | 1422.019 | 13.58139 | 0.0134312 | 0.402937 | 30.403 | 30 | [12 empty] | 1422.004 | 13.53359 | 0.0192826 | 0.57847 | 30.578 | 29.9995 | [12 empty] | 1422.01 | 11.61132 | 0.039599 | 1.18797 | 31.188 | 30 | [12 empty] | 1421.992 | 12.91182 | 0.0297937 | 0.893811 | 30.8938 | 30 | [12 empty] | 1422.002 | 12.12108 | 0.0356252 | 1.06877 | 31.0692 | 30.0004
1423.986 | 13.3431 | 0.0247628 | 0.718125 | 29.7183 | 29.0001 | [12 empty] | 1424.007 | 13.67299 | 0.0138529 | 0.41559 | 30.4158 | 30.0002 | [12 empty] | 1710.006 | 12.88028 | 0.0299934 | 0.899789 | 30.8993 | 29.9996 | [12 empty] | 1424.015 | 13.18031 | 0.00957236 | 0.287171 | 30.2872 | 30 | [12 empty] | 1424.019 | 13.58775 | 0.0135828 | 0.407484 | 30.4075 | 30 | [12 empty] | 1424.004 | 13.52611 | 0.0194965 | 0.584885 | 30.5844 | 29.9995 | [12 empty] | 1424.01 | 11.56038 | 0.0398994 | 1.19698 | 31.197 | 30 | [12 empty] | 1423.992 | 12.8878 | 0.0300434 | 0.901303 | 30.9013 | 30 | [12 empty] | 1424.002 | 12.08535 | 0.0358943 | 1.07684 | 31.0772 | 30.0004
1425.986 | 13.32691 | 0.0249996 | 0.724991 | 29.7251 | 29.0001 | [12 empty] | 1426.007 | 13.6791 | 0.0139995 | 0.419989 | 30.4202 | 30.0002 | [12 empty] | 1712.006 | 12.85593 | 0.0302508 | 0.907512 | 30.9071 | 29.9996 | [12 empty] | 1426.015 | 13.1976875 | 0.00965743 | 0.289723 | 30.2897 | 30 | [12 empty] | 1426.019 | 13.59343 | 0.0137524 | 0.412572 | 30.4126 | 30 | [12 empty] | 1426.004 | 13.51802 | 0.0197126 | 0.591369 | 30.5909 | 29.9995 | [12 empty] | 1426.01 | 11.5088 | 0.0402033 | 1.2061 | 31.2061 | 30 | [12 empty] | 1425.992 | 12.86238 | 0.0302886 | 0.908657 | 30.9087 | 30 | [12 empty] | 1426.002 | 12.04934 | 0.0361602 | 1.08482 | 31.0852 | 30.0004
1427.986 | 13.3119 | 0.0252445 | 0.732093 | 29.7322 | 29.0001 | [12 empty] | 1428.007 | 13.68458 | 0.0141642 | 0.42493 | 30.4251 | 30.0002 | [12 empty] | 1714.006 | 12.83117 | 0.0304995 | 0.914971 | 30.9145 | 29.9996 | [12 empty] | 1428.015 | 13.21464 | 0.00973709 | 0.292113 | 30.2921 | 30 | [12 empty] | 1428.019 | 13.59862 | 0.0139076 | 0.417228 | 30.4173 | 30 | [12 empty] | 1428.004 | 13.51028 | 0.0199251 | 0.597743 | 30.5972 | 29.9995 | [12 empty] | 1428.01 | 11.45415 | 0.0405076 | 1.21523 | 31.2152 | 30 | [12 empty] | 1427.992 | 12.83732 | 0.0305382 | 0.916146 | 30.9162 | 30 | [12 empty] | 1428.002 | 12.01233 | 0.0364307 | 1.09293 | 31.0933 | 30.0004
1429.986 | 13.29414 | 0.0254843 | 0.739048 | 29.7392 | 29.0001 | [12 empty] | 1430.007 | 13.69017 | 0.0143219 | 0.429658 | 30.4298 | 30.0002 | [12 empty] | 1716.006 | 12.80546 | 0.0307463 | 0.922376 | 30.9219 | 29.9996 | [12 empty] | 1430.015 | 13.23124 | 0.00982114 | 0.294634 | 30.2946 | 30 | [12 empty] | 1430.019 | 13.60287 | 0.0140756 | 0.422267 | 30.4223 | 30 | [12 empty] | 1430.004 | 13.50186 | 0.0201434 | 0.604291 | 30.6038 | 29.9995 | [12 empty] | 1430.01 | 11.39618 | 0.0408238 | 1.22472 | 31.2247 | 30 | [12 empty] | 1429.992 | 12.8125 | 0.0307696 | 0.923088 | 30.9231 | 30 | [12 empty] | 1430.002 | 11.9744375 | 0.0367001 | 1.10102 | 31.1014 | 30.0004
1431.986 | 13.27582 | 0.0257315 | 0.746217 | 29.7464 | 29.0001 | [12 empty] | 1432.007 | 13.69501 | 0.0144902 | 0.434707 | 30.4349 | 30.0002 | [12 empty] | 1718.006 | 12.77871 | 0.0309936 | 0.929795 | 30.9294 | 29.9996 | [12 empty] | 1432.015 | 13.2471 | 0.00990624 | 0.297187 | 30.2972 | 30 | [12 empty] | 1432.019 | 13.60679 | 0.0142456 | 0.42737 | 30.4274 | 30 | [12 empty] | 1432.004 | 13.49269 | 0.0203665 | 0.610984 | 30.6105 | 29.9995 | [30 empty] | 1431.992 | 12.78776 | 0.031034 | 0.931019 | 30.931 | 30 | [12 empty] | 1432.002 | 11.93445 | 0.0369762 | 1.1093 | 31.1097 | 30.0004
1433.986 | 13.25859 | 0.0259732 | 0.753226 | 29.7534 | 29.0001 | [12 empty] | 1434.007 | 13.69882 | 0.0146434 | 0.439304 | 30.4395 | 30.0002 | [12 empty] | 1720.006 | 12.7529 | 0.031246 | 0.937367 | 30.9369 | 29.9996 | [12 empty] | 1434.015 | 13.26284 | 0.00999893 | 0.299968 | 30.3 | 30 | [12 empty] | 1434.019 | 13.61048 | 0.0144102 | 0.432305 | 30.4323 | 30 | [12 empty] | 1434.004 | 13.48298 | 0.0205776 | 0.617319 | 30.6168 | 29.9995 | [30 empty] | 1433.992 | 12.76175 | 0.031287 | 0.938609 | 30.9386 | 30 | [12 empty] | 1434.002 | 11.89343 | 0.0372564 | 1.11771 | 31.1181 | 30.0004
1435.986 | 13.24077 | 0.0262188 | 0.760348 | 29.7605 | 29.0001 | [12 empty] | 1436.007 | 13.70216 | 0.0148132 | 0.4444 | 30.4446 | 30.0002 | [12 empty] | 1722.006 | 12.72578 | 0.0314968 | 0.94489 | 30.9445 | 29.9996 | [12 empty] | 1436.015 | 13.27839 | 0.0100916 | 0.30275 | 30.3028 | 30 | [12 empty] | 1436.019 | 13.61331 | 0.0145801 | 0.437404 | 30.4374 | 30 | [12 empty] | 1436.004 | 13.47242 | 0.0208087 | 0.624249 | 30.6237 | 29.9995 | [30 empty] | 1435.992 | 12.73625 | 0.0315458 | 0.946373 | 30.9464 | 30 | [12 empty] | 1436.002 | 11.85179 | 0.037534 | 1.12604 | 31.1264 | 30.0004
1437.986 | 13.22194 | 0.0264641 | 0.767462 | 29.7676 | 29.0001 | [12 empty] | 1438.007 | 13.70553 | 0.0149783 | 0.449353 | 30.4495 | 30.0002 | [12 empty] | 1724.006 | 12.6982 | 0.0317592 | 0.952761 | 30.9523 | 29.9996 | [12 empty] | 1438.015 | 13.29327 | 0.010178 | 0.30534 | 30.3054 | 30 | [12 empty] | 1438.019 | 13.61593 | 0.0147401 | 0.442202 | 30.4422 | 30 | [12 empty] | 1438.004 | 13.46147 | 0.0210314 | 0.630932 | 30.6304 | 29.9995 | [30 empty] | 1437.992 | 12.7103 | 0.0318004 | 0.954011 | 30.954 | 30 | [12 empty] | 1438.002 | 11.8097 | 0.0378149 | 1.13446 | 31.1349 | 30.0004
1439.986 | 13.20304 | 0.0267127 | 0.774672 | 29.7748 | 29.0001 | [12 empty] | 1440.007 | 13.70824 | 0.0151566 | 0.454699 | 30.4549 | 30.0002 | [12 empty] | 1726.006 | 12.67051 | 0.0320031 | 0.960078 | 30.9596 | 29.9996 | [12 empty] | 1440.015 | 13.30836 | 0.0102777 | 0.308331 | 30.3083 | 30 | [12 empty] | 1440.019 | 13.61879 | 0.0149281 | 0.447842 | 30.4479 | 30 | [12 empty] | 1440.004 | 13.45057 | 0.0212475 | 0.637415 | 30.6369 | 29.9995 | [30 empty] | 1439.992 | 12.68337 | 0.0320528 | 0.961583 | 30.9616 | 30 | [12 empty] | 1440.002 | 11.76637 | 0.0380979 | 1.14295 | 31.1434 | 30.0004
1441.986 | 13.18449 | 0.0269621 | 0.781904 | 29.782 | 29.0001 | [12 empty] | 1442.007 | 13.70998 | 0.0153219 | 0.45966 | 30.4598 | 30.0002 | [12 empty] | 1728.006 | 12.64255 | 0.0322609 | 0.967813 | 30.9674 | 29.9996 | [12 empty] | 1442.015 | 13.32364 | 0.010362 | 0.310861 | 30.3109 | 30 | [12 empty] | 1442.019 | 13.6214 | 0.015105 | 0.453151 | 30.4532 | 30 | [12 empty] | 1442.004 | 13.43921 | 0.021481 | 0.64442 | 30.6439 | 29.9995 | [30 empty] | 1441.992 | 12.65664 | 0.0323044 | 0.969131 | 30.9691 | 30 | [12 empty] | 1442.002 | 11.72205 | 0.0383776 | 1.15134 | 31.1517 | 30.0004
1443.986 | 13.16422 | 0.0272179 | 0.789324 | 29.7895 | 29.0001 | [12 empty] | 1444.007 | 13.71215 | 0.0154999 | 0.464998 | 30.4652 | 30.0002 | [12 empty] | 1730.006 | 12.61417 | 0.0325183 | 0.975536 | 30.9751 | 29.9996 | [12 empty] | 1444.015 | 13.33825 | 0.0104649 | 0.313946 | 30.314 | 30 | [12 empty] | 1444.019 | 13.62347 | 0.0152883 | 0.45865 | 30.4587 | 30 | [12 empty] | 1444.004 | 13.42677 | 0.0217018 | 0.651043 | 30.6505 | 29.9995 | [30 empty] | 1443.992 | 12.629 | 0.0325694 | 0.977081 | 30.9771 | 30 | [12 empty] | 1444.002 | 11.67682 | 0.0386668 | 1.16002 | 31.1604 | 30.0004
1445.986 | 13.1445 | 0.0274659 | 0.796514 | 29.7966 | 29.0001 | [12 empty] | 1446.007 | 13.71372 | 0.015677 | 0.470312 | 30.4705 | 30.0002 | [12 empty] | 1732.006 | 12.58567 | 0.0327708 | 0.983111 | 30.9827 | 29.9996 | [12 empty] | 1446.015 | 13.35296 | 0.0105717 | 0.31715 | 30.3172 | 30 | [12 empty] | 1446.019 | 13.62496 | 0.0154613 | 0.46384 | 30.4639 | 30 | [12 empty] | 1446.004 | 13.41524 | 0.0219262 | 0.657776 | 30.6573 | 29.9995 | [30 empty] | 1445.992 | 12.59958 | 0.0328239 | 0.984716 | 30.9847 | 30 | [12 empty] | 1446.002 | 11.62999 | 0.0389656 | 1.16898 | 31.1694 | 30.0004
1447.986 | 13.12438 | 0.0277023 | 0.803371 | 29.8035 | 29.0001 | [12 empty] | 1448.007 | 13.71493 | 0.0158576 | 0.475731 | 30.4759 | 30.0002 | [12 empty] | 1734.006 | 12.55616 | 0.0330263 | 0.990774 | 30.9903 | 29.9996 | [12 empty] | 1448.015 | 13.36706 | 0.0106669 | 0.320008 | 30.32 | 30 | [12 empty] | 1448.019 | 13.62561 | 0.0156348 | 0.469044 | 30.4691 | 30 | [12 empty] | 1448.004 | 13.40353 | 0.0221524 | 0.66456 | 30.6641 | 29.9995 | [30 empty] | 1447.992 | 12.57025 | 0.0330728 | 0.992183 | 30.9922 | 30 | [12 empty] | 1448.002 | 11.58086 | 0.0392499 | 1.17751 | 31.1779 | 30.0004
1449.986 | 13.10361 | 0.0279563 | 0.810736 | 29.8109 | 29.0001 | [12 empty] | 1450.007 | 13.71621 | 0.0160435 | 0.481308 | 30.4815 | 30.0002 | [12 empty] | 1736.006 | 12.52466 | 0.0332834 | 0.998487 | 30.998 | 29.9996 | [12 empty] | 1450.015 | 13.38087 | 0.010776 | 0.32328 | 30.3233 | 30 | [12 empty] | 1450.019 | 13.6256 | 0.0158313 | 0.474939 | 30.475 | 30 | [12 empty] | 1450.004 | 13.39125 | 0.0223767 | 0.67129 | 30.6708 | 29.9995 | [30 empty] | 1449.992 | 12.54116 | 0.033336 | 1.00008 | 31.0001 | 30 | [12 empty] | 1450.002 | 11.53134 | 0.0395712 | 1.18715 | 31.1876 | 30.0004
1451.986 | 13.08294 | 0.0282211 | 0.818416 | 29.8186 | 29.0001 | [12 empty] | 1452.007 | 13.71634 | 0.0162215 | 0.486648 | 30.4868 | 30.0002 | [12 empty] | 1738.006 | 12.49413 | 0.0335579 | 1.00672 | 31.0063 | 29.9996 | [12 empty] | 1452.015 | 13.39438 | 0.0108851 | 0.326553 | 30.3266 | 30 | [12 empty] | 1452.019 | 13.62555 | 0.0160196 | 0.480589 | 30.4806 | 30 | [12 empty] | 1452.004 | 13.37953 | 0.0225939 | 0.677807 | 30.6773 | 29.9995 | [30 empty] | 1451.992 | 12.51157 | 0.033584 | 1.00752 | 31.0075 | 30 | [12 empty] | 1452.002 | 11.479375 | 0.0398558 | 1.19569 | 31.1961 | 30.0004
1453.986 | 13.06161 | 0.0284561 | 0.825231 | 29.8254 | 29.0001 | [12 empty] | 1454.007 | 13.71634 | 0.0164074 | 0.492225 | 30.4924 | 30.0002 | [12 empty] | 1740.006 | 12.46241 | 0.0338136 | 1.01439 | 31.014 | 29.9996 | [12 empty] | 1454.015 | 13.40772 | 0.0109838 | 0.329513 | 30.3295 | 30 | [12 empty] | 1454.019 | 13.62474 | 0.0161958 | 0.485875 | 30.4859 | 30 | [12 empty] | 1454.004 | 13.36748 | 0.0228106 | 0.684306 | 30.6838 | 29.9995 | [30 empty] | 1453.992 | 12.4821 | 0.0338473 | 1.01542 | 31.0154 | 30 | [12 empty] | 1454.002 | 11.42581 | 0.0401653 | 1.20498 | 31.2054 | 30.0004
1455.986 | 13.03996 | 0.0287015 | 0.832346 | 29.8325 | 29.0001 | [12 empty] | 1456.007 | 13.71579 | 0.0165941 | 0.497826 | 30.498 | 30.0002 | [12 empty] | 1742.006 | 12.43001 | 0.0340734 | 1.02219 | 31.0217 | 29.9996 | [12 empty] | 1456.015 | 13.4209 | 0.0110854 | 0.332562 | 30.3326 | 30 | [12 empty] | 1456.019 | 13.62326 | 0.0163897 | 0.491691 | 30.4917 | 30 | [12 empty] | 1456.004 | 13.35404 | 0.023036 | 0.69107 | 30.6906 | 29.9995 | [30 empty] | 1455.992 | 12.45212 | 0.0341016 | 1.02305 | 31.0231 | 30 | [12 empty] | 1456.002 | 11.37115 | 0.0404734 | 1.21422 | 31.2146 | 30.0004
1457.986 | 13.01781 | 0.0289565 | 0.839744 | 29.8399 | 29.0001 | [12 empty] | 1458.007 | 13.71508 | 0.0167926 | 0.503781 | 30.5039 | 30.0002 | [12 empty] | 1744.006 | 12.39767 | 0.0343427 | 1.03027 | 31.0298 | 29.9996 | [12 empty] | 1458.015 | 13.43359 | 0.0112043 | 0.336129 | 30.3361 | 30 | [12 empty] | 1458.019 | 13.62239 | 0.0165936 | 0.497809 | 30.4979 | 30 | [12 empty] | 1458.004 | 13.34008 | 0.023251 | 0.697518 | 30.697 | 29.9995 | [30 empty] | 1457.992 | 12.42121 | 0.0343791 | 1.03137 | 31.0314 | 30 | [12 empty] | 1458.002 | 11.31153 | 0.0408099 | 1.22431 | 31.2247 | 30.0004
1459.986 | 12.99658 | 0.0292039 | 0.846918 | 29.8471 | 29.0001 | [12 empty] | 1460.007 | 13.71254 | 0.0169853 | 0.509562 | 30.5097 | 30.0002 | [12 empty] | 1746.006 | 12.36521 | 0.0345907 | 1.03771 | 31.0373 | 29.9996 | [12 empty] | 1460.015 | 13.44591 | 0.0113135 | 0.339405 | 30.3394 | 30 | [12 empty] | 1460.019 | 13.62097 | 0.0167886 | 0.50366 | 30.5037 | 30 | [12 empty] | 1460.004 | 13.32585 | 0.0234816 | 0.704436 | 30.7039 | 29.9995 | [30 empty] | 1459.992 | 12.39028 | 0.0346447 | 1.03934 | 31.0393 | 30
1461.986 | 12.97444 | 0.0294536 | 0.854158 | 29.8543 | 29.0001 | [12 empty] | 1462.007 | 13.71007 | 0.0171724 | 0.515175 | 30.5153 | 30.0002 | [12 empty] | 1748.006 | 12.33193 | 0.0348625 | 1.04586 | 31.0454 | 29.9996 | [12 empty] | 1462.015 | 13.45872 | 0.0114348 | 0.343043 | 30.3431 | 30 | [12 empty] | 1462.019 | 13.6192 | 0.0169704 | 0.509114 | 30.5092 | 30 | [12 empty] | 1462.004 | 13.31238 | 0.0236941 | 0.71081 | 30.7103 | 29.9995 | [30 empty] | 1461.992 | 12.35883 | 0.0349113 | 1.04734 | 31.0473 | 30
1463.986 | 12.95208 | 0.0296974 | 0.86123 | 29.8614 | 29.0001 | [12 empty] | 1464.007 | 13.70734375 | 0.0173832 | 0.5215 | 30.5217 | 30.0002 | [12 empty] | 1750.006 | 12.29864 | 0.0351193 | 1.05356 | 31.0531 | 29.9996 | [12 empty] | 1464.015 | 13.47057 | 0.0115529 | 0.346587 | 30.3466 | 30 | [12 empty] | 1464.019 | 13.61721 | 0.0171728 | 0.515184 | 30.5152 | 30 | [12 empty] | 1464.004 | 13.29959375 | 0.0239277 | 0.717819 | 30.7173 | 29.9995 | [30 empty] | 1463.992 | 12.32664 | 0.0351714 | 1.05514 | 31.0551 | 30
1465.986 | 12.92985 | 0.0299488 | 0.868518 | 29.8687 | 29.0001 | [12 empty] | 1466.007 | 13.7041 | 0.0175905 | 0.527717 | 30.5279 | 30.0002 | [12 empty] | 1752.006 | 12.26535 | 0.0353797 | 1.06137 | 31.0609 | 29.9996 | [12 empty] | 1466.015 | 13.48225 | 0.0116749 | 0.350248 | 30.3503 | 30 | [12 empty] | 1466.019 | 13.6139375 | 0.0173808 | 0.521424 | 30.5215 | 30 | [12 empty] | 1466.004 | 13.28537 | 0.0241543 | 0.724616 | 30.7241 | 29.9995 | [30 empty] | 1465.992 | 12.29341 | 0.0354551 | 1.06365 | 31.0637 | 30
1467.986 | 12.90649 | 0.0301927 | 0.875591 | 29.8757 | 29.0001 | [12 empty] | 1468.007 | 13.70055 | 0.0177885 | 0.533657 | 30.5338 | 30.0002 | [12 empty] | 1754.006 | 12.23024 | 0.0356577 | 1.06972 | 31.0693 | 29.9996 | [12 empty] | 1468.015 | 13.49337 | 0.0117952 | 0.353857 | 30.3539 | 30 | [12 empty] | 1468.019 | 13.6098 | 0.0175713 | 0.527139 | 30.5272 | 30 | [12 empty] | 1468.004 | 13.27 | 0.0243711 | 0.731122 | 30.7306 | 29.9995 | [30 empty] | 1467.992 | 12.25956 | 0.0357144 | 1.07143 | 31.0714 | 30
1469.986 | 12.8827 | 0.0304489 | 0.883022 | 29.8832 | 29.0001 | [12 empty] | 1470.007 | 13.69628 | 0.0179858 | 0.539578 | 30.5397 | 30.0002 | [12 empty] | 1756.006 | 12.19458 | 0.035918 | 1.07753 | 31.0771 | 29.9996 | [12 empty] | 1470.015 | 13.50427 | 0.011924 | 0.357721 | 30.3577 | 30 | [12 empty] | 1470.019 | 13.60522 | 0.0177827 | 0.533482 | 30.5335 | 30 | [12 empty] | 1470.004 | 13.25514 | 0.0246073 | 0.738208 | 30.7377 | 29.9995 | [30 empty] | 1469.992 | 12.22506 | 0.0359978 | 1.07994 | 31.0799 | 30
1471.986 | 12.8590625 | 0.0307003 | 0.890312 | 29.8904 | 29.0001 | [12 empty] | 1472.007 | 13.69169 | 0.0181844 | 0.545536 | 30.5457 | 30.0002 | [12 empty] | 1758.006 | 12.1587 | 0.036185 | 1.08553 | 31.0851 | 29.9996 | [12 empty] | 1472.015 | 13.51472 | 0.0120555 | 0.361666 | 30.3617 | 30 | [12 empty] | 1472.019 | 13.60013 | 0.0179828 | 0.539485 | 30.5395 | 30 | [12 empty] | 1472.004 | 13.24031 | 0.0248391 | 0.745159 | 30.7447 | 29.9995 | [30 empty] | 1471.992 | 12.19025 | 0.0362753 | 1.08826 | 31.0883 | 30
1473.986 | 12.83522 | 0.0309579 | 0.897784 | 29.8979 | 29.0001 | [12 empty] | 1474.007 | 13.6868125 | 0.0183939 | 0.551821 | 30.552 | 30.0002 | [12 empty] | 1760.006 | 12.1222 | 0.0364598 | 1.09378 | 31.0933 | 29.9996 | [12 empty] | 1474.015 | 13.52504 | 0.0121837 | 0.365511 | 30.3655 | 30 | [12 empty] | 1474.019 | 13.59433 | 0.0181866 | 0.545598 | 30.5456 | 30 | [12 empty] | 1474.004 | 13.22388 | 0.0250662 | 0.751974 | 30.7515 | 29.9995 | [30 empty] | 1473.992 | 12.15496 | 0.0365464 | 1.09639 | 31.0964 | 30
1475.986 | 12.81145 | 0.0312094 | 0.905076 | 29.9052 | 29.0001 | [12 empty] | 1476.007 | 13.68145 | 0.0185939 | 0.55782 | 30.558 | 30.0002 | [12 empty] | 1762.006 | 12.0846 | 0.0367219 | 1.10164 | 31.1012 | 29.9996 | [12 empty] | 1476.015 | 13.53469 | 0.0123113 | 0.36934 | 30.3694 | 30 | [12 empty] | 1476.019 | 13.58896875 | 0.0183895 | 0.551684 | 30.5517 | 30 | [12 empty] | 1476.004 | 13.20704 | 0.0252994 | 0.758969 | 30.7585 | 29.9995 | [30 empty] | 1475.992 | 12.11861 | 0.0368234 | 1.1047 | 31.1047 | 30
1477.986 | 12.78689 | 0.0314697 | 0.912625 | 29.9128 | 29.0001 | [12 empty] | 1478.007 | 13.67508 | 0.018801 | 0.564032 | 30.5642 | 30.0002 | [12 empty] | 1764.006 | 12.04628 | 0.0370013 | 1.11002 | 31.1096 | 29.9996 | [12 empty] | 1478.015 | 13.54422 | 0.0124503 | 0.373511 | 30.3735 | 30 | [12 empty] | 1478.019 | 13.58366 | 0.0185948 | 0.557846 | 30.5579 | 30 | [12 empty] | 1478.004 | 13.19047 | 0.0255308 | 0.76591 | 30.7654 | 29.9995 | [30 empty] | 1477.992 | 12.08103 | 0.0371108 | 1.11332 | 31.1133 | 30
1479.986 | 12.76069 | 0.0317286 | 0.920133 | 29.9203 | 29.0001 | [12 empty] | 1480.007 | 13.66897 | 0.0190127 | 0.570384 | 30.5705 | 30.0002 | [12 empty] | 1766.006 | 12.00668 | 0.0372714 | 1.11813 | 31.1177 | 29.9996 | [12 empty] | 1480.015 | 13.5536 | 0.0125853 | 0.37756 | 30.3776 | 30 | [12 empty] | 1480.019 | 13.57802 | 0.0188001 | 0.564004 | 30.564 | 30 | [12 empty] | 1480.004 | 13.17377 | 0.0257563 | 0.772676 | 30.7722 | 29.9995 | [30 empty] | 1479.992 | 12.04263 | 0.0374006 | 1.12202 | 31.122 | 30
1481.986 | 12.73475 | 0.0319773 | 0.927347 | 29.9275 | 29.0001 | [12 empty] | 1482.007 | 13.66268 | 0.0192226 | 0.576681 | 30.5768 | 30.0002 | [12 empty] | 1768.006 | 11.96663 | 0.0375546 | 1.12662 | 31.1262 | 29.9996 | [12 empty] | 1482.015 | 13.56232 | 0.0127241 | 0.381724 | 30.3817 | 30 | [12 empty] | 1482.019 | 13.5719375 | 0.0190175 | 0.570527 | 30.5706 | 30 | [12 empty] | 1482.004 | 13.15783 | 0.0259878 | 0.77962 | 30.7791 | 29.9995 | [30 empty] | 1481.992 | 12.00336 | 0.0376679 | 1.13004 | 31.13 | 30
1483.986 | 12.7084 | 0.0322387 | 0.934927 | 29.9351 | 29.0001 | [12 empty] | 1484.007 | 13.65552 | 0.0194413 | 0.583243 | 30.5834 | 30.0002 | [12 empty] | 1770.006 | 11.92546875 | 0.0378362 | 1.13507 | 31.1346 | 29.9996 | [12 empty] | 1484.015 | 13.57106 | 0.0128496 | 0.385488 | 30.3855 | 30 | [12 empty] | 1484.019 | 13.56535 | 0.0192233 | 0.5767 | 30.5767 | 30 | [12 empty] | 1484.004 | 13.14096 | 0.0262285 | 0.786842 | 30.7863 | 29.9995 | [30 empty] | 1483.992 | 11.96286 | 0.0379574 | 1.13872 | 31.1387 | 30
1485.986 | 12.68186 | 0.0324985 | 0.94246 | 29.9426 | 29.0001 | [12 empty] | 1486.007 | 13.64742 | 0.0196483 | 0.589451 | 30.5896 | 30.0002 | [12 empty] | 1772.006 | 11.88283 | 0.0381174 | 1.1435 | 31.1431 | 29.9996 | [12 empty] | 1486.015 | 13.57881 | 0.0130004 | 0.390012 | 30.39 | 30 | [12 empty] | 1486.019 | 13.55812 | 0.0194344 | 0.583034 | 30.5831 | 30 | [12 empty] | 1486.004 | 13.12281 | 0.026478 | 0.794328 | 30.7938 | 29.9995 | [30 empty] | 1485.992 | 11.92218 | 0.038231 | 1.14693 | 31.1469 | 30
1487.986 | 12.65461 | 0.0327656 | 0.950207 | 29.9503 | 29.0001 | [12 empty] | 1488.007 | 13.63916 | 0.0198632 | 0.595898 | 30.5961 | 30.0002 | [12 empty] | 1774.006 | 11.839125 | 0.0384017 | 1.15204 | 31.1516 | 29.9996 | [12 empty] | 1488.015 | 13.58665 | 0.0131395 | 0.394185 | 30.3942 | 30 | [12 empty] | 1488.019 | 13.55022 | 0.0196513 | 0.58954 | 30.5896 | 30 | [12 empty] | 1488.004 | 13.10466 | 0.0266871 | 0.800599 | 30.8001 | 29.9995 | [30 empty] | 1487.992 | 11.88137 | 0.03852 | 1.1556 | 31.1556 | 30
1489.986 | 12.62695 | 0.0330226 | 0.957661 | 29.9578 | 29.0001 | [12 empty] | 1490.007 | 13.63084 | 0.0200945 | 0.602837 | 30.603 | 30.0002 | [12 empty] | 1776.006 | 11.79498 | 0.0386798 | 1.16038 | 31.1599 | 29.9996 | [12 empty] | 1490.015 | 13.59432 | 0.0132738 | 0.398213 | 30.3982 | 30 | [12 empty] | 1490.019 | 13.5425 | 0.0198762 | 0.596288 | 30.5963 | 30 | [12 empty] | 1490.004 | 13.08653 | 0.026926 | 0.807767 | 30.8073 | 29.9995 | [30 empty] | 1489.992 | 11.83991 | 0.0388089 | 1.16427 | 31.1643 | 30
1491.986 | 12.59947 | 0.0332935 | 0.965516 | 29.9657 | 29.0001 | [12 empty] | 1492.007 | 13.62222 | 0.0202916 | 0.60875 | 30.6089 | 30.0002 | [12 empty] | 1778.006 | 11.74992 | 0.0389836 | 1.16949 | 31.1691 | 29.9996 | [12 empty] | 1492.015 | 13.6015 | 0.0134301 | 0.402902 | 30.4029 | 30 | [12 empty] | 1492.019 | 13.53371 | 0.0200954 | 0.602862 | 30.6029 | 30 | [12 empty] | 1492.004 | 13.06841 | 0.0271817 | 0.815439 | 30.8149 | 29.9995 | [30 empty] | 1491.992 | 11.79783 | 0.0390915 | 1.17274 | 31.1727 | 30
1493.986 | 12.57124 | 0.0335644 | 0.973373 | 29.9735 | 29.0001 | [12 empty] | 1494.007 | 13.6132 | 0.0205213 | 0.615641 | 30.6158 | 30.0002 | [12 empty] | 1780.006 | 11.70357 | 0.039264 | 1.1779 | 31.1775 | 29.9996 | [12 empty] | 1494.015 | 13.60777 | 0.0135714 | 0.407141 | 30.4072 | 30 | [12 empty] | 1494.019 | 13.52337 | 0.0203115 | 0.609346 | 30.6094 | 30 | [12 empty] | 1494.004 | 13.04962 | 0.0274167 | 0.822488 | 30.822 | 29.9995 | [30 empty] | 1493.992 | 11.75404 | 0.0393896 | 1.18169 | 31.1817 | 30
1495.986 | 12.5424 | 0.0338322 | 0.981138 | 29.9813 | 29.0001 | [12 empty] | 1496.007 | 13.60323 | 0.0207268 | 0.621807 | 30.622 | 30.0002 | [12 empty] | 1782.006 | 11.65518 | 0.0395589 | 1.18675 | 31.1863 | 29.9996 | [12 empty] | 1496.015 | 13.61503125 | 0.0137193 | 0.411579 | 30.4116 | 30 | [12 empty] | 1496.019 | 13.51363 | 0.0205323 | 0.615969 | 30.616 | 30 | [12 empty] | 1496.004 | 13.03031 | 0.0276533 | 0.829585 | 30.8291 | 29.9995 | [30 empty] | 1495.992 | 11.70892 | 0.0396906 | 1.19072 | 31.1907 | 30
1497.986 | 12.51114 | 0.0341042 | 0.989027 | 29.9892 | 29.0001 | [12 empty] | 1498.007 | 13.59289 | 0.0209511 | 0.628536 | 30.6287 | 30.0002 | [12 empty] | 1784.006 | 11.605 | 0.0398637 | 1.19589 | 31.1955 | 29.9996 | [12 empty] | 1498.015 | 13.62114 | 0.0138767 | 0.416301 | 30.4163 | 30 | [12 empty] | 1498.019 | 13.5025625 | 0.0207597 | 0.622792 | 30.6228 | 30 | [12 empty] | 1498.004 | 13.01025 | 0.0278891 | 0.836658 | 30.8362 | 29.9995 | [30 empty] | 1497.992 | 11.66305 | 0.0399874 | 1.19962 | 31.1996 | 30
1499.986 | 12.47997 | 0.0343817 | 0.997075 | 29.9972 | 29.0001 | [12 empty] | 1500.007 | 13.58267 | 0.0211667 | 0.635005 | 30.6352 | 30.0002 | [12 empty] | 1786.006 | 11.55381 | 0.040158 | 1.20472 | 31.2043 | 29.9996 | [12 empty] | 1500.015 | 13.62617 | 0.0140267 | 0.4208 | 30.4208 | 30 | [12 empty] | 1500.019 | 13.4922 | 0.0209686 | 0.629059 | 30.6291 | 30 | [12 empty] | 1500.004 | 12.99034 | 0.0281207 | 0.843608 | 30.8431 | 29.9995 | [30 empty] | 1499.992 | 11.6157 | 0.0402964 | 1.20889 | 31.2089 | 30
1501.986 | 12.44752 | 0.0346546 | 1.00499 | 30.0051 | 29.0001 | [12 empty] | 1502.007 | 13.57161 | 0.0213876 | 0.641631 | 30.6418 | 30.0002 | [12 empty] | 1788.006 | 11.50099 | 0.0404734 | 1.21418 | 31.2137 | 29.9996 | [12 empty] | 1502.015 | 13.631875 | 0.0141836 | 0.425509 | 30.4255 | 30 | [12 empty] | 1502.019 | 13.48184 | 0.0212156 | 0.636469 | 30.6365 | 30 | [12 empty] | 1502.004 | 12.97047 | 0.0283644 | 0.850919 | 30.8504 | 29.9995 | [30 empty] | 1501.992 | 11.56681 | 0.0406172 | 1.21852 | 31.2185 | 30
1503.986 | 12.41545 | 0.0349305 | 1.01299 | 30.0131 | 29.0001 | [12 empty] | 1504.007 | 13.5597 | 0.0216159 | 0.648481 | 30.6486 | 30.0002 | [12 empty] | 1790.006 | 11.44533 | 0.0407967 | 1.22388 | 31.2234 | 29.9996 | [12 empty] | 1504.015 | 13.63707 | 0.0143426 | 0.430278 | 30.4303 | 30 | [12 empty] | 1504.019 | 13.47102 | 0.0214124 | 0.642372 | 30.6424 | 30 | [12 empty] | 1504.004 | 12.95034375 | 0.0286038 | 0.858099 | 30.8576 | 29.9995 | [30 empty] | 1503.992 | 11.51633 | 0.0399874 | 1.19962 | 31.1996 | 30
1505.986 | 12.38329 | 0.035206 | 1.02098 | 30.0211 | 29.0001 | [12 empty] | 1506.007 | 13.54804 | 0.0218333 | 0.655004 | 30.6552 | 30.0002 | [12 empty] | 1792.006 | 11.38639 | 0.0411199 | 1.23358 | 31.2331 | 29.9996 | [12 empty] | 1506.015 | 13.64169 | 0.0145003 | 0.43501 | 30.435 | 30 | [12 empty] | 1506.019 | 13.45959 | 0.0216378 | 0.649136 | 30.6492 | 30 | [12 empty] | 1506.004 | 12.92982 | 0.0288427 | 0.865267 | 30.8648 | 29.9995 | [30 empty] | 1505.992 | 11.46369 | 0.0402964 | 1.20889 | 31.2089 | 30
1507.986 | 12.35095 | 0.0354793 | 1.0289 | 30.029 | 29.0001 | [12 empty] | 1508.007 | 13.53542 | 0.0220662 | 0.661991 | 30.6622 | 30.0002 | [12 empty] | 1794.006 | 11.32389 | 0.0414572 | 1.2437 | 31.2433 | 29.9996 | [12 empty] | 1508.015 | 13.64607 | 0.014664 | 0.439921 | 30.4399 | 30 | [12 empty] | 1508.019 | 13.4484 | 0.0218534 | 0.655603 | 30.6556 | 30 | [12 empty] | 1508.004 | 12.90937 | 0.029083 | 0.872477 | 30.872 | 29.9995 | [30 empty] | 1507.992 | 11.40819 | 0.0406172 | 1.21852 | 31.2185 | 30
1509.986 | 12.31757 | 0.0357502 | 1.03676 | 30.0369 | 29.0001 | [12 empty] | 1510.007 | 13.52229 | 0.0222937 | 0.668815 | 30.669 | 30.0002 | [12 empty] | 1796.006 | 11.25801 | 0.0417989 | 1.25395 | 31.2535 | 29.9996 | [12 empty] | 1510.015 | 13.65019 | 0.0148283 | 0.444848 | 30.4449 | 30 | [12 empty] | 1510.019 | 13.43679 | 0.0220815 | 0.662445 | 30.6625 | 30 | [12 empty] | 1510.004 | 12.88922 | 0.0293167 | 0.879486 | 30.879 | 29.9995
1511.986 | 12.28359 | 0.0360178 | 1.04452 | 30.0447 | 29.0001 | [12 empty] | 1512.007 | 13.50963 | 0.0225171 | 0.675516 | 30.6757 | 30.0002 | [12 empty] | 1798.006 | 11.18765 | 0.0421487 | 1.26444 | 31.264 | 29.9996 | [12 empty] | 1512.015 | 13.65265 | 0.0149969 | 0.449908 | 30.4499 | 30 | [12 empty] | 1512.019 | 13.4244 | 0.0223042 | 0.669126 | 30.6692 | 30 | [12 empty] | 1512.004 | 12.86865625 | 0.0295524 | 0.886557 | 30.8861 | 29.9995
1513.986 | 12.25049 | 0.0362962 | 1.0526 | 30.0527 | 29.0001 | [12 empty] | 1514.007 | 13.49608 | 0.0227423 | 0.682271 | 30.6824 | 30.0002 | [30 empty] | 1514.015 | 13.6553 | 0.015164 | 0.454922 | 30.4549 | 30 | [12 empty] | 1514.019 | 13.41229 | 0.0225213 | 0.67564 | 30.6757 | 30 | [12 empty] | 1514.004 | 12.84786 | 0.0297986 | 0.893944 | 30.8934 | 29.9995
1515.986 | 12.21658 | 0.0365788 | 1.06079 | 30.0609 | 29.0001 | [12 empty] | 1516.007 | 13.48121875 | 0.022981 | 0.689433 | 30.6896 | 30.0002 | [30 empty] | 1516.015 | 13.65844 | 0.0153303 | 0.459908 | 30.4599 | 30 | [12 empty] | 1516.019 | 13.39993 | 0.0227437 | 0.682311 | 30.6824 | 30 | [12 empty] | 1516.004 | 12.82583 | 0.0300325 | 0.900958 | 30.9005 | 29.9995
1517.986 | 12.18116 | 0.0368578 | 1.06888 | 30.069 | 29.0001 | [12 empty] | 1518.007 | 13.46681 | 0.0232022 | 0.696071 | 30.6962 | 30.0002 | [30 empty] | 1518.015 | 13.66041 | 0.015516 | 0.46548 | 30.4655 | 30 | [12 empty] | 1518.019 | 13.38708 | 0.0229599 | 0.688797 | 30.6888 | 30 | [12 empty] | 1518.004 | 12.8031 | 0.0302861 | 0.908567 | 30.9081 | 29.9995
1519.986 | 12.14501 | 0.0371374 | 1.07699 | 30.0771 | 29.0001 | [12 empty] | 1520.007 | 13.45311 | 0.0234256 | 0.702771 | 30.7029 | 30.0002 | [30 empty] | 1520.015 | 13.66238 | 0.0156926 | 0.470777 | 30.4708 | 30 | [12 empty] | 1520.019 | 13.37373 | 0.0231955 | 0.695865 | 30.6959 | 30 | [12 empty] | 1520.004 | 12.78053125 | 0.0305229 | 0.915671 | 30.9152 | 29.9995
1521.986 | 12.10899 | 0.0374178 | 1.08512 | 30.0853 | 29.0001 | [12 empty] | 1522.007 | 13.43816 | 0.023652 | 0.709564 | 30.7097 | 30.0002 | [30 empty] | 1522.015 | 13.66383 | 0.0158638 | 0.475913 | 30.4759 | 30 | [12 empty] | 1522.019 | 13.36011 | 0.0234227 | 0.702681 | 30.7027 | 30 | [12 empty] | 1522.004 | 12.75708 | 0.0307763 | 0.923274 | 30.9228 | 29.9995
1523.986 | 12.07159 | 0.0376996 | 1.09329 | 30.0934 | 29.0001 | [12 empty] | 1524.007 | 13.42317 | 0.0238828 | 0.716488 | 30.7167 | 30.0002 | [30 empty] | 1524.015 | 13.66491 | 0.0160505 | 0.481515 | 30.4815 | 30 | [12 empty] | 1524.019 | 13.34583 | 0.0236583 | 0.709749 | 30.7098 | 30 | [12 empty] | 1524.004 | 12.73346 | 0.0310176 | 0.930512 | 30.93 | 29.9995
1525.986 | 12.0331875 | 0.0379797 | 1.10142 | 30.1016 | 29.0001 | [12 empty] | 1526.007 | 13.40745 | 0.0241134 | 0.723406 | 30.7236 | 30.0002 | [30 empty] | 1526.015 | 13.66512 | 0.0162514 | 0.487541 | 30.4876 | 30 | [12 empty] | 1526.019 | 13.33196 | 0.0238778 | 0.716334 | 30.7164 | 30 | [12 empty] | 1526.004 | 12.71069 | 0.0312657 | 0.937955 | 30.9375 | 29.9995
1527.986 | 11.99359375 | 0.0382735 | 1.10994 | 30.1101 | 29.0001 | [12 empty] | 1528.007 | 13.39132 | 0.0243399 | 0.730202 | 30.7304 | 30.0002 | [30 empty] | 1528.015 | 13.66542 | 0.0164261 | 0.492784 | 30.4928 | 30 | [12 empty] | 1528.019 | 13.31704 | 0.0241159 | 0.723477 | 30.7235 | 30 | [12 empty] | 1528.004 | 12.6868 | 0.0315185 | 0.945539 | 30.945 | 29.9995
1529.986 | 11.95374 | 0.0385645 | 1.11838 | 30.1185 | 29.0001 | [12 empty] | 1530.007 | 13.37555 | 0.0245743 | 0.737234 | 30.7374 | 30.0002 | [30 empty] | 1530.015 | 13.66457 | 0.0166036 | 0.498107 | 30.4981 | 30 | [12 empty] | 1530.019 | 13.30197 | 0.0243344 | 0.730032 | 30.7301 | 30 | [12 empty] | 1530.004 | 12.66277 | 0.0317621 | 0.952847 | 30.9523 | 29.9995
1531.986 | 11.91324 | 0.0388545 | 1.12679 | 30.1269 | 29.0001 | [12 empty] | 1532.007 | 13.3602 | 0.0248064 | 0.744196 | 30.7444 | 30.0002 | [30 empty] | 1532.015 | 13.66275 | 0.0168019 | 0.504058 | 30.5041 | 30 | [12 empty] | 1532.019 | 13.28715 | 0.0245615 | 0.736847 | 30.7369 | 30 | [12 empty] | 1532.004 | 12.63851 | 0.0320201 | 0.960587 | 30.9601 | 29.9995
1533.986 | 11.87227 | 0.0391456 | 1.13523 | 30.1354 | 29.0001 | [12 empty] | 1534.007 | 13.34373 | 0.0250424 | 0.751276 | 30.7514 | 30.0002 | [30 empty] | 1534.015 | 13.66156 | 0.0169946 | 0.509838 | 30.5098 | 30 | [12 empty] | 1534.019 | 13.2722 | 0.0247834 | 0.743504 | 30.7435 | 30 | [12 empty] | 1534.004 | 12.61325 | 0.0322649 | 0.967931 | 30.9674 | 29.9995
1535.986 | 11.82959 | 0.039433 | 1.14356 | 30.1437 | 29.0001 | [12 empty] | 1536.007 | 13.32604 | 0.0252756 | 0.758271 | 30.7584 | 30.0002 | [30 empty] | 1536.015 | 13.65929 | 0.0171936 | 0.515807 | 30.5158 | 30 | [12 empty] | 1536.019 | 13.25638 | 0.0250344 | 0.751032 | 30.7511 | 30 | [12 empty] | 1536.004 | 12.5875 | 0.0325057 | 0.975155 | 30.9747 | 29.9995
1537.986 | 11.78556 | 0.0397278 | 1.15211 | 30.1523 | 29.0001 | [12 empty] | 1538.007 | 13.30826 | 0.0255023 | 0.765073 | 30.7652 | 30.0002 | [30 empty] | 1538.015 | 13.65701 | 0.0173867 | 0.5216 | 30.5216 | 30 | [12 empty] | 1538.019 | 13.23981 | 0.0252565 | 0.757696 | 30.7577 | 30 | [12 empty] | 1538.004 | 12.5618 | 0.032762 | 0.982843 | 30.9823 | 29.9995
1539.986 | 11.74193 | 0.0400356 | 1.16104 | 30.1612 | 29.0001 | [12 empty] | 1540.007 | 13.29014 | 0.0257461 | 0.772387 | 30.7726 | 30.0002 | [30 empty] | 1540.015 | 13.65402 | 0.0175849 | 0.527549 | 30.5276 | 30 | [12 empty] | 1540.019 | 13.22351 | 0.0254812 | 0.764437 | 30.7645 | 30 | [12 empty] | 1540.004 | 12.53649 | 0.0330104 | 0.990294 | 30.9898 | 29.9995
1541.986 | 11.69540625 | 0.0403345 | 1.16971 | 30.1698 | 29.0001 | [12 empty] | 1542.007 | 13.27169 | 0.0259765 | 0.7793 | 30.7795 | 30.0002 | [30 empty] | 1542.015 | 13.65021 | 0.0177822 | 0.533465 | 30.5335 | 30 | [12 empty] | 1542.019 | 13.2065 | 0.0257314 | 0.771945 | 30.772 | 30 | [12 empty] | 1542.004 | 12.50932 | 0.0332715 | 0.998128 | 30.9976 | 29.9995
1543.986 | 11.64774 | 0.0406432 | 1.17866 | 30.1788 | 29.0001 | [12 empty] | 1544.007 | 13.2529 | 0.0262095 | 0.78629 | 30.7865 | 30.0002 | [30 empty] | 1544.015 | 13.64526 | 0.0179784 | 0.539351 | 30.5394 | 30 | [12 empty] | 1544.019 | 13.1899 | 0.0258895 | 0.776686 | 30.7767 | 30 | [12 empty] | 1544.004 | 12.48263 | 0.0335204 | 1.0056 | 31.0051 | 29.9995
1545.986 | 11.59885 | 0.0409575 | 1.18777 | 30.1879 | 29.0001 | [12 empty] | 1546.007 | 13.2339 | 0.0264573 | 0.793723 | 30.7939 | 30.0002 | [30 empty] | 1546.015 | 13.64142 | 0.0181786 | 0.545358 | 30.5454 | 30 | [12 empty] | 1546.019 | 13.17273 | 0.0261969 | 0.785909 | 30.786 | 30 | [12 empty] | 1546.004 | 12.45486 | 0.0337797 | 1.01337 | 31.0129 | 29.9995
1547.986 | 11.54899 | 0.0412706 | 1.19685 | 30.197 | 29.0001 | [12 empty] | 1548.007 | 13.2142 | 0.0266859 | 0.800583 | 30.8007 | 30.0002 | [30 empty] | 1548.015 | 13.6376 | 0.0183772 | 0.551315 | 30.5513 | 30 | [12 empty] | 1548.019 | 13.15473 | 0.0264347 | 0.793044 | 30.7931 | 30 | [12 empty] | 1548.004 | 12.42731 | 0.0340283 | 1.02083 | 31.0203 | 29.9995
1549.986 | 11.49663 | 0.0415899 | 1.20611 | 30.2063 | 29.0001 | [12 empty] | 1550.007 | 13.19494 | 0.0269204 | 0.807618 | 30.8078 | 30.0002 | [30 empty] | 1550.015 | 13.63264 | 0.0185818 | 0.557455 | 30.5575 | 30 | [12 empty] | 1550.019 | 13.13671 | 0.026663 | 0.799892 | 30.7999 | 30 | [12 empty] | 1550.004 | 12.39988 | 0.0342767 | 1.02828 | 31.0278 | 29.9995
1551.986 | 11.44248 | 0.0419258 | 1.21585 | 30.216 | 29.0001 | [12 empty] | 1552.007 | 13.17538 | 0.027159 | 0.814774 | 30.8149 | 30.0002 | [30 empty] | 1552.015 | 13.62787 | 0.0187786 | 0.563358 | 30.5634 | 30 | [12 empty] | 1552.019 | 13.11906 | 0.0268901 | 0.806705 | 30.8067 | 30 | [12 empty] | 1552.004 | 12.37159 | 0.0345499 | 1.03648 | 31.036 | 29.9995
1553.986 | 11.38494 | 0.0422568 | 1.22545 | 30.2256 | 29.0001 | [12 empty] | 1554.007 | 13.15461 | 0.0273955 | 0.82187 | 30.822 | 30.0002 | [30 empty] | 1554.015 | 13.62309 | 0.0189926 | 0.569779 | 30.5698 | 30 | [12 empty] | 1554.019 | 13.10078 | 0.0271366 | 0.814099 | 30.8141 | 30 | [12 empty] | 1554.004 | 12.34253 | 0.0348003 | 1.04399 | 31.0435 | 29.9995
1555.986 | 11.3234 | 0.0426153 | 1.23585 | 30.236 | 29.0001 | [12 empty] | 1556.007 | 13.13422 | 0.0276425 | 0.829281 | 30.8294 | 30.0002 | [30 empty] | 1556.015 | 13.61758 | 0.0192049 | 0.576146 | 30.5762 | 30 | [12 empty] | 1556.019 | 13.08169 | 0.0273802 | 0.821409 | 30.8215 | 30 | [12 empty] | 1556.004 | 12.31431 | 0.0350536 | 1.05159 | 31.0511 | 29.9995
1557.986 | 11.2608 | 0.0429665 | 1.24603 | 30.2462 | 29.0001 | [12 empty] | 1558.007 | 13.1131 | 0.0278812 | 0.836441 | 30.8366 | 30.0002 | [30 empty] | 1558.015 | 13.61099 | 0.0194116 | 0.582348 | 30.5824 | 30 | [12 empty] | 1558.019 | 13.06272 | 0.0276184 | 0.828555 | 30.8286 | 30 | [12 empty] | 1558.004 | 12.2854 | 0.0353049 | 1.05913 | 31.0586 | 29.9995
1559.986 | 11.19123 | 0.0434381 | 1.25971 | 30.2598 | 29.0001 | [12 empty] | 1560.007 | 13.09213 | 0.0281162 | 0.843491 | 30.8437 | 30.0002 | [30 empty] | 1560.015 | 13.60376 | 0.0196281 | 0.588842 | 30.5889 | 30 | [12 empty] | 1560.019 | 13.0436 | 0.0278556 | 0.835669 | 30.8357 | 30 | [12 empty] | 1560.004 | 12.25479 | 0.0355539 | 1.0666 | 31.0661 | 29.9995
[18 empty] | 1562.007 | 13.07083 | 0.0283712 | 0.851141 | 30.8513 | 30.0002 | [30 empty] | 1562.015 | 13.59541 | 0.0198391 | 0.595172 | 30.5952 | 30 | [12 empty] | 1562.019 | 13.02464 | 0.0280905 | 0.842715 | 30.8428 | 30 | [12 empty] | 1562.004 | 12.22431 | 0.035815 | 1.07443 | 31.0739 | 29.9995
[18 empty] | 1564.007 | 13.04857 | 0.02861 | 0.858304 | 30.8585 | 30.0002 | [30 empty] | 1564.015 | 13.58696 | 0.02005 | 0.601499 | 30.6015 | 30 | [12 empty] | 1564.019 | 13.00508 | 0.0283304 | 0.849912 | 30.85 | 30 | [12 empty] | 1564.004 | 12.19334 | 0.0360778 | 1.08232 | 31.0818 | 29.9995
[18 empty] | 1566.007 | 13.02571 | 0.0288532 | 0.865599 | 30.8658 | 30.0002 | [30 empty] | 1566.015 | 13.57808 | 0.02026 | 0.607801 | 30.6078 | 30 | [12 empty] | 1566.019 | 12.98499 | 0.0285637 | 0.856911 | 30.857 | 30 | [12 empty] | 1566.004 | 12.16203 | 0.0363267 | 1.08978 | 31.0893 | 29.9995
[18 empty] | 1568.007 | 13.00273 | 0.0291015 | 0.873048 | 30.8732 | 30.0002 | [30 empty] | 1568.015 | 13.56897 | 0.0204847 | 0.614542 | 30.6146 | 30 | [12 empty] | 1568.019 | 12.96461 | 0.0288023 | 0.864072 | 30.8641 | 30 | [12 empty] | 1568.004 | 12.12975 | 0.036598 | 1.09792 | 31.0974 | 29.9995
[18 empty] | 1570.007 | 12.9792 | 0.0293473 | 0.880423 | 30.8806 | 30.0002 | [30 empty] | 1570.015 | 13.5601 | 0.0207046 | 0.621139 | 30.6212 | 30 | [12 empty] | 1570.019 | 12.94515 | 0.0290324 | 0.870973 | 30.871 | 30 | [12 empty] | 1570.004 | 12.09714 | 0.0368513 | 1.10552 | 31.105 | 29.9995
[18 empty] | 1572.007 | 12.95496 | 0.029598 | 0.887944 | 30.8881 | 30.0002 | [30 empty] | 1572.015 | 13.55093 | 0.0209248 | 0.627744 | 30.6278 | 30 | [12 empty] | 1572.019 | 12.92476 | 0.0292736 | 0.878209 | 30.8783 | 30 | [12 empty] | 1572.004 | 12.06415 | 0.0371222 | 1.11365 | 31.1131 | 29.9995
[18 empty] | 1574.007 | 12.93128 | 0.0298474 | 0.895427 | 30.8956 | 30.0002 | [30 empty] | 1574.015 | 13.54118 | 0.0211275 | 0.633825 | 30.6338 | 30 | [12 empty] | 1574.019 | 12.90391 | 0.0295177 | 0.885531 | 30.8856 | 30 | [12 empty] | 1574.004 | 12.03046 | 0.0373871 | 1.12159 | 31.1211 | 29.9995
[18 empty] | 1576.007 | 12.90618 | 0.030087 | 0.902616 | 30.9028 | 30.0002 | [30 empty] | 1576.015 | 13.53142 | 0.0213547 | 0.640641 | 30.6407 | 30 | [12 empty] | 1576.019 | 12.88283 | 0.029755 | 0.892653 | 30.8927 | 30 | [12 empty] | 1576.004 | 11.9961 | 0.037655 | 1.12963 | 31.1291 | 29.9995
[18 empty] | 1578.007 | 12.88149 | 0.0303383 | 0.910153 | 30.9103 | 30.0002 | [30 empty] | 1578.015 | 13.52124 | 0.0215731 | 0.647193 | 30.6472 | 30 | [12 empty] | 1578.019 | 12.86098 | 0.0300052 | 0.900158 | 30.9002 | 30 | [12 empty] | 1578.004 | 11.96063 | 0.0379287 | 1.13784 | 31.1373 | 29.9995
[18 empty] | 1580.007 | 12.85639 | 0.0305898 | 0.9177 | 30.9179 | 30.0002 | [30 empty] | 1580.015 | 13.50967 | 0.0218053 | 0.654159 | 30.6542 | 30 | [12 empty] | 1580.019 | 12.83905 | 0.0302582 | 0.907749 | 30.9078 | 30 | [12 empty] | 1580.004 | 11.92458 | 0.0381903 | 1.14569 | 31.1452 | 29.9995
[18 empty] | 1582.007 | 12.83039 | 0.0308361 | 0.925089 | 30.9253 | 30.0002 | [30 empty] | 1582.015 | 13.49801 | 0.0220209 | 0.660626 | 30.6606 | 30 | [12 empty] | 1582.019 | 12.81703 | 0.0304883 | 0.914649 | 30.9147 | 30 | [12 empty] | 1582.004 | 11.88826 | 0.0384612 | 1.15382 | 31.1533 | 29.9995
[18 empty] | 1584.007 | 12.80431 | 0.0310846 | 0.932544 | 30.9327 | 30.0002 | [30 empty] | 1584.015 | 13.48559 | 0.0222418 | 0.667253 | 30.6673 | 30 | [12 empty] | 1584.019 | 12.79493 | 0.0307239 | 0.92172 | 30.9218 | 30 | [12 empty] | 1584.004 | 11.85032 | 0.0387402 | 1.16219 | 31.1617 | 29.9995
[18 empty] | 1586.007 | 12.77839 | 0.0313389 | 0.940172 | 30.9403 | 30.0002 | [30 empty] | 1586.015 | 13.47309 | 0.0224669 | 0.674008 | 30.674 | 30 | [12 empty] | 1586.019 | 12.77156 | 0.0309644 | 0.928932 | 30.929 | 30 | [12 empty] | 1586.004 | 11.81175 | 0.0390104 | 1.17029 | 31.1698 | 29.9995
[18 empty] | 1588.007 | 12.75186 | 0.0315874 | 0.947629 | 30.9478 | 30.0002 | [30 empty] | 1588.015 | 13.46083 | 0.0226902 | 0.680707 | 30.6807 | 30 | [12 empty] | 1588.019 | 12.74931 | 0.0312033 | 0.936099 | 30.9361 | 30 | [12 empty] | 1588.004 | 11.77271 | 0.0392858 | 1.17855 | 31.1781 | 29.9995
[18 empty] | 1590.007 | 12.72504 | 0.0318304 | 0.954918 | 30.9551 | 30.0002 | [30 empty] | 1590.015 | 13.4488 | 0.0229191 | 0.687572 | 30.6876 | 30 | [12 empty] | 1590.019 | 12.72654 | 0.0314399 | 0.943199 | 30.9432 | 30 | [12 empty] | 1590.004 | 11.7325 | 0.0395674 | 1.187 | 31.1865 | 29.9995
[18 empty] | 1592.007 | 12.69822 | 0.0320899 | 0.962702 | 30.9629 | 30.0002 | [30 empty] | 1592.015 | 13.43647 | 0.0231461 | 0.694383 | 30.6944 | 30 | [12 empty] | 1592.019 | 12.70304 | 0.0317003 | 0.95101 | 30.9511 | 30 | [12 empty] | 1592.004 | 11.69123 | 0.0398437 | 1.19529 | 31.1948 | 29.9995
[18 empty] | 1594.007 | 12.6703 | 0.032347 | 0.970417 | 30.9706 | 30.0002 | [30 empty] | 1594.015 | 13.42358 | 0.0233605 | 0.700816 | 30.7008 | 30 | [12 empty] | 1594.019 | 12.6791 | 0.0319385 | 0.958156 | 30.9582 | 30 | [12 empty] | 1594.004 | 11.64843 | 0.040127 | 1.20379 | 31.2033 | 29.9995
[18 empty] | 1596.007 | 12.64125 | 0.0325956 | 0.977874 | 30.978 | 30.0002 | [30 empty] | 1596.015 | 13.40992 | 0.0235874 | 0.707623 | 30.7076 | 30 | [12 empty] | 1596.019 | 12.65438 | 0.0321865 | 0.965596 | 30.9656 | 30 | [12 empty] | 1596.004 | 11.60455 | 0.0404159 | 1.21246 | 31.212 | 29.9995
[18 empty] | 1598.007 | 12.61272 | 0.0328405 | 0.985221 | 30.9854 | 30.0002 | [30 empty] | 1598.015 | 13.39582 | 0.0238192 | 0.714577 | 30.7146 | 30 | [12 empty] | 1598.019 | 12.62915 | 0.0324378 | 0.973135 | 30.9732 | 30 | [12 empty] | 1598.004 | 11.56029 | 0.0407022 | 1.22105 | 31.2205 | 29.9995
[18 empty] | 1600.007 | 12.58388 | 0.0330948 | 0.99285 | 30.993 | 30.0002 | [30 empty] | 1600.015 | 13.38138 | 0.0240562 | 0.721685 | 30.7217 | 30 | [12 empty] | 1600.019 | 12.60385 | 0.0326838 | 0.980514 | 30.9806 | 30 | [12 empty] | 1600.004 | 11.51506 | 0.0409943 | 1.22981 | 31.2293 | 29.9995
[18 empty] | 1602.007 | 12.55489 | 0.033351 | 1.00054 | 31.0007 | 30.0002 | [30 empty] | 1602.015 | 13.36693 | 0.0242791 | 0.728375 | 30.7284 | 30 | [12 empty] | 1602.019 | 12.5797 | 0.032937 | 0.988112 | 30.9882 | 30 | [12 empty] | 1602.004 | 11.46896 | 0.0412885 | 1.23863 | 31.2381 | 29.9995
[18 empty] | 1604.007 | 12.52546 | 0.0336199 | 1.0086 | 31.0088 | 30.0002 | [30 empty] | 1604.015 | 13.35197 | 0.0245048 | 0.735145 | 30.7352 | 30 | [12 empty] | 1604.019 | 12.55343 | 0.0331816 | 0.995449 | 30.9955 | 30 | [12 empty] | 1604.004 | 11.4209 | 0.0415736 | 1.24719 | 31.2467 | 29.9995
[18 empty] | 1606.007 | 12.49387 | 0.0338762 | 1.01629 | 31.0165 | 30.0002 | [30 empty] | 1606.015 | 13.33624 | 0.0247263 | 0.741789 | 30.7418 | 30 | [12 empty] | 1606.019 | 12.52718 | 0.0334433 | 1.0033 | 31.0033 | 30 | [12 empty] | 1606.004 | 11.37235 | 0.0418709 | 1.25611 | 31.2556 | 29.9995
[18 empty] | 1608.007 | 12.46087 | 0.0341409 | 1.02423 | 31.0244 | 30.0002 | [30 empty] | 1608.015 | 13.32167 | 0.0249565 | 0.748695 | 30.7487 | 30 | [12 empty] | 1608.019 | 12.50108 | 0.033698 | 1.01094 | 31.011 | 30 | [12 empty] | 1608.004 | 11.32114 | 0.0421553 | 1.26464 | 31.2641 | 29.9995
[18 empty] | 1610.007 | 12.42856 | 0.0344002 | 1.03201 | 31.0322 | 30.0002 | [30 empty] | 1610.015 | 13.30634 | 0.0251825 | 0.755476 | 30.7555 | 30 | [12 empty] | 1610.019 | 12.47335 | 0.0339402 | 1.01821 | 31.0183 | 30 | [12 empty] | 1610.004 | 11.26695 | 0.0424728 | 1.27416 | 31.2737 | 29.9995
[18 empty] | 1612.007 | 12.39666 | 0.0346755 | 1.04027 | 31.0404 | 30.0002 | [30 empty] | 1612.015 | 13.29067 | 0.0254256 | 0.762769 | 30.7628 | 30 | [12 empty] | 1612.019 | 12.44538 | 0.0341907 | 1.02572 | 31.0258 | 30 | [12 empty] | 1612.004 | 11.20668 | 0.042791 | 1.28371 | 31.2832 | 29.9995
[18 empty] | 1614.007 | 12.36326 | 0.0349394 | 1.04819 | 31.0484 | 30.0002 | [30 empty] | 1614.015 | 13.27519 | 0.0256497 | 0.769492 | 30.7695 | 30 | [12 empty] | 1614.019 | 12.41771875 | 0.0344576 | 1.03373 | 31.0338 | 30
[18 empty] | 1616.007 | 12.32919 | 0.0352108 | 1.05633 | 31.0565 | 30.0002 | [30 empty] | 1616.015 | 13.25895 | 0.0258777 | 0.776331 | 30.7763 | 30 | [12 empty] | 1616.019 | 12.39046 | 0.0347033 | 1.0411 | 31.0411 | 30
[18 empty] | 1618.007 | 12.29444 | 0.0354765 | 1.0643 | 31.0645 | 30.0002 | [30 empty] | 1618.015 | 13.24224 | 0.0261101 | 0.783302 | 30.7833 | 30 | [12 empty] | 1618.019 | 12.36253 | 0.0349551 | 1.04865 | 31.0487 | 30
[18 empty] | 1620.007 | 12.25785 | 0.035752 | 1.07256 | 31.0727 | 30.0002 | [30 empty] | 1620.015 | 13.22484 | 0.0263455 | 0.790366 | 30.7904 | 30 | [12 empty] | 1620.019 | 12.33443 | 0.0352049 | 1.05615 | 31.0562 | 30
[18 empty] | 1622.007 | 12.2212 | 0.0360231 | 1.0807 | 31.0809 | 30.0002 | [30 empty] | 1622.015 | 13.20691 | 0.0265821 | 0.797462 | 30.7975 | 30 | [12 empty] | 1622.019 | 12.3057 | 0.0354544 | 1.06363 | 31.0637 | 30
[18 empty] | 1624.007 | 12.18353 | 0.0363012 | 1.08904 | 31.0892 | 30.0002 | [30 empty] | 1624.015 | 13.18839 | 0.0268013 | 0.804041 | 30.8041 | 30 | [12 empty] | 1624.019 | 12.27614 | 0.0357267 | 1.0718 | 31.0718 | 30
[18 empty] | 1626.007 | 12.14563 | 0.036583 | 1.0975 | 31.0977 | 30.0002 | [30 empty] | 1626.015 | 13.171 | 0.0270426 | 0.81128 | 30.8113 | 30 | [12 empty] | 1626.019 | 12.24625 | 0.0359737 | 1.07921 | 31.0793 | 30
[18 empty] | 1628.007 | 12.10765 | 0.0368512 | 1.10554 | 31.1057 | 30.0002 | [30 empty] | 1628.015 | 13.15326 | 0.0272688 | 0.818064 | 30.8181 | 30 | [12 empty] | 1628.019 | 12.2155 | 0.0362325 | 1.08698 | 31.087 | 30
[18 empty] | 1630.007 | 12.06923 | 0.0371381 | 1.11415 | 31.1143 | 30.0002 | [30 empty] | 1630.015 | 13.1352 | 0.0275107 | 0.825323 | 30.8253 | 30 | [12 empty] | 1630.019 | 12.18444 | 0.0364847 | 1.09454 | 31.0946 | 30
[18 empty] | 1632.007 | 12.02881 | 0.0374236 | 1.12271 | 31.1229 | 30.0002 | [30 empty] | 1632.015 | 13.11715 | 0.0277364 | 0.832094 | 30.8321 | 30 | [12 empty] | 1632.019 | 12.15298 | 0.0367409 | 1.10223 | 31.1023 | 30
[18 empty] | 1634.007 | 11.98696 | 0.0376968 | 1.13091 | 31.1311 | 30.0002 | [30 empty] | 1634.015 | 13.09874 | 0.0279887 | 0.839661 | 30.8397 | 30 | [12 empty] | 1634.019 | 12.12083 | 0.037004 | 1.11012 | 31.1102 | 30
[18 empty] | 1636.007 | 11.9457 | 0.037977 | 1.13932 | 31.1395 | 30.0002 | [30 empty] | 1636.015 | 13.07943 | 0.0282081 | 0.846244 | 30.8463 | 30 | [12 empty] | 1636.019 | 12.08842 | 0.0372645 | 1.11794 | 31.118 | 30
[18 empty] | 1638.007 | 11.90312 | 0.0382681 | 1.14805 | 31.1482 | 30.0002 | [30 empty] | 1638.015 | 13.05985 | 0.0284578 | 0.853735 | 30.8537 | 30 | [12 empty] | 1638.019 | 12.05629 | 0.0375302 | 1.12591 | 31.126 | 30
[18 empty] | 1640.007 | 11.85997 | 0.038543 | 1.1563 | 31.1565 | 30.0002 | [30 empty] | 1640.015 | 13.04078 | 0.0286963 | 0.86089 | 30.8609 | 30 | [12 empty] | 1640.019 | 12.02227 | 0.0378011 | 1.13404 | 31.1341 | 30
[18 empty] | 1642.007 | 11.81601 | 0.0388324 | 1.16498 | 31.1651 | 30.0002 | [30 empty] | 1642.015 | 13.02021 | 0.0289361 | 0.868084 | 30.8681 | 30 | [12 empty] | 1642.019 | 11.98697 | 0.0380625 | 1.14188 | 31.1419 | 30
[18 empty] | 1644.007 | 11.77026 | 0.0391188 | 1.17357 | 31.1737 | 30.0002 | [30 empty] | 1644.015 | 12.99965 | 0.0291712 | 0.875137 | 30.8751 | 30 | [12 empty] | 1644.019 | 11.95118 | 0.038338 | 1.15014 | 31.1502 | 30
[18 empty] | 1646.007 | 11.72375 | 0.0394087 | 1.18227 | 31.1824 | 30.0002 | [30 empty] | 1646.015 | 12.97874 | 0.0294111 | 0.882332 | 30.8823 | 30 | [12 empty] | 1646.019 | 11.91508 | 0.038597 | 1.15791 | 31.158 | 30
[18 empty] | 1648.007 | 11.67684375 | 0.0397059 | 1.19118 | 31.1913 | 30.0002 | [30 empty] | 1648.015 | 12.95685 | 0.0296553 | 0.88966 | 30.8897 | 30 | [12 empty] | 1648.019 | 11.87839 | 0.0388849 | 1.16655 | 31.1666 | 30
[18 empty] | 1650.007 | 11.62808 | 0.0400058 | 1.20018 | 31.2003 | 30.0002 | [30 empty] | 1650.015 | 12.93586 | 0.029897 | 0.89691 | 30.8969 | 30 | [12 empty] | 1650.019 | 11.84113 | 0.0391561 | 1.17468 | 31.1747 | 30
[18 empty] | 1652.007 | 11.57756 | 0.0403001 | 1.20901 | 31.2092 | 30.0002 | [30 empty] | 1652.015 | 12.91462 | 0.0301349 | 0.904047 | 30.9041 | 30 | [12 empty] | 1652.019 | 11.80247 | 0.0394116 | 1.18235 | 31.1824 | 30
[18 empty] | 1654.007 | 11.52638 | 0.0406097 | 1.2183 | 31.2185 | 30.0002 | [30 empty] | 1654.015 | 12.89271 | 0.0303764 | 0.911291 | 30.9113 | 30 | [12 empty] | 1654.019 | 11.76263 | 0.0397185 | 1.19156 | 31.1916 | 30
[18 empty] | 1656.007 | 11.47244 | 0.0409245 | 1.22774 | 31.2279 | 30.0002 | [30 empty] | 1656.015 | 12.87075 | 0.0306179 | 0.918539 | 30.9186 | 30 | [12 empty] | 1656.019 | 11.72225 | 0.0400076 | 1.20023 | 31.2003 | 30
[18 empty] | 1658.007 | 11.41596 | 0.0412484 | 1.23746 | 31.2376 | 30.0002 | [30 empty] | 1658.015 | 12.84869 | 0.0308562 | 0.925688 | 30.9257 | 30 | [12 empty] | 1658.019 | 11.6801 | 0.0402835 | 1.20851 | 31.2086 | 30
[18 empty] | 1660.007 | 11.35751 | 0.0415742 | 1.24723 | 31.2474 | 30.0002 | [30 empty] | 1660.015 | 12.82591 | 0.0310996 | 0.932989 | 30.933 | 30 | [12 empty] | 1660.019 | 11.63709 | 0.0405634 | 1.21691 | 31.2169 | 30
[18 empty] | 1662.007 | 11.29592 | 0.0419179 | 1.25754 | 31.2577 | 30.0002 | [30 empty] | 1662.015 | 12.80348 | 0.0313394 | 0.940182 | 30.9402 | 30 | [12 empty] | 1662.019 | 11.59425 | 0.0408546 | 1.22564 | 31.2257 | 30
[18 empty] | 1664.007 | 11.22982 | 0.0422543 | 1.26764 | 31.2678 | 30.0002 | [30 empty] | 1664.015 | 12.78092 | 0.0315832 | 0.947496 | 30.9475 | 30 | [12 empty] | 1664.019 | 11.55083 | 0.0411442 | 1.23433 | 31.2344 | 30
[18 empty] | 1666.007 | 11.16128 | 0.0426054 | 1.27817 | 31.2783 | 30.0002 | [30 empty] | 1666.015 | 12.75745 | 0.0318159 | 0.954477 | 30.9545 | 30 | [12 empty] | 1666.019 | 11.50514 | 0.0414359 | 1.24308 | 31.2431 | 30
[18 empty] | 1668.007 | 11.08975 | 0.0429688 | 1.28907 | 31.2892 | 30.0002 | [30 empty] | 1668.015 | 12.73367 | 0.032064 | 0.961921 | 30.9619 | 30 | [12 empty] | 1668.019 | 11.4594 | 0.0417312 | 1.25194 | 31.252 | 30
[18 empty] | 1670.007 | 11.01489 | 0.0433738 | 1.30122 | 31.3014 | 30.0002 | [30 empty] | 1670.015 | 12.7096 | 0.0323153 | 0.969458 | 30.9695 | 30 | [12 empty] | 1670.019 | 11.41142 | 0.0420206 | 1.26062 | 31.2607 | 30
[54 empty] | 1672.015 | 12.68516 | 0.0325597 | 0.976792 | 30.9768 | 30 | [12 empty] | 1672.019 | 11.36241 | 0.0423171 | 1.26952 | 31.2696 | 30
[54 empty] | 1674.015 | 12.66064 | 0.0328046 | 0.984138 | 30.9841 | 30 | [12 empty] | 1674.019 | 11.31241 | 0.0426201 | 1.2786 | 31.2786 | 30
[54 empty] | 1676.015 | 12.6357 | 0.0330528 | 0.991584 | 30.9916 | 30 | [12 empty] | 1676.019 | 11.26079 | 0.0429185 | 1.28756 | 31.2876 | 30
[54 empty] | 1678.015 | 12.60996 | 0.0332977 | 0.99893 | 30.9989 | 30 | [12 empty] | 1678.019 | 11.20754 | 0.0432193 | 1.29658 | 31.2966 | 30
[54 empty] | 1680.015 | 12.58402 | 0.0335447 | 1.00634 | 31.0064 | 30 | [12 empty] | 1680.019 | 11.15284 | 0.0435323 | 1.30597 | 31.306 | 30
[54 empty] | 1682.015 | 12.5583 | 0.033795 | 1.01385 | 31.0139 | 30 | [12 empty] | 1682.019 | 11.0963 | 0.0438448 | 1.31535 | 31.3154 | 30
[54 empty] | 1684.015 | 12.53206 | 0.0340468 | 1.0214 | 31.0214 | 30
[54 empty] | 1686.015 | 12.50473 | 0.0342975 | 1.02893 | 31.0289 | 30
[54 empty] | 1688.015 | 12.47769 | 0.0345678 | 1.03703 | 31.037 | 30
[54 empty] | 1690.015 | 12.44949 | 0.0348099 | 1.0443 | 31.0443 | 30
[54 empty] | 1692.015 | 12.4201 | 0.0350735 | 1.05221 | 31.0522 | 30
[54 empty] | 1694.015 | 12.3908 | 0.035335 | 1.06005 | 31.0601 | 30
[54 empty] | 1696.015 | 12.36051 | 0.035604 | 1.06812 | 31.0681 | 30
[54 empty] | 1698.015 | 12.32998 | 0.0358509 | 1.07553 | 31.0755 | 30
[54 empty] | 1700.015 | 12.29986 | 0.0361101 | 1.0833 | 31.0833 | 30
[54 empty] | 1702.015 | 12.26929 | 0.0363695 | 1.09109 | 31.0911 | 30
[54 empty] | 1704.015 | 12.23771 | 0.0366346 | 1.09904 | 31.0991 | 30
[54 empty] | 1706.015 | 12.20639 | 0.0368896 | 1.10669 | 31.1067 | 30
[54 empty] | 1708.015 | 12.1745 | 0.0371402 | 1.11421 | 31.1142 | 30
[54 empty] | 1710.015 | 12.14248 | 0.0374102 | 1.12231 | 31.1223 | 30
[54 empty] | 1712.015 | 12.11037 | 0.037662 | 1.12986 | 31.1299 | 30
[54 empty] | 1714.015 | 12.0777 | 0.0379258 | 1.13777 | 31.1378 | 30
[54 empty] | 1716.015 | 12.04375 | 0.0381903 | 1.14571 | 31.1457 | 30
[54 empty] | 1718.015 | 12.00958 | 0.0384503 | 1.15351 | 31.1535 | 30
[54 empty] | 1720.015 | 11.97521 | 0.0387116 | 1.16135 | 31.1614 | 30
[54 empty] | 1722.015 | 11.9392 | 0.0389812 | 1.16944 | 31.1694 | 30
[54 empty] | 1724.015 | 11.90217 | 0.0392691 | 1.17807 | 31.1781 | 30
[54 empty] | 1726.015 | 11.86338 | 0.0395359 | 1.18608 | 31.1861 | 30
[54 empty] | 1728.015 | 11.82335 | 0.0398203 | 1.19461 | 31.1946 | 30
[54 empty] | 1730.015 | 11.78294 | 0.040093 | 1.20279 | 31.2028 | 30
[54 empty] | 1732.015 | 11.74272 | 0.0403705 | 1.21111 | 31.2111 | 30
[54 empty] | 1734.015 | 11.70259 | 0.0406465 | 1.21939 | 31.2194 | 30
[54 empty] | 1736.015 | 11.66099 | 0.0409353 | 1.22806 | 31.2281 | 30
[54 empty] | 1738.015 | 11.61872 | 0.0412182 | 1.23655 | 31.2366 | 30
[54 empty] | 1740.015 | 11.57372 | 0.041505 | 1.24515 | 31.2452 | 30
[54 empty] | 1742.015 | 11.52782 | 0.0418084 | 1.25425 | 31.2543 | 30
[54 empty] | 1744.015 | 11.4788 | 0.0421222 | 1.26367 | 31.2637 | 30
[54 empty] | 1746.015 | 11.42718 | 0.0424387 | 1.27316 | 31.2732 | 30
[54 empty] | 1748.015 | 11.37358 | 0.0427464 | 1.28239 | 31.2824 | 30
[54 empty] | 1750.015 | 11.31942 | 0.0430612 | 1.29184 | 31.2918 | 30
[54 empty] | 1752.015 | 11.26355 | 0.0433841 | 1.30152 | 31.3015 | 30
[54 empty] | 1754.015 | 11.20493 | 0.0437196 | 1.31159 | 31.3116 | 30

## NDBR6
NDBR6_RD_1 | [17 empty] | NDBR6_RD_2 | [17 empty] | NDBR6_RD_3 | [17 empty] | NDBR6_DD_1 | [17 empty] | NDBR6_DD_2 | [17 empty] | NDBR6_DD_3 | [17 empty] | NDBR6_TD_1 | [17 empty] | NDBR6_TD_2 | [17 empty] | NDBR6_TD_3
Machine |  | Disp_Y |  |  |  | Local | [7 empty] | Fracture |  | Strain |  | Machine |  | Disp_Y |  |  |  | Local | [7 empty] | Fracture |  | Strain |  | Machine |  | Disp_Y |  |  |  | Local | [7 empty] | Fracture |  | Strain |  | Machine |  | Disp_Y |  |  |  | Local | [7 empty] | Fracture |  | Strain |  | Machine |  | Disp_Y |  |  |  | Local | [7 empty] | Fracture |  | Strain |  | Machine |  | Disp_Y |  |  |  | Local | [7 empty] | Fracture |  | Strain |  | Machine |  | Disp_Y |  |  |  | Local | [7 empty] | Fracture |  | Strain |  | Machine |  | Disp_Y |  |  |  | Local | [7 empty] | Fracture |  | Strain |  | Machine |  | Disp_Y |  |  |  | Local | [7 empty] | Fracture |  | Strain
Frame | Force | ∆L/L0 | ∆L [mm] | L1 [mm] | L0 [mm] | ∆L/L0 | ∆L [mm] | L1 [mm] | L0 [mm] | ∆L/L0 | ∆L [mm] | L1 [mm] | L0 [mm] | t0 [mm] | tf [mm] | Thickness strain | Strain rate | Frame | Force | ∆L/L0 | ∆L [mm] | L1 [mm] | L0 [mm] | ∆L/L0 | ∆L [mm] | L1 [mm] | L0 [mm] | ∆L/L0 | ∆L [mm] | L1 [mm] | L0 [mm] | t0 [mm] | tf [mm] | Thickness strain | Strain rate | Frame | Force | ∆L/L0 | ∆L [mm] | L1 [mm] | L0 [mm] | ∆L/L0 | ∆L [mm] | L1 [mm] | L0 [mm] | ∆L/L0 | ∆L [mm] | L1 [mm] | L0 [mm] | t0 [mm] | tf [mm] | Thickness strain | Strain rate | Frame | Force | ∆L/L0 | ∆L [mm] | L1 [mm] | L0 [mm] | ∆L/L0 | ∆L [mm] | L1 [mm] | L0 [mm] | ∆L/L0 | ∆L [mm] | L1 [mm] | L0 [mm] | t0 [mm] | tf [mm] | Thickness strain | Strain rate | Frame | Force | ∆L/L0 | ∆L [mm] | L1 [mm] | L0 [mm] | ∆L/L0 | ∆L [mm] | L1 [mm] | L0 [mm] | ∆L/L0 | ∆L [mm] | L1 [mm] | L0 [mm] | t0 [mm] | tf [mm] | Thickness strain | Strain rate | Frame | Force | ∆L/L0 | ∆L [mm] | L1 [mm] | L0 [mm] | ∆L/L0 | ∆L [mm] | L1 [mm] | L0 [mm] | ∆L/L0 | ∆L [mm] | L1 [mm] | L0 [mm] | t0 [mm] | tf [mm] | Thickness strain | Strain rate | Frame | Force | ∆L/L0 | ∆L [mm] | L1 [mm] | L0 [mm] | ∆L/L0 | ∆L [mm] | L1 [mm] | L0 [mm] | ∆L/L0 | ∆L [mm] | L1 [mm] | L0 [mm] | t0 [mm] | tf [mm] | Thickness strain | Strain rate | Frame | Force | ∆L/L0 | ∆L [mm] | L1 [mm] | L0 [mm] | ∆L/L0 | ∆L [mm] | L1 [mm] | L0 [mm] | ∆L/L0 | ∆L [mm] | L1 [mm] | L0 [mm] | t0 [mm] | tf [mm] | Thickness strain | Strain rate | Frame | Force | ∆L/L0 | ∆L [mm] | L1 [mm] | L0 [mm] | ∆L/L0 | ∆L [mm] | L1 [mm] | L0 [mm] | ∆L/L0 | ∆L [mm] | L1 [mm] | L0 [mm] | t0 [mm] | tf [mm] | Thickness strain | Strain rate
0 | 0 | 0 | 0 | 30 | 30 | [12 empty] | 0 | 0 | 0 | 0 | 30 | 30 | [12 empty] | 0 | 0 | 0 | 0 | 29.9999 | 29.9999 | [12 empty] | 0 | 0 | 0 | 0 | 29.9996 | 29.9996 | [12 empty] | 0 | 0 | 0 | 0 | 30 | 30 | [12 empty] | 0 | 0 | 0 | 0 | 30.0004 | 30.0004 | [12 empty] | 0 | 0 | 0 | 0 | 30 | 30 | [12 empty] | 0 | 0 | 0 | 0 | 30 | 30 | [12 empty] | 0 | 0 | 0 | 0 | 30 | 30
2 | 0.1362826 | 7.53987e-06 | 0.000226196 | 30.0002 | 30 | [12 empty] | 1.99995 | 0.1346789 | 2.15193e-07 | 6.45578e-06 | 30 | 30 | [12 empty] | 2.00005 | 0.1351573 | 5.11561e-06 | 0.000153468 | 30.0001 | 29.9999 | [12 empty] | 2.00005 | 0.1338006 | 1.11891e-06 | 3.35668e-05 | 29.9996 | 29.9996 | [12 empty] | 1.99995 | 0.1362781 | -3.3114e-06 | -9.93422e-05 | 29.9999 | 30 | [12 empty] | 2.00005 | 0.1283586 | -1.55485e-06 | -4.66459e-05 | 30.0003 | 30.0004 | [12 empty] | 2.00005 | 0.1354762 | 1.28445e-06 | 3.85335e-05 | 30 | 30 | [12 empty] | 2 | 0.1320302 | 1.2907e-05 | 0.00038721 | 30.0004 | 30 | [12 empty] | 2.00005 | 0.1330146 | 6.50794e-06 | 0.000195238 | 30.0002 | 30
4.00005 | 0.144352 | 3.4388e-06 | 0.000103164 | 30.0001 | 30 | [12 empty] | 3.999951 | 0.1419973 | -2.4954e-07 | -7.48622e-06 | 30 | 30 | [12 empty] | 4.00005 | 0.1430503 | 5.2713e-06 | 0.000158139 | 30.0001 | 29.9999 | [12 empty] | 4.00005 | 0.1424975 | 7.6498e-06 | 0.000229491 | 29.9998 | 29.9996 | [12 empty] | 3.999951 | 0.1431101 | -4.15032e-06 | -0.00012451 | 29.9999 | 30 | [12 empty] | 3.99995 | 0.1399638 | 2.83824e-06 | 8.51482e-05 | 30.0005 | 30.0004 | [12 empty] | 4.00005 | 0.1401911 | 4.02501e-06 | 0.00012075 | 30.0001 | 30 | [12 empty] | 3.99995 | 0.1420869 | 5.58826e-06 | 0.000167648 | 30.0001 | 30 | [12 empty] | 3.99995 | 0.1370768 | -4.19714e-06 | -0.000125914 | 29.9999 | 30
6.00005 | 0.1486427 | 6.37496e-06 | 0.000191249 | 30.0002 | 30 | [12 empty] | 6.00005 | 0.1447636 | 3.96658e-06 | 0.000118997 | 30.0001 | 30 | [12 empty] | 5.99995 | 0.1469364 | 8.57877e-06 | 0.000257363 | 30.0002 | 29.9999 | [12 empty] | 6.000149 | 0.1477422 | 1.13357e-05 | 0.000340066 | 29.9999 | 29.9996 | [12 empty] | 5.999951 | 0.1475776 | 1.04539e-06 | 3.13617e-05 | 30.0001 | 30 | [12 empty] | 5.999952 | 0.1428687 | 2.48759e-06 | 7.46286e-05 | 30.0004 | 30.0004 | [12 empty] | 5.99995 | 0.1429231 | 7.47314e-06 | 0.000224194 | 30.0002 | 30 | [12 empty] | 5.999951 | 0.147071 | 9.24805e-06 | 0.000277441 | 30.0003 | 30 | [12 empty] | 5.999952 | 0.140526 | -1.28832e-06 | -3.86495e-05 | 30 | 30
7.99995 | 0.1541154 | 2.94465e-06 | 8.83395e-05 | 30.0001 | 30 | [12 empty] | 8.00005 | 0.148261 | 5.65767e-06 | 0.00016973 | 30.0002 | 30 | [12 empty] | 7.999952 | 0.1514429 | 1.17614e-05 | 0.000352842 | 30.0003 | 29.9999 | [12 empty] | 8.000296 | 0.1533309 | 2.10178e-05 | 0.000630526 | 30.0002 | 29.9996 | [12 empty] | 8.000051 | 0.1528197 | 4.01361e-06 | 0.000120409 | 30.0002 | 30 | [12 empty] | 7.999952 | 0.1461318 | 6.7221e-06 | 0.000201665 | 30.0006 | 30.0004 | [12 empty] | 7.999952 | 0.1460966 | 7.20226e-06 | 0.000216068 | 30.0002 | 30 | [12 empty] | 7.999951 | 0.1521702 | 5.44743e-06 | 0.000163423 | 30.0001 | 30 | [12 empty] | 7.999952 | 0.1444227 | 3.44846e-07 | 1.03454e-05 | 30 | 30
9.999952 | 0.1607897 | 1.09497e-05 | 0.000328491 | 30.0003 | 30 | [12 empty] | 9.999899 | 0.1527332 | 8.14758e-06 | 0.000244427 | 30.0003 | 30 | [12 empty] | 9.999952 | 0.1571587 | 1.13853e-05 | 0.000341559 | 30.0003 | 29.9999 | [12 empty] | 10.0001 | 0.1605437 | 2.56283e-05 | 0.000768837 | 30.0003 | 29.9996 | [12 empty] | 10.00005 | 0.1592781 | 7.55423e-06 | 0.000226627 | 30.0003 | 30 | [12 empty] | 10.0001 | 0.1501122 | 1.34949e-05 | 0.000404852 | 30.0008 | 30.0004 | [12 empty] | 9.999952 | 0.1493362 | 8.07758e-06 | 0.000242327 | 30.0002 | 30 | [12 empty] | 10.00005 | 0.1586011 | 1.65402e-05 | 0.000496206 | 30.0005 | 30 | [12 empty] | 10.0001 | 0.1483767 | 5.63245e-06 | 0.000168973 | 30.0002 | 30
11.99995 | 0.1684074 | 1.10686e-05 | 0.000332058 | 30.0003 | 30 | [12 empty] | 11.9999 | 0.1577456 | 1.93351e-05 | 0.000580052 | 30.0006 | 30 | [12 empty] | 12.0001 | 0.1638331 | 1.01284e-05 | 0.00030385 | 30.0002 | 29.9999 | [12 empty] | 12.0001 | 0.1685185 | 2.27333e-05 | 0.000681989 | 30.0003 | 29.9996 | [12 empty] | 11.9999 | 0.1656098 | -2.7577e-06 | -8.2731e-05 | 30 | 30 | [12 empty] | 12.0001 | 0.1542886 | 9.52296e-06 | 0.000285692 | 30.0007 | 30.0004 | [12 empty] | 12.0001 | 0.1530661 | 8.29862e-06 | 0.000248959 | 30.0002 | 30 | [12 empty] | 12.00005 | 0.1659893 | 1.77848e-05 | 0.000533545 | 30.0005 | 30 | [12 empty] | 12.0001 | 0.1526477 | 1.07e-06 | 3.20999e-05 | 30 | 30
14.0001 | 0.1763286 | 1.50386e-05 | 0.000451158 | 30.0004 | 30 | [12 empty] | 13.9999 | 0.1630887 | 7.88795e-06 | 0.000236639 | 30.0003 | 30 | [12 empty] | 14.0001 | 0.1706188 | 1.01807e-05 | 0.00030542 | 30.0002 | 29.9999 | [12 empty] | 14.0001 | 0.1764487 | 3.06328e-05 | 0.000918971 | 30.0005 | 29.9996 | [12 empty] | 13.9999 | 0.171891 | 9.14766e-06 | 0.00027443 | 30.0003 | 30 | [12 empty] | 13.9999 | 0.1586503 | 8.37968e-06 | 0.000251394 | 30.0006 | 30.0004 | [12 empty] | 14.0001 | 0.156961 | 1.18578e-05 | 0.000355735 | 30.0003 | 30 | [12 empty] | 13.9999 | 0.1733907 | 1.59751e-05 | 0.000479253 | 30.0005 | 30 | [12 empty] | 13.9999 | 0.157008 | 1.00879e-05 | 0.000302637 | 30.0003 | 30
16.0001 | 0.1842565 | 1.86761e-05 | 0.000560281 | 30.0005 | 30 | [12 empty] | 16.0001 | 0.168241 | 1.14749e-05 | 0.000344248 | 30.0004 | 30 | [12 empty] | 15.9999 | 0.1774998 | 1.31864e-05 | 0.000395591 | 30.0003 | 29.9999 | [12 empty] | 16.00035 | 0.1843149 | 2.87337e-05 | 0.000861998 | 30.0004 | 29.9996 | [12 empty] | 15.9999 | 0.1781853 | 3.95502e-06 | 0.000118651 | 30.0002 | 30 | [12 empty] | 15.99991 | 0.1630647 | 1.18001e-05 | 0.000354007 | 30.0007 | 30.0004 | [12 empty] | 15.9999 | 0.160758 | 1.33591e-05 | 0.000400772 | 30.0004 | 30 | [12 empty] | 15.9999 | 0.1807632 | 2.01935e-05 | 0.000605803 | 30.0006 | 30 | [12 empty] | 15.99991 | 0.1613236 | 5.00533e-06 | 0.00015016 | 30.0002 | 30
17.9999 | 0.1923021 | 2.23184e-05 | 0.000669552 | 30.0007 | 30 | [12 empty] | 18.0001 | 0.1738575 | 1.38575e-05 | 0.000415725 | 30.0004 | 30 | [12 empty] | 17.99991 | 0.1846363 | 1.35392e-05 | 0.000406175 | 30.0003 | 29.9999 | [12 empty] | 18.00035 | 0.1919197 | 3.14467e-05 | 0.000943386 | 30.0005 | 29.9996 | [12 empty] | 18.0001 | 0.1843697 | 2.77914e-06 | 8.33743e-05 | 30.0001 | 30 | [12 empty] | 17.99991 | 0.1676811 | 2.435e-06 | 7.30508e-05 | 30.0004 | 30.0004 | [12 empty] | 17.99991 | 0.1650226 | 2.08446e-05 | 0.000625338 | 30.0006 | 30 | [12 empty] | 17.9999 | 0.1880927 | 2.10831e-05 | 0.000632493 | 30.0006 | 30 | [12 empty] | 17.99991 | 0.1661211 | 1.10267e-05 | 0.000330801 | 30.0003 | 30
19.99991 | 0.2005915 | 2.44514e-05 | 0.000733541 | 30.0007 | 30 | [12 empty] | 19.99985 | 0.1795309 | 1.59993e-05 | 0.000479979 | 30.0005 | 30 | [12 empty] | 19.99991 | 0.1916778 | 2.09349e-05 | 0.000628046 | 30.0006 | 29.9999 | [12 empty] | 20.00004 | 0.1996774 | 3.28322e-05 | 0.000984953 | 30.0006 | 29.9996 | [12 empty] | 20.0001 | 0.1905259 | 1.0507e-05 | 0.000315212 | 30.0004 | 30 | [12 empty] | 20.00015 | 0.172346 | 9.81948e-06 | 0.000294588 | 30.0007 | 30.0004 | [12 empty] | 19.99991 | 0.1691549 | 1.54088e-05 | 0.000462265 | 30.0005 | 30 | [12 empty] | 20.0001 | 0.1958496 | 2.49252e-05 | 0.000747756 | 30.0007 | 30 | [12 empty] | 20.00015 | 0.1709648 | 7.61524e-06 | 0.000228457 | 30.0002 | 30
21.99991 | 0.2091924 | 2.85661e-05 | 0.000856983 | 30.0008 | 30 | [12 empty] | 21.99986 | 0.1854521 | 1.22479e-05 | 0.000367439 | 30.0004 | 30 | [12 empty] | 22.00015 | 0.1993438 | 1.95371e-05 | 0.000586112 | 30.0005 | 29.9999 | [12 empty] | 22.00006 | 0.2075343 | 3.94329e-05 | 0.00118297 | 30.0008 | 29.9996 | [12 empty] | 21.99985 | 0.1963864 | 9.46104e-06 | 0.000283832 | 30.0003 | 30 | [12 empty] | 22.00015 | 0.177153 | -3.16316e-06 | -9.4896e-05 | 30.0003 | 30.0004 | [12 empty] | 22.00015 | 0.173431 | 1.72423e-05 | 0.000517269 | 30.0005 | 30 | [12 empty] | 22.0001 | 0.2034931 | 2.44562e-05 | 0.000733686 | 30.0007 | 30 | [12 empty] | 22.00015 | 0.1758474 | 1.06528e-05 | 0.000319584 | 30.0003 | 30
24.00015 | 0.2179612 | 3.52625e-05 | 0.00105788 | 30.001 | 30 | [12 empty] | 23.99986 | 0.1913408 | 2.79423e-05 | 0.000838269 | 30.0009 | 30 | [12 empty] | 24.00015 | 0.2071598 | 2.16515e-05 | 0.000649543 | 30.0006 | 29.9999 | [12 empty] | 24.00006 | 0.2153893 | 4.15103e-05 | 0.00124529 | 30.0008 | 29.9996 | [12 empty] | 23.99986 | 0.202599 | 1.07423e-05 | 0.00032227 | 30.0004 | 30 | [12 empty] | 23.99985 | 0.1821854 | 1.19663e-05 | 0.000358995 | 30.0007 | 30.0004 | [12 empty] | 24.00015 | 0.1775397 | 1.81844e-05 | 0.000545532 | 30.0005 | 30 | [12 empty] | 23.99985 | 0.2113307 | 1.20326e-05 | 0.000360977 | 30.0003 | 30 | [12 empty] | 23.99985 | 0.1810558 | 7.91046e-06 | 0.000237314 | 30.0002 | 30
26.00015 | 0.226851 | 3.85743e-05 | 0.00115723 | 30.0011 | 30 | [12 empty] | 26.00015 | 0.1975792 | 2.58414e-05 | 0.000775244 | 30.0008 | 30 | [12 empty] | 25.99985 | 0.2149871 | 2.12778e-05 | 0.000638334 | 30.0006 | 29.9999 | [12 empty] | 26.0004 | 0.2232999 | 4.77572e-05 | 0.00143269 | 30.001 | 29.9996 | [12 empty] | 25.99986 | 0.2090599 | 1.34121e-05 | 0.000402365 | 30.0005 | 30 | [12 empty] | 25.99986 | 0.1872473 | 1.26074e-05 | 0.000378227 | 30.0007 | 30.0004 | [12 empty] | 25.99985 | 0.1817708 | 2.03447e-05 | 0.000610341 | 30.0006 | 30 | [12 empty] | 25.99986 | 0.2195204 | 3.05352e-05 | 0.000916054 | 30.0009 | 30 | [12 empty] | 25.99986 | 0.1861857 | 1.09875e-05 | 0.000329624 | 30.0003 | 30
27.99985 | 0.2357917 | 3.69995e-05 | 0.00110998 | 30.0011 | 30 | [12 empty] | 28.00015 | 0.2039492 | 2.70055e-05 | 0.000810166 | 30.0008 | 30 | [12 empty] | 27.99986 | 0.2229704 | 2.68304e-05 | 0.000804911 | 30.0007 | 29.9999 | [12 empty] | 28.0004 | 0.2310976 | 4.94868e-05 | 0.00148458 | 30.0011 | 29.9996 | [12 empty] | 28.00015 | 0.2155944 | 1.47492e-05 | 0.000442478 | 30.0005 | 30 | [12 empty] | 27.99986 | 0.1923682 | 1.58262e-05 | 0.000474791 | 30.0008 | 30.0004 | [12 empty] | 27.99986 | 0.1860465 | 2.20508e-05 | 0.000661523 | 30.0007 | 30 | [12 empty] | 27.99986 | 0.2277531 | 4.35414e-05 | 0.00130624 | 30.0013 | 30 | [12 empty] | 27.99986 | 0.1916106 | 1.61482e-05 | 0.000484445 | 30.0005 | 30
29.99986 | 0.244878 | 4.65056e-05 | 0.00139517 | 30.0014 | 30 | [12 empty] | 29.99979 | 0.2106593 | 3.21158e-05 | 0.000963473 | 30.001 | 30 | [12 empty] | 29.99986 | 0.2307898 | 2.08832e-05 | 0.000626494 | 30.0006 | 29.9999 | [12 empty] | 29.99999 | 0.2390594 | 4.97086e-05 | 0.00149124 | 30.0011 | 29.9996 | [12 empty] | 30.00015 | 0.2225603 | 1.77376e-05 | 0.000532128 | 30.0006 | 30 | [12 empty] | 30.0002 | 0.1976488 | 9.07986e-06 | 0.000272399 | 30.0006 | 30.0004 | [12 empty] | 29.99986 | 0.1902359 | 2.33977e-05 | 0.000701932 | 30.0007 | 30 | [12 empty] | 30.00015 | 0.2361825 | 3.60128e-05 | 0.00108038 | 30.0011 | 30 | [12 empty] | 30.0002 | 0.1972057 | 2.17892e-05 | 0.000653675 | 30.0007 | 30
31.99986 | 0.2545369 | 4.56526e-05 | 0.00136958 | 30.0014 | 30 | [12 empty] | 31.99981 | 0.2174503 | 1.8723e-05 | 0.000561691 | 30.0006 | 30 | [12 empty] | 32.0002 | 0.2393073 | 2.71566e-05 | 0.000814698 | 30.0007 | 29.9999 | [12 empty] | 32.00002 | 0.2471073 | 4.81679e-05 | 0.00144502 | 30.001 | 29.9996 | [12 empty] | 31.99979 | 0.2294682 | 2.12059e-05 | 0.000636179 | 30.0007 | 30 | [12 empty] | 32.0002 | 0.2029982 | 1.65432e-05 | 0.000496304 | 30.0009 | 30.0004 | [12 empty] | 32.0002 | 0.1945613 | 1.9252e-05 | 0.00057756 | 30.0006 | 30 | [12 empty] | 32.00015 | 0.2448724 | 4.1978e-05 | 0.00125934 | 30.0012 | 30 | [12 empty] | 32.0002 | 0.203021 | 1.74337e-05 | 0.00052301 | 30.0005 | 30
34.0002 | 0.2639778 | 4.13317e-05 | 0.00123995 | 30.0012 | 30 | [12 empty] | 33.99982 | 0.224545 | 3.76483e-05 | 0.00112945 | 30.0011 | 30 | [12 empty] | 34.0002 | 0.2475269 | 3.35719e-05 | 0.00100715 | 30.0009 | 29.9999 | [12 empty] | 34.00002 | 0.2552516 | 5.59967e-05 | 0.00167988 | 30.0013 | 29.9996 | [12 empty] | 33.99982 | 0.2366662 | 2.32431e-05 | 0.000697295 | 30.0007 | 30 | [12 empty] | 33.99979 | 0.208266 | 1.51492e-05 | 0.000454481 | 30.0008 | 30.0004 | [12 empty] | 34.0002 | 0.1991093 | 2.44708e-05 | 0.000734125 | 30.0007 | 30 | [12 empty] | 33.99979 | 0.2538202 | 3.66011e-05 | 0.00109803 | 30.0011 | 30 | [12 empty] | 33.99979 | 0.208766 | 1.92247e-05 | 0.000576742 | 30.0006 | 30
36.0002 | 0.2736447 | 5.01789e-05 | 0.00150537 | 30.0015 | 30 | [12 empty] | 36.0002 | 0.231866 | 4.50544e-05 | 0.00135163 | 30.0014 | 30 | [12 empty] | 35.99979 | 0.256158 | 3.71489e-05 | 0.00111446 | 30.001 | 29.9999 | [12 empty] | 36.00045 | 0.2634969 | 6.25306e-05 | 0.00187589 | 30.0015 | 29.9996 | [12 empty] | 35.99982 | 0.2439597 | 2.6224e-05 | 0.000786722 | 30.0008 | 30 | [12 empty] | 35.99982 | 0.2140993 | 1.92317e-05 | 0.000576958 | 30.0009 | 30.0004 | [12 empty] | 35.99979 | 0.2036905 | 2.60537e-05 | 0.000781609 | 30.0008 | 30 | [12 empty] | 35.99982 | 0.2629422 | 5.10088e-05 | 0.00153026 | 30.0015 | 30 | [12 empty] | 35.99982 | 0.2145214 | 1.42196e-05 | 0.000426588 | 30.0004 | 30
37.99979 | 0.2837313 | 5.38741e-05 | 0.00161622 | 30.0016 | 30 | [12 empty] | 38.0002 | 0.2394188 | 4.28166e-05 | 0.0012845 | 30.0013 | 30 | [12 empty] | 37.99982 | 0.2646796 | 4.37061e-05 | 0.00131118 | 30.0012 | 29.9999 | [12 empty] | 38.00045 | 0.2718702 | 3.77514e-05 | 0.00113252 | 30.0007 | 29.9996 | [12 empty] | 38.0002 | 0.251655 | 2.55051e-05 | 0.000765155 | 30.0008 | 30 | [12 empty] | 37.99982 | 0.2199499 | 1.85122e-05 | 0.000555372 | 30.0009 | 30.0004 | [12 empty] | 37.99982 | 0.2082694 | 2.49894e-05 | 0.000749683 | 30.0007 | 30 | [12 empty] | 37.99982 | 0.2721153 | 4.38265e-05 | 0.00131479 | 30.0013 | 30 | [12 empty] | 37.99982 | 0.2204082 | 2.22031e-05 | 0.000666092 | 30.0007 | 30
39.99982 | 0.2935943 | 5.63218e-05 | 0.00168965 | 30.0017 | 30 | [12 empty] | 39.99974 | 0.2470173 | 4.51895e-05 | 0.00135568 | 30.0014 | 30 | [12 empty] | 39.99982 | 0.2737268 | 4.39426e-05 | 0.00131827 | 30.0013 | 29.9999 | [12 empty] | 39.99994 | 0.2802613 | 5.98622e-05 | 0.00179584 | 30.0014 | 29.9996 | [12 empty] | 40.0002 | 0.2593265 | 3.11819e-05 | 0.00093546 | 30.001 | 30 | [12 empty] | 40.00025 | 0.2263553 | 2.31228e-05 | 0.000693692 | 30.0011 | 30.0004 | [12 empty] | 39.99982 | 0.2130655 | 2.39644e-05 | 0.00071893 | 30.0007 | 30 | [12 empty] | 40.0002 | 0.2813027 | 5.47332e-05 | 0.00164199 | 30.0016 | 30 | [12 empty] | 40.00025 | 0.2263647 | 1.77243e-05 | 0.000531729 | 30.0005 | 30
41.99982 | 0.3040277 | 5.95874e-05 | 0.00178762 | 30.0018 | 30 | [12 empty] | 41.99977 | 0.2547753 | 3.88907e-05 | 0.00116672 | 30.0012 | 30 | [12 empty] | 42.00025 | 0.2828226 | 4.531e-05 | 0.0013593 | 30.0013 | 29.9999 | [12 empty] | 41.99998 | 0.2886886 | 6.32147e-05 | 0.00189641 | 30.0015 | 29.9996 | [12 empty] | 41.99974 | 0.2673339 | 3.47221e-05 | 0.00104166 | 30.0011 | 30 | [12 empty] | 42.00025 | 0.232798 | 2.25466e-05 | 0.000676407 | 30.001 | 30.0004 | [12 empty] | 42.00025 | 0.2181884 | 3.52489e-05 | 0.00105747 | 30.001 | 30 | [12 empty] | 42.0002 | 0.2907174 | 5.67396e-05 | 0.00170219 | 30.0017 | 30 | [12 empty] | 42.00025 | 0.2323457 | 2.2826e-05 | 0.00068478 | 30.0007 | 30
44.00025 | 0.3144819 | 6.48211e-05 | 0.00194463 | 30.0019 | 30 | [12 empty] | 43.99977 | 0.2624207 | 5.12683e-05 | 0.00153805 | 30.0016 | 30 | [12 empty] | 44.00025 | 0.2918909 | 5.06952e-05 | 0.00152085 | 30.0015 | 29.9999 | [12 empty] | 43.99998 | 0.2970546875 | 6.66009e-05 | 0.001998 | 30.0016 | 29.9996 | [12 empty] | 43.99977 | 0.2756963 | 2.61118e-05 | 0.000783356 | 30.0008 | 30 | [12 empty] | 43.99973 | 0.239772 | 2.31214e-05 | 0.00069365 | 30.0011 | 30.0004 | [12 empty] | 44.00025 | 0.2231484 | 2.6859e-05 | 0.00080577 | 30.0008 | 30 | [12 empty] | 43.99974 | 0.3003902 | 5.38644e-05 | 0.00161593 | 30.0016 | 30 | [12 empty] | 43.99973 | 0.2384982 | 1.73076e-05 | 0.000519229 | 30.0005 | 30
46.00025 | 0.3252622 | 5.97998e-05 | 0.00179399 | 30.0018 | 30 | [12 empty] | 46.00025 | 0.2701921 | 5.28964e-05 | 0.00158689 | 30.0016 | 30 | [12 empty] | 45.99973 | 0.3011747 | 5.53141e-05 | 0.00165942 | 30.0016 | 29.9999 | [12 empty] | 46.0005 | 0.3054302 | 7.11735e-05 | 0.00213517 | 30.0017 | 29.9996 | [12 empty] | 45.99977 | 0.2842096 | 3.83648e-05 | 0.00115095 | 30.0012 | 30 | [12 empty] | 45.99978 | 0.246675 | 2.04949e-05 | 0.000614855 | 30.001 | 30.0004 | [12 empty] | 45.99973 | 0.2282965 | 2.81649e-05 | 0.000844948 | 30.0008 | 30 | [12 empty] | 45.99977 | 0.3099626 | 6.06664e-05 | 0.00181999 | 30.0018 | 30 | [12 empty] | 45.99921 | 0.244649 | 2.66994e-05 | 0.000800983 | 30.0008 | 30
47.99973 | 0.3359951 | 6.39113e-05 | 0.00191734 | 30.0019 | 30 | [12 empty] | 48.00025 | 0.2782295 | 5.3969e-05 | 0.00161907 | 30.0016 | 30 | [12 empty] | 47.99978 | 0.310628 | 4.57587e-05 | 0.00137276 | 30.0013 | 29.9999 | [12 empty] | 48.0005 | 0.3139161 | 7.44548e-05 | 0.00223361 | 30.0018 | 29.9996 | [12 empty] | 48.00025 | 0.2928589 | 3.86056e-05 | 0.00115817 | 30.0012 | 30 | [12 empty] | 47.99978 | 0.2538383 | 2.81314e-05 | 0.000843953 | 30.0012 | 30.0004 | [12 empty] | 47.99921 | 0.2335409 | 2.4664e-05 | 0.00073992 | 30.0007 | 30 | [12 empty] | 48.00025 | 0.3202341 | 7.18613e-05 | 0.00215584 | 30.0021 | 30 | [12 empty] | 47.99927 | 0.2514022 | 2.53548e-05 | 0.000760643 | 30.0008 | 30
49.99978 | 0.3470996 | 7.00571e-05 | 0.00210171 | 30.0021 | 30 | [12 empty] | 49.99968 | 0.2863821 | 5.83318e-05 | 0.00174995 | 30.0018 | 30 | [12 empty] | 49.99978 | 0.320426 | 5.41797e-05 | 0.00162539 | 30.0016 | 29.9999 | [12 empty] | 49.99988 | 0.322602 | 7.11841e-05 | 0.00213549 | 30.0017 | 29.9996 | [12 empty] | 50.00025 | 0.3018708 | 3.94761e-05 | 0.00118428 | 30.0012 | 30 | [12 empty] | 50.0003 | 0.261099 | 3.17942e-05 | 0.000953839 | 30.0013 | 30.0004 | [12 empty] | 49.99927 | 0.2392134 | 2.73206e-05 | 0.000819617 | 30.0008 | 30 | [12 empty] | 50.00077 | 0.3303958 | 7.96189e-05 | 0.00238856 | 30.0024 | 30 | [12 empty] | 49.99928 | 0.2581354 | 2.93885e-05 | 0.000881655 | 30.0009 | 30
51.99978 | 0.3582639 | 7.60795e-05 | 0.00228238 | 30.0023 | 30 | [12 empty] | 51.99974 | 0.2946563 | 6.47258e-05 | 0.00194177 | 30.002 | 30 | [12 empty] | 52.0003 | 0.3303205 | 6.39038e-05 | 0.00191711 | 30.0019 | 29.9999 | [12 empty] | 51.99995 | 0.3311051 | 7.56582e-05 | 0.00226971 | 30.0018 | 29.9996 | [12 empty] | 51.99968 | 0.3109283 | 4.05791e-05 | 0.00121738 | 30.0013 | 30 | [12 empty] | 52.0003 | 0.2685291 | 2.50748e-05 | 0.000752255 | 30.0011 | 30.0004 | [12 empty] | 51.99984 | 0.2447804 | 2.78616e-05 | 0.000835847 | 30.0008 | 30 | [12 empty] | 52.00077 | 0.3409968 | 6.93377e-05 | 0.00208013 | 30.0021 | 30 | [12 empty] | 51.99928 | 0.2652026 | 3.34996e-05 | 0.00100499 | 30.001 | 30
54.0003 | 0.3697952 | 7.96883e-05 | 0.00239065 | 30.0024 | 30 | [12 empty] | 53.99974 | 0.3030912 | 6.41839e-05 | 0.00192552 | 30.0019 | 30 | [12 empty] | 54.0003 | 0.3403155 | 5.67874e-05 | 0.00170362 | 30.0016 | 29.9999 | [12 empty] | 53.99995 | 0.3393986 | 8.02063e-05 | 0.00240616 | 30.002 | 29.9996 | [12 empty] | 53.99974 | 0.3203305 | 4.78356e-05 | 0.00143507 | 30.0015 | 30 | [12 empty] | 53.99968 | 0.2761879 | 2.9938e-05 | 0.000898152 | 30.0013 | 30.0004 | [12 empty] | 53.99984 | 0.2505687 | 3.53259e-05 | 0.00105978 | 30.0011 | 30 | [12 empty] | 54.00014 | 0.3515982 | 7.62042e-05 | 0.00228612 | 30.0023 | 30 | [12 empty] | 53.99864 | 0.2721622 | 3.06204e-05 | 0.000918612 | 30.0009 | 30
56.0003 | 0.3813409 | 8.06457e-05 | 0.00241937 | 30.0024 | 30 | [12 empty] | 56.00031 | 0.3117712 | 6.86437e-05 | 0.00205931 | 30.0021 | 30 | [12 empty] | 55.99968 | 0.3504221 | 6.70505e-05 | 0.00201151 | 30.0019 | 29.9999 | [12 empty] | 56.00056 | 0.3479684 | 8.21328e-05 | 0.00246395 | 30.002 | 29.9996 | [12 empty] | 56.0003 | 0.3299853 | 4.28319e-05 | 0.00128496 | 30.0013 | 30 | [12 empty] | 55.99974 | 0.284257 | 2.90242e-05 | 0.000870736 | 30.0012 | 30.0004 | [12 empty] | 55.99915 | 0.2565169 | 3.93688e-05 | 0.00118106 | 30.0012 | 30 | [12 empty] | 56.00021 | 0.3624133 | 9.85298e-05 | 0.00295589 | 30.0029 | 30 | [12 empty] | 55.99871 | 0.2790767 | 3.54499e-05 | 0.0010635 | 30.0011 | 30
57.99968 | 0.3931266 | 8.6558e-05 | 0.00259674 | 30.0026 | 30 | [12 empty] | 58.00031 | 0.3206617 | 6.92652e-05 | 0.00207796 | 30.0021 | 30 | [12 empty] | 57.99974 | 0.3607086 | 6.81787e-05 | 0.00204536 | 30.002 | 29.9999 | [12 empty] | 58.00056 | 0.3565044 | 8.33486e-05 | 0.00250042 | 30.0021 | 29.9996 | [12 empty] | 58.00031 | 0.3397363 | 5.1344e-05 | 0.00154032 | 30.0016 | 30 | [12 empty] | 57.99974 | 0.2923457 | 2.84595e-05 | 0.000853796 | 30.0012 | 30.0004 | [12 empty] | 57.99923 | 0.2628357 | 3.95927e-05 | 0.00118778 | 30.0012 | 30 | [12 empty] | 58.00021 | 0.373542 | 8.51094e-05 | 0.00255328 | 30.0025 | 30 | [12 empty] | 57.99871 | 0.2863865 | 2.86473e-05 | 0.000859418 | 30.0009 | 30
59.99974 | 0.4053154 | 8.57241e-05 | 0.00257172 | 30.0026 | 30 | [12 empty] | 59.99962 | 0.3296068 | 7.46162e-05 | 0.00223849 | 30.0023 | 30 | [12 empty] | 59.99974 | 0.3710815 | 7.5827e-05 | 0.0022748 | 30.0022 | 29.9999 | [12 empty] | 59.99982 | 0.3650249 | 8.83083e-05 | 0.00264921 | 30.0022 | 29.9996 | [12 empty] | 60.00031 | 0.349429 | 5.35925e-05 | 0.00160778 | 30.0017 | 30 | [12 empty] | 60.00035 | 0.300766 | 4.00908e-05 | 0.00120274 | 30.0016 | 30.0004 | [12 empty] | 59.99923 | 0.2690363 | 3.80608e-05 | 0.00114183 | 30.0011 | 30 | [12 empty] | 60.00082 | 0.3851431 | 8.63678e-05 | 0.00259103 | 30.0026 | 30 | [12 empty] | 59.99933 | 0.2936707 | 2.94287e-05 | 0.000882861 | 30.0009 | 30
61.99974 | 0.4173504 | 9.06299e-05 | 0.0027189 | 30.0027 | 30 | [12 empty] | 61.9997 | 0.3390816 | 7.33882e-05 | 0.00220165 | 30.0022 | 30 | [12 empty] | 62.00035 | 0.3817163 | 7.63231e-05 | 0.00228969 | 30.0022 | 29.9999 | [12 empty] | 61.99991 | 0.3735431 | 9.49058e-05 | 0.00284713 | 30.0024 | 29.9996 | [12 empty] | 61.99962 | 0.3592789 | 5.24725e-05 | 0.00157418 | 30.0016 | 30 | [12 empty] | 62.00035 | 0.3093435 | 3.76042e-05 | 0.00112814 | 30.0015 | 30.0004 | [12 empty] | 61.99989 | 0.2755504 | 3.77336e-05 | 0.00113201 | 30.0011 | 30 | [12 empty] | 62.00082 | 0.3967044 | 9.01196e-05 | 0.00270358 | 30.0027 | 30 | [12 empty] | 61.99933 | 0.3010457 | 3.99085e-05 | 0.00119725 | 30.0012 | 30
64.00036 | 0.4298282 | 9.75725e-05 | 0.00292717 | 30.0029 | 30 | [12 empty] | 63.9997 | 0.3485096 | 7.90055e-05 | 0.00237017 | 30.0024 | 30 | [12 empty] | 64.00036 | 0.3924533 | 8.31655e-05 | 0.00249496 | 30.0024 | 29.9999 | [12 empty] | 63.99991 | 0.3822143 | 9.51337e-05 | 0.00285397 | 30.0024 | 29.9996 | [12 empty] | 63.9997 | 0.3696978 | 4.86427e-05 | 0.00145928 | 30.0015 | 30 | [12 empty] | 63.99962 | 0.3181599 | 4.62762e-05 | 0.0013883 | 30.0018 | 30.0004 | [12 empty] | 63.99989 | 0.2820729 | 4.85503e-05 | 0.00145651 | 30.0014 | 30 | [12 empty] | 64.00009 | 0.4084378 | 9.46409e-05 | 0.00283922 | 30.0028 | 30 | [12 empty] | 63.99858 | 0.3087223 | 3.41356e-05 | 0.00102407 | 30.001 | 30
66.00036 | 0.4428054 | 0.000105696 | 0.00317089 | 30.0032 | 30 | [12 empty] | 66.00036 | 0.3581553 | 7.72818e-05 | 0.00231845 | 30.0023 | 30 | [12 empty] | 65.99962 | 0.4033614 | 7.94074e-05 | 0.00238222 | 30.0023 | 29.9999 | [12 empty] | 66.00061 | 0.3909511 | 0.000102409 | 0.00307222 | 30.0026 | 29.9996 | [12 empty] | 65.9997 | 0.3802003 | 7.24397e-05 | 0.00217319 | 30.0022 | 30 | [12 empty] | 65.99971 | 0.3271364 | 4.63226e-05 | 0.00138969 | 30.0018 | 30.0004 | [12 empty] | 65.99909 | 0.2889071 | 4.32327e-05 | 0.00129698 | 30.0013 | 30 | [12 empty] | 66.00018 | 0.4202102 | 0.000103066 | 0.00309197 | 30.0031 | 30 | [12 empty] | 65.99868 | 0.3165383 | 4.44627e-05 | 0.00133388 | 30.0013 | 30
67.99962 | 0.4556731 | 0.000109511 | 0.00328532 | 30.0033 | 30 | [12 empty] | 68.00036 | 0.3679805 | 8.57614e-05 | 0.00257284 | 30.0026 | 30 | [12 empty] | 67.99971 | 0.4144604 | 9.29239e-05 | 0.00278771 | 30.0027 | 29.9999 | [12 empty] | 68.00061 | 0.3996765 | 9.23067e-05 | 0.00276916 | 30.0023 | 29.9996 | [12 empty] | 68.00036 | 0.3906548 | 7.59844e-05 | 0.00227954 | 30.0023 | 30 | [12 empty] | 67.99971 | 0.3364105 | 4.70969e-05 | 0.00141292 | 30.0018 | 30.0004 | [12 empty] | 67.9992 | 0.2960869 | 5.08887e-05 | 0.00152666 | 30.0015 | 30 | [12 empty] | 68.00018 | 0.4325901 | 0.000107478 | 0.00322433 | 30.0032 | 30 | [12 empty] | 67.99868 | 0.3243312 | 4.34473e-05 | 0.00130342 | 30.0013 | 30
69.99971 | 0.4685348 | 0.000106195 | 0.00318584 | 30.0032 | 30 | [12 empty] | 69.99957 | 0.3777865 | 8.66279e-05 | 0.00259884 | 30.0026 | 30 | [12 empty] | 69.99971 | 0.4258226 | 9.15722e-05 | 0.00274716 | 30.0027 | 29.9999 | [12 empty] | 69.99976 | 0.4083251 | 9.76176e-05 | 0.00292849 | 30.0025 | 29.9996 | [12 empty] | 70.00036 | 0.4015599 | 6.74909e-05 | 0.00202473 | 30.0021 | 30 | [12 empty] | 70.00041 | 0.3455603 | 4.34849e-05 | 0.00130456 | 30.0017 | 30.0004 | [12 empty] | 69.9992 | 0.3032922 | 5.35032e-05 | 0.00160509 | 30.0016 | 30 | [12 empty] | 70.00088 | 0.4449499 | 0.000108918 | 0.00326754 | 30.0032 | 30 | [12 empty] | 69.99938 | 0.332313 | 4.38698e-05 | 0.0013161 | 30.0013 | 30
71.99971 | 0.481491 | 0.000113879 | 0.00341637 | 30.0034 | 30 | [12 empty] | 71.99967 | 0.387985 | 9.24514e-05 | 0.00277354 | 30.0028 | 30 | [12 empty] | 72.00041 | 0.4374231 | 9.6575e-05 | 0.00289724 | 30.0028 | 29.9999 | [12 empty] | 71.99988 | 0.4172277 | 0.000106508 | 0.00319519 | 30.0028 | 29.9996 | [12 empty] | 71.99957 | 0.4124874 | 6.83646e-05 | 0.00205094 | 30.0021 | 30 | [12 empty] | 72.00041 | 0.3552527 | 4.44927e-05 | 0.0013348 | 30.0017 | 30.0004 | [12 empty] | 71.99995 | 0.3105415 | 4.93643e-05 | 0.00148093 | 30.0015 | 30 | [12 empty] | 72.00088 | 0.4574724 | 0.000129569 | 0.00388706 | 30.0039 | 30 | [12 empty] | 71.99938 | 0.340514 | 5.09452e-05 | 0.00152836 | 30.0015 | 30
74.00041 | 0.4946885 | 0.000117232 | 0.00351694 | 30.0035 | 30 | [12 empty] | 73.99967 | 0.3981828 | 9.32789e-05 | 0.00279837 | 30.0028 | 30 | [12 empty] | 74.00041 | 0.4491091 | 9.76749e-05 | 0.00293024 | 30.0029 | 29.9999 | [12 empty] | 73.99988 | 0.4259445 | 0.000105926 | 0.00317773 | 30.0028 | 29.9996 | [12 empty] | 73.99967 | 0.4235359 | 6.40689e-05 | 0.00192207 | 30.002 | 30 | [12 empty] | 73.99957 | 0.365001 | 4.5609e-05 | 0.00136829 | 30.0017 | 30.0004 | [12 empty] | 73.99995 | 0.3182635 | 5.69246e-05 | 0.00170774 | 30.0017 | 30 | [12 empty] | 74.00003 | 0.4699899 | 0.000129381 | 0.00388142 | 30.0039 | 30 | [12 empty] | 73.99853 | 0.3488125 | 5.11268e-05 | 0.0015338 | 30.0015 | 30
76.00041 | 0.5080829 | 0.000118164 | 0.00354491 | 30.0035 | 30 | [12 empty] | 76.00041 | 0.4086654 | 9.64911e-05 | 0.00289474 | 30.0029 | 30 | [12 empty] | 75.99957 | 0.4609523 | 0.00010492 | 0.00314758 | 30.0031 | 29.9999 | [12 empty] | 76.00066 | 0.4351529 | 0.000104635 | 0.003139 | 30.0027 | 29.9996 | [12 empty] | 75.99967 | 0.4348976 | 7.29222e-05 | 0.00218767 | 30.0022 | 30 | [12 empty] | 75.99968 | 0.375037 | 4.91341e-05 | 0.00147404 | 30.0018 | 30.0004 | [12 empty] | 75.99904 | 0.3258857 | 5.43696e-05 | 0.00163109 | 30.0016 | 30 | [12 empty] | 76.00014 | 0.4825221 | 0.000128576 | 0.00385726 | 30.0038 | 30 | [12 empty] | 75.99865 | 0.3573767 | 4.99885e-05 | 0.00149965 | 30.0015 | 30
77.99957 | 0.5216718 | 0.000122003 | 0.00366009 | 30.0036 | 30 | [12 empty] | 78.00041 | 0.4190696 | 0.000100641 | 0.00301923 | 30.003 | 30 | [12 empty] | 77.99968 | 0.4730235 | 0.000106261 | 0.00318781 | 30.0031 | 29.9999 | [12 empty] | 78.00066 | 0.4446732 | 0.000114998 | 0.0034499 | 30.003 | 29.9996 | [12 empty] | 78.00041 | 0.4465179 | 8.25905e-05 | 0.00247772 | 30.0025 | 30 | [12 empty] | 77.99968 | 0.3853768 | 4.77321e-05 | 0.00143198 | 30.0018 | 30.0004 | [12 empty] | 77.99917 | 0.3339078 | 6.1738e-05 | 0.00185214 | 30.0018 | 30 | [12 empty] | 78.00014 | 0.4953661 | 0.000131075 | 0.00393225 | 30.0039 | 30 | [12 empty] | 77.99865 | 0.3661719 | 1.28567e-05 | 0.000385702 | 30.0004 | 30
79.99968 | 0.5356835 | 0.00012585 | 0.00377549 | 30.0038 | 30 | [12 empty] | 79.9995 | 0.4296365 | 0.000104378 | 0.00313133 | 30.0031 | 30 | [12 empty] | 79.99968 | 0.485266 | 0.000111457 | 0.00334369 | 30.0033 | 29.9999 | [12 empty] | 79.9997 | 0.454166 | 0.000114637 | 0.00343907 | 30.003 | 29.9996 | [12 empty] | 80.00041 | 0.458223 | 8.04799e-05 | 0.0024144 | 30.0025 | 30 | [12 empty] | 80.00047 | 0.3958583 | 5.53366e-05 | 0.00166012 | 30.002 | 30.0004 | [12 empty] | 79.99917 | 0.3418892 | 5.75966e-05 | 0.0017279 | 30.0017 | 30 | [12 empty] | 80.00093 | 0.5081487 | 0.000140893 | 0.00422678 | 30.0042 | 30 | [12 empty] | 79.99944 | 0.3748766 | 4.20318e-05 | 0.00126096 | 30.0013 | 30
81.99968 | 0.5499852 | 0.000130339 | 0.00391017 | 30.0039 | 30 | [12 empty] | 81.99963 | 0.4405994 | 0.000103884 | 0.00311652 | 30.0031 | 30 | [12 empty] | 82.00047 | 0.4977938 | 0.00011294 | 0.00338818 | 30.0033 | 29.9999 | [12 empty] | 81.99985 | 0.4636674 | 0.000117595 | 0.0035278 | 30.0031 | 29.9996 | [12 empty] | 81.9995 | 0.4699521 | 8.63798e-05 | 0.0025914 | 30.0026 | 30 | [12 empty] | 81.9995 | 0.4061264 | 5.55839e-05 | 0.00166754 | 30.002 | 30.0004 | [12 empty] | 82 | 0.3502359 | 6.83732e-05 | 0.0020512 | 30.002 | 30 | [12 empty] | 82.00093 | 0.521231 | 0.000135137 | 0.00405412 | 30.004 | 30 | [12 empty] | 81.99944 | 0.3837438 | 5.09823e-05 | 0.00152947 | 30.0015 | 30
84.00047 | 0.5644327 | 0.000133128 | 0.00399383 | 30.004 | 30 | [12 empty] | 83.99963 | 0.4517666 | 0.000111987 | 0.00335962 | 30.0034 | 30 | [12 empty] | 84.00047 | 0.510428 | 0.000118935 | 0.00356803 | 30.0035 | 29.9999 | [12 empty] | 83.99985 | 0.4733954 | 0.000122056 | 0.00366162 | 30.0032 | 29.9996 | [12 empty] | 83.99963 | 0.482258 | 8.68967e-05 | 0.00260691 | 30.0027 | 30 | [12 empty] | 83.99965 | 0.4165952 | 6.03245e-05 | 0.00180976 | 30.0022 | 30.0004 | [12 empty] | 84 | 0.3585353 | 6.75089e-05 | 0.00202527 | 30.002 | 30 | [12 empty] | 83.99997 | 0.5342299 | 0.000133409 | 0.00400225 | 30.004 | 30 | [12 empty] | 83.99847 | 0.3927098 | 5.47279e-05 | 0.00164184 | 30.0016 | 30
86.00047 | 0.5794371 | 0.000139354 | 0.00418062 | 30.0042 | 30 | [12 empty] | 86.00046 | 0.4629508 | 0.000116061 | 0.00348183 | 30.0035 | 30 | [12 empty] | 85.9995 | 0.5231021 | 0.000123131 | 0.00369393 | 30.0036 | 29.9999 | [12 empty] | 86.00072 | 0.4833072 | 0.000124957 | 0.00374866 | 30.0033 | 29.9996 | [12 empty] | 85.99963 | 0.4945223 | 9.21209e-05 | 0.00276363 | 30.0028 | 30 | [12 empty] | 85.99965 | 0.4273559 | 6.32698e-05 | 0.00189812 | 30.0023 | 30.0004 | [12 empty] | 85.99898 | 0.367356 | 7.30246e-05 | 0.00219074 | 30.0022 | 30 | [12 empty] | 86.00011 | 0.5476253 | 0.000160954 | 0.00482863 | 30.0048 | 30 | [12 empty] | 85.99862 | 0.4017397 | 4.99263e-05 | 0.00149779 | 30.0015 | 30
87.9995 | 0.594459 | 0.000145254 | 0.00435763 | 30.0043 | 30 | [12 empty] | 88.00046 | 0.4744609375 | 0.000120234 | 0.00360703 | 30.0036 | 30 | [12 empty] | 87.99965 | 0.5362109375 | 0.000126856 | 0.00380566 | 30.0037 | 29.9999 | [12 empty] | 88.00072 | 0.4936203 | 0.000126968 | 0.00380899 | 30.0034 | 29.9996 | [12 empty] | 88.00046 | 0.5067447 | 9.38665e-05 | 0.002816 | 30.0029 | 30 | [12 empty] | 87.99965 | 0.4384854 | 6.26403e-05 | 0.00187923 | 30.0022 | 30.0004 | [12 empty] | 87.99915 | 0.3761389 | 6.91692e-05 | 0.00207508 | 30.0021 | 30 | [12 empty] | 88.00011 | 0.5612134 | 0.000143633 | 0.00430899 | 30.0043 | 30 | [12 empty] | 87.99862 | 0.4106745 | 5.66357e-05 | 0.00169907 | 30.0017 | 30
89.99965 | 0.6097026 | 0.000147557 | 0.00442671 | 30.0044 | 30 | [12 empty] | 89.99944 | 0.4862015 | 0.000127291 | 0.00381872 | 30.0038 | 30 | [12 empty] | 89.99965 | 0.5493876 | 0.000127419 | 0.00382255 | 30.0038 | 29.9999 | [12 empty] | 89.99964 | 0.5037055 | 0.000135736 | 0.00407202 | 30.0036 | 29.9996 | [12 empty] | 90.00046 | 0.5191626 | 9.33798e-05 | 0.0028014 | 30.0028 | 30 | [12 empty] | 90.00052 | 0.4497929 | 6.96386e-05 | 0.00208918 | 30.0025 | 30.0004 | [12 empty] | 89.99915 | 0.3851873 | 7.07285e-05 | 0.00212185 | 30.0021 | 30 | [12 empty] | 90.00098 | 0.574938 | 0.000151142 | 0.00453425 | 30.0045 | 30 | [12 empty] | 89.99949 | 0.4198338 | 5.45329e-05 | 0.00163599 | 30.0016 | 30
91.99965 | 0.6252006 | 0.000155523 | 0.00466568 | 30.0047 | 30 | [12 empty] | 91.9996 | 0.4980858 | 0.000126107 | 0.00378322 | 30.0038 | 30 | [12 empty] | 92.00052 | 0.5626926 | 0.000137578 | 0.00412733 | 30.0041 | 29.9999 | [12 empty] | 91.99982 | 0.513951 | 0.000138907 | 0.00416715 | 30.0037 | 29.9996 | [12 empty] | 91.99944 | 0.532088 | 0.000109758 | 0.00329276 | 30.0033 | 30 | [12 empty] | 92.00052 | 0.4609865 | 7.3465e-05 | 0.00220398 | 30.0026 | 30.0004 | [12 empty] | 92.00006 | 0.3941724 | 7.42123e-05 | 0.00222637 | 30.0022 | 30 | [12 empty] | 92.00098 | 0.588528 | 0.000155072 | 0.00465216 | 30.0046 | 30 | [12 empty] | 91.99949 | 0.4293011 | 6.419e-05 | 0.0019257 | 30.0019 | 30
94.00052 | 0.640653 | 0.000159606 | 0.00478819 | 30.0048 | 30 | [12 empty] | 93.9996 | 0.5101631 | 0.000129939 | 0.00389816 | 30.0039 | 30 | [12 empty] | 94.00052 | 0.5763483 | 0.000134786 | 0.00404359 | 30.004 | 29.9999 | [12 empty] | 93.99982 | 0.5242126 | 0.000129256 | 0.00387764 | 30.0035 | 29.9996 | [12 empty] | 93.9996 | 0.5446967 | 0.000107978 | 0.00323936 | 30.0033 | 30 | [12 empty] | 93.99944 | 0.4724225 | 7.29332e-05 | 0.00218802 | 30.0026 | 30.0004 | [12 empty] | 94.00006 | 0.4035588 | 7.03929e-05 | 0.00211179 | 30.0021 | 30 | [12 empty] | 93.99991 | 0.6021594 | 0.000167744 | 0.00503231 | 30.005 | 30 | [12 empty] | 93.99841 | 0.4388876 | 6.17217e-05 | 0.00185165 | 30.0019 | 30
96.00052 | 0.6564843 | 0.000164724 | 0.00494173 | 30.0049 | 30 | [12 empty] | 96.00051 | 0.5222759 | 0.000130379 | 0.00391137 | 30.0039 | 30 | [12 empty] | 95.99944 | 0.5899764 | 0.000143595 | 0.00430784 | 30.0042 | 29.9999 | [12 empty] | 96.00078 | 0.5346829 | 0.000143294 | 0.00429875 | 30.0039 | 29.9996 | [12 empty] | 95.9996 | 0.5575497 | 0.000105378 | 0.00316133 | 30.0032 | 30 | [12 empty] | 95.99963 | 0.4837822 | 7.45839e-05 | 0.00223754 | 30.0026 | 30.0004 | [12 empty] | 95.99892 | 0.4128186 | 7.72301e-05 | 0.0023169 | 30.0023 | 30 | [12 empty] | 96.00009 | 0.6160507 | 0.000165114 | 0.00495342 | 30.0049 | 30 | [12 empty] | 95.99859 | 0.4489579 | 5.81876e-05 | 0.00174563 | 30.0017 | 30
97.99944 | 0.6726931 | 0.000166323 | 0.0049897 | 30.005 | 30 | [12 empty] | 98.00051 | 0.5349532 | 0.000141559 | 0.00424677 | 30.0043 | 30 | [12 empty] | 97.99963 | 0.6035724 | 0.000146578 | 0.00439732 | 30.0043 | 29.9999 | [12 empty] | 98.00078 | 0.5452504 | 0.000137866 | 0.00413592 | 30.0037 | 29.9996 | [12 empty] | 98.00051 | 0.5705936 | 0.000109236 | 0.00327707 | 30.0033 | 30 | [12 empty] | 97.99963 | 0.4954711 | 8.12231e-05 | 0.00243672 | 30.0028 | 30.0004 | [12 empty] | 97.99912 | 0.4225374 | 8.12103e-05 | 0.00243631 | 30.0024 | 30 | [12 empty] | 98.00009 | 0.6300163 | 0.000167342 | 0.00502024 | 30.005 | 30 | [12 empty] | 97.99859 | 0.4590864 | 7.2283e-05 | 0.00216849 | 30.0022 | 30
99.99963 | 0.6887617 | 0.000173448 | 0.00520344 | 30.0052 | 30 | [12 empty] | 99.99937 | 0.5476415 | 0.000148952 | 0.00446856 | 30.0045 | 30 | [12 empty] | 99.99963 | 0.6173763 | 0.000151849 | 0.00455547 | 30.0045 | 29.9999 | [12 empty] | 99.99958 | 0.555774 | 0.000150576 | 0.00451722 | 30.0041 | 29.9996 | [12 empty] | 100.0005 | 0.5840935 | 0.000121962 | 0.00365887 | 30.0037 | 30 | [12 empty] | 99.99963 | 0.5072827 | 7.98584e-05 | 0.00239578 | 30.0028 | 30.0004 | [12 empty] | 99.99912 | 0.4322339 | 9.00096e-05 | 0.00270029 | 30.0027 | 30 | [12 empty] | 100.001 | 0.6440903 | 0.000172631 | 0.00517893 | 30.0052 | 30 | [12 empty] | 99.99954 | 0.4691962 | 7.19422e-05 | 0.00215827 | 30.0022 | 30
101.9996 | 0.7050986 | 0.00018075 | 0.0054225 | 30.0054 | 30 | [12 empty] | 101.9996 | 0.5602325 | 0.000148948 | 0.00446845 | 30.0045 | 30 | [12 empty] | 102.0006 | 0.6311825 | 0.000151293 | 0.00453877 | 30.0045 | 29.9999 | [12 empty] | 101.9998 | 0.5664402 | 0.00014804 | 0.00444113 | 30.004 | 29.9996 | [12 empty] | 101.9994 | 0.5976523 | 0.000125322 | 0.00375966 | 30.0038 | 30 | [12 empty] | 101.9996 | 0.5194172 | 8.37147e-05 | 0.00251147 | 30.0029 | 30.0004 | [12 empty] | 102.0001 | 0.4421325 | 8.55772e-05 | 0.00256732 | 30.0026 | 30 | [12 empty] | 102.001 | 0.6584183 | 0.000177825 | 0.00533476 | 30.0053 | 30 | [12 empty] | 101.9995 | 0.4796875 | 8.15943e-05 | 0.00244783 | 30.0025 | 30
103.9996 | 0.7217263 | 0.000184748 | 0.00554245 | 30.0055 | 30 | [12 empty] | 103.9996 | 0.5734702 | 0.000154782 | 0.00464348 | 30.0047 | 30 | [12 empty] | 104.0006 | 0.6454473 | 0.000164279 | 0.00492837 | 30.0049 | 29.9999 | [12 empty] | 103.9998 | 0.5773676 | 0.000150384 | 0.00451145 | 30.0041 | 29.9996 | [12 empty] | 103.9996 | 0.61097 | 0.000123279 | 0.00369839 | 30.0037 | 30 | [12 empty] | 103.9985 | 0.531699 | 8.60201e-05 | 0.00258064 | 30.0029 | 30.0004 | [12 empty] | 104.0001 | 0.4524213 | 8.44621e-05 | 0.00253386 | 30.0025 | 30 | [12 empty] | 103.9998 | 0.6729246 | 0.000182128 | 0.00546383 | 30.0054 | 30 | [12 empty] | 103.9983 | 0.4900952 | 7.77029e-05 | 0.00233109 | 30.0023 | 30
105.9996 | 0.73847 | 0.000190592 | 0.00571774 | 30.0057 | 30 | [12 empty] | 106.0006 | 0.586563 | 0.000157948 | 0.00473844 | 30.0048 | 30 | [12 empty] | 105.9994 | 0.659348 | 0.000168266 | 0.00504796 | 30.005 | 29.9999 | [12 empty] | 106.0008 | 0.5883317 | 0.0001538 | 0.00461395 | 30.0042 | 29.9996 | [12 empty] | 105.9996 | 0.6247358 | 0.000128252 | 0.00384758 | 30.0039 | 30 | [12 empty] | 105.9987 | 0.5441209 | 8.94242e-05 | 0.00268276 | 30.0031 | 30.0004 | [12 empty] | 105.9989 | 0.4629046 | 9.00704e-05 | 0.00270211 | 30.0027 | 30 | [12 empty] | 106.0001 | 0.6875113 | 0.000189651 | 0.00568952 | 30.0057 | 30 | [12 empty] | 105.9986 | 0.5006201 | 7.72702e-05 | 0.00231811 | 30.0023 | 30
107.9985 | 0.7554 | 0.000194612 | 0.00583835 | 30.0058 | 30 | [12 empty] | 108.0006 | 0.5999847 | 0.000169085 | 0.00507255 | 30.0051 | 30 | [12 empty] | 107.9996 | 0.6735977 | 0.000166001 | 0.00498002 | 30.0049 | 29.9999 | [12 empty] | 108.0008 | 0.5993156 | 0.000158776 | 0.00476321 | 30.0043 | 29.9996 | [12 empty] | 108.0006 | 0.6385298 | 0.000136376 | 0.00409128 | 30.0041 | 30 | [12 empty] | 107.9987 | 0.5567232 | 9.00933e-05 | 0.00270283 | 30.0031 | 30.0004 | [12 empty] | 107.9991 | 0.4734748 | 9.74892e-05 | 0.00292467 | 30.0029 | 30 | [12 empty] | 108.0001 | 0.7023824 | 0.000196473 | 0.0058942 | 30.0059 | 30 | [12 empty] | 107.9986 | 0.5113844 | 8.70008e-05 | 0.00261003 | 30.0026 | 30
109.9987 | 0.7726184 | 0.000188363 | 0.00565089 | 30.0056 | 30 | [12 empty] | 109.9993 | 0.6135444 | 0.00016695 | 0.00500851 | 30.005 | 30 | [12 empty] | 109.9996 | 0.6877023 | 0.000174167 | 0.00522501 | 30.0052 | 29.9999 | [12 empty] | 109.9995 | 0.6106316 | 0.000156861 | 0.00470576 | 30.0043 | 29.9996 | [12 empty] | 110.0006 | 0.6523268 | 0.000123736 | 0.00371209 | 30.0038 | 30 | [12 empty] | 109.9997 | 0.5694707 | 9.43302e-05 | 0.00282994 | 30.0032 | 30.0004 | [12 empty] | 109.9991 | 0.4845789 | 9.6538e-05 | 0.00289614 | 30.0029 | 30 | [12 empty] | 110.0011 | 0.7172474 | 0.000199288 | 0.00597864 | 30.006 | 30 | [12 empty] | 109.9996 | 0.5222505 | 8.20966e-05 | 0.0024629 | 30.0025 | 30
111.9987 | 0.7901151 | 0.000204739 | 0.00614217 | 30.0061 | 30 | [12 empty] | 111.9995 | 0.6269144 | 0.000176322 | 0.00528967 | 30.0053 | 30 | [12 empty] | 112.0006 | 0.7022907 | 0.000177418 | 0.00532253 | 30.0053 | 29.9999 | [12 empty] | 111.9998 | 0.6218196 | 0.000166065 | 0.00498189 | 30.0046 | 29.9996 | [12 empty] | 111.9993 | 0.6663639 | 0.000141615 | 0.00424846 | 30.0043 | 30 | [12 empty] | 111.9997 | 0.5825307 | 0.000100203 | 0.00300613 | 30.0034 | 30.0004 | [12 empty] | 112.0002 | 0.495644 | 9.80321e-05 | 0.00294096 | 30.0029 | 30 | [12 empty] | 112.0022 | 0.7319172 | 0.000199106 | 0.00597318 | 30.0059 | 30 | [12 empty] | 111.9996 | 0.533377 | 7.90308e-05 | 0.00237092 | 30.0024 | 30
113.9987 | 0.8075243 | 0.000212425 | 0.00637274 | 30.0064 | 30 | [12 empty] | 113.9995 | 0.6404813 | 0.00017986 | 0.00539581 | 30.0054 | 30 | [12 empty] | 114.0006 | 0.7167458 | 0.000177517 | 0.00532551 | 30.0053 | 29.9999 | [12 empty] | 113.9998 | 0.6332166 | 0.000171364 | 0.00514084 | 30.0047 | 29.9996 | [12 empty] | 113.9995 | 0.6804766 | 0.000146899 | 0.00440699 | 30.0045 | 30 | [12 empty] | 113.9997 | 0.5957665 | 0.000106887 | 0.00320666 | 30.0036 | 30.0004 | [12 empty] | 114.0002 | 0.5072498 | 0.000104232 | 0.00312696 | 30.0031 | 30 | [12 empty] | 114.0021 | 0.7470432 | 0.000210883 | 0.00632648 | 30.0063 | 30 | [12 empty] | 113.9983 | 0.544301 | 8.68934e-05 | 0.0026068 | 30.0026 | 30
115.9987 | 0.8250892 | 0.000223017 | 0.0066905 | 30.0067 | 30 | [12 empty] | 116.0006 | 0.6540322 | 0.000184513 | 0.0055354 | 30.0056 | 30 | [12 empty] | 115.9993 | 0.7316476 | 0.000183832 | 0.00551494 | 30.0054 | 29.9999 | [12 empty] | 116.0009 | 0.6447087 | 0.000170102 | 0.00510298 | 30.0047 | 29.9996 | [12 empty] | 115.9995 | 0.6949077 | 0.000141873 | 0.00425619 | 30.0043 | 30 | [12 empty] | 115.9997 | 0.6090641 | 0.000118937 | 0.00356815 | 30.0039 | 30.0004 | [12 empty] | 115.9988 | 0.5189496 | 9.99172e-05 | 0.00299752 | 30.003 | 30 | [12 empty] | 116.0021 | 0.7624626 | 0.00021703 | 0.00651089 | 30.0065 | 30 | [12 empty] | 115.9985 | 0.5557149 | 8.79746e-05 | 0.00263924 | 30.0026 | 30
117.9975 | 0.8430571 | 0.000223466 | 0.00670399 | 30.0067 | 30 | [12 empty] | 118.0006 | 0.6679313 | 0.000187329 | 0.00561988 | 30.0056 | 30 | [12 empty] | 117.9996 | 0.746799 | 0.000190532 | 0.00571593 | 30.0057 | 29.9999 | [12 empty] | 118.0009 | 0.6564639 | 0.000164664 | 0.00493985 | 30.0045 | 29.9996 | [12 empty] | 118.0006 | 0.7093079 | 0.00014657 | 0.00439711 | 30.0044 | 30 | [12 empty] | 117.9997 | 0.622652 | 0.000119797 | 0.00359395 | 30.004 | 30.0004 | [12 empty] | 117.9991 | 0.5305353 | 0.000105647 | 0.00316942 | 30.0032 | 30 | [12 empty] | 118.0021 | 0.777863 | 0.000221555 | 0.00664664 | 30.0066 | 30 | [12 empty] | 117.9985 | 0.5669009 | 8.83462e-05 | 0.00265039 | 30.0027 | 30
119.9977 | 0.8612257 | 0.000230445 | 0.00691334 | 30.0069 | 30 | [12 empty] | 119.9992 | 0.6820129 | 0.000195033 | 0.00585101 | 30.0059 | 30 | [12 empty] | 119.9996 | 0.7624041 | 0.000201186 | 0.00603555 | 30.006 | 29.9999 | [12 empty] | 119.9994 | 0.6679523 | 0.000174047 | 0.00522133 | 30.0048 | 29.9996 | [12 empty] | 120.0017 | 0.7237368 | 0.000153452 | 0.00460356 | 30.0047 | 30 | [12 empty] | 120.0007 | 0.6362623 | 0.00012078 | 0.00362343 | 30.004 | 30.0004 | [12 empty] | 119.9991 | 0.5425218 | 0.000107784 | 0.00323353 | 30.0032 | 30 | [12 empty] | 120.0032 | 0.7932637 | 0.000220512 | 0.00661536 | 30.0066 | 30 | [12 empty] | 119.9985 | 0.5786696 | 0.000105089 | 0.00315267 | 30.0032 | 30
121.9977 | 0.8791096 | 0.00023921 | 0.00717631 | 30.0072 | 30 | [12 empty] | 121.9995 | 0.6965549 | 0.000197245 | 0.00591736 | 30.0059 | 30 | [12 empty] | 122.0007 | 0.7778428 | 0.000197473 | 0.00592417 | 30.0059 | 29.9999 | [12 empty] | 121.9997 | 0.6798428 | 0.000178815 | 0.00536436 | 30.0049 | 29.9996 | [12 empty] | 122.0017 | 0.7388925 | 0.000158468 | 0.00475406 | 30.0048 | 30 | [12 empty] | 122.0007 | 0.6503141 | 0.00012403 | 0.00372096 | 30.0041 | 30.0004 | [12 empty] | 121.9991 | 0.554634 | 0.000117768 | 0.00353304 | 30.0035 | 30 | [12 empty] | 122.0032 | 0.8089852 | 0.000231846 | 0.00695539 | 30.0069 | 30 | [12 empty] | 121.9985 | 0.590233 | 9.46194e-05 | 0.00283858 | 30.0028 | 30
123.9987 | 0.8976506 | 0.00024227 | 0.0072681 | 30.0073 | 30 | [12 empty] | 123.9995 | 0.7108536 | 0.000199952 | 0.00599858 | 30.006 | 30 | [12 empty] | 124.0007 | 0.7937809 | 0.000208036 | 0.00624107 | 30.0062 | 29.9999 | [12 empty] | 123.9997 | 0.6915485 | 0.000181689 | 0.00545059 | 30.005 | 29.9996 | [12 empty] | 124.0017 | 0.7537708 | 0.000163511 | 0.00490533 | 30.005 | 30 | [12 empty] | 124.0007 | 0.664221 | 0.000133629 | 0.00400893 | 30.0044 | 30.0004 | [12 empty] | 123.9991 | 0.5669345 | 0.000116274 | 0.00348823 | 30.0035 | 30 | [12 empty] | 124.0018 | 0.8245973 | 0.000238054 | 0.00714162 | 30.0071 | 30 | [12 empty] | 123.9971 | 0.6019069 | 9.89612e-05 | 0.00296884 | 30.003 | 30
125.9987 | 0.9159175 | 0.000248078 | 0.00744232 | 30.0074 | 30 | [12 empty] | 125.9995 | 0.7257048 | 0.000201211 | 0.00603634 | 30.0061 | 30 | [12 empty] | 126.0007 | 0.8099462 | 0.000210812 | 0.00632435 | 30.0063 | 29.9999 | [12 empty] | 125.9997 | 0.7033851 | 0.000181846 | 0.00545531 | 30.005 | 29.9996 | [12 empty] | 126.0017 | 0.7689771 | 0.00017141 | 0.00514232 | 30.0052 | 30 | [12 empty] | 126.0007 | 0.6783838 | 0.000136511 | 0.00409539 | 30.0045 | 30.0004 | [12 empty] | 125.9976 | 0.5796481 | 0.000117588 | 0.00352763 | 30.0035 | 30 | [12 empty] | 126.0021 | 0.8407899 | 0.00024389 | 0.00731671 | 30.0073 | 30 | [12 empty] | 125.9974 | 0.613628 | 9.96605e-05 | 0.00298981 | 30.003 | 30
127.9987 | 0.934601 | 0.000250605 | 0.00751814 | 30.0075 | 30 | [12 empty] | 127.9995 | 0.7403881 | 0.000212035 | 0.00636106 | 30.0064 | 30 | [12 empty] | 128.0007 | 0.8262281 | 0.000217828 | 0.00653483 | 30.0065 | 29.9999 | [12 empty] | 127.9997 | 0.7149097 | 0.000185895 | 0.00557678 | 30.0052 | 29.9996 | [12 empty] | 128.0029 | 0.7843326 | 0.000178794 | 0.00536384 | 30.0054 | 30 | [12 empty] | 128.0007 | 0.6927222 | 0.000143482 | 0.00430451 | 30.0047 | 30.0004 | [12 empty] | 127.9979 | 0.5921901 | 0.000120836 | 0.00362507 | 30.0036 | 30 | [12 empty] | 128.0021 | 0.8566464 | 0.000248493 | 0.00745479 | 30.0074 | 30 | [12 empty] | 127.9974 | 0.6254699 | 0.000108205 | 0.00324615 | 30.0033 | 30
129.9987 | 0.9533638 | 0.000256215 | 0.00768644 | 30.0077 | 30 | [12 empty] | 129.9981 | 0.7554134 | 0.000207628 | 0.00622885 | 30.0062 | 30 | [12 empty] | 130.0007 | 0.8428824 | 0.000229182 | 0.00687545 | 30.0068 | 29.9999 | [12 empty] | 129.9982 | 0.7267949 | 0.000185814 | 0.00557433 | 30.0051 | 29.9996 | [12 empty] | 130.0029 | 0.7997936 | 0.000179642 | 0.00538926 | 30.0054 | 30 | [12 empty] | 130.0018 | 0.7068562 | 0.000146606 | 0.00439824 | 30.0048 | 30.0004 | [12 empty] | 129.9979 | 0.6050165 | 0.00012222 | 0.0036666 | 30.0037 | 30 | [12 empty] | 130.0021 | 0.8725975 | 0.000250648 | 0.00751943 | 30.0075 | 30 | [12 empty] | 129.9986 | 0.6374446 | 0.000106866 | 0.00320599 | 30.0032 | 30
131.9987 | 0.9718618 | 0.000266539 | 0.00799616 | 30.008 | 30 | [12 empty] | 131.9984 | 0.7706127 | 0.000219304 | 0.00657912 | 30.0066 | 30 | [12 empty] | 132.0007 | 0.8593383 | 0.000229998 | 0.00689993 | 30.0068 | 29.9999 | [12 empty] | 131.9986 | 0.7382241 | 0.000195727 | 0.00587173 | 30.0054 | 29.9996 | [12 empty] | 132.0014 | 0.8153849 | 0.000186004 | 0.00558014 | 30.0056 | 30 | [12 empty] | 132.0018 | 0.7211954 | 0.000150661 | 0.00451989 | 30.0049 | 30.0004 | [12 empty] | 131.9991 | 0.6177322 | 0.000123056 | 0.00369167 | 30.0037 | 30 | [12 empty] | 132.0021 | 0.8888278 | 0.000257698 | 0.00773094 | 30.0077 | 30 | [12 empty] | 131.9986 | 0.6493038 | 0.000114565 | 0.00343696 | 30.0034 | 30
133.9998 | 0.9909714 | 0.000270616 | 0.00811849 | 30.0081 | 30 | [12 empty] | 133.9984 | 0.7859465 | 0.000226081 | 0.00678243 | 30.0068 | 30 | [12 empty] | 134.0007 | 0.8761489 | 0.000235689 | 0.00707064 | 30.007 | 29.9999 | [12 empty] | 133.9986 | 0.7497496 | 0.000189724 | 0.00569165 | 30.0053 | 29.9996 | [12 empty] | 134.0017 | 0.8311813 | 0.000193138 | 0.00579416 | 30.0058 | 30 | [12 empty] | 134.0004 | 0.7356561 | 0.00015322 | 0.00459666 | 30.005 | 30.0004 | [12 empty] | 133.9991 | 0.6307211 | 0.00013038 | 0.00391138 | 30.0039 | 30 | [12 empty] | 134.0006 | 0.9047417 | 0.00025958 | 0.00778738 | 30.0078 | 30 | [12 empty] | 133.9986 | 0.6615565 | 0.000118697 | 0.00356092 | 30.0036 | 30
135.9998 | 1.009858 | 0.000274439 | 0.00823317 | 30.0082 | 30 | [12 empty] | 135.9996 | 0.8014493 | 0.000230427 | 0.00691281 | 30.0069 | 30 | [12 empty] | 135.9993 | 0.892811 | 0.000241047 | 0.00723139 | 30.0072 | 29.9999 | [12 empty] | 135.9998 | 0.7610786 | 0.00019558 | 0.00586732 | 30.0054 | 29.9996 | [12 empty] | 136.0017 | 0.8472292 | 0.000193626 | 0.00580879 | 30.0059 | 30 | [12 empty] | 136.0007 | 0.7503506 | 0.000158552 | 0.00475663 | 30.0051 | 30.0004 | [12 empty] | 135.9991 | 0.6440763 | 0.000139674 | 0.00419023 | 30.0042 | 30 | [12 empty] | 136.0009 | 0.921111 | 0.000269345 | 0.00808035 | 30.0081 | 30 | [12 empty] | 135.9986 | 0.6740923 | 0.000115856 | 0.00347568 | 30.0035 | 30
137.9984 | 1.029242 | 0.000283902 | 0.00851706 | 30.0085 | 30 | [12 empty] | 137.9996 | 0.8171843 | 0.000234442 | 0.00703325 | 30.007 | 30 | [12 empty] | 137.9996 | 0.9094771 | 0.00024023 | 0.0072069 | 30.0071 | 29.9999 | [12 empty] | 137.9998 | 0.7725347 | 0.000202931 | 0.00608785 | 30.0057 | 29.9996 | [12 empty] | 138.0017 | 0.8631463 | 0.000197321 | 0.00591965 | 30.006 | 30 | [12 empty] | 138.0007 | 0.7650656 | 0.000163556 | 0.00490674 | 30.0053 | 30.0004 | [12 empty] | 137.9991 | 0.6573519 | 0.000130205 | 0.00390614 | 30.0039 | 30 | [12 empty] | 138.0009 | 0.9374765 | 0.00027764 | 0.0083292 | 30.0083 | 30 | [12 empty] | 137.9986 | 0.6865759 | 0.000131208 | 0.00393624 | 30.0039 | 30
139.9987 | 1.048606 | 0.000288291 | 0.00864873 | 30.0086 | 30 | [12 empty] | 139.9996 | 0.833479 | 0.000240864 | 0.00722593 | 30.0072 | 30 | [12 empty] | 139.9996 | 0.9267744 | 0.000240485 | 0.00721453 | 30.0072 | 29.9999 | [12 empty] | 139.9998 | 0.7837774 | 0.000202395 | 0.00607177 | 30.0056 | 29.9996 | [12 empty] | 140.0017 | 0.8795131 | 0.000202287 | 0.00606863 | 30.0061 | 30 | [12 empty] | 140.0007 | 0.7799335 | 0.000169519 | 0.00508563 | 30.0055 | 30.0004 | [12 empty] | 139.9991 | 0.6708926 | 0.000140313 | 0.0042094 | 30.0042 | 30 | [12 empty] | 140.0009 | 0.9538423 | 0.000280564 | 0.00841691 | 30.0084 | 30 | [12 empty] | 139.9998 | 0.6991119 | 0.000122152 | 0.00366456 | 30.0037 | 30
141.9987 | 1.0681 | 0.000293091 | 0.00879271 | 30.0088 | 30 | [12 empty] | 141.9996 | 0.8496768 | 0.000247195 | 0.00741586 | 30.0074 | 30 | [12 empty] | 141.9996 | 0.9438025 | 0.000251735 | 0.00755203 | 30.0075 | 29.9999 | [12 empty] | 141.9998 | 0.7946462 | 0.000203459 | 0.00610369 | 30.0057 | 29.9996 | [12 empty] | 142.0002 | 0.8956933 | 0.000205933 | 0.006178 | 30.0062 | 30 | [12 empty] | 142.0007 | 0.7947305 | 0.000171936 | 0.00515814 | 30.0055 | 30.0004 | [12 empty] | 142.0004 | 0.6848833 | 0.000141659 | 0.00424976 | 30.0042 | 30 | [12 empty] | 142.0009 | 0.9702869 | 0.000291456 | 0.00874367 | 30.0087 | 30 | [12 empty] | 141.9998 | 0.7117348 | 0.000125957 | 0.00377871 | 30.0038 | 30
143.9987 | 1.087908 | 0.000297434 | 0.00892302 | 30.0089 | 30 | [12 empty] | 143.9996 | 0.8657898 | 0.00025396 | 0.00761879 | 30.0076 | 30 | [12 empty] | 143.9996 | 0.96099 | 0.000258424 | 0.00775272 | 30.0077 | 29.9999 | [12 empty] | 143.9998 | 0.805913 | 0.000211156 | 0.00633459 | 30.0059 | 29.9996 | [12 empty] | 144.0005 | 0.9120753 | 0.000208863 | 0.00626589 | 30.0063 | 30 | [12 empty] | 144.0007 | 0.8097286 | 0.000178499 | 0.00535503 | 30.0057 | 30.0004 | [12 empty] | 144.0004 | 0.6987949 | 0.000144932 | 0.00434796 | 30.0043 | 30 | [12 empty] | 143.9994 | 0.986806 | 0.000293476 | 0.00880427 | 30.0088 | 30 | [12 empty] | 143.9982 | 0.7246618 | 0.000135247 | 0.0040574 | 30.0041 | 30
145.9987 | 1.107591 | 0.000307751 | 0.00923253 | 30.0092 | 30 | [12 empty] | 145.9996 | 0.8823416 | 0.000254743 | 0.00764229 | 30.0077 | 30 | [12 empty] | 145.9981 | 0.9784601 | 0.000266705 | 0.00800113 | 30.0079 | 29.9999 | [12 empty] | 146.0011 | 0.8167584 | 0.000213981 | 0.00641934 | 30.006 | 29.9996 | [12 empty] | 146.0005 | 0.9284167 | 0.000216638 | 0.00649915 | 30.0065 | 30 | [12 empty] | 146.0007 | 0.8248971 | 0.000187025 | 0.00561082 | 30.006 | 30.0004 | [12 empty] | 145.9987 | 0.7125724 | 0.000157027 | 0.00471082 | 30.0047 | 30 | [12 empty] | 145.9997 | 1.00351 | 0.000301195 | 0.00903585 | 30.009 | 30 | [12 empty] | 145.9986 | 0.7375669 | 0.000133961 | 0.00401884 | 30.004 | 30
147.9973 | 1.127238 | 0.000313373 | 0.00940118 | 30.0094 | 30 | [12 empty] | 147.9996 | 0.899058 | 0.000264153 | 0.00792458 | 30.0079 | 30 | [12 empty] | 147.9984 | 0.9961179 | 0.000275703 | 0.00827108 | 30.0082 | 29.9999 | [12 empty] | 148.0011 | 0.8277203 | 0.000215746 | 0.00647229 | 30.006 | 29.9996 | [12 empty] | 148.0005 | 0.9448587 | 0.00021677 | 0.00650311 | 30.0065 | 30 | [12 empty] | 148.0007 | 0.8401356 | 0.000180067 | 0.00540208 | 30.0058 | 30.0004 | [12 empty] | 147.9991 | 0.7268709 | 0.000154672 | 0.00464015 | 30.0046 | 30 | [12 empty] | 147.9997 | 1.020494 | 0.000304303 | 0.00912908 | 30.0091 | 30 | [12 empty] | 147.9986 | 0.7506268 | 0.000142065 | 0.00426194 | 30.0043 | 30
149.9976 | 1.146818 | 0.000319474 | 0.00958422 | 30.0096 | 30 | [12 empty] | 149.998 | 0.9156997 | 0.000267315 | 0.00801945 | 30.008 | 30 | [12 empty] | 149.9984 | 1.013777 | 0.000277753 | 0.00833257 | 30.0083 | 29.9999 | [12 empty] | 149.9994 | 0.8387758 | 0.000214841 | 0.00644514 | 30.006 | 29.9996 | [12 empty] | 150.0005 | 0.9615488 | 0.000222437 | 0.00667312 | 30.0067 | 30 | [12 empty] | 150.0018 | 0.855239 | 0.000195602 | 0.00586814 | 30.0062 | 30.0004 | [12 empty] | 149.9991 | 0.7413558 | 0.000156038 | 0.00468114 | 30.0047 | 30 | [12 empty] | 150.001 | 1.03736 | 0.00030462 | 0.00913859 | 30.0091 | 30 | [12 empty] | 149.9986 | 0.7638409 | 0.000140904 | 0.00422712 | 30.0042 | 30
151.9976 | 1.166849 | 0.000323343 | 0.00970028 | 30.0097 | 30 | [12 empty] | 151.9984 | 0.9323931 | 0.000274826 | 0.00824479 | 30.0083 | 30 | [12 empty] | 151.9996 | 1.031885 | 0.000285304 | 0.00855909 | 30.0085 | 29.9999 | [12 empty] | 151.9998 | 0.8494764 | 0.000215509 | 0.00646518 | 30.006 | 29.9996 | [12 empty] | 151.9989 | 0.9780854 | 0.000222544 | 0.00667633 | 30.0067 | 30 | [12 empty] | 152.0018 | 0.8706332 | 0.000197733 | 0.00593205 | 30.0063 | 30.0004 | [12 empty] | 151.9991 | 0.7555947 | 0.000162232 | 0.00486696 | 30.0049 | 30 | [12 empty] | 152.001 | 1.054143 | 0.000315111 | 0.00945332 | 30.0094 | 30 | [12 empty] | 151.9986 | 0.7773458 | 0.0001504 | 0.004512 | 30.0045 | 30
153.9988 | 1.186595 | 0.000331367 | 0.00994101 | 30.0099 | 30 | [12 empty] | 153.9984 | 0.9494485 | 0.000277952 | 0.00833857 | 30.0084 | 30 | [12 empty] | 153.9996 | 1.050032 | 0.000291777 | 0.00875328 | 30.0087 | 29.9999 | [12 empty] | 153.9998 | 0.8605853 | 0.000223768 | 0.00671296 | 30.0063 | 29.9996 | [12 empty] | 153.9992 | 0.9949427 | 0.000202923 | 0.0060877 | 30.0061 | 30 | [12 empty] | 154.0018 | 0.8860757 | 0.000203688 | 0.00611073 | 30.0065 | 30.0004 | [12 empty] | 153.9991 | 0.7704994 | 0.000165332 | 0.00495997 | 30.005 | 30 | [12 empty] | 154.001 | 1.071057 | 0.000332802 | 0.00998404 | 30.01 | 30 | [12 empty] | 153.9969 | 0.79103 | 0.000148309 | 0.00444927 | 30.0045 | 30
155.9988 | 1.206051 | 0.000338239 | 0.0101472 | 30.0101 | 30 | [12 empty] | 155.9984 | 0.9662136 | 0.000288752 | 0.00866255 | 30.0087 | 30 | [12 empty] | 155.9996 | 1.068251 | 0.000296954 | 0.0089086 | 30.0088 | 29.9999 | [12 empty] | 155.9998 | 0.8715457 | 0.000220958 | 0.00662863 | 30.0062 | 29.9996 | [12 empty] | 155.9992 | 1.012016 | 0.000253073 | 0.00759219 | 30.0076 | 30 | [12 empty] | 156.0018 | 0.9016606 | 0.000205965 | 0.00617903 | 30.0065 | 30.0004 | [12 empty] | 155.9974 | 0.7853774 | 0.000168598 | 0.00505794 | 30.005 | 30 | [12 empty] | 156.001 | 1.088145 | 0.000327809 | 0.00983426 | 30.0098 | 30 | [12 empty] | 155.9973 | 0.8047041 | 0.000164847 | 0.00494542 | 30.0049 | 30
157.9988 | 1.225411 | 0.0003432 | 0.010296 | 30.0103 | 30 | [12 empty] | 157.9984 | 0.983371 | 0.000290846 | 0.00872537 | 30.0087 | 30 | [12 empty] | 157.9996 | 1.086694 | 0.000308319 | 0.00924954 | 30.0092 | 29.9999 | [12 empty] | 157.9998 | 0.8823386 | 0.000232596 | 0.00697778 | 30.0066 | 29.9996 | [12 empty] | 158.0005 | 1.029068 | 0.000244032 | 0.00732097 | 30.0074 | 30 | [12 empty] | 158.0018 | 0.9173434 | 0.000212147 | 0.0063645 | 30.0067 | 30.0004 | [12 empty] | 157.9978 | 0.8003211 | 0.000173342 | 0.00520025 | 30.0052 | 30 | [12 empty] | 158.001 | 1.10524 | 0.000329758 | 0.00989273 | 30.0099 | 30 | [12 empty] | 157.9973 | 0.818806 | 0.000157806 | 0.00473417 | 30.0047 | 30
159.9988 | 1.244528 | 0.000347614 | 0.0104284 | 30.0104 | 30 | [12 empty] | 159.9967 | 1.000661 | 0.00029428 | 0.00882841 | 30.0088 | 30 | [12 empty] | 159.9996 | 1.10537 | 0.000309259 | 0.00927774 | 30.0092 | 29.9999 | [12 empty] | 159.9998 | 0.8934442 | 0.000230329 | 0.00690978 | 30.0065 | 29.9996 | [12 empty] | 160.0005 | 1.046225 | 0.000247934 | 0.00743802 | 30.0075 | 30 | [12 empty] | 160.003 | 0.9330402 | 0.000222526 | 0.00667586 | 30.007 | 30.0004 | [12 empty] | 159.9978 | 0.8153563 | 0.000178957 | 0.00536871 | 30.0054 | 30 | [12 empty] | 160.0023 | 1.122421 | 0.000337735 | 0.010132 | 30.0101 | 30 | [12 empty] | 159.9973 | 0.8329513 | 0.000159987 | 0.00479962 | 30.0048 | 30
161.9988 | 1.263883 | 0.00035523 | 0.0106569 | 30.0106 | 30 | [12 empty] | 161.9971 | 1.01819 | 0.000300621 | 0.00901864 | 30.009 | 30 | [12 empty] | 162.0009 | 1.124328 | 0.000315636 | 0.00946907 | 30.0094 | 29.9999 | [12 empty] | 161.9998 | 0.9048443 | 0.000221107 | 0.00663313 | 30.0062 | 29.9996 | [12 empty] | 162.0005 | 1.063515 | 0.000255576 | 0.0076673 | 30.0077 | 30 | [12 empty] | 162.003 | 0.9490886 | 0.000226638 | 0.00679922 | 30.0072 | 30.0004 | [12 empty] | 161.9991 | 0.8305054 | 0.000181407 | 0.00544221 | 30.0054 | 30 | [12 empty] | 162.0023 | 1.139498 | 0.000343459 | 0.0103038 | 30.0103 | 30 | [12 empty] | 161.9973 | 0.8472705 | 0.000163498 | 0.00490494 | 30.0049 | 30
163.9988 | 1.283457 | 0.000360551 | 0.0108165 | 30.0108 | 30 | [12 empty] | 163.9971 | 1.035539 | 0.000311948 | 0.00935846 | 30.0094 | 30 | [12 empty] | 164.0009 | 1.142865 | 0.000318543 | 0.00955627 | 30.0095 | 29.9999 | [12 empty] | 163.9998 | 0.9160977 | 0.000231488 | 0.00694454 | 30.0065 | 29.9996 | [12 empty] | 164.0005 | 1.080509 | 0.000257219 | 0.00771659 | 30.0078 | 30 | [12 empty] | 164.0015 | 0.9650327 | 0.000230128 | 0.00690394 | 30.0073 | 30.0004 | [12 empty] | 163.9991 | 0.8459479 | 0.000181622 | 0.00544866 | 30.0054 | 30 | [12 empty] | 164.0006 | 1.156708 | 0.000348796 | 0.0104639 | 30.0104 | 30 | [12 empty] | 163.9956 | 0.8613083 | 0.000181163 | 0.00543488 | 30.0054 | 30
165.9988 | 1.302861 | 0.000369862 | 0.0110959 | 30.0111 | 30 | [12 empty] | 165.9971 | 1.052957 | 0.000304873 | 0.00914621 | 30.0092 | 30 | [12 empty] | 166.0009 | 1.161633 | 0.000326395 | 0.00979184 | 30.0097 | 29.9999 | [12 empty] | 166.0011 | 0.9278671875 | 0.00024088 | 0.0072263 | 30.0068 | 29.9996 | [12 empty] | 166.0005 | 1.09806 | 0.000263812 | 0.00791437 | 30.008 | 30 | [12 empty] | 166.0018 | 0.9812764 | 0.000234847 | 0.00704548 | 30.0074 | 30.0004 | [12 empty] | 165.9991 | 0.8610491 | 0.000188226 | 0.00564678 | 30.0056 | 30 | [12 empty] | 166.001 | 1.174302 | 0.000358804 | 0.0107641 | 30.0107 | 30 | [12 empty] | 165.996 | 0.8755755 | 0.000177668 | 0.00533004 | 30.0053 | 30
167.9972 | 1.322328 | 0.000371698 | 0.0111509 | 30.0111 | 30 | [12 empty] | 167.9971 | 1.070128 | 0.000320459 | 0.00961377 | 30.0096 | 30 | [12 empty] | 168.0009 | 1.180138 | 0.000327769 | 0.00983304 | 30.0098 | 29.9999 | [12 empty] | 168.0011 | 0.9395206 | 0.000235681 | 0.00707034 | 30.0066 | 29.9996 | [12 empty] | 168.0019 | 1.115264 | 0.000266352 | 0.00799056 | 30.008 | 30 | [12 empty] | 168.0018 | 0.9973019 | 0.000237609 | 0.00712836 | 30.0075 | 30.0004 | [12 empty] | 167.9991 | 0.8767158 | 0.000195846 | 0.00587538 | 30.0059 | 30 | [12 empty] | 168.001 | 1.191474 | 0.000358862 | 0.0107659 | 30.0107 | 30 | [12 empty] | 167.996 | 0.8901959 | 0.000178692 | 0.00536075 | 30.0054 | 30
169.9976 | 1.341607 | 0.000383811 | 0.0115143 | 30.0115 | 30 | [12 empty] | 169.9954 | 1.087739 | 0.000325089 | 0.00975267 | 30.0098 | 30 | [12 empty] | 170.0009 | 1.1986 | 0.000332603 | 0.00997806 | 30.0099 | 29.9999 | [12 empty] | 170.0011 | 0.9510497 | 0.000242288 | 0.00726854 | 30.0068 | 29.9996 | [12 empty] | 170.0019 | 1.132525 | 0.00027229 | 0.0081687 | 30.0082 | 30 | [12 empty] | 170.0018 | 1.013589 | 0.000246477 | 0.00739441 | 30.0078 | 30.0004 | [12 empty] | 169.9991 | 0.8924617 | 0.000200416 | 0.00601248 | 30.006 | 30 | [12 empty] | 170.001 | 1.208722 | 0.000366372 | 0.0109912 | 30.011 | 30 | [12 empty] | 169.9974 | 0.904747 | 0.00018272 | 0.00548159 | 30.0055 | 30
171.9976 | 1.361474 | 0.000384735 | 0.011542 | 30.0115 | 30 | [12 empty] | 171.9958 | 1.105555 | 0.000329176 | 0.00987529 | 30.0099 | 30 | [12 empty] | 172.0022 | 1.217132 | 0.00034061 | 0.0102183 | 30.0102 | 29.9999 | [12 empty] | 172.0011 | 0.9623437 | 0.000242304 | 0.00726901 | 30.0068 | 29.9996 | [12 empty] | 172.0001 | 1.149959 | 0.000278729 | 0.00836189 | 30.0084 | 30 | [12 empty] | 172.0018 | 1.029929 | 0.000251189 | 0.00753577 | 30.0079 | 30.0004 | [12 empty] | 172.0005 | 0.9080955 | 0.000203044 | 0.00609133 | 30.0061 | 30 | [12 empty] | 172.001 | 1.225868 | 0.000377629 | 0.0113289 | 30.0113 | 30 | [12 empty] | 171.9974 | 0.9196979 | 0.000189013 | 0.00567039 | 30.0057 | 30
173.9976 | 1.381232 | 0.0003904 | 0.011712 | 30.0117 | 30 | [12 empty] | 173.9958 | 1.123047 | 0.000331372 | 0.00994117 | 30.01 | 30 | [12 empty] | 174.0022 | 1.235313 | 0.000348377 | 0.0104513 | 30.0104 | 29.9999 | [12 empty] | 174.0011 | 0.9731282 | 0.000248184 | 0.00744541 | 30.007 | 29.9996 | [12 empty] | 174.0005 | 1.167677 | 0.000287165 | 0.00861497 | 30.0087 | 30 | [12 empty] | 174.0002 | 1.046274 | 0.000255695 | 0.00767094 | 30.008 | 30.0004 | [12 empty] | 174.0005 | 0.9240921 | 0.000210158 | 0.00630472 | 30.0063 | 30 | [12 empty] | 173.9992 | 1.243058 | 0.000377931 | 0.0113379 | 30.0113 | 30 | [12 empty] | 173.9974 | 0.934532 | 0.000181897 | 0.00545692 | 30.0055 | 30
175.9976 | 1.400906 | 0.000398042 | 0.0119412 | 30.0119 | 30 | [12 empty] | 175.9972 | 1.140554 | 0.000340262 | 0.0102079 | 30.0102 | 30 | [12 empty] | 176.0005 | 1.253976 | 0.00035201 | 0.0105603 | 30.0105 | 29.9999 | [12 empty] | 176.0025 | 0.9839114 | 0.000249444 | 0.00748321 | 30.0071 | 29.9996 | [12 empty] | 176.0005 | 1.185371 | 0.000288248 | 0.00864745 | 30.0087 | 30 | [12 empty] | 176.0006 | 1.062754 | 0.000261546 | 0.00784649 | 30.0082 | 30.0004 | [12 empty] | 176.0005 | 0.93981 | 0.000208575 | 0.00625726 | 30.0062 | 30 | [12 empty] | 175.9996 | 1.260076 | 0.000385708 | 0.0115712 | 30.0115 | 30 | [12 empty] | 175.9974 | 0.9494554 | 0.000191945 | 0.00575836 | 30.0058 | 30
177.9959 | 1.420718 | 0.000404178 | 0.0121253 | 30.0121 | 30 | [12 empty] | 177.9972 | 1.158332 | 0.000348525 | 0.0104558 | 30.0105 | 30 | [12 empty] | 178.0009 | 1.272503 | 0.000355476 | 0.0106643 | 30.0106 | 29.9999 | [12 empty] | 178.0025 | 0.9947538 | 0.000254016 | 0.00762036 | 30.0072 | 29.9996 | [12 empty] | 178.0005 | 1.202834 | 0.000299499 | 0.00898498 | 30.009 | 30 | [12 empty] | 178.0006 | 1.079453 | 0.000261331 | 0.00784003 | 30.0082 | 30.0004 | [12 empty] | 178.0005 | 0.9559102 | 0.00022147 | 0.00664408 | 30.0066 | 30 | [12 empty] | 177.9996 | 1.277118 | 0.000384256 | 0.0115277 | 30.0115 | 30 | [12 empty] | 177.9974 | 0.9643629 | 0.000199868 | 0.00599604 | 30.006 | 30
179.9963 | 1.44006 | 0.000410705 | 0.0123211 | 30.0123 | 30 | [12 empty] | 179.9972 | 1.175838 | 0.000354566 | 0.010637 | 30.0107 | 30 | [12 empty] | 180.0009 | 1.291141 | 0.000363577 | 0.0109073 | 30.0108 | 29.9999 | [12 empty] | 180.0025 | 1.005667 | 0.000254745 | 0.00764224 | 30.0072 | 29.9996 | [12 empty] | 180.0005 | 1.220286 | 0.00030431 | 0.0091293 | 30.0092 | 30 | [12 empty] | 180.0006 | 1.096295 | 0.000270167 | 0.00810512 | 30.0085 | 30.0004 | [12 empty] | 180.0005 | 0.9717664 | 0.00022027 | 0.00660809 | 30.0066 | 30 | [12 empty] | 180.001 | 1.294247 | 0.000395378 | 0.0118613 | 30.0118 | 30 | [12 empty] | 179.9974 | 0.979204 | 0.00020997 | 0.0062991 | 30.0063 | 30
181.9963 | 1.459869 | 0.000419535 | 0.012586 | 30.0126 | 30 | [12 empty] | 181.9972 | 1.193443 | 0.000356753 | 0.0107026 | 30.0107 | 30 | [12 empty] | 182.0009 | 1.309801 | 0.000370802 | 0.011124 | 30.0111 | 29.9999 | [12 empty] | 182.0025 | 1.01613 | 0.000253532 | 0.00760585 | 30.0072 | 29.9996 | [12 empty] | 181.9987 | 1.2376875 | 0.00031217 | 0.0093651 | 30.0094 | 30 | [12 empty] | 182.0006 | 1.112867 | 0.000272848 | 0.00818554 | 30.0086 | 30.0004 | [12 empty] | 182.0005 | 0.9878903 | 0.000228018 | 0.00684055 | 30.0068 | 30 | [12 empty] | 182.001 | 1.311489 | 0.000404213 | 0.0121264 | 30.0121 | 30 | [12 empty] | 181.9974 | 0.9944931 | 0.000204912 | 0.00614735 | 30.0062 | 30
183.9963 | 1.479451 | 0.000416106 | 0.0124832 | 30.0125 | 30 | [12 empty] | 183.9972 | 1.211326 | 0.000366269 | 0.0109881 | 30.011 | 30 | [12 empty] | 184.0009 | 1.328227 | 0.000385096 | 0.0115529 | 30.0115 | 29.9999 | [12 empty] | 184.0025 | 1.026845 | 0.000252412 | 0.00757225 | 30.0071 | 29.9996 | [12 empty] | 183.9991 | 1.255222 | 0.000321995 | 0.00965985 | 30.0097 | 30 | [12 empty] | 183.9989 | 1.129441 | 0.000286868 | 0.00860615 | 30.009 | 30.0004 | [12 empty] | 184.0005 | 1.004021 | 0.0002295 | 0.00688499 | 30.0069 | 30 | [12 empty] | 184.001 | 1.328711 | 0.000403708 | 0.0121112 | 30.0121 | 30 | [12 empty] | 183.9974 | 1.009755 | 0.000209939 | 0.00629816 | 30.0063 | 30
185.9963 | 1.498806 | 0.000429301 | 0.012879 | 30.0129 | 30 | [12 empty] | 185.9986 | 1.228966 | 0.000369324 | 0.0110797 | 30.0111 | 30 | [12 empty] | 185.9991 | 1.346785 | 0.000388739 | 0.0116621 | 30.0116 | 29.9999 | [12 empty] | 186.0039 | 1.037197 | 0.000263115 | 0.00789334 | 30.0075 | 29.9996 | [12 empty] | 185.9991 | 1.273001 | 0.000319027 | 0.00957081 | 30.0096 | 30 | [12 empty] | 185.9993 | 1.146306 | 0.000291818 | 0.00875464 | 30.0091 | 30.0004 | [12 empty] | 185.9987 | 1.02059 | 0.000238921 | 0.00716762 | 30.0072 | 30 | [12 empty] | 186.001 | 1.346205 | 0.000413624 | 0.0124087 | 30.0124 | 30 | [12 empty] | 185.9988 | 1.025096 | 0.000201578 | 0.00604734 | 30.0061 | 30
187.9946 | 1.518564 | 0.000433278 | 0.0129983 | 30.013 | 30 | [12 empty] | 187.9986 | 1.246945 | 0.000374309 | 0.0112293 | 30.0112 | 30 | [12 empty] | 187.9995 | 1.365369 | 0.000392415 | 0.0117724 | 30.0117 | 29.9999 | [12 empty] | 188.0039 | 1.047548 | 0.00026838 | 0.00805127 | 30.0076 | 29.9996 | [12 empty] | 188.0006 | 1.290827 | 0.000317718 | 0.00953155 | 30.0096 | 30 | [12 empty] | 187.9993 | 1.162739 | 0.000292173 | 0.00876529 | 30.0091 | 30.0004 | [12 empty] | 187.9991 | 1.036994 | 0.000240217 | 0.00720652 | 30.0072 | 30 | [12 empty] | 188.001 | 1.363786 | 0.000422281 | 0.0126684 | 30.0126 | 30 | [12 empty] | 187.9988 | 1.04059 | 0.000216869 | 0.00650608 | 30.0065 | 30
189.995 | 1.538404 | 0.000444846 | 0.0133454 | 30.0133 | 30 | [12 empty] | 189.9967 | 1.264582 | 0.000383332 | 0.0115 | 30.0115 | 30 | [12 empty] | 189.9995 | 1.383988 | 0.000397028 | 0.0119108 | 30.0118 | 29.9999 | [12 empty] | 190.002 | 1.057896 | 0.00027208 | 0.00816228 | 30.0077 | 29.9996 | [12 empty] | 190.0006 | 1.308583 | 0.000325909 | 0.00977728 | 30.0098 | 30 | [12 empty] | 190.0006 | 1.179434 | 0.000301377 | 0.00904141 | 30.0094 | 30.0004 | [12 empty] | 189.9991 | 1.053342 | 0.000240213 | 0.00720639 | 30.0072 | 30 | [12 empty] | 190.001 | 1.381052 | 0.000439272 | 0.0131782 | 30.0132 | 30 | [12 empty] | 189.9988 | 1.056083 | 0.000218071 | 0.00654212 | 30.0065 | 30
191.995 | 1.558065 | 0.000448782 | 0.0134634 | 30.0135 | 30 | [12 empty] | 191.9971 | 1.282391 | 0.000388657 | 0.0116597 | 30.0117 | 30 | [12 empty] | 192.0009 | 1.402571 | 0.000399789 | 0.0119936 | 30.0119 | 29.9999 | [12 empty] | 192.0025 | 1.068318 | 0.000262728 | 0.00788174 | 30.0075 | 29.9996 | [12 empty] | 192.0006 | 1.326529 | 0.000338301 | 0.010149 | 30.0102 | 30 | [12 empty] | 192.0006 | 1.195981 | 0.000303318 | 0.00909964 | 30.0095 | 30.0004 | [12 empty] | 191.9991 | 1.069918 | 0.000247728 | 0.00743184 | 30.0074 | 30 | [12 empty] | 192.001 | 1.398651 | 0.000431427 | 0.0129428 | 30.0129 | 30 | [12 empty] | 191.9988 | 1.071587 | 0.000217794 | 0.00653383 | 30.0065 | 30
193.9963 | 1.578272 | 0.000455908 | 0.0136772 | 30.0137 | 30 | [12 empty] | 193.9971 | 1.300108 | 0.000395616 | 0.0118685 | 30.0119 | 30 | [12 empty] | 194.0009 | 1.421516 | 0.000409219 | 0.0122766 | 30.0122 | 29.9999 | [12 empty] | 194.0025 | 1.078215 | 0.000279901 | 0.00839691 | 30.008 | 29.9996 | [12 empty] | 194.0006 | 1.344416 | 0.000342935 | 0.0102881 | 30.0103 | 30 | [12 empty] | 194.0006 | 1.212689 | 0.00031125 | 0.00933761 | 30.0097 | 30.0004 | [12 empty] | 193.9991 | 1.086534 | 0.000248208 | 0.00744623 | 30.0074 | 30 | [12 empty] | 194.001 | 1.416087 | 0.000436864 | 0.0131059 | 30.0131 | 30 | [12 empty] | 193.9988 | 1.087074 | 0.000230601 | 0.00691803 | 30.0069 | 30
195.9963 | 1.598213 | 0.000472081 | 0.0141624 | 30.0141 | 30 | [12 empty] | 195.9971 | 1.318309 | 0.000397572 | 0.0119272 | 30.0119 | 30 | [12 empty] | 196.0009 | 1.440116 | 0.000417108 | 0.0125132 | 30.0124 | 29.9999 | [12 empty] | 196.0025 | 1.087928 | 0.00026861 | 0.00805818 | 30.0076 | 29.9996 | [12 empty] | 196.0006 | 1.362709 | 0.000341962 | 0.0102589 | 30.0103 | 30 | [12 empty] | 196.0006 | 1.229215 | 0.000320795 | 0.00962397 | 30.01 | 30.0004 | [12 empty] | 195.9972 | 1.102973 | 0.00025202 | 0.00756061 | 30.0076 | 30 | [12 empty] | 196.001 | 1.433379 | 0.000448053 | 0.0134416 | 30.0134 | 30 | [12 empty] | 196.0002 | 1.102875 | 0.000231204 | 0.00693611 | 30.0069 | 30
197.9963 | 1.618395 | 0.000459587 | 0.0137876 | 30.0138 | 30 | [12 empty] | 197.9971 | 1.33613 | 0.000405426 | 0.0121628 | 30.0122 | 30 | [12 empty] | 198.0009 | 1.458863 | 0.000420664 | 0.0126199 | 30.0126 | 29.9999 | [12 empty] | 198.0025 | 1.097865 | 0.000279049 | 0.00837136 | 30.0079 | 29.9996 | [12 empty] | 198.0006 | 1.380882 | 0.000347542 | 0.0104263 | 30.0105 | 30 | [12 empty] | 198.0006 | 1.245765 | 0.000323074 | 0.00969233 | 30.0101 | 30.0004 | [12 empty] | 197.9977 | 1.119442 | 0.000257929 | 0.00773788 | 30.0077 | 30 | [12 empty] | 198.001 | 1.450907 | 0.000458045 | 0.0137413 | 30.0137 | 30 | [12 empty] | 198.0002 | 1.118507 | 0.000238199 | 0.00714598 | 30.0071 | 30
199.9963 | 1.638319 | 0.00047376 | 0.0142128 | 30.0142 | 30 | [12 empty] | 199.9952 | 1.354119 | 0.000411759 | 0.0123528 | 30.0124 | 30 | [12 empty] | 200.0009 | 1.47765 | 0.000425528 | 0.0127658 | 30.0127 | 29.9999 | [12 empty] | 200.0005 | 1.10733 | 0.000276687 | 0.0083005 | 30.0079 | 29.9996 | [12 empty] | 200.0006 | 1.398688 | 0.000354858 | 0.0106458 | 30.0107 | 30 | [12 empty] | 200.002 | 1.262591 | 0.000328213 | 0.00984651 | 30.0102 | 30.0004 | [12 empty] | 199.9977 | 1.135922 | 0.000264674 | 0.00794022 | 30.0079 | 30 | [12 empty] | 199.9991 | 1.468241 | 0.000454754 | 0.0136426 | 30.0136 | 30 | [12 empty] | 199.9983 | 1.134244 | 0.000243566 | 0.00730697 | 30.0073 | 30
201.9963 | 1.658547 | 0.000483528 | 0.0145058 | 30.0145 | 30 | [12 empty] | 201.9957 | 1.372058 | 0.000416619 | 0.0124986 | 30.0125 | 30 | [12 empty] | 202.0009 | 1.496531 | 0.000436368 | 0.013091 | 30.013 | 29.9999 | [12 empty] | 202.001 | 1.117039 | 0.000279229 | 0.00837675 | 30.008 | 29.9996 | [12 empty] | 201.9986 | 1.416825 | 0.000359589 | 0.0107877 | 30.0108 | 30 | [12 empty] | 202.002 | 1.279242 | 0.00034004 | 0.0102013 | 30.0106 | 30.0004 | [12 empty] | 201.9992 | 1.152105 | 0.000270826 | 0.00812478 | 30.0081 | 30 | [12 empty] | 201.9996 | 1.485884 | 0.000457878 | 0.0137363 | 30.0137 | 30 | [12 empty] | 201.9987 | 1.150081 | 0.00024474 | 0.0073422 | 30.0073 | 30
203.9977 | 1.678488 | 0.000487622 | 0.0146287 | 30.0146 | 30 | [12 empty] | 203.9957 | 1.389912 | 0.000423632 | 0.012709 | 30.0127 | 30 | [12 empty] | 204.0009 | 1.515237 | 0.000435251 | 0.0130575 | 30.013 | 29.9999 | [12 empty] | 204.001 | 1.126019 | 0.000278803 | 0.00836397 | 30.0079 | 29.9996 | [12 empty] | 203.9991 | 1.434634 | 0.000362256 | 0.0108677 | 30.0109 | 30 | [12 empty] | 204.0001 | 1.296266 | 0.000341241 | 0.0102374 | 30.0106 | 30.0004 | [12 empty] | 203.9992 | 1.168553 | 0.000272622 | 0.00817864 | 30.0082 | 30 | [12 empty] | 203.9996 | 1.502929 | 0.000458354 | 0.0137506 | 30.0137 | 30 | [12 empty] | 203.9987 | 1.166099 | 0.000245145 | 0.00735434 | 30.0074 | 30
205.9977 | 1.698428 | 0.000493378 | 0.0148013 | 30.0148 | 30 | [12 empty] | 205.9972 | 1.40786 | 0.000430117 | 0.0129035 | 30.0129 | 30 | [12 empty] | 205.999 | 1.534223 | 0.000438274 | 0.0131482 | 30.0131 | 29.9999 | [12 empty] | 206.0025 | 1.132627 | 0.000287819 | 0.00863445 | 30.0082 | 29.9996 | [12 empty] | 205.9991 | 1.452941 | 0.000375854 | 0.0112756 | 30.0113 | 30 | [12 empty] | 206.0006 | 1.312842 | 0.000348748 | 0.0104626 | 30.0108 | 30.0004 | [12 empty] | 205.9992 | 1.185016 | 0.00026039 | 0.0078117 | 30.0078 | 30 | [12 empty] | 206.0011 | 1.520217 | 0.000476051 | 0.0142815 | 30.0143 | 30 | [12 empty] | 205.9987 | 1.181941 | 0.000252453 | 0.0075736 | 30.0076 | 30
207.9958 | 1.71845 | 0.00049646 | 0.0148938 | 30.0149 | 30 | [12 empty] | 207.9972 | 1.425769 | 0.000436372 | 0.0130912 | 30.0131 | 30 | [12 empty] | 207.9995 | 1.553076 | 0.00044699 | 0.0134097 | 30.0133 | 29.9999 | [12 empty] | 208.0025 | 1.137845 | 0.000282146 | 0.00846427 | 30.008 | 29.9996 | [12 empty] | 207.9991 | 1.471393 | 0.000375088 | 0.0112527 | 30.0113 | 30 | [12 empty] | 208.0006 | 1.329836 | 0.00034942 | 0.0104827 | 30.0109 | 30.0004 | [12 empty] | 207.9992 | 1.201354 | 0.000289136 | 0.00867408 | 30.0087 | 30 | [12 empty] | 208.0011 | 1.537341 | 0.000484016 | 0.0145205 | 30.0145 | 30 | [12 empty] | 207.9987 | 1.197763 | 0.000261709 | 0.00785127 | 30.0079 | 30
209.9963 | 1.738678 | 0.00050061 | 0.0150183 | 30.015 | 30 | [12 empty] | 209.9972 | 1.443576 | 0.00043917 | 0.0131751 | 30.0132 | 30 | [12 empty] | 209.9995 | 1.571905 | 0.000461822 | 0.0138546 | 30.0138 | 29.9999 | [12 empty] | 210.0025 | 1.141233 | 0.000287126 | 0.00861366 | 30.0082 | 29.9996 | [12 empty] | 209.9991 | 1.489936 | 0.000384572 | 0.0115372 | 30.0116 | 30 | [12 empty] | 209.9987 | 1.347146 | 0.000359442 | 0.0107834 | 30.0112 | 30.0004 | [12 empty] | 209.9992 | 1.217083 | 0.000283871 | 0.00851613 | 30.0085 | 30 | [12 empty] | 210.0011 | 1.554764 | 0.000483914 | 0.0145174 | 30.0145 | 30 | [12 empty] | 209.9967 | 1.213475 | 0.000256124 | 0.00768371 | 30.0077 | 30
211.9963 | 1.758557 | 0.000522826 | 0.0156848 | 30.0157 | 30 | [12 empty] | 211.9972 | 1.461336 | 0.000446861 | 0.0134059 | 30.0134 | 30 | [12 empty] | 211.9995 | 1.590812 | 0.000458061 | 0.0137418 | 30.0137 | 29.9999 | [12 empty] | 212.0025 | 1.147995 | 0.000285073 | 0.00855207 | 30.0081 | 29.9996 | [12 empty] | 211.9971 | 1.508444 | 0.000391944 | 0.0117583 | 30.0118 | 30 | [12 empty] | 211.9992 | 1.364373 | 0.00036568 | 0.0109705 | 30.0113 | 30.0004 | [12 empty] | 212.0007 | 1.233349 | 0.000295748 | 0.00887244 | 30.0089 | 30 | [12 empty] | 212.0011 | 1.571898 | 0.000486797 | 0.0146039 | 30.0146 | 30 | [12 empty] | 211.9973 | 1.229042 | 0.000257226 | 0.00771677 | 30.0077 | 30
213.9963 | 1.778794 | 0.000522283 | 0.0156685 | 30.0157 | 30 | [12 empty] | 213.9972 | 1.479586 | 0.000450852 | 0.0135256 | 30.0135 | 30 | [12 empty] | 213.9995 | 1.610346 | 0.000473345 | 0.0142003 | 30.0141 | 29.9999 | [12 empty] | 214.0025 | 1.152334 | 0.000284955 | 0.00854852 | 30.0081 | 29.9996 | [12 empty] | 213.9976 | 1.526621 | 0.000392897 | 0.0117869 | 30.0118 | 30 | [12 empty] | 213.9992 | 1.381281 | 0.000368001 | 0.0110402 | 30.0114 | 30.0004 | [12 empty] | 214.0007 | 1.249913 | 0.000294384 | 0.00883153 | 30.0088 | 30 | [12 empty] | 214.0011 | 1.589459 | 0.000493913 | 0.0148174 | 30.0148 | 30 | [12 empty] | 213.9973 | 1.244961 | 0.000281938 | 0.00845813 | 30.0085 | 30
215.9963 | 1.799376 | 0.000528558 | 0.0158567 | 30.0158 | 30 | [12 empty] | 215.9987 | 1.497607 | 0.000445962 | 0.0133789 | 30.0134 | 30 | [12 empty] | 215.9975 | 1.629455 | 0.000473875 | 0.0142162 | 30.0142 | 29.9999 | [12 empty] | 216.0041 | 1.15444 | 0.000274424 | 0.0082326 | 30.0078 | 29.9996 | [12 empty] | 215.9976 | 1.545042 | 0.000400661 | 0.0120198 | 30.0121 | 30 | [12 empty] | 215.9992 | 1.398209 | 0.000368457 | 0.0110538 | 30.0114 | 30.0004 | [12 empty] | 215.9986 | 1.266567 | 0.000296873 | 0.0089062 | 30.0089 | 30 | [12 empty] | 216.0026 | 1.607213 | 0.000500744 | 0.0150223 | 30.015 | 30 | [12 empty] | 215.9988 | 1.260914 | 0.00028207 | 0.0084621 | 30.0085 | 30
217.9944 | 1.819574 | 0.000529718 | 0.0158915 | 30.0159 | 30 | [12 empty] | 217.9987 | 1.515445 | 0.000466826 | 0.0140048 | 30.014 | 30 | [12 empty] | 217.998 | 1.648536 | 0.00047824 | 0.0143472 | 30.0143 | 29.9999 | [12 empty] | 218.0041 | 1.156441 | 0.000282353 | 0.00847046 | 30.008 | 29.9996 | [12 empty] | 217.9976 | 1.563351 | 0.000380675 | 0.0114203 | 30.0115 | 30 | [12 empty] | 217.9992 | 1.415347 | 0.000377235 | 0.0113172 | 30.0117 | 30.0004 | [12 empty] | 217.9992 | 1.28339 | 0.000310536 | 0.00931607 | 30.0093 | 30 | [12 empty] | 218.0026 | 1.624972 | 0.00050973 | 0.0152919 | 30.0153 | 30 | [12 empty] | 217.9988 | 1.276819 | 0.0002806 | 0.008418 | 30.0084 | 30
219.9949 | 1.83987 | 0.000541991 | 0.0162597 | 30.0162 | 30 | [12 empty] | 219.9987 | 1.533669 | 0.000471869 | 0.0141561 | 30.0142 | 30 | [12 empty] | 219.998 | 1.667579 | 0.000485944 | 0.0145783 | 30.0145 | 29.9999 | [12 empty] | 220.0019 | 1.157085 | 0.000274858 | 0.00824563 | 30.0078 | 29.9996 | [12 empty] | 219.9976 | 1.582184 | 0.000402951 | 0.0120885 | 30.0121 | 30 | [12 empty] | 219.9992 | 1.432585 | 0.000394105 | 0.0118233 | 30.0122 | 30.0004 | [12 empty] | 219.9992 | 1.299648 | 0.000314498 | 0.00943494 | 30.0094 | 30 | [12 empty] | 220.0005 | 1.642384 | 0.000517843 | 0.0155353 | 30.0155 | 30 | [12 empty] | 219.9988 | 1.292659 | 0.000281688 | 0.00845063 | 30.0085 | 30
221.9949 | 1.860177 | 0.000545982 | 0.0163794 | 30.0164 | 30 | [12 empty] | 221.9987 | 1.551403 | 0.000476994 | 0.0143098 | 30.0143 | 30 | [12 empty] | 221.9995 | 1.68669 | 0.000493187 | 0.0147956 | 30.0147 | 29.9999 | [12 empty] | 222.0025 | 1.152859 | 0.000265882 | 0.00797635 | 30.0076 | 29.9996 | [12 empty] | 221.9955 | 1.600683 | 0.000423161 | 0.0126948 | 30.0127 | 30 | [12 empty] | 221.9992 | 1.449674 | 0.000394032 | 0.0118211 | 30.0122 | 30.0004 | [12 empty] | 221.9992 | 1.31607 | 0.000322797 | 0.00968392 | 30.0097 | 30 | [12 empty] | 222.0011 | 1.659792 | 0.000519793 | 0.0155938 | 30.0156 | 30 | [12 empty] | 221.9988 | 1.309022 | 0.00029087 | 0.00872609 | 30.0087 | 30
223.9964 | 1.88036 | 0.000560133 | 0.016804 | 30.0168 | 30 | [12 empty] | 223.9987 | 1.569531 | 0.000484505 | 0.0145352 | 30.0146 | 30 | [12 empty] | 223.9995 | 1.705755 | 0.000503403 | 0.015102 | 30.015 | 29.9999 | [12 empty] | 224.0025 | 1.136156 | 0.000259922 | 0.00779755 | 30.0074 | 29.9996 | [12 empty] | 223.996 | 1.619472 | 0.000426035 | 0.0127811 | 30.0128 | 30 | [12 empty] | 223.9992 | 1.466568 | 0.000401639 | 0.0120493 | 30.0124 | 30.0004 | [12 empty] | 223.9992 | 1.33245 | 0.00033147 | 0.00994409 | 30.0099 | 30 | [12 empty] | 224.0011 | 1.677451 | 0.000528883 | 0.0158665 | 30.0158 | 30 | [12 empty] | 223.9988 | 1.325177 | 0.000296193 | 0.0088858 | 30.0089 | 30
225.9964 | 1.90073 | 0.000557171 | 0.0167151 | 30.0167 | 30 | [12 empty] | 225.9987 | 1.587546 | 0.000487811 | 0.0146343 | 30.0147 | 30 | [12 empty] | 225.9995 | 1.724626 | 0.000510537 | 0.0153161 | 30.0153 | 29.9999 | [12 empty] | 226.0025 | 1.110974 | 0.000252139 | 0.00756406 | 30.0071 | 29.9996 | [12 empty] | 225.996 | 1.63798 | 0.000447777 | 0.0134333 | 30.0135 | 30 | [12 empty] | 225.9992 | 1.483627 | 0.000407486 | 0.0122247 | 30.0126 | 30.0004 | [12 empty] | 225.997 | 1.349069 | 0.000325112 | 0.00975337 | 30.0097 | 30 | [12 empty] | 226.0011 | 1.69523 | 0.00053526 | 0.0160578 | 30.016 | 30 | [12 empty] | 226.0004 | 1.341448 | 0.000301559 | 0.00904677 | 30.0091 | 30
227.9943 | 1.921318 | 0.000562778 | 0.0168833 | 30.0169 | 30 | [12 empty] | 227.9987 | 1.605837 | 0.000494261 | 0.0148278 | 30.0148 | 30 | [12 empty] | 227.9995 | 1.743745 | 0.000516842 | 0.0155052 | 30.0154 | 29.9999 | [12 empty] | 228.0025 | 1.085947 | 0.000240247 | 0.00720731 | 30.0068 | 29.9996 | [12 empty] | 227.9977 | 1.656939 | 0.000438492 | 0.0131548 | 30.0132 | 30 | [12 empty] | 227.9992 | 1.500764 | 0.000410478 | 0.0123145 | 30.0127 | 30.0004 | [12 empty] | 227.9976 | 1.364884 | 0.000318803 | 0.00956408 | 30.0096 | 30 | [12 empty] | 228.0011 | 1.713074 | 0.000540088 | 0.0162026 | 30.0162 | 30 | [12 empty] | 228.0004 | 1.358152 | 0.000300571 | 0.00901713 | 30.009 | 30
229.9949 | 1.941339 | 0.000571465 | 0.0171439 | 30.0171 | 30 | [12 empty] | 229.9966 | 1.623951 | 0.000499122 | 0.0149737 | 30.015 | 30 | [12 empty] | 229.9995 | 1.762776 | 0.000521751 | 0.0156525 | 30.0156 | 29.9999 | [12 empty] | 230.0025 | 1.057629 | 0.000204242 | 0.00612718 | 30.0057 | 29.9996 | [12 empty] | 229.9977 | 1.675885 | 0.000433835 | 0.0130151 | 30.0131 | 30 | [12 empty] | 229.9992 | 1.517434 | 0.000415856 | 0.0124758 | 30.0128 | 30.0004 | [12 empty] | 229.9976 | 1.380279 | 0.000329452 | 0.00988357 | 30.0099 | 30 | [12 empty] | 229.9989 | 1.730947 | 0.000547117 | 0.0164135 | 30.0164 | 30 | [12 empty] | 230.0004 | 1.374536 | 0.000307304 | 0.00921911 | 30.0092 | 30
231.9949 | 1.961849 | 0.000590039 | 0.0177012 | 30.0177 | 30 | [12 empty] | 231.9972 | 1.642506 | 0.000509519 | 0.0152856 | 30.0153 | 30 | [12 empty] | 232.0011 | 1.782106 | 0.000526652 | 0.0157995 | 30.0157 | 29.9999 | [12 empty] | 232.0025 | 1.002787 | 0.00017693 | 0.00530782 | 30.0049 | 29.9996 | [12 empty] | 231.9977 | 1.694656 | 0.000448003 | 0.0134401 | 30.0135 | 30 | [12 empty] | 231.9992 | 1.5343 | 0.000427698 | 0.0128311 | 30.0132 | 30.0004 | [12 empty] | 231.9992 | 1.397036 | 0.00034531 | 0.0103593 | 30.0104 | 30 | [12 empty] | 231.9995 | 1.748059 | 0.000555308 | 0.0166592 | 30.0166 | 30 | [12 empty] | 232.0004 | 1.391369 | 0.000319795 | 0.00959384 | 30.0096 | 30
233.9949 | 1.981741 | 0.000581221 | 0.0174366 | 30.0174 | 30 | [12 empty] | 233.9972 | 1.661217 | 0.000514729 | 0.0154419 | 30.0155 | 30 | [12 empty] | 234.0011 | 1.801164 | 0.000534621 | 0.0160386 | 30.016 | 29.9999 | [12 empty] | 234.0025 | 0.8992999 | 0.000162531 | 0.00487587 | 30.0045 | 29.9996 | [12 empty] | 233.9977 | 1.713589 | 0.000454976 | 0.0136493 | 30.0137 | 30 | [12 empty] | 233.9992 | 1.55054 | 0.000430401 | 0.0129122 | 30.0133 | 30.0004 | [12 empty] | 233.9992 | 1.413795 | 0.000346049 | 0.0103815 | 30.0104 | 30 | [12 empty] | 233.9995 | 1.765649 | 0.000569364 | 0.0170809 | 30.0171 | 30 | [12 empty] | 234.0004 | 1.407503 | 0.000312946 | 0.00938838 | 30.0094 | 30
235.9949 | 2.001771 | 0.000586933 | 0.017608 | 30.0176 | 30 | [12 empty] | 235.9972 | 1.679666 | 0.000520952 | 0.0156286 | 30.0156 | 30 | [12 empty] | 236.0011 | 1.820425 | 0.000542925 | 0.0162877 | 30.0162 | 29.9999 | [12 empty] | 236.0041 | 0.8261446 | 0.000160455 | 0.00481358 | 30.0044 | 29.9996 | [12 empty] | 235.9977 | 1.73281 | 0.00046233 | 0.0138699 | 30.0139 | 30 | [12 empty] | 235.9992 | 1.56765 | 0.000437365 | 0.0131211 | 30.0135 | 30.0004 | [12 empty] | 235.9992 | 1.430087 | 0.000351714 | 0.0105514 | 30.0105 | 30 | [12 empty] | 236.0011 | 1.783449 | 0.00057205 | 0.0171615 | 30.0171 | 30 | [12 empty] | 236.002 | 1.424062 | 0.000324303 | 0.00972908 | 30.0097 | 30
237.9949 | 2.021942 | 0.000599267 | 0.017978 | 30.018 | 30 | [12 empty] | 237.9972 | 1.698335 | 0.000524373 | 0.0157312 | 30.0157 | 30 | [12 empty] | 238.0011 | 1.840177 | 0.0005478 | 0.016434 | 30.0164 | 29.9999 | [12 empty] | 238.0041 | 0.7819682 | 0.000152613 | 0.00457833 | 30.0042 | 29.9996 | [12 empty] | 237.9993 | 1.75174 | 0.000466263 | 0.0139879 | 30.014 | 30 | [12 empty] | 237.9992 | 1.584314 | 0.000444349 | 0.0133306 | 30.0137 | 30.0004 | [12 empty] | 237.9992 | 1.446845 | 0.000359591 | 0.0107877 | 30.0108 | 30 | [12 empty] | 238.0011 | 1.801202 | 0.00056834 | 0.0170502 | 30.017 | 30 | [12 empty] | 237.9997 | 1.440558 | 0.000326189 | 0.00978568 | 30.0098 | 30
239.9949 | 2.042321 | 0.000607575 | 0.0182272 | 30.0182 | 30 | [12 empty] | 239.995 | 1.716499 | 0.00053032 | 0.0159096 | 30.0159 | 30 | [12 empty] | 240.0011 | 1.859495 | 0.000551444 | 0.0165433 | 30.0165 | 29.9999 | [12 empty] | 240.0041 | 0.7730964 | 0.000156356 | 0.00469062 | 30.0043 | 29.9996 | [12 empty] | 239.9993 | 1.770889 | 0.000468103 | 0.0140431 | 30.0141 | 30 | [12 empty] | 240.0007 | 1.601159 | 0.000441144 | 0.0132345 | 30.0136 | 30.0004 | [12 empty] | 239.9969 | 1.463223 | 0.000364314 | 0.0109294 | 30.0109 | 30 | [12 empty] | 239.9988 | 1.818833 | 0.000574533 | 0.017236 | 30.0172 | 30 | [12 empty] | 240.0004 | 1.456956 | 0.000327871 | 0.00983613 | 30.0098 | 30
241.9949 | 2.062387 | 0.000614486 | 0.0184346 | 30.0184 | 30 | [12 empty] | 241.9956 | 1.735089 | 0.000536763 | 0.0161029 | 30.0161 | 30 | [12 empty] | 242.0027 | 1.879121 | 0.000557338 | 0.0167201 | 30.0167 | 29.9999 | [12 empty] | 242.0041 | 0.7714672 | 0.000153041 | 0.00459116 | 30.0042 | 29.9996 | [12 empty] | 241.997 | 1.790096 | 0.00046595 | 0.0139785 | 30.014 | 30 | [12 empty] | 242.0007 | 1.61785 | 0.00045335 | 0.0136007 | 30.014 | 30.0004 | [12 empty] | 241.9976 | 1.47972 | 0.000363835 | 0.010915 | 30.0109 | 30 | [12 empty] | 241.9995 | 1.836494 | 0.000576315 | 0.0172894 | 30.0173 | 30 | [12 empty] | 242.0004 | 1.473546875 | 0.000333297 | 0.0099989 | 30.01 | 30
243.9949 | 2.082645 | 0.000614733 | 0.018442 | 30.0184 | 30 | [12 empty] | 243.9956 | 1.753608 | 0.000544739 | 0.0163422 | 30.0164 | 30 | [12 empty] | 244.0043 | 1.898559 | 0.000570994 | 0.0171298 | 30.0171 | 29.9999 | [12 empty] | 244.0041 | 0.773707 | 0.000158156 | 0.00474461 | 30.0043 | 29.9996 | [12 empty] | 243.9976 | 1.808989 | 0.000485711 | 0.0145714 | 30.0146 | 30 | [12 empty] | 244.0007 | 1.634443 | 0.000457503 | 0.0137253 | 30.0141 | 30.0004 | [12 empty] | 243.9976 | 1.496326 | 0.000373417 | 0.0112025 | 30.0112 | 30 | [12 empty] | 243.9995 | 1.854251 | 0.000589673 | 0.0176902 | 30.0177 | 30 | [12 empty] | 244.0004 | 1.490428 | 0.00033901 | 0.0101703 | 30.0102 | 30
245.9949 | 2.103085 | 0.000624311 | 0.0187293 | 30.0187 | 30 | [12 empty] | 245.9956 | 1.77201 | 0.000553453 | 0.0166036 | 30.0166 | 30 | [12 empty] | 246.0043 | 1.918102 | 0.000575675 | 0.0172702 | 30.0172 | 29.9999 | [12 empty] | 246.0058 | 0.7793444 | 0.000157326 | 0.00471971 | 30.0043 | 29.9996 | [12 empty] | 245.9976 | 1.828113 | 0.000493676 | 0.0148103 | 30.0149 | 30 | [12 empty] | 246.0007 | 1.651304 | 0.000462593 | 0.013878 | 30.0142 | 30.0004 | [12 empty] | 245.9976 | 1.51279 | 0.000385019 | 0.0115506 | 30.0115 | 30 | [12 empty] | 245.9995 | 1.872592 | 0.000593648 | 0.0178094 | 30.0178 | 30 | [12 empty] | 246.0004 | 1.506993 | 0.000344366 | 0.010331 | 30.0103 | 30
247.9949 | 2.123622 | 0.000626589 | 0.0187977 | 30.0188 | 30 | [12 empty] | 247.9956 | 1.790542 | 0.000553805 | 0.0166142 | 30.0166 | 30 | [12 empty] | 248.0043 | 1.937374 | 0.000578986 | 0.0173696 | 30.0173 | 29.9999 | [12 empty] | 248.0058 | 0.7870402 | 0.000158844 | 0.00476524 | 30.0043 | 29.9996 | [12 empty] | 247.9993 | 1.847401 | 0.000501554 | 0.0150467 | 30.0151 | 30 | [12 empty] | 248.0007 | 1.66805 | 0.000469981 | 0.0140996 | 30.0145 | 30.0004 | [12 empty] | 247.9976 | 1.529334 | 0.00039026 | 0.0117078 | 30.0117 | 30 | [12 empty] | 247.9995 | 1.890507 | 0.000604384 | 0.0181315 | 30.0181 | 30 | [12 empty] | 248.0004 | 1.523267 | 0.000347048 | 0.0104114 | 30.0104 | 30
249.9949 | 2.14446875 | 0.000632499 | 0.018975 | 30.019 | 30 | [12 empty] | 249.9933 | 1.809404 | 0.000563843 | 0.0169153 | 30.0169 | 30 | [12 empty] | 250.0043 | 1.956891 | 0.000587854 | 0.0176356 | 30.0176 | 29.9999 | [12 empty] | 250.0034 | 0.7962218 | 0.000158866 | 0.0047659 | 30.0043 | 29.9996 | [12 empty] | 249.9993 | 1.866469 | 0.000503696 | 0.0151109 | 30.0152 | 30 | [12 empty] | 250.0007 | 1.684634 | 0.000477109 | 0.0143135 | 30.0147 | 30.0004 | [12 empty] | 249.9976 | 1.545735 | 0.000370448 | 0.0111134 | 30.0111 | 30 | [12 empty] | 249.9995 | 1.908733 | 0.000611882 | 0.0183565 | 30.0183 | 30 | [12 empty] | 250.0004 | 1.539888 | 0.000353195 | 0.0105958 | 30.0106 | 30
251.9949 | 2.164951 | 0.00064341 | 0.0193023 | 30.0193 | 30 | [12 empty] | 251.994 | 1.82801 | 0.000570087 | 0.0171026 | 30.0171 | 30 | [12 empty] | 252.0043 | 1.97654 | 0.000595576 | 0.0178673 | 30.0178 | 29.9999 | [12 empty] | 252.0041 | 0.8061663 | 0.000162911 | 0.00488727 | 30.0045 | 29.9996 | [12 empty] | 251.9993 | 1.885589 | 0.000507058 | 0.0152118 | 30.0153 | 30 | [12 empty] | 252.0007 | 1.701389 | 0.000485708 | 0.0145714 | 30.0149 | 30.0004 | [12 empty] | 251.9976 | 1.562068 | 0.000370266 | 0.011108 | 30.0111 | 30 | [12 empty] | 251.9995 | 1.92679 | 0.000616799 | 0.0185039 | 30.0185 | 30 | [12 empty] | 252.0004 | 1.556621 | 0.000362101 | 0.010863 | 30.0109 | 30
253.9949 | 2.185522 | 0.000647801 | 0.019434 | 30.0194 | 30 | [12 empty] | 253.994 | 1.846696 | 0.000581069 | 0.0174321 | 30.0174 | 30 | [12 empty] | 254.0043 | 1.995453 | 0.000596589 | 0.0178976 | 30.0178 | 29.9999 | [12 empty] | 254.0041 | 0.8177694 | 0.000168524 | 0.00505564 | 30.0046 | 29.9996 | [12 empty] | 253.9993 | 1.904664 | 0.000510987 | 0.0153296 | 30.0154 | 30 | [12 empty] | 253.9986 | 1.718058 | 0.000493058 | 0.0147919 | 30.0152 | 30.0004 | [12 empty] | 253.9976 | 1.578402 | 0.000393798 | 0.0118139 | 30.0118 | 30 | [12 empty] | 253.9995 | 1.944808 | 0.000619562 | 0.0185868 | 30.0186 | 30 | [12 empty] | 254.0004 | 1.573362 | 0.000365275 | 0.0109583 | 30.011 | 30
255.9949 | 2.205809 | 0.00065869 | 0.0197607 | 30.0197 | 30 | [12 empty] | 255.994 | 1.865736 | 0.000580836 | 0.0174251 | 30.0174 | 30 | [12 empty] | 256.002 | 2.014942 | 0.000609722 | 0.0182916 | 30.0182 | 29.9999 | [12 empty] | 256.0041 | 0.8307919 | 0.000170111 | 0.00510326 | 30.0047 | 29.9996 | [12 empty] | 255.9993 | 1.923792 | 0.000519274 | 0.0155782 | 30.0156 | 30 | [12 empty] | 255.9992 | 1.734429 | 0.000492608 | 0.0147784 | 30.0151 | 30.0004 | [12 empty] | 255.9976 | 1.59508 | 0.000395066 | 0.011852 | 30.0118 | 30 | [12 empty] | 256.0012 | 1.962714 | 0.000628872 | 0.0188662 | 30.0188 | 30 | [12 empty] | 256.0004 | 1.59007 | 0.000376299 | 0.011289 | 30.0113 | 30
257.9927 | 2.226197 | 0.000666651 | 0.0199995 | 30.02 | 30 | [12 empty] | 257.994 | 1.884591 | 0.000588785 | 0.0176636 | 30.0177 | 30 | [12 empty] | 258.0027 | 2.034345 | 0.000618413 | 0.0185524 | 30.0185 | 29.9999 | [12 empty] | 258.0041 | 0.8444764 | 0.0001774 | 0.00532194 | 30.0049 | 29.9996 | [12 empty] | 257.9994 | 1.942993 | 0.0005236 | 0.015708 | 30.0158 | 30 | [12 empty] | 257.9991 | 1.750915 | 0.000495757 | 0.0148729 | 30.0152 | 30.0004 | [12 empty] | 257.9976 | 1.611718 | 0.000409978 | 0.0122993 | 30.0123 | 30 | [12 empty] | 258.0012 | 1.980689 | 0.000629769 | 0.0188931 | 30.0189 | 30 | [12 empty] | 258.0004 | 1.607015625 | 0.000377003 | 0.0113101 | 30.0113 | 30
259.9933 | 2.246558 | 0.000664752 | 0.0199426 | 30.0199 | 30 | [12 empty] | 259.994 | 1.903424 | 0.000596969 | 0.0179091 | 30.0179 | 30 | [12 empty] | 260.0027 | 2.053705 | 0.000621692 | 0.0186507 | 30.0186 | 29.9999 | [12 empty] | 260.0041 | 0.8600214 | 0.000177647 | 0.00532935 | 30.0049 | 29.9996 | [12 empty] | 259.9994 | 1.962488 | 0.000527466 | 0.015824 | 30.0159 | 30 | [12 empty] | 259.9991 | 1.76746 | 0.000503575 | 0.0151074 | 30.0155 | 30.0004 | [12 empty] | 259.9976 | 1.628479 | 0.000410725 | 0.0123218 | 30.0123 | 30 | [12 empty] | 260.0012 | 1.9986 | 0.000637718 | 0.0191315 | 30.0191 | 30 | [12 empty] | 260.0004 | 1.623601 | 0.000381417 | 0.0114425 | 30.0114 | 30
261.9933 | 2.266723 | 0.000685812 | 0.0205744 | 30.0206 | 30 | [12 empty] | 261.994 | 1.922387 | 0.000605395 | 0.0181619 | 30.0182 | 30 | [12 empty] | 262.0027 | 2.073551 | 0.000623092 | 0.0186927 | 30.0186 | 29.9999 | [12 empty] | 262.0041 | 0.8761461 | 0.000188889 | 0.00566658 | 30.0052 | 29.9996 | [12 empty] | 261.9994 | 1.982108 | 0.000539202 | 0.0161761 | 30.0162 | 30 | [12 empty] | 261.9991 | 1.783698 | 0.000504394 | 0.015132 | 30.0155 | 30.0004 | [12 empty] | 261.9976 | 1.645205 | 0.000417311 | 0.0125193 | 30.0125 | 30 | [12 empty] | 262.0012 | 2.016655 | 0.000647178 | 0.0194153 | 30.0194 | 30 | [12 empty] | 262.0004 | 1.640571 | 0.000387378 | 0.0116213 | 30.0116 | 30
263.9933 | 2.287447 | 0.000685524 | 0.0205657 | 30.0206 | 30 | [12 empty] | 263.994 | 1.941673 | 0.000606759 | 0.0182028 | 30.0182 | 30 | [12 empty] | 264.0027 | 2.093295 | 0.000634106 | 0.0190231 | 30.019 | 29.9999 | [12 empty] | 264.0041 | 0.8936199 | 0.000194813 | 0.00584431 | 30.0054 | 29.9996 | [12 empty] | 263.9994 | 2.001427 | 0.000550768 | 0.0165231 | 30.0166 | 30 | [12 empty] | 263.9991 | 1.800074 | 0.000514721 | 0.0154418 | 30.0158 | 30.0004 | [12 empty] | 263.9976 | 1.661708 | 0.000426786 | 0.0128036 | 30.0128 | 30 | [12 empty] | 264.0012 | 2.034647 | 0.00065301 | 0.0195903 | 30.0196 | 30 | [12 empty] | 264.0004 | 1.657428 | 0.000391256 | 0.0117377 | 30.0117 | 30
265.9933 | 2.307863 | 0.000693223 | 0.0207967 | 30.0208 | 30 | [12 empty] | 265.9957 | 1.960888 | 0.000613202 | 0.0183961 | 30.0184 | 30 | [12 empty] | 266.0027 | 2.11287 | 0.000639335 | 0.01918 | 30.0191 | 29.9999 | [12 empty] | 266.0058 | 0.9116626 | 0.000200193 | 0.0060057 | 30.0056 | 29.9996 | [12 empty] | 265.9994 | 2.021344 | 0.000542705 | 0.0162812 | 30.0163 | 30 | [12 empty] | 265.9991 | 1.81637 | 0.000519263 | 0.0155781 | 30.0159 | 30.0004 | [12 empty] | 265.9952 | 1.678792 | 0.00042694 | 0.0128082 | 30.0128 | 30 | [12 empty] | 266.0012 | 2.053225 | 0.000654746 | 0.0196424 | 30.0196 | 30 | [12 empty] | 266.0004 | 1.674261 | 0.000394392 | 0.0118317 | 30.0118 | 30
267.9933 | 2.328327 | 0.000693907 | 0.0208172 | 30.0208 | 30 | [12 empty] | 267.9957 | 1.980234375 | 0.000618728 | 0.0185618 | 30.0186 | 30 | [12 empty] | 268.0027 | 2.132886 | 0.000644465 | 0.0193339 | 30.0193 | 29.9999 | [12 empty] | 268.0058 | 0.9319515 | 0.000203067 | 0.00609193 | 30.0057 | 29.9996 | [12 empty] | 267.9994 | 2.040872 | 0.000556895 | 0.0167069 | 30.0168 | 30 | [12 empty] | 267.9991 | 1.832434 | 0.000527048 | 0.0158116 | 30.0162 | 30.0004 | [12 empty] | 267.9959 | 1.695573 | 0.000434381 | 0.0130314 | 30.013 | 30 | [12 empty] | 268.0012 | 2.071468 | 0.000652857 | 0.0195857 | 30.0196 | 30 | [12 empty] | 268.0004 | 1.691109 | 0.000399653 | 0.0119896 | 30.012 | 30
269.9933 | 2.348571 | 0.000705572 | 0.0211672 | 30.0212 | 30 | [12 empty] | 269.9957 | 1.999247 | 0.000627922 | 0.0188377 | 30.0189 | 30 | [12 empty] | 270.0027 | 2.15283 | 0.000648315 | 0.0194494 | 30.0194 | 29.9999 | [12 empty] | 270.0058 | 0.9543087 | 0.000211792 | 0.00635367 | 30.0059 | 29.9996 | [12 empty] | 269.9994 | 2.060348 | 0.000561008 | 0.0168303 | 30.0169 | 30 | [12 empty] | 270.0007 | 1.848661 | 0.000528906 | 0.0158674 | 30.0162 | 30.0004 | [12 empty] | 269.9959 | 1.712294 | 0.000441563 | 0.0132469 | 30.0132 | 30 | [12 empty] | 269.9987 | 2.089803 | 0.000678819 | 0.0203646 | 30.0203 | 30 | [12 empty] | 269.998 | 1.708167 | 0.000407988 | 0.0122396 | 30.0122 | 30
271.9933 | 2.368656 | 0.000707967 | 0.021239 | 30.0212 | 30 | [12 empty] | 271.9957 | 2.018383 | 0.000632559 | 0.0189768 | 30.019 | 30 | [12 empty] | 272.0027 | 2.172815 | 0.000657052 | 0.0197115 | 30.0196 | 29.9999 | [12 empty] | 272.0058 | 0.9780974 | 0.000220595 | 0.00661775 | 30.0062 | 29.9996 | [12 empty] | 271.9994 | 2.080215 | 0.000569632 | 0.017089 | 30.0171 | 30 | [12 empty] | 272.0007 | 1.864644 | 0.000535872 | 0.0160764 | 30.0164 | 30.0004 | [12 empty] | 271.9959 | 1.729311 | 0.000421328 | 0.0126398 | 30.0126 | 30 | [12 empty] | 271.9995 | 2.108057 | 0.000679792 | 0.0203937 | 30.0204 | 30 | [12 empty] | 271.9987 | 1.725128 | 0.000411205 | 0.0123362 | 30.0123 | 30
273.9933 | 2.389127 | 0.000718349 | 0.0215505 | 30.0215 | 30 | [12 empty] | 273.9957 | 2.03759 | 0.000643091 | 0.0192927 | 30.0193 | 30 | [12 empty] | 274.0027 | 2.192701 | 0.000662812 | 0.0198843 | 30.0198 | 29.9999 | [12 empty] | 274.0058 | 1.002689 | 0.000228314 | 0.00684931 | 30.0064 | 29.9996 | [12 empty] | 273.9994 | 2.099634 | 0.000579402 | 0.0173821 | 30.0174 | 30 | [12 empty] | 274.0007 | 1.880587 | 0.000540706 | 0.0162214 | 30.0166 | 30.0004 | [12 empty] | 273.9959 | 1.746042 | 0.000456512 | 0.0136954 | 30.0137 | 30 | [12 empty] | 273.9995 | 2.126737 | 0.000680946 | 0.0204284 | 30.0204 | 30 | [12 empty] | 273.9987 | 1.741881 | 0.000406699 | 0.012201 | 30.0122 | 30
275.9933 | 2.40977 | 0.000725758 | 0.0217727 | 30.0218 | 30 | [12 empty] | 275.9957 | 2.057191 | 0.000647607 | 0.0194282 | 30.0194 | 30 | [12 empty] | 276.0003 | 2.212561 | 0.000672082 | 0.0201624 | 30.0201 | 29.9999 | [12 empty] | 276.0058 | 1.02799 | 0.000234186 | 0.0070255 | 30.0066 | 29.9996 | [12 empty] | 275.9994 | 2.119294 | 0.00057716 | 0.0173148 | 30.0174 | 30 | [12 empty] | 276.0007 | 1.896724 | 0.000541851 | 0.0162557 | 30.0166 | 30.0004 | [12 empty] | 275.9959 | 1.76281 | 0.000455212 | 0.0136564 | 30.0136 | 30 | [12 empty] | 275.9995 | 2.145045 | 0.000694431 | 0.0208329 | 30.0208 | 30 | [12 empty] | 275.9987 | 1.758973 | 0.000413704 | 0.0124111 | 30.0124 | 30
277.9933 | 2.429976 | 0.000727926 | 0.0218378 | 30.0218 | 30 | [12 empty] | 277.9957 | 2.076507 | 0.000653599 | 0.019608 | 30.0196 | 30 | [12 empty] | 278.001 | 2.231984 | 0.000675878 | 0.0202763 | 30.0202 | 29.9999 | [12 empty] | 278.0058 | 1.054429 | 0.000237871 | 0.00713604 | 30.0067 | 29.9996 | [12 empty] | 278.0011 | 2.139178 | 0.000585813 | 0.0175744 | 30.0176 | 30 | [12 empty] | 278.0007 | 1.912574 | 0.000552592 | 0.016578 | 30.0169 | 30.0004 | [12 empty] | 277.9959 | 1.779641 | 0.000458865 | 0.0137659 | 30.0138 | 30 | [12 empty] | 277.9995 | 2.163984 | 0.000701969 | 0.0210591 | 30.021 | 30 | [12 empty] | 277.9987 | 1.775738 | 0.000426339 | 0.0127902 | 30.0128 | 30
279.9933 | 2.450409 | 0.000737352 | 0.0221206 | 30.0221 | 30 | [12 empty] | 279.9933 | 2.095364 | 0.000657266 | 0.019718 | 30.0197 | 30 | [12 empty] | 280.001 | 2.251383 | 0.000699283 | 0.0209785 | 30.0209 | 29.9999 | [12 empty] | 280.0058 | 1.08112 | 0.000254756 | 0.00764256 | 30.0072 | 29.9996 | [12 empty] | 280.0011 | 2.158649 | 0.000593201 | 0.0177961 | 30.0178 | 30 | [12 empty] | 280.0007 | 1.928281 | 0.000556495 | 0.016695 | 30.0171 | 30.0004 | [12 empty] | 279.9959 | 1.796536 | 0.000459348 | 0.0137805 | 30.0138 | 30 | [12 empty] | 279.9995 | 2.182396 | 0.000709851 | 0.0212955 | 30.0213 | 30 | [12 empty] | 279.9987 | 1.792875 | 0.000429003 | 0.0128701 | 30.0129 | 30
281.9933 | 2.471384 | 0.000744541 | 0.0223362 | 30.0223 | 30 | [12 empty] | 281.994 | 2.114695 | 0.000665508 | 0.0199652 | 30.02 | 30 | [12 empty] | 282.001 | 2.271035 | 0.000697989 | 0.0209396 | 30.0209 | 29.9999 | [12 empty] | 282.0058 | 1.108007 | 0.000259102 | 0.00777296 | 30.0073 | 29.9996 | [12 empty] | 282.0011 | 2.177961 | 0.000597351 | 0.0179206 | 30.018 | 30 | [12 empty] | 282.0007 | 1.944105 | 0.000563965 | 0.0169192 | 30.0173 | 30.0004 | [12 empty] | 281.9959 | 1.813198 | 0.000466481 | 0.0139944 | 30.014 | 30 | [12 empty] | 281.9995 | 2.200989 | 0.000712525 | 0.0213757 | 30.0214 | 30 | [12 empty] | 281.9987 | 1.810241 | 0.000426538 | 0.0127961 | 30.0128 | 30
283.9933 | 2.492615 | 0.000751706 | 0.0225512 | 30.0225 | 30 | [12 empty] | 283.994 | 2.13403 | 0.000673842 | 0.0202153 | 30.0202 | 30 | [12 empty] | 284.001 | 2.291083 | 0.000698872 | 0.0209661 | 30.0209 | 29.9999 | [12 empty] | 284.0058 | 1.134881 | 0.000268857 | 0.00806561 | 30.0076 | 29.9996 | [12 empty] | 284.0011 | 2.197407 | 0.000603821 | 0.0181147 | 30.0182 | 30 | [12 empty] | 284.0007 | 1.959757 | 0.000571166 | 0.0171352 | 30.0175 | 30.0004 | [12 empty] | 283.9959 | 1.829889 | 0.000471586 | 0.0141476 | 30.0141 | 30 | [12 empty] | 283.9995 | 2.219556 | 0.000718616 | 0.0215585 | 30.0215 | 30 | [12 empty] | 283.9987 | 1.827423 | 0.00043757 | 0.0131271 | 30.0131 | 30
285.9933 | 2.513199 | 0.000760331 | 0.0228099 | 30.0228 | 30 | [12 empty] | 285.994 | 2.153019 | 0.000682913 | 0.0204874 | 30.0205 | 30 | [12 empty] | 286.001 | 2.310528 | 0.000704631 | 0.0211389 | 30.0211 | 29.9999 | [12 empty] | 286.0058 | 1.160256 | 0.000277544 | 0.00832621 | 30.0079 | 29.9996 | [12 empty] | 286.0011 | 2.217075 | 0.000613651 | 0.0184096 | 30.0185 | 30 | [12 empty] | 286.0007 | 1.975199 | 0.00057657 | 0.0172973 | 30.0177 | 30.0004 | [12 empty] | 285.9959 | 1.846469 | 0.000472457 | 0.0141737 | 30.0142 | 30 | [12 empty] | 285.9995 | 2.238263 | 0.000727969 | 0.0218391 | 30.0218 | 30 | [12 empty] | 286.0004 | 1.844498 | 0.000452393 | 0.0135718 | 30.0136 | 30
287.9933 | 2.534062 | 0.000764117 | 0.0229235 | 30.0229 | 30 | [12 empty] | 287.994 | 2.172184 | 0.000683752 | 0.0205126 | 30.0205 | 30 | [12 empty] | 288.001 | 2.330081 | 0.000718966 | 0.0215689 | 30.0215 | 29.9999 | [12 empty] | 288.0058 | 1.17955 | 0.000283648 | 0.00850933 | 30.0081 | 29.9996 | [12 empty] | 288.0011 | 2.236938 | 0.000615743 | 0.0184723 | 30.0185 | 30 | [12 empty] | 288.0007 | 1.991144 | 0.000580512 | 0.0174156 | 30.0178 | 30.0004 | [12 empty] | 287.9959 | 1.86332 | 0.000479851 | 0.0143955 | 30.0144 | 30 | [12 empty] | 287.9995 | 2.256561 | 0.000727206 | 0.0218161 | 30.0218 | 30 | [12 empty] | 288.0004 | 1.861887 | 0.000441973 | 0.0132592 | 30.0133 | 30
289.9933 | 2.554926 | 0.000770416 | 0.0231125 | 30.0231 | 30 | [12 empty] | 289.994 | 2.191623 | 0.000692067 | 0.020762 | 30.0208 | 30 | [12 empty] | 290.001 | 2.350581 | 0.000718029 | 0.0215408 | 30.0215 | 29.9999 | [12 empty] | 290.0058 | 1.197005 | 0.000280408 | 0.00841212 | 30.008 | 29.9996 | [12 empty] | 290.0011 | 2.256397 | 0.000625341 | 0.0187603 | 30.0188 | 30 | [12 empty] | 290.0023 | 2.006572 | 0.000581308 | 0.0174394 | 30.0178 | 30.0004 | [12 empty] | 289.9959 | 1.879626 | 0.000486255 | 0.0145877 | 30.0146 | 30 | [12 empty] | 289.997 | 2.275309 | 0.000740741 | 0.0222222 | 30.0222 | 30 | [12 empty] | 290.0004 | 1.879498 | 0.000449042 | 0.0134713 | 30.0135 | 30
291.9933 | 2.57493 | 0.000785589 | 0.0235676 | 30.0236 | 30 | [12 empty] | 291.994 | 2.211068 | 0.000698666 | 0.02096 | 30.021 | 30 | [12 empty] | 292.0027 | 2.370488 | 0.000725634 | 0.021769 | 30.0217 | 29.9999 | [12 empty] | 292.0058 | 1.213682 | 0.000288388 | 0.00865151 | 30.0082 | 29.9996 | [12 empty] | 291.9986 | 2.276207 | 0.000624571 | 0.0187372 | 30.0188 | 30 | [12 empty] | 292.0023 | 2.021833 | 0.000584597 | 0.0175381 | 30.0179 | 30.0004 | [12 empty] | 291.9959 | 1.896161 | 0.000491766 | 0.014753 | 30.0147 | 30 | [12 empty] | 291.9977 | 2.29387 | 0.000749989 | 0.0224997 | 30.0225 | 30 | [12 empty] | 292.0004 | 1.896619 | 0.000465922 | 0.0139777 | 30.014 | 30
293.9949 | 2.595459 | 0.000788137 | 0.0236441 | 30.0236 | 30 | [12 empty] | 293.994 | 2.230323 | 0.000699378 | 0.0209813 | 30.021 | 30 | [12 empty] | 294.0027 | 2.390308 | 0.000730262 | 0.0219078 | 30.0218 | 29.9999 | [12 empty] | 294.0058 | 1.229795 | 0.000286816 | 0.00860437 | 30.0082 | 29.9996 | [12 empty] | 293.9994 | 2.295868 | 0.000642689 | 0.0192807 | 30.0193 | 30 | [12 empty] | 294.0023 | 2.037317 | 0.000590287 | 0.0177088 | 30.0181 | 30.0004 | [12 empty] | 293.9959 | 1.91264 | 0.000499096 | 0.0149729 | 30.015 | 30 | [12 empty] | 293.9977 | 2.31261 | 0.000747556 | 0.0224267 | 30.0224 | 30 | [12 empty] | 294.0004 | 1.913999 | 0.000462071 | 0.0138621 | 30.0139 | 30
295.9949 | 2.615973 | 0.000793388 | 0.0238016 | 30.0238 | 30 | [12 empty] | 295.9957 | 2.249788 | 0.000712326 | 0.0213698 | 30.0214 | 30 | [12 empty] | 296.0027 | 2.409852 | 0.000737041 | 0.0221112 | 30.022 | 29.9999 | [12 empty] | 296.0075 | 1.246491 | 0.000294643 | 0.00883918 | 30.0084 | 29.9996 | [12 empty] | 295.9994 | 2.315808 | 0.000645383 | 0.0193615 | 30.0194 | 30 | [12 empty] | 296.0023 | 2.05302 | 0.000597892 | 0.017937 | 30.0183 | 30.0004 | [12 empty] | 295.9959 | 1.928817 | 0.00050753 | 0.0152259 | 30.0152 | 30 | [12 empty] | 295.9977 | 2.331652 | 0.000754391 | 0.0226317 | 30.0226 | 30 | [12 empty] | 296.0004 | 1.931203 | 0.000472142 | 0.0141643 | 30.0142 | 30
297.9949 | 2.636342 | 0.000802765 | 0.0240829 | 30.0241 | 30 | [12 empty] | 297.9957 | 2.269112 | 0.000715166 | 0.021455 | 30.0215 | 30 | [12 empty] | 298.0027 | 2.429662 | 0.000743454 | 0.0223036 | 30.0222 | 29.9999 | [12 empty] | 298.0075 | 1.262862 | 0.000296522 | 0.00889554 | 30.0085 | 29.9996 | [12 empty] | 297.9994 | 2.335523 | 0.000646204 | 0.0193862 | 30.0194 | 30 | [12 empty] | 298.0023 | 2.068197 | 0.000600734 | 0.0180222 | 30.0184 | 30.0004 | [12 empty] | 297.9959 | 1.94525 | 0.000512707 | 0.0153812 | 30.0154 | 30 | [12 empty] | 297.9977 | 2.350271 | 0.0007718 | 0.023154 | 30.0231 | 30 | [12 empty] | 298.0004 | 1.948454 | 0.000476536 | 0.0142961 | 30.0143 | 30
299.9949 | 2.657193 | 0.000821626 | 0.0246488 | 30.0246 | 30 | [12 empty] | 299.9957 | 2.288875 | 0.000729912 | 0.0218974 | 30.0219 | 30 | [12 empty] | 300.0027 | 2.449673 | 0.000749389 | 0.0224816 | 30.0224 | 29.9999 | [12 empty] | 300.0075 | 1.279341 | 0.000305757 | 0.00917259 | 30.0087 | 29.9996 | [12 empty] | 299.9994 | 2.35524 | 0.000667041 | 0.0200113 | 30.0201 | 30 | [12 empty] | 300.0023 | 2.083445 | 0.000604241 | 0.0181274 | 30.0185 | 30.0004 | [12 empty] | 299.9959 | 1.96145 | 0.000518849 | 0.0155655 | 30.0156 | 30 | [12 empty] | 299.9977 | 2.369197 | 0.000759794 | 0.0227938 | 30.0228 | 30 | [12 empty] | 299.998 | 1.966008 | 0.0004867 | 0.014601 | 30.0146 | 30
301.9949 | 2.677591 | 0.000811497 | 0.0243449 | 30.0243 | 30 | [12 empty] | 301.9957 | 2.30847 | 0.000731354 | 0.0219406 | 30.022 | 30 | [12 empty] | 302.0027 | 2.469405 | 0.000753916 | 0.0226174 | 30.0226 | 29.9999 | [12 empty] | 302.0075 | 1.2957 | 0.000309064 | 0.0092718 | 30.0088 | 29.9996 | [12 empty] | 301.9994 | 2.375436 | 0.00066225 | 0.0198675 | 30.0199 | 30 | [12 empty] | 302.0023 | 2.099187 | 0.000611493 | 0.018345 | 30.0187 | 30.0004 | [12 empty] | 301.9934 | 1.977562 | 0.000518738 | 0.0155621 | 30.0156 | 30 | [12 empty] | 301.9977 | 2.388402 | 0.000778873 | 0.0233662 | 30.0233 | 30 | [12 empty] | 301.9987 | 1.983743 | 0.000490685 | 0.0147205 | 30.0147 | 30
303.9949 | 2.698248 | 0.000817677 | 0.0245303 | 30.0245 | 30 | [12 empty] | 303.9957 | 2.32771 | 0.00074152 | 0.0222456 | 30.0223 | 30 | [12 empty] | 304.0027 | 2.489265625 | 0.000766189 | 0.0229856 | 30.0229 | 29.9999 | [12 empty] | 304.0075 | 1.311894 | 0.000315954 | 0.00947848 | 30.0091 | 29.9996 | [12 empty] | 303.9994 | 2.395548 | 0.000674226 | 0.0202268 | 30.0203 | 30 | [12 empty] | 304.0023 | 2.114731 | 0.000618964 | 0.0185691 | 30.0189 | 30.0004 | [12 empty] | 303.9942 | 1.992229 | 0.00051916 | 0.0155748 | 30.0156 | 30 | [12 empty] | 303.9977 | 2.407541 | 0.000790646 | 0.0237194 | 30.0237 | 30 | [12 empty] | 303.9987 | 2.000952 | 0.000486577 | 0.0145973 | 30.0146 | 30
305.9949 | 2.718925 | 0.000823212 | 0.0246963 | 30.0247 | 30 | [12 empty] | 305.9957 | 2.347013 | 0.000739399 | 0.022182 | 30.0222 | 30 | [12 empty] | 306.0027 | 2.509225 | 0.00077115 | 0.0231345 | 30.0231 | 29.9999 | [12 empty] | 306.0075 | 1.327881 | 0.000320026 | 0.00960064 | 30.0092 | 29.9996 | [12 empty] | 305.9994 | 2.415324 | 0.000672659 | 0.0201798 | 30.0202 | 30 | [12 empty] | 306.0023 | 2.130612 | 0.000621081 | 0.0186327 | 30.019 | 30.0004 | [12 empty] | 305.9942 | 2.005048 | 0.000524851 | 0.0157455 | 30.0157 | 30 | [12 empty] | 305.9977 | 2.42643 | 0.000790931 | 0.0237279 | 30.0237 | 30 | [12 empty] | 305.9987 | 2.018677 | 0.000492522 | 0.0147757 | 30.0148 | 30
307.9926 | 2.739417 | 0.000831248 | 0.0249374 | 30.0249 | 30 | [12 empty] | 307.9957 | 2.366774 | 0.000751419 | 0.0225426 | 30.0226 | 30 | [12 empty] | 308.0027 | 2.529093 | 0.000776248 | 0.0232874 | 30.0232 | 29.9999 | [12 empty] | 308.0075 | 1.343956 | 0.000323212 | 0.00969623 | 30.0093 | 29.9996 | [12 empty] | 307.9994 | 2.435208 | 0.000681315 | 0.0204395 | 30.0205 | 30 | [12 empty] | 308.0023 | 2.146209 | 0.000628098 | 0.0188432 | 30.0192 | 30.0004 | [12 empty] | 307.9942 | 2.017923 | 0.000528999 | 0.01587 | 30.0159 | 30 | [12 empty] | 307.9977 | 2.445792 | 0.000801977 | 0.0240593 | 30.024 | 30 | [12 empty] | 307.9987 | 2.036327 | 0.000509209 | 0.0152763 | 30.0153 | 30
309.9933 | 2.759791 | 0.000823848 | 0.0247154 | 30.0247 | 30 | [12 empty] | 309.9932 | 2.385869 | 0.000758215 | 0.0227465 | 30.0228 | 30 | [12 empty] | 310.0027 | 2.549084 | 0.000780927 | 0.0234278 | 30.0234 | 29.9999 | [12 empty] | 310.005 | 1.359999 | 0.000323282 | 0.00969833 | 30.0093 | 29.9996 | [12 empty] | 309.9994 | 2.455245 | 0.00068788 | 0.0206364 | 30.0207 | 30 | [12 empty] | 310.0023 | 2.161536 | 0.000634977 | 0.0190496 | 30.0194 | 30.0004 | [12 empty] | 309.9942 | 2.033946 | 0.000523772 | 0.0157132 | 30.0157 | 30 | [12 empty] | 309.9977 | 2.464573 | 0.000810727 | 0.0243218 | 30.0243 | 30 | [12 empty] | 309.9987 | 2.053892 | 0.000512341 | 0.0153702 | 30.0154 | 30
311.9933 | 2.780336 | 0.000849039 | 0.0254712 | 30.0255 | 30 | [12 empty] | 311.9939 | 2.405671 | 0.000764385 | 0.0229316 | 30.0229 | 30 | [12 empty] | 312.0027 | 2.569087 | 0.000787365 | 0.0236209 | 30.0236 | 29.9999 | [12 empty] | 312.0058 | 1.37579 | 0.00032511 | 0.00975316 | 30.0093 | 29.9996 | [12 empty] | 311.9968 | 2.475136 | 0.000689715 | 0.0206915 | 30.0207 | 30 | [12 empty] | 312.0023 | 2.176489 | 0.000639486 | 0.0191848 | 30.0196 | 30.0004 | [12 empty] | 311.9942 | 2.050296 | 0.000532561 | 0.0159768 | 30.016 | 30 | [12 empty] | 311.9977 | 2.483347 | 0.000818736 | 0.0245621 | 30.0245 | 30 | [12 empty] | 311.9987 | 2.071612 | 0.000507771 | 0.0152331 | 30.0152 | 30
313.9933 | 2.801102 | 0.000854826 | 0.0256448 | 30.0256 | 30 | [12 empty] | 313.9939 | 2.425309 | 0.000770251 | 0.0231076 | 30.0231 | 30 | [12 empty] | 314.0027 | 2.589126 | 0.000803891 | 0.0241167 | 30.0241 | 29.9999 | [12 empty] | 314.0058 | 1.391278 | 0.000340019 | 0.0102004 | 30.0098 | 29.9996 | [12 empty] | 313.9976 | 2.494827 | 0.000700967 | 0.021029 | 30.0211 | 30 | [12 empty] | 314.0023 | 2.191766 | 0.000648288 | 0.0194489 | 30.0198 | 30.0004 | [12 empty] | 313.9942 | 2.066234 | 0.000539198 | 0.0161759 | 30.0162 | 30 | [12 empty] | 313.9977 | 2.502423 | 0.000826493 | 0.0247948 | 30.0248 | 30 | [12 empty] | 313.9987 | 2.089255 | 0.000514654 | 0.0154396 | 30.0154 | 30
315.9933 | 2.821679 | 0.000859713 | 0.0257914 | 30.0258 | 30 | [12 empty] | 315.9939 | 2.444603 | 0.000777353 | 0.0233206 | 30.0233 | 30 | [12 empty] | 316.0027 | 2.608919 | 0.000812 | 0.02436 | 30.0243 | 29.9999 | [12 empty] | 316.0058 | 1.406777 | 0.00033861 | 0.0101582 | 30.0097 | 29.9996 | [12 empty] | 315.9976 | 2.514775 | 0.000702142 | 0.0210643 | 30.0211 | 30 | [12 empty] | 316.0023 | 2.207554 | 0.000652423 | 0.0195729 | 30.0199 | 30.0004 | [12 empty] | 315.9942 | 2.082594 | 0.000545843 | 0.0163753 | 30.0164 | 30 | [12 empty] | 315.9977 | 2.521636 | 0.000831131 | 0.0249339 | 30.0249 | 30 | [12 empty] | 316.0005 | 2.10692 | 0.00052219 | 0.0156657 | 30.0157 | 30
317.9933 | 2.842681 | 0.000866845 | 0.0260053 | 30.026 | 30 | [12 empty] | 317.9939 | 2.464263 | 0.000784915 | 0.0235475 | 30.0236 | 30 | [12 empty] | 318.0027 | 2.6287 | 0.00081813 | 0.0245438 | 30.0245 | 29.9999 | [12 empty] | 318.0058 | 1.422216 | 0.000339228 | 0.0101767 | 30.0098 | 29.9996 | [12 empty] | 317.9976 | 2.534855 | 0.000712951 | 0.0213886 | 30.0214 | 30 | [12 empty] | 318.0023 | 2.222435 | 0.000656482 | 0.0196947 | 30.0201 | 30.0004 | [12 empty] | 317.996 | 2.098586 | 0.000553577 | 0.0166073 | 30.0166 | 30 | [12 empty] | 317.9977 | 2.540856 | 0.000845038 | 0.0253511 | 30.0253 | 30 | [12 empty] | 318.0005 | 2.125054 | 0.000527104 | 0.0158131 | 30.0158 | 30
319.9933 | 2.863032 | 0.000864846 | 0.0259454 | 30.0259 | 30 | [12 empty] | 319.9939 | 2.483557 | 0.000789596 | 0.0236879 | 30.0237 | 30 | [12 empty] | 320.0027 | 2.649035 | 0.000822773 | 0.0246831 | 30.0246 | 29.9999 | [12 empty] | 320.0057 | 1.437554 | 0.000353806 | 0.010614 | 30.0102 | 29.9996 | [12 empty] | 319.9976 | 2.554933 | 0.000717896 | 0.0215369 | 30.0216 | 30 | [12 empty] | 320.0039 | 2.238115 | 0.000660852 | 0.0198258 | 30.0202 | 30.0004 | [12 empty] | 319.996 | 2.114378 | 0.000575091 | 0.0172527 | 30.0172 | 30 | [12 empty] | 319.9951 | 2.5597 | 0.000843221 | 0.0252966 | 30.0253 | 30 | [12 empty] | 320.0005 | 2.143242 | 0.000531613 | 0.0159484 | 30.016 | 30
321.9933 | 2.883552 | 0.000883085 | 0.0264925 | 30.0265 | 30 | [12 empty] | 321.9939 | 2.503263 | 0.000799039 | 0.0239712 | 30.024 | 30 | [12 empty] | 322.0045 | 2.669053 | 0.00083654 | 0.0250962 | 30.025 | 29.9999 | [12 empty] | 322.0057 | 1.453243 | 0.000352238 | 0.010567 | 30.0101 | 29.9996 | [12 empty] | 321.9976 | 2.575507 | 0.000738384 | 0.0221516 | 30.0222 | 30 | [12 empty] | 322.0039 | 2.253504 | 0.000665135 | 0.0199543 | 30.0203 | 30.0004 | [12 empty] | 321.996 | 2.129464 | 0.000564024 | 0.0169207 | 30.0169 | 30 | [12 empty] | 321.9959 | 2.579138 | 0.000849993 | 0.0254998 | 30.0255 | 30 | [12 empty] | 322.0005 | 2.161316 | 0.000540507 | 0.0162152 | 30.0162 | 30
323.995 | 2.904554 | 0.00088164 | 0.0264492 | 30.0264 | 30 | [12 empty] | 323.9939 | 2.522994 | 0.000806719 | 0.0242016 | 30.0242 | 30 | [12 empty] | 324.0045 | 2.689376 | 0.000827285 | 0.0248185 | 30.0248 | 29.9999 | [12 empty] | 324.0057 | 1.469037 | 0.000355025 | 0.0106506 | 30.0102 | 29.9996 | [12 empty] | 323.9976 | 2.595532 | 0.000728455 | 0.0218537 | 30.0219 | 30 | [12 empty] | 324.0039 | 2.26903 | 0.000674266 | 0.0202282 | 30.0206 | 30.0004 | [12 empty] | 323.996 | 2.141987 | 0.000564206 | 0.0169262 | 30.0169 | 30 | [12 empty] | 323.9959 | 2.598103 | 0.000854572 | 0.0256371 | 30.0256 | 30 | [12 empty] | 324.0005 | 2.179036 | 0.000543066 | 0.016292 | 30.0163 | 30
325.995 | 2.925633 | 0.000895497 | 0.0268649 | 30.0269 | 30 | [12 empty] | 325.9939 | 2.542953125 | 0.000816574 | 0.0244972 | 30.0245 | 30 | [12 empty] | 326.0045 | 2.709616 | 0.000845729 | 0.0253718 | 30.0253 | 29.9999 | [12 empty] | 326.0075 | 1.48444 | 0.000356267 | 0.0106879 | 30.0103 | 29.9996 | [12 empty] | 325.9976 | 2.616033 | 0.000734086 | 0.0220226 | 30.0221 | 30 | [12 empty] | 326.0039 | 2.284788 | 0.000679348 | 0.0203807 | 30.0208 | 30.0004 | [12 empty] | 325.996 | 2.158076 | 0.000570771 | 0.0171231 | 30.0171 | 30 | [12 empty] | 325.9959 | 2.617165 | 0.000862348 | 0.0258704 | 30.0258 | 30 | [12 empty] | 326.0005 | 2.196401 | 0.000545187 | 0.0163556 | 30.0164 | 30
327.995 | 2.94586 | 0.000899108 | 0.0269732 | 30.027 | 30 | [12 empty] | 327.9939 | 2.562289 | 0.000816998 | 0.02451 | 30.0245 | 30 | [12 empty] | 328.0045 | 2.729687 | 0.000854396 | 0.0256318 | 30.0256 | 29.9999 | [12 empty] | 328.0075 | 1.499998 | 0.00036971 | 0.0110911 | 30.0107 | 29.9996 | [12 empty] | 327.9994 | 2.636237 | 0.000756284 | 0.0226885 | 30.0227 | 30 | [12 empty] | 328.0039 | 2.300271 | 0.000688763 | 0.0206631 | 30.021 | 30.0004 | [12 empty] | 327.996 | 2.174507 | 0.000577299 | 0.017319 | 30.0173 | 30 | [12 empty] | 327.9959 | 2.636432 | 0.000866093 | 0.0259828 | 30.026 | 30 | [12 empty] | 328.0005 | 2.214131 | 0.0005555 | 0.016665 | 30.0167 | 30
329.995 | 2.966875 | 0.000911001 | 0.02733 | 30.0273 | 30 | [12 empty] | 329.9913 | 2.582085 | 0.00082552 | 0.0247656 | 30.0248 | 30 | [12 empty] | 330.0045 | 2.750131 | 0.000857125 | 0.0257137 | 30.0256 | 29.9999 | [12 empty] | 330.0075 | 1.515256 | 0.00037091 | 0.0111271 | 30.0107 | 29.9996 | [12 empty] | 329.9994 | 2.656442 | 0.000759672 | 0.0227902 | 30.0228 | 30 | [12 empty] | 330.0039 | 2.31553 | 0.000693591 | 0.020808 | 30.0212 | 30.0004 | [12 empty] | 329.996 | 2.190799 | 0.000582257 | 0.0174677 | 30.0175 | 30 | [12 empty] | 329.9959 | 2.655913 | 0.000875182 | 0.0262555 | 30.0262 | 30 | [12 empty] | 329.9979 | 2.232047 | 0.000561076 | 0.0168323 | 30.0168 | 30
331.995 | 2.987449 | 0.000912762 | 0.0273828 | 30.0274 | 30 | [12 empty] | 331.9921 | 2.60129 | 0.000834524 | 0.0250357 | 30.0251 | 30 | [12 empty] | 332.0045 | 2.770009 | 0.000866732 | 0.0260019 | 30.0259 | 29.9999 | [12 empty] | 332.0075 | 1.530582 | 0.000376399 | 0.0112918 | 30.0109 | 29.9996 | [12 empty] | 331.9994 | 2.676475 | 0.000756422 | 0.0226927 | 30.0227 | 30 | [12 empty] | 332.0039 | 2.330451 | 0.000697556 | 0.0209269 | 30.0213 | 30.0004 | [12 empty] | 331.996 | 2.206876 | 0.000588654 | 0.0176596 | 30.0177 | 30 | [12 empty] | 331.9959 | 2.67515 | 0.000883663 | 0.0265099 | 30.0265 | 30 | [12 empty] | 331.9987 | 2.250079 | 0.000562515 | 0.0168755 | 30.0169 | 30
333.995 | 3.008321 | 0.000920579 | 0.0276174 | 30.0276 | 30 | [12 empty] | 333.9921 | 2.620947 | 0.000843295 | 0.0252989 | 30.0253 | 30 | [12 empty] | 334.0045 | 2.789917 | 0.000874154 | 0.0262246 | 30.0262 | 29.9999 | [12 empty] | 334.0075 | 1.545967 | 0.000379318 | 0.0113794 | 30.011 | 29.9996 | [12 empty] | 333.9994 | 2.696756 | 0.000767101 | 0.0230131 | 30.0231 | 30 | [12 empty] | 334.0016 | 2.345738 | 0.000703299 | 0.0210992 | 30.0215 | 30.0004 | [12 empty] | 333.996 | 2.223599 | 0.000593383 | 0.0178015 | 30.0178 | 30 | [12 empty] | 333.9959 | 2.694167 | 0.000895183 | 0.0268555 | 30.0268 | 30 | [12 empty] | 333.9987 | 2.267837 | 0.000569166 | 0.017075 | 30.0171 | 30
335.995 | 3.028858 | 0.00092791 | 0.0278373 | 30.0278 | 30 | [12 empty] | 335.9921 | 2.640315 | 0.000846194 | 0.0253858 | 30.0254 | 30 | [12 empty] | 336.002 | 2.809878 | 0.000883108 | 0.0264932 | 30.0264 | 29.9999 | [12 empty] | 336.0075 | 1.561486 | 0.000379456 | 0.0113835 | 30.011 | 29.9996 | [12 empty] | 335.9994 | 2.71665 | 0.000789351 | 0.0236806 | 30.0237 | 30 | [12 empty] | 336.0023 | 2.360904 | 0.000706633 | 0.0211992 | 30.0216 | 30.0004 | [12 empty] | 335.996 | 2.239833 | 0.000596402 | 0.017892 | 30.0179 | 30 | [12 empty] | 335.9978 | 2.713622 | 0.00089293 | 0.0267879 | 30.0268 | 30 | [12 empty] | 335.9987 | 2.285636 | 0.000571321 | 0.0171396 | 30.0171 | 30
337.9926 | 3.049924 | 0.00093605 | 0.0280815 | 30.0281 | 30 | [12 empty] | 337.9921 | 2.659813 | 0.000853832 | 0.025615 | 30.0256 | 30 | [12 empty] | 338.0027 | 2.830084 | 0.000887711 | 0.0266313 | 30.0266 | 29.9999 | [12 empty] | 338.0075 | 1.576834 | 0.000390467 | 0.0117138 | 30.0113 | 29.9996 | [12 empty] | 337.9994 | 2.736797 | 0.000775511 | 0.0232654 | 30.0233 | 30 | [12 empty] | 338.0023 | 2.376306 | 0.000713009 | 0.0213905 | 30.0218 | 30.0004 | [12 empty] | 337.996 | 2.25613 | 0.000601799 | 0.018054 | 30.018 | 30 | [12 empty] | 337.9978 | 2.732513 | 0.000905297 | 0.0271589 | 30.0271 | 30 | [12 empty] | 337.9987 | 2.303657 | 0.00057443 | 0.0172329 | 30.0172 | 30
339.9933 | 3.070558 | 0.000940684 | 0.0282205 | 30.0282 | 30 | [12 empty] | 339.9921 | 2.679495 | 0.000862327 | 0.0258698 | 30.0259 | 30 | [12 empty] | 340.0027 | 2.850104 | 0.000890378 | 0.0267113 | 30.0266 | 29.9999 | [12 empty] | 340.0075 | 1.592142 | 0.000398496 | 0.0119547 | 30.0115 | 29.9996 | [12 empty] | 339.9994 | 2.757309 | 0.000786279 | 0.0235884 | 30.0236 | 30 | [12 empty] | 340.0023 | 2.391243 | 0.000718348 | 0.0215507 | 30.0219 | 30.0004 | [12 empty] | 339.996 | 2.272565 | 0.00060611 | 0.0181833 | 30.0182 | 30 | [12 empty] | 339.9978 | 2.75217 | 0.000912326 | 0.0273698 | 30.0273 | 30 | [12 empty] | 339.9987 | 2.321689 | 0.000583109 | 0.0174933 | 30.0175 | 30
341.9933 | 3.091788 | 0.000944282 | 0.0283285 | 30.0283 | 30 | [12 empty] | 341.9921 | 2.698899 | 0.000867768 | 0.0260331 | 30.0261 | 30 | [12 empty] | 342.0027 | 2.869986 | 0.000895896 | 0.0268768 | 30.0268 | 29.9999 | [12 empty] | 342.0075 | 1.607763 | 0.000393903 | 0.0118169 | 30.0114 | 29.9996 | [12 empty] | 341.9967 | 2.777013 | 0.000788245 | 0.0236474 | 30.0237 | 30 | [12 empty] | 342.0023 | 2.406311 | 0.000725666 | 0.0217702 | 30.0221 | 30.0004 | [12 empty] | 341.996 | 2.288725 | 0.000610973 | 0.0183292 | 30.0183 | 30 | [12 empty] | 341.9978 | 2.77145 | 0.000922031 | 0.0276609 | 30.0276 | 30 | [12 empty] | 341.9987 | 2.339906 | 0.000595385 | 0.0178616 | 30.0179 | 30
343.9933 | 3.112505 | 0.000953712 | 0.0286113 | 30.0286 | 30 | [12 empty] | 343.9921 | 2.718748 | 0.000874174 | 0.0262252 | 30.0262 | 30 | [12 empty] | 344.0027 | 2.890383 | 0.000905663 | 0.0271698 | 30.0271 | 29.9999 | [12 empty] | 344.0075 | 1.622839 | 0.00041342 | 0.0124024 | 30.012 | 29.9996 | [12 empty] | 343.9976 | 2.797138 | 0.000802997 | 0.02409 | 30.0241 | 30 | [12 empty] | 344.0023 | 2.419789 | 0.00072721 | 0.0218166 | 30.0222 | 30.0004 | [12 empty] | 343.996 | 2.304125 | 0.000616165 | 0.0184849 | 30.0185 | 30 | [12 empty] | 343.9978 | 2.790442 | 0.000930054 | 0.0279016 | 30.0279 | 30 | [12 empty] | 343.9987 | 2.35808 | 0.000590454 | 0.0177136 | 30.0177 | 30
345.9933 | 3.133051 | 0.000962256 | 0.0288677 | 30.0289 | 30 | [12 empty] | 345.994 | 2.738233 | 0.000879319 | 0.0263796 | 30.0264 | 30 | [12 empty] | 346.0027 | 2.91053 | 0.000915147 | 0.0274543 | 30.0274 | 29.9999 | [12 empty] | 346.0094 | 1.63839 | 0.000406465 | 0.0121938 | 30.0118 | 29.9996 | [12 empty] | 345.9976 | 2.817377 | 0.000804799 | 0.024144 | 30.0242 | 30 | [12 empty] | 346.0023 | 2.432543 | 0.000730955 | 0.0219289 | 30.0223 | 30.0004 | [12 empty] | 345.996 | 2.320017 | 0.00063194 | 0.0189582 | 30.0189 | 30 | [12 empty] | 345.9978 | 2.809433 | 0.000930286 | 0.0279086 | 30.0279 | 30 | [12 empty] | 346.0005 | 2.376531 | 0.000590891 | 0.0177267 | 30.0177 | 30
347.9933 | 3.153994 | 0.000973701 | 0.029211 | 30.0292 | 30 | [12 empty] | 347.994 | 2.757893 | 0.000885381 | 0.0265614 | 30.0266 | 30 | [12 empty] | 348.0027 | 2.93088 | 0.00091819 | 0.0275456 | 30.0275 | 29.9999 | [12 empty] | 348.0094 | 1.653719 | 0.00041286 | 0.0123856 | 30.012 | 29.9996 | [12 empty] | 347.9976 | 2.837665 | 0.000797489 | 0.0239247 | 30.024 | 30 | [12 empty] | 348.0023 | 2.445936 | 0.000731368 | 0.0219413 | 30.0223 | 30.0004 | [12 empty] | 347.9978 | 2.335741 | 0.000629546 | 0.0188864 | 30.0189 | 30 | [12 empty] | 347.9978 | 2.828485 | 0.000940159 | 0.0282047 | 30.0282 | 30 | [12 empty] | 348.0005 | 2.394587 | 0.00060701 | 0.0182103 | 30.0182 | 30
349.9933 | 3.175078 | 0.000976833 | 0.029305 | 30.0293 | 30 | [12 empty] | 349.994 | 2.77745 | 0.000890664 | 0.0267199 | 30.0267 | 30 | [12 empty] | 350.0027 | 2.95132 | 0.000927759 | 0.0278327 | 30.0278 | 29.9999 | [12 empty] | 350.0094 | 1.669223 | 0.00041422 | 0.0124264 | 30.012 | 29.9996 | [12 empty] | 349.9976 | 2.857644 | 0.000822201 | 0.0246661 | 30.0247 | 30 | [12 empty] | 349.9999 | 2.459432 | 0.000738971 | 0.0221694 | 30.0225 | 30.0004 | [12 empty] | 349.9978 | 2.351265625 | 0.00064915 | 0.0194745 | 30.0195 | 30 | [12 empty] | 349.9951 | 2.847696 | 0.000950689 | 0.0285207 | 30.0285 | 30 | [12 empty] | 350.0005 | 2.412661 | 0.00060561 | 0.0181683 | 30.0182 | 30
351.9933 | 3.196521 | 0.000986005 | 0.0295801 | 30.0296 | 30 | [12 empty] | 351.994 | 2.797093 | 0.000900285 | 0.0270086 | 30.027 | 30 | [12 empty] | 352.0027 | 2.97151 | 0.00094003 | 0.0282008 | 30.0281 | 29.9999 | [12 empty] | 352.0094 | 1.684568 | 0.000415355 | 0.0124605 | 30.012 | 29.9996 | [12 empty] | 351.9975 | 2.877935 | 0.000802763 | 0.0240829 | 30.0241 | 30 | [12 empty] | 352.0006 | 2.472078125 | 0.000754173 | 0.0226255 | 30.023 | 30.0004 | [12 empty] | 351.9978 | 2.367249 | 0.000641742 | 0.0192523 | 30.0192 | 30 | [12 empty] | 351.9959 | 2.867183 | 0.000949989 | 0.0284996 | 30.0285 | 30 | [12 empty] | 352.0005 | 2.430479 | 0.000611591 | 0.0183477 | 30.0184 | 30
353.995 | 3.218005 | 0.000994877 | 0.0298463 | 30.0298 | 30 | [12 empty] | 353.994 | 2.816791 | 0.000911976 | 0.0273593 | 30.0274 | 30 | [12 empty] | 354.0027 | 2.991397 | 0.000939623 | 0.0281886 | 30.0281 | 29.9999 | [12 empty] | 354.0094 | 1.700052 | 0.000424381 | 0.0127313 | 30.0123 | 29.9996 | [12 empty] | 353.9975 | 2.898419 | 0.000818603 | 0.0245581 | 30.0246 | 30 | [12 empty] | 354.0006 | 2.484758 | 0.000752584 | 0.0225778 | 30.0229 | 30.0004 | [12 empty] | 353.9978 | 2.383584 | 0.000644552 | 0.0193365 | 30.0193 | 30 | [12 empty] | 353.9959 | 2.886432 | 0.000959562 | 0.0287868 | 30.0288 | 30 | [12 empty] | 354.0005 | 2.448409 | 0.000625598 | 0.0187679 | 30.0188 | 30
355.995 | 3.240034 | 0.00100043 | 0.030013 | 30.03 | 30 | [12 empty] | 355.994 | 2.836796 | 0.000919644 | 0.0275893 | 30.0276 | 30 | [12 empty] | 356.0027 | 3.01198 | 0.000946596 | 0.0283978 | 30.0283 | 29.9999 | [12 empty] | 356.0094 | 1.715638 | 0.000436591 | 0.0130975 | 30.0127 | 29.9996 | [12 empty] | 355.9975 | 2.918491 | 0.000843052 | 0.0252916 | 30.0253 | 30 | [12 empty] | 356.0006 | 2.496724 | 0.000751722 | 0.0225519 | 30.0229 | 30.0004 | [12 empty] | 355.9978 | 2.399797 | 0.000649613 | 0.0194884 | 30.0195 | 30 | [12 empty] | 355.9959 | 2.905956 | 0.000965272 | 0.0289581 | 30.0289 | 30 | [12 empty] | 356.0005 | 2.466636 | 0.000627526 | 0.0188258 | 30.0188 | 30
357.995 | 3.262047 | 0.00100849 | 0.0302547 | 30.0302 | 30 | [12 empty] | 357.994 | 2.856597 | 0.000921153 | 0.0276346 | 30.0277 | 30 | [12 empty] | 358.0027 | 3.032219 | 0.000951084 | 0.0285324 | 30.0285 | 29.9999 | [12 empty] | 358.0094 | 1.731339 | 0.000428612 | 0.0128582 | 30.0124 | 29.9996 | [12 empty] | 357.9994 | 2.938715 | 0.000848797 | 0.025464 | 30.0255 | 30 | [12 empty] | 358.0006 | 2.505254 | 0.000754175 | 0.0226255 | 30.023 | 30.0004 | [12 empty] | 357.9978 | 2.415948 | 0.000656124 | 0.0196837 | 30.0197 | 30 | [12 empty] | 357.9959 | 2.925669 | 0.000974339 | 0.0292301 | 30.0292 | 30 | [12 empty] | 358.0005 | 2.484991 | 0.000640174 | 0.0192052 | 30.0192 | 30
359.995 | 3.284335 | 0.00101529 | 0.0304586 | 30.0304 | 30 | [12 empty] | 359.994 | 2.876017 | 0.000930045 | 0.0279014 | 30.0279 | 30 | [12 empty] | 360.0027 | 3.052184 | 0.000962986 | 0.0288895 | 30.0288 | 29.9999 | [12 empty] | 360.0067 | 1.746694 | 0.000446428 | 0.0133926 | 30.013 | 29.9996 | [12 empty] | 359.9994 | 2.95869 | 0.000855007 | 0.0256503 | 30.0257 | 30 | [12 empty] | 360.0006 | 2.504321 | 0.00075125 | 0.0225378 | 30.0229 | 30.0004 | [12 empty] | 359.9978 | 2.432052 | 0.000659946 | 0.0197984 | 30.0198 | 30 | [12 empty] | 359.9959 | 2.945407 | 0.000980996 | 0.0294298 | 30.0294 | 30 | [12 empty] | 359.9978 | 2.503206 | 0.000644456 | 0.0193337 | 30.0193 | 30
361.995 | 3.306739 | 0.00101878 | 0.0305634 | 30.0306 | 30 | [12 empty] | 361.994 | 2.896026 | 0.000936701 | 0.028101 | 30.0281 | 30 | [12 empty] | 362.0027 | 3.072639 | 0.000970406 | 0.0291121 | 30.029 | 29.9999 | [12 empty] | 362.0075 | 1.762437 | 0.000451241 | 0.013537 | 30.0131 | 29.9996 | [12 empty] | 361.9994 | 2.978609 | 0.000861529 | 0.0258459 | 30.0259 | 30 | [12 empty] | 362.0006 | 2.501137 | 0.000759038 | 0.0227714 | 30.0231 | 30.0004 | [12 empty] | 361.9951 | 2.448161 | 0.000656966 | 0.019709 | 30.0197 | 30 | [12 empty] | 361.9959 | 2.96517 | 0.000994882 | 0.0298464 | 30.0298 | 30 | [12 empty] | 361.9987 | 2.521729 | 0.000639069 | 0.0191721 | 30.0192 | 30
363.995 | 3.329288 | 0.0010275 | 0.0308251 | 30.0308 | 30 | [12 empty] | 363.994 | 2.916005 | 0.000944708 | 0.0283413 | 30.0284 | 30 | [12 empty] | 364.0027 | 3.092736 | 0.000977128 | 0.0293138 | 30.0292 | 29.9999 | [12 empty] | 364.0075 | 1.77795 | 0.000452296 | 0.0135687 | 30.0131 | 29.9996 | [12 empty] | 363.9994 | 2.998579 | 0.000870169 | 0.0261051 | 30.0262 | 30 | [12 empty] | 364.0006 | 2.494331 | 0.00075557 | 0.0226674 | 30.023 | 30.0004 | [12 empty] | 363.9959 | 2.463827 | 0.000651009 | 0.0195303 | 30.0195 | 30 | [12 empty] | 363.9959 | 2.984702 | 0.000988664 | 0.0296599 | 30.0296 | 30 | [12 empty] | 363.9987 | 2.539546875 | 0.000650472 | 0.0195142 | 30.0195 | 30
365.995 | 3.351704 | 0.00103056 | 0.0309169 | 30.0309 | 30 | [12 empty] | 365.994 | 2.935276 | 0.000949796 | 0.0284939 | 30.0285 | 30 | [12 empty] | 366.0001 | 3.112831 | 0.000969845 | 0.0290953 | 30.029 | 29.9999 | [12 empty] | 366.0075 | 1.793701 | 0.000457281 | 0.0137183 | 30.0133 | 29.9996 | [12 empty] | 365.9994 | 3.01875 | 0.000869336 | 0.0260801 | 30.0261 | 30 | [12 empty] | 366.0023 | 2.487011 | 0.000749086 | 0.0224729 | 30.0228 | 30.0004 | [12 empty] | 365.9959 | 2.479991 | 0.000669144 | 0.0200743 | 30.0201 | 30 | [12 empty] | 365.9978 | 3.004531 | 0.000998091 | 0.0299427 | 30.0299 | 30 | [12 empty] | 365.9987 | 2.557672 | 0.000659126 | 0.0197738 | 30.0198 | 30
367.995 | 3.374414 | 0.00104254 | 0.0312762 | 30.0313 | 30 | [12 empty] | 367.994 | 2.955207 | 0.000960199 | 0.028806 | 30.0288 | 30 | [12 empty] | 368.0009 | 3.133116 | 0.000991398 | 0.0297419 | 30.0297 | 29.9999 | [12 empty] | 368.0075 | 1.809412 | 0.00045855 | 0.0137563 | 30.0133 | 29.9996 | [12 empty] | 367.9994 | 3.038755 | 0.000874791 | 0.0262438 | 30.0263 | 30 | [12 empty] | 368.0023 | 2.480575 | 0.000751532 | 0.0225462 | 30.0229 | 30.0004 | [12 empty] | 367.9959 | 2.495591 | 0.000683965 | 0.0205189 | 30.0205 | 30 | [12 empty] | 367.9978 | 3.024092 | 0.00100627 | 0.0301879 | 30.0302 | 30 | [12 empty] | 367.9987 | 2.576039 | 0.000662177 | 0.0198653 | 30.0199 | 30
369.9968 | 3.397214 | 0.00105234 | 0.0315703 | 30.0316 | 30 | [12 empty] | 369.994 | 2.974544 | 0.000959665 | 0.02879 | 30.0288 | 30 | [12 empty] | 370.0009 | 3.153369 | 0.000991683 | 0.0297504 | 30.0297 | 29.9999 | [12 empty] | 370.0075 | 1.825376 | 0.000465901 | 0.0139768 | 30.0136 | 29.9996 | [12 empty] | 369.9994 | 3.059148 | 0.000888665 | 0.02666 | 30.0267 | 30 | [12 empty] | 370.0023 | 2.466502 | 0.000747042 | 0.0224115 | 30.0228 | 30.0004 | [12 empty] | 369.9959 | 2.511233 | 0.000679012 | 0.0203703 | 30.0204 | 30 | [12 empty] | 369.9978 | 3.043647 | 0.00102177 | 0.030653 | 30.0306 | 30 | [12 empty] | 369.9987 | 2.594343 | 0.000665378 | 0.0199614 | 30.02 | 30
371.9968 | 3.419561 | 0.00106071 | 0.0318211 | 30.0318 | 30 | [12 empty] | 371.994 | 2.994064 | 0.00096624 | 0.0289872 | 30.029 | 30 | [12 empty] | 372.0009 | 3.173577 | 0.00101205 | 0.0303614 | 30.0303 | 29.9999 | [12 empty] | 372.0075 | 1.841224 | 0.000470078 | 0.0141021 | 30.0137 | 29.9996 | [12 empty] | 371.9966 | 3.079616 | 0.000899632 | 0.026989 | 30.027 | 30 | [12 empty] | 372.0023 | 2.455911 | 0.000734985 | 0.0220498 | 30.0224 | 30.0004 | [12 empty] | 371.9959 | 2.527166 | 0.000681806 | 0.0204542 | 30.0204 | 30 | [12 empty] | 371.9978 | 3.062696 | 0.00102884 | 0.030865 | 30.0308 | 30 | [12 empty] | 371.9987 | 2.612786 | 0.000678883 | 0.0203665 | 30.0204 | 30
373.9968 | 3.442435 | 0.00106058 | 0.0318173 | 30.0318 | 30 | [12 empty] | 373.994 | 3.014063 | 0.000977159 | 0.0293148 | 30.0293 | 30 | [12 empty] | 374.0009 | 3.194022 | 0.00101837 | 0.030551 | 30.0305 | 29.9999 | [12 empty] | 374.0075 | 1.856986 | 0.00047167 | 0.0141499 | 30.0137 | 29.9996 | [12 empty] | 373.9975 | 3.100013 | 0.000904265 | 0.027128 | 30.0272 | 30 | [12 empty] | 374.0023 | 2.422488 | 0.000729699 | 0.0218912 | 30.0223 | 30.0004 | [12 empty] | 373.9959 | 2.542487 | 0.000700284 | 0.0210085 | 30.021 | 30 | [12 empty] | 373.9978 | 3.08236 | 0.00103244 | 0.0309732 | 30.0309 | 30 | [12 empty] | 373.9987 | 2.631934 | 0.000675744 | 0.0202723 | 30.0203 | 30
375.9968 | 3.465298 | 0.00105229 | 0.0315688 | 30.0316 | 30 | [12 empty] | 375.9912 | 3.033845 | 0.000983992 | 0.0295198 | 30.0295 | 30 | [12 empty] | 376.0009 | 3.214638 | 0.00101858 | 0.0305574 | 30.0305 | 29.9999 | [12 empty] | 376.0094 | 1.873422 | 0.000479069 | 0.0143719 | 30.0139 | 29.9996 | [12 empty] | 375.9975 | 3.120885 | 0.000908849 | 0.0272655 | 30.0273 | 30 | [12 empty] | 376.0023 | 2.390701 | 0.000736147 | 0.0220847 | 30.0225 | 30.0004 | [12 empty] | 375.9959 | 2.557766 | 0.000691457 | 0.0207437 | 30.0207 | 30 | [12 empty] | 375.9978 | 3.102045 | 0.00104006 | 0.0312018 | 30.0312 | 30 | [12 empty] | 375.9987 | 2.65102 | 0.000689998 | 0.0206999 | 30.0207 | 30
377.9968 | 3.488093 | 0.00108351 | 0.0325052 | 30.0325 | 30 | [12 empty] | 377.9921 | 3.05369 | 0.000986602 | 0.0295981 | 30.0296 | 30 | [12 empty] | 378.0009 | 3.235108 | 0.00102854 | 0.0308561 | 30.0308 | 29.9999 | [12 empty] | 378.0094 | 1.889073 | 0.000483748 | 0.0145122 | 30.0141 | 29.9996 | [12 empty] | 377.9975 | 3.141639 | 0.000912026 | 0.0273608 | 30.0274 | 30 | [12 empty] | 378.0023 | 2.381563 | 0.000727421 | 0.0218229 | 30.0222 | 30.0004 | [12 empty] | 377.9978 | 2.573293 | 0.000686526 | 0.0205958 | 30.0206 | 30 | [12 empty] | 377.9978 | 3.121721 | 0.00104515 | 0.0313544 | 30.0313 | 30 | [12 empty] | 377.9987 | 2.669917 | 0.000684786 | 0.0205436 | 30.0205 | 30
379.9968 | 3.511085 | 0.00108376 | 0.0325127 | 30.0325 | 30 | [12 empty] | 379.9921 | 3.073943 | 0.00099808 | 0.0299424 | 30.03 | 30 | [12 empty] | 380.0009 | 3.256043 | 0.00104421 | 0.0313261 | 30.0313 | 29.9999 | [12 empty] | 380.0094 | 1.904724 | 0.000487926 | 0.0146376 | 30.0142 | 29.9996 | [12 empty] | 379.9975 | 3.162164 | 0.000896315 | 0.0268895 | 30.0269 | 30 | [12 empty] | 379.9998 | 2.342383 | 0.000693264 | 0.0207982 | 30.0212 | 30.0004 | [12 empty] | 379.9978 | 2.587962 | 0.000709393 | 0.0212818 | 30.0213 | 30 | [12 empty] | 379.995 | 3.141639 | 0.00105386 | 0.0316157 | 30.0316 | 30 | [12 empty] | 379.9987 | 2.688402 | 0.000696785 | 0.0209035 | 30.0209 | 30
381.9968 | 3.533913 | 0.00109544 | 0.0328631 | 30.0329 | 30 | [12 empty] | 381.9921 | 3.094192 | 0.00100825 | 0.0302476 | 30.0303 | 30 | [12 empty] | 382.0028 | 3.277347 | 0.00103697 | 0.0311091 | 30.031 | 29.9999 | [12 empty] | 382.0094 | 1.920418 | 0.000484424 | 0.0145325 | 30.0141 | 29.9996 | [12 empty] | 381.9975 | 3.182547 | 0.000943007 | 0.0282903 | 30.0283 | 30 | [12 empty] | 382.0006 | 2.298238 | 0.000694811 | 0.0208446 | 30.0212 | 30.0004 | [12 empty] | 381.9978 | 2.602855 | 0.000715482 | 0.0214645 | 30.0215 | 30 | [12 empty] | 381.9959 | 3.161488 | 0.00105482 | 0.0316445 | 30.0316 | 30 | [12 empty] | 381.9987 | 2.707085 | 0.000722416 | 0.0216725 | 30.0217 | 30
383.9942 | 3.557039 | 0.00110583 | 0.033175 | 30.0332 | 30 | [12 empty] | 383.9921 | 3.114153 | 0.00100944 | 0.0302833 | 30.0303 | 30 | [12 empty] | 384.0028 | 3.298174 | 0.00104811 | 0.0314433 | 30.0314 | 29.9999 | [12 empty] | 384.0094 | 1.936298 | 0.00048948 | 0.0146842 | 30.0143 | 29.9996 | [12 empty] | 383.9975 | 3.203147 | 0.000943212 | 0.0282964 | 30.0283 | 30 | [12 empty] | 384.0006 | 2.291333 | 0.000692935 | 0.0207883 | 30.0212 | 30.0004 | [12 empty] | 383.9978 | 2.616241 | 0.000717526 | 0.0215258 | 30.0215 | 30 | [12 empty] | 383.9959 | 3.181247 | 0.001068 | 0.0320401 | 30.032 | 30 | [12 empty] | 383.9987 | 2.725336 | 0.000683432 | 0.020503 | 30.0205 | 30
385.995 | 3.580462 | 0.00111225 | 0.0333676 | 30.0334 | 30 | [12 empty] | 385.9921 | 3.134249 | 0.00101515 | 0.0304545 | 30.0305 | 30 | [12 empty] | 386.0028 | 3.319627 | 0.00105141 | 0.0315421 | 30.0315 | 29.9999 | [12 empty] | 386.0094 | 1.952001 | 0.00050521 | 0.0151561 | 30.0147 | 29.9996 | [12 empty] | 385.9975 | 3.223324 | 0.000948101 | 0.0284431 | 30.0285 | 30 | [12 empty] | 386.0006 | 2.286242 | 0.000691672 | 0.0207504 | 30.0211 | 30.0004 | [12 empty] | 385.9978 | 2.62978 | 0.000723575 | 0.0217072 | 30.0217 | 30 | [12 empty] | 385.9959 | 3.200733 | 0.00108063 | 0.0324187 | 30.0324 | 30 | [12 empty] | 385.9987 | 2.744111 | 0.000702452 | 0.0210736 | 30.0211 | 30
387.995 | 3.604296 | 0.00111842 | 0.0335525 | 30.0335 | 30 | [12 empty] | 387.9921 | 3.154279 | 0.00102664 | 0.0307992 | 30.0308 | 30 | [12 empty] | 388.0028 | 3.341117 | 0.00107487 | 0.0322461 | 30.0322 | 29.9999 | [12 empty] | 388.0094 | 1.968003 | 0.000502804 | 0.0150839 | 30.0147 | 29.9996 | [12 empty] | 387.9995 | 3.243918 | 0.000952958 | 0.0285888 | 30.0286 | 30 | [12 empty] | 388.0006 | 2.277642 | 0.00068498 | 0.0205497 | 30.0209 | 30.0004 | [12 empty] | 387.9978 | 2.640629 | 0.000720795 | 0.0216238 | 30.0216 | 30 | [12 empty] | 387.9959 | 3.220725 | 0.00108908 | 0.0326723 | 30.0326 | 30 | [12 empty] | 387.9987 | 2.763025 | 0.000723278 | 0.0216983 | 30.0217 | 30
389.995 | 3.627859 | 0.00114025 | 0.0342074 | 30.0342 | 30 | [12 empty] | 389.9921 | 3.174013 | 0.00103002 | 0.0309006 | 30.0309 | 30 | [12 empty] | 390.0028 | 3.362673 | 0.00107248 | 0.0321745 | 30.0321 | 29.9999 | [12 empty] | 390.0066 | 1.983799 | 0.000508801 | 0.0152638 | 30.0148 | 29.9996 | [12 empty] | 389.9995 | 3.264161 | 0.000956618 | 0.0286986 | 30.0287 | 30 | [12 empty] | 390.0006 | 2.265764 | 0.000690423 | 0.0207129 | 30.0211 | 30.0004 | [12 empty] | 389.9978 | 2.655198 | 0.000726874 | 0.0218062 | 30.0218 | 30 | [12 empty] | 389.9959 | 3.240997 | 0.00108726 | 0.0326177 | 30.0326 | 30 | [12 empty] | 389.9987 | 2.781229 | 0.000725725 | 0.0217718 | 30.0218 | 30
391.995 | 3.65197 | 0.00113054 | 0.0339162 | 30.0339 | 30 | [12 empty] | 391.994 | 3.193707 | 0.00104339 | 0.0313018 | 30.0313 | 30 | [12 empty] | 392.0028 | 3.384554 | 0.00107944 | 0.0323831 | 30.0323 | 29.9999 | [12 empty] | 392.0075 | 1.999181 | 0.000505487 | 0.0151644 | 30.0147 | 29.9996 | [12 empty] | 391.9995 | 3.284708 | 0.000957613 | 0.0287284 | 30.0288 | 30 | [12 empty] | 392.0006 | 2.266066 | 0.000684863 | 0.0205461 | 30.0209 | 30.0004 | [12 empty] | 391.995 | 2.670557 | 0.000729471 | 0.0218841 | 30.0219 | 30 | [12 empty] | 391.9959 | 3.26073 | 0.00109308 | 0.0327924 | 30.0328 | 30 | [12 empty] | 391.9987 | 2.800348 | 0.000729039 | 0.0218712 | 30.0219 | 30
393.995 | 3.676537 | 0.00115141 | 0.0345422 | 30.0345 | 30 | [12 empty] | 393.994 | 3.213722 | 0.00104658 | 0.0313974 | 30.0314 | 30 | [12 empty] | 394.0028 | 3.406758 | 0.00108829 | 0.0326485 | 30.0326 | 29.9999 | [12 empty] | 394.0075 | 2.015068 | 0.000519443 | 0.0155831 | 30.0152 | 29.9996 | [12 empty] | 393.9995 | 3.305401 | 0.000971447 | 0.0291435 | 30.0292 | 30 | [12 empty] | 394.0006 | 2.25314 | 0.00068075 | 0.0204228 | 30.0208 | 30.0004 | [12 empty] | 393.9959 | 2.684791 | 0.000741191 | 0.0222357 | 30.0222 | 30 | [12 empty] | 393.9959 | 3.280406 | 0.00110287 | 0.0330861 | 30.0331 | 30 | [12 empty] | 393.9987 | 2.818934 | 0.000739621 | 0.0221886 | 30.0222 | 30
395.995 | 3.701128 | 0.00114986 | 0.0344958 | 30.0345 | 30 | [12 empty] | 395.994 | 3.233526 | 0.00105361 | 0.0316082 | 30.0316 | 30 | [12 empty] | 396.0028 | 3.429348 | 0.0010988 | 0.032964 | 30.0329 | 29.9999 | [12 empty] | 396.0075 | 2.031229 | 0.00052021 | 0.0156061 | 30.0152 | 29.9996 | [12 empty] | 395.9995 | 3.326525 | 0.000982531 | 0.029476 | 30.0295 | 30 | [12 empty] | 396.0006 | 2.229699 | 0.000659496 | 0.0197851 | 30.0202 | 30.0004 | [12 empty] | 395.9959 | 2.699648 | 0.000741384 | 0.0222415 | 30.0222 | 30 | [12 empty] | 395.9979 | 3.300047 | 0.00111219 | 0.0333656 | 30.0333 | 30 | [12 empty] | 396.0005 | 2.837753 | 0.000744095 | 0.0223229 | 30.0223 | 30
397.995 | 3.725512 | 0.00115748 | 0.0347243 | 30.0347 | 30 | [12 empty] | 397.994 | 3.253324 | 0.00105948 | 0.0317844 | 30.0318 | 30 | [12 empty] | 398.0028 | 3.451636 | 0.00110699 | 0.0332095 | 30.0331 | 29.9999 | [12 empty] | 398.0075 | 2.047454 | 0.000530316 | 0.0159093 | 30.0155 | 29.9996 | [12 empty] | 397.9995 | 3.348035 | 0.000986992 | 0.0296098 | 30.0297 | 30 | [12 empty] | 398.0006 | 2.140391 | 0.000621058 | 0.018632 | 30.019 | 30.0004 | [12 empty] | 397.9959 | 2.713419 | 0.000741732 | 0.0222519 | 30.0222 | 30 | [12 empty] | 397.9979 | 3.319988 | 0.00112055 | 0.0336164 | 30.0336 | 30 | [12 empty] | 398.0005 | 2.856595 | 0.000749344 | 0.0224803 | 30.0225 | 30
399.995 | 3.749991 | 0.00116254 | 0.0348763 | 30.0349 | 30 | [12 empty] | 399.994 | 3.273552 | 0.00106552 | 0.0319658 | 30.032 | 30 | [12 empty] | 400.0028 | 3.474062 | 0.00111467 | 0.0334399 | 30.0334 | 29.9999 | [12 empty] | 400.0075 | 2.063378 | 0.000529826 | 0.0158946 | 30.0155 | 29.9996 | [12 empty] | 399.9995 | 3.369653 | 0.000998023 | 0.0299407 | 30.03 | 30 | [12 empty] | 400.0006 | 2.084087 | 0.000624831 | 0.0187452 | 30.0191 | 30.0004 | [12 empty] | 399.9959 | 2.727109375 | 0.000751284 | 0.0225385 | 30.0225 | 30 | [12 empty] | 399.9979 | 3.339602 | 0.00113182 | 0.0339547 | 30.0339 | 30 | [12 empty] | 400.0005 | 2.875445 | 0.000756415 | 0.0226925 | 30.0227 | 30
401.995 | 3.77462 | 0.00117669 | 0.0353007 | 30.0353 | 30 | [12 empty] | 401.994 | 3.294465 | 0.00107529 | 0.0322588 | 30.0323 | 30 | [12 empty] | 402.0047 | 3.49696875 | 0.00112718 | 0.0338155 | 30.0338 | 29.9999 | [12 empty] | 402.0075 | 2.079845 | 0.000536295 | 0.0160886 | 30.0157 | 29.9996 | [12 empty] | 401.9965 | 3.391543 | 0.00100208 | 0.0300626 | 30.0301 | 30 | [12 empty] | 402.0006 | 2.095495 | 0.000620512 | 0.0186156 | 30.019 | 30.0004 | [12 empty] | 401.9959 | 2.739794 | 0.000753377 | 0.0226013 | 30.0226 | 30 | [12 empty] | 401.9979 | 3.360217 | 0.00113868 | 0.0341605 | 30.0341 | 30 | [12 empty] | 402.0005 | 2.893858 | 0.00076145 | 0.0228435 | 30.0228 | 30
403.9923 | 3.798993 | 0.00118506 | 0.0355517 | 30.0355 | 30 | [12 empty] | 403.994 | 3.315314 | 0.00107377 | 0.0322132 | 30.0322 | 30 | [12 empty] | 404.0047 | 3.519118 | 0.00112817 | 0.0338451 | 30.0338 | 29.9999 | [12 empty] | 404.0075 | 2.09583 | 0.000542508 | 0.016275 | 30.0159 | 29.9996 | [12 empty] | 403.9975 | 3.413754 | 0.00100036 | 0.0300109 | 30.0301 | 30 | [12 empty] | 404.0006 | 2.118273 | 0.000637602 | 0.0191283 | 30.0195 | 30.0004 | [12 empty] | 403.9959 | 2.753212 | 0.0007556 | 0.022668 | 30.0227 | 30 | [12 empty] | 403.9979 | 3.380342 | 0.00113952 | 0.0341856 | 30.0342 | 30 | [12 empty] | 404.0005 | 2.912907 | 0.000766148 | 0.0229845 | 30.023 | 30
405.9931 | 3.823407 | 0.00119598 | 0.0358794 | 30.0359 | 30 | [12 empty] | 405.994 | 3.33652 | 0.00108599 | 0.0325798 | 30.0326 | 30 | [12 empty] | 406.0047 | 3.541833 | 0.00113585 | 0.0340753 | 30.034 | 29.9999 | [12 empty] | 406.0095 | 2.112443 | 0.000545381 | 0.0163612 | 30.0159 | 29.9996 | [12 empty] | 405.9975 | 3.436252 | 0.00100799 | 0.0302396 | 30.0303 | 30 | [12 empty] | 406.0006 | 2.149617 | 0.000649081 | 0.0194727 | 30.0198 | 30.0004 | [12 empty] | 405.9959 | 2.767982 | 0.000761256 | 0.0228377 | 30.0228 | 30 | [12 empty] | 405.9979 | 3.400914 | 0.00115018 | 0.0345054 | 30.0345 | 30 | [12 empty] | 406.0005 | 2.931865 | 0.000770393 | 0.0231118 | 30.0231 | 30
407.9931 | 3.8480625 | 0.00116711 | 0.0350134 | 30.035 | 30 | [12 empty] | 407.994 | 3.357802 | 0.00109831 | 0.0329493 | 30.033 | 30 | [12 empty] | 408.0047 | 3.564666 | 0.00114919 | 0.0344758 | 30.0344 | 29.9999 | [12 empty] | 408.0095 | 2.129448 | 0.000554281 | 0.0166282 | 30.0162 | 29.9996 | [12 empty] | 407.9975 | 3.458552 | 0.00102356 | 0.0307068 | 30.0308 | 30 | [12 empty] | 408.0006 | 2.186694 | 0.000682885 | 0.0204868 | 30.0209 | 30.0004 | [12 empty] | 407.9959 | 2.781443 | 0.000763887 | 0.0229166 | 30.0229 | 30 | [12 empty] | 407.9979 | 3.421877 | 0.00116139 | 0.0348416 | 30.0348 | 30 | [12 empty] | 408.0005 | 2.950627 | 0.00077925 | 0.0233775 | 30.0234 | 30
409.9931 | 3.872812 | 0.00119814 | 0.0359441 | 30.0359 | 30 | [12 empty] | 409.994 | 3.379347 | 0.00110519 | 0.0331558 | 30.0332 | 30 | [12 empty] | 410.0047 | 3.587486 | 0.00115269 | 0.0345806 | 30.0345 | 29.9999 | [12 empty] | 410.0095 | 2.145973 | 0.000556249 | 0.0166872 | 30.0163 | 29.9996 | [12 empty] | 409.9975 | 3.480563 | 0.00103973 | 0.0311918 | 30.0312 | 30 | [12 empty] | 410.0006 | 2.229556 | 0.000672668 | 0.0201803 | 30.0205 | 30.0004 | [12 empty] | 409.9959 | 2.79484 | 0.000766568 | 0.022997 | 30.023 | 30 | [12 empty] | 409.9979 | 3.442783 | 0.00116453 | 0.0349359 | 30.0349 | 30 | [12 empty] | 409.9977 | 2.96941 | 0.000784221 | 0.0235266 | 30.0235 | 30
411.9931 | 3.897769 | 0.00123778 | 0.0371333 | 30.0371 | 30 | [12 empty] | 411.994 | 3.401202 | 0.00111154 | 0.0333463 | 30.0334 | 30 | [12 empty] | 412.0047 | 3.610640625 | 0.00116545 | 0.0349634 | 30.0349 | 29.9999 | [12 empty] | 412.0095 | 2.16289 | 0.000545052 | 0.0163513 | 30.0159 | 29.9996 | [12 empty] | 411.9975 | 3.50241 | 0.00104567 | 0.0313701 | 30.0314 | 30 | [12 empty] | 412.0006 | 2.275533 | 0.000692338 | 0.0207704 | 30.0211 | 30.0004 | [12 empty] | 411.9959 | 2.808698 | 0.000775045 | 0.0232514 | 30.0232 | 30 | [12 empty] | 411.9979 | 3.463773 | 0.00117102 | 0.0351306 | 30.0351 | 30 | [12 empty] | 411.9986 | 2.988155 | 0.000786224 | 0.0235867 | 30.0236 | 30
413.9931 | 3.923434 | 0.00122862 | 0.0368587 | 30.0368 | 30 | [12 empty] | 413.994 | 3.422918 | 0.00111772 | 0.0335315 | 30.0335 | 30 | [12 empty] | 414.0047 | 3.63369 | 0.001179 | 0.03537 | 30.0353 | 29.9999 | [12 empty] | 414.0095 | 2.179552 | 0.000572234 | 0.0171668 | 30.0167 | 29.9996 | [12 empty] | 413.9975 | 3.524837 | 0.00104929 | 0.0314787 | 30.0315 | 30 | [12 empty] | 414.0006 | 2.322699 | 0.000714485 | 0.0214348 | 30.0218 | 30.0004 | [12 empty] | 413.9959 | 2.823259 | 0.000775443 | 0.0232633 | 30.0233 | 30 | [12 empty] | 413.9979 | 3.485883 | 0.00118068 | 0.0354204 | 30.0354 | 30 | [12 empty] | 413.9986 | 3.006882 | 0.000791278 | 0.0237383 | 30.0237 | 30
415.9931 | 3.948743 | 0.00123445 | 0.0370334 | 30.037 | 30 | [12 empty] | 415.994 | 3.444454 | 0.00112712 | 0.0338136 | 30.0338 | 30 | [12 empty] | 416.0019 | 3.656595 | 0.0011833 | 0.0354989 | 30.0354 | 29.9999 | [12 empty] | 416.0095 | 2.196651 | 0.000573563 | 0.0172066 | 30.0168 | 29.9996 | [12 empty] | 415.9975 | 3.54759375 | 0.00105451 | 0.0316354 | 30.0317 | 30 | [12 empty] | 416.0024 | 2.369222 | 0.000726273 | 0.0217885 | 30.0222 | 30.0004 | [12 empty] | 415.9959 | 2.837159 | 0.000780452 | 0.0234135 | 30.0234 | 30 | [12 empty] | 415.9999 | 3.507779 | 0.00118823 | 0.0356467 | 30.0356 | 30 | [12 empty] | 415.9986 | 3.025616 | 0.000812753 | 0.0243826 | 30.0244 | 30
417.9931 | 3.973947 | 0.00123512 | 0.0370536 | 30.037 | 30 | [12 empty] | 417.994 | 3.465983 | 0.00112546 | 0.0337639 | 30.0338 | 30 | [12 empty] | 418.0028 | 3.679966 | 0.00118773 | 0.0356319 | 30.0356 | 29.9999 | [12 empty] | 418.0095 | 2.213397 | 0.000577347 | 0.0173202 | 30.0169 | 29.9996 | [12 empty] | 417.9995 | 3.569758 | 0.0010611 | 0.0318331 | 30.0319 | 30 | [12 empty] | 418.0024 | 2.414272 | 0.000742997 | 0.0222902 | 30.0227 | 30.0004 | [12 empty] | 417.9959 | 2.851066 | 0.000783144 | 0.0234943 | 30.0235 | 30 | [12 empty] | 417.9999 | 3.529871 | 0.00119725 | 0.0359175 | 30.0359 | 30 | [12 empty] | 417.9986 | 3.044887 | 0.000800913 | 0.0240274 | 30.024 | 30
419.995 | 3.999336 | 0.00126072 | 0.0378217 | 30.0378 | 30 | [12 empty] | 419.994 | 3.487894 | 0.00113809 | 0.0341426 | 30.0342 | 30 | [12 empty] | 420.0028 | 3.703613 | 0.00119943 | 0.0359829 | 30.0359 | 29.9999 | [12 empty] | 420.0065 | 2.230796 | 0.000580989 | 0.0174294 | 30.017 | 29.9996 | [12 empty] | 419.9995 | 3.59195 | 0.00106815 | 0.0320445 | 30.0321 | 30 | [12 empty] | 420.0024 | 2.454152 | 0.000756363 | 0.0226912 | 30.0231 | 30.0004 | [12 empty] | 419.9959 | 2.86479 | 0.000788719 | 0.0236616 | 30.0237 | 30 | [12 empty] | 419.9999 | 3.552363 | 0.00120882 | 0.0362646 | 30.0362 | 30 | [12 empty] | 419.9986 | 3.064018 | 0.000827339 | 0.0248202 | 30.0248 | 30
421.995 | 4.024853 | 0.00126058 | 0.0378174 | 30.0378 | 30 | [12 empty] | 421.996 | 3.509876 | 0.00115065 | 0.0345196 | 30.0345 | 30 | [12 empty] | 422.0028 | 3.727086 | 0.00120421 | 0.0361263 | 30.0361 | 29.9999 | [12 empty] | 422.0075 | 2.247885 | 0.000588156 | 0.0176444 | 30.0172 | 29.9996 | [12 empty] | 421.9995 | 3.614788 | 0.00107795 | 0.0323385 | 30.0324 | 30 | [12 empty] | 422.0024 | 2.488442 | 0.0007603 | 0.0228093 | 30.0232 | 30.0004 | [12 empty] | 421.9959 | 2.878302 | 0.000793267 | 0.023798 | 30.0238 | 30 | [12 empty] | 421.9999 | 3.573823 | 0.00121644 | 0.0364932 | 30.0365 | 30 | [12 empty] | 421.9986 | 3.08318 | 0.000811627 | 0.0243488 | 30.0244 | 30
423.995 | 4.050306 | 0.00126104 | 0.0378313 | 30.0378 | 30 | [12 empty] | 423.996 | 3.532061 | 0.00115424 | 0.0346273 | 30.0346 | 30 | [12 empty] | 424.0028 | 3.750963 | 0.00121265 | 0.0363793 | 30.0363 | 29.9999 | [12 empty] | 424.0075 | 2.264794 | 0.000594558 | 0.0178365 | 30.0174 | 29.9996 | [12 empty] | 423.9995 | 3.637855 | 0.00109206 | 0.0327618 | 30.0328 | 30 | [12 empty] | 424.0024 | 2.517946 | 0.000774229 | 0.0232271 | 30.0236 | 30.0004 | [12 empty] | 423.9959 | 2.891705 | 0.000798193 | 0.0239458 | 30.0239 | 30 | [12 empty] | 423.9999 | 3.595607 | 0.00123044 | 0.0369133 | 30.0369 | 30 | [12 empty] | 423.9986 | 3.102471 | 0.00085026 | 0.0255078 | 30.0255 | 30
425.995 | 4.075371 | 0.00126169 | 0.0378506 | 30.0378 | 30 | [12 empty] | 425.996 | 3.55381 | 0.00116011 | 0.0348034 | 30.0348 | 30 | [12 empty] | 426.0028 | 3.774918 | 0.00121954 | 0.0365862 | 30.0365 | 29.9999 | [12 empty] | 426.0075 | 2.282375 | 0.000595786 | 0.0178733 | 30.0174 | 29.9996 | [12 empty] | 425.9995 | 3.661129 | 0.00108987 | 0.0326962 | 30.0327 | 30 | [12 empty] | 426.0024 | 2.544151 | 0.00077557 | 0.0232674 | 30.0236 | 30.0004 | [12 empty] | 425.9959 | 2.905621 | 0.000788646 | 0.0236594 | 30.0237 | 30 | [12 empty] | 425.9999 | 3.617436 | 0.00122411 | 0.0367233 | 30.0367 | 30 | [12 empty] | 425.9986 | 3.121603 | 0.000827328 | 0.0248199 | 30.0248 | 30
427.995 | 4.100557 | 0.00128724 | 0.0386172 | 30.0386 | 30 | [12 empty] | 427.996 | 3.575884 | 0.0011754 | 0.0352621 | 30.0353 | 30 | [12 empty] | 428.0028 | 3.799015625 | 0.00122598 | 0.0367794 | 30.0367 | 29.9999 | [12 empty] | 428.0075 | 2.300194 | 0.000613073 | 0.0183919 | 30.018 | 29.9996 | [12 empty] | 427.9995 | 3.685015 | 0.00109772 | 0.0329317 | 30.033 | 30 | [12 empty] | 428.0024 | 2.567813 | 0.000784937 | 0.0235484 | 30.0239 | 30.0004 | [12 empty] | 427.9979 | 2.918233 | 0.000808509 | 0.0242553 | 30.0242 | 30 | [12 empty] | 427.9999 | 3.639804 | 0.00124604 | 0.0373813 | 30.0374 | 30 | [12 empty] | 427.9986 | 3.14046 | 0.000830445 | 0.0249134 | 30.0249 | 30
429.995 | 4.126246 | 0.00129563 | 0.038869 | 30.0389 | 30 | [12 empty] | 429.996 | 3.599177 | 0.00118005 | 0.0354016 | 30.0354 | 30 | [12 empty] | 430.0028 | 3.823051 | 0.00123799 | 0.0371395 | 30.0371 | 29.9999 | [12 empty] | 430.0075 | 2.318233 | 0.000619139 | 0.0185739 | 30.0182 | 29.9996 | [12 empty] | 429.9995 | 3.708234 | 0.00110718 | 0.0332154 | 30.0333 | 30 | [12 empty] | 430.0024 | 2.590206 | 0.000794993 | 0.0238501 | 30.0242 | 30.0004 | [12 empty] | 429.9979 | 2.930001 | 0.000819392 | 0.0245818 | 30.0246 | 30 | [12 empty] | 429.9968 | 3.662088 | 0.00124462 | 0.0373385 | 30.0373 | 30 | [12 empty] | 429.9986 | 3.160312 | 0.00084493 | 0.0253479 | 30.0254 | 30
431.995 | 4.151832 | 0.00130348 | 0.0391045 | 30.0391 | 30 | [12 empty] | 431.996 | 3.622016 | 0.0011869 | 0.035607 | 30.0356 | 30 | [12 empty] | 432.0028 | 3.847551 | 0.00124969 | 0.0374905 | 30.0374 | 29.9999 | [12 empty] | 432.0075 | 2.335771 | 0.00061622 | 0.0184863 | 30.0181 | 29.9996 | [12 empty] | 431.9995 | 3.732068 | 0.0011133 | 0.033399 | 30.0334 | 30 | [12 empty] | 432.0024 | 2.612405 | 0.000797116 | 0.0239138 | 30.0243 | 30.0004 | [12 empty] | 431.9979 | 2.943016 | 0.000824789 | 0.0247437 | 30.0247 | 30 | [12 empty] | 431.9979 | 3.684386 | 0.00125704 | 0.0377111 | 30.0377 | 30 | [12 empty] | 431.9986 | 3.180083 | 0.000844394 | 0.0253318 | 30.0253 | 30
433.9921875 | 4.177853 | 0.0013201 | 0.039603 | 30.0396 | 30 | [12 empty] | 433.996 | 3.644411 | 0.00119416 | 0.0358247 | 30.0358 | 30 | [12 empty] | 434.0028 | 3.871869 | 0.0012649 | 0.0379469 | 30.0379 | 29.9999 | [12 empty] | 434.0075 | 2.353548 | 0.000623459 | 0.0187035 | 30.0183 | 29.9996 | [12 empty] | 433.9995 | 3.755813 | 0.00112476 | 0.0337429 | 30.0338 | 30 | [12 empty] | 434.0024 | 2.634164 | 0.000805158 | 0.024155 | 30.0245 | 30.0004 | [12 empty] | 433.9979 | 2.955775 | 0.00083729 | 0.0251187 | 30.0251 | 30 | [12 empty] | 433.9979 | 3.707135 | 0.00126848 | 0.0380545 | 30.038 | 30 | [12 empty] | 433.9986 | 3.199103 | 0.000858928 | 0.0257678 | 30.0258 | 30
435.9931 | 4.204258 | 0.00132468 | 0.0397402 | 30.0397 | 30 | [12 empty] | 435.993 | 3.66769 | 0.0012107 | 0.0363211 | 30.0363 | 30 | [12 empty] | 436.0028 | 3.897058 | 0.00126509 | 0.0379526 | 30.0379 | 29.9999 | [12 empty] | 436.0095 | 2.37152 | 0.000633062 | 0.0189916 | 30.0186 | 29.9996 | [12 empty] | 435.9995 | 3.779571 | 0.00114189 | 0.0342568 | 30.0343 | 30 | [12 empty] | 436.0024 | 2.656284 | 0.000815042 | 0.0244516 | 30.0248 | 30.0004 | [12 empty] | 435.9979 | 2.968378 | 0.000824092 | 0.0247228 | 30.0247 | 30 | [12 empty] | 435.9979 | 3.729899 | 0.00127643 | 0.0382929 | 30.0383 | 30 | [12 empty] | 435.9986 | 3.219465 | 0.000859252 | 0.0257776 | 30.0258 | 30
437.9931 | 4.23019 | 0.00133256 | 0.0399768 | 30.04 | 30 | [12 empty] | 437.994 | 3.691285 | 0.00121714 | 0.0365143 | 30.0365 | 30 | [12 empty] | 438.0028 | 3.921975 | 0.00127548 | 0.0382643 | 30.0382 | 29.9999 | [12 empty] | 438.0095 | 2.389658 | 0.00062708 | 0.0188121 | 30.0184 | 29.9996 | [12 empty] | 437.9995 | 3.803823 | 0.00113756 | 0.0341269 | 30.0342 | 30 | [12 empty] | 438.0024 | 2.677121 | 0.000825302 | 0.0247594 | 30.0251 | 30.0004 | [12 empty] | 437.9979 | 2.976161 | 0.000832448 | 0.0249734 | 30.025 | 30 | [12 empty] | 437.9979 | 3.753439 | 0.00128514 | 0.0385542 | 30.0385 | 30 | [12 empty] | 437.9986 | 3.238387 | 0.000867213 | 0.0260164 | 30.026 | 30
439.9931 | 4.256105 | 0.00133877 | 0.0401631 | 30.0401 | 30 | [12 empty] | 439.994 | 3.714431 | 0.0012229 | 0.0366872 | 30.0367 | 30 | [12 empty] | 440.0028 | 3.947393 | 0.00128076 | 0.0384228 | 30.0384 | 29.9999 | [12 empty] | 440.0095 | 2.407486 | 0.000647041 | 0.019411 | 30.019 | 29.9996 | [12 empty] | 439.9995 | 3.827431 | 0.00114436 | 0.0343309 | 30.0344 | 30 | [12 empty] | 440.0024 | 2.697804 | 0.000831227 | 0.0249371 | 30.0253 | 30.0004 | [12 empty] | 439.9979 | 2.984446 | 0.000834281 | 0.0250284 | 30.025 | 30 | [12 empty] | 439.9978 | 3.776568 | 0.00129491 | 0.0388473 | 30.0388 | 30 | [12 empty] | 439.9957 | 3.258183 | 0.000873618 | 0.0262085 | 30.0262 | 30
441.9931 | 4.282627 | 0.00134929 | 0.0404788 | 30.0405 | 30 | [12 empty] | 441.994 | 3.738235 | 0.00123281 | 0.0369843 | 30.037 | 30 | [12 empty] | 442.0028 | 3.972841 | 0.00129292 | 0.0387875 | 30.0387 | 29.9999 | [12 empty] | 442.0095 | 2.425368 | 0.000643922 | 0.0193174 | 30.0189 | 29.9996 | [12 empty] | 441.9995 | 3.851909 | 0.00115505 | 0.0346514 | 30.0347 | 30 | [12 empty] | 442.0024 | 2.717973 | 0.000840154 | 0.0252049 | 30.0256 | 30.0004 | [12 empty] | 441.9949 | 2.987959 | 0.000827298 | 0.0248189 | 30.0248 | 30 | [12 empty] | 441.9978 | 3.800061 | 0.00130265 | 0.0390795 | 30.0391 | 30 | [12 empty] | 441.9967 | 3.278346 | 0.000876504 | 0.0262951 | 30.0263 | 30
443.9931 | 4.309319 | 0.00135498 | 0.0406493 | 30.0406 | 30 | [12 empty] | 443.994 | 3.761532 | 0.00124016 | 0.0372048 | 30.0372 | 30 | [12 empty] | 444.0028 | 3.997381 | 0.00130357 | 0.0391072 | 30.039 | 29.9999 | [12 empty] | 444.0095 | 2.443148 | 0.000656541 | 0.019696 | 30.0193 | 29.9996 | [12 empty] | 443.9995 | 3.87621875 | 0.00116227 | 0.0348681 | 30.0349 | 30 | [12 empty] | 444.0024 | 2.738395 | 0.000843482 | 0.0253048 | 30.0257 | 30.0004 | [12 empty] | 443.9959 | 2.992603 | 0.00084492 | 0.0253476 | 30.0253 | 30 | [12 empty] | 443.9978 | 3.823051 | 0.00130527 | 0.039158 | 30.0391 | 30 | [12 empty] | 443.9967 | 3.29875 | 0.000886692 | 0.0266008 | 30.0266 | 30
445.9931 | 4.335683 | 0.00138078 | 0.0414234 | 30.0414 | 30 | [12 empty] | 445.994 | 3.784888 | 0.00124877 | 0.0374632 | 30.0375 | 30 | [12 empty] | 445.9999 | 4.022396 | 0.0013105 | 0.0393148 | 30.0392 | 29.9999 | [12 empty] | 446.0095 | 2.461262 | 0.000648638 | 0.0194589 | 30.019 | 29.9996 | [12 empty] | 445.9995 | 3.900844 | 0.00117434 | 0.0352304 | 30.0353 | 30 | [12 empty] | 446.0042 | 2.758453125 | 0.000846769 | 0.0254034 | 30.0258 | 30.0004 | [12 empty] | 445.9959 | 3.002928 | 0.000838803 | 0.0251641 | 30.0252 | 30 | [12 empty] | 445.9999 | 3.846696 | 0.00131852 | 0.0395556 | 30.0395 | 30 | [12 empty] | 445.9967 | 3.319047 | 0.0008942 | 0.026826 | 30.0268 | 30
447.9931 | 4.362724 | 0.00137859 | 0.0413577 | 30.0413 | 30 | [12 empty] | 447.994 | 3.808605 | 0.00125703 | 0.037711 | 30.0377 | 30 | [12 empty] | 448.0009 | 4.047436 | 0.00132196 | 0.0396587 | 30.0396 | 29.9999 | [12 empty] | 448.0095 | 2.47942 | 0.00065852 | 0.0197553 | 30.0193 | 29.9996 | [12 empty] | 447.9995 | 3.92514 | 0.00118781 | 0.0356342 | 30.0357 | 30 | [12 empty] | 448.0042 | 2.77807 | 0.000858097 | 0.0257432 | 30.0261 | 30.0004 | [12 empty] | 447.9959 | 3.01577 | 0.000837912 | 0.0251374 | 30.0251 | 30 | [12 empty] | 447.9999 | 3.870251 | 0.00133138 | 0.0399413 | 30.0399 | 30 | [12 empty] | 447.9967 | 3.339708 | 0.000900889 | 0.0270267 | 30.027 | 30
449.9951 | 4.390151 | 0.00139221 | 0.0417664 | 30.0418 | 30 | [12 empty] | 449.994 | 3.832626 | 0.00126529 | 0.0379589 | 30.038 | 30 | [12 empty] | 450.0009 | 4.07274 | 0.00133277 | 0.0399829 | 30.0399 | 29.9999 | [12 empty] | 450.0064 | 2.497847 | 0.000668349 | 0.0200502 | 30.0196 | 29.9996 | [12 empty] | 449.9995 | 3.949851 | 0.00119792 | 0.0359376 | 30.036 | 30 | [12 empty] | 450.0042 | 2.798305 | 0.000857111 | 0.0257137 | 30.0261 | 30.0004 | [12 empty] | 449.9959 | 3.02919 | 0.00084861 | 0.0254583 | 30.0254 | 30 | [12 empty] | 449.9999 | 3.893427 | 0.00133755 | 0.0401265 | 30.0401 | 30 | [12 empty] | 449.9967 | 3.360967 | 0.000911334 | 0.02734 | 30.0273 | 30
451.9951 | 4.416968 | 0.00140543 | 0.0421629 | 30.0421 | 30 | [12 empty] | 451.994 | 3.856175 | 0.00127234 | 0.0381701 | 30.0382 | 30 | [12 empty] | 452.0009 | 4.097609 | 0.00133443 | 0.0400329 | 30.04 | 29.9999 | [12 empty] | 452.0075 | 2.51623 | 0.000668899 | 0.0200667 | 30.0196 | 29.9996 | [12 empty] | 451.9964 | 3.974198 | 0.001214 | 0.03642 | 30.0365 | 30 | [12 empty] | 452.0042 | 2.818574 | 0.000875583 | 0.0262678 | 30.0266 | 30.0004 | [12 empty] | 451.9959 | 3.040595 | 0.000849595 | 0.0254879 | 30.0255 | 30 | [12 empty] | 451.9999 | 3.9171 | 0.00134583 | 0.0403747 | 30.0403 | 30 | [12 empty] | 451.9967 | 3.381907 | 0.000920491 | 0.0276147 | 30.0276 | 30
453.9951 | 4.444728 | 0.0014117 | 0.0423509 | 30.0423 | 30 | [12 empty] | 453.994 | 3.880354 | 0.00127652 | 0.0382956 | 30.0383 | 30 | [12 empty] | 454.0009 | 4.123123 | 0.00134235 | 0.0402704 | 30.0402 | 29.9999 | [12 empty] | 454.0075 | 2.53481 | 0.000688495 | 0.0206546 | 30.0202 | 29.9996 | [12 empty] | 453.9975 | 3.999063 | 0.0012099 | 0.0362971 | 30.0363 | 30 | [12 empty] | 454.0042 | 2.838627 | 0.000877011 | 0.0263107 | 30.0267 | 30.0004 | [12 empty] | 453.9959 | 3.049778 | 0.000848739 | 0.0254621 | 30.0255 | 30 | [12 empty] | 453.9999 | 3.941139 | 0.00136146 | 0.0408439 | 30.0408 | 30 | [12 empty] | 453.9967 | 3.403268 | 0.000917539 | 0.0275262 | 30.0275 | 30
455.9951 | 4.471333 | 0.00141909 | 0.0425727 | 30.0426 | 30 | [12 empty] | 455.991 | 3.904494 | 0.00129068 | 0.0387203 | 30.0387 | 30 | [12 empty] | 456.0009 | 4.148758 | 0.00135277 | 0.0405829 | 30.0405 | 29.9999 | [12 empty] | 456.0075 | 2.553909 | 0.000692179 | 0.0207651 | 30.0203 | 29.9996 | [12 empty] | 455.9975 | 4.024493 | 0.00122244 | 0.0366734 | 30.0367 | 30 | [12 empty] | 456.0042 | 2.85856 | 0.000889624 | 0.026689 | 30.0271 | 30.0004 | [12 empty] | 455.9959 | 3.048423 | 0.000844742 | 0.0253422 | 30.0253 | 30 | [12 empty] | 455.9999 | 3.964993 | 0.00136544 | 0.040963 | 30.0409 | 30 | [12 empty] | 455.9987 | 3.424799 | 0.00092992 | 0.0278976 | 30.0279 | 30
457.9951 | 4.498051 | 0.00142776 | 0.0428326 | 30.0428 | 30 | [12 empty] | 457.992 | 3.928818 | 0.00130477 | 0.0391431 | 30.0392 | 30 | [12 empty] | 458.0009 | 4.174577 | 0.00136698 | 0.0410092 | 30.0409 | 29.9999 | [12 empty] | 458.0075 | 2.572665 | 0.000689882 | 0.0206962 | 30.0203 | 29.9996 | [12 empty] | 457.9975 | 4.049598 | 0.00122872 | 0.0368615 | 30.0369 | 30 | [12 empty] | 458.0042 | 2.878448 | 0.000880048 | 0.0264018 | 30.0268 | 30.0004 | [12 empty] | 457.9979 | 3.037284 | 0.00083473 | 0.0250419 | 30.025 | 30 | [12 empty] | 457.9999 | 3.989319 | 0.00138312 | 0.0414934 | 30.0415 | 30 | [12 empty] | 457.9987 | 3.446157 | 0.000939104 | 0.0281731 | 30.0282 | 30
459.9951 | 4.524827 | 0.00143698 | 0.0431095 | 30.0431 | 30 | [12 empty] | 459.992 | 3.953402 | 0.0013043 | 0.0391289 | 30.0391 | 30 | [12 empty] | 460.0009 | 4.201017 | 0.00137634 | 0.0412901 | 30.0412 | 29.9999 | [12 empty] | 460.0074 | 2.591646 | 0.000691936 | 0.0207578 | 30.0203 | 29.9996 | [12 empty] | 459.9975 | 4.074088 | 0.00123439 | 0.0370317 | 30.0371 | 30 | [12 empty] | 460.0016 | 2.89834 | 0.000893593 | 0.0268081 | 30.0272 | 30.0004 | [12 empty] | 459.9979 | 3.02752 | 0.000837262 | 0.0251178 | 30.0251 | 30 | [12 empty] | 459.9967 | 4.013224 | 0.00139198 | 0.0417594 | 30.0417 | 30 | [12 empty] | 459.9987 | 3.467716 | 0.000948835 | 0.0284651 | 30.0285 | 30
461.9951 | 4.551861 | 0.00143659 | 0.0430977 | 30.0431 | 30 | [12 empty] | 461.992 | 3.978057 | 0.00131623 | 0.0394871 | 30.0395 | 30 | [12 empty] | 462.0028 | 4.227209 | 0.00138569 | 0.0415705 | 30.0415 | 29.9999 | [12 empty] | 462.0074 | 2.610293 | 0.0007055 | 0.0211647 | 30.0207 | 29.9996 | [12 empty] | 461.9975 | 4.099062 | 0.00124096 | 0.0372288 | 30.0373 | 30 | [12 empty] | 462.0024 | 2.918523 | 0.000896376 | 0.0268916 | 30.0273 | 30.0004 | [12 empty] | 461.9979 | 3.025457 | 0.000831698 | 0.0249509 | 30.0249 | 30 | [12 empty] | 461.9978 | 4.037247 | 0.00139373 | 0.041812 | 30.0418 | 30 | [12 empty] | 461.9987 | 3.489397 | 0.000950922 | 0.0285277 | 30.0285 | 30
463.9921 | 4.578598 | 0.00139733 | 0.0419199 | 30.0419 | 30 | [12 empty] | 463.992 | 4.003032 | 0.00132793 | 0.0398378 | 30.0399 | 30 | [12 empty] | 464.0028 | 4.253247 | 0.00139156 | 0.0417467 | 30.0417 | 29.9999 | [12 empty] | 464.0074 | 2.629385 | 0.000708131 | 0.0212436 | 30.0208 | 29.9996 | [12 empty] | 463.9975 | 4.124229 | 0.00124896 | 0.0374688 | 30.0375 | 30 | [12 empty] | 464.0024 | 2.938631 | 0.000906782 | 0.0272038 | 30.0276 | 30.0004 | [12 empty] | 463.9979 | 3.029635 | 0.000838916 | 0.0251675 | 30.0252 | 30 | [12 empty] | 463.9978 | 4.061571 | 0.00140308 | 0.0420925 | 30.0421 | 30 | [12 empty] | 463.9987 | 3.51072 | 0.000953883 | 0.0286165 | 30.0286 | 30
465.9931 | 4.605744 | 0.00145992 | 0.0437976 | 30.0438 | 30 | [12 empty] | 465.992 | 4.027438 | 0.00133755 | 0.0401265 | 30.0401 | 30 | [12 empty] | 466.0028 | 4.279396 | 0.00140351 | 0.0421052 | 30.042 | 29.9999 | [12 empty] | 466.0074 | 2.648301 | 0.000712848 | 0.0213851 | 30.021 | 29.9996 | [12 empty] | 465.9975 | 4.14944 | 0.00126129 | 0.0378389 | 30.0379 | 30 | [12 empty] | 466.0024 | 2.958748 | 0.000918276 | 0.0275486 | 30.0279 | 30.0004 | [12 empty] | 465.9979 | 3.037568 | 0.000837058 | 0.0251117 | 30.0251 | 30 | [12 empty] | 465.9978 | 4.085856 | 0.00141259 | 0.0423776 | 30.0424 | 30 | [12 empty] | 465.9987 | 3.532329 | 0.000966183 | 0.0289855 | 30.029 | 30
467.9931 | 4.633211 | 0.00147212 | 0.0441634 | 30.0441 | 30 | [12 empty] | 467.992 | 4.052222 | 0.00134472 | 0.0403417 | 30.0404 | 30 | [12 empty] | 468.0028 | 4.30565 | 0.00141417 | 0.0424251 | 30.0424 | 29.9999 | [12 empty] | 468.0074 | 2.667589 | 0.000723112 | 0.0216931 | 30.0213 | 29.9996 | [12 empty] | 467.9996 | 4.17474 | 0.00127486 | 0.0382459 | 30.0383 | 30 | [12 empty] | 468.0024 | 2.979315 | 0.000914943 | 0.0274486 | 30.0278 | 30.0004 | [12 empty] | 467.9979 | 3.034014 | 0.000839178 | 0.0251753 | 30.0252 | 30 | [12 empty] | 467.9978 | 4.111119 | 0.00142765 | 0.0428294 | 30.0428 | 30 | [12 empty] | 467.9987 | 3.554399 | 0.000970301 | 0.029109 | 30.0291 | 30
469.9931 | 4.659873 | 0.00147945 | 0.0443833 | 30.0444 | 30 | [12 empty] | 469.992 | 4.076606 | 0.001351 | 0.0405301 | 30.0405 | 30 | [12 empty] | 470.0028 | 4.331517 | 0.00142314 | 0.0426941 | 30.0426 | 29.9999 | [12 empty] | 470.0042 | 2.686123 | 0.000727348 | 0.0218201 | 30.0214 | 29.9996 | [12 empty] | 469.9996 | 4.200503 | 0.00128324 | 0.0384973 | 30.0385 | 30 | [12 empty] | 470.0024 | 2.999069 | 0.000930822 | 0.027925 | 30.0283 | 30.0004 | [12 empty] | 469.9979 | 3.024068 | 0.000832487 | 0.0249746 | 30.025 | 30 | [12 empty] | 469.9978 | 4.136671875 | 0.00143413 | 0.0430238 | 30.043 | 30 | [12 empty] | 469.9956 | 3.576292 | 0.000971403 | 0.0291421 | 30.0291 | 30
471.9931 | 4.687133 | 0.00148933 | 0.04468 | 30.0447 | 30 | [12 empty] | 471.994 | 4.101023 | 0.00136079 | 0.0408238 | 30.0408 | 30 | [12 empty] | 472.0028 | 4.357342 | 0.00143429 | 0.0430287 | 30.043 | 29.9999 | [12 empty] | 472.0054 | 2.704771 | 0.000738533 | 0.0221557 | 30.0217 | 29.9996 | [12 empty] | 471.9996 | 4.225728 | 0.00129019 | 0.0387058 | 30.0388 | 30 | [12 empty] | 472.0024 | 3.019227 | 0.000931143 | 0.0279346 | 30.0283 | 30.0004 | [12 empty] | 471.9948 | 3.016595 | 0.000827279 | 0.0248184 | 30.0248 | 30 | [12 empty] | 471.9978 | 4.162147 | 0.00144106 | 0.0432316 | 30.0432 | 30 | [12 empty] | 471.9967 | 3.598263 | 0.00098461 | 0.0295383 | 30.0295 | 30
473.9931 | 4.714566 | 0.00150364 | 0.0451092 | 30.0451 | 30 | [12 empty] | 473.994 | 4.126191 | 0.00136688 | 0.0410064 | 30.041 | 30 | [12 empty] | 474.0028 | 4.383712 | 0.00144309 | 0.0432925 | 30.0432 | 29.9999 | [12 empty] | 474.0054 | 2.723576 | 0.000739178 | 0.022175 | 30.0218 | 29.9996 | [12 empty] | 473.9996 | 4.251334 | 0.00129926 | 0.0389779 | 30.039 | 30 | [12 empty] | 474.0024 | 3.038953125 | 0.000946083 | 0.0283828 | 30.0288 | 30.0004 | [12 empty] | 473.9959 | 2.953857 | 0.000772241 | 0.0231672 | 30.0232 | 30 | [12 empty] | 473.9978 | 4.187335 | 0.00145033 | 0.0435098 | 30.0435 | 30 | [12 empty] | 473.9967 | 3.620223 | 0.000987346 | 0.0296204 | 30.0296 | 30
475.9931 | 4.741943 | 0.00151116 | 0.0453349 | 30.0453 | 30 | [12 empty] | 475.994 | 4.151124 | 0.00137912 | 0.0413736 | 30.0414 | 30 | [12 empty] | 475.9998 | 4.409499 | 0.00144589 | 0.0433767 | 30.0433 | 29.9999 | [12 empty] | 476.0054 | 2.74283 | 0.000742624 | 0.0222784 | 30.0219 | 29.9996 | [12 empty] | 475.9996 | 4.276755 | 0.00130324 | 0.0390973 | 30.0391 | 30 | [12 empty] | 476.0024 | 3.058831 | 0.000949054 | 0.028472 | 30.0288 | 30.0004 | [12 empty] | 475.9959 | 2.827855 | 0.000756583 | 0.0226975 | 30.0227 | 30 | [12 empty] | 476 | 4.212485 | 0.00146304 | 0.0438912 | 30.0439 | 30 | [12 empty] | 475.9967 | 3.641963 | 0.00100559 | 0.0301677 | 30.0302 | 30
477.9931 | 4.768713 | 0.0015184 | 0.045552 | 30.0455 | 30 | [12 empty] | 477.994 | 4.176114 | 0.0013886 | 0.0416581 | 30.0417 | 30 | [12 empty] | 478.0009 | 4.435696 | 0.00145925 | 0.0437773 | 30.0437 | 29.9999 | [12 empty] | 478.0054 | 2.762 | 0.000747072 | 0.0224118 | 30.022 | 29.9996 | [12 empty] | 477.9996 | 4.302648 | 0.00131927 | 0.0395783 | 30.0396 | 30 | [12 empty] | 478.0024 | 3.07806 | 0.000954589 | 0.028638 | 30.029 | 30.0004 | [12 empty] | 477.9959 | 2.796436 | 0.000763592 | 0.0229077 | 30.0229 | 30 | [12 empty] | 478 | 4.237809 | 0.00147258 | 0.0441774 | 30.0442 | 30 | [12 empty] | 477.9967 | 3.663935 | 0.00101399 | 0.0304198 | 30.0304 | 30
479.9951 | 4.795756 | 0.00152234 | 0.0456702 | 30.0457 | 30 | [12 empty] | 479.994 | 4.201704 | 0.00139704 | 0.0419112 | 30.0419 | 30 | [12 empty] | 480.0009 | 4.46232 | 0.001472 | 0.0441599 | 30.0441 | 29.9999 | [12 empty] | 480.0054 | 2.780558 | 0.000758947 | 0.0227681 | 30.0223 | 29.9996 | [12 empty] | 479.9996 | 4.328106 | 0.00131972 | 0.0395916 | 30.0396 | 30 | [12 empty] | 480.0024 | 3.097783 | 0.000953878 | 0.0286167 | 30.029 | 30.0004 | [12 empty] | 479.9959 | 2.831567 | 0.000777746 | 0.0233324 | 30.0233 | 30 | [12 empty] | 480 | 4.26233 | 0.00148775 | 0.0446325 | 30.0446 | 30 | [12 empty] | 479.9967 | 3.686672 | 0.00101864 | 0.0305593 | 30.0306 | 30
481.9951 | 4.823052 | 0.00154022 | 0.0462065 | 30.0462 | 30 | [12 empty] | 481.994 | 4.226688 | 0.00140451 | 0.0421352 | 30.0422 | 30 | [12 empty] | 482.0009 | 4.48862 | 0.0014759 | 0.0442769 | 30.0442 | 29.9999 | [12 empty] | 482.0054 | 2.799944 | 0.000767288 | 0.0230183 | 30.0226 | 29.9996 | [12 empty] | 481.9996 | 4.354383 | 0.00133545 | 0.0400634 | 30.0401 | 30 | [12 empty] | 482.0024 | 3.117344 | 0.000964135 | 0.0289244 | 30.0293 | 30.0004 | [12 empty] | 481.9959 | 2.861866 | 0.000781577 | 0.0234473 | 30.0234 | 30 | [12 empty] | 482 | 4.287388 | 0.00148455 | 0.0445366 | 30.0445 | 30 | [12 empty] | 481.9967 | 3.709085 | 0.00102349 | 0.0307047 | 30.0307 | 30
483.9951 | 4.849308 | 0.00154557 | 0.0463671 | 30.0464 | 30 | [12 empty] | 483.994 | 4.251754 | 0.00141242 | 0.0423727 | 30.0424 | 30 | [12 empty] | 484.0009 | 4.515042 | 0.00149422 | 0.0448266 | 30.0448 | 29.9999 | [12 empty] | 484.0054 | 2.818819 | 0.000769994 | 0.0230995 | 30.0227 | 29.9996 | [12 empty] | 483.9996 | 4.380408 | 0.00134222 | 0.0402666 | 30.0403 | 30 | [12 empty] | 484.0024 | 3.136699 | 0.000973515 | 0.0292058 | 30.0296 | 30.0004 | [12 empty] | 483.9959 | 2.890993 | 0.000790591 | 0.0237177 | 30.0237 | 30 | [12 empty] | 484 | 4.312335 | 0.00150146 | 0.0450436 | 30.045 | 30 | [12 empty] | 483.9967 | 3.731738 | 0.00103071 | 0.0309212 | 30.0309 | 30
485.9951 | 4.87623 | 0.0015629 | 0.046887 | 30.0469 | 30 | [12 empty] | 485.994 | 4.277028 | 0.00143048 | 0.0429144 | 30.0429 | 30 | [12 empty] | 486.0009 | 4.541838 | 0.00150091 | 0.0450272 | 30.045 | 29.9999 | [12 empty] | 486.0075 | 2.837963 | 0.000772346 | 0.0231701 | 30.0227 | 29.9996 | [12 empty] | 485.9996 | 4.406893 | 0.00135399 | 0.0406197 | 30.0407 | 30 | [12 empty] | 486.0024 | 3.156121 | 0.000978651 | 0.0293599 | 30.0297 | 30.0004 | [12 empty] | 485.9959 | 2.922903 | 0.000789984 | 0.0236995 | 30.0237 | 30 | [12 empty] | 486 | 4.337252 | 0.00151157 | 0.0453471 | 30.0453 | 30 | [12 empty] | 485.9987 | 3.754703 | 0.00103745 | 0.0311236 | 30.0311 | 30
487.9951 | 4.903046875 | 0.00157134 | 0.0471401 | 30.0471 | 30 | [12 empty] | 487.994 | 4.302846 | 0.00143068 | 0.0429204 | 30.0429 | 30 | [12 empty] | 488.0009 | 4.568532 | 0.00151232 | 0.0453695 | 30.0453 | 29.9999 | [12 empty] | 488.0075 | 2.857449 | 0.000778086 | 0.0233422 | 30.0229 | 29.9996 | [12 empty] | 487.9996 | 4.433628 | 0.00136942 | 0.0410828 | 30.0411 | 30 | [12 empty] | 488.0024 | 3.17561 | 0.000983679 | 0.0295107 | 30.0299 | 30.0004 | [12 empty] | 487.998 | 2.956083 | 0.000814825 | 0.0244448 | 30.0244 | 30 | [12 empty] | 488 | 4.362541 | 0.00152721 | 0.0458162 | 30.0458 | 30 | [12 empty] | 487.9987 | 3.777676 | 0.00104397 | 0.031319 | 30.0313 | 30
489.9972 | 4.929798 | 0.00157565 | 0.0472696 | 30.0473 | 30 | [12 empty] | 489.994 | 4.328479 | 0.00144609 | 0.0433828 | 30.0434 | 30 | [12 empty] | 490.0009 | 4.595443 | 0.00152 | 0.0455998 | 30.0455 | 29.9999 | [12 empty] | 490.0075 | 2.876913 | 0.000790381 | 0.0237111 | 30.0233 | 29.9996 | [12 empty] | 489.9996 | 4.460446 | 0.0013766 | 0.0412981 | 30.0413 | 30 | [12 empty] | 490.0024 | 3.195223 | 0.000982483 | 0.0294748 | 30.0298 | 30.0004 | [12 empty] | 489.998 | 2.987432 | 0.000823342 | 0.0247002 | 30.0247 | 30 | [12 empty] | 489.9966 | 4.388019 | 0.00152775 | 0.0458325 | 30.0458 | 30 | [12 empty] | 489.9987 | 3.800754 | 0.00104838 | 0.0314513 | 30.0315 | 30
491.9972 | 4.957154 | 0.00158646 | 0.0475939 | 30.0476 | 30 | [12 empty] | 491.994 | 4.354684 | 0.0014523 | 0.0435692 | 30.0436 | 30 | [12 empty] | 492.0029 | 4.62284 | 0.00153444 | 0.0460332 | 30.046 | 29.9999 | [12 empty] | 492.0075 | 2.896098 | 0.000791774 | 0.0237529 | 30.0233 | 29.9996 | [12 empty] | 491.9996 | 4.486824 | 0.00138202 | 0.0414606 | 30.0415 | 30 | [12 empty] | 492.0024 | 3.214818 | 0.000994634 | 0.0298394 | 30.0302 | 30.0004 | [12 empty] | 491.998 | 3.019785 | 0.000829972 | 0.0248992 | 30.0249 | 30 | [12 empty] | 491.9978 | 4.413563 | 0.00153694 | 0.0461081 | 30.0461 | 30 | [12 empty] | 491.9987 | 3.824064 | 0.00105976 | 0.0317927 | 30.0318 | 30
493.9972 | 4.984165 | 0.00159349 | 0.0478047 | 30.0478 | 30 | [12 empty] | 493.994 | 4.380958 | 0.0014648 | 0.043944 | 30.044 | 30 | [12 empty] | 494.0029 | 4.650388 | 0.00154251 | 0.0462752 | 30.0462 | 29.9999 | [12 empty] | 494.0075 | 2.915792 | 0.000808631 | 0.0242586 | 30.0238 | 29.9996 | [12 empty] | 493.9996 | 4.513213 | 0.00139172 | 0.0417516 | 30.0418 | 30 | [12 empty] | 494.0024 | 3.234342 | 0.00100187 | 0.0300564 | 30.0304 | 30.0004 | [12 empty] | 493.998 | 3.050656 | 0.000845071 | 0.0253521 | 30.0253 | 30 | [12 empty] | 493.9978 | 4.439078125 | 0.00154756 | 0.0464269 | 30.0464 | 30 | [12 empty] | 493.9987 | 3.847226 | 0.00106569 | 0.0319708 | 30.032 | 30
495.9972 | 5.011151 | 0.00160881 | 0.0482643 | 30.0483 | 30 | [12 empty] | 495.994 | 4.406472 | 0.00147427 | 0.0442282 | 30.0442 | 30 | [12 empty] | 496.0029 | 4.67716 | 0.00154504 | 0.0463511 | 30.0463 | 29.9999 | [12 empty] | 496.0075 | 2.934977 | 0.00080961 | 0.024288 | 30.0239 | 29.9996 | [12 empty] | 495.9996 | 4.539824 | 0.00140034 | 0.0420103 | 30.0421 | 30 | [12 empty] | 496.0024 | 3.25388 | 0.00100603 | 0.0301813 | 30.0306 | 30.0004 | [12 empty] | 495.998 | 3.078459 | 0.000850818 | 0.0255245 | 30.0255 | 30 | [12 empty] | 495.9978 | 4.464824 | 0.00155583 | 0.0466748 | 30.0466 | 30 | [12 empty] | 495.9987 | 3.87018 | 0.00108028 | 0.0324084 | 30.0324 | 30
497.9972 | 5.038318 | 0.00161372 | 0.0484117 | 30.0484 | 30 | [12 empty] | 497.9909 | 4.432387 | 0.001482 | 0.0444599 | 30.0445 | 30 | [12 empty] | 498.0029 | 4.704105 | 0.00156751 | 0.0470252 | 30.047 | 29.9999 | [12 empty] | 498.0075 | 2.95404 | 0.000813903 | 0.0244167 | 30.024 | 29.9996 | [12 empty] | 498.0017 | 4.56625 | 0.00141465 | 0.0424395 | 30.0425 | 30 | [12 empty] | 498.0024 | 3.273303 | 0.0010246 | 0.0307383 | 30.0311 | 30.0004 | [12 empty] | 498.0001 | 3.104597 | 0.000856427 | 0.0256928 | 30.0257 | 30 | [12 empty] | 497.9978 | 4.490104 | 0.00156667 | 0.047 | 30.047 | 30 | [12 empty] | 497.9987 | 3.893615 | 0.00108899 | 0.0326697 | 30.0327 | 30
499.9972 | 5.065801 | 0.00162466 | 0.0487399 | 30.0487 | 30 | [12 empty] | 499.992 | 4.459029 | 0.00149084 | 0.0447252 | 30.0447 | 30 | [12 empty] | 500.0029 | 4.73123 | 0.0015766 | 0.0472979 | 30.0472 | 29.9999 | [12 empty] | 500.0075 | 2.973717 | 0.000819724 | 0.0245914 | 30.0242 | 29.9996 | [12 empty] | 500.0017 | 4.592936 | 0.00142953 | 0.0428859 | 30.0429 | 30 | [12 empty] | 500.0024 | 3.292726 | 0.00101894 | 0.0305686 | 30.0309 | 30.0004 | [12 empty] | 500.0001 | 3.128521 | 0.000871378 | 0.0261413 | 30.0261 | 30 | [12 empty] | 499.9978 | 4.516069 | 0.00158124 | 0.0474373 | 30.0474 | 30 | [12 empty] | 499.9987 | 3.916746 | 0.00109186 | 0.0327557 | 30.0328 | 30
501.9972 | 5.09296 | 0.0016337 | 0.0490111 | 30.049 | 30 | [12 empty] | 501.992 | 4.485079 | 0.00150162 | 0.0450485 | 30.0451 | 30 | [12 empty] | 502.005 | 4.758051 | 0.00157949 | 0.0473845 | 30.0473 | 29.9999 | [12 empty] | 502.0075 | 2.99293 | 0.000828206 | 0.0248458 | 30.0244 | 29.9996 | [12 empty] | 502.0017 | 4.619323 | 0.00142188 | 0.0426565 | 30.0427 | 30 | [12 empty] | 502.0024 | 3.312063 | 0.00103057 | 0.0309176 | 30.0313 | 30.0004 | [12 empty] | 502.0001 | 3.151994 | 0.000871428 | 0.0261428 | 30.0261 | 30 | [12 empty] | 501.9978 | 4.541919 | 0.00158875 | 0.0476623 | 30.0476 | 30 | [12 empty] | 501.9987 | 3.939974 | 0.00110455 | 0.0331365 | 30.0331 | 30
503.9971 | 5.121003 | 0.001636 | 0.0490799 | 30.0491 | 30 | [12 empty] | 503.992 | 4.511451 | 0.00151161 | 0.0453483 | 30.0454 | 30 | [12 empty] | 504.005 | 4.7855625 | 0.00159479 | 0.0478437 | 30.0478 | 29.9999 | [12 empty] | 504.0075 | 3.012306 | 0.000831204 | 0.0249358 | 30.0245 | 29.9996 | [12 empty] | 504.0017 | 4.645886 | 0.00140835 | 0.0422506 | 30.0423 | 30 | [12 empty] | 504.0024 | 3.331944 | 0.00102897 | 0.0308694 | 30.0312 | 30.0004 | [12 empty] | 504.0001 | 3.174662 | 0.00088182 | 0.0264546 | 30.0264 | 30 | [12 empty] | 503.9978 | 4.567337 | 0.0016097 | 0.0482911 | 30.0483 | 30 | [12 empty] | 503.9987 | 3.963584 | 0.00110633 | 0.0331898 | 30.0332 | 30
505.9971 | 5.148878 | 0.00164889 | 0.0494667 | 30.0495 | 30 | [12 empty] | 505.992 | 4.537549 | 0.00151693 | 0.045508 | 30.0455 | 30 | [12 empty] | 506.005 | 4.812998 | 0.00159202 | 0.0477604 | 30.0477 | 29.9999 | [12 empty] | 506.0042 | 3.031167 | 0.00084613 | 0.0253835 | 30.025 | 29.9996 | [12 empty] | 506.0017 | 4.673007 | 0.0014398 | 0.0431941 | 30.0432 | 30 | [12 empty] | 506.0024 | 3.352396 | 0.00104537 | 0.0313614 | 30.0317 | 30.0004 | [12 empty] | 506.0001 | 3.196551 | 0.0008838 | 0.026514 | 30.0265 | 30 | [12 empty] | 505.9978 | 4.593324 | 0.00161089 | 0.0483266 | 30.0483 | 30 | [12 empty] | 505.9987 | 3.98711 | 0.00109683 | 0.032905 | 30.0329 | 30
507.9971 | 5.176767 | 0.00166214 | 0.049864 | 30.0499 | 30 | [12 empty] | 507.992 | 4.563727 | 0.00152966 | 0.0458899 | 30.0459 | 30 | [12 empty] | 508.005 | 4.84005 | 0.00160972 | 0.0482915 | 30.0482 | 29.9999 | [12 empty] | 508.0054 | 3.050329 | 0.000846644 | 0.025399 | 30.025 | 29.9996 | [12 empty] | 508.0017 | 4.699775 | 0.00145652 | 0.0436956 | 30.0437 | 30 | [12 empty] | 508.0024 | 3.372487 | 0.00105408 | 0.0316229 | 30.032 | 30.0004 | [12 empty] | 508.0001 | 3.217793 | 0.000892296 | 0.0267689 | 30.0268 | 30 | [12 empty] | 507.9978 | 4.619285 | 0.00162554 | 0.0487662 | 30.0487 | 30 | [12 empty] | 507.9987 | 4.01076 | 0.0011307 | 0.0339211 | 30.0339 | 30
509.9971 | 5.204823 | 0.00166944 | 0.0500832 | 30.0501 | 30 | [12 empty] | 509.992 | 4.590386 | 0.00154026 | 0.0462079 | 30.0462 | 30 | [12 empty] | 510.005 | 4.867207 | 0.00162168 | 0.0486504 | 30.0486 | 29.9999 | [12 empty] | 510.0054 | 3.069552 | 0.000868307 | 0.0260489 | 30.0256 | 29.9996 | [12 empty] | 510.0017 | 4.726769 | 0.00146029 | 0.0438086 | 30.0439 | 30 | [12 empty] | 510.0024 | 3.393096 | 0.00105425 | 0.0316277 | 30.032 | 30.0004 | [12 empty] | 510.0001 | 3.237838 | 0.000897455 | 0.0269236 | 30.0269 | 30 | [12 empty] | 509.9978 | 4.645059 | 0.0016246 | 0.0487379 | 30.0487 | 30 | [12 empty] | 509.9956 | 4.034642 | 0.00113581 | 0.0340742 | 30.0341 | 30
511.9971 | 5.233497 | 0.00167895 | 0.0503685 | 30.0504 | 30 | [12 empty] | 511.992 | 4.61682 | 0.00155135 | 0.0465405 | 30.0466 | 30 | [12 empty] | 512.005 | 4.894621 | 0.0016352 | 0.0490558 | 30.049 | 29.9999 | [12 empty] | 512.0054 | 3.089271 | 0.000862741 | 0.0258819 | 30.0255 | 29.9996 | [12 empty] | 512.0017 | 4.753842 | 0.00149015 | 0.0447047 | 30.0448 | 30 | [12 empty] | 512.0024 | 3.414099 | 0.00106744 | 0.0320237 | 30.0324 | 30.0004 | [12 empty] | 512.0001 | 3.258062 | 0.000905077 | 0.0271523 | 30.0271 | 30 | [12 empty] | 511.9978 | 4.670674 | 0.00163215 | 0.0489644 | 30.0489 | 30 | [12 empty] | 511.9967 | 4.058736 | 0.0011387 | 0.0341612 | 30.0342 | 30
513.9971 | 5.261206 | 0.00167618 | 0.0502854 | 30.0503 | 30 | [12 empty] | 513.9919 | 4.643185 | 0.00155974 | 0.0467922 | 30.0468 | 30 | [12 empty] | 514.005 | 4.921477 | 0.0016404 | 0.0492118 | 30.0491 | 29.9999 | [12 empty] | 514.0054 | 3.108739 | 0.000867051 | 0.0260112 | 30.0256 | 29.9996 | [12 empty] | 514.0017 | 4.780518 | 0.00148459 | 0.0445377 | 30.0446 | 30 | [12 empty] | 514.0024 | 3.435124 | 0.00107288 | 0.0321868 | 30.0326 | 30.0004 | [12 empty] | 514.0001 | 3.278273 | 0.000907035 | 0.027211 | 30.0272 | 30 | [12 empty] | 513.9978 | 4.696188 | 0.00164914 | 0.0494743 | 30.0494 | 30 | [12 empty] | 513.9967 | 4.082503 | 0.00114001 | 0.0342002 | 30.0342 | 30
515.9971 | 5.288979 | 0.00170504 | 0.0511513 | 30.0511 | 30 | [12 empty] | 515.9919 | 4.669848 | 0.00156833 | 0.04705 | 30.0471 | 30 | [12 empty] | 516.005 | 4.948986 | 0.00165082 | 0.0495245 | 30.0495 | 29.9999 | [12 empty] | 516.0054 | 3.128354 | 0.000884748 | 0.0265421 | 30.0261 | 29.9996 | [12 empty] | 516.0017 | 4.807244 | 0.00149557 | 0.0448672 | 30.0449 | 30 | [12 empty] | 516.0024 | 3.456203 | 0.00108143 | 0.0324432 | 30.0328 | 30.0004 | [12 empty] | 516.0001 | 3.298735 | 0.000919362 | 0.0275808 | 30.0276 | 30 | [12 empty] | 516 | 4.722336 | 0.00165766 | 0.0497298 | 30.0497 | 30 | [12 empty] | 515.9967 | 4.106753 | 0.00116047 | 0.0348141 | 30.0348 | 30
517.9971 | 5.31676 | 0.00171011 | 0.0513031 | 30.0513 | 30 | [12 empty] | 517.9919 | 4.69657 | 0.00157778 | 0.0473334 | 30.0473 | 30 | [12 empty] | 518.005 | 4.976783 | 0.0016625 | 0.0498748 | 30.0498 | 29.9999 | [12 empty] | 518.0054 | 3.148186 | 0.000881777 | 0.0264529 | 30.026 | 29.9996 | [12 empty] | 518.0017 | 4.834395 | 0.00150521 | 0.0451564 | 30.0452 | 30 | [12 empty] | 518.0024 | 3.47745 | 0.00109149 | 0.0327452 | 30.0331 | 30.0004 | [12 empty] | 518.0001 | 3.318533 | 0.000924512 | 0.0277353 | 30.0277 | 30 | [12 empty] | 518 | 4.748217 | 0.00167094 | 0.0501281 | 30.0501 | 30 | [12 empty] | 517.9967 | 4.131009 | 0.00116444 | 0.0349331 | 30.0349 | 30
519.9992 | 5.344824 | 0.00172746 | 0.0518239 | 30.0518 | 30 | [12 empty] | 519.9919 | 4.723352 | 0.00159404 | 0.0478213 | 30.0478 | 30 | [12 empty] | 520.005 | 5.004222 | 0.00166836 | 0.0500506 | 30.05 | 29.9999 | [12 empty] | 520.0054 | 3.168188 | 0.000877676 | 0.0263299 | 30.0259 | 29.9996 | [12 empty] | 520.0017 | 4.861334 | 0.00152143 | 0.0456429 | 30.0457 | 30 | [12 empty] | 520.0024 | 3.499098 | 0.00108538 | 0.0325617 | 30.0329 | 30.0004 | [12 empty] | 520.0001 | 3.338909 | 0.000927124 | 0.0278137 | 30.0278 | 30 | [12 empty] | 520 | 4.774198 | 0.00168577 | 0.050573 | 30.0505 | 30 | [12 empty] | 519.9967 | 4.155456 | 0.00115744 | 0.0347232 | 30.0347 | 30
521.9992 | 5.372158 | 0.00173885 | 0.0521656 | 30.0522 | 30 | [12 empty] | 521.9919 | 4.750017 | 0.00159874 | 0.0479621 | 30.048 | 30 | [12 empty] | 522.005 | 5.031933 | 0.00168264 | 0.0504791 | 30.0504 | 29.9999 | [12 empty] | 522.0054 | 3.188156 | 0.000891402 | 0.0267417 | 30.0263 | 29.9996 | [12 empty] | 521.9984 | 4.887956 | 0.00152437 | 0.0457313 | 30.0458 | 30 | [12 empty] | 522.0024 | 3.520588 | 0.00110499 | 0.0331502 | 30.0335 | 30.0004 | [12 empty] | 522.0001 | 3.359567 | 0.000935378 | 0.0280613 | 30.0281 | 30 | [12 empty] | 522 | 4.800351 | 0.00169478 | 0.0508434 | 30.0508 | 30 | [12 empty] | 521.9967 | 4.179735 | 0.001182 | 0.0354601 | 30.0355 | 30
523.9992 | 5.399792 | 0.001747 | 0.0524098 | 30.0524 | 30 | [12 empty] | 523.9919 | 4.776331 | 0.00160973 | 0.048292 | 30.0483 | 30 | [12 empty] | 524.005 | 5.059309 | 0.00169503 | 0.0508507 | 30.0508 | 29.9999 | [12 empty] | 524.0054 | 3.207707 | 0.000902877 | 0.0270859 | 30.0267 | 29.9996 | [12 empty] | 523.9996 | 4.914662 | 0.00153453 | 0.046036 | 30.0461 | 30 | [12 empty] | 524.0024 | 3.542479 | 0.00110732 | 0.0332199 | 30.0336 | 30.0004 | [12 empty] | 524.0001 | 3.380716 | 0.00094765 | 0.0284295 | 30.0284 | 30 | [12 empty] | 524 | 4.826321 | 0.0016985 | 0.0509551 | 30.0509 | 30 | [12 empty] | 523.9967 | 4.204833 | 0.00119166 | 0.0357497 | 30.0358 | 30
525.9992 | 5.427714 | 0.0017581 | 0.0527429 | 30.0527 | 30 | [12 empty] | 525.9887 | 4.802693 | 0.00161842 | 0.0485526 | 30.0486 | 30 | [12 empty] | 526.005 | 5.086479 | 0.00170279 | 0.0510835 | 30.051 | 29.9999 | [12 empty] | 526.0054 | 3.22754 | 0.000907296 | 0.0272185 | 30.0268 | 29.9996 | [12 empty] | 525.9996 | 4.941832 | 0.00154635 | 0.0463905 | 30.0464 | 30 | [12 empty] | 526.0024 | 3.563828125 | 0.00112508 | 0.0337528 | 30.0341 | 30.0004 | [12 empty] | 526.0001 | 3.40211 | 0.00094893 | 0.0284679 | 30.0285 | 30 | [12 empty] | 526 | 4.853021 | 0.00171126 | 0.0513378 | 30.0513 | 30 | [12 empty] | 525.9967 | 4.229041 | 0.00120207 | 0.0360622 | 30.0361 | 30
527.9992 | 5.455478 | 0.00176283 | 0.0528848 | 30.0529 | 30 | [12 empty] | 527.9899 | 4.829454 | 0.00163001 | 0.0489004 | 30.0489 | 30 | [12 empty] | 528.005 | 5.114032 | 0.00171402 | 0.0514205 | 30.0514 | 29.9999 | [12 empty] | 528.0054 | 3.247413 | 0.000910818 | 0.0273242 | 30.0269 | 29.9996 | [12 empty] | 527.9996 | 4.968978 | 0.00156134 | 0.0468403 | 30.0469 | 30 | [12 empty] | 528.0024 | 3.585019 | 0.00111588 | 0.0334769 | 30.0338 | 30.0004 | [12 empty] | 528.0022 | 3.424023 | 0.00094954 | 0.0284862 | 30.0285 | 30 | [12 empty] | 528 | 4.879747 | 0.00172926 | 0.0518776 | 30.0519 | 30 | [12 empty] | 527.9967 | 4.253151 | 0.00120764 | 0.0362293 | 30.0362 | 30
529.9992 | 5.483376 | 0.00178252 | 0.0534756 | 30.0535 | 30 | [12 empty] | 529.9899 | 4.855764 | 0.00164008 | 0.0492025 | 30.0492 | 30 | [12 empty] | 530.005 | 5.141394 | 0.00172443 | 0.0517329 | 30.0517 | 29.9999 | [12 empty] | 530.0054 | 3.267095 | 0.000918172 | 0.0275448 | 30.0271 | 29.9996 | [12 empty] | 529.9996 | 4.996006 | 0.00157065 | 0.0471195 | 30.0472 | 30 | [12 empty] | 529.9996 | 3.606231 | 0.00112228 | 0.0336689 | 30.034 | 30.0004 | [12 empty] | 530.0022 | 3.445307 | 0.000963286 | 0.0288986 | 30.0289 | 30 | [12 empty] | 530 | 4.906163 | 0.00173665 | 0.0520995 | 30.0521 | 30 | [12 empty] | 529.9967 | 4.277746 | 0.0012188 | 0.0365639 | 30.0366 | 30
531.9992 | 5.511113 | 0.00178355 | 0.0535065 | 30.0535 | 30 | [12 empty] | 531.9899 | 4.882235 | 0.00164493 | 0.049348 | 30.0494 | 30 | [12 empty] | 532.0071 | 5.168905 | 0.00173557 | 0.052067 | 30.052 | 29.9999 | [12 empty] | 532.0054 | 3.286845 | 0.000926326 | 0.0277894 | 30.0274 | 29.9996 | [12 empty] | 531.9996 | 5.022991 | 0.00157367 | 0.0472102 | 30.0473 | 30 | [12 empty] | 532.0005 | 3.627303 | 0.00113412 | 0.034024 | 30.0344 | 30.0004 | [12 empty] | 532.0022 | 3.466875 | 0.000970562 | 0.0291169 | 30.0291 | 30 | [12 empty] | 532 | 4.932602 | 0.00174257 | 0.052277 | 30.0523 | 30 | [12 empty] | 531.9967 | 4.302615 | 0.00121954 | 0.0365861 | 30.0366 | 30
533.9992 | 5.538957 | 0.00180198 | 0.0540593 | 30.054 | 30 | [12 empty] | 533.9899 | 4.908822 | 0.00165764 | 0.0497291 | 30.0497 | 30 | [12 empty] | 534.0071 | 5.196386 | 0.00173942 | 0.0521825 | 30.0521 | 29.9999 | [12 empty] | 534.0054 | 3.306477 | 0.000937045 | 0.028111 | 30.0277 | 29.9996 | [12 empty] | 533.9996 | 5.049706 | 0.00158952 | 0.0476857 | 30.0477 | 30 | [12 empty] | 534.0005 | 3.648703 | 0.00114729 | 0.0344192 | 30.0348 | 30.0004 | [12 empty] | 534.0022 | 3.48893 | 0.000982047 | 0.0294614 | 30.0295 | 30 | [12 empty] | 534 | 4.95886 | 0.00175903 | 0.052771 | 30.0527 | 30 | [12 empty] | 533.9967 | 4.327475 | 0.00123688 | 0.0371063 | 30.0371 | 30
535.9992 | 5.56669 | 0.00180129 | 0.0540388 | 30.054 | 30 | [12 empty] | 535.9899 | 4.935616 | 0.00166684 | 0.0500053 | 30.05 | 30 | [12 empty] | 536.0071 | 5.224093 | 0.00175429 | 0.0526285 | 30.0526 | 29.9999 | [12 empty] | 536.0054 | 3.326482 | 0.000940348 | 0.02821 | 30.0278 | 29.9996 | [12 empty] | 535.9996 | 5.076668 | 0.00158997 | 0.0476993 | 30.0477 | 30 | [12 empty] | 536.0005 | 3.669986 | 0.00113599 | 0.03408 | 30.0344 | 30.0004 | [12 empty] | 536.0022 | 3.51062 | 0.000981042 | 0.0294312 | 30.0294 | 30 | [12 empty] | 536 | 4.985186 | 0.00177735 | 0.0533203 | 30.0533 | 30 | [12 empty] | 535.9967 | 4.352213 | 0.00123658 | 0.0370974 | 30.0371 | 30
537.9992 | 5.594353 | 0.00180912 | 0.0542735 | 30.0543 | 30 | [12 empty] | 537.9899 | 4.962123 | 0.00167663 | 0.050299 | 30.0503 | 30 | [12 empty] | 538.0071 | 5.25152 | 0.00176182 | 0.0528546 | 30.0528 | 29.9999 | [12 empty] | 538.0054 | 3.346954 | 0.000944812 | 0.028344 | 30.0279 | 29.9996 | [12 empty] | 537.9996 | 5.103868 | 0.00161885 | 0.0485656 | 30.0486 | 30 | [12 empty] | 538.0005 | 3.691754 | 0.00115243 | 0.0345733 | 30.0349 | 30.0004 | [12 empty] | 538.0022 | 3.532788 | 0.00098735 | 0.0296205 | 30.0296 | 30 | [12 empty] | 538 | 5.011517 | 0.00178492 | 0.0535475 | 30.0535 | 30 | [12 empty] | 537.9967 | 4.37757 | 0.00125106 | 0.0375317 | 30.0375 | 30
539.9992 | 5.621796 | 0.00182121 | 0.0546364 | 30.0546 | 30 | [12 empty] | 539.9899 | 4.98865625 | 0.00168442 | 0.0505326 | 30.0506 | 30 | [12 empty] | 540.0071 | 5.279 | 0.00178272 | 0.0534814 | 30.0534 | 29.9999 | [12 empty] | 540.0054 | 3.367702 | 0.000954419 | 0.0286322 | 30.0282 | 29.9996 | [12 empty] | 539.9996 | 5.131365 | 0.00161843 | 0.048553 | 30.0486 | 30 | [12 empty] | 540.0005 | 3.713372 | 0.00115903 | 0.0347712 | 30.0351 | 30.0004 | [12 empty] | 540.0022 | 3.554821 | 0.00100747 | 0.0302241 | 30.0302 | 30 | [12 empty] | 540 | 5.038454 | 0.0017925 | 0.053775 | 30.0538 | 30 | [12 empty] | 539.9967 | 4.402955 | 0.00125928 | 0.0377784 | 30.0378 | 30
541.9992 | 5.649449 | 0.00182951 | 0.0548852 | 30.0549 | 30 | [12 empty] | 541.9899 | 5.015082 | 0.00170089 | 0.0510268 | 30.051 | 30 | [12 empty] | 542.0071 | 5.306771 | 0.00179288 | 0.0537863 | 30.0537 | 29.9999 | [12 empty] | 542.0054 | 3.388577 | 0.000968334 | 0.0290496 | 30.0286 | 29.9996 | [12 empty] | 541.9996 | 5.158592 | 0.00162865 | 0.0488595 | 30.0489 | 30 | [12 empty] | 542.0005 | 3.735772 | 0.00116867 | 0.0350605 | 30.0354 | 30.0004 | [12 empty] | 542.0022 | 3.577163 | 0.00101459 | 0.0304378 | 30.0304 | 30 | [12 empty] | 542 | 5.064388 | 0.00180595 | 0.0541783 | 30.0542 | 30 | [12 empty] | 541.9967 | 4.429333 | 0.00126412 | 0.0379235 | 30.0379 | 30
543.9992 | 5.676791 | 0.00184235 | 0.0552704 | 30.0553 | 30 | [12 empty] | 543.9899 | 5.042015625 | 0.0017075 | 0.0512249 | 30.0512 | 30 | [12 empty] | 544.0071 | 5.334653 | 0.00179684 | 0.053905 | 30.0538 | 29.9999 | [12 empty] | 544.0054 | 3.410142 | 0.000965836 | 0.0289747 | 30.0286 | 29.9996 | [12 empty] | 543.9996 | 5.186762 | 0.00165256 | 0.0495768 | 30.0496 | 30 | [12 empty] | 544.0005 | 3.757826 | 0.00117664 | 0.0352995 | 30.0357 | 30.0004 | [12 empty] | 544.0022 | 3.599197 | 0.00101185 | 0.0303556 | 30.0303 | 30 | [12 empty] | 544 | 5.091236 | 0.00181719 | 0.0545155 | 30.0545 | 30 | [12 empty] | 543.9967 | 4.455141 | 0.00127945 | 0.0383834 | 30.0384 | 30
545.9992 | 5.704505 | 0.00185083 | 0.055525 | 30.0555 | 30 | [12 empty] | 545.9899 | 5.068878 | 0.00171629 | 0.0514888 | 30.0515 | 30 | [12 empty] | 546.0071 | 5.362265 | 0.0018075 | 0.054225 | 30.0542 | 29.9999 | [12 empty] | 546.0054 | 3.431637 | 0.000980756 | 0.0294223 | 30.029 | 29.9996 | [12 empty] | 545.9996 | 5.214465 | 0.00164154 | 0.0492463 | 30.0493 | 30 | [12 empty] | 546.0005 | 3.77961 | 0.00118481 | 0.0355446 | 30.0359 | 30.0004 | [12 empty] | 546.0022 | 3.621357 | 0.00101746 | 0.0305238 | 30.0305 | 30 | [12 empty] | 546.0022 | 5.117886 | 0.00182499 | 0.0547497 | 30.0547 | 30 | [12 empty] | 545.9967 | 4.480908 | 0.00128436 | 0.0385307 | 30.0385 | 30
547.9992 | 5.73247 | 0.00185738 | 0.0557213 | 30.0557 | 30 | [12 empty] | 547.9899 | 5.096817 | 0.00173146 | 0.0519439 | 30.052 | 30 | [12 empty] | 548.0071 | 5.39062 | 0.00181675 | 0.0545025 | 30.0544 | 29.9999 | [12 empty] | 548.0054 | 3.453084 | 0.000991284 | 0.0297381 | 30.0293 | 29.9996 | [12 empty] | 547.9996 | 5.242125 | 0.00163369 | 0.0490107 | 30.0491 | 30 | [12 empty] | 548.0005 | 3.801809 | 0.00119376 | 0.0358132 | 30.0362 | 30.0004 | [12 empty] | 548.0022 | 3.643812 | 0.00102247 | 0.0306742 | 30.0307 | 30 | [12 empty] | 548.0022 | 5.144234 | 0.0018216 | 0.054648 | 30.0546 | 30 | [12 empty] | 547.9967 | 4.50648 | 0.00129508 | 0.0388524 | 30.0389 | 30
550.0013 | 5.760736 | 0.0018684 | 0.056052 | 30.056 | 30 | [12 empty] | 549.9899 | 5.124244 | 0.00173586 | 0.0520759 | 30.0521 | 30 | [12 empty] | 550.0071 | 5.418591 | 0.00183134 | 0.05494 | 30.0549 | 29.9999 | [12 empty] | 550.0054 | 3.474728 | 0.000989903 | 0.0296967 | 30.0293 | 29.9996 | [12 empty] | 549.9996 | 5.269472 | 0.0016754 | 0.0502622 | 30.0503 | 30 | [12 empty] | 550.0005 | 3.824097 | 0.00119485 | 0.0358459 | 30.0362 | 30.0004 | [12 empty] | 550.0022 | 3.666823 | 0.00103944 | 0.0311832 | 30.0312 | 30 | [12 empty] | 550.0022 | 5.17066 | 0.0018502 | 0.0555059 | 30.0555 | 30 | [12 empty] | 549.9967 | 4.531985 | 0.00130223 | 0.039067 | 30.0391 | 30
552.0013 | 5.788312 | 0.0018826 | 0.056478 | 30.0565 | 30 | [12 empty] | 551.9899 | 5.151403 | 0.00174847 | 0.0524542 | 30.0525 | 30 | [12 empty] | 552.0071 | 5.446761 | 0.0018377 | 0.0551308 | 30.0551 | 29.9999 | [12 empty] | 552.0054 | 3.49612 | 0.000997144 | 0.0299139 | 30.0295 | 29.9996 | [12 empty] | 551.9996 | 5.296261 | 0.00167764 | 0.0503294 | 30.0504 | 30 | [12 empty] | 552.0005 | 3.846262 | 0.00121195 | 0.0363589 | 30.0367 | 30.0004 | [12 empty] | 552.0022 | 3.690024 | 0.00103641 | 0.0310924 | 30.0311 | 30 | [12 empty] | 552.0022 | 5.196887 | 0.0018565 | 0.055695 | 30.0557 | 30 | [12 empty] | 551.9967 | 4.557503 | 0.00132618 | 0.0397853 | 30.0398 | 30
554.0013 | 5.816203125 | 0.00189346 | 0.0568037 | 30.0568 | 30 | [12 empty] | 553.9899 | 5.178669 | 0.00175765 | 0.0527296 | 30.0527 | 30 | [12 empty] | 554.0071 | 5.474414 | 0.00184944 | 0.0554831 | 30.0554 | 29.9999 | [12 empty] | 554.0054 | 3.517248 | 0.00100276 | 0.0300824 | 30.0297 | 29.9996 | [12 empty] | 553.9996 | 5.323767 | 0.00169184 | 0.0507551 | 30.0508 | 30 | [12 empty] | 554.0005 | 3.868709 | 0.00121349 | 0.0364052 | 30.0368 | 30.0004 | [12 empty] | 554.0022 | 3.712977 | 0.00104885 | 0.0314654 | 30.0315 | 30 | [12 empty] | 554.0022 | 5.223478 | 0.00186566 | 0.0559696 | 30.0559 | 30 | [12 empty] | 553.9967 | 4.582844 | 0.00132283 | 0.0396848 | 30.0397 | 30
556.0013 | 5.844011 | 0.00190576 | 0.0571727 | 30.0572 | 30 | [12 empty] | 555.9866 | 5.20538 | 0.00177307 | 0.0531922 | 30.0532 | 30 | [12 empty] | 556.0071 | 5.502325 | 0.00186372 | 0.0559115 | 30.0558 | 29.9999 | [12 empty] | 556.0054 | 3.539248 | 0.00101027 | 0.0303077 | 30.0299 | 29.9996 | [12 empty] | 555.9996 | 5.351312 | 0.00168768 | 0.0506305 | 30.0507 | 30 | [12 empty] | 556.0005 | 3.891418 | 0.00122057 | 0.0366175 | 30.037 | 30.0004 | [12 empty] | 556.0022 | 3.736369 | 0.00106016 | 0.0318049 | 30.0318 | 30 | [12 empty] | 556.0022 | 5.250214 | 0.00187413 | 0.0562237 | 30.0562 | 30 | [12 empty] | 555.9967 | 4.608519 | 0.00133017 | 0.0399052 | 30.0399 | 30
558.0013 | 5.871781 | 0.00191432 | 0.0574295 | 30.0574 | 30 | [12 empty] | 557.9877 | 5.232373 | 0.00177689 | 0.0533068 | 30.0533 | 30 | [12 empty] | 558.0071 | 5.530047 | 0.00187223 | 0.0561667 | 30.0561 | 29.9999 | [12 empty] | 558.0054 | 3.561123 | 0.00101693 | 0.0305075 | 30.0301 | 29.9996 | [12 empty] | 557.9996 | 5.379125 | 0.00170661 | 0.0511984 | 30.0512 | 30 | [12 empty] | 558.0005 | 3.9137 | 0.00122979 | 0.036894 | 30.0373 | 30.0004 | [12 empty] | 558.0043 | 3.759843 | 0.00107013 | 0.0321039 | 30.0321 | 30 | [12 empty] | 558.0022 | 5.276917 | 0.00189106 | 0.0567319 | 30.0567 | 30 | [12 empty] | 557.9967 | 4.633691 | 0.00133867 | 0.0401601 | 30.0402 | 30
560.0013 | 5.899967 | 0.0019214 | 0.057642 | 30.0576 | 30 | [12 empty] | 559.9877 | 5.259107 | 0.00179068 | 0.0537206 | 30.0537 | 30 | [12 empty] | 560.0071 | 5.558106 | 0.00187776 | 0.0563327 | 30.0563 | 29.9999 | [12 empty] | 560.0054 | 3.582854 | 0.00102602 | 0.0307801 | 30.0304 | 29.9996 | [12 empty] | 559.9996 | 5.406062 | 0.00171618 | 0.0514856 | 30.0515 | 30 | [12 empty] | 559.9977 | 3.936126 | 0.00124185 | 0.0372561 | 30.0376 | 30.0004 | [12 empty] | 560.0043 | 3.783706 | 0.0010723 | 0.032169 | 30.0322 | 30 | [12 empty] | 560.0022 | 5.303106 | 0.0018958 | 0.0568739 | 30.0569 | 30 | [12 empty] | 559.9967 | 4.659863 | 0.00135796 | 0.0407387 | 30.0407 | 30
562.0013 | 5.928231 | 0.00192933 | 0.05788 | 30.0579 | 30 | [12 empty] | 561.9877 | 5.286245 | 0.00179899 | 0.0539698 | 30.054 | 30 | [12 empty] | 562.0092 | 5.586432 | 0.00190123 | 0.0570367 | 30.057 | 29.9999 | [12 empty] | 562.0054 | 3.60525 | 0.00103415 | 0.0310242 | 30.0306 | 29.9996 | [12 empty] | 561.9996 | 5.434215 | 0.00172733 | 0.05182 | 30.0519 | 30 | [12 empty] | 561.9986 | 3.958797 | 0.00125056 | 0.0375172 | 30.0379 | 30.0004 | [12 empty] | 562.0043 | 3.807681 | 0.00108396 | 0.0325187 | 30.0325 | 30 | [12 empty] | 562.0022 | 5.329116 | 0.00190746 | 0.0572236 | 30.0572 | 30 | [12 empty] | 561.9967 | 4.685546 | 0.00135648 | 0.0406945 | 30.0407 | 30
564.0013 | 5.956479 | 0.0019456 | 0.058368 | 30.0584 | 30 | [12 empty] | 563.9877 | 5.312863 | 0.00181171 | 0.0543513 | 30.0544 | 30 | [12 empty] | 564.0092 | 5.614064 | 0.00190394 | 0.0571182 | 30.0571 | 29.9999 | [12 empty] | 564.0054 | 3.627384 | 0.00103522 | 0.0310562 | 30.0306 | 29.9996 | [12 empty] | 563.9996 | 5.461858 | 0.00174478 | 0.0523434 | 30.0524 | 30 | [12 empty] | 563.9986 | 3.981206 | 0.00125268 | 0.037581 | 30.038 | 30.0004 | [12 empty] | 564.0043 | 3.831426 | 0.00109435 | 0.0328306 | 30.0328 | 30 | [12 empty] | 564.0022 | 5.355488 | 0.00191499 | 0.0574498 | 30.0574 | 30 | [12 empty] | 563.9967 | 4.711355 | 0.00136414 | 0.0409241 | 30.0409 | 30
566.0013 | 5.985293 | 0.00195196 | 0.0585589 | 30.0585 | 30 | [12 empty] | 565.9877 | 5.340295 | 0.00181973 | 0.054592 | 30.0546 | 30 | [12 empty] | 566.0092 | 5.642462 | 0.0019159 | 0.057477 | 30.0574 | 29.9999 | [12 empty] | 566.0054 | 3.649692 | 0.00104497 | 0.0313486 | 30.0309 | 29.9996 | [12 empty] | 565.9996 | 5.489515 | 0.00175172 | 0.0525516 | 30.0526 | 30 | [12 empty] | 565.9986 | 4.003972 | 0.00126812 | 0.038044 | 30.0384 | 30.0004 | [12 empty] | 566.0043 | 3.855038 | 0.00109676 | 0.0329028 | 30.0329 | 30 | [12 empty] | 566.0022 | 5.382532 | 0.00192904 | 0.0578711 | 30.0578 | 30 | [12 empty] | 565.9967 | 4.7375 | 0.00138381 | 0.0415143 | 30.0415 | 30
568.0013 | 6.013622 | 0.00195912 | 0.0587735 | 30.0588 | 30 | [12 empty] | 567.9877 | 5.367246 | 0.00182709 | 0.0548128 | 30.0548 | 30 | [12 empty] | 568.0092 | 5.670253 | 0.00192377 | 0.0577131 | 30.0576 | 29.9999 | [12 empty] | 568.0054 | 3.672804 | 0.00105575 | 0.031672 | 30.0312 | 29.9996 | [12 empty] | 567.9996 | 5.517024 | 0.00176143 | 0.0528429 | 30.0529 | 30 | [12 empty] | 567.9986 | 4.026786 | 0.0012716 | 0.0381484 | 30.0385 | 30.0004 | [12 empty] | 568.0043 | 3.878941 | 0.00109669 | 0.0329007 | 30.0329 | 30 | [12 empty] | 568.0022 | 5.409117 | 0.00193429 | 0.0580288 | 30.058 | 30 | [12 empty] | 567.9967 | 4.763755 | 0.00138095 | 0.0414286 | 30.0414 | 30
570.0013 | 6.041882 | 0.00197633 | 0.0592899 | 30.0593 | 30 | [12 empty] | 569.9877 | 5.394164 | 0.00183857 | 0.0551572 | 30.0552 | 30 | [12 empty] | 570.0092 | 5.698298 | 0.00193112 | 0.0579336 | 30.0579 | 29.9999 | [12 empty] | 570.0054 | 3.695609 | 0.0010667 | 0.0320006 | 30.0316 | 29.9996 | [12 empty] | 569.9996 | 5.544498 | 0.00177386 | 0.0532159 | 30.0533 | 30 | [12 empty] | 569.9986 | 4.049777 | 0.00127417 | 0.0382257 | 30.0386 | 30.0004 | [12 empty] | 570.0043 | 3.903081 | 0.00111606 | 0.0334819 | 30.0335 | 30 | [12 empty] | 570.0022 | 5.435089 | 0.00194897 | 0.058469 | 30.0584 | 30 | [12 empty] | 569.9967 | 4.789282 | 0.00138604 | 0.0415812 | 30.0416 | 30
572.0013 | 6.069751 | 0.00198497 | 0.059549 | 30.0595 | 30 | [12 empty] | 571.9877 | 5.421523 | 0.00184627 | 0.0553882 | 30.0554 | 30 | [12 empty] | 572.0092 | 5.726623 | 0.00194131 | 0.0582393 | 30.0582 | 29.9999 | [12 empty] | 572.0054 | 3.718395 | 0.00108182 | 0.0324541 | 30.032 | 29.9996 | [12 empty] | 571.9996 | 5.572197 | 0.00178338 | 0.0535016 | 30.0535 | 30 | [12 empty] | 571.9986 | 4.072781 | 0.00128703 | 0.0386113 | 30.039 | 30.0004 | [12 empty] | 572.0043 | 3.927122 | 0.00111814 | 0.0335442 | 30.0335 | 30 | [12 empty] | 572.0022 | 5.461292 | 0.00196035 | 0.0588104 | 30.0588 | 30 | [12 empty] | 571.9967 | 4.815296 | 0.00140591 | 0.0421773 | 30.0422 | 30
574.0013 | 6.098339 | 0.00199457 | 0.059837 | 30.0598 | 30 | [12 empty] | 573.9877 | 5.448683 | 0.00186366 | 0.05591 | 30.0559 | 30 | [12 empty] | 574.0092 | 5.754852 | 0.00195036 | 0.0585107 | 30.0584 | 29.9999 | [12 empty] | 574.0054 | 3.741935 | 0.00108898 | 0.032669 | 30.0322 | 29.9996 | [12 empty] | 573.9996 | 5.599657 | 0.0017917 | 0.0537511 | 30.0538 | 30 | [12 empty] | 573.9986 | 4.096019 | 0.00129604 | 0.0388816 | 30.0392 | 30.0004 | [12 empty] | 574.0043 | 3.950915 | 0.00111494 | 0.0334483 | 30.0334 | 30 | [12 empty] | 574.0022 | 5.487664 | 0.00196813 | 0.0590439 | 30.059 | 30 | [12 empty] | 573.9967 | 4.841454 | 0.00141579 | 0.0424738 | 30.0425 | 30
576.0013 | 6.125839 | 0.0020087 | 0.0602611 | 30.0602 | 30 | [12 empty] | 575.9877 | 5.475812 | 0.00187435 | 0.0562306 | 30.0562 | 30 | [12 empty] | 576.0092 | 5.782637 | 0.00197781 | 0.0593341 | 30.0593 | 29.9999 | [12 empty] | 576.0054 | 3.765766 | 0.00109881 | 0.0329639 | 30.0325 | 29.9996 | [12 empty] | 575.9996 | 5.627419 | 0.00180724 | 0.0542172 | 30.0543 | 30 | [12 empty] | 575.9986 | 4.119223 | 0.00130656 | 0.0391974 | 30.0396 | 30.0004 | [12 empty] | 576.0043 | 3.974949 | 0.00113938 | 0.0341814 | 30.0342 | 30 | [12 empty] | 576.0045 | 5.514454 | 0.00198164 | 0.059449 | 30.0594 | 30 | [12 empty] | 575.9967 | 4.866882 | 0.00142267 | 0.04268 | 30.0427 | 30
578.0013 | 6.154125 | 0.00200304 | 0.0600911 | 30.0601 | 30 | [12 empty] | 577.9877 | 5.502843 | 0.00188564 | 0.0565692 | 30.0566 | 30 | [12 empty] | 578.0092 | 5.810808 | 0.00198109 | 0.0594326 | 30.0594 | 29.9999 | [12 empty] | 578.0054 | 3.789497 | 0.00110252 | 0.033075 | 30.0326 | 29.9996 | [12 empty] | 577.9996 | 5.654081 | 0.00181258 | 0.0543775 | 30.0544 | 30 | [12 empty] | 577.9986 | 4.142884 | 0.00131151 | 0.0393457 | 30.0397 | 30.0004 | [12 empty] | 578.0043 | 3.999183 | 0.00113097 | 0.033929 | 30.0339 | 30 | [12 empty] | 578.0045 | 5.540928 | 0.00199686 | 0.0599059 | 30.0599 | 30 | [12 empty] | 577.9967 | 4.892915 | 0.00142416 | 0.0427249 | 30.0427 | 30
580.0013 | 6.182803 | 0.00203072 | 0.0609216 | 30.0609 | 30 | [12 empty] | 579.9877 | 5.530287 | 0.00189551 | 0.0568654 | 30.0569 | 30 | [12 empty] | 580.0092 | 5.839255 | 0.00199257 | 0.0597768 | 30.0597 | 29.9999 | [12 empty] | 580.0054 | 3.813089 | 0.00111108 | 0.0333318 | 30.0329 | 29.9996 | [12 empty] | 579.9996 | 5.681305 | 0.00182236 | 0.0546708 | 30.0547 | 30 | [12 empty] | 579.9986 | 4.166666 | 0.00132029 | 0.0396093 | 30.04 | 30.0004 | [12 empty] | 580.0043 | 4.023837 | 0.00114587 | 0.034376 | 30.0344 | 30 | [12 empty] | 580.0045 | 5.567852 | 0.00200563 | 0.0601689 | 30.0601 | 30 | [12 empty] | 579.9967 | 4.918789 | 0.00143889 | 0.0431667 | 30.0432 | 30
582.0013 | 6.210749 | 0.00203488 | 0.0610464 | 30.061 | 30 | [12 empty] | 581.9877 | 5.557567 | 0.00189906 | 0.0569717 | 30.057 | 30 | [12 empty] | 582.0092 | 5.86694 | 0.00199861 | 0.059958 | 30.0599 | 29.9999 | [12 empty] | 582.0054 | 3.836459 | 0.00111775 | 0.0335319 | 30.0331 | 29.9996 | [12 empty] | 581.9996 | 5.708705 | 0.00181244 | 0.0543734 | 30.0544 | 30 | [12 empty] | 581.9986 | 4.190576 | 0.00132629 | 0.0397892 | 30.0402 | 30.0004 | [12 empty] | 582.0043 | 4.048348 | 0.00115576 | 0.0346728 | 30.0347 | 30 | [12 empty] | 582.0045 | 5.595445 | 0.00202562 | 0.0607685 | 30.0607 | 30 | [12 empty] | 581.9967 | 4.94425 | 0.00144539 | 0.0433617 | 30.0434 | 30
584.0013 | 6.239316 | 0.00204636 | 0.0613908 | 30.0614 | 30 | [12 empty] | 583.9877 | 5.584251 | 0.00191674 | 0.0575022 | 30.0575 | 30 | [12 empty] | 584.0092 | 5.894522 | 0.00201015 | 0.0603045 | 30.0602 | 29.9999 | [12 empty] | 584.0054 | 3.860096 | 0.00112359 | 0.0337073 | 30.0333 | 29.9996 | [12 empty] | 583.9996 | 5.736204 | 0.0018386 | 0.0551582 | 30.0552 | 30 | [12 empty] | 583.9986 | 4.214229 | 0.0013368 | 0.0401044 | 30.0405 | 30.0004 | [12 empty] | 584.0043 | 4.072157 | 0.00116541 | 0.0349624 | 30.035 | 30 | [12 empty] | 584.0045 | 5.622971 | 0.00203509 | 0.0610528 | 30.061 | 30 | [12 empty] | 583.9967 | 4.970429 | 0.00146 | 0.0438001 | 30.0438 | 30
586.0013 | 6.268069 | 0.00205988 | 0.0617964 | 30.0618 | 30 | [12 empty] | 585.9843 | 5.611402 | 0.00192396 | 0.0577188 | 30.0577 | 30 | [12 empty] | 586.0092 | 5.922539 | 0.00202397 | 0.0607191 | 30.0607 | 29.9999 | [12 empty] | 586.0054 | 3.883395 | 0.00113431 | 0.0340287 | 30.0336 | 29.9996 | [12 empty] | 585.9996 | 5.764088 | 0.00185896 | 0.0557687 | 30.0558 | 30 | [12 empty] | 585.9986 | 4.237882 | 0.00133834 | 0.0401508 | 30.0405 | 30.0004 | [12 empty] | 586.0043 | 4.096773 | 0.00117607 | 0.035282 | 30.0353 | 30 | [12 empty] | 586.0045 | 5.649983 | 0.0020353 | 0.061059 | 30.061 | 30 | [12 empty] | 585.9967 | 4.99613 | 0.00146637 | 0.0439912 | 30.044 | 30
588.0013 | 6.296346 | 0.00207187 | 0.0621561 | 30.0621 | 30 | [12 empty] | 587.9855 | 5.638869 | 0.00193782 | 0.0581347 | 30.0582 | 30 | [12 empty] | 588.0092 | 5.950295 | 0.00203053 | 0.0609159 | 30.0609 | 29.9999 | [12 empty] | 588.0054 | 3.907637 | 0.00113978 | 0.034193 | 30.0338 | 29.9996 | [12 empty] | 587.9996 | 5.791652 | 0.00186088 | 0.0558266 | 30.0559 | 30 | [12 empty] | 587.9986 | 4.261437 | 0.00134625 | 0.040388 | 30.0408 | 30.0004 | [12 empty] | 588.0043 | 4.121697 | 0.00118143 | 0.0354429 | 30.0354 | 30 | [12 empty] | 588.0045 | 5.677067 | 0.00205716 | 0.0617147 | 30.0617 | 30 | [12 empty] | 587.9967 | 5.021676 | 0.00147513 | 0.044254 | 30.0443 | 30
590.0013 | 6.324494 | 0.0020723 | 0.0621688 | 30.0622 | 30 | [12 empty] | 589.9855 | 5.666202 | 0.00194424 | 0.0583273 | 30.0583 | 30 | [12 empty] | 590.0092 | 5.978107 | 0.00204852 | 0.0614553 | 30.0614 | 29.9999 | [12 empty] | 590.0054 | 3.931543 | 0.00114999 | 0.0344993 | 30.0341 | 29.9996 | [12 empty] | 589.9996 | 5.818821 | 0.00187186 | 0.056156 | 30.0562 | 30 | [12 empty] | 589.9986 | 4.284824 | 0.00133802 | 0.0401411 | 30.0405 | 30.0004 | [12 empty] | 590.0043 | 4.146991 | 0.0011949 | 0.0358471 | 30.0358 | 30 | [12 empty] | 590.0045 | 5.704096 | 0.00206277 | 0.0618832 | 30.0619 | 30 | [12 empty] | 589.9967 | 5.047795 | 0.00148726 | 0.0446179 | 30.0446 | 30
592.0013 | 6.352965 | 0.00208768 | 0.0626305 | 30.0626 | 30 | [12 empty] | 591.9855 | 5.693774 | 0.001954 | 0.05862 | 30.0586 | 30 | [12 empty] | 592.0092 | 6.005982 | 0.00207202 | 0.0621604 | 30.0621 | 29.9999 | [12 empty] | 592.0054 | 3.955218 | 0.00116211 | 0.0348627 | 30.0344 | 29.9996 | [12 empty] | 591.9996 | 5.846272 | 0.00188312 | 0.0564937 | 30.0565 | 30 | [12 empty] | 591.9986 | 4.308632 | 0.00136231 | 0.0408698 | 30.0412 | 30.0004 | [12 empty] | 592.001 | 4.17187 | 0.00119783 | 0.0359349 | 30.0359 | 30 | [12 empty] | 592.0045 | 5.730981 | 0.00207759 | 0.0623277 | 30.0623 | 30 | [12 empty] | 591.9967 | 5.074312 | 0.0014945 | 0.0448351 | 30.0448 | 30
594.0013 | 6.38101 | 0.00209937 | 0.0629811 | 30.063 | 30 | [12 empty] | 593.9855 | 5.720877 | 0.00196487 | 0.0589463 | 30.059 | 30 | [12 empty] | 594.0092 | 6.0338 | 0.00206966 | 0.0620898 | 30.062 | 29.9999 | [12 empty] | 594.0054 | 3.979416 | 0.0011689 | 0.0350666 | 30.0346 | 29.9996 | [12 empty] | 593.9996 | 5.873725 | 0.00189323 | 0.0567971 | 30.0568 | 30 | [12 empty] | 593.9986 | 4.332078 | 0.00137759 | 0.0413281 | 30.0417 | 30.0004 | [12 empty] | 594.0022 | 4.196992 | 0.0012095 | 0.0362848 | 30.0363 | 30 | [12 empty] | 594.0045 | 5.758095 | 0.00208752 | 0.0626256 | 30.0626 | 30 | [12 empty] | 593.9967 | 5.10075 | 0.00150345 | 0.0451036 | 30.0451 | 30
596.0013 | 6.408812 | 0.00211743 | 0.0635229 | 30.0635 | 30 | [12 empty] | 595.9855 | 5.748224 | 0.00197342 | 0.0592026 | 30.0592 | 30 | [12 empty] | 596.0059 | 6.061822 | 0.00207679 | 0.0623034 | 30.0622 | 29.9999 | [12 empty] | 596.0054 | 4.003518 | 0.00117762 | 0.035328 | 30.0349 | 29.9996 | [12 empty] | 595.9996 | 5.90134375 | 0.00190727 | 0.0572183 | 30.0573 | 30 | [12 empty] | 596.0005 | 4.355371 | 0.00138187 | 0.0414566 | 30.0418 | 30.0004 | [12 empty] | 596.0022 | 4.221944 | 0.00121641 | 0.0364924 | 30.0365 | 30 | [12 empty] | 596.0045 | 5.785174 | 0.00209678 | 0.0629034 | 30.0629 | 30 | [12 empty] | 595.9967 | 5.127272 | 0.00151404 | 0.0454213 | 30.0454 | 30
598.0013 | 6.436773 | 0.00210734 | 0.06322 | 30.0632 | 30 | [12 empty] | 597.9855 | 5.775941 | 0.00198747 | 0.0596242 | 30.0596 | 30 | [12 empty] | 598.0071 | 6.089975 | 0.00208977 | 0.062693 | 30.0626 | 29.9999 | [12 empty] | 598.0054 | 4.027822 | 0.00118456 | 0.0355362 | 30.0351 | 29.9996 | [12 empty] | 597.9996 | 5.929549 | 0.00191402 | 0.0574208 | 30.0575 | 30 | [12 empty] | 598.0005 | 4.378926 | 0.00139178 | 0.0417539 | 30.0421 | 30.0004 | [12 empty] | 598.0022 | 4.247073 | 0.00122497 | 0.0367491 | 30.0367 | 30 | [12 empty] | 598.0045 | 5.811686 | 0.00210904 | 0.0632711 | 30.0632 | 30 | [12 empty] | 597.9967 | 5.154409 | 0.0015207 | 0.0456209 | 30.0456 | 30
600.0013 | 6.464819 | 0.00212474 | 0.0637422 | 30.0637 | 30 | [12 empty] | 599.9855 | 5.803108 | 0.00199658 | 0.0598975 | 30.0599 | 30 | [12 empty] | 600.0071 | 6.118299 | 0.00209923 | 0.0629767 | 30.0629 | 29.9999 | [12 empty] | 600.0054 | 4.052058 | 0.00120269 | 0.0360802 | 30.0357 | 29.9996 | [12 empty] | 599.9996 | 5.957486 | 0.00192597 | 0.0577792 | 30.0578 | 30 | [12 empty] | 600.0005 | 4.402549 | 0.00139999 | 0.0420003 | 30.0424 | 30.0004 | [12 empty] | 600.0022 | 4.272463 | 0.00123652 | 0.0370957 | 30.0371 | 30 | [12 empty] | 600.0045 | 5.838799 | 0.0021223 | 0.0636689 | 30.0636 | 30 | [12 empty] | 599.9967 | 5.181140625 | 0.00152632 | 0.0457895 | 30.0458 | 30
602.0013 | 6.492794 | 0.00213913 | 0.0641737 | 30.0642 | 30 | [12 empty] | 601.9855 | 5.831004 | 0.00200605 | 0.0601815 | 30.0602 | 30 | [12 empty] | 602.0071 | 6.146573 | 0.00211645 | 0.0634932 | 30.0634 | 29.9999 | [12 empty] | 602.0054 | 4.076488 | 0.00119792 | 0.035937 | 30.0355 | 29.9996 | [12 empty] | 601.9996 | 5.985844 | 0.00194791 | 0.0584374 | 30.0585 | 30 | [12 empty] | 602.0005 | 4.425737 | 0.0014045 | 0.0421355 | 30.0425 | 30.0004 | [12 empty] | 602.0022 | 4.297817 | 0.00124256 | 0.0372768 | 30.0373 | 30 | [12 empty] | 602.0045 | 5.865927 | 0.0021277 | 0.0638308 | 30.0638 | 30 | [12 empty] | 601.9967 | 5.207567 | 0.00153918 | 0.0461754 | 30.0462 | 30
604.0013 | 6.521012 | 0.00214926 | 0.0644779 | 30.0645 | 30 | [12 empty] | 603.9855 | 5.859228 | 0.00201785 | 0.0605355 | 30.0606 | 30 | [12 empty] | 604.0071 | 6.175229 | 0.0021218 | 0.0636537 | 30.0636 | 29.9999 | [12 empty] | 604.0054 | 4.101362 | 0.00120226 | 0.0360674 | 30.0356 | 29.9996 | [12 empty] | 603.9996 | 6.014566 | 0.0019462 | 0.0583861 | 30.0584 | 30 | [12 empty] | 604.0005 | 4.449424 | 0.00141779 | 0.0425343 | 30.0429 | 30.0004 | [12 empty] | 604.0022 | 4.323065 | 0.00124492 | 0.0373477 | 30.0373 | 30 | [12 empty] | 604.0045 | 5.892633 | 0.00213775 | 0.0641325 | 30.0641 | 30 | [12 empty] | 603.9967 | 5.234284 | 0.00154854 | 0.0464561 | 30.0465 | 30
606.0013 | 6.54925 | 0.00215434 | 0.0646302 | 30.0646 | 30 | [12 empty] | 605.9855 | 5.887 | 0.00202636 | 0.060791 | 30.0608 | 30 | [12 empty] | 606.0071 | 6.204078125 | 0.00213427 | 0.0640279 | 30.064 | 29.9999 | [12 empty] | 606.0054 | 4.12608 | 0.00121633 | 0.0364893 | 30.0361 | 29.9996 | [12 empty] | 605.9996 | 6.042768 | 0.00195563 | 0.0586689 | 30.0587 | 30 | [12 empty] | 606.0005 | 4.473218 | 0.00142252 | 0.0426762 | 30.043 | 30.0004 | [12 empty] | 606.0022 | 4.34856 | 0.00126085 | 0.0378256 | 30.0378 | 30 | [12 empty] | 606.0045 | 5.919823 | 0.00215656 | 0.0646969 | 30.0647 | 30 | [12 empty] | 605.9967 | 5.260938 | 0.00156339 | 0.0469018 | 30.0469 | 30
608.0013 | 6.577617 | 0.00216753 | 0.0650258 | 30.065 | 30 | [12 empty] | 607.9855 | 5.914549 | 0.00204102 | 0.0612306 | 30.0612 | 30 | [12 empty] | 608.0071 | 6.232676 | 0.00213152 | 0.0639454 | 30.0639 | 29.9999 | [12 empty] | 608.0054 | 4.150767 | 0.00123284 | 0.0369847 | 30.0366 | 29.9996 | [12 empty] | 607.9996 | 6.070718 | 0.00196955 | 0.0590865 | 30.0591 | 30 | [12 empty] | 608.0005 | 4.496371 | 0.00143668 | 0.043101 | 30.0435 | 30.0004 | [12 empty] | 608.0022 | 4.37442 | 0.00127413 | 0.0382238 | 30.0382 | 30 | [12 empty] | 608.0045 | 5.946736 | 0.00216254 | 0.0648761 | 30.0649 | 30 | [12 empty] | 607.9967 | 5.287271 | 0.00157418 | 0.0472255 | 30.0472 | 30
610.0013 | 6.605893 | 0.00219121 | 0.0657361 | 30.0657 | 30 | [12 empty] | 609.9855 | 5.94274 | 0.00205029 | 0.0615089 | 30.0615 | 30 | [12 empty] | 610.0071 | 6.26155 | 0.00215543 | 0.0646627 | 30.0646 | 29.9999 | [12 empty] | 610.0054 | 4.174858 | 0.00124257 | 0.0372766 | 30.0369 | 29.9996 | [12 empty] | 609.9996 | 6.098724 | 0.00198531 | 0.0595595 | 30.0596 | 30 | [12 empty] | 610.0005 | 4.519983 | 0.00144693 | 0.0434084 | 30.0438 | 30.0004 | [12 empty] | 610.0022 | 4.400226 | 0.00127393 | 0.0382178 | 30.0382 | 30 | [12 empty] | 610.0009 | 5.973444 | 0.00217952 | 0.0653856 | 30.0654 | 30 | [12 empty] | 609.9967 | 5.313976 | 0.00158956 | 0.0476867 | 30.0477 | 30
612.0013 | 6.634140625 | 0.00219501 | 0.0658504 | 30.0658 | 30 | [12 empty] | 611.9855 | 5.97071 | 0.00205844 | 0.0617532 | 30.0618 | 30 | [12 empty] | 612.0071 | 6.289916 | 0.00216854 | 0.065056 | 30.065 | 29.9999 | [12 empty] | 612.0054 | 4.199927 | 0.0012429 | 0.0372866 | 30.0369 | 29.9996 | [12 empty] | 611.9996 | 6.126437 | 0.00197783 | 0.0593349 | 30.0594 | 30 | [12 empty] | 612.0005 | 4.543533 | 0.00144824 | 0.0434478 | 30.0438 | 30.0004 | [12 empty] | 612.0022 | 4.426437 | 0.00128508 | 0.0385525 | 30.0385 | 30 | [12 empty] | 612.0023 | 6.000954 | 0.00219332 | 0.0657994 | 30.0658 | 30 | [12 empty] | 611.9967 | 5.340596 | 0.00159205 | 0.0477615 | 30.0478 | 30
613.998 | 6.662678 | 0.0022148 | 0.0664439 | 30.0664 | 30 | [12 empty] | 613.9855 | 5.998425 | 0.0020684 | 0.0620522 | 30.0621 | 30 | [12 empty] | 614.0071 | 6.318501 | 0.00218212 | 0.0654636 | 30.0654 | 29.9999 | [12 empty] | 614.0054 | 4.224886 | 0.00125323 | 0.0375964 | 30.0372 | 29.9996 | [12 empty] | 613.9996 | 6.154172 | 0.00200138 | 0.0600415 | 30.0601 | 30 | [12 empty] | 614.0005 | 4.56689 | 0.00145448 | 0.0436349 | 30.044 | 30.0004 | [12 empty] | 614.0022 | 4.453137 | 0.00129243 | 0.0387729 | 30.0388 | 30 | [12 empty] | 614.0023 | 6.028431 | 0.00219441 | 0.0658322 | 30.0658 | 30 | [12 empty] | 613.9967 | 5.366738 | 0.00159907 | 0.0479722 | 30.048 | 30
615.9992 | 6.691561 | 0.00221277 | 0.0663831 | 30.0664 | 30 | [12 empty] | 615.9821 | 6.026269 | 0.00208138 | 0.0624414 | 30.0625 | 30 | [12 empty] | 616.0071 | 6.34695 | 0.00219495 | 0.0658485 | 30.0658 | 29.9999 | [12 empty] | 616.0054 | 4.25015 | 0.00126012 | 0.037803 | 30.0374 | 29.9996 | [12 empty] | 615.9996 | 6.181949 | 0.00201413 | 0.060424 | 30.0605 | 30 | [12 empty] | 616.0005 | 4.590318 | 0.00146284 | 0.0438858 | 30.0443 | 30.0004 | [12 empty] | 616.0022 | 4.479171 | 0.00130031 | 0.0390092 | 30.039 | 30 | [12 empty] | 616.0023 | 6.055182 | 0.00221218 | 0.0663654 | 30.0663 | 30 | [12 empty] | 615.9967 | 5.39307 | 0.0016094 | 0.0482819 | 30.0483 | 30
617.9992 | 6.720569 | 0.002221 | 0.0666299 | 30.0666 | 30 | [12 empty] | 617.9833 | 6.054009 | 0.0020934 | 0.0628022 | 30.0628 | 30 | [12 empty] | 618.0071 | 6.375237 | 0.00220649 | 0.0661946 | 30.0661 | 29.9999 | [12 empty] | 618.0054 | 4.274868 | 0.00126957 | 0.0380867 | 30.0377 | 29.9996 | [12 empty] | 617.9996 | 6.209841 | 0.00202262 | 0.0606787 | 30.0607 | 30 | [12 empty] | 618.0005 | 4.613739 | 0.00146432 | 0.0439302 | 30.0443 | 30.0004 | [12 empty] | 618.0022 | 4.50549 | 0.00130699 | 0.0392096 | 30.0392 | 30 | [12 empty] | 618.0023 | 6.081845 | 0.00222851 | 0.0668551 | 30.0668 | 30 | [12 empty] | 617.9967 | 5.419571 | 0.00161764 | 0.0485291 | 30.0485 | 30
619.9992 | 6.749424 | 0.00223756 | 0.0671266 | 30.0671 | 30 | [12 empty] | 619.9833 | 6.081861 | 0.00210729 | 0.0632188 | 30.0632 | 30 | [12 empty] | 620.0071 | 6.403062 | 0.00221361 | 0.0664081 | 30.0663 | 29.9999 | [12 empty] | 620.0054 | 4.299925 | 0.00128029 | 0.0384081 | 30.038 | 29.9996 | [12 empty] | 619.9996 | 6.237712 | 0.00203852 | 0.0611557 | 30.0612 | 30 | [12 empty] | 620.0005 | 4.63723 | 0.00147898 | 0.0443701 | 30.0447 | 30.0004 | [12 empty] | 620.0022 | 4.531345 | 0.00131595 | 0.0394783 | 30.0395 | 30 | [12 empty] | 620.0023 | 6.108866 | 0.00223031 | 0.0669092 | 30.0669 | 30 | [12 empty] | 619.9967 | 5.446326 | 0.00162997 | 0.0488991 | 30.0489 | 30
621.9992 | 6.778347 | 0.00223995 | 0.0671986 | 30.0672 | 30 | [12 empty] | 621.9833 | 6.10975 | 0.00211484 | 0.0634452 | 30.0635 | 30 | [12 empty] | 622.0071 | 6.431726 | 0.00223033 | 0.0669098 | 30.0668 | 29.9999 | [12 empty] | 622.0054 | 4.324705 | 0.00128943 | 0.0386823 | 30.0383 | 29.9996 | [12 empty] | 621.9996 | 6.265814 | 0.00203149 | 0.0609449 | 30.061 | 30 | [12 empty] | 622.0005 | 4.660819 | 0.00148705 | 0.0446119 | 30.045 | 30.0004 | [12 empty] | 621.9988 | 4.557828125 | 0.00132556 | 0.0397669 | 30.0398 | 30 | [12 empty] | 622.0023 | 6.13517 | 0.00223653 | 0.0670959 | 30.0671 | 30 | [12 empty] | 621.9967 | 5.473002 | 0.0016419 | 0.049257 | 30.0493 | 30
623.9992 | 6.807339 | 0.00226433 | 0.0679297 | 30.0679 | 30 | [12 empty] | 623.9833 | 6.137487 | 0.00212585 | 0.0637755 | 30.0638 | 30 | [12 empty] | 624.0071 | 6.460284 | 0.00224269 | 0.0672806 | 30.0672 | 29.9999 | [12 empty] | 624.0054 | 4.350048 | 0.00129674 | 0.0389018 | 30.0385 | 29.9996 | [12 empty] | 623.9996 | 6.293861 | 0.00205758 | 0.0617274 | 30.0618 | 30 | [12 empty] | 624.0005 | 4.684416 | 0.00149639 | 0.0448921 | 30.0453 | 30.0004 | [12 empty] | 624 | 4.583953 | 0.0013352 | 0.0400559 | 30.04 | 30 | [12 empty] | 624.0023 | 6.162011 | 0.00225462 | 0.0676384 | 30.0676 | 30 | [12 empty] | 623.9967 | 5.499723 | 0.00164609 | 0.0493827 | 30.0494 | 30
625.9992 | 6.835544 | 0.00227472 | 0.0682416 | 30.0682 | 30 | [12 empty] | 625.9833 | 6.164933 | 0.00213505 | 0.0640516 | 30.0641 | 30 | [12 empty] | 626.0071 | 6.488371 | 0.00224109 | 0.0672325 | 30.0672 | 29.9999 | [12 empty] | 626.0054 | 4.375741 | 0.00130382 | 0.0391141 | 30.0387 | 29.9996 | [12 empty] | 625.9996 | 6.321933 | 0.00206321 | 0.0618965 | 30.0619 | 30 | [12 empty] | 626.0026 | 4.708028 | 0.00149623 | 0.0448873 | 30.0453 | 30.0004 | [12 empty] | 626 | 4.610041 | 0.00134651 | 0.0403951 | 30.0404 | 30 | [12 empty] | 626.0023 | 6.189245 | 0.00227337 | 0.0682011 | 30.0682 | 30 | [12 empty] | 625.9967 | 5.526068 | 0.00165399 | 0.0496196 | 30.0496 | 30
627.9992 | 6.864269 | 0.00228394 | 0.0685182 | 30.0685 | 30 | [12 empty] | 627.9833 | 6.193065 | 0.00214796 | 0.0644388 | 30.0645 | 30 | [12 empty] | 628.0071 | 6.51709 | 0.00226695 | 0.0680084 | 30.0679 | 29.9999 | [12 empty] | 628.0054 | 4.401343 | 0.00131335 | 0.0394 | 30.039 | 29.9996 | [12 empty] | 627.9996 | 6.349733 | 0.00207553 | 0.0622658 | 30.0623 | 30 | [12 empty] | 628.0026 | 4.731975 | 0.00151269 | 0.0453814 | 30.0457 | 30.0004 | [12 empty] | 628 | 4.635696 | 0.00135391 | 0.0406172 | 30.0406 | 30 | [12 empty] | 628.0023 | 6.216042 | 0.00228138 | 0.0684413 | 30.0684 | 30 | [12 empty] | 627.9967 | 5.553078 | 0.00166873 | 0.0500619 | 30.0501 | 30
629.9992 | 6.892439 | 0.00229352 | 0.0688056 | 30.0688 | 30 | [12 empty] | 629.9833 | 6.220445 | 0.00215796 | 0.064739 | 30.0648 | 30 | [12 empty] | 630.0071 | 6.545132 | 0.00227111 | 0.0681331 | 30.0681 | 29.9999 | [12 empty] | 630.0054 | 4.427373 | 0.00132711 | 0.0398128 | 30.0394 | 29.9996 | [12 empty] | 629.9996 | 6.377788 | 0.00207281 | 0.0621845 | 30.0622 | 30 | [12 empty] | 630.0026 | 4.755702 | 0.00152411 | 0.045724 | 30.0461 | 30.0004 | [12 empty] | 630 | 4.661619 | 0.00135914 | 0.0407742 | 30.0408 | 30 | [12 empty] | 630.0023 | 6.24295 | 0.00228817 | 0.068645 | 30.0686 | 30 | [12 empty] | 629.9967 | 5.580121 | 0.00167455 | 0.0502365 | 30.0502 | 30
631.9992 | 6.920791 | 0.00230506 | 0.0691518 | 30.0691 | 30 | [12 empty] | 631.9833 | 6.247935 | 0.00216895 | 0.0650687 | 30.0651 | 30 | [12 empty] | 632.0071 | 6.57343 | 0.00228701 | 0.0686102 | 30.0685 | 29.9999 | [12 empty] | 632.0054 | 4.453632 | 0.00133828 | 0.0401479 | 30.0397 | 29.9996 | [12 empty] | 631.9996 | 6.404986 | 0.00209879 | 0.0629638 | 30.063 | 30 | [12 empty] | 632.0026 | 4.779393 | 0.00152866 | 0.0458604 | 30.0462 | 30.0004 | [12 empty] | 632 | 4.688724 | 0.00137353 | 0.0412058 | 30.0412 | 30 | [12 empty] | 632.0023 | 6.270196 | 0.00229707 | 0.0689121 | 30.0689 | 30 | [12 empty] | 631.9967 | 5.606976 | 0.00168873 | 0.050662 | 30.0507 | 30
633.9992 | 6.9496875 | 0.00231092 | 0.0693277 | 30.0693 | 30 | [12 empty] | 633.9833 | 6.276507 | 0.00218334 | 0.0655002 | 30.0655 | 30 | [12 empty] | 634.0071 | 6.602181 | 0.0022894 | 0.0686819 | 30.0686 | 29.9999 | [12 empty] | 634.0054 | 4.480091 | 0.00134354 | 0.0403056 | 30.0399 | 29.9996 | [12 empty] | 633.9996 | 6.432877 | 0.0021129 | 0.0633872 | 30.0634 | 30 | [12 empty] | 634.0026 | 4.8029 | 0.00153823 | 0.0461475 | 30.0465 | 30.0004 | [12 empty] | 634 | 4.715593 | 0.00138151 | 0.0414453 | 30.0414 | 30 | [12 empty] | 634.0023 | 6.297006 | 0.00231257 | 0.069377 | 30.0694 | 30 | [12 empty] | 633.9967 | 5.633642 | 0.00169729 | 0.0509188 | 30.0509 | 30
635.9992 | 6.97862 | 0.00232552 | 0.0697656 | 30.0698 | 30 | [12 empty] | 635.9833 | 6.304634 | 0.00219527 | 0.0658582 | 30.0659 | 30 | [12 empty] | 636.0071 | 6.630683 | 0.0023062 | 0.0691858 | 30.0691 | 29.9999 | [12 empty] | 636.0054 | 4.505901 | 0.00135027 | 0.0405077 | 30.0401 | 29.9996 | [12 empty] | 635.9996 | 6.461361 | 0.00212275 | 0.0636825 | 30.0637 | 30 | [12 empty] | 636.0026 | 4.827099 | 0.0015445 | 0.0463356 | 30.0467 | 30.0004 | [12 empty] | 636 | 4.741919 | 0.00138967 | 0.0416901 | 30.0417 | 30 | [12 empty] | 636.0023 | 6.324322 | 0.00233671 | 0.0701012 | 30.0701 | 30 | [12 empty] | 635.9967 | 5.660204 | 0.00170532 | 0.0511595 | 30.0512 | 30
637.9992 | 7.006808 | 0.0023369 | 0.0701069 | 30.0701 | 30 | [12 empty] | 637.9833 | 6.332363 | 0.00220312 | 0.0660936 | 30.0661 | 30 | [12 empty] | 638.0071 | 6.659009 | 0.00231602 | 0.0694805 | 30.0694 | 29.9999 | [12 empty] | 638.0054 | 4.532077 | 0.00136023 | 0.0408063 | 30.0404 | 29.9996 | [12 empty] | 637.9996 | 6.48951 | 0.00212593 | 0.0637781 | 30.0638 | 30 | [12 empty] | 638.0026 | 4.850497 | 0.00154602 | 0.0463811 | 30.0467 | 30.0004 | [12 empty] | 638 | 4.768499 | 0.00140156 | 0.0420467 | 30.042 | 30 | [12 empty] | 638.0023 | 6.352461 | 0.00234613 | 0.0703837 | 30.0704 | 30 | [12 empty] | 637.9967 | 5.686851 | 0.00171771 | 0.0515312 | 30.0515 | 30
639.9992 | 7.035741 | 0.00234528 | 0.0703583 | 30.0703 | 30 | [12 empty] | 639.9833 | 6.359854 | 0.00221747 | 0.066524 | 30.0665 | 30 | [12 empty] | 640.0071 | 6.687087 | 0.00232443 | 0.0697327 | 30.0697 | 29.9999 | [12 empty] | 640.0054 | 4.557824 | 0.00137227 | 0.0411674 | 30.0407 | 29.9996 | [12 empty] | 639.9996 | 6.51723 | 0.00211815 | 0.0635447 | 30.0636 | 30 | [12 empty] | 640.0026 | 4.874456 | 0.00156436 | 0.0469313 | 30.0473 | 30.0004 | [12 empty] | 640 | 4.794771 | 0.00140594 | 0.0421781 | 30.0422 | 30 | [12 empty] | 639.9986 | 6.379897 | 0.00235556 | 0.0706667 | 30.0706 | 30 | [12 empty] | 639.9967 | 5.713739 | 0.00173033 | 0.0519098 | 30.0519 | 30
641.9992 | 7.064557 | 0.0023705 | 0.0711149 | 30.0711 | 30 | [12 empty] | 641.9833 | 6.387397 | 0.00222458 | 0.0667374 | 30.0668 | 30 | [12 empty] | 642.0071 | 6.715271 | 0.00233959 | 0.0701877 | 30.0701 | 29.9999 | [12 empty] | 642.0054 | 4.584155 | 0.00137659 | 0.0412971 | 30.0409 | 29.9996 | [12 empty] | 641.9996 | 6.545515 | 0.00214738 | 0.0644216 | 30.0645 | 30 | [12 empty] | 642.0026 | 4.897919 | 0.0015669 | 0.0470076 | 30.0474 | 30.0004 | [12 empty] | 642 | 4.821228 | 0.0014179 | 0.0425371 | 30.0425 | 30 | [12 empty] | 642 | 6.407221 | 0.00236442 | 0.0709326 | 30.0709 | 30 | [12 empty] | 641.9967 | 5.740957 | 0.00173689 | 0.0521066 | 30.0521 | 30
643.9992 | 7.093284 | 0.00236827 | 0.0710482 | 30.071 | 30 | [12 empty] | 643.9833 | 6.414645 | 0.00223543 | 0.067063 | 30.0671 | 30 | [12 empty] | 644.0071 | 6.742767 | 0.00234995 | 0.0704984 | 30.0704 | 29.9999 | [12 empty] | 644.0054 | 4.610194 | 0.00139023 | 0.0417062 | 30.0413 | 29.9996 | [12 empty] | 643.9996 | 6.573757 | 0.00216622 | 0.0649867 | 30.065 | 30 | [12 empty] | 644.0026 | 4.921784 | 0.00157986 | 0.0473964 | 30.0478 | 30.0004 | [12 empty] | 644 | 4.847629 | 0.00142612 | 0.0427836 | 30.0428 | 30 | [12 empty] | 644 | 6.434201 | 0.00238084 | 0.0714252 | 30.0714 | 30 | [12 empty] | 643.9967 | 5.767854 | 0.00175481 | 0.0526443 | 30.0526 | 30
645.9992 | 7.122181 | 0.00238705 | 0.0716113 | 30.0716 | 30 | [12 empty] | 645.9833 | 6.44269 | 0.00225366 | 0.0676098 | 30.0676 | 30 | [12 empty] | 646.0071 | 6.771491 | 0.00236067 | 0.07082 | 30.0708 | 29.9999 | [12 empty] | 646.0054 | 4.636132 | 0.00139634 | 0.0418897 | 30.0415 | 29.9996 | [12 empty] | 645.9996 | 6.601598 | 0.00217591 | 0.0652774 | 30.0653 | 30 | [12 empty] | 646.0026 | 4.945501 | 0.00158585 | 0.047576 | 30.0479 | 30.0004 | [12 empty] | 646 | 4.87359 | 0.00143391 | 0.0430172 | 30.043 | 30 | [12 empty] | 646 | 6.461475 | 0.00239675 | 0.0719023 | 30.0719 | 30 | [12 empty] | 645.9967 | 5.79435 | 0.00175985 | 0.0527956 | 30.0528 | 30
647.9992 | 7.150319 | 0.00238978 | 0.0716934 | 30.0717 | 30 | [12 empty] | 647.9833 | 6.470775 | 0.00225968 | 0.0677905 | 30.0678 | 30 | [12 empty] | 648.0071 | 6.800053 | 0.00237862 | 0.0713586 | 30.0713 | 29.9999 | [12 empty] | 648.0054 | 4.662271 | 0.00140586 | 0.0421751 | 30.0418 | 29.9996 | [12 empty] | 647.9996 | 6.629854 | 0.00219161 | 0.0657484 | 30.0658 | 30 | [12 empty] | 648.0026 | 4.969471 | 0.00159342 | 0.0478033 | 30.0482 | 30.0004 | [12 empty] | 648 | 4.899054 | 0.00144612 | 0.0433836 | 30.0434 | 30 | [12 empty] | 648 | 6.488359375 | 0.00240517 | 0.0721552 | 30.0721 | 30 | [12 empty] | 647.9967 | 5.821515625 | 0.00177001 | 0.0531003 | 30.0531 | 30
649.9992 | 7.177797 | 0.00239991 | 0.0719973 | 30.072 | 30 | [12 empty] | 649.9833 | 6.498372 | 0.002272 | 0.0681602 | 30.0682 | 30 | [12 empty] | 650.0071 | 6.828579 | 0.00238776 | 0.0716326 | 30.0716 | 29.9999 | [12 empty] | 650.0054 | 4.688478 | 0.00141404 | 0.0424205 | 30.042 | 29.9996 | [12 empty] | 649.9996 | 6.65809375 | 0.00221044 | 0.0663132 | 30.0664 | 30 | [12 empty] | 650.0026 | 4.993296 | 0.00161009 | 0.0483033 | 30.0487 | 30.0004 | [12 empty] | 650 | 4.92555 | 0.00145398 | 0.0436195 | 30.0436 | 30 | [12 empty] | 650 | 6.515638 | 0.00241243 | 0.0723729 | 30.0723 | 30 | [12 empty] | 649.9967 | 5.84871 | 0.00177477 | 0.0532431 | 30.0532 | 30
651.9992 | 7.205851 | 0.00241388 | 0.0724165 | 30.0724 | 30 | [12 empty] | 651.9856 | 6.52671 | 0.00228057 | 0.0684172 | 30.0684 | 30 | [12 empty] | 652.0071 | 6.85729 | 0.00239656 | 0.0718965 | 30.0718 | 29.9999 | [12 empty] | 652.0054 | 4.71494 | 0.00142619 | 0.042785 | 30.0424 | 29.9996 | [12 empty] | 651.9996 | 6.685814 | 0.002207 | 0.0662102 | 30.0663 | 30 | [12 empty] | 652.0026 | 5.016715 | 0.00163388 | 0.0490171 | 30.0494 | 30.0004 | [12 empty] | 652 | 4.952234 | 0.00146563 | 0.0439687 | 30.044 | 30 | [12 empty] | 652 | 6.543263 | 0.00242501 | 0.0727502 | 30.0727 | 30 | [12 empty] | 651.9967 | 5.87545 | 0.00179033 | 0.05371 | 30.0537 | 30
653.9992 | 7.234718 | 0.00242794 | 0.0728381 | 30.0728 | 30 | [12 empty] | 653.9856 | 6.554765 | 0.002297 | 0.0689101 | 30.0689 | 30 | [12 empty] | 654.0071 | 6.886238 | 0.00241428 | 0.0724281 | 30.0724 | 29.9999 | [12 empty] | 654.0054 | 4.741535 | 0.00143707 | 0.0431114 | 30.0427 | 29.9996 | [12 empty] | 653.9996 | 6.714495 | 0.00222959 | 0.0668879 | 30.0669 | 30 | [12 empty] | 654.0026 | 5.04065 | 0.00162089 | 0.0486273 | 30.049 | 30.0004 | [12 empty] | 654 | 4.978908 | 0.00147084 | 0.0441253 | 30.0441 | 30 | [12 empty] | 654 | 6.570208 | 0.00243869 | 0.0731608 | 30.0731 | 30 | [12 empty] | 653.9967 | 5.902808 | 0.00179706 | 0.0539119 | 30.0539 | 30
655.9992 | 7.263062 | 0.00243907 | 0.0731721 | 30.0732 | 30 | [12 empty] | 655.9856 | 6.582596 | 0.00230505 | 0.0691516 | 30.0692 | 30 | [12 empty] | 656.0037 | 6.914271 | 0.00242574 | 0.072772 | 30.0727 | 29.9999 | [12 empty] | 656.0054 | 4.767856 | 0.00145009 | 0.043502 | 30.0431 | 29.9996 | [12 empty] | 655.9996 | 6.743491 | 0.00223799 | 0.0671397 | 30.0672 | 30 | [12 empty] | 656.0046 | 5.064244 | 0.00162347 | 0.0487048 | 30.0491 | 30.0004 | [12 empty] | 656 | 5.00544 | 0.00147912 | 0.0443737 | 30.0444 | 30 | [12 empty] | 656 | 6.59836 | 0.00243988 | 0.0731964 | 30.0732 | 30 | [12 empty] | 655.9967 | 5.929779 | 0.00181345 | 0.0544036 | 30.0544 | 30
657.9992 | 7.292106 | 0.00244807 | 0.0734421 | 30.0734 | 30 | [12 empty] | 657.9856 | 6.610447 | 0.00231602 | 0.0694806 | 30.0695 | 30 | [12 empty] | 658.0049 | 6.942894 | 0.00243341 | 0.0730022 | 30.0729 | 29.9999 | [12 empty] | 658.0054 | 4.793646 | 0.00145688 | 0.0437058 | 30.0433 | 29.9996 | [12 empty] | 657.9996 | 6.771761 | 0.00224658 | 0.0673974 | 30.0674 | 30 | [12 empty] | 658.0046 | 5.088393 | 0.00163019 | 0.0489063 | 30.0493 | 30.0004 | [12 empty] | 658 | 5.031576 | 0.00149034 | 0.0447101 | 30.0447 | 30 | [12 empty] | 658 | 6.626084 | 0.0024538 | 0.0736141 | 30.0736 | 30 | [12 empty] | 657.9967 | 5.956874 | 0.00182365 | 0.0547096 | 30.0547 | 30
659.9992 | 7.321104 | 0.00245193 | 0.0735578 | 30.0735 | 30 | [12 empty] | 659.9856 | 6.639119 | 0.00233071 | 0.0699212 | 30.0699 | 30 | [12 empty] | 660.0049 | 6.972296 | 0.00245011 | 0.0735032 | 30.0734 | 29.9999 | [12 empty] | 660.0054 | 4.820026 | 0.00146066 | 0.043819 | 30.0434 | 29.9996 | [12 empty] | 659.9996 | 6.800297 | 0.00225636 | 0.0676908 | 30.0677 | 30 | [12 empty] | 660.0046 | 5.112411 | 0.00163985 | 0.049196 | 30.0496 | 30.0004 | [12 empty] | 660 | 5.058015 | 0.00149692 | 0.0449074 | 30.0449 | 30 | [12 empty] | 660 | 6.653755 | 0.0024758 | 0.074274 | 30.0742 | 30 | [12 empty] | 659.9967 | 5.983811 | 0.00182567 | 0.0547701 | 30.0548 | 30
661.9992 | 7.349616 | 0.0024633 | 0.0738991 | 30.0739 | 30 | [12 empty] | 661.9856 | 6.66738 | 0.00234316 | 0.0702948 | 30.0703 | 30 | [12 empty] | 662.0049 | 7.001198 | 0.0024609 | 0.0738268 | 30.0738 | 29.9999 | [12 empty] | 662.0054 | 4.846082 | 0.001475 | 0.0442493 | 30.0438 | 29.9996 | [12 empty] | 661.9996 | 6.828281 | 0.00227258 | 0.0681776 | 30.0682 | 30 | [12 empty] | 662.0046 | 5.135732 | 0.00165039 | 0.0495124 | 30.0499 | 30.0004 | [12 empty] | 662 | 5.084646 | 0.00150979 | 0.0452938 | 30.0453 | 30 | [12 empty] | 662 | 6.681029 | 0.00248745 | 0.0746235 | 30.0746 | 30 | [12 empty] | 661.9967 | 6.011396 | 0.00183984 | 0.0551953 | 30.0552 | 30
663.9992 | 7.378946 | 0.00247386 | 0.0742156 | 30.0742 | 30 | [12 empty] | 663.9856 | 6.695674 | 0.00234962 | 0.0704886 | 30.0705 | 30 | [12 empty] | 664.0049 | 7.03063 | 0.00247174 | 0.0741521 | 30.0741 | 29.9999 | [12 empty] | 664.0054 | 4.872286 | 0.00148269 | 0.0444801 | 30.0441 | 29.9996 | [12 empty] | 663.9996 | 6.856592 | 0.00228237 | 0.0684712 | 30.0685 | 30 | [12 empty] | 664.0046 | 5.159381 | 0.00165716 | 0.0497154 | 30.0501 | 30.0004 | [12 empty] | 664 | 5.111348 | 0.00150952 | 0.0452855 | 30.0453 | 30 | [12 empty] | 664 | 6.708631 | 0.00249761 | 0.0749284 | 30.0749 | 30 | [12 empty] | 663.9967 | 6.038623 | 0.00185428 | 0.0556283 | 30.0556 | 30
665.9992 | 7.407968 | 0.00249095 | 0.0747286 | 30.0747 | 30 | [12 empty] | 665.9856 | 6.723874 | 0.00236198 | 0.0708595 | 30.0709 | 30 | [12 empty] | 666.0049 | 7.059524 | 0.00248353 | 0.0745058 | 30.0744 | 29.9999 | [12 empty] | 666.0054 | 4.898614 | 0.00149208 | 0.0447618 | 30.0443 | 29.9996 | [12 empty] | 665.9996 | 6.884757 | 0.00228544 | 0.0685634 | 30.0686 | 30 | [12 empty] | 666.0046 | 5.183389 | 0.00166251 | 0.0498759 | 30.0502 | 30.0004 | [12 empty] | 666 | 5.138353 | 0.00149452 | 0.0448355 | 30.0448 | 30 | [12 empty] | 666 | 6.73599 | 0.00251209 | 0.0753627 | 30.0753 | 30 | [12 empty] | 665.9967 | 6.065767 | 0.00186297 | 0.055889 | 30.0559 | 30
667.9992 | 7.436606 | 0.0025014 | 0.0750421 | 30.075 | 30 | [12 empty] | 667.9856 | 6.752265625 | 0.002378 | 0.0713401 | 30.0714 | 30 | [12 empty] | 668.0049 | 7.087817 | 0.00249332 | 0.0747995 | 30.0747 | 29.9999 | [12 empty] | 668.0054 | 4.9253125 | 0.00150061 | 0.0450178 | 30.0446 | 29.9996 | [12 empty] | 667.9996 | 6.913227 | 0.00230657 | 0.0691973 | 30.0692 | 30 | [12 empty] | 668.0046 | 5.207069 | 0.00167483 | 0.0502455 | 30.0506 | 30.0004 | [12 empty] | 668 | 5.166038 | 0.0015398 | 0.0461941 | 30.0462 | 30 | [12 empty] | 668 | 6.763392 | 0.00251909 | 0.0755725 | 30.0755 | 30 | [12 empty] | 667.9967 | 6.093422 | 0.00187451 | 0.0562352 | 30.0562 | 30
669.9992 | 7.464921875 | 0.00251548 | 0.0754643 | 30.0755 | 30 | [12 empty] | 669.9856 | 6.780463 | 0.00238777 | 0.0716333 | 30.0716 | 30 | [12 empty] | 670.0049 | 7.11611 | 0.00250497 | 0.075149 | 30.0751 | 29.9999 | [12 empty] | 670.0054 | 4.951614 | 0.00151295 | 0.0453879 | 30.045 | 29.9996 | [12 empty] | 669.9996 | 6.94166 | 0.00232794 | 0.0698382 | 30.0699 | 30 | [12 empty] | 670.0046 | 5.230414 | 0.00167415 | 0.0502251 | 30.0506 | 30.0004 | [12 empty] | 670 | 5.193555 | 0.00154522 | 0.0463565 | 30.0463 | 30 | [12 empty] | 670 | 6.790944 | 0.00253296 | 0.0759888 | 30.076 | 30 | [12 empty] | 669.9967 | 6.120612 | 0.00187551 | 0.0562652 | 30.0563 | 30
671.9992 | 7.49418 | 0.00252755 | 0.0758266 | 30.0758 | 30 | [12 empty] | 671.9856 | 6.808733 | 0.00240659 | 0.0721979 | 30.0722 | 30 | [12 empty] | 672.0049 | 7.144928 | 0.00251316 | 0.0753947 | 30.0753 | 29.9999 | [12 empty] | 672.0054 | 4.978116 | 0.00151829 | 0.0455482 | 30.0451 | 29.9996 | [12 empty] | 671.9996 | 6.969652 | 0.00232799 | 0.0698399 | 30.0699 | 30 | [12 empty] | 672.0046 | 5.254521 | 0.00169157 | 0.0507478 | 30.0511 | 30.0004 | [12 empty] | 672 | 5.221056 | 0.00155333 | 0.0465999 | 30.0466 | 30 | [12 empty] | 672 | 6.817611 | 0.00253536 | 0.0760607 | 30.076 | 30 | [12 empty] | 671.9967 | 6.148499 | 0.00188518 | 0.0565555 | 30.0566 | 30
673.9992 | 7.523147 | 0.00253368 | 0.0760103 | 30.076 | 30 | [12 empty] | 673.9856 | 6.837232 | 0.00241021 | 0.0723064 | 30.0723 | 30 | [12 empty] | 674.0049 | 7.173788 | 0.00253184 | 0.0759551 | 30.0759 | 29.9999 | [12 empty] | 674.0054 | 5.004765625 | 0.00153107 | 0.0459314 | 30.0455 | 29.9996 | [12 empty] | 673.9996 | 6.998390625 | 0.00233528 | 0.0700586 | 30.0701 | 30 | [12 empty] | 674.0046 | 5.278757 | 0.0017023 | 0.0510695 | 30.0514 | 30.0004 | [12 empty] | 674 | 5.248447 | 0.00156099 | 0.0468297 | 30.0468 | 30 | [12 empty] | 674 | 6.844882 | 0.00255069 | 0.0765207 | 30.0765 | 30 | [12 empty] | 673.9967 | 6.175711 | 0.00190443 | 0.057133 | 30.0571 | 30
675.9992 | 7.552481 | 0.00254982 | 0.0764944 | 30.0765 | 30 | [12 empty] | 675.9856 | 6.865229 | 0.00242294 | 0.0726881 | 30.0727 | 30 | [12 empty] | 676.0049 | 7.202508 | 0.00254115 | 0.0762342 | 30.0762 | 29.9999 | [12 empty] | 676.0054 | 5.030858 | 0.0015406 | 0.0462174 | 30.0458 | 29.9996 | [12 empty] | 675.9996 | 7.026738 | 0.00235512 | 0.0706538 | 30.0707 | 30 | [12 empty] | 676.0046 | 5.302967 | 0.00170607 | 0.0511827 | 30.0516 | 30.0004 | [12 empty] | 676 | 5.275817 | 0.00157296 | 0.0471888 | 30.0472 | 30 | [12 empty] | 676 | 6.872018 | 0.00257295 | 0.0771884 | 30.0772 | 30 | [12 empty] | 675.9967 | 6.20337 | 0.0019172 | 0.057516 | 30.0575 | 30
677.9992 | 7.581563 | 0.00255826 | 0.0767478 | 30.0767 | 30 | [12 empty] | 677.9856 | 6.893768 | 0.00243098 | 0.0729294 | 30.0729 | 30 | [12 empty] | 678.0049 | 7.231653 | 0.00255277 | 0.0765829 | 30.0765 | 29.9999 | [12 empty] | 678.0054 | 5.056924 | 0.00155638 | 0.0466907 | 30.0463 | 29.9996 | [12 empty] | 677.9996 | 7.055574 | 0.00235828 | 0.0707486 | 30.0708 | 30 | [12 empty] | 678.0046 | 5.327019 | 0.00171534 | 0.051461 | 30.0518 | 30.0004 | [12 empty] | 678 | 5.302303 | 0.00157599 | 0.0472795 | 30.0473 | 30 | [12 empty] | 678 | 6.89899 | 0.00258163 | 0.0774489 | 30.0774 | 30 | [12 empty] | 677.9967 | 6.230572 | 0.00192199 | 0.0576597 | 30.0577 | 30
679.9992 | 7.610249 | 0.00256961 | 0.0770883 | 30.0771 | 30 | [12 empty] | 679.9856 | 6.921813 | 0.00244447 | 0.0733342 | 30.0734 | 30 | [12 empty] | 680.0049 | 7.260389 | 0.00256411 | 0.076923 | 30.0769 | 29.9999 | [12 empty] | 680.0054 | 5.083202 | 0.00156593 | 0.0469773 | 30.0466 | 29.9996 | [12 empty] | 679.9996 | 7.084227 | 0.00237364 | 0.0712093 | 30.0713 | 30 | [12 empty] | 680.0046 | 5.350344 | 0.00171813 | 0.0515444 | 30.0519 | 30.0004 | [12 empty] | 680 | 5.32927 | 0.00158806 | 0.0476419 | 30.0476 | 30 | [12 empty] | 680 | 6.926274 | 0.00259667 | 0.0779 | 30.0779 | 30 | [12 empty] | 679.9967 | 6.258025 | 0.00194149 | 0.0582446 | 30.0582 | 30
681.9992 | 7.639123 | 0.00258077 | 0.077423 | 30.0774 | 30 | [12 empty] | 681.9879 | 6.950135 | 0.00245633 | 0.07369 | 30.0737 | 30 | [12 empty] | 682.0049 | 7.289417 | 0.00257431 | 0.0772292 | 30.0772 | 29.9999 | [12 empty] | 682.0054 | 5.109904 | 0.0015691 | 0.0470724 | 30.0466 | 29.9996 | [12 empty] | 681.9996 | 7.112373 | 0.00238834 | 0.0716504 | 30.0717 | 30 | [12 empty] | 682.0046 | 5.373848 | 0.0017293 | 0.0518797 | 30.0522 | 30.0004 | [12 empty] | 682 | 5.356282 | 0.00160247 | 0.0480742 | 30.0481 | 30 | [12 empty] | 682 | 6.953583 | 0.00260526 | 0.0781579 | 30.0781 | 30 | [12 empty] | 681.9967 | 6.285488 | 0.00194629 | 0.0583887 | 30.0584 | 30
683.9992 | 7.668356 | 0.00259707 | 0.0779122 | 30.0779 | 30 | [12 empty] | 683.9879 | 6.978229 | 0.00247185 | 0.0741557 | 30.0742 | 30 | [12 empty] | 684.0049 | 7.318105 | 0.00258364 | 0.0775092 | 30.0774 | 29.9999 | [12 empty] | 684.0054 | 5.1365 | 0.00158436 | 0.0475302 | 30.0471 | 29.9996 | [12 empty] | 683.9996 | 7.140369 | 0.00239657 | 0.0718972 | 30.0719 | 30 | [12 empty] | 684.0046 | 5.397829 | 0.00174115 | 0.052235 | 30.0526 | 30.0004 | [12 empty] | 684 | 5.383048 | 0.0016118 | 0.0483539 | 30.0483 | 30 | [12 empty] | 684 | 6.980643 | 0.00262144 | 0.0786433 | 30.0786 | 30 | [12 empty] | 683.9967 | 6.312672 | 0.00195728 | 0.0587184 | 30.0587 | 30
685.9992 | 7.697465 | 0.0026075 | 0.0782249 | 30.0782 | 30 | [12 empty] | 685.9879 | 7.006351 | 0.00247808 | 0.0743425 | 30.0744 | 30 | [12 empty] | 686.0014 | 7.346993 | 0.00260112 | 0.0780335 | 30.078 | 29.9999 | [12 empty] | 686.0054 | 5.164376 | 0.00159728 | 0.0479178 | 30.0475 | 29.9996 | [12 empty] | 685.9996 | 7.168563 | 0.00240617 | 0.0721851 | 30.0722 | 30 | [12 empty] | 686.0046 | 5.421883 | 0.00175056 | 0.0525173 | 30.0529 | 30.0004 | [12 empty] | 686 | 5.409973 | 0.00161996 | 0.0485986 | 30.0486 | 30 | [12 empty] | 686 | 7.008004 | 0.00263342 | 0.0790026 | 30.079 | 30 | [12 empty] | 685.9967 | 6.340337 | 0.0019631 | 0.0588929 | 30.0589 | 30
687.9992 | 7.725958 | 0.00261602 | 0.0784806 | 30.0785 | 30 | [12 empty] | 687.9879 | 7.034071 | 0.00249268 | 0.0747806 | 30.0748 | 30 | [12 empty] | 688.0027 | 7.375542 | 0.00261333 | 0.0783998 | 30.0783 | 29.9999 | [12 empty] | 688.0054 | 5.191877 | 0.00160742 | 0.048222 | 30.0478 | 29.9996 | [12 empty] | 687.9996 | 7.196833 | 0.00242193 | 0.0726579 | 30.0727 | 30 | [12 empty] | 688.0046 | 5.44585 | 0.00175749 | 0.0527254 | 30.0531 | 30.0004 | [12 empty] | 688 | 5.437216 | 0.00161399 | 0.0484196 | 30.0484 | 30 | [12 empty] | 688 | 7.035425 | 0.00263749 | 0.0791246 | 30.0791 | 30 | [12 empty] | 687.9967 | 6.367478 | 0.00197143 | 0.0591428 | 30.0591 | 30
689.9992 | 7.755125 | 0.00262901 | 0.0788703 | 30.0789 | 30 | [12 empty] | 689.9879 | 7.062668 | 0.00250681 | 0.0752045 | 30.0752 | 30 | [12 empty] | 690.0027 | 7.404579 | 0.00262469 | 0.0787406 | 30.0787 | 29.9999 | [12 empty] | 690.0054 | 5.219021 | 0.0016001 | 0.0480024 | 30.0476 | 29.9996 | [12 empty] | 689.9996 | 7.22474 | 0.00243422 | 0.0730269 | 30.0731 | 30 | [12 empty] | 690.0046 | 5.470268 | 0.00177424 | 0.053228 | 30.0536 | 30.0004 | [12 empty] | 690 | 5.464413 | 0.00163124 | 0.0489372 | 30.0489 | 30 | [12 empty] | 690 | 7.063097 | 0.00265512 | 0.0796535 | 30.0796 | 30 | [12 empty] | 689.9967 | 6.395111 | 0.00197807 | 0.059342 | 30.0593 | 30
691.9992 | 7.784149 | 0.00263551 | 0.0790652 | 30.0791 | 30 | [12 empty] | 691.9879 | 7.091316 | 0.00251812 | 0.0755435 | 30.0756 | 30 | [12 empty] | 692.0027 | 7.43314 | 0.00263084 | 0.0789251 | 30.0789 | 29.9999 | [12 empty] | 692.0054 | 5.24627 | 0.00162314 | 0.0486935 | 30.0483 | 29.9996 | [12 empty] | 691.9996 | 7.253484 | 0.00245007 | 0.0735022 | 30.0735 | 30 | [12 empty] | 692.0046 | 5.495068 | 0.00178006 | 0.0534024 | 30.0538 | 30.0004 | [12 empty] | 692 | 5.491453 | 0.00164462 | 0.0493385 | 30.0493 | 30 | [12 empty] | 692 | 7.090831 | 0.00266251 | 0.0798752 | 30.0799 | 30 | [12 empty] | 691.9967 | 6.422437 | 0.00199048 | 0.0597145 | 30.0597 | 30
693.9992 | 7.813365 | 0.00265388 | 0.0796163 | 30.0796 | 30 | [12 empty] | 693.9879 | 7.119056 | 0.00252762 | 0.0758287 | 30.0758 | 30 | [12 empty] | 694.0027 | 7.460928 | 0.00264601 | 0.0793801 | 30.0793 | 29.9999 | [12 empty] | 694.0054 | 5.27272 | 0.00160952 | 0.0482851 | 30.0479 | 29.9996 | [12 empty] | 693.9996 | 7.282306 | 0.00245557 | 0.0736671 | 30.0737 | 30 | [12 empty] | 694.0046 | 5.519374 | 0.0017789 | 0.0533676 | 30.0537 | 30.0004 | [12 empty] | 694 | 5.518264 | 0.0016484 | 0.049452 | 30.0494 | 30 | [12 empty] | 694 | 7.119034 | 0.0026779 | 0.0803369 | 30.0803 | 30 | [12 empty] | 693.9967 | 6.4491 | 0.00200862 | 0.0602585 | 30.0603 | 30
695.9992 | 7.842401 | 0.00266217 | 0.0798652 | 30.0799 | 30 | [12 empty] | 695.9879 | 7.147117 | 0.00253582 | 0.0760745 | 30.0761 | 30 | [12 empty] | 696.0027 | 7.489682 | 0.00266086 | 0.0798257 | 30.0798 | 29.9999 | [12 empty] | 696.0054 | 5.299618 | 0.00164953 | 0.0494852 | 30.0491 | 29.9996 | [12 empty] | 695.9996 | 7.310943 | 0.0024655 | 0.0739652 | 30.074 | 30 | [12 empty] | 696.0046 | 5.544197 | 0.0017941 | 0.0538236 | 30.0542 | 30.0004 | [12 empty] | 696 | 5.544954 | 0.00166415 | 0.0499246 | 30.0499 | 30 | [12 empty] | 696 | 7.147432 | 0.00269021 | 0.0807063 | 30.0807 | 30 | [12 empty] | 695.9967 | 6.476024 | 0.0020111 | 0.0603331 | 30.0603 | 30
697.9992 | 7.8713 | 0.00267278 | 0.0801834 | 30.0802 | 30 | [12 empty] | 697.9879 | 7.174983 | 0.00254918 | 0.0764754 | 30.0765 | 30 | [12 empty] | 698.0027 | 7.518227 | 0.00267274 | 0.080182 | 30.0801 | 29.9999 | [12 empty] | 698.0054 | 5.326148 | 0.00165757 | 0.0497264 | 30.0493 | 29.9996 | [12 empty] | 697.9996 | 7.33914 | 0.00248068 | 0.0744206 | 30.0745 | 30 | [12 empty] | 698.0046 | 5.568823 | 0.00180647 | 0.0541948 | 30.0546 | 30.0004 | [12 empty] | 698 | 5.572012 | 0.00167106 | 0.0501319 | 30.0501 | 30 | [12 empty] | 698 | 7.175548 | 0.00271025 | 0.0813074 | 30.0813 | 30 | [12 empty] | 697.9967 | 6.502904 | 0.00202876 | 0.0608629 | 30.0609 | 30
699.9992 | 7.899902 | 0.00268385 | 0.0805155 | 30.0805 | 30 | [12 empty] | 699.9879 | 7.202736 | 0.00255905 | 0.0767715 | 30.0768 | 30 | [12 empty] | 700.0027 | 7.547018 | 0.00268228 | 0.0804682 | 30.0804 | 29.9999 | [12 empty] | 700.0054 | 5.353309 | 0.00167239 | 0.050171 | 30.0497 | 29.9996 | [12 empty] | 699.9996 | 7.367517 | 0.00249267 | 0.0747801 | 30.0748 | 30 | [12 empty] | 700.0046 | 5.592826 | 0.00181005 | 0.054302 | 30.0547 | 30.0004 | [12 empty] | 700 | 5.599299 | 0.00168104 | 0.0504312 | 30.0504 | 30 | [12 empty] | 700 | 7.203576 | 0.0027236 | 0.0817079 | 30.0817 | 30 | [12 empty] | 699.9967 | 6.530387 | 0.00204151 | 0.0612454 | 30.0612 | 30
701.9992 | 7.928581 | 0.00269386 | 0.0808159 | 30.0808 | 30 | [12 empty] | 701.9879 | 7.230859 | 0.00257114 | 0.0771343 | 30.0772 | 30 | [12 empty] | 702.0027 | 7.575994 | 0.00269193 | 0.0807577 | 30.0807 | 29.9999 | [12 empty] | 702.0054 | 5.379917 | 0.00166943 | 0.0500822 | 30.0497 | 29.9996 | [12 empty] | 701.9996 | 7.395746 | 0.00250256 | 0.0750769 | 30.0751 | 30 | [12 empty] | 702.0046 | 5.617176 | 0.00182143 | 0.0546436 | 30.055 | 30.0004 | [12 empty] | 702 | 5.626831 | 0.00167684 | 0.0503052 | 30.0503 | 30 | [12 empty] | 702 | 7.231101 | 0.00273859 | 0.0821578 | 30.0821 | 30 | [12 empty] | 701.9967 | 6.55804 | 0.00204756 | 0.0614269 | 30.0614 | 30
703.9959 | 7.957358 | 0.00270987 | 0.0812961 | 30.0813 | 30 | [12 empty] | 703.9879 | 7.258667 | 0.00258093 | 0.0774278 | 30.0774 | 30 | [12 empty] | 704.0027 | 7.604367 | 0.00270755 | 0.0812264 | 30.0812 | 29.9999 | [12 empty] | 704.0054 | 5.407179 | 0.00167605 | 0.0502808 | 30.0499 | 29.9996 | [12 empty] | 703.9996 | 7.423772 | 0.0025171 | 0.0755131 | 30.0756 | 30 | [12 empty] | 704.0046 | 5.641547 | 0.00182764 | 0.0548298 | 30.0552 | 30.0004 | [12 empty] | 704 | 5.653989 | 0.00170434 | 0.0511302 | 30.0511 | 30 | [12 empty] | 704 | 7.25845 | 0.00278252 | 0.0834757 | 30.0835 | 30 | [12 empty] | 703.9967 | 6.585688 | 0.00205871 | 0.0617613 | 30.0618 | 30
705.9971 | 7.985684 | 0.00272131 | 0.0816393 | 30.0816 | 30 | [12 empty] | 705.9879 | 7.286521 | 0.00259354 | 0.0778063 | 30.0778 | 30 | [12 empty] | 706.0027 | 7.632686 | 0.0027236 | 0.0817078 | 30.0816 | 29.9999 | [12 empty] | 706.0054 | 5.434233 | 0.00168921 | 0.0506757 | 30.0503 | 29.9996 | [12 empty] | 705.9996 | 7.451883 | 0.00251888 | 0.0755664 | 30.0756 | 30 | [12 empty] | 706.0046 | 5.665697 | 0.0018398 | 0.0551945 | 30.0556 | 30.0004 | [12 empty] | 706 | 5.680792 | 0.00171504 | 0.0514512 | 30.0514 | 30 | [12 empty] | 706 | 7.286217 | 0.0027612 | 0.0828359 | 30.0828 | 30 | [12 empty] | 705.9967 | 6.61297 | 0.00207217 | 0.062165 | 30.0622 | 30
707.9971 | 8.0147 | 0.00273541 | 0.0820623 | 30.082 | 30 | [12 empty] | 707.9879 | 7.314684 | 0.00260991 | 0.0782975 | 30.0783 | 30 | [12 empty] | 708.0027 | 7.661514 | 0.00273175 | 0.0819524 | 30.0819 | 29.9999 | [12 empty] | 708.0054 | 5.461216 | 0.00170426 | 0.051127 | 30.0507 | 29.9996 | [12 empty] | 707.9996 | 7.480336 | 0.00253957 | 0.0761871 | 30.0762 | 30 | [12 empty] | 708.0046 | 5.689912 | 0.00184659 | 0.0553983 | 30.0558 | 30.0004 | [12 empty] | 708 | 5.707551 | 0.00172082 | 0.0516246 | 30.0516 | 30 | [12 empty] | 708 | 7.313742 | 0.00276951 | 0.0830853 | 30.0831 | 30 | [12 empty] | 707.9967 | 6.640541 | 0.00207672 | 0.0623016 | 30.0623 | 30
709.9971 | 8.043429 | 0.00274518 | 0.0823554 | 30.0823 | 30 | [12 empty] | 709.9879 | 7.343252 | 0.00261143 | 0.0783429 | 30.0784 | 30 | [12 empty] | 710.0027 | 7.690486 | 0.00275247 | 0.082574 | 30.0825 | 29.9999 | [12 empty] | 710.0054 | 5.488655 | 0.00170359 | 0.0511069 | 30.0507 | 29.9996 | [12 empty] | 709.9996 | 7.509033 | 0.00255125 | 0.0765377 | 30.0766 | 30 | [12 empty] | 710.0046 | 5.714345 | 0.00185008 | 0.055503 | 30.0559 | 30.0004 | [12 empty] | 710 | 5.734353 | 0.0017335 | 0.0520051 | 30.052 | 30 | [12 empty] | 710 | 7.34138 | 0.00278801 | 0.0836404 | 30.0836 | 30 | [12 empty] | 709.9967 | 6.668945 | 0.00209195 | 0.0627585 | 30.0628 | 30
711.9971 | 8.072194 | 0.00275751 | 0.0827251 | 30.0827 | 30 | [12 empty] | 711.9879 | 7.371568 | 0.0026285 | 0.0788551 | 30.0789 | 30 | [12 empty] | 712.0027 | 7.719368 | 0.00276239 | 0.0828715 | 30.0828 | 29.9999 | [12 empty] | 712.0054 | 5.515854 | 0.00171973 | 0.0515912 | 30.0512 | 29.9996 | [12 empty] | 711.9996 | 7.538585 | 0.00254256 | 0.076277 | 30.0763 | 30 | [12 empty] | 712.0046 | 5.738794 | 0.00186153 | 0.0558467 | 30.0562 | 30.0004 | [12 empty] | 712 | 5.761403 | 0.00173692 | 0.0521077 | 30.0521 | 30 | [12 empty] | 712 | 7.369427 | 0.00280027 | 0.0840081 | 30.084 | 30 | [12 empty] | 711.9967 | 6.697134 | 0.00210068 | 0.0630205 | 30.063 | 30
713.9971 | 8.101001 | 0.00276931 | 0.0830793 | 30.0831 | 30 | [12 empty] | 713.9879 | 7.399971 | 0.00263978 | 0.0791935 | 30.0792 | 30 | [12 empty] | 714.0027 | 7.748767 | 0.00277306 | 0.0831917 | 30.0831 | 29.9999 | [12 empty] | 714.0054 | 5.542947 | 0.00172971 | 0.0518905 | 30.0515 | 29.9996 | [12 empty] | 713.9996 | 7.56711 | 0.00257151 | 0.0771455 | 30.0772 | 30 | [12 empty] | 714.0046 | 5.763052 | 0.001859 | 0.0557708 | 30.0561 | 30.0004 | [12 empty] | 714 | 5.7884 | 0.00174854 | 0.0524562 | 30.0524 | 30 | [12 empty] | 714 | 7.397541 | 0.00281171 | 0.0843513 | 30.0843 | 30 | [12 empty] | 713.9967 | 6.725075 | 0.00208839 | 0.0626516 | 30.0627 | 30
715.9971 | 8.129293 | 0.00277435 | 0.0832304 | 30.0832 | 30 | [12 empty] | 715.9879 | 7.428738 | 0.00264997 | 0.0794991 | 30.0795 | 30 | [12 empty] | 716.0027 | 7.778075 | 0.0027862 | 0.0835857 | 30.0835 | 29.9999 | [12 empty] | 716.0054 | 5.570043 | 0.0017433 | 0.0522982 | 30.0519 | 29.9996 | [12 empty] | 715.9996 | 7.596198 | 0.00258363 | 0.0775089 | 30.0776 | 30 | [12 empty] | 716.0046 | 5.787482 | 0.00187792 | 0.0563382 | 30.0567 | 30.0004 | [12 empty] | 716 | 5.815235 | 0.0017477 | 0.0524311 | 30.0524 | 30 | [12 empty] | 716 | 7.425403 | 0.00282395 | 0.0847185 | 30.0847 | 30 | [12 empty] | 715.9967 | 6.753207 | 0.00212176 | 0.0636527 | 30.0637 | 30
717.9971 | 8.157793 | 0.00278846 | 0.0836539 | 30.0836 | 30 | [12 empty] | 717.9879 | 7.457765 | 0.00266334 | 0.0799003 | 30.0799 | 30 | [12 empty] | 718.0027 | 7.807479 | 0.00279897 | 0.083969 | 30.0839 | 29.9999 | [12 empty] | 718.0054 | 5.59714 | 0.00174914 | 0.0524735 | 30.052 | 29.9996 | [12 empty] | 717.9996 | 7.625852 | 0.00260342 | 0.0781027 | 30.0781 | 30 | [12 empty] | 718.0046 | 5.811668 | 0.00188722 | 0.0566172 | 30.057 | 30.0004 | [12 empty] | 718.0023 | 5.842381 | 0.00176582 | 0.0529745 | 30.053 | 30 | [12 empty] | 718 | 7.453326 | 0.00284621 | 0.0853863 | 30.0854 | 30 | [12 empty] | 717.9967 | 6.780784 | 0.00213356 | 0.0640067 | 30.064 | 30
719.9971 | 8.186317 | 0.00280445 | 0.0841334 | 30.0841 | 30 | [12 empty] | 719.9879 | 7.487099 | 0.00267895 | 0.0803685 | 30.0804 | 30 | [12 empty] | 720.0027 | 7.836864 | 0.00281292 | 0.0843874 | 30.0843 | 29.9999 | [12 empty] | 720.0054 | 5.623791 | 0.00176478 | 0.0529426 | 30.0525 | 29.9996 | [12 empty] | 719.9996 | 7.654596 | 0.00260545 | 0.0781636 | 30.0782 | 30 | [12 empty] | 720.0015 | 5.835676 | 0.00188841 | 0.0566531 | 30.057 | 30.0004 | [12 empty] | 720.0023 | 5.869941 | 0.00177888 | 0.0533664 | 30.0534 | 30 | [12 empty] | 720 | 7.481272 | 0.00286192 | 0.0858576 | 30.0858 | 30 | [12 empty] | 719.9967 | 6.808423 | 0.00214331 | 0.0642992 | 30.0643 | 30
721.9971 | 8.215343 | 0.00281527 | 0.0844581 | 30.0844 | 30 | [12 empty] | 721.9879 | 7.515996 | 0.00268438 | 0.0805315 | 30.0805 | 30 | [12 empty] | 722.0049 | 7.86622 | 0.00282246 | 0.0846735 | 30.0846 | 29.9999 | [12 empty] | 722.0054 | 5.650712 | 0.00177449 | 0.0532339 | 30.0528 | 29.9996 | [12 empty] | 721.9996 | 7.683383 | 0.00263023 | 0.0789069 | 30.079 | 30 | [12 empty] | 722.0026 | 5.860441 | 0.00190036 | 0.0570114 | 30.0574 | 30.0004 | [12 empty] | 722.0023 | 5.896857 | 0.00178556 | 0.0535667 | 30.0536 | 30 | [12 empty] | 722 | 7.508665 | 0.00286439 | 0.0859316 | 30.0859 | 30 | [12 empty] | 721.9967 | 6.836332 | 0.00214916 | 0.0644748 | 30.0645 | 30
723.9971 | 8.244374 | 0.00283269 | 0.0849806 | 30.085 | 30 | [12 empty] | 723.9879 | 7.543942 | 0.00270087 | 0.0810261 | 30.081 | 30 | [12 empty] | 724.0049 | 7.89482 | 0.0028318 | 0.0849539 | 30.0849 | 29.9999 | [12 empty] | 724.0054 | 5.677906 | 0.00177824 | 0.0533465 | 30.0529 | 29.9996 | [12 empty] | 723.9996 | 7.711934 | 0.00263321 | 0.0789964 | 30.079 | 30 | [12 empty] | 724.0026 | 5.88499 | 0.00190864 | 0.0572598 | 30.0576 | 30.0004 | [12 empty] | 724.0023 | 5.924676 | 0.00179222 | 0.0537665 | 30.0538 | 30 | [12 empty] | 724 | 7.536688 | 0.00287524 | 0.0862572 | 30.0862 | 30 | [12 empty] | 723.9967 | 6.864262 | 0.0021707 | 0.0651211 | 30.0651 | 30
725.9971 | 8.273582 | 0.00283937 | 0.0851812 | 30.0852 | 30 | [12 empty] | 725.9879 | 7.571802 | 0.00271181 | 0.0813542 | 30.0814 | 30 | [12 empty] | 726.0049 | 7.923918 | 0.00284658 | 0.0853974 | 30.0853 | 29.9999 | [12 empty] | 726.0054 | 5.704528 | 0.00180168 | 0.0540496 | 30.0536 | 29.9996 | [12 empty] | 725.9996 | 7.740437 | 0.00264477 | 0.0793434 | 30.0794 | 30 | [12 empty] | 726.0026 | 5.909044 | 0.00192337 | 0.0577018 | 30.0581 | 30.0004 | [12 empty] | 726.0023 | 5.952223 | 0.00180723 | 0.054217 | 30.0542 | 30 | [12 empty] | 726 | 7.564698 | 0.00288698 | 0.0866094 | 30.0866 | 30 | [12 empty] | 725.9967 | 6.892038 | 0.00218011 | 0.0654034 | 30.0654 | 30
727.9971 | 8.302507 | 0.00284584 | 0.0853752 | 30.0854 | 30 | [12 empty] | 727.9879 | 7.600191 | 0.00272292 | 0.0816878 | 30.0817 | 30 | [12 empty] | 728.0049 | 7.952739 | 0.00285812 | 0.0857435 | 30.0857 | 29.9999 | [12 empty] | 728.0054 | 5.731266 | 0.00180859 | 0.0542569 | 30.0538 | 29.9996 | [12 empty] | 727.9996 | 7.768546 | 0.00266528 | 0.0799584 | 30.08 | 30 | [12 empty] | 728.0026 | 5.93383 | 0.00191555 | 0.0574672 | 30.0578 | 30.0004 | [12 empty] | 728.0023 | 5.979567 | 0.001819 | 0.0545698 | 30.0546 | 30 | [12 empty] | 728 | 7.591649 | 0.00290581 | 0.0871741 | 30.0872 | 30 | [12 empty] | 727.9967 | 6.91946875 | 0.0021876 | 0.0656281 | 30.0656 | 30
729.9971 | 8.331846 | 0.00284487 | 0.085346 | 30.0853 | 30 | [12 empty] | 729.9879 | 7.628868 | 0.00273918 | 0.0821753 | 30.0822 | 30 | [12 empty] | 730.0049 | 7.981896 | 0.00287328 | 0.0861983 | 30.0861 | 29.9999 | [12 empty] | 730.0054 | 5.758218 | 0.00181813 | 0.0545432 | 30.0541 | 29.9996 | [12 empty] | 729.9996 | 7.797107 | 0.00267289 | 0.0801868 | 30.0802 | 30 | [12 empty] | 730.0026 | 5.958233 | 0.00193932 | 0.0581804 | 30.0585 | 30.0004 | [12 empty] | 730.0023 | 6.007493 | 0.00182174 | 0.0546521 | 30.0546 | 30 | [12 empty] | 730 | 7.619105 | 0.00291872 | 0.0875615 | 30.0875 | 30 | [12 empty] | 729.9967 | 6.947419 | 0.002202 | 0.0660599 | 30.0661 | 30
731.9971 | 8.361015 | 0.00288978 | 0.0866932 | 30.0867 | 30 | [12 empty] | 731.9879 | 7.657612 | 0.00275502 | 0.0826507 | 30.0827 | 30 | [12 empty] | 732.0049 | 8.011313 | 0.00288731 | 0.086619 | 30.0866 | 29.9999 | [12 empty] | 732.0054 | 5.785093 | 0.00182976 | 0.054892 | 30.0545 | 29.9996 | [12 empty] | 731.9996 | 7.825963 | 0.00268569 | 0.0805708 | 30.0806 | 30 | [12 empty] | 732.0026 | 5.982803 | 0.00195232 | 0.0585703 | 30.0589 | 30.0004 | [12 empty] | 732.0023 | 6.034452 | 0.001835 | 0.05505 | 30.055 | 30 | [12 empty] | 732 | 7.646903 | 0.00292719 | 0.0878158 | 30.0878 | 30 | [12 empty] | 731.9967 | 6.974897 | 0.00221246 | 0.0663739 | 30.0664 | 30
733.9971 | 8.390698 | 0.00288196 | 0.0864586 | 30.0864 | 30 | [12 empty] | 733.9879 | 7.686404 | 0.00276595 | 0.0829785 | 30.083 | 30 | [12 empty] | 734.0049 | 8.040342 | 0.00289664 | 0.0868989 | 30.0868 | 29.9999 | [12 empty] | 734.0054 | 5.812092 | 0.00183208 | 0.0549617 | 30.0545 | 29.9996 | [12 empty] | 733.9996 | 7.854604 | 0.00268792 | 0.0806378 | 30.0807 | 30 | [12 empty] | 734.0026 | 6.007999 | 0.00195599 | 0.0586804 | 30.059 | 30.0004 | [12 empty] | 734.0023 | 6.062193 | 0.00184094 | 0.0552282 | 30.0552 | 30 | [12 empty] | 734 | 7.674642 | 0.00293858 | 0.0881574 | 30.0881 | 30 | [12 empty] | 733.9967 | 7.002475 | 0.00222033 | 0.0666099 | 30.0666 | 30
735.9971 | 8.419562 | 0.00289561 | 0.0868683 | 30.0869 | 30 | [12 empty] | 735.9879 | 7.715151 | 0.00277157 | 0.0831473 | 30.0832 | 30 | [12 empty] | 736.0049 | 8.069727 | 0.00291107 | 0.0873318 | 30.0873 | 29.9999 | [12 empty] | 736.0054 | 5.839066 | 0.00184778 | 0.0554326 | 30.055 | 29.9996 | [12 empty] | 735.9996 | 7.883358 | 0.00270967 | 0.0812904 | 30.0813 | 30 | [12 empty] | 736.0026 | 6.032661 | 0.00196349 | 0.0589054 | 30.0593 | 30.0004 | [12 empty] | 736.0023 | 6.089058 | 0.00184748 | 0.0554243 | 30.0554 | 30 | [12 empty] | 736 | 7.702635 | 0.00295253 | 0.0885759 | 30.0886 | 30 | [12 empty] | 735.9967 | 7.030025 | 0.00223618 | 0.0670853 | 30.0671 | 30
737.9971 | 8.448346 | 0.00291185 | 0.0873556 | 30.0873 | 30 | [12 empty] | 737.9879 | 7.744011 | 0.00279401 | 0.0838205 | 30.0838 | 30 | [12 empty] | 738.0049 | 8.098746 | 0.00292569 | 0.0877704 | 30.0877 | 29.9999 | [12 empty] | 738.0054 | 5.866357 | 0.00186921 | 0.0560756 | 30.0557 | 29.9996 | [12 empty] | 737.9996 | 7.911334 | 0.00272222 | 0.0816667 | 30.0817 | 30 | [12 empty] | 738.0026 | 6.057193 | 0.00197137 | 0.0591419 | 30.0595 | 30.0004 | [12 empty] | 738.0023 | 6.116629 | 0.00186402 | 0.0559207 | 30.0559 | 30 | [12 empty] | 738 | 7.730579 | 0.00295919 | 0.0887755 | 30.0888 | 30 | [12 empty] | 737.9967 | 7.057555 | 0.00223536 | 0.0670609 | 30.0671 | 30
739.9993 | 8.477455 | 0.00292218 | 0.0876654 | 30.0877 | 30 | [12 empty] | 739.9879 | 7.772962 | 0.00279868 | 0.0839604 | 30.084 | 30 | [12 empty] | 740.0049 | 8.127693 | 0.0029367 | 0.0881008 | 30.088 | 29.9999 | [12 empty] | 740.0054 | 5.893543 | 0.00186882 | 0.0560637 | 30.0556 | 29.9996 | [12 empty] | 739.9996 | 7.939553 | 0.00273209 | 0.0819628 | 30.082 | 30 | [12 empty] | 740.0026 | 6.081792 | 0.00198173 | 0.0594525 | 30.0598 | 30.0004 | [12 empty] | 740.0023 | 6.143379 | 0.00188118 | 0.0564354 | 30.0564 | 30 | [12 empty] | 740 | 7.758134 | 0.00297594 | 0.0892781 | 30.0893 | 30 | [12 empty] | 739.9967 | 7.085188 | 0.00225706 | 0.0677117 | 30.0677 | 30
741.9993 | 8.50664 | 0.00293908 | 0.0881723 | 30.0882 | 30 | [12 empty] | 741.9879 | 7.801677 | 0.00281975 | 0.0845925 | 30.0846 | 30 | [12 empty] | 742.0049 | 8.156257 | 0.00294075 | 0.0882224 | 30.0882 | 29.9999 | [12 empty] | 742.0054 | 5.92146 | 0.00187866 | 0.056359 | 30.0559 | 29.9996 | [12 empty] | 741.9996 | 7.967644 | 0.00273608 | 0.0820825 | 30.0821 | 30 | [12 empty] | 742.0026 | 6.106589 | 0.00198927 | 0.059679 | 30.06 | 30.0004 | [12 empty] | 742.0023 | 6.171025 | 0.00188013 | 0.0564039 | 30.0564 | 30 | [12 empty] | 742 | 7.786147 | 0.00298681 | 0.0896042 | 30.0896 | 30 | [12 empty] | 741.9967 | 7.112832 | 0.00227142 | 0.0681426 | 30.0681 | 30
743.9993 | 8.535754 | 0.00294746 | 0.0884238 | 30.0884 | 30 | [12 empty] | 743.9879 | 7.830706 | 0.00282789 | 0.0848369 | 30.0849 | 30 | [12 empty] | 744.0049 | 8.184985 | 0.00295923 | 0.0887768 | 30.0887 | 29.9999 | [12 empty] | 744.0054 | 5.94896875 | 0.00188899 | 0.056669 | 30.0562 | 29.9996 | [12 empty] | 743.9996 | 7.996596 | 0.00273614 | 0.0820843 | 30.0821 | 30 | [12 empty] | 744.0026 | 6.130931 | 0.00200352 | 0.0601063 | 30.0605 | 30.0004 | [12 empty] | 744.0023 | 6.198582 | 0.0018926 | 0.0567779 | 30.0568 | 30 | [12 empty] | 744 | 7.81415 | 0.00300433 | 0.0901297 | 30.0901 | 30 | [12 empty] | 743.9967 | 7.140415 | 0.00227476 | 0.0682428 | 30.0682 | 30
745.9993 | 8.56523 | 0.00295686 | 0.0887059 | 30.0887 | 30 | [12 empty] | 745.9879 | 7.859488 | 0.00284408 | 0.0853224 | 30.0853 | 30 | [12 empty] | 746.0049 | 8.21398 | 0.00297057 | 0.089117 | 30.0891 | 29.9999 | [12 empty] | 746.0054 | 5.976217 | 0.00189777 | 0.0569324 | 30.0565 | 29.9996 | [12 empty] | 745.9996 | 8.024661 | 0.0027656 | 0.082968 | 30.083 | 30 | [12 empty] | 746.0026 | 6.155962 | 0.00201261 | 0.0603789 | 30.0607 | 30.0004 | [12 empty] | 746.0023 | 6.226008 | 0.00190208 | 0.0570624 | 30.0571 | 30 | [12 empty] | 746 | 7.841583 | 0.00302016 | 0.0906048 | 30.0906 | 30 | [12 empty] | 745.9967 | 7.168325 | 0.00229239 | 0.0687717 | 30.0688 | 30
747.9993 | 8.594592 | 0.00296729 | 0.0890186 | 30.089 | 30 | [12 empty] | 747.9879 | 7.887513 | 0.00285512 | 0.0856537 | 30.0857 | 30 | [12 empty] | 748.0049 | 8.242596 | 0.00298414 | 0.089524 | 30.0895 | 29.9999 | [12 empty] | 748.0054 | 6.004275 | 0.00191069 | 0.0573198 | 30.0569 | 29.9996 | [12 empty] | 747.9996 | 8.053515625 | 0.00277676 | 0.0833029 | 30.0834 | 30 | [12 empty] | 748.0026 | 6.181717 | 0.0020155 | 0.0604658 | 30.0608 | 30.0004 | [12 empty] | 748.0023 | 6.253205 | 0.00191076 | 0.0573227 | 30.0573 | 30 | [12 empty] | 748 | 7.86957 | 0.00302636 | 0.0907908 | 30.0908 | 30 | [12 empty] | 747.9967 | 7.196177 | 0.00230795 | 0.0692384 | 30.0692 | 30
749.9993 | 8.623246 | 0.0029873 | 0.0896191 | 30.0896 | 30 | [12 empty] | 749.9879 | 7.915504 | 0.00286989 | 0.0860966 | 30.0861 | 30 | [12 empty] | 750.0049 | 8.271559 | 0.00299598 | 0.0898793 | 30.0898 | 29.9999 | [12 empty] | 750.0054 | 6.032125 | 0.00192226 | 0.0576671 | 30.0572 | 29.9996 | [12 empty] | 749.9996 | 8.082 | 0.00279284 | 0.0837853 | 30.0838 | 30 | [12 empty] | 750.0026 | 6.206651 | 0.00202957 | 0.0608879 | 30.0613 | 30.0004 | [12 empty] | 750.0023 | 6.280079 | 0.0019194 | 0.057582 | 30.0576 | 30 | [12 empty] | 750 | 7.897724 | 0.00304286 | 0.0912857 | 30.0913 | 30 | [12 empty] | 749.9967 | 7.223643 | 0.00230936 | 0.0692809 | 30.0693 | 30
751.9993 | 8.652057 | 0.00299481 | 0.0898444 | 30.0898 | 30 | [12 empty] | 751.9879 | 7.944044 | 0.00288335 | 0.0865007 | 30.0865 | 30 | [12 empty] | 752.0072 | 8.300684 | 0.00301244 | 0.0903731 | 30.0903 | 29.9999 | [12 empty] | 752.0054 | 6.059313 | 0.00193123 | 0.0579361 | 30.0575 | 29.9996 | [12 empty] | 751.9996 | 8.110348 | 0.00280416 | 0.084125 | 30.0842 | 30 | [12 empty] | 752.0026 | 6.231626 | 0.00203697 | 0.0611099 | 30.0615 | 30.0004 | [12 empty] | 752.0023 | 6.306958 | 0.00192184 | 0.0576551 | 30.0576 | 30 | [12 empty] | 752 | 7.925533 | 0.00305897 | 0.0917691 | 30.0917 | 30 | [12 empty] | 751.9967 | 7.251359 | 0.0023261 | 0.069783 | 30.0698 | 30
753.9993 | 8.680515625 | 0.00300582 | 0.0901747 | 30.0902 | 30 | [12 empty] | 753.9879 | 7.972647 | 0.0028874 | 0.0866222 | 30.0866 | 30 | [12 empty] | 754.0072 | 8.329192 | 0.0030298 | 0.0908938 | 30.0908 | 29.9999 | [12 empty] | 754.0054 | 6.087046 | 0.00194582 | 0.0583737 | 30.0579 | 29.9996 | [12 empty] | 753.9996 | 8.13944 | 0.0028175 | 0.084525 | 30.0846 | 30 | [12 empty] | 754.0026 | 6.256286 | 0.00204568 | 0.0613712 | 30.0617 | 30.0004 | [12 empty] | 754.0023 | 6.334197 | 0.00194271 | 0.0582814 | 30.0583 | 30 | [12 empty] | 754 | 7.953741 | 0.00307478 | 0.0922432 | 30.0922 | 30 | [12 empty] | 753.9967 | 7.278628 | 0.00233091 | 0.0699274 | 30.0699 | 30
755.9993 | 8.709368 | 0.00301936 | 0.0905808 | 30.0906 | 30 | [12 empty] | 755.9879 | 8.001098 | 0.00290367 | 0.0871101 | 30.0871 | 30 | [12 empty] | 756.0072 | 8.358306 | 0.00303869 | 0.0911606 | 30.0911 | 29.9999 | [12 empty] | 756.0054 | 6.114762 | 0.00195335 | 0.0585998 | 30.0582 | 29.9996 | [12 empty] | 755.9996 | 8.168257 | 0.00282981 | 0.0848944 | 30.0849 | 30 | [12 empty] | 756.0026 | 6.281453125 | 0.00205702 | 0.0617113 | 30.0621 | 30.0004 | [12 empty] | 756.0023 | 6.361725 | 0.0019525 | 0.0585749 | 30.0586 | 30 | [12 empty] | 756 | 7.981381 | 0.00308312 | 0.0924934 | 30.0925 | 30 | [12 empty] | 755.9967 | 7.30622 | 0.00235039 | 0.0705116 | 30.0705 | 30
757.9993 | 8.738417 | 0.0030351 | 0.091053 | 30.091 | 30 | [12 empty] | 757.9879 | 8.029606 | 0.00291157 | 0.087347 | 30.0874 | 30 | [12 empty] | 758.0072 | 8.386988 | 0.00305617 | 0.0916848 | 30.0916 | 29.9999 | [12 empty] | 758.0054 | 6.141845 | 0.00195917 | 0.0587741 | 30.0583 | 29.9996 | [12 empty] | 757.9996 | 8.196621 | 0.00284167 | 0.0852503 | 30.0853 | 30 | [12 empty] | 758.0026 | 6.306284 | 0.00205423 | 0.0616277 | 30.062 | 30.0004 | [12 empty] | 758.0023 | 6.388893 | 0.00196112 | 0.0588335 | 30.0588 | 30 | [12 empty] | 758 | 8.009404 | 0.0031023 | 0.093069 | 30.093 | 30 | [12 empty] | 757.9967 | 7.333975 | 0.00235888 | 0.0707663 | 30.0708 | 30
759.9993 | 8.767373 | 0.00304407 | 0.0913221 | 30.0913 | 30 | [12 empty] | 759.9879 | 8.057890625 | 0.00292476 | 0.0877429 | 30.0878 | 30 | [12 empty] | 760.0072 | 8.415825 | 0.00306901 | 0.09207 | 30.092 | 29.9999 | [12 empty] | 760.0054 | 6.169140625 | 0.001974 | 0.0592191 | 30.0588 | 29.9996 | [12 empty] | 759.9996 | 8.22483 | 0.00285799 | 0.0857398 | 30.0858 | 30 | [12 empty] | 760.0026 | 6.331668 | 0.00207698 | 0.06231 | 30.0627 | 30.0004 | [12 empty] | 760.0023 | 6.41633 | 0.00196273 | 0.058882 | 30.0589 | 30 | [12 empty] | 760 | 8.037144 | 0.00310745 | 0.0932235 | 30.0932 | 30 | [12 empty] | 759.9967 | 7.362096 | 0.00236551 | 0.0709652 | 30.071 | 30
761.9993 | 8.796048 | 0.00305633 | 0.09169 | 30.0917 | 30 | [12 empty] | 761.9879 | 8.086176 | 0.00294048 | 0.0882144 | 30.0882 | 30 | [12 empty] | 762.0072 | 8.444456 | 0.0030711 | 0.0921329 | 30.0921 | 29.9999 | [12 empty] | 762.0054 | 6.197168 | 0.00198372 | 0.0595108 | 30.0591 | 29.9996 | [12 empty] | 761.9996 | 8.253423 | 0.00287187 | 0.0861563 | 30.0862 | 30 | [12 empty] | 762.0026 | 6.356677 | 0.00208952 | 0.0626864 | 30.0631 | 30.0004 | [12 empty] | 762.0023 | 6.443646 | 0.0019755 | 0.059265 | 30.0593 | 30 | [12 empty] | 762 | 8.065375 | 0.00312562 | 0.0937687 | 30.0937 | 30 | [12 empty] | 761.9967 | 7.38999 | 0.00238051 | 0.0714153 | 30.0714 | 30
763.9993 | 8.825051 | 0.0030699 | 0.0920969 | 30.0921 | 30 | [12 empty] | 763.9879 | 8.114439 | 0.00295744 | 0.0887232 | 30.0887 | 30 | [12 empty] | 764.0072 | 8.472727 | 0.00308528 | 0.0925582 | 30.0925 | 29.9999 | [12 empty] | 764.0054 | 6.224812 | 0.00199427 | 0.0598273 | 30.0594 | 29.9996 | [12 empty] | 763.9996 | 8.281414 | 0.00288441 | 0.0865324 | 30.0866 | 30 | [12 empty] | 764.0026 | 6.381999 | 0.00209574 | 0.062873 | 30.0632 | 30.0004 | [12 empty] | 764.0023 | 6.470547 | 0.00198864 | 0.0596593 | 30.0597 | 30 | [12 empty] | 764 | 8.09278125 | 0.00314159 | 0.0942477 | 30.0942 | 30 | [12 empty] | 763.9967 | 7.418034 | 0.00239536 | 0.0718609 | 30.0719 | 30
765.9993 | 8.853926 | 0.00307929 | 0.0923786 | 30.0924 | 30 | [12 empty] | 765.9879 | 8.143293 | 0.00296631 | 0.0889895 | 30.089 | 30 | [12 empty] | 766.0072 | 8.501865 | 0.00310543 | 0.0931627 | 30.0931 | 29.9999 | [12 empty] | 766.0054 | 6.252461 | 0.0020098 | 0.0602932 | 30.0599 | 29.9996 | [12 empty] | 765.9996 | 8.31034375 | 0.00289276 | 0.086783 | 30.0868 | 30 | [12 empty] | 766.0026 | 6.407101 | 0.00209422 | 0.0628273 | 30.0632 | 30.0004 | [12 empty] | 766.0023 | 6.497478 | 0.00199444 | 0.0598332 | 30.0598 | 30 | [12 empty] | 766 | 8.120392 | 0.00315781 | 0.0947342 | 30.0947 | 30 | [12 empty] | 765.9967 | 7.446008 | 0.00241054 | 0.0723161 | 30.0723 | 30
767.9993 | 8.882873 | 0.00309795 | 0.0929384 | 30.0929 | 30 | [12 empty] | 767.9879 | 8.171654 | 0.00297458 | 0.0892373 | 30.0893 | 30 | [12 empty] | 768.0072 | 8.530777 | 0.00311445 | 0.0934334 | 30.0934 | 29.9999 | [12 empty] | 768.0054 | 6.280193 | 0.00202256 | 0.0606759 | 30.0603 | 29.9996 | [12 empty] | 767.9996 | 8.33932 | 0.0029105 | 0.0873151 | 30.0874 | 30 | [12 empty] | 768.0026 | 6.432181 | 0.0021147 | 0.0634419 | 30.0638 | 30.0004 | [12 empty] | 768.0023 | 6.524831 | 0.00200113 | 0.060034 | 30.06 | 30 | [12 empty] | 768 | 8.148609 | 0.00317729 | 0.0953187 | 30.0953 | 30 | [12 empty] | 767.9967 | 7.474047 | 0.00241556 | 0.0724669 | 30.0725 | 30
770.0015 | 8.912061 | 0.00311114 | 0.0933341 | 30.0933 | 30 | [12 empty] | 769.9879 | 8.200883 | 0.00299106 | 0.0897318 | 30.0897 | 30 | [12 empty] | 770.0072 | 8.560458 | 0.00312839 | 0.0938514 | 30.0938 | 29.9999 | [12 empty] | 770.0054 | 6.30742 | 0.00203302 | 0.0609899 | 30.0606 | 29.9996 | [12 empty] | 769.9996 | 8.367868 | 0.00292184 | 0.0876552 | 30.0877 | 30 | [12 empty] | 770.0026 | 6.457283 | 0.00211809 | 0.0635435 | 30.0639 | 30.0004 | [12 empty] | 770.0023 | 6.552263 | 0.00201403 | 0.0604208 | 30.0604 | 30 | [12 empty] | 770 | 8.176417 | 0.00318545 | 0.0955633 | 30.0955 | 30 | [12 empty] | 769.9967 | 7.502552 | 0.0024276 | 0.0728279 | 30.0728 | 30
772.0015 | 8.941194 | 0.00311719 | 0.0935155 | 30.0935 | 30 | [12 empty] | 771.9879 | 8.230023 | 0.00299818 | 0.0899454 | 30.09 | 30 | [12 empty] | 772.0072 | 8.589726 | 0.00314142 | 0.0942424 | 30.0942 | 29.9999 | [12 empty] | 772.0054 | 6.335127 | 0.00204512 | 0.0613528 | 30.0609 | 29.9996 | [12 empty] | 771.9996 | 8.397367 | 0.00292783 | 0.0878349 | 30.0879 | 30 | [12 empty] | 772.0026 | 6.482215 | 0.00213204 | 0.0639619 | 30.0643 | 30.0004 | [12 empty] | 772.0023 | 6.57999 | 0.0020243 | 0.0607291 | 30.0607 | 30 | [12 empty] | 772 | 8.204614 | 0.00320037 | 0.096011 | 30.096 | 30 | [12 empty] | 771.9967 | 7.530448 | 0.00244787 | 0.073436 | 30.0734 | 30
774.0015 | 8.969554 | 0.00313079 | 0.0939237 | 30.0939 | 30 | [12 empty] | 773.9879 | 8.258963 | 0.00301754 | 0.0905263 | 30.0905 | 30 | [12 empty] | 774.0072 | 8.618887 | 0.00315675 | 0.0947024 | 30.0946 | 29.9999 | [12 empty] | 774.0054 | 6.362709 | 0.00204963 | 0.061488 | 30.0611 | 29.9996 | [12 empty] | 773.9996 | 8.426058 | 0.0029419 | 0.0882571 | 30.0883 | 30 | [12 empty] | 774.0026 | 6.507513 | 0.00214139 | 0.0642426 | 30.0646 | 30.0004 | [12 empty] | 774.0023 | 6.607627 | 0.00203869 | 0.0611606 | 30.0612 | 30 | [12 empty] | 774 | 8.23228 | 0.00321551 | 0.0964652 | 30.0964 | 30 | [12 empty] | 773.9967 | 7.558994 | 0.00244977 | 0.0734931 | 30.0735 | 30
776.0015 | 8.997894 | 0.0031451 | 0.0943531 | 30.0943 | 30 | [12 empty] | 775.9842 | 8.288243 | 0.00303036 | 0.090911 | 30.0909 | 30 | [12 empty] | 776.0072 | 8.648305 | 0.00317529 | 0.0952586 | 30.0952 | 29.9999 | [12 empty] | 776.0054 | 6.389894 | 0.002062 | 0.0618592 | 30.0614 | 29.9996 | [12 empty] | 775.9996 | 8.454759 | 0.00295445 | 0.0886335 | 30.0887 | 30 | [12 empty] | 776.0026 | 6.532629 | 0.00214525 | 0.0643583 | 30.0647 | 30.0004 | [12 empty] | 776.0023 | 6.634838 | 0.0020456 | 0.061368 | 30.0614 | 30 | [12 empty] | 776 | 8.260236 | 0.00322839 | 0.0968515 | 30.0968 | 30 | [12 empty] | 775.9967 | 7.586541 | 0.00245935 | 0.0737806 | 30.0738 | 30
778.0015 | 9.02651 | 0.00316211 | 0.0948632 | 30.0949 | 30 | [12 empty] | 777.9856 | 8.31704 | 0.00303787 | 0.0911361 | 30.0912 | 30 | [12 empty] | 778.0072 | 8.677119 | 0.00319189 | 0.0957566 | 30.0957 | 29.9999 | [12 empty] | 778.0054 | 6.416768 | 0.00207853 | 0.062355 | 30.0619 | 29.9996 | [12 empty] | 777.9996 | 8.483034 | 0.00296565 | 0.0889697 | 30.089 | 30 | [12 empty] | 778.0026 | 6.557938 | 0.00215666 | 0.0647005 | 30.0651 | 30.0004 | [12 empty] | 778.0045 | 6.662561 | 0.00205683 | 0.0617049 | 30.0617 | 30 | [12 empty] | 778 | 8.28814 | 0.00323967 | 0.09719 | 30.0972 | 30 | [12 empty] | 777.9967 | 7.614757 | 0.00247674 | 0.0743023 | 30.0743 | 30
780.0015 | 9.054873 | 0.00317001 | 0.0951004 | 30.0951 | 30 | [12 empty] | 779.9856 | 8.34633 | 0.00305481 | 0.0916445 | 30.0917 | 30 | [12 empty] | 780.0072 | 8.706451 | 0.00319623 | 0.0958868 | 30.0958 | 29.9999 | [12 empty] | 780.0054 | 6.444276 | 0.00207791 | 0.0623364 | 30.0619 | 29.9996 | [12 empty] | 779.9996 | 8.51142 | 0.00298582 | 0.0895748 | 30.0896 | 30 | [12 empty] | 780.0026 | 6.582754 | 0.00216273 | 0.0648828 | 30.0653 | 30.0004 | [12 empty] | 780.0045 | 6.690731 | 0.00206111 | 0.0618332 | 30.0618 | 30 | [12 empty] | 780 | 8.316213 | 0.00325172 | 0.0975515 | 30.0975 | 30 | [12 empty] | 779.9967 | 7.642392 | 0.00248699 | 0.0746097 | 30.0746 | 30
782.0015 | 9.083947 | 0.00318679 | 0.0956037 | 30.0956 | 30 | [12 empty] | 781.9856 | 8.37491 | 0.00307149 | 0.0921448 | 30.0922 | 30 | [12 empty] | 782.0035 | 8.735368 | 0.00320294 | 0.0960881 | 30.096 | 29.9999 | [12 empty] | 782.0054 | 6.470994 | 0.00208854 | 0.0626553 | 30.0622 | 29.9996 | [12 empty] | 781.9996 | 8.539257 | 0.00299933 | 0.08998 | 30.09 | 30 | [12 empty] | 782.0026 | 6.607678 | 0.00217525 | 0.0652582 | 30.0656 | 30.0004 | [12 empty] | 782.0045 | 6.718988 | 0.00207156 | 0.0621469 | 30.0621 | 30 | [12 empty] | 782 | 8.343769 | 0.00326708 | 0.0980123 | 30.098 | 30 | [12 empty] | 781.9967 | 7.670089 | 0.00250333 | 0.0750999 | 30.0751 | 30
784.0015 | 9.113309 | 0.00319676 | 0.0959028 | 30.0959 | 30 | [12 empty] | 783.9856 | 8.403783 | 0.00308691 | 0.0926073 | 30.0926 | 30 | [12 empty] | 784.0049 | 8.765114 | 0.00322932 | 0.0968795 | 30.0968 | 29.9999 | [12 empty] | 784.0054 | 6.498417 | 0.00210128 | 0.0630376 | 30.0626 | 29.9996 | [12 empty] | 783.9996 | 8.56840625 | 0.00300778 | 0.0902336 | 30.0903 | 30 | [12 empty] | 784.0026 | 6.633137 | 0.00217807 | 0.065343 | 30.0657 | 30.0004 | [12 empty] | 784.0045 | 6.746938 | 0.00209289 | 0.0627868 | 30.0628 | 30 | [12 empty] | 784 | 8.370889 | 0.00328299 | 0.0984895 | 30.0985 | 30 | [12 empty] | 783.9967 | 7.698867 | 0.00251355 | 0.0754064 | 30.0754 | 30
786.0015 | 9.142062 | 0.00320546 | 0.0961637 | 30.0961 | 30 | [12 empty] | 785.9856 | 8.431767 | 0.00309232 | 0.0927696 | 30.0928 | 30 | [12 empty] | 786.0049 | 8.794269 | 0.00323975 | 0.0971923 | 30.0971 | 29.9999 | [12 empty] | 786.0054 | 6.526653 | 0.002119 | 0.0635692 | 30.0631 | 29.9996 | [12 empty] | 785.9996 | 8.597618 | 0.00302546 | 0.0907638 | 30.0908 | 30 | [12 empty] | 786.0026 | 6.658182 | 0.00218976 | 0.0656935 | 30.0661 | 30.0004 | [12 empty] | 786.0045 | 6.775295 | 0.00209364 | 0.0628091 | 30.0628 | 30 | [12 empty] | 786 | 8.398664 | 0.00328929 | 0.0986786 | 30.0987 | 30 | [12 empty] | 785.9967 | 7.727184 | 0.00251988 | 0.0755963 | 30.0756 | 30
788.0015 | 9.171322 | 0.00321651 | 0.0964952 | 30.0965 | 30 | [12 empty] | 787.9856 | 8.459861 | 0.00310742 | 0.0932225 | 30.0932 | 30 | [12 empty] | 788.0049 | 8.823763 | 0.00325575 | 0.0976723 | 30.0976 | 29.9999 | [12 empty] | 788.0054 | 6.55422 | 0.00213066 | 0.0639188 | 30.0635 | 29.9996 | [12 empty] | 787.9996 | 8.626256 | 0.00303649 | 0.0910948 | 30.0911 | 30 | [12 empty] | 788.0026 | 6.683002 | 0.00220219 | 0.0660666 | 30.0664 | 30.0004 | [12 empty] | 788.0045 | 6.803557 | 0.00210737 | 0.063221 | 30.0632 | 30 | [12 empty] | 788 | 8.426421 | 0.00330796 | 0.0992386 | 30.0992 | 30 | [12 empty] | 787.9967 | 7.755467 | 0.00253827 | 0.076148 | 30.0762 | 30
790.0015 | 9.200485 | 0.00323347 | 0.097004 | 30.097 | 30 | [12 empty] | 789.9856 | 8.488758 | 0.00311962 | 0.0935887 | 30.0936 | 30 | [12 empty] | 790.0049 | 8.853347 | 0.00326121 | 0.0978359 | 30.0978 | 29.9999 | [12 empty] | 790.0054 | 6.582011 | 0.00214414 | 0.0643234 | 30.0639 | 29.9996 | [12 empty] | 789.9996 | 8.655113 | 0.00304505 | 0.0913516 | 30.0914 | 30 | [12 empty] | 790.0026 | 6.708198 | 0.00222252 | 0.0666764 | 30.067 | 30.0004 | [12 empty] | 790.0045 | 6.830941 | 0.0021186 | 0.063558 | 30.0635 | 30 | [12 empty] | 790 | 8.453723 | 0.00332484 | 0.0997452 | 30.0997 | 30 | [12 empty] | 789.9967 | 7.78293 | 0.00254755 | 0.0764266 | 30.0764 | 30
792.0015 | 9.229716 | 0.00324858 | 0.0974572 | 30.0974 | 30 | [12 empty] | 791.9856 | 8.517262 | 0.00313213 | 0.0939639 | 30.094 | 30 | [12 empty] | 792.0049 | 8.8823125 | 0.00328225 | 0.0984674 | 30.0984 | 29.9999 | [12 empty] | 792.0054 | 6.609852 | 0.00214918 | 0.0644744 | 30.0641 | 29.9996 | [12 empty] | 791.9996 | 8.683377 | 0.0030616 | 0.0918481 | 30.0919 | 30 | [12 empty] | 792.0026 | 6.733193 | 0.00222514 | 0.066755 | 30.0671 | 30.0004 | [12 empty] | 792.0045 | 6.858992 | 0.00209437 | 0.0628311 | 30.0628 | 30 | [12 empty] | 792 | 8.481267 | 0.00333559 | 0.100068 | 30.1 | 30 | [12 empty] | 791.9967 | 7.810677 | 0.00256177 | 0.076853 | 30.0769 | 30
794.0015 | 9.258192 | 0.00326505 | 0.0979515 | 30.0979 | 30 | [12 empty] | 793.9856 | 8.546279 | 0.00314559 | 0.0943678 | 30.0944 | 30 | [12 empty] | 794.0049 | 8.911473 | 0.00329313 | 0.0987937 | 30.0987 | 29.9999 | [12 empty] | 794.0054 | 6.638325 | 0.0021627 | 0.0648801 | 30.0645 | 29.9996 | [12 empty] | 793.9996 | 8.711855 | 0.00306956 | 0.092087 | 30.0921 | 30 | [12 empty] | 794.0026 | 6.758312 | 0.00223245 | 0.0669744 | 30.0673 | 30.0004 | [12 empty] | 794.0045 | 6.886862 | 0.00214039 | 0.0642116 | 30.0642 | 30 | [12 empty] | 794 | 8.508964 | 0.0033536 | 0.100608 | 30.1006 | 30 | [12 empty] | 793.9967 | 7.838097 | 0.00256959 | 0.0770877 | 30.0771 | 30
796.0015 | 9.286625 | 0.00327148 | 0.0981444 | 30.0981 | 30 | [12 empty] | 795.9856 | 8.575144 | 0.00315843 | 0.0947531 | 30.0948 | 30 | [12 empty] | 796.0049 | 8.94039 | 0.00330446 | 0.0991335 | 30.0991 | 29.9999 | [12 empty] | 796.0054 | 6.666447 | 0.00216968 | 0.0650895 | 30.0647 | 29.9996 | [12 empty] | 795.9996 | 8.7402 | 0.00308626 | 0.0925879 | 30.0926 | 30 | [12 empty] | 796.0026 | 6.784029 | 0.0022413 | 0.0672397 | 30.0676 | 30.0004 | [12 empty] | 796.0045 | 6.91393 | 0.0021455 | 0.0643651 | 30.0644 | 30 | [12 empty] | 796 | 8.536425 | 0.00336898 | 0.101069 | 30.101 | 30 | [12 empty] | 795.9967 | 7.865792 | 0.00257991 | 0.0773972 | 30.0774 | 30
798.0015 | 9.3151 | 0.00328283 | 0.0984848 | 30.0985 | 30 | [12 empty] | 797.9856 | 8.603918 | 0.00317123 | 0.0951369 | 30.0952 | 30 | [12 empty] | 798.0049 | 8.969164 | 0.00332513 | 0.0997537 | 30.0997 | 29.9999 | [12 empty] | 798.0054 | 6.69491 | 0.00218442 | 0.0655317 | 30.0651 | 29.9996 | [12 empty] | 797.9996 | 8.768756 | 0.00310241 | 0.0930725 | 30.0931 | 30 | [12 empty] | 798.0026 | 6.809664 | 0.00225221 | 0.0675672 | 30.0679 | 30.0004 | [12 empty] | 798.0045 | 6.941374 | 0.00215962 | 0.0647886 | 30.0648 | 30 | [12 empty] | 798 | 8.564857 | 0.00338213 | 0.101464 | 30.1014 | 30 | [12 empty] | 797.9967 | 7.892998 | 0.0025937 | 0.0778111 | 30.0778 | 30
800.0037 | 9.343967 | 0.00329612 | 0.0988836 | 30.0989 | 30 | [12 empty] | 799.9856 | 8.632162 | 0.00318849 | 0.0956547 | 30.0957 | 30 | [12 empty] | 800.0049 | 8.99796 | 0.00333117 | 0.0999348 | 30.0999 | 29.9999 | [12 empty] | 800.0054 | 6.723134 | 0.00219482 | 0.0658437 | 30.0654 | 29.9996 | [12 empty] | 799.9996 | 8.797197 | 0.00310977 | 0.0932933 | 30.0933 | 30 | [12 empty] | 800.0026 | 6.835416 | 0.00225656 | 0.0676977 | 30.0681 | 30.0004 | [12 empty] | 800.0045 | 6.969529 | 0.00215078 | 0.0645233 | 30.0645 | 30 | [12 empty] | 800 | 8.593185 | 0.00339189 | 0.101757 | 30.1017 | 30 | [12 empty] | 799.9967 | 7.920566 | 0.00259576 | 0.0778727 | 30.0779 | 30
802.0037 | 9.373640625 | 0.00330892 | 0.0992676 | 30.0993 | 30 | [12 empty] | 801.9856 | 8.660693 | 0.00319726 | 0.0959178 | 30.0959 | 30 | [12 empty] | 802.0049 | 9.02675 | 0.0033503 | 0.100509 | 30.1004 | 29.9999 | [12 empty] | 802.0054 | 6.751136 | 0.00221352 | 0.0664047 | 30.066 | 29.9996 | [12 empty] | 801.9996 | 8.825551 | 0.00312626 | 0.0937878 | 30.0938 | 30 | [12 empty] | 802.0026 | 6.861349 | 0.00226768 | 0.0680314 | 30.0684 | 30.0004 | [12 empty] | 802.0045 | 6.997008 | 0.00218202 | 0.0654605 | 30.0655 | 30 | [12 empty] | 802 | 8.620865 | 0.00340328 | 0.102098 | 30.1021 | 30 | [12 empty] | 801.9967 | 7.948131 | 0.0026177 | 0.078531 | 30.0785 | 30
804.0037 | 9.402890625 | 0.0033236 | 0.0997079 | 30.0997 | 30 | [12 empty] | 803.9856 | 8.68877 | 0.00321019 | 0.0963058 | 30.0963 | 30 | [12 empty] | 804.0049 | 9.055181 | 0.00336316 | 0.100895 | 30.1008 | 29.9999 | [12 empty] | 804.0054 | 6.779158 | 0.00222037 | 0.0666102 | 30.0662 | 29.9996 | [12 empty] | 803.9996 | 8.854029 | 0.00314966 | 0.09449 | 30.0945 | 30 | [12 empty] | 804.0026 | 6.887642 | 0.0022761 | 0.0682837 | 30.0687 | 30.0004 | [12 empty] | 804.0045 | 7.024729 | 0.00218155 | 0.0654464 | 30.0654 | 30 | [12 empty] | 804 | 8.648987 | 0.00342208 | 0.102662 | 30.1026 | 30 | [12 empty] | 803.9967 | 7.975652 | 0.0026275 | 0.078825 | 30.0788 | 30
806.0037 | 9.432017 | 0.00333294 | 0.0999883 | 30.1 | 30 | [12 empty] | 805.9856 | 8.716479 | 0.00323313 | 0.0969941 | 30.097 | 30 | [12 empty] | 806.0049 | 9.084075 | 0.00338447 | 0.101534 | 30.1015 | 29.9999 | [12 empty] | 806.0054 | 6.807425 | 0.00223514 | 0.0670531 | 30.0666 | 29.9996 | [12 empty] | 805.9996 | 8.881839 | 0.00315363 | 0.0946091 | 30.0947 | 30 | [12 empty] | 806.0026 | 6.913106 | 0.00228424 | 0.0685279 | 30.0689 | 30.0004 | [12 empty] | 806.0045 | 7.052691 | 0.00219137 | 0.0657411 | 30.0657 | 30 | [12 empty] | 806 | 8.677474 | 0.00343641 | 0.103092 | 30.1031 | 30 | [12 empty] | 805.9967 | 8.003186 | 0.00264112 | 0.0792336 | 30.0792 | 30
808.0037 | 9.460939 | 0.003347 | 0.10041 | 30.1004 | 30 | [12 empty] | 807.9856 | 8.744729 | 0.00323991 | 0.0971975 | 30.0972 | 30 | [12 empty] | 808.0049 | 9.113323 | 0.00339062 | 0.101718 | 30.1017 | 29.9999 | [12 empty] | 808.0054 | 6.835241 | 0.00224156 | 0.067246 | 30.0668 | 29.9996 | [12 empty] | 807.9996 | 8.90974 | 0.00316263 | 0.0948789 | 30.0949 | 30 | [12 empty] | 808.0026 | 6.939235 | 0.00230036 | 0.0690116 | 30.0694 | 30.0004 | [12 empty] | 808.0068 | 7.080253 | 0.00221072 | 0.0663214 | 30.0663 | 30 | [12 empty] | 808 | 8.705751 | 0.00346193 | 0.103858 | 30.1038 | 30 | [12 empty] | 807.9967 | 8.030393 | 0.00264726 | 0.0794178 | 30.0794 | 30
810.0037 | 9.490356 | 0.00335906 | 0.100772 | 30.1008 | 30 | [12 empty] | 809.9856 | 8.773168 | 0.0032488 | 0.097464 | 30.0975 | 30 | [12 empty] | 810.0049 | 9.142163 | 0.00339465 | 0.101839 | 30.1018 | 29.9999 | [12 empty] | 810.0054 | 6.86313 | 0.00226809 | 0.0680418 | 30.0676 | 29.9996 | [12 empty] | 809.9996 | 8.937997 | 0.00318329 | 0.0954989 | 30.0955 | 30 | [12 empty] | 809.9994 | 6.965226 | 0.0023028 | 0.0690849 | 30.0695 | 30.0004 | [12 empty] | 810.0068 | 7.108138 | 0.00221945 | 0.0665834 | 30.0666 | 30 | [12 empty] | 810 | 8.734318 | 0.00346991 | 0.104097 | 30.1041 | 30 | [12 empty] | 809.9967 | 8.057622 | 0.0026662 | 0.0799859 | 30.08 | 30
812.0037 | 9.519153 | 0.00337343 | 0.101203 | 30.1012 | 30 | [12 empty] | 811.9856 | 8.801804 | 0.00326532 | 0.0979595 | 30.098 | 30 | [12 empty] | 812.0049 | 9.171022 | 0.00341129 | 0.102338 | 30.1023 | 29.9999 | [12 empty] | 812.0054 | 6.89088 | 0.0022649 | 0.067946 | 30.0675 | 29.9996 | [12 empty] | 811.9996 | 8.966185 | 0.0031925 | 0.0957752 | 30.0958 | 30 | [12 empty] | 812.0005 | 6.990618 | 0.00231509 | 0.0694537 | 30.0698 | 30.0004 | [12 empty] | 812.0068 | 7.135771 | 0.00222266 | 0.0666798 | 30.0667 | 30 | [12 empty] | 812 | 8.762776 | 0.00348142 | 0.104442 | 30.1044 | 30 | [12 empty] | 811.9967 | 8.084774 | 0.00267419 | 0.0802258 | 30.0802 | 30
814.0037 | 9.549092 | 0.00338643 | 0.101593 | 30.1016 | 30 | [12 empty] | 813.9856 | 8.830075 | 0.00327782 | 0.0983346 | 30.0984 | 30 | [12 empty] | 814.0049 | 9.20012 | 0.00342719 | 0.102816 | 30.1028 | 29.9999 | [12 empty] | 814.0054 | 6.917991 | 0.00227178 | 0.0681524 | 30.0677 | 29.9996 | [12 empty] | 813.9996 | 8.994355 | 0.00320563 | 0.0961691 | 30.0962 | 30 | [12 empty] | 814.0005 | 7.01658 | 0.00232444 | 0.0697341 | 30.0701 | 30.0004 | [12 empty] | 814.0068 | 7.163103 | 0.00223845 | 0.0671536 | 30.0671 | 30 | [12 empty] | 814 | 8.790636 | 0.0034967 | 0.104901 | 30.1049 | 30 | [12 empty] | 813.9967 | 8.112584 | 0.00269271 | 0.0807812 | 30.0808 | 30
816.0037 | 9.577512 | 0.00340167 | 0.10205 | 30.102 | 30 | [12 empty] | 815.9856 | 8.858495 | 0.00329509 | 0.0988529 | 30.0989 | 30 | [12 empty] | 816.0049 | 9.228329 | 0.00342521 | 0.102756 | 30.1027 | 29.9999 | [12 empty] | 816.0054 | 6.946075 | 0.00228865 | 0.0686585 | 30.0682 | 29.9996 | [12 empty] | 815.9996 | 9.023473 | 0.00322176 | 0.096653 | 30.0967 | 30 | [12 empty] | 816.0005 | 7.042648 | 0.0023342 | 0.070027 | 30.0704 | 30.0004 | [12 empty] | 816.0068 | 7.190368 | 0.00224386 | 0.0673157 | 30.0673 | 30 | [12 empty] | 816 | 8.819061 | 0.00350686 | 0.105206 | 30.1052 | 30 | [12 empty] | 815.9967 | 8.140107 | 0.00269722 | 0.0809165 | 30.0809 | 30
818.0037 | 9.60554 | 0.00341527 | 0.102458 | 30.1024 | 30 | [12 empty] | 817.9856 | 8.886728 | 0.00328966 | 0.0986899 | 30.0987 | 30 | [12 empty] | 818.0049 | 9.256354 | 0.00345527 | 0.103658 | 30.1036 | 29.9999 | [12 empty] | 818.0054 | 6.974221 | 0.00229796 | 0.0689379 | 30.0685 | 29.9996 | [12 empty] | 817.9996 | 9.051937 | 0.00323955 | 0.0971865 | 30.0972 | 30 | [12 empty] | 818.0005 | 7.068259 | 0.0023348 | 0.0700449 | 30.0704 | 30.0004 | [12 empty] | 818.0068 | 7.218496 | 0.00224102 | 0.0672307 | 30.0672 | 30 | [12 empty] | 818 | 8.847164 | 0.00352709 | 0.105813 | 30.1058 | 30 | [12 empty] | 817.9967 | 8.168165 | 0.0027122 | 0.0813661 | 30.0814 | 30
820.0037 | 9.634821 | 0.0034292 | 0.102876 | 30.1029 | 30 | [12 empty] | 819.9856 | 8.915472 | 0.00331292 | 0.0993878 | 30.0994 | 30 | [12 empty] | 820.0049 | 9.284823 | 0.00346611 | 0.103983 | 30.1039 | 29.9999 | [12 empty] | 820.0054 | 7.002838 | 0.00230784 | 0.0692343 | 30.0688 | 29.9996 | [12 empty] | 819.9996 | 9.080288 | 0.00325125 | 0.0975377 | 30.0976 | 30 | [12 empty] | 820.0005 | 7.093801 | 0.00234639 | 0.0703926 | 30.0708 | 30.0004 | [12 empty] | 820.0068 | 7.246369 | 0.00225629 | 0.0676887 | 30.0677 | 30 | [12 empty] | 820 | 8.875216 | 0.00354029 | 0.106209 | 30.1062 | 30 | [12 empty] | 819.9967 | 8.195991 | 0.0027209 | 0.0816269 | 30.0816 | 30
822.0037 | 9.663567 | 0.00344253 | 0.103276 | 30.1033 | 30 | [12 empty] | 821.9856 | 8.943339 | 0.00332428 | 0.0997286 | 30.0997 | 30 | [12 empty] | 822.0049 | 9.313134 | 0.00348048 | 0.104414 | 30.1043 | 29.9999 | [12 empty] | 822.0054 | 7.031486 | 0.00233387 | 0.0700152 | 30.0696 | 29.9996 | [12 empty] | 821.9996 | 9.108867 | 0.00326034 | 0.0978103 | 30.0979 | 30 | [12 empty] | 822.0005 | 7.119573 | 0.00236237 | 0.0708719 | 30.0712 | 30.0004 | [12 empty] | 822.0068 | 7.274689 | 0.00227586 | 0.0682759 | 30.0683 | 30 | [12 empty] | 822 | 8.903246 | 0.00355636 | 0.106691 | 30.1067 | 30 | [12 empty] | 821.9967 | 8.224101 | 0.00273008 | 0.0819025 | 30.0819 | 30
824.0037 | 9.692071 | 0.00345356 | 0.103607 | 30.1036 | 30 | [12 empty] | 823.9856 | 8.971665 | 0.00334425 | 0.100327 | 30.1003 | 30 | [12 empty] | 824.0049 | 9.341916 | 0.00349846 | 0.104954 | 30.1049 | 29.9999 | [12 empty] | 824.0054 | 7.060068 | 0.00233714 | 0.0701131 | 30.0697 | 29.9996 | [12 empty] | 823.9996 | 9.137282 | 0.00327271 | 0.0981814 | 30.0982 | 30 | [12 empty] | 824.0005 | 7.14509375 | 0.00237479 | 0.0712444 | 30.0716 | 30.0004 | [12 empty] | 824.0068 | 7.302752 | 0.00228839 | 0.0686516 | 30.0686 | 30 | [12 empty] | 824 | 8.931549 | 0.00357586 | 0.107276 | 30.1073 | 30 | [12 empty] | 823.9967 | 8.252408 | 0.00274896 | 0.0824689 | 30.0825 | 30
826.0037 | 9.721137 | 0.00346821 | 0.104046 | 30.104 | 30 | [12 empty] | 825.9856 | 9.000443 | 0.00336151 | 0.100845 | 30.1009 | 30 | [12 empty] | 826.0049 | 9.371566 | 0.00351206 | 0.105362 | 30.1053 | 29.9999 | [12 empty] | 826.0054 | 7.087869 | 0.00234765 | 0.0704286 | 30.07 | 29.9996 | [12 empty] | 825.9996 | 9.165666 | 0.00328983 | 0.0986949 | 30.0987 | 30 | [12 empty] | 826.0005 | 7.170356 | 0.00238782 | 0.0716356 | 30.072 | 30.0004 | [12 empty] | 826.0068 | 7.330134 | 0.00229963 | 0.0689888 | 30.069 | 30 | [12 empty] | 826 | 8.959408 | 0.00358535 | 0.10756 | 30.1075 | 30 | [12 empty] | 825.9967 | 8.281248 | 0.00276368 | 0.0829104 | 30.0829 | 30
828.0037 | 9.749684 | 0.00348822 | 0.104647 | 30.1046 | 30 | [12 empty] | 827.9856 | 9.029722 | 0.00337233 | 0.10117 | 30.1012 | 30 | [12 empty] | 828.0049 | 9.40097 | 0.0035262 | 0.105786 | 30.1057 | 29.9999 | [12 empty] | 828.0054 | 7.115982 | 0.00235544 | 0.0706621 | 30.0702 | 29.9996 | [12 empty] | 827.9996 | 9.19482 | 0.00330427 | 0.0991283 | 30.0992 | 30 | [12 empty] | 828.0005 | 7.195964 | 0.00239513 | 0.0718549 | 30.0722 | 30.0004 | [12 empty] | 828.0068 | 7.35791 | 0.00231317 | 0.0693952 | 30.0694 | 30 | [12 empty] | 828 | 8.987258 | 0.00360082 | 0.108025 | 30.108 | 30 | [12 empty] | 827.9967 | 8.310724 | 0.00277369 | 0.0832108 | 30.0832 | 30
830.006 | 9.778316 | 0.00349362 | 0.104809 | 30.1048 | 30 | [12 empty] | 829.9856 | 9.058549 | 0.00337963 | 0.101389 | 30.1014 | 30 | [12 empty] | 830.0049 | 9.430229 | 0.00353668 | 0.1061 | 30.106 | 29.9999 | [12 empty] | 830.0054 | 7.143458 | 0.00236866 | 0.0710588 | 30.0706 | 29.9996 | [12 empty] | 829.9996 | 9.224369 | 0.00331738 | 0.0995216 | 30.0996 | 30 | [12 empty] | 830.0005 | 7.221466 | 0.0024097 | 0.0722919 | 30.0727 | 30.0004 | [12 empty] | 830.0068 | 7.385911 | 0.00234187 | 0.0702561 | 30.0702 | 30 | [12 empty] | 830 | 9.014716 | 0.00361651 | 0.108495 | 30.1085 | 30 | [12 empty] | 829.9967 | 8.339335 | 0.0027885 | 0.083655 | 30.0837 | 30
832.006 | 9.807292 | 0.00351564 | 0.105469 | 30.1055 | 30 | [12 empty] | 831.9856 | 9.087795 | 0.00339932 | 0.10198 | 30.102 | 30 | [12 empty] | 832.0049 | 9.460301 | 0.00355424 | 0.106627 | 30.1066 | 29.9999 | [12 empty] | 832.0054 | 7.170829 | 0.00238015 | 0.0714034 | 30.071 | 29.9996 | [12 empty] | 831.9996 | 9.253152 | 0.00332386 | 0.0997161 | 30.0998 | 30 | [12 empty] | 832.0005 | 7.247204 | 0.00241023 | 0.0723078 | 30.0727 | 30.0004 | [12 empty] | 832.0068 | 7.414188 | 0.00232774 | 0.0698322 | 30.0698 | 30 | [12 empty] | 832 | 9.042518 | 0.0036313 | 0.108939 | 30.1089 | 30 | [12 empty] | 831.9967 | 8.368024 | 0.00280427 | 0.0841281 | 30.0841 | 30
834.006 | 9.836233 | 0.00353151 | 0.105945 | 30.1059 | 30 | [12 empty] | 833.9856 | 9.117683 | 0.00341495 | 0.102448 | 30.1025 | 30 | [12 empty] | 834.0049 | 9.489736 | 0.00356183 | 0.106855 | 30.1068 | 29.9999 | [12 empty] | 834.0054 | 7.198645 | 0.00239247 | 0.0717731 | 30.0713 | 29.9996 | [12 empty] | 833.9996 | 9.282479 | 0.00334182 | 0.100255 | 30.1003 | 30 | [12 empty] | 834.0005 | 7.272984 | 0.00242425 | 0.0727285 | 30.0731 | 30.0004 | [12 empty] | 834.0068 | 7.441676 | 0.00234576 | 0.0703728 | 30.0704 | 30 | [12 empty] | 834 | 9.070767 | 0.00364793 | 0.109438 | 30.1094 | 30 | [12 empty] | 833.9967 | 8.395836 | 0.00281076 | 0.0843227 | 30.0843 | 30
836.006 | 9.864975 | 0.00353914 | 0.106174 | 30.1062 | 30 | [12 empty] | 835.9819 | 9.146196 | 0.0034303 | 0.102909 | 30.1029 | 30 | [12 empty] | 836.0049 | 9.518264 | 0.00358098 | 0.107429 | 30.1074 | 29.9999 | [12 empty] | 836.0054 | 7.226579 | 0.0024053 | 0.0721581 | 30.0717 | 29.9996 | [12 empty] | 835.9996 | 9.311169 | 0.00336098 | 0.100829 | 30.1009 | 30 | [12 empty] | 836.0005 | 7.298973 | 0.00243408 | 0.0730233 | 30.0734 | 30.0004 | [12 empty] | 836.0068 | 7.469893 | 0.00235366 | 0.0706097 | 30.0706 | 30 | [12 empty] | 836 | 9.098784 | 0.00366204 | 0.109861 | 30.1098 | 30 | [12 empty] | 835.9967 | 8.424032 | 0.00282271 | 0.0846814 | 30.0847 | 30
838.006 | 9.894502 | 0.00355427 | 0.106628 | 30.1066 | 30 | [12 empty] | 837.9833 | 9.175721 | 0.00343877 | 0.103163 | 30.1032 | 30 | [12 empty] | 838.0049 | 9.547973 | 0.00359462 | 0.107838 | 30.1078 | 29.9999 | [12 empty] | 838.0054 | 7.254238 | 0.00241642 | 0.0724916 | 30.0721 | 29.9996 | [12 empty] | 837.9996 | 9.339562 | 0.00336776 | 0.101033 | 30.1011 | 30 | [12 empty] | 838.0005 | 7.3248125 | 0.00244623 | 0.0733878 | 30.0738 | 30.0004 | [12 empty] | 838.0068 | 7.498112 | 0.0023686 | 0.0710579 | 30.071 | 30 | [12 empty] | 838 | 9.126428 | 0.00367903 | 0.110371 | 30.1103 | 30 | [12 empty] | 837.9967 | 8.451788 | 0.00283712 | 0.0851137 | 30.0851 | 30
840.006 | 9.923675 | 0.0035652 | 0.106956 | 30.1069 | 30 | [12 empty] | 839.9833 | 9.204258 | 0.00345451 | 0.103635 | 30.1037 | 30 | [12 empty] | 840.0049 | 9.5773 | 0.00361881 | 0.108564 | 30.1085 | 29.9999 | [12 empty] | 840.0054 | 7.282304 | 0.00242865 | 0.0728585 | 30.0724 | 29.9996 | [12 empty] | 839.9996 | 9.368414 | 0.00339069 | 0.101721 | 30.1018 | 30 | [12 empty] | 840.0005 | 7.351173 | 0.00245135 | 0.0735415 | 30.0739 | 30.0004 | [12 empty] | 840.0068 | 7.526865 | 0.00237396 | 0.0712188 | 30.0712 | 30 | [12 empty] | 840 | 9.15372 | 0.00368385 | 0.110515 | 30.1105 | 30 | [12 empty] | 839.9967 | 8.479618 | 0.00285176 | 0.0855528 | 30.0856 | 30
842.006 | 9.953129 | 0.00357849 | 0.107355 | 30.1073 | 30 | [12 empty] | 841.9833 | 9.232363 | 0.00346922 | 0.104077 | 30.1041 | 30 | [12 empty] | 842.0049 | 9.606148 | 0.00362736 | 0.108821 | 30.1088 | 29.9999 | [12 empty] | 842.0054 | 7.310358 | 0.00243966 | 0.0731888 | 30.0728 | 29.9996 | [12 empty] | 841.9996 | 9.397084 | 0.00340171 | 0.102051 | 30.1021 | 30 | [12 empty] | 842.0005 | 7.377106 | 0.00245677 | 0.0737041 | 30.0741 | 30.0004 | [12 empty] | 842.0031 | 7.55533 | 0.00238439 | 0.0715318 | 30.0715 | 30 | [12 empty] | 842 | 9.181815 | 0.00370817 | 0.111245 | 30.1112 | 30 | [12 empty] | 841.9967 | 8.507348 | 0.00286023 | 0.085807 | 30.0858 | 30
844.006 | 9.982791 | 0.00359738 | 0.107921 | 30.1079 | 30 | [12 empty] | 843.9833 | 9.260638 | 0.00346578 | 0.103973 | 30.104 | 30 | [12 empty] | 844.0049 | 9.635562 | 0.0036437 | 0.109311 | 30.1092 | 29.9999 | [12 empty] | 844.0054 | 7.338126 | 0.00245236 | 0.0735699 | 30.0731 | 29.9996 | [12 empty] | 843.9996 | 9.424945 | 0.00341617 | 0.102485 | 30.1025 | 30 | [12 empty] | 844.0005 | 7.402903 | 0.00247021 | 0.0741072 | 30.0745 | 30.0004 | [12 empty] | 844.0045 | 7.583636 | 0.00239447 | 0.0718341 | 30.0718 | 30 | [12 empty] | 844 | 9.209809 | 0.00371988 | 0.111596 | 30.1116 | 30 | [12 empty] | 843.9967 | 8.53542 | 0.00286934 | 0.0860803 | 30.0861 | 30
846.006 | 10.01237 | 0.00360675 | 0.108203 | 30.1082 | 30 | [12 empty] | 845.9833 | 9.289252 | 0.00349002 | 0.104701 | 30.1047 | 30 | [12 empty] | 846.0049 | 9.665276 | 0.00365414 | 0.109624 | 30.1096 | 29.9999 | [12 empty] | 846.0054 | 7.366349 | 0.00246654 | 0.0739953 | 30.0736 | 29.9996 | [12 empty] | 845.9996 | 9.453683 | 0.00342863 | 0.102859 | 30.1029 | 30 | [12 empty] | 846.0026 | 7.428735 | 0.00248117 | 0.0744359 | 30.0748 | 30.0004 | [12 empty] | 846.0045 | 7.611548 | 0.00240808 | 0.0722424 | 30.0722 | 30 | [12 empty] | 846 | 9.237808 | 0.0037387 | 0.112161 | 30.1121 | 30 | [12 empty] | 845.9967 | 8.563374 | 0.00289141 | 0.0867424 | 30.0867 | 30
848.006 | 10.04132 | 0.00362288 | 0.108686 | 30.1087 | 30 | [12 empty] | 847.9833 | 9.317993 | 0.00351035 | 0.105311 | 30.1053 | 30 | [12 empty] | 848.0073 | 9.69436 | 0.00367009 | 0.110103 | 30.11 | 29.9999 | [12 empty] | 848.0054 | 7.394463 | 0.00247095 | 0.0741275 | 30.0737 | 29.9996 | [12 empty] | 847.9996 | 9.48191 | 0.00343822 | 0.103147 | 30.1032 | 30 | [12 empty] | 848.0026 | 7.454527 | 0.00249946 | 0.0749847 | 30.0754 | 30.0004 | [12 empty] | 848.0045 | 7.639581 | 0.00241875 | 0.0725626 | 30.0726 | 30 | [12 empty] | 848 | 9.265887 | 0.00374918 | 0.112475 | 30.1125 | 30 | [12 empty] | 847.9967 | 8.591044 | 0.00290492 | 0.0871476 | 30.0872 | 30
850.006 | 10.07065625 | 0.00363369 | 0.109011 | 30.109 | 30 | [12 empty] | 849.9833 | 9.346792 | 0.00352696 | 0.105809 | 30.1058 | 30 | [12 empty] | 850.0073 | 9.72372 | 0.0036829 | 0.110487 | 30.1104 | 29.9999 | [12 empty] | 850.0054 | 7.422461 | 0.0024849 | 0.0745459 | 30.0741 | 29.9996 | [12 empty] | 849.9996 | 9.510075 | 0.00345307 | 0.103592 | 30.1036 | 30 | [12 empty] | 850.0026 | 7.480801 | 0.00249356 | 0.0748079 | 30.0752 | 30.0004 | [12 empty] | 850.0045 | 7.667627 | 0.00243109 | 0.0729326 | 30.0729 | 30 | [12 empty] | 850 | 9.29346 | 0.00376486 | 0.112946 | 30.1129 | 30 | [12 empty] | 849.9967 | 8.618998 | 0.0029173 | 0.0875189 | 30.0875 | 30
852.006 | 10.09917 | 0.00364867 | 0.10946 | 30.1094 | 30 | [12 empty] | 851.9833 | 9.375599 | 0.00354184 | 0.106255 | 30.1063 | 30 | [12 empty] | 852.0073 | 9.752642 | 0.00370255 | 0.111076 | 30.111 | 29.9999 | [12 empty] | 852.0054 | 7.450395 | 0.0025027 | 0.0750799 | 30.0747 | 29.9996 | [12 empty] | 851.9996 | 9.539129 | 0.00345962 | 0.103789 | 30.1038 | 30 | [12 empty] | 852.0026 | 7.50717 | 0.00250698 | 0.0752103 | 30.0756 | 30.0004 | [12 empty] | 852.0045 | 7.695334 | 0.00242529 | 0.0727588 | 30.0728 | 30 | [12 empty] | 852 | 9.321403 | 0.00377523 | 0.113257 | 30.1132 | 30 | [12 empty] | 851.9967 | 8.646359375 | 0.00292818 | 0.0878455 | 30.0878 | 30
854.006 | 10.12763 | 0.00366583 | 0.109975 | 30.11 | 30 | [12 empty] | 853.9833 | 9.403387 | 0.00355355 | 0.106607 | 30.1066 | 30 | [12 empty] | 854.0073 | 9.78102 | 0.00371611 | 0.111483 | 30.1114 | 29.9999 | [12 empty] | 854.0054 | 7.478963 | 0.00251053 | 0.0753149 | 30.0749 | 29.9996 | [12 empty] | 853.9996 | 9.567824 | 0.00348078 | 0.104424 | 30.1045 | 30 | [12 empty] | 854.0026 | 7.533464 | 0.00250904 | 0.0752722 | 30.0756 | 30.0004 | [12 empty] | 854.0045 | 7.723913 | 0.00244773 | 0.0734318 | 30.0734 | 30 | [12 empty] | 854 | 9.349428 | 0.0037973 | 0.113919 | 30.1139 | 30 | [12 empty] | 853.9967 | 8.673543 | 0.00293339 | 0.0880018 | 30.088 | 30
856.006 | 10.15623 | 0.00367918 | 0.110375 | 30.1104 | 30 | [12 empty] | 855.9833 | 9.431796875 | 0.00356947 | 0.107084 | 30.1071 | 30 | [12 empty] | 856.0073 | 9.809648 | 0.00372699 | 0.111809 | 30.1117 | 29.9999 | [12 empty] | 856.0054 | 7.50767 | 0.00251958 | 0.0755863 | 30.0752 | 29.9996 | [12 empty] | 855.9996 | 9.596061 | 0.00349765 | 0.10493 | 30.105 | 30 | [12 empty] | 856.0026 | 7.559457 | 0.00252823 | 0.0758479 | 30.0762 | 30.0004 | [12 empty] | 856.0045 | 7.752054 | 0.00246257 | 0.073877 | 30.0739 | 30 | [12 empty] | 856 | 9.378337 | 0.00380916 | 0.114275 | 30.1143 | 30 | [12 empty] | 855.9967 | 8.701044 | 0.00295267 | 0.08858 | 30.0886 | 30
858.006 | 10.18534 | 0.00369344 | 0.110803 | 30.1108 | 30 | [12 empty] | 857.9833 | 9.460352 | 0.00358099 | 0.10743 | 30.1074 | 30 | [12 empty] | 858.0073 | 9.838629 | 0.00374058 | 0.112217 | 30.1122 | 29.9999 | [12 empty] | 858.0054 | 7.536687 | 0.00253549 | 0.0760636 | 30.0756 | 29.9996 | [12 empty] | 857.9996 | 9.624203125 | 0.00350372 | 0.105112 | 30.1052 | 30 | [12 empty] | 858.0026 | 7.586119 | 0.00254086 | 0.0762269 | 30.0766 | 30.0004 | [12 empty] | 858.0045 | 7.780663 | 0.00246694 | 0.0740083 | 30.074 | 30 | [12 empty] | 858 | 9.406174 | 0.00382828 | 0.114848 | 30.1148 | 30 | [12 empty] | 857.9967 | 8.729138 | 0.00296579 | 0.0889736 | 30.089 | 30
860.006 | 10.2145625 | 0.0037055 | 0.111165 | 30.1112 | 30 | [12 empty] | 859.9833 | 9.48803 | 0.00359254 | 0.107776 | 30.1078 | 30 | [12 empty] | 860.0073 | 9.866735 | 0.00375925 | 0.112777 | 30.1127 | 29.9999 | [12 empty] | 860.0054 | 7.565614 | 0.00254782 | 0.0764335 | 30.076 | 29.9996 | [12 empty] | 859.9996 | 9.652997 | 0.0035272 | 0.105816 | 30.1059 | 30 | [12 empty] | 860.0026 | 7.612999 | 0.00255176 | 0.0765537 | 30.0769 | 30.0004 | [12 empty] | 860.0045 | 7.809295 | 0.0024811 | 0.074433 | 30.0744 | 30 | [12 empty] | 860 | 9.434821 | 0.00383272 | 0.114982 | 30.115 | 30 | [12 empty] | 859.9967 | 8.756832 | 0.00297502 | 0.0892506 | 30.0893 | 30
862.006 | 10.24384 | 0.00371912 | 0.111574 | 30.1116 | 30 | [12 empty] | 861.9833 | 9.51596875 | 0.00360921 | 0.108276 | 30.1083 | 30 | [12 empty] | 862.0073 | 9.895387 | 0.00376992 | 0.113097 | 30.113 | 29.9999 | [12 empty] | 862.0054 | 7.593626 | 0.00256095 | 0.0768274 | 30.0764 | 29.9996 | [12 empty] | 861.9996 | 9.681265625 | 0.00353826 | 0.106148 | 30.1062 | 30 | [12 empty] | 862.0026 | 7.640421 | 0.00255859 | 0.0767587 | 30.0771 | 30.0004 | [12 empty] | 862.0045 | 7.837727 | 0.00249633 | 0.0748899 | 30.0749 | 30 | [12 empty] | 862 | 9.462883 | 0.00385409 | 0.115622 | 30.1156 | 30 | [12 empty] | 861.9967 | 8.784786 | 0.0029951 | 0.089853 | 30.0899 | 30
864.0024 | 10.27251 | 0.00373712 | 0.112113 | 30.1121 | 30 | [12 empty] | 863.9833 | 9.543921 | 0.00362449 | 0.108735 | 30.1088 | 30 | [12 empty] | 864.0073 | 9.924247 | 0.00378168 | 0.11345 | 30.1134 | 29.9999 | [12 empty] | 864.0054 | 7.621712 | 0.00257249 | 0.0771736 | 30.0767 | 29.9996 | [12 empty] | 863.9996 | 9.709815 | 0.00356009 | 0.106803 | 30.1068 | 30 | [12 empty] | 864.0026 | 7.667390625 | 0.00256999 | 0.0771006 | 30.0775 | 30.0004 | [12 empty] | 864.0045 | 7.865678 | 0.00250407 | 0.075122 | 30.0751 | 30 | [12 empty] | 864 | 9.491049 | 0.00386975 | 0.116092 | 30.1161 | 30 | [12 empty] | 863.9967 | 8.812698 | 0.00299639 | 0.0898918 | 30.0899 | 30
866.0037 | 10.30102 | 0.00375067 | 0.11252 | 30.1125 | 30 | [12 empty] | 865.9794 | 9.572209 | 0.00364109 | 0.109233 | 30.1092 | 30 | [12 empty] | 866.0073 | 9.952890625 | 0.00380575 | 0.114172 | 30.1141 | 29.9999 | [12 empty] | 866.0054 | 7.650192 | 0.00258285 | 0.0774843 | 30.0771 | 29.9996 | [12 empty] | 865.9996 | 9.737751 | 0.00357215 | 0.107165 | 30.1072 | 30 | [12 empty] | 866.0026 | 7.693815 | 0.00257827 | 0.077349 | 30.0777 | 30.0004 | [12 empty] | 866.0045 | 7.893702 | 0.00251097 | 0.0753291 | 30.0753 | 30 | [12 empty] | 866 | 9.51894 | 0.00389127 | 0.116738 | 30.1167 | 30 | [12 empty] | 865.9967 | 8.840776 | 0.00301164 | 0.0903491 | 30.0904 | 30
868.0037 | 10.3295 | 0.00376693 | 0.113008 | 30.113 | 30 | [12 empty] | 867.9809 | 9.600322 | 0.00364819 | 0.109446 | 30.1095 | 30 | [12 empty] | 868.0073 | 9.982136 | 0.00380512 | 0.114153 | 30.1141 | 29.9999 | [12 empty] | 868.0054 | 7.678364 | 0.00259287 | 0.0777851 | 30.0774 | 29.9996 | [12 empty] | 867.9996 | 9.765693 | 0.00358815 | 0.107645 | 30.1077 | 30 | [12 empty] | 868.0026 | 7.720082 | 0.00259142 | 0.0777437 | 30.0781 | 30.0004 | [12 empty] | 868.0045 | 7.921577 | 0.00253068 | 0.0759204 | 30.0759 | 30 | [12 empty] | 868 | 9.546659 | 0.00390139 | 0.117042 | 30.117 | 30 | [12 empty] | 867.9967 | 8.868963 | 0.00303106 | 0.0909319 | 30.0909 | 30
870.0037 | 10.35781 | 0.00378143 | 0.113443 | 30.1134 | 30 | [12 empty] | 869.9809 | 9.629325 | 0.00366806 | 0.110042 | 30.1101 | 30 | [12 empty] | 870.0073 | 10.01121 | 0.00382885 | 0.114865 | 30.1148 | 29.9999 | [12 empty] | 870.0054 | 7.706305 | 0.00261321 | 0.0783951 | 30.078 | 29.9996 | [12 empty] | 869.9996 | 9.794177 | 0.00359458 | 0.107838 | 30.1079 | 30 | [12 empty] | 870.0026 | 7.746634 | 0.00260044 | 0.0780142 | 30.0784 | 30.0004 | [12 empty] | 870.0045 | 7.948473 | 0.00253762 | 0.0761286 | 30.0761 | 30 | [12 empty] | 870 | 9.574739 | 0.00391996 | 0.117599 | 30.1176 | 30 | [12 empty] | 869.9967 | 8.896839 | 0.00304248 | 0.0912744 | 30.0913 | 30
872.0037 | 10.38662 | 0.00379452 | 0.113836 | 30.1138 | 30 | [12 empty] | 871.9809 | 9.65803125 | 0.00367281 | 0.110184 | 30.1102 | 30 | [12 empty] | 872.0073 | 10.04015 | 0.00384997 | 0.115499 | 30.1154 | 29.9999 | [12 empty] | 872.0054 | 7.734615 | 0.00262328 | 0.0786974 | 30.0783 | 29.9996 | [12 empty] | 871.9996 | 9.823412 | 0.00360786 | 0.108236 | 30.1083 | 30 | [12 empty] | 872.0026 | 7.773676 | 0.00261411 | 0.0784242 | 30.0788 | 30.0004 | [12 empty] | 872.0007 | 7.976441 | 0.00255477 | 0.0766432 | 30.0766 | 30 | [12 empty] | 872 | 9.603343 | 0.00393668 | 0.1181 | 30.1181 | 30 | [12 empty] | 871.9967 | 8.924965 | 0.00305801 | 0.0917402 | 30.0917 | 30
874.0037 | 10.41527 | 0.00380778 | 0.114233 | 30.1142 | 30 | [12 empty] | 873.9809 | 9.686732 | 0.00369265 | 0.11078 | 30.1108 | 30 | [12 empty] | 874.0073 | 10.06892 | 0.00386476 | 0.115943 | 30.1159 | 29.9999 | [12 empty] | 874.0054 | 7.763037 | 0.00263386 | 0.0790148 | 30.0786 | 29.9996 | [12 empty] | 873.9996 | 9.852601 | 0.0036266 | 0.108798 | 30.1088 | 30 | [12 empty] | 874.0026 | 7.799682 | 0.00262342 | 0.0787037 | 30.0791 | 30.0004 | [12 empty] | 874.0022 | 8.004583 | 0.00255892 | 0.0767677 | 30.0768 | 30 | [12 empty] | 874 | 9.63249 | 0.00394992 | 0.118497 | 30.1185 | 30 | [12 empty] | 873.9967 | 8.952896 | 0.00306072 | 0.0918217 | 30.0918 | 30
876.0037 | 10.44390625 | 0.0038213 | 0.114639 | 30.1146 | 30 | [12 empty] | 875.9809 | 9.715132 | 0.00371363 | 0.111409 | 30.1114 | 30 | [12 empty] | 876.0073 | 10.09802 | 0.00387319 | 0.116195 | 30.1161 | 29.9999 | [12 empty] | 876.0054 | 7.791162 | 0.00264937 | 0.07948 | 30.0791 | 29.9996 | [12 empty] | 875.9996 | 9.881009 | 0.00364303 | 0.109291 | 30.1093 | 30 | [12 empty] | 876.0048 | 7.826803 | 0.0026295 | 0.078886 | 30.0793 | 30.0004 | [12 empty] | 876.0022 | 8.032572 | 0.00257209 | 0.0771625 | 30.0772 | 30 | [12 empty] | 876 | 9.660309 | 0.00396588 | 0.118976 | 30.119 | 30 | [12 empty] | 875.9967 | 8.981236 | 0.00308214 | 0.0924641 | 30.0925 | 30
878.0037 | 10.47274 | 0.00383366 | 0.11501 | 30.115 | 30 | [12 empty] | 877.9809 | 9.743478 | 0.00372804 | 0.111841 | 30.1119 | 30 | [12 empty] | 878.0073 | 10.12685 | 0.00389232 | 0.116769 | 30.1167 | 29.9999 | [12 empty] | 878.0054 | 7.819718 | 0.00266324 | 0.0798961 | 30.0795 | 29.9996 | [12 empty] | 877.9996 | 9.909783 | 0.00365417 | 0.109625 | 30.1097 | 30 | [12 empty] | 878.0048 | 7.853295 | 0.00264205 | 0.0792625 | 30.0796 | 30.0004 | [12 empty] | 878.0022 | 8.061032 | 0.00258153 | 0.0774459 | 30.0774 | 30 | [12 empty] | 878 | 9.688996 | 0.00397996 | 0.119399 | 30.1194 | 30 | [12 empty] | 877.9967 | 9.008867 | 0.00309482 | 0.0928445 | 30.0928 | 30
880.0037 | 10.50177 | 0.00385143 | 0.115543 | 30.1155 | 30 | [12 empty] | 879.9809 | 9.771021 | 0.00374602 | 0.112381 | 30.1124 | 30 | [12 empty] | 880.0073 | 10.15536 | 0.00390666 | 0.117199 | 30.1171 | 29.9999 | [12 empty] | 880.0054 | 7.847998 | 0.00266655 | 0.0799953 | 30.0796 | 29.9996 | [12 empty] | 879.9996 | 9.938327 | 0.00366909 | 0.110073 | 30.1101 | 30 | [12 empty] | 880.0048 | 7.879979 | 0.00265319 | 0.0795968 | 30.08 | 30.0004 | [12 empty] | 880.0022 | 8.088692 | 0.00258956 | 0.0776869 | 30.0777 | 30 | [12 empty] | 880 | 9.717109375 | 0.00399511 | 0.119853 | 30.1198 | 30 | [12 empty] | 879.9967 | 9.036998 | 0.00310506 | 0.0931519 | 30.0932 | 30
882.0037 | 10.5307 | 0.00386904 | 0.116071 | 30.1161 | 30 | [12 empty] | 881.9809 | 9.79987 | 0.00375083 | 0.112525 | 30.1125 | 30 | [12 empty] | 882.0073 | 10.18429 | 0.00392291 | 0.117687 | 30.1176 | 29.9999 | [12 empty] | 882.0054 | 7.876093 | 0.00268264 | 0.0804782 | 30.0801 | 29.9996 | [12 empty] | 881.9996 | 9.966961 | 0.00368747 | 0.110624 | 30.1107 | 30 | [12 empty] | 882.0048 | 7.907021 | 0.00266016 | 0.0798058 | 30.0802 | 30.0004 | [12 empty] | 882.0022 | 8.116499 | 0.00260559 | 0.0781678 | 30.0782 | 30 | [12 empty] | 882 | 9.745099 | 0.00400884 | 0.120265 | 30.1202 | 30 | [12 empty] | 881.9967 | 9.06567 | 0.003122 | 0.0936601 | 30.0937 | 30
884.0037 | 10.55932 | 0.00387592 | 0.116277 | 30.1163 | 30 | [12 empty] | 883.9809 | 9.828604 | 0.00376316 | 0.112895 | 30.1129 | 30 | [12 empty] | 884.0073 | 10.21264 | 0.00393561 | 0.118068 | 30.118 | 29.9999 | [12 empty] | 884.0054 | 7.904855 | 0.00269546 | 0.0808626 | 30.0804 | 29.9996 | [12 empty] | 883.9996 | 9.995146 | 0.0036971 | 0.110913 | 30.111 | 30 | [12 empty] | 884.0048 | 7.934129 | 0.00266558 | 0.0799684 | 30.0803 | 30.0004 | [12 empty] | 884.0022 | 8.144666 | 0.00261858 | 0.0785575 | 30.0785 | 30 | [12 empty] | 884 | 9.773298 | 0.00402779 | 0.120834 | 30.1208 | 30 | [12 empty] | 883.9967 | 9.093867 | 0.00313855 | 0.0941564 | 30.0942 | 30
886.0037 | 10.58775 | 0.00390125 | 0.117038 | 30.117 | 30 | [12 empty] | 885.9809 | 9.85728 | 0.00378713 | 0.113614 | 30.1136 | 30 | [12 empty] | 886.0073 | 10.24173 | 0.00395356 | 0.118607 | 30.1185 | 29.9999 | [12 empty] | 886.0054 | 7.933004 | 0.0027086 | 0.0812567 | 30.0808 | 29.9996 | [12 empty] | 885.9996 | 10.02359 | 0.00371381 | 0.111414 | 30.1115 | 30 | [12 empty] | 886.0048 | 7.960355 | 0.00267923 | 0.0803778 | 30.0807 | 30.0004 | [12 empty] | 886.0022 | 8.173222 | 0.0026202 | 0.078606 | 30.0786 | 30 | [12 empty] | 886 | 9.800903 | 0.00404536 | 0.121361 | 30.1213 | 30 | [12 empty] | 885.9967 | 9.121889 | 0.00314754 | 0.0944261 | 30.0944 | 30
888.0037 | 10.61618 | 0.00390422 | 0.117127 | 30.1171 | 30 | [12 empty] | 887.9809 | 9.886372 | 0.00379408 | 0.113823 | 30.1138 | 30 | [12 empty] | 888.0073 | 10.27044 | 0.00397064 | 0.119119 | 30.1191 | 29.9999 | [12 empty] | 888.0054 | 7.960397 | 0.00272485 | 0.0817442 | 30.0813 | 29.9996 | [12 empty] | 887.9996 | 10.05275 | 0.0037403 | 0.112209 | 30.1123 | 30 | [12 empty] | 888.0048 | 7.986669 | 0.00269217 | 0.080766 | 30.0811 | 30.0004 | [12 empty] | 888.0022 | 8.201633 | 0.00262718 | 0.0788153 | 30.0788 | 30 | [12 empty] | 888 | 9.828179 | 0.004062 | 0.12186 | 30.1218 | 30 | [12 empty] | 887.9967 | 9.149881 | 0.00316481 | 0.0949443 | 30.0949 | 30
890.0037 | 10.64484 | 0.00392668 | 0.1178 | 30.1178 | 30 | [12 empty] | 889.9809 | 9.914898 | 0.00381224 | 0.114367 | 30.1144 | 30 | [12 empty] | 890.0073 | 10.29961 | 0.00398024 | 0.119407 | 30.1193 | 29.9999 | [12 empty] | 890.0054 | 7.988062 | 0.00273103 | 0.0819296 | 30.0815 | 29.9996 | [12 empty] | 889.9996 | 10.08199 | 0.00374719 | 0.112416 | 30.1125 | 30 | [12 empty] | 890.0048 | 8.013441 | 0.00269854 | 0.0809571 | 30.0813 | 30.0004 | [12 empty] | 890.0022 | 8.230084 | 0.00265614 | 0.079684 | 30.0797 | 30 | [12 empty] | 890 | 9.855893 | 0.00407883 | 0.122365 | 30.1223 | 30 | [12 empty] | 889.9967 | 9.178357 | 0.00317882 | 0.0953645 | 30.0954 | 30
892.0037 | 10.67298 | 0.00393843 | 0.118153 | 30.1181 | 30 | [12 empty] | 891.9809 | 9.943755 | 0.00382596 | 0.114779 | 30.1148 | 30 | [12 empty] | 892.0073 | 10.3287 | 0.00400345 | 0.120103 | 30.12 | 29.9999 | [12 empty] | 892.0054 | 8.016267 | 0.00274875 | 0.0824614 | 30.082 | 29.9996 | [12 empty] | 891.9996 | 10.11134 | 0.00376652 | 0.112996 | 30.113 | 30 | [12 empty] | 892.0048 | 8.039323 | 0.00271204 | 0.0813623 | 30.0817 | 30.0004 | [12 empty] | 892.0022 | 8.258729 | 0.00265681 | 0.0797044 | 30.0797 | 30 | [12 empty] | 892 | 9.883998 | 0.00409227 | 0.122768 | 30.1227 | 30 | [12 empty] | 891.9967 | 9.20584375 | 0.00319023 | 0.0957068 | 30.0957 | 30
894.0037 | 10.702 | 0.00395308 | 0.118592 | 30.1186 | 30 | [12 empty] | 893.9809 | 9.972635 | 0.00384679 | 0.115404 | 30.1154 | 30 | [12 empty] | 894.0073 | 10.35804 | 0.0040174 | 0.120522 | 30.1205 | 29.9999 | [12 empty] | 894.0054 | 8.044332 | 0.0027655 | 0.0829638 | 30.0825 | 29.9996 | [12 empty] | 893.9996 | 10.13951 | 0.00377601 | 0.11328 | 30.1133 | 30 | [12 empty] | 894.0048 | 8.065714 | 0.00271979 | 0.0815947 | 30.082 | 30.0004 | [12 empty] | 894.0022 | 8.28790625 | 0.00267547 | 0.080264 | 30.0803 | 30 | [12 empty] | 894 | 9.911215 | 0.00410939 | 0.123282 | 30.1233 | 30 | [12 empty] | 893.9967 | 9.234208 | 0.0032017 | 0.096051 | 30.0961 | 30
896.0037 | 10.73086 | 0.0039621 | 0.118863 | 30.1188 | 30 | [12 empty] | 895.9809 | 10.00137 | 0.00385179 | 0.115554 | 30.1156 | 30 | [12 empty] | 896.0073 | 10.38771875 | 0.00403064 | 0.120919 | 30.1209 | 29.9999 | [12 empty] | 896.0054 | 8.073365 | 0.00276965 | 0.0830883 | 30.0827 | 29.9996 | [12 empty] | 895.9996 | 10.16843 | 0.00378505 | 0.113552 | 30.1136 | 30 | [12 empty] | 896.0048 | 8.092467 | 0.00272643 | 0.0817938 | 30.0822 | 30.0004 | [12 empty] | 896.0022 | 8.316742 | 0.00268135 | 0.0804403 | 30.0804 | 30 | [12 empty] | 896 | 9.939059 | 0.0041255 | 0.123765 | 30.1237 | 30 | [12 empty] | 895.9967 | 9.261873 | 0.00321866 | 0.0965598 | 30.0966 | 30
898.0037 | 10.75973 | 0.00398669 | 0.119601 | 30.1196 | 30 | [12 empty] | 897.9809 | 10.02911 | 0.00386758 | 0.116028 | 30.116 | 30 | [12 empty] | 898.0073 | 10.41611 | 0.0040497 | 0.121491 | 30.1214 | 29.9999 | [12 empty] | 898.0054 | 8.101788 | 0.00278076 | 0.0834216 | 30.083 | 29.9996 | [12 empty] | 897.9996 | 10.19657 | 0.00380243 | 0.114073 | 30.1141 | 30 | [12 empty] | 898.0048 | 8.119068 | 0.0027442 | 0.0823271 | 30.0827 | 30.0004 | [12 empty] | 898.0022 | 8.34615625 | 0.00269613 | 0.0808838 | 30.0809 | 30 | [12 empty] | 898 | 9.966685 | 0.00414599 | 0.12438 | 30.1244 | 30 | [12 empty] | 897.9967 | 9.289704 | 0.00323083 | 0.0969248 | 30.0969 | 30
900.0037 | 10.78894 | 0.0040059 | 0.120177 | 30.1202 | 30 | [12 empty] | 899.9809 | 10.05818 | 0.0038845 | 0.116535 | 30.1166 | 30 | [12 empty] | 900.0073 | 10.44509 | 0.00406441 | 0.121932 | 30.1219 | 29.9999 | [12 empty] | 900.0054 | 8.129923 | 0.00279748 | 0.0839233 | 30.0835 | 29.9996 | [12 empty] | 899.9996 | 10.22509 | 0.00381958 | 0.114587 | 30.1146 | 30 | [12 empty] | 900.0048 | 8.145795 | 0.00275422 | 0.0826275 | 30.083 | 30.0004 | [12 empty] | 900.0022 | 8.374375 | 0.00270386 | 0.0811157 | 30.0811 | 30 | [12 empty] | 900 | 9.994271 | 0.00415473 | 0.124642 | 30.1246 | 30 | [12 empty] | 899.9967 | 9.318291 | 0.00324123 | 0.0972368 | 30.0972 | 30
902.0037 | 10.81756 | 0.00401874 | 0.120562 | 30.1205 | 30 | [12 empty] | 901.9833 | 10.08684 | 0.00389596 | 0.116879 | 30.1169 | 30 | [12 empty] | 902.0073 | 10.47365 | 0.00408191 | 0.122457 | 30.1224 | 29.9999 | [12 empty] | 902.0054 | 8.158165 | 0.00282441 | 0.0847312 | 30.0843 | 29.9996 | [12 empty] | 901.9996 | 10.25349 | 0.00383156 | 0.114947 | 30.115 | 30 | [12 empty] | 902.0048 | 8.172698 | 0.00276803 | 0.083042 | 30.0834 | 30.0004 | [12 empty] | 902.0022 | 8.402777 | 0.00271992 | 0.0815976 | 30.0816 | 30 | [12 empty] | 902 | 10.02143 | 0.00417193 | 0.125158 | 30.1251 | 30 | [12 empty] | 901.9967 | 9.34653125 | 0.00325259 | 0.0975778 | 30.0976 | 30
904.0037 | 10.84629 | 0.00403411 | 0.121023 | 30.121 | 30 | [12 empty] | 903.9833 | 10.11532 | 0.00391642 | 0.117493 | 30.1175 | 30 | [12 empty] | 904.0073 | 10.50234 | 0.00409412 | 0.122823 | 30.1228 | 29.9999 | [12 empty] | 904.0054 | 8.186518 | 0.00281935 | 0.0845793 | 30.0842 | 29.9996 | [12 empty] | 903.9996 | 10.28153 | 0.00384626 | 0.115388 | 30.1154 | 30 | [12 empty] | 904.0048 | 8.199241 | 0.00277539 | 0.0832628 | 30.0836 | 30.0004 | [12 empty] | 904.0046 | 8.43154 | 0.0027312 | 0.0819361 | 30.0819 | 30 | [12 empty] | 904 | 10.049 | 0.00419313 | 0.125794 | 30.1258 | 30 | [12 empty] | 903.9967 | 9.374722 | 0.00326324 | 0.0978971 | 30.0979 | 30
906.0037 | 10.87484 | 0.00404517 | 0.121355 | 30.1213 | 30 | [12 empty] | 905.9833 | 10.1444 | 0.00393069 | 0.117921 | 30.1179 | 30 | [12 empty] | 906.0073 | 10.53135 | 0.00411187 | 0.123356 | 30.1233 | 29.9999 | [12 empty] | 906.0054 | 8.214235 | 0.00283272 | 0.0849804 | 30.0846 | 29.9996 | [12 empty] | 905.9996 | 10.30897 | 0.00385761 | 0.115728 | 30.1158 | 30 | [12 empty] | 906.0069 | 8.225543 | 0.00278809 | 0.0836437 | 30.084 | 30.0004 | [12 empty] | 906.0046 | 8.459651 | 0.00273989 | 0.0821968 | 30.0822 | 30 | [12 empty] | 906 | 10.07632 | 0.00421199 | 0.12636 | 30.1263 | 30 | [12 empty] | 905.9967 | 9.402493 | 0.00327781 | 0.0983342 | 30.0983 | 30
908.0037 | 10.90378 | 0.00406087 | 0.121826 | 30.1218 | 30 | [12 empty] | 907.9833 | 10.17296 | 0.00394425 | 0.118327 | 30.1183 | 30 | [12 empty] | 908.0073 | 10.56069 | 0.00412749 | 0.123824 | 30.1238 | 29.9999 | [12 empty] | 908.0054 | 8.242542 | 0.00284881 | 0.0854632 | 30.085 | 29.9996 | [12 empty] | 907.9996 | 10.33722 | 0.00388492 | 0.116548 | 30.1166 | 30 | [12 empty] | 908.0069 | 8.252515 | 0.00280534 | 0.0841611 | 30.0845 | 30.0004 | [12 empty] | 908.0046 | 8.48711 | 0.00274855 | 0.0824565 | 30.0824 | 30 | [12 empty] | 908 | 10.104 | 0.00423017 | 0.126905 | 30.1269 | 30 | [12 empty] | 907.9967 | 9.430154 | 0.00329921 | 0.0989762 | 30.099 | 30
910.0037 | 10.93223 | 0.0040762 | 0.122286 | 30.1223 | 30 | [12 empty] | 909.9833 | 10.20159375 | 0.00396437 | 0.118931 | 30.1189 | 30 | [12 empty] | 910.0073 | 10.58912 | 0.00413979 | 0.124193 | 30.1241 | 29.9999 | [12 empty] | 910.0054 | 8.271296 | 0.00285267 | 0.0855787 | 30.0852 | 29.9996 | [12 empty] | 909.9996 | 10.36546875 | 0.0038984 | 0.116952 | 30.117 | 30 | [12 empty] | 910.0069 | 8.279465 | 0.0028142 | 0.0844271 | 30.0848 | 30.0004 | [12 empty] | 910.0046 | 8.515187 | 0.00276458 | 0.0829372 | 30.0829 | 30 | [12 empty] | 910 | 10.13226 | 0.00424527 | 0.127358 | 30.1273 | 30 | [12 empty] | 909.9967 | 9.456832 | 0.00330379 | 0.0991138 | 30.0991 | 30
912.0037 | 10.96148 | 0.00408989 | 0.122697 | 30.1227 | 30 | [12 empty] | 911.9833 | 10.229875 | 0.00397618 | 0.119285 | 30.1193 | 30 | [12 empty] | 912.0073 | 10.61801 | 0.00415687 | 0.124706 | 30.1246 | 29.9999 | [12 empty] | 912.0054 | 8.299941 | 0.00286771 | 0.0860302 | 30.0856 | 29.9996 | [12 empty] | 911.9996 | 10.39335 | 0.0039068 | 0.117204 | 30.1173 | 30 | [12 empty] | 912.0069 | 8.306352 | 0.00282372 | 0.0847127 | 30.0851 | 30.0004 | [12 empty] | 912.0046 | 8.543685 | 0.00276898 | 0.0830693 | 30.0831 | 30 | [12 empty] | 912 | 10.16008 | 0.00425055 | 0.127516 | 30.1275 | 30 | [12 empty] | 911.9967 | 9.483912 | 0.00331515 | 0.0994545 | 30.0995 | 30
914.0037 | 10.99069 | 0.00411157 | 0.123347 | 30.1233 | 30 | [12 empty] | 913.9833 | 10.25840625 | 0.00399292 | 0.119788 | 30.1198 | 30 | [12 empty] | 914.0073 | 10.6467 | 0.00417641 | 0.125292 | 30.1252 | 29.9999 | [12 empty] | 914.0054 | 8.32901 | 0.00288617 | 0.0865839 | 30.0862 | 29.9996 | [12 empty] | 913.9996 | 10.42165 | 0.00392975 | 0.117893 | 30.1179 | 30 | [12 empty] | 914.0069 | 8.333755 | 0.00283532 | 0.0850606 | 30.0854 | 30.0004 | [12 empty] | 914.0046 | 8.572075 | 0.00278944 | 0.0836831 | 30.0837 | 30 | [12 empty] | 914 | 10.1876 | 0.00427808 | 0.128342 | 30.1283 | 30 | [12 empty] | 913.9967 | 9.510442 | 0.00333054 | 0.0999161 | 30.0999 | 30
916.0037 | 11.01958 | 0.00412674 | 0.123802 | 30.1238 | 30 | [12 empty] | 915.9833 | 10.28603 | 0.00400532 | 0.12016 | 30.1202 | 30 | [12 empty] | 916.0073 | 10.67469 | 0.00418912 | 0.125673 | 30.1256 | 29.9999 | [12 empty] | 916.0054 | 8.357402 | 0.00289792 | 0.0869363 | 30.0865 | 29.9996 | [12 empty] | 915.9996 | 10.45026 | 0.00394658 | 0.118398 | 30.1184 | 30 | [12 empty] | 916.0069 | 8.361104 | 0.00284383 | 0.0853159 | 30.0857 | 30.0004 | [12 empty] | 916.0046 | 8.600312 | 0.00279907 | 0.0839721 | 30.084 | 30 | [12 empty] | 916 | 10.21599 | 0.00428512 | 0.128554 | 30.1285 | 30 | [12 empty] | 915.9967 | 9.538049 | 0.00334716 | 0.100415 | 30.1004 | 30
918.0037 | 11.0485 | 0.00412916 | 0.123875 | 30.1239 | 30 | [12 empty] | 917.9833 | 10.31447 | 0.00403206 | 0.120962 | 30.121 | 30 | [12 empty] | 918.0073 | 10.70296 | 0.00421044 | 0.126313 | 30.1262 | 29.9999 | [12 empty] | 918.0054 | 8.385877 | 0.00290465 | 0.0871382 | 30.0867 | 29.9996 | [12 empty] | 917.9996 | 10.47855 | 0.00395716 | 0.118715 | 30.1188 | 30 | [12 empty] | 918.0069 | 8.388421 | 0.00285526 | 0.0856589 | 30.086 | 30.0004 | [12 empty] | 918.0046 | 8.628225 | 0.00281246 | 0.0843738 | 30.0844 | 30 | [12 empty] | 918 | 10.24393 | 0.00430669 | 0.129201 | 30.1292 | 30 | [12 empty] | 917.9967 | 9.565676 | 0.00335803 | 0.100741 | 30.1007 | 30
920.0037 | 11.07719 | 0.00415938 | 0.124781 | 30.1248 | 30 | [12 empty] | 919.9833 | 10.34272 | 0.00403664 | 0.121099 | 30.1211 | 30 | [12 empty] | 920.0073 | 10.73093 | 0.00422364 | 0.126709 | 30.1266 | 29.9999 | [12 empty] | 920.0054 | 8.413876 | 0.00291758 | 0.0875262 | 30.0871 | 29.9996 | [12 empty] | 919.9996 | 10.50683 | 0.00396688 | 0.119007 | 30.1191 | 30 | [12 empty] | 920.0069 | 8.416140625 | 0.00286975 | 0.0860936 | 30.0865 | 30.0004 | [12 empty] | 920.0046 | 8.656521 | 0.00282448 | 0.0847344 | 30.0847 | 30 | [12 empty] | 920 | 10.27142 | 0.00432309 | 0.129693 | 30.1297 | 30 | [12 empty] | 919.9967 | 9.593603 | 0.0033707 | 0.101121 | 30.1011 | 30
922.0037 | 11.10557 | 0.00417392 | 0.125218 | 30.1252 | 30 | [12 empty] | 921.9833 | 10.37079 | 0.00404884 | 0.121465 | 30.1215 | 30 | [12 empty] | 922.0073 | 10.7593 | 0.00423645 | 0.127093 | 30.127 | 29.9999 | [12 empty] | 922.0054 | 8.442395 | 0.00293787 | 0.0881349 | 30.0877 | 29.9996 | [12 empty] | 921.9996 | 10.5345 | 0.00398692 | 0.119608 | 30.1197 | 30 | [12 empty] | 922.0069 | 8.443561 | 0.00288235 | 0.0864716 | 30.0868 | 30.0004 | [12 empty] | 922.0046 | 8.685346 | 0.00283718 | 0.0851153 | 30.0851 | 30 | [12 empty] | 922 | 10.29959 | 0.00434029 | 0.130209 | 30.1302 | 30 | [12 empty] | 921.9967 | 9.621765625 | 0.00338903 | 0.101671 | 30.1017 | 30
924.0037 | 11.1338125 | 0.00418874 | 0.125662 | 30.1256 | 30 | [12 empty] | 923.9833 | 10.39892 | 0.00406769 | 0.122031 | 30.122 | 30 | [12 empty] | 924.0073 | 10.78837 | 0.00425755 | 0.127726 | 30.1277 | 29.9999 | [12 empty] | 924.0054 | 8.469923 | 0.00293887 | 0.088165 | 30.0877 | 29.9996 | [12 empty] | 923.9996 | 10.56184 | 0.0040045 | 0.120135 | 30.1202 | 30 | [12 empty] | 924.0069 | 8.470573 | 0.00289162 | 0.0867496 | 30.0871 | 30.0004 | [12 empty] | 924.0046 | 8.713949 | 0.00284692 | 0.0854075 | 30.0854 | 30 | [12 empty] | 924 | 10.32753 | 0.00435202 | 0.130561 | 30.1305 | 30 | [12 empty] | 923.9967 | 9.650147 | 0.00340322 | 0.102097 | 30.1021 | 30
926.0037 | 11.16235 | 0.00420733 | 0.12622 | 30.1262 | 30 | [12 empty] | 925.9833 | 10.42712 | 0.00408004 | 0.122401 | 30.1224 | 30 | [12 empty] | 926.0073 | 10.8172 | 0.00427669 | 0.1283 | 30.1282 | 29.9999 | [12 empty] | 926.0054 | 8.497512 | 0.00295276 | 0.0885815 | 30.0882 | 29.9996 | [12 empty] | 925.9996 | 10.58965 | 0.00402018 | 0.120605 | 30.1207 | 30 | [12 empty] | 926.0069 | 8.497835 | 0.00289768 | 0.0869315 | 30.0873 | 30.0004 | [12 empty] | 926.0046 | 8.741465 | 0.00285918 | 0.0857754 | 30.0858 | 30 | [12 empty] | 926 | 10.35563 | 0.00436824 | 0.131047 | 30.131 | 30 | [12 empty] | 925.9967 | 9.67831 | 0.00341963 | 0.102589 | 30.1026 | 30
928.0037 | 11.18999 | 0.00422248 | 0.126674 | 30.1267 | 30 | [12 empty] | 927.9833 | 10.45515 | 0.00409575 | 0.122873 | 30.1229 | 30 | [12 empty] | 928.0073 | 10.84596 | 0.0042933 | 0.128799 | 30.1287 | 29.9999 | [12 empty] | 928.0054 | 8.52565625 | 0.00297293 | 0.0891867 | 30.0888 | 29.9996 | [12 empty] | 927.9996 | 10.61793 | 0.00403608 | 0.121083 | 30.1211 | 30 | [12 empty] | 928.0069 | 8.524448 | 0.00291205 | 0.0873625 | 30.0877 | 30.0004 | [12 empty] | 928.0046 | 8.769074 | 0.00287347 | 0.0862042 | 30.0862 | 30 | [12 empty] | 928 | 10.38367 | 0.00438517 | 0.131555 | 30.1315 | 30 | [12 empty] | 927.9967 | 9.705787 | 0.00342727 | 0.102818 | 30.1028 | 30
930.0037 | 11.21828 | 0.004233 | 0.12699 | 30.127 | 30 | [12 empty] | 929.9833 | 10.4837 | 0.0041124 | 0.123372 | 30.1234 | 30 | [12 empty] | 930.0073 | 10.87522 | 0.00430381 | 0.129114 | 30.129 | 29.9999 | [12 empty] | 930.0054 | 8.553992 | 0.00298383 | 0.0895137 | 30.0891 | 29.9996 | [12 empty] | 929.9996 | 10.6465625 | 0.00405564 | 0.121669 | 30.1217 | 30 | [12 empty] | 930.0069 | 8.551518 | 0.00292803 | 0.0878419 | 30.0882 | 30.0004 | [12 empty] | 930.0046 | 8.797201 | 0.00288727 | 0.0866181 | 30.0866 | 30 | [12 empty] | 930 | 10.41198 | 0.00440299 | 0.132089 | 30.1321 | 30 | [12 empty] | 929.9967 | 9.73351 | 0.0034556 | 0.103668 | 30.1037 | 30
932.0037 | 11.24689 | 0.00425195 | 0.127559 | 30.1275 | 30 | [12 empty] | 931.9857 | 10.51259 | 0.0041241 | 0.123723 | 30.1237 | 30 | [12 empty] | 932.0073 | 10.90461 | 0.00432414 | 0.129724 | 30.1297 | 29.9999 | [12 empty] | 932.0054 | 8.582852 | 0.00299954 | 0.0899851 | 30.0896 | 29.9996 | [12 empty] | 931.9996 | 10.67474 | 0.00406297 | 0.121889 | 30.1219 | 30 | [12 empty] | 932.0069 | 8.57851 | 0.00293774 | 0.0881334 | 30.0885 | 30.0004 | [12 empty] | 932.0046 | 8.824896 | 0.00289534 | 0.0868603 | 30.0869 | 30 | [12 empty] | 932 | 10.43971 | 0.00441954 | 0.132586 | 30.1326 | 30 | [12 empty] | 931.9967 | 9.761214 | 0.00346796 | 0.104039 | 30.104 | 30
934.0037 | 11.27526 | 0.00427111 | 0.128133 | 30.1281 | 30 | [12 empty] | 933.9857 | 10.54053 | 0.00414784 | 0.124435 | 30.1245 | 30 | [12 empty] | 934.0073 | 10.93337 | 0.00434112 | 0.130233 | 30.1302 | 29.9999 | [12 empty] | 934.0054 | 8.611166 | 0.00301385 | 0.0904141 | 30.09 | 29.9996 | [12 empty] | 933.9996 | 10.70293 | 0.00408476 | 0.122543 | 30.1226 | 30 | [12 empty] | 934.0069 | 8.605684 | 0.00294479 | 0.0883448 | 30.0887 | 30.0004 | [12 empty] | 934.0046 | 8.853505 | 0.00290003 | 0.087001 | 30.087 | 30 | [12 empty] | 934 | 10.46806 | 0.00444565 | 0.133369 | 30.1333 | 30 | [12 empty] | 933.9967 | 9.788967 | 0.00347721 | 0.104316 | 30.1043 | 30
936.0037 | 11.30363 | 0.00428736 | 0.128621 | 30.1286 | 30 | [12 empty] | 935.9857 | 10.56872 | 0.00415885 | 0.124766 | 30.1248 | 30 | [12 empty] | 936.0073 | 10.96205 | 0.00435561 | 0.130668 | 30.1306 | 29.9999 | [12 empty] | 936.0054 | 8.639444 | 0.00302919 | 0.0908743 | 30.0905 | 29.9996 | [12 empty] | 935.9996 | 10.73098 | 0.00409884 | 0.122965 | 30.123 | 30 | [12 empty] | 936.0035 | 8.632276 | 0.00295252 | 0.0885768 | 30.0889 | 30.0004 | [12 empty] | 936.0046 | 8.882284 | 0.00291388 | 0.0874162 | 30.0874 | 30 | [12 empty] | 936 | 10.49636 | 0.0044626 | 0.133878 | 30.1339 | 30 | [12 empty] | 935.9967 | 9.816777 | 0.00348659 | 0.104598 | 30.1046 | 30
938.0037 | 11.33229 | 0.00429731 | 0.128919 | 30.1289 | 30 | [12 empty] | 937.9857 | 10.597 | 0.0041772 | 0.125316 | 30.1253 | 30 | [12 empty] | 938.0096 | 10.99042 | 0.00436984 | 0.131095 | 30.131 | 29.9999 | [12 empty] | 938.0054 | 8.66746 | 0.00303946 | 0.0911824 | 30.0908 | 29.9996 | [12 empty] | 937.9996 | 10.75929 | 0.00412376 | 0.123713 | 30.1238 | 30 | [12 empty] | 938.0047 | 8.659271 | 0.00296173 | 0.088853 | 30.0892 | 30.0004 | [12 empty] | 938.0046 | 8.910491 | 0.0029298 | 0.0878939 | 30.0879 | 30 | [12 empty] | 938 | 10.52411 | 0.00447455 | 0.134236 | 30.1342 | 30 | [12 empty] | 937.9967 | 9.845159 | 0.00350861 | 0.105258 | 30.1053 | 30
940.0037 | 11.36064 | 0.00431962 | 0.129589 | 30.1296 | 30 | [12 empty] | 939.9857 | 10.62555 | 0.00418966 | 0.12569 | 30.1257 | 30 | [12 empty] | 940.0096 | 11.01839 | 0.00438901 | 0.13167 | 30.1316 | 29.9999 | [12 empty] | 940.0054 | 8.696132 | 0.0030541 | 0.0916217 | 30.0912 | 29.9996 | [12 empty] | 939.9996 | 10.78811 | 0.00413276 | 0.123983 | 30.124 | 30 | [12 empty] | 940.0047 | 8.685724 | 0.00298084 | 0.0894263 | 30.0898 | 30.0004 | [12 empty] | 940.0046 | 8.938776 | 0.00293791 | 0.0881374 | 30.0881 | 30 | [12 empty] | 940 | 10.5523 | 0.00449641 | 0.134892 | 30.1349 | 30 | [12 empty] | 939.9967 | 9.873161 | 0.00351633 | 0.10549 | 30.1055 | 30
942.0037 | 11.38895 | 0.00433509 | 0.130053 | 30.13 | 30 | [12 empty] | 941.9857 | 10.65425 | 0.00420186 | 0.126056 | 30.1261 | 30 | [12 empty] | 942.0096 | 11.0468 | 0.00440661 | 0.132198 | 30.1321 | 29.9999 | [12 empty] | 942.0054 | 8.724353 | 0.00306798 | 0.0920381 | 30.0916 | 29.9996 | [12 empty] | 941.9996 | 10.81613 | 0.00414906 | 0.124472 | 30.1245 | 30 | [12 empty] | 942.0047 | 8.712479 | 0.00299475 | 0.0898436 | 30.0902 | 30.0004 | [12 empty] | 942.0046 | 8.967296875 | 0.00295426 | 0.0886278 | 30.0886 | 30 | [12 empty] | 942 | 10.57999 | 0.00451004 | 0.135301 | 30.1353 | 30 | [12 empty] | 941.9967 | 9.901012 | 0.00353275 | 0.105982 | 30.106 | 30
944.0037 | 11.41765 | 0.00435124 | 0.130537 | 30.1305 | 30 | [12 empty] | 943.9857 | 10.68351 | 0.00422228 | 0.126669 | 30.1267 | 30 | [12 empty] | 944.0096 | 11.07674 | 0.00442484 | 0.132745 | 30.1327 | 29.9999 | [12 empty] | 944.0054 | 8.752687 | 0.00308391 | 0.0925159 | 30.0921 | 29.9996 | [12 empty] | 943.9996 | 10.84483 | 0.00416304 | 0.124892 | 30.1249 | 30 | [12 empty] | 944.0047 | 8.739506 | 0.00299861 | 0.0899595 | 30.0903 | 30.0004 | [12 empty] | 944.0046 | 8.995295 | 0.0029635 | 0.0889049 | 30.0889 | 30 | [12 empty] | 944 | 10.60758 | 0.00452728 | 0.135818 | 30.1358 | 30 | [12 empty] | 943.9967 | 9.929161 | 0.00354766 | 0.10643 | 30.1064 | 30
946.0037 | 11.44555 | 0.00437463 | 0.131239 | 30.1312 | 30 | [12 empty] | 945.9857 | 10.71274 | 0.00424176 | 0.127253 | 30.1273 | 30 | [12 empty] | 946.0096 | 11.1062 | 0.00443627 | 0.133088 | 30.133 | 29.9999 | [12 empty] | 946.0054 | 8.781105 | 0.00308839 | 0.0926503 | 30.0922 | 29.9996 | [12 empty] | 945.9996 | 10.87304 | 0.00418423 | 0.125527 | 30.1256 | 30 | [12 empty] | 946.0047 | 8.76636 | 0.00301296 | 0.09039 | 30.0908 | 30.0004 | [12 empty] | 946.0046 | 9.024252 | 0.00297687 | 0.089306 | 30.0893 | 30 | [12 empty] | 946 | 10.63521 | 0.00454558 | 0.136367 | 30.1363 | 30 | [12 empty] | 945.9967 | 9.956938 | 0.00356521 | 0.106956 | 30.107 | 30
948.0037 | 11.47365 | 0.00438356 | 0.131507 | 30.1315 | 30 | [12 empty] | 947.9857 | 10.74127 | 0.00425703 | 0.127711 | 30.1277 | 30 | [12 empty] | 948.0096 | 11.13555 | 0.00445759 | 0.133728 | 30.1337 | 29.9999 | [12 empty] | 948.0054 | 8.808617 | 0.00310716 | 0.0932136 | 30.0928 | 29.9996 | [12 empty] | 947.9996 | 10.90121875 | 0.00419072 | 0.125722 | 30.1258 | 30 | [12 empty] | 948.0047 | 8.793186 | 0.00302086 | 0.090627 | 30.091 | 30.0004 | [12 empty] | 948.0046 | 9.053522 | 0.00299433 | 0.0898298 | 30.0898 | 30 | [12 empty] | 948 | 10.66317 | 0.00456244 | 0.136873 | 30.1368 | 30 | [12 empty] | 947.9967 | 9.984605 | 0.00357893 | 0.107368 | 30.1074 | 30
950.0037 | 11.50231 | 0.00440071 | 0.132021 | 30.132 | 30 | [12 empty] | 949.9857 | 10.77025 | 0.00426767 | 0.12803 | 30.128 | 30 | [12 empty] | 950.0096 | 11.16509 | 0.00447707 | 0.134312 | 30.1342 | 29.9999 | [12 empty] | 950.0054 | 8.836735 | 0.00311841 | 0.093551 | 30.0931 | 29.9996 | [12 empty] | 949.9996 | 10.92945 | 0.00420971 | 0.126292 | 30.1263 | 30 | [12 empty] | 950.0047 | 8.819837 | 0.00302478 | 0.0907445 | 30.0911 | 30.0004 | [12 empty] | 950.0046 | 9.081921 | 0.00300067 | 0.0900202 | 30.09 | 30 | [12 empty] | 950 | 10.69071 | 0.00458485 | 0.137545 | 30.1375 | 30 | [12 empty] | 949.9967 | 10.01235 | 0.00358996 | 0.107699 | 30.1077 | 30
952.0037 | 11.5306 | 0.00441731 | 0.132519 | 30.1325 | 30 | [12 empty] | 951.9857 | 10.79864 | 0.00428866 | 0.12866 | 30.1287 | 30 | [12 empty] | 952.0096 | 11.19403125 | 0.00449659 | 0.134897 | 30.1348 | 29.9999 | [12 empty] | 952.0054 | 8.865009 | 0.00313441 | 0.094031 | 30.0936 | 29.9996 | [12 empty] | 951.9996 | 10.95792 | 0.0042291 | 0.126873 | 30.1269 | 30 | [12 empty] | 952.0047 | 8.846442 | 0.00304416 | 0.0913259 | 30.0917 | 30.0004 | [12 empty] | 952.0046 | 9.111257 | 0.00301111 | 0.0903333 | 30.0903 | 30 | [12 empty] | 952 | 10.71838 | 0.00459321 | 0.137796 | 30.1378 | 30 | [12 empty] | 951.9967 | 10.04026 | 0.00360067 | 0.10802 | 30.108 | 30
954.0037 | 11.55866 | 0.00443717 | 0.133115 | 30.1331 | 30 | [12 empty] | 953.9857 | 10.82676 | 0.0043083 | 0.129249 | 30.1293 | 30 | [12 empty] | 954.0096 | 11.22244 | 0.00451313 | 0.135393 | 30.1353 | 29.9999 | [12 empty] | 954.0054 | 8.893036 | 0.00314609 | 0.0943812 | 30.094 | 29.9996 | [12 empty] | 953.9996 | 10.98678 | 0.00424818 | 0.127446 | 30.1275 | 30 | [12 empty] | 954.0047 | 8.873028 | 0.00305422 | 0.0916277 | 30.092 | 30.0004 | [12 empty] | 954.0046 | 9.139821 | 0.00302263 | 0.0906788 | 30.0907 | 30 | [12 empty] | 954 | 10.74617 | 0.00461408 | 0.138422 | 30.1384 | 30 | [12 empty] | 953.9967 | 10.06764 | 0.00361544 | 0.108463 | 30.1085 | 30
956.0037 | 11.58768 | 0.00444968 | 0.13349 | 30.1335 | 30 | [12 empty] | 955.9857 | 10.85506 | 0.00432354 | 0.129706 | 30.1297 | 30 | [12 empty] | 956.0096 | 11.25095 | 0.00453379 | 0.136013 | 30.1359 | 29.9999 | [12 empty] | 956.0054 | 8.920966 | 0.0031614 | 0.0948406 | 30.0944 | 29.9996 | [12 empty] | 955.9996 | 11.01491 | 0.00426757 | 0.128027 | 30.1281 | 30 | [12 empty] | 956.0047 | 8.900825 | 0.00306471 | 0.0919424 | 30.0923 | 30.0004 | [12 empty] | 956.0046 | 9.168167 | 0.00303509 | 0.0910528 | 30.091 | 30 | [12 empty] | 956 | 10.7741 | 0.00463166 | 0.13895 | 30.1389 | 30 | [12 empty] | 955.9967 | 10.09536 | 0.00363524 | 0.109057 | 30.1091 | 30
958.0037 | 11.61709 | 0.00447308 | 0.134192 | 30.1342 | 30 | [12 empty] | 957.9857 | 10.88356 | 0.00434439 | 0.130332 | 30.1303 | 30 | [12 empty] | 958.0096 | 11.27951 | 0.00454887 | 0.136466 | 30.1364 | 29.9999 | [12 empty] | 958.0054 | 8.949817 | 0.00317944 | 0.0953818 | 30.095 | 29.9996 | [12 empty] | 957.9996 | 11.04298 | 0.00427211 | 0.128163 | 30.1282 | 30 | [12 empty] | 958.0047 | 8.927975 | 0.00307319 | 0.0921967 | 30.0926 | 30.0004 | [12 empty] | 958.0046 | 9.196223 | 0.00305149 | 0.0915446 | 30.0915 | 30 | [12 empty] | 958 | 10.80223 | 0.0046572 | 0.139716 | 30.1397 | 30 | [12 empty] | 957.9967 | 10.12247 | 0.00364549 | 0.109365 | 30.1094 | 30
960.0037 | 11.64602 | 0.0044941 | 0.134823 | 30.1348 | 30 | [12 empty] | 959.9857 | 10.9121 | 0.00435777 | 0.130733 | 30.1308 | 30 | [12 empty] | 960.0096 | 11.30746 | 0.00456298 | 0.136889 | 30.1368 | 29.9999 | [12 empty] | 960.0054 | 8.978384 | 0.00318693 | 0.0956065 | 30.0952 | 29.9996 | [12 empty] | 959.9996 | 11.07083 | 0.00429736 | 0.128921 | 30.129 | 30 | [12 empty] | 960.0047 | 8.954889 | 0.00308953 | 0.0926871 | 30.0931 | 30.0004 | [12 empty] | 960.0046 | 9.224784 | 0.00306469 | 0.0919406 | 30.0919 | 30 | [12 empty] | 960 | 10.82996 | 0.00466432 | 0.13993 | 30.1399 | 30 | [12 empty] | 959.9967 | 10.15021 | 0.00366934 | 0.11008 | 30.1101 | 30
962.0037 | 11.67532 | 0.00450746 | 0.135224 | 30.1352 | 30 | [12 empty] | 961.9817 | 10.94074 | 0.0043743 | 0.131229 | 30.1312 | 30 | [12 empty] | 962.0096 | 11.33604 | 0.00457327 | 0.137198 | 30.1371 | 29.9999 | [12 empty] | 962.0054 | 9.006371 | 0.00320152 | 0.0960443 | 30.0956 | 29.9996 | [12 empty] | 961.9996 | 11.09901 | 0.00431351 | 0.129405 | 30.1295 | 30 | [12 empty] | 962.0047 | 8.981843 | 0.00309501 | 0.0928515 | 30.0932 | 30.0004 | [12 empty] | 962.0046 | 9.253287 | 0.00306433 | 0.0919299 | 30.0919 | 30 | [12 empty] | 962 | 10.85759 | 0.00468417 | 0.140525 | 30.1405 | 30 | [12 empty] | 961.9967 | 10.17801 | 0.00368114 | 0.110434 | 30.1104 | 30
964.0037 | 11.70459 | 0.00453106 | 0.135932 | 30.1359 | 30 | [12 empty] | 963.9833 | 10.9689 | 0.00439447 | 0.131834 | 30.1319 | 30 | [12 empty] | 964.0096 | 11.36461 | 0.00460032 | 0.138009 | 30.1379 | 29.9999 | [12 empty] | 964.0054 | 9.03448 | 0.00320921 | 0.0962748 | 30.0958 | 29.9996 | [12 empty] | 963.9996 | 11.1271 | 0.00433745 | 0.130124 | 30.1302 | 30 | [12 empty] | 964.0047 | 9.00905 | 0.00311188 | 0.0933574 | 30.0937 | 30.0004 | [12 empty] | 964.0046 | 9.282343 | 0.00307413 | 0.092224 | 30.0922 | 30 | [12 empty] | 964 | 10.88497 | 0.00470434 | 0.14113 | 30.1411 | 30 | [12 empty] | 963.9967 | 10.20572 | 0.00369179 | 0.110754 | 30.1108 | 30
966.0037 | 11.73293 | 0.00454795 | 0.136439 | 30.1364 | 30 | [12 empty] | 965.9833 | 10.99675 | 0.00440812 | 0.132244 | 30.1323 | 30 | [12 empty] | 966.0096 | 11.39328 | 0.00461413 | 0.138424 | 30.1384 | 29.9999 | [12 empty] | 966.0054 | 9.063222 | 0.00322776 | 0.0968314 | 30.0964 | 29.9996 | [12 empty] | 965.9996 | 11.15495 | 0.00434136 | 0.130241 | 30.1303 | 30 | [12 empty] | 966.0047 | 9.036138 | 0.00311471 | 0.0934426 | 30.0938 | 30.0004 | [12 empty] | 966.0046 | 9.311816 | 0.00310213 | 0.0930637 | 30.0931 | 30 | [12 empty] | 966 | 10.9124 | 0.00472045 | 0.141614 | 30.1416 | 30 | [12 empty] | 965.9967 | 10.23315 | 0.00370005 | 0.111001 | 30.111 | 30
968.0037 | 11.76128 | 0.00456352 | 0.136906 | 30.1369 | 30 | [12 empty] | 967.9833 | 11.0253 | 0.00442604 | 0.132781 | 30.1328 | 30 | [12 empty] | 968.0096 | 11.42228 | 0.00463202 | 0.13896 | 30.1389 | 29.9999 | [12 empty] | 968.0054 | 9.091821 | 0.00324192 | 0.0972563 | 30.0968 | 29.9996 | [12 empty] | 967.9996 | 11.18257 | 0.00436493 | 0.130948 | 30.131 | 30 | [12 empty] | 968.0047 | 9.063447 | 0.00312921 | 0.0938775 | 30.0942 | 30.0004 | [12 empty] | 968.0007 | 9.339854 | 0.00311073 | 0.093322 | 30.0933 | 30 | [12 empty] | 968 | 10.93964 | 0.00474288 | 0.142286 | 30.1423 | 30 | [12 empty] | 967.9967 | 10.26044 | 0.00371602 | 0.111481 | 30.1115 | 30
970.0037 | 11.78994 | 0.00458066 | 0.13742 | 30.1374 | 30 | [12 empty] | 969.9833 | 11.05385 | 0.00444358 | 0.133308 | 30.1333 | 30 | [12 empty] | 970.0096 | 11.45078 | 0.00465167 | 0.13955 | 30.1395 | 29.9999 | [12 empty] | 970.0054 | 9.121043 | 0.00325267 | 0.0975787 | 30.0972 | 29.9996 | [12 empty] | 969.9996 | 11.21051 | 0.00437673 | 0.131302 | 30.1313 | 30 | [12 empty] | 970.0047 | 9.091618 | 0.00314635 | 0.0943915 | 30.0948 | 30.0004 | [12 empty] | 970.0022 | 9.368437 | 0.0031301 | 0.0939029 | 30.0939 | 30 | [12 empty] | 970 | 10.96722 | 0.00475953 | 0.142786 | 30.1428 | 30 | [12 empty] | 969.9967 | 10.28743 | 0.00373738 | 0.112122 | 30.1121 | 30
972.0037 | 11.81757 | 0.00460002 | 0.138001 | 30.138 | 30 | [12 empty] | 971.9833 | 11.0818 | 0.0044587 | 0.133761 | 30.1338 | 30 | [12 empty] | 972.0058 | 11.47854 | 0.00467769 | 0.14033 | 30.1403 | 29.9999 | [12 empty] | 972.0054 | 9.150394 | 0.00326975 | 0.0980912 | 30.0977 | 29.9996 | [12 empty] | 971.9996 | 11.23893 | 0.00439828 | 0.131949 | 30.132 | 30 | [12 empty] | 972.0069 | 9.11935 | 0.00315933 | 0.094781 | 30.0951 | 30.0004 | [12 empty] | 972.0022 | 9.396512 | 0.0031414 | 0.0942421 | 30.0942 | 30 | [12 empty] | 972 | 10.99546 | 0.00477988 | 0.143396 | 30.1434 | 30 | [12 empty] | 971.9967 | 10.31472 | 0.00375166 | 0.11255 | 30.1126 | 30
974.0037 | 11.84548 | 0.00461722 | 0.138517 | 30.1385 | 30 | [12 empty] | 973.9833 | 11.11037 | 0.00447384 | 0.134215 | 30.1342 | 30 | [12 empty] | 974.0073 | 11.50717 | 0.00469569 | 0.14087 | 30.1408 | 29.9999 | [12 empty] | 974.0054 | 9.178936 | 0.00328321 | 0.0984948 | 30.0981 | 29.9996 | [12 empty] | 973.9996 | 11.26713 | 0.00441548 | 0.132464 | 30.1325 | 30 | [12 empty] | 974.0069 | 9.147475 | 0.00316988 | 0.0950977 | 30.0955 | 30.0004 | [12 empty] | 974.0022 | 9.42538 | 0.00315289 | 0.0945865 | 30.0946 | 30 | [12 empty] | 974 | 11.02336 | 0.0047942 | 0.143826 | 30.1438 | 30 | [12 empty] | 973.9967 | 10.34284 | 0.00376218 | 0.112865 | 30.1129 | 30
976.0037 | 11.87378 | 0.00463597 | 0.139079 | 30.1391 | 30 | [12 empty] | 975.9833 | 11.1388 | 0.00449248 | 0.134775 | 30.1348 | 30 | [12 empty] | 976.0073 | 11.53584 | 0.00470909 | 0.141273 | 30.1412 | 29.9999 | [12 empty] | 976.0054 | 9.207845 | 0.00329168 | 0.098749 | 30.0983 | 29.9996 | [12 empty] | 975.9996 | 11.29564 | 0.00442767 | 0.13283 | 30.1329 | 30 | [12 empty] | 976.0069 | 9.17503125 | 0.00318472 | 0.0955428 | 30.0959 | 30.0004 | [12 empty] | 976.0022 | 9.453495 | 0.00315275 | 0.0945825 | 30.0946 | 30 | [12 empty] | 976 | 11.05142 | 0.00481262 | 0.144378 | 30.1444 | 30 | [12 empty] | 975.9967 | 10.37032 | 0.00377736 | 0.113321 | 30.1133 | 30
978.0037 | 11.9017 | 0.00465531 | 0.139659 | 30.1396 | 30 | [12 empty] | 977.9833 | 11.16665 | 0.00451049 | 0.135315 | 30.1353 | 30 | [12 empty] | 978.0073 | 11.56381 | 0.00472749 | 0.141824 | 30.1418 | 29.9999 | [12 empty] | 978.0054 | 9.236134 | 0.00330672 | 0.0992003 | 30.0988 | 29.9996 | [12 empty] | 977.9996 | 11.32398 | 0.00445001 | 0.133501 | 30.1335 | 30 | [12 empty] | 978.0069 | 9.202735 | 0.00318798 | 0.0956407 | 30.096 | 30.0004 | [12 empty] | 978.0022 | 9.481674 | 0.00317354 | 0.0952061 | 30.0952 | 30 | [12 empty] | 978 | 11.07896 | 0.00483886 | 0.145166 | 30.1451 | 30 | [12 empty] | 977.9967 | 10.39748 | 0.00379196 | 0.113759 | 30.1138 | 30
980.0037 | 11.93001 | 0.00466998 | 0.140099 | 30.1401 | 30 | [12 empty] | 979.9833 | 11.1949 | 0.00452681 | 0.135804 | 30.1358 | 30 | [12 empty] | 980.0073 | 11.5924375 | 0.0047442 | 0.142326 | 30.1423 | 29.9999 | [12 empty] | 980.0054 | 9.264323 | 0.00332794 | 0.0998368 | 30.0994 | 29.9996 | [12 empty] | 979.9996 | 11.35126 | 0.00447598 | 0.13428 | 30.1343 | 30 | [12 empty] | 980.0069 | 9.230261 | 0.00321364 | 0.0964103 | 30.0968 | 30.0004 | [12 empty] | 980.0022 | 9.509718 | 0.00318793 | 0.0956379 | 30.0956 | 30 | [12 empty] | 980 | 11.10682 | 0.00485691 | 0.145707 | 30.1457 | 30 | [12 empty] | 979.9967 | 10.42497 | 0.00380704 | 0.114211 | 30.1142 | 30
982.0037 | 11.95867 | 0.00469092 | 0.140727 | 30.1407 | 30 | [12 empty] | 981.9833 | 11.22298 | 0.00454688 | 0.136407 | 30.1364 | 30 | [12 empty] | 982.0073 | 11.62096 | 0.00476675 | 0.143002 | 30.1429 | 29.9999 | [12 empty] | 982.0054 | 9.29281 | 0.0033469 | 0.100406 | 30.1 | 29.9996 | [12 empty] | 981.9996 | 11.37875 | 0.00449228 | 0.134769 | 30.1348 | 30 | [12 empty] | 982.0069 | 9.257832 | 0.00321531 | 0.0964606 | 30.0968 | 30.0004 | [12 empty] | 982.0022 | 9.537435 | 0.00320065 | 0.0960194 | 30.096 | 30 | [12 empty] | 982 | 11.13449 | 0.00487219 | 0.146166 | 30.1461 | 30 | [12 empty] | 981.9967 | 10.45279 | 0.00381845 | 0.114553 | 30.1146 | 30
984.0037 | 11.98661 | 0.00471473 | 0.141442 | 30.1414 | 30 | [12 empty] | 983.9833 | 11.2509 | 0.0045633 | 0.136899 | 30.1369 | 30 | [12 empty] | 984.0073 | 11.64888 | 0.00479516 | 0.143854 | 30.1438 | 29.9999 | [12 empty] | 984.0054 | 9.321726 | 0.00335315 | 0.100593 | 30.1002 | 29.9996 | [12 empty] | 983.9996 | 11.40629 | 0.00450431 | 0.13513 | 30.1352 | 30 | [12 empty] | 984.0069 | 9.285291 | 0.00322919 | 0.096877 | 30.0972 | 30.0004 | [12 empty] | 984.0022 | 9.565752 | 0.00321351 | 0.0964052 | 30.0964 | 30 | [12 empty] | 984 | 11.16288 | 0.0048985 | 0.146955 | 30.1469 | 30 | [12 empty] | 983.9967 | 10.48005 | 0.0038358 | 0.115074 | 30.1151 | 30
986.0037 | 12.01471 | 0.00473552 | 0.142065 | 30.1421 | 30 | [12 empty] | 985.9833 | 11.27917 | 0.00457682 | 0.137305 | 30.1373 | 30 | [12 empty] | 986.0073 | 11.67734 | 0.00480006 | 0.144002 | 30.1439 | 29.9999 | [12 empty] | 986.0054 | 9.350227 | 0.00337375 | 0.101211 | 30.1008 | 29.9996 | [12 empty] | 985.9996 | 11.43363 | 0.00452673 | 0.135802 | 30.1358 | 30 | [12 empty] | 986.0034 | 9.312389 | 0.00323951 | 0.0971865 | 30.0976 | 30.0004 | [12 empty] | 986.0022 | 9.593839 | 0.00324904 | 0.0974711 | 30.0975 | 30 | [12 empty] | 986 | 11.1909 | 0.00491363 | 0.147409 | 30.1474 | 30 | [12 empty] | 985.9967 | 10.5073 | 0.00385434 | 0.11563 | 30.1156 | 30
988.0037 | 12.0432 | 0.0047533 | 0.142599 | 30.1426 | 30 | [12 empty] | 987.9833 | 11.30778 | 0.00459776 | 0.137933 | 30.138 | 30 | [12 empty] | 988.0073 | 11.70604 | 0.00482821 | 0.144846 | 30.1448 | 29.9999 | [12 empty] | 988.0054 | 9.378583 | 0.00338376 | 0.101511 | 30.1011 | 29.9996 | [12 empty] | 987.9996 | 11.46202 | 0.00454005 | 0.136202 | 30.1362 | 30 | [12 empty] | 988.0046 | 9.340006 | 0.00325477 | 0.0976444 | 30.098 | 30.0004 | [12 empty] | 988.0022 | 9.621782 | 0.00323824 | 0.0971472 | 30.0971 | 30 | [12 empty] | 988 | 11.21854 | 0.0049263 | 0.147789 | 30.1478 | 30 | [12 empty] | 987.9967 | 10.53463 | 0.00387683 | 0.116305 | 30.1163 | 30
990.0037 | 12.07065 | 0.00477332 | 0.1432 | 30.1432 | 30 | [12 empty] | 989.9833 | 11.33577 | 0.0046183 | 0.138549 | 30.1386 | 30 | [12 empty] | 990.0073 | 11.7341 | 0.00483907 | 0.145172 | 30.1451 | 29.9999 | [12 empty] | 990.0054 | 9.406987 | 0.00338808 | 0.101641 | 30.1012 | 29.9996 | [12 empty] | 989.9996 | 11.49061 | 0.00455493 | 0.136648 | 30.1367 | 30 | [12 empty] | 990.0046 | 9.366903 | 0.00326438 | 0.0979326 | 30.0983 | 30.0004 | [12 empty] | 990.0022 | 9.649802 | 0.00325461 | 0.0976384 | 30.0976 | 30 | [12 empty] | 990 | 11.24697 | 0.00496049 | 0.148815 | 30.1488 | 30 | [12 empty] | 989.9967 | 10.56169 | 0.00388527 | 0.116558 | 30.1166 | 30
992.0037 | 12.09866 | 0.00479754 | 0.143926 | 30.1439 | 30 | [12 empty] | 991.9833 | 11.36385 | 0.00463149 | 0.138945 | 30.139 | 30 | [12 empty] | 992.0073 | 11.76251 | 0.00485754 | 0.145726 | 30.1457 | 29.9999 | [12 empty] | 992.0054 | 9.435434 | 0.00341374 | 0.102411 | 30.102 | 29.9996 | [12 empty] | 991.9996 | 11.51906 | 0.0045735 | 0.137205 | 30.1373 | 30 | [12 empty] | 992.0046 | 9.393744 | 0.00328119 | 0.098437 | 30.0988 | 30.0004 | [12 empty] | 992.0022 | 9.67821 | 0.00326208 | 0.0978624 | 30.0979 | 30 | [12 empty] | 992 | 11.274 | 0.00497165 | 0.149149 | 30.1491 | 30 | [12 empty] | 991.9967 | 10.58952 | 0.00390381 | 0.117114 | 30.1171 | 30
994.0037 | 12.12701 | 0.00480695 | 0.144208 | 30.1442 | 30 | [12 empty] | 993.9833 | 11.39207 | 0.004646 | 0.13938 | 30.1394 | 30 | [12 empty] | 994.0073 | 11.79079 | 0.00488404 | 0.146521 | 30.1465 | 29.9999 | [12 empty] | 994.0054 | 9.463933 | 0.00342415 | 0.102723 | 30.1023 | 29.9996 | [12 empty] | 993.9996 | 11.54742 | 0.00459603 | 0.137881 | 30.1379 | 30 | [12 empty] | 994.0046 | 9.421198 | 0.00328706 | 0.098613 | 30.099 | 30.0004 | [12 empty] | 994.0022 | 9.706807 | 0.00327773 | 0.0983319 | 30.0983 | 30 | [12 empty] | 994 | 11.30208 | 0.00498465 | 0.149539 | 30.1495 | 30 | [12 empty] | 993.9967 | 10.61714 | 0.00391773 | 0.117532 | 30.1175 | 30
996.0037 | 12.15546 | 0.00483477 | 0.145043 | 30.145 | 30 | [12 empty] | 995.9833 | 11.41983 | 0.00466823 | 0.140047 | 30.1401 | 30 | [12 empty] | 996.0073 | 11.81847 | 0.00488596 | 0.146578 | 30.1465 | 29.9999 | [12 empty] | 996.0054 | 9.492123 | 0.00343907 | 0.103171 | 30.1027 | 29.9996 | [12 empty] | 995.9996 | 11.57474 | 0.00461252 | 0.138376 | 30.1384 | 30 | [12 empty] | 996.0046 | 9.448728 | 0.00330712 | 0.0992149 | 30.0996 | 30.0004 | [12 empty] | 996.0022 | 9.736051 | 0.00329461 | 0.0988383 | 30.0988 | 30 | [12 empty] | 996 | 11.32992 | 0.00499802 | 0.14994 | 30.1499 | 30 | [12 empty] | 995.9967 | 10.64494 | 0.00393217 | 0.117965 | 30.118 | 30
998.0037 | 12.18329 | 0.00485447 | 0.145634 | 30.1456 | 30 | [12 empty] | 997.9833 | 11.44793 | 0.00468537 | 0.140561 | 30.1406 | 30 | [12 empty] | 998.0073 | 11.84682 | 0.00490769 | 0.14723 | 30.1472 | 29.9999 | [12 empty] | 998.0054 | 9.52009375 | 0.00344837 | 0.10345 | 30.103 | 29.9996 | [12 empty] | 997.9996 | 11.60267 | 0.00462856 | 0.138857 | 30.1389 | 30 | [12 empty] | 998.0046 | 9.47590625 | 0.00331296 | 0.09939 | 30.0998 | 30.0004 | [12 empty] | 998.0022 | 9.764635 | 0.00330728 | 0.0992185 | 30.0992 | 30 | [12 empty] | 998 | 11.35769 | 0.00503003 | 0.150901 | 30.1509 | 30 | [12 empty] | 997.9967 | 10.67201 | 0.00395148 | 0.118545 | 30.1185 | 30
1000.004 | 12.21183 | 0.00487943 | 0.146383 | 30.1464 | 30 | [12 empty] | 999.9833 | 11.47576 | 0.00470614 | 0.141184 | 30.1412 | 30 | [12 empty] | 1000.007 | 11.87489 | 0.00493888 | 0.148166 | 30.1481 | 29.9999 | [12 empty] | 1000.005 | 9.54782 | 0.00346248 | 0.103873 | 30.1034 | 29.9996 | [12 empty] | 999.9996 | 11.63066 | 0.00464656 | 0.139397 | 30.1394 | 30 | [12 empty] | 1000.005 | 9.503168 | 0.00332742 | 0.0998239 | 30.1002 | 30.0004 | [12 empty] | 1000.002 | 9.792792 | 0.00330962 | 0.0992885 | 30.0993 | 30 | [12 empty] | 1000 | 11.38469 | 0.00504433 | 0.15133 | 30.1513 | 30 | [12 empty] | 999.9967 | 10.69923 | 0.00396463 | 0.118939 | 30.1189 | 30
1002.004 | 12.24014 | 0.00489184 | 0.146755 | 30.1467 | 30 | [12 empty] | 1001.983 | 11.50395 | 0.00471841 | 0.141553 | 30.1416 | 30 | [12 empty] | 1002.003 | 11.90375 | 0.00495081 | 0.148524 | 30.1485 | 29.9999 | [12 empty] | 1002.005 | 9.576276 | 0.00348329 | 0.104497 | 30.1041 | 29.9996 | [12 empty] | 1002 | 11.65892 | 0.00466854 | 0.140056 | 30.1401 | 30 | [12 empty] | 1002.005 | 9.530285 | 0.00333426 | 0.100029 | 30.1004 | 30.0004 | [12 empty] | 1002.002 | 9.821093 | 0.00333053 | 0.0999159 | 30.0999 | 30 | [12 empty] | 1002 | 11.41207 | 0.00506934 | 0.15208 | 30.1521 | 30 | [12 empty] | 1001.997 | 10.72664 | 0.00397816 | 0.119345 | 30.1193 | 30
1004.004 | 12.26788 | 0.00491058 | 0.147317 | 30.1473 | 30 | [12 empty] | 1003.983 | 11.53253 | 0.00474264 | 0.142279 | 30.1423 | 30 | [12 empty] | 1004.005 | 11.93223 | 0.00496979 | 0.149093 | 30.149 | 29.9999 | [12 empty] | 1004.005 | 9.604424 | 0.00350212 | 0.105062 | 30.1046 | 29.9996 | [12 empty] | 1004 | 11.68639 | 0.00468677 | 0.140603 | 30.1407 | 30 | [12 empty] | 1004.005 | 9.556651 | 0.003344 | 0.100321 | 30.1007 | 30.0004 | [12 empty] | 1004.002 | 9.849403 | 0.00334445 | 0.100334 | 30.1003 | 30 | [12 empty] | 1004 | 11.4399 | 0.00508811 | 0.152643 | 30.1526 | 30 | [12 empty] | 1003.997 | 10.75409 | 0.00399348 | 0.119805 | 30.1198 | 30
1006.006 | 12.29590625 | 0.0049375 | 0.148125 | 30.1481 | 30 | [12 empty] | 1005.983 | 11.56095 | 0.00475764 | 0.142729 | 30.1427 | 30 | [12 empty] | 1006.005 | 11.9617 | 0.00499748 | 0.149924 | 30.1499 | 29.9999 | [12 empty] | 1006.005 | 9.633108 | 0.00351397 | 0.105417 | 30.105 | 29.9996 | [12 empty] | 1006 | 11.71434 | 0.00471236 | 0.141371 | 30.1414 | 30 | [12 empty] | 1006.005 | 9.583587 | 0.0033482 | 0.100447 | 30.1008 | 30.0004 | [12 empty] | 1006.002 | 9.877976 | 0.00335782 | 0.100734 | 30.1007 | 30 | [12 empty] | 1006 | 11.46656 | 0.00510393 | 0.153118 | 30.1531 | 30 | [12 empty] | 1005.997 | 10.7830625 | 0.00400885 | 0.120265 | 30.1203 | 30
1008.006 | 12.32315 | 0.00495589 | 0.148677 | 30.1487 | 30 | [12 empty] | 1007.983 | 11.58902 | 0.00477569 | 0.143271 | 30.1433 | 30 | [12 empty] | 1008.005 | 11.98986 | 0.00501553 | 0.150466 | 30.1504 | 29.9999 | [12 empty] | 1008.005 | 9.66098 | 0.00352212 | 0.105662 | 30.1052 | 29.9996 | [12 empty] | 1008 | 11.74332 | 0.00472398 | 0.14172 | 30.1418 | 30 | [12 empty] | 1008.005 | 9.610966 | 0.00337518 | 0.101257 | 30.1016 | 30.0004 | [12 empty] | 1008.002 | 9.906699 | 0.00337022 | 0.101107 | 30.1011 | 30 | [12 empty] | 1008 | 11.49404 | 0.00512853 | 0.153856 | 30.1538 | 30 | [12 empty] | 1007.997 | 10.8112 | 0.00402425 | 0.120727 | 30.1207 | 30
1010.006 | 12.35058 | 0.00497583 | 0.149275 | 30.1493 | 30 | [12 empty] | 1009.983 | 11.61665 | 0.00479266 | 0.14378 | 30.1438 | 30 | [12 empty] | 1010.005 | 12.01762 | 0.00503944 | 0.151183 | 30.1511 | 29.9999 | [12 empty] | 1010.005 | 9.688897 | 0.00354037 | 0.106209 | 30.1058 | 29.9996 | [12 empty] | 1010 | 11.7718 | 0.00474397 | 0.142319 | 30.1424 | 30 | [12 empty] | 1010.005 | 9.638351 | 0.00338765 | 0.101631 | 30.102 | 30.0004 | [12 empty] | 1010.002 | 9.935662 | 0.00337755 | 0.101327 | 30.1013 | 30 | [12 empty] | 1010 | 11.52149 | 0.00514909 | 0.154473 | 30.1544 | 30 | [12 empty] | 1009.997 | 10.83882 | 0.00404968 | 0.12149 | 30.1215 | 30
1012.006 | 12.37817 | 0.00500154 | 0.150046 | 30.15 | 30 | [12 empty] | 1011.979 | 11.64545 | 0.00481073 | 0.144322 | 30.1443 | 30 | [12 empty] | 1012.005 | 12.04623 | 0.0050602 | 0.151806 | 30.1517 | 29.9999 | [12 empty] | 1012.005 | 9.717177 | 0.00355039 | 0.10651 | 30.1061 | 29.9996 | [12 empty] | 1012 | 11.80017 | 0.00476435 | 0.142931 | 30.143 | 30 | [12 empty] | 1012.005 | 9.66565625 | 0.00339624 | 0.101888 | 30.1023 | 30.0004 | [12 empty] | 1012.002 | 9.964376 | 0.00339574 | 0.101872 | 30.1019 | 30 | [12 empty] | 1012 | 11.54842 | 0.0051685 | 0.155055 | 30.155 | 30 | [12 empty] | 1011.997 | 10.8662 | 0.00405764 | 0.121729 | 30.1217 | 30
1014.006 | 12.40655 | 0.00503051 | 0.150915 | 30.1509 | 30 | [12 empty] | 1013.981 | 11.67364 | 0.00483308 | 0.144992 | 30.145 | 30 | [12 empty] | 1014.005 | 12.07449 | 0.00509613 | 0.152884 | 30.1528 | 29.9999 | [12 empty] | 1014.005 | 9.745684 | 0.00356525 | 0.106956 | 30.1065 | 29.9996 | [12 empty] | 1014 | 11.8282 | 0.00478471 | 0.143542 | 30.1436 | 30 | [12 empty] | 1014.005 | 9.69287 | 0.00340864 | 0.10226 | 30.1026 | 30.0004 | [12 empty] | 1014.002 | 9.993507 | 0.00341284 | 0.102385 | 30.1024 | 30 | [12 empty] | 1014 | 11.57569 | 0.00518946 | 0.155684 | 30.1557 | 30 | [12 empty] | 1013.997 | 10.8935 | 0.00407431 | 0.122229 | 30.1222 | 30
1016.006 | 12.43482 | 0.00505174 | 0.151552 | 30.1515 | 30 | [12 empty] | 1015.981 | 11.70191 | 0.00484919 | 0.145476 | 30.1455 | 30 | [12 empty] | 1016.005 | 12.10271 | 0.00509647 | 0.152894 | 30.1528 | 29.9999 | [12 empty] | 1016.005 | 9.774524 | 0.00358249 | 0.107473 | 30.107 | 29.9996 | [12 empty] | 1016.002 | 11.85607 | 0.00480909 | 0.144273 | 30.1443 | 30 | [12 empty] | 1016.001 | 9.71939 | 0.00342904 | 0.102872 | 30.1032 | 30.0004 | [12 empty] | 1016.002 | 10.02203 | 0.00341509 | 0.102453 | 30.1024 | 30 | [12 empty] | 1016 | 11.60305 | 0.00520206 | 0.156062 | 30.156 | 30 | [12 empty] | 1015.997 | 10.92045 | 0.00408732 | 0.12262 | 30.1226 | 30
1018.006 | 12.46312 | 0.00507035 | 0.15211 | 30.1521 | 30 | [12 empty] | 1017.981 | 11.72949 | 0.00487178 | 0.146154 | 30.1462 | 30 | [12 empty] | 1018.005 | 12.13084 | 0.00512674 | 0.153802 | 30.1537 | 29.9999 | [12 empty] | 1018.005 | 9.80267 | 0.00359722 | 0.107915 | 30.1075 | 29.9996 | [12 empty] | 1018.002 | 11.88296 | 0.00481957 | 0.144587 | 30.1446 | 30 | [12 empty] | 1018.002 | 9.74678125 | 0.00344632 | 0.103391 | 30.1038 | 30.0004 | [12 empty] | 1018.002 | 10.05015 | 0.00343498 | 0.103049 | 30.103 | 30 | [12 empty] | 1018 | 11.63 | 0.00522761 | 0.156828 | 30.1568 | 30 | [12 empty] | 1017.997 | 10.94705 | 0.00410824 | 0.123247 | 30.1233 | 30
1020.006 | 12.49179 | 0.00509478 | 0.152843 | 30.1528 | 30 | [12 empty] | 1019.981 | 11.75671 | 0.00489131 | 0.146739 | 30.1468 | 30 | [12 empty] | 1020.005 | 12.15843 | 0.00514637 | 0.154391 | 30.1543 | 29.9999 | [12 empty] | 1020.005 | 9.831646 | 0.00360846 | 0.108252 | 30.1078 | 29.9996 | [12 empty] | 1020.002 | 11.9106 | 0.00484065 | 0.14522 | 30.1453 | 30 | [12 empty] | 1020.002 | 9.774242 | 0.0034509 | 0.103528 | 30.1039 | 30.0004 | [12 empty] | 1020.002 | 10.07836 | 0.00344596 | 0.103379 | 30.1034 | 30 | [12 empty] | 1020 | 11.65722 | 0.00524184 | 0.157255 | 30.1572 | 30 | [12 empty] | 1019.997 | 10.97424 | 0.00412782 | 0.123835 | 30.1238 | 30
1022.006 | 12.51911 | 0.0051229 | 0.153687 | 30.1537 | 30 | [12 empty] | 1021.981 | 11.78348 | 0.00490715 | 0.147215 | 30.1472 | 30 | [12 empty] | 1022.005 | 12.18589 | 0.00517203 | 0.155161 | 30.1551 | 29.9999 | [12 empty] | 1022.005 | 9.860024 | 0.00362776 | 0.108831 | 30.1084 | 29.9996 | [12 empty] | 1022.002 | 11.93819 | 0.00486131 | 0.14584 | 30.1459 | 30 | [12 empty] | 1022.002 | 9.801648 | 0.00346268 | 0.103882 | 30.1042 | 30.0004 | [12 empty] | 1022.002 | 10.10692 | 0.00346099 | 0.10383 | 30.1038 | 30 | [12 empty] | 1022 | 11.6851 | 0.00526729 | 0.158019 | 30.158 | 30 | [12 empty] | 1021.997 | 11.00117 | 0.00414903 | 0.124471 | 30.1245 | 30
1024.006 | 12.54707 | 0.00514087 | 0.154226 | 30.1542 | 30 | [12 empty] | 1023.981 | 11.81121 | 0.00491547 | 0.147464 | 30.1475 | 30 | [12 empty] | 1024.005 | 12.2142 | 0.00518516 | 0.155555 | 30.1555 | 29.9999 | [12 empty] | 1024.005 | 9.888657 | 0.00364638 | 0.10939 | 30.109 | 29.9996 | [12 empty] | 1024.002 | 11.96502 | 0.00487986 | 0.146396 | 30.1464 | 30 | [12 empty] | 1024.002 | 9.829566 | 0.00347475 | 0.104244 | 30.1046 | 30.0004 | [12 empty] | 1024.002 | 10.13564 | 0.00348476 | 0.104543 | 30.1045 | 30 | [12 empty] | 1024 | 11.71236 | 0.00528512 | 0.158554 | 30.1585 | 30 | [12 empty] | 1023.997 | 11.02875 | 0.00415722 | 0.124717 | 30.1247 | 30
1026.006 | 12.57465 | 0.00516656 | 0.154997 | 30.155 | 30 | [12 empty] | 1025.981 | 11.83951 | 0.00494999 | 0.1485 | 30.1485 | 30 | [12 empty] | 1026.005 | 12.24208 | 0.0052103 | 0.156309 | 30.1562 | 29.9999 | [12 empty] | 1026.005 | 9.917241 | 0.00365655 | 0.109695 | 30.1093 | 29.9996 | [12 empty] | 1026.002 | 11.9926 | 0.00490507 | 0.147152 | 30.1472 | 30 | [12 empty] | 1026.002 | 9.857285 | 0.00348343 | 0.104504 | 30.1049 | 30.0004 | [12 empty] | 1026.002 | 10.16413 | 0.0034886 | 0.104658 | 30.1046 | 30 | [12 empty] | 1026 | 11.73961 | 0.00533746 | 0.160124 | 30.1601 | 30 | [12 empty] | 1025.997 | 11.05653 | 0.00416971 | 0.125091 | 30.1251 | 30
1028.006 | 12.60185 | 0.005195 | 0.15585 | 30.1558 | 30 | [12 empty] | 1027.981 | 11.86688 | 0.0049655 | 0.148965 | 30.149 | 30 | [12 empty] | 1028.005 | 12.26986 | 0.0052284 | 0.156852 | 30.1568 | 29.9999 | [12 empty] | 1028.008 | 9.946015 | 0.00366901 | 0.110069 | 30.1096 | 29.9996 | [12 empty] | 1028.002 | 12.02071 | 0.00491882 | 0.147565 | 30.1476 | 30 | [12 empty] | 1028.002 | 9.885263 | 0.0035015 | 0.105046 | 30.1054 | 30.0004 | [12 empty] | 1028.002 | 10.19228 | 0.00349951 | 0.104985 | 30.105 | 30 | [12 empty] | 1028 | 11.76718 | 0.00534631 | 0.160389 | 30.1604 | 30 | [12 empty] | 1027.997 | 11.08381 | 0.00418606 | 0.125582 | 30.1256 | 30
1030.006 | 12.62886 | 0.00521364 | 0.156409 | 30.1564 | 30 | [12 empty] | 1029.981 | 11.89499 | 0.00498533 | 0.14956 | 30.1496 | 30 | [12 empty] | 1030.005 | 12.29792 | 0.00524741 | 0.157422 | 30.1574 | 29.9999 | [12 empty] | 1030.008 | 9.974512 | 0.00369161 | 0.110747 | 30.1103 | 29.9996 | [12 empty] | 1030.002 | 12.04854 | 0.0049442 | 0.148326 | 30.1484 | 30 | [12 empty] | 1030.002 | 9.913774 | 0.00351311 | 0.105394 | 30.1058 | 30.0004 | [12 empty] | 1030.002 | 10.22016 | 0.00351684 | 0.105505 | 30.1055 | 30 | [12 empty] | 1030 | 11.7947 | 0.0053477 | 0.160431 | 30.1604 | 30 | [12 empty] | 1029.997 | 11.11129 | 0.00420681 | 0.126204 | 30.1262 | 30
1032.006 | 12.65621 | 0.00524129 | 0.157238 | 30.1572 | 30 | [12 empty] | 1031.981 | 11.92306 | 0.00500344 | 0.150103 | 30.1501 | 30 | [12 empty] | 1032.005 | 12.32584 | 0.00527416 | 0.158224 | 30.1582 | 29.9999 | [12 empty] | 1032.008 | 10.00299 | 0.00370148 | 0.111043 | 30.1106 | 29.9996 | [12 empty] | 1032.002 | 12.07616 | 0.00496253 | 0.148876 | 30.1489 | 30 | [12 empty] | 1032.002 | 9.942566 | 0.00352917 | 0.105876 | 30.1062 | 30.0004 | [12 empty] | 1032.002 | 10.248 | 0.00349023 | 0.104707 | 30.1047 | 30 | [12 empty] | 1032 | 11.82263 | 0.00536722 | 0.161017 | 30.161 | 30 | [12 empty] | 1031.997 | 11.13839 | 0.00423216 | 0.126965 | 30.127 | 30
1034.006 | 12.68315 | 0.0052711 | 0.158133 | 30.1581 | 30 | [12 empty] | 1033.981 | 11.95111 | 0.00502464 | 0.150739 | 30.1508 | 30 | [12 empty] | 1034.005 | 12.35254 | 0.00529558 | 0.158867 | 30.1588 | 29.9999 | [12 empty] | 1034.008 | 10.03156 | 0.00372233 | 0.111668 | 30.1112 | 29.9996 | [12 empty] | 1034.002 | 12.10368 | 0.0049846 | 0.149538 | 30.1496 | 30 | [12 empty] | 1034.002 | 9.970723 | 0.00353929 | 0.10618 | 30.1065 | 30.0004 | [12 empty] | 1034.002 | 10.27597 | 0.00352331 | 0.105699 | 30.1057 | 30 | [12 empty] | 1034 | 11.85065 | 0.00539137 | 0.161741 | 30.1617 | 30 | [12 empty] | 1033.997 | 11.16526 | 0.00424216 | 0.127265 | 30.1273 | 30
1036.008 | 12.7106 | 0.00529184 | 0.158755 | 30.1587 | 30 | [12 empty] | 1035.981 | 11.97899 | 0.00504729 | 0.151419 | 30.1514 | 30 | [12 empty] | 1036.005 | 12.37933 | 0.00531922 | 0.159576 | 30.1595 | 29.9999 | [12 empty] | 1036.008 | 10.05927 | 0.00373378 | 0.112012 | 30.1116 | 29.9996 | [12 empty] | 1036.002 | 12.13081 | 0.00501531 | 0.15046 | 30.1505 | 30 | [12 empty] | 1036.002 | 9.998875 | 0.00354912 | 0.106475 | 30.1068 | 30.0004 | [12 empty] | 1036.002 | 10.30398 | 0.00355742 | 0.106723 | 30.1067 | 30 | [12 empty] | 1036 | 11.87817 | 0.00541133 | 0.16234 | 30.1623 | 30 | [12 empty] | 1035.997 | 11.19267 | 0.00425471 | 0.127641 | 30.1276 | 30
1038.008 | 12.73802 | 0.00531803 | 0.159541 | 30.1595 | 30 | [12 empty] | 1037.981 | 12.00678 | 0.00506976 | 0.152093 | 30.1521 | 30 | [12 empty] | 1038.005 | 12.40621 | 0.00533878 | 0.160163 | 30.1601 | 29.9999 | [12 empty] | 1038.008 | 10.08791 | 0.00374735 | 0.112419 | 30.112 | 29.9996 | [12 empty] | 1037.998 | 12.15837 | 0.0050251 | 0.150753 | 30.1508 | 30 | [12 empty] | 1038.002 | 10.02623 | 0.00356888 | 0.107068 | 30.1074 | 30.0004 | [12 empty] | 1038.002 | 10.33188 | 0.00357874 | 0.107362 | 30.1074 | 30 | [12 empty] | 1038 | 11.90563 | 0.00543199 | 0.162959 | 30.1629 | 30 | [12 empty] | 1037.997 | 11.22037 | 0.00427405 | 0.128222 | 30.1282 | 30
1040.008 | 12.76501 | 0.00534394 | 0.160318 | 30.1603 | 30 | [12 empty] | 1039.981 | 12.03418 | 0.0050845 | 0.152535 | 30.1526 | 30 | [12 empty] | 1040.005 | 12.43347 | 0.00535953 | 0.160786 | 30.1607 | 29.9999 | [12 empty] | 1040.008 | 10.11679 | 0.00376404 | 0.11292 | 30.1125 | 29.9996 | [12 empty] | 1040 | 12.18607 | 0.00504662 | 0.151399 | 30.1514 | 30 | [12 empty] | 1040.002 | 10.0538 | 0.00357748 | 0.107326 | 30.1077 | 30.0004 | [12 empty] | 1040.002 | 10.3603 | 0.0035905 | 0.107715 | 30.1077 | 30 | [12 empty] | 1040 | 11.93339 | 0.00544196 | 0.163259 | 30.1632 | 30 | [12 empty] | 1039.997 | 11.24795 | 0.00427921 | 0.128376 | 30.1284 | 30
1042.008 | 12.79246 | 0.00536754 | 0.161026 | 30.161 | 30 | [12 empty] | 1041.977 | 12.06201 | 0.00510677 | 0.153203 | 30.1532 | 30 | [12 empty] | 1042.005 | 12.46171 | 0.00538329 | 0.161498 | 30.1614 | 29.9999 | [12 empty] | 1042.008 | 10.14554 | 0.00378052 | 0.113414 | 30.113 | 29.9996 | [12 empty] | 1042 | 12.21393 | 0.00506964 | 0.15209 | 30.1521 | 30 | [12 empty] | 1042.002 | 10.08133 | 0.00358717 | 0.107616 | 30.108 | 30.0004 | [12 empty] | 1042.002 | 10.38883 | 0.00360107 | 0.108032 | 30.108 | 30 | [12 empty] | 1042 | 11.96128 | 0.00547603 | 0.164281 | 30.1643 | 30 | [12 empty] | 1041.997 | 11.27581 | 0.00430326 | 0.129098 | 30.1291 | 30
1044.008 | 12.81967 | 0.00539939 | 0.161982 | 30.162 | 30 | [12 empty] | 1043.978 | 12.08987 | 0.00512405 | 0.153722 | 30.1537 | 30 | [12 empty] | 1044.005 | 12.48961 | 0.00541702 | 0.16251 | 30.1624 | 29.9999 | [12 empty] | 1044.008 | 10.17405 | 0.00379724 | 0.113916 | 30.1135 | 29.9996 | [12 empty] | 1044 | 12.24171 | 0.00509475 | 0.152843 | 30.1529 | 30 | [12 empty] | 1044.002 | 10.10878125 | 0.00360593 | 0.108179 | 30.1085 | 30.0004 | [12 empty] | 1044.002 | 10.41725 | 0.00361496 | 0.108449 | 30.1084 | 30 | [12 empty] | 1044 | 11.98943 | 0.00549928 | 0.164978 | 30.165 | 30 | [12 empty] | 1043.997 | 11.3039 | 0.0043216 | 0.129648 | 30.1297 | 30
1046.008 | 12.84665625 | 0.00542009 | 0.162603 | 30.1626 | 30 | [12 empty] | 1045.978 | 12.11732 | 0.00514912 | 0.154474 | 30.1545 | 30 | [12 empty] | 1046.005 | 12.51771 | 0.00542883 | 0.162865 | 30.1628 | 29.9999 | [12 empty] | 1046.008 | 10.2024 | 0.00381097 | 0.114327 | 30.1139 | 29.9996 | [12 empty] | 1046 | 12.26952 | 0.00511226 | 0.153368 | 30.1534 | 30 | [12 empty] | 1045.999 | 10.13613 | 0.00361735 | 0.108522 | 30.1089 | 30.0004 | [12 empty] | 1046.002 | 10.44507 | 0.00362174 | 0.108652 | 30.1086 | 30 | [12 empty] | 1046 | 12.01684 | 0.00552018 | 0.165605 | 30.1656 | 30 | [12 empty] | 1045.997 | 11.33149 | 0.00433705 | 0.130111 | 30.1301 | 30
1048.008 | 12.87336 | 0.00545551 | 0.163665 | 30.1637 | 30 | [12 empty] | 1047.978 | 12.14508 | 0.00516814 | 0.155044 | 30.1551 | 30 | [12 empty] | 1048.005 | 12.54594 | 0.00545685 | 0.163705 | 30.1636 | 29.9999 | [12 empty] | 1048.008 | 10.22994 | 0.00382509 | 0.114751 | 30.1143 | 29.9996 | [12 empty] | 1048 | 12.29745 | 0.00513925 | 0.154178 | 30.1542 | 30 | [12 empty] | 1048 | 10.16352 | 0.00362851 | 0.108857 | 30.1092 | 30.0004 | [12 empty] | 1048.002 | 10.47287 | 0.00364635 | 0.109391 | 30.1094 | 30 | [12 empty] | 1048 | 12.04425 | 0.00554787 | 0.166436 | 30.1664 | 30 | [12 empty] | 1047.997 | 11.35899 | 0.00435898 | 0.130769 | 30.1308 | 30
1050.008 | 12.89996 | 0.00548737 | 0.164621 | 30.1646 | 30 | [12 empty] | 1049.978 | 12.17302 | 0.00518607 | 0.155582 | 30.1556 | 30 | [12 empty] | 1050.005 | 12.57438 | 0.005475 | 0.16425 | 30.1642 | 29.9999 | [12 empty] | 1050.008 | 10.25785 | 0.0038444 | 0.11533 | 30.1149 | 29.9996 | [12 empty] | 1050 | 12.3253 | 0.00515609 | 0.154683 | 30.1547 | 30 | [12 empty] | 1050 | 10.19125 | 0.00364338 | 0.109303 | 30.1097 | 30.0004 | [12 empty] | 1050.002 | 10.5009 | 0.00366075 | 0.109823 | 30.1098 | 30 | [12 empty] | 1050 | 12.07158 | 0.00556915 | 0.167074 | 30.167 | 30 | [12 empty] | 1049.997 | 11.38711 | 0.00437534 | 0.13126 | 30.1313 | 30
1052.008 | 12.92618 | 0.0055176 | 0.165528 | 30.1655 | 30 | [12 empty] | 1051.978 | 12.20066 | 0.00520777 | 0.156233 | 30.1563 | 30 | [12 empty] | 1052.005 | 12.60126 | 0.00550565 | 0.165169 | 30.1651 | 29.9999 | [12 empty] | 1052.008 | 10.28638 | 0.00385491 | 0.115646 | 30.1152 | 29.9996 | [12 empty] | 1052 | 12.35311 | 0.00518378 | 0.155514 | 30.1556 | 30 | [12 empty] | 1052 | 10.2185 | 0.00365555 | 0.109668 | 30.11 | 30.0004 | [12 empty] | 1052.002 | 10.5293 | 0.00367398 | 0.110219 | 30.1102 | 30 | [12 empty] | 1052 | 12.0990625 | 0.00558974 | 0.167692 | 30.1677 | 30 | [12 empty] | 1051.997 | 11.41471 | 0.00438823 | 0.131647 | 30.1317 | 30
1054.008 | 12.95294 | 0.0055416 | 0.166248 | 30.1662 | 30 | [12 empty] | 1053.978 | 12.22823 | 0.0052317 | 0.156951 | 30.157 | 30 | [12 empty] | 1054.005 | 12.62803125 | 0.00553518 | 0.166055 | 30.166 | 29.9999 | [12 empty] | 1054.008 | 10.31421875 | 0.00387315 | 0.116193 | 30.1158 | 29.9996 | [12 empty] | 1054 | 12.3808 | 0.00520119 | 0.156036 | 30.1561 | 30 | [12 empty] | 1054 | 10.24547 | 0.00366901 | 0.110072 | 30.1104 | 30.0004 | [12 empty] | 1054.002 | 10.55758 | 0.00369332 | 0.1108 | 30.1108 | 30 | [12 empty] | 1054 | 12.12651 | 0.00560922 | 0.168276 | 30.1683 | 30 | [12 empty] | 1053.997 | 11.442875 | 0.00441065 | 0.13232 | 30.1323 | 30
1056.008 | 12.9797 | 0.0055758 | 0.167274 | 30.1673 | 30 | [12 empty] | 1055.978 | 12.2561 | 0.00525049 | 0.157515 | 30.1575 | 30 | [12 empty] | 1056.005 | 12.65571 | 0.00556314 | 0.166894 | 30.1668 | 29.9999 | [12 empty] | 1056.008 | 10.3421 | 0.00388907 | 0.116671 | 30.1162 | 29.9996 | [12 empty] | 1056 | 12.40821875 | 0.00522906 | 0.156872 | 30.1569 | 30 | [12 empty] | 1056 | 10.27251 | 0.00367778 | 0.110335 | 30.1107 | 30.0004 | [12 empty] | 1056.002 | 10.58555 | 0.0037117 | 0.111351 | 30.1113 | 30 | [12 empty] | 1056 | 12.15364 | 0.00563046 | 0.168914 | 30.1689 | 30 | [12 empty] | 1055.997 | 11.47044 | 0.00442428 | 0.132728 | 30.1327 | 30
1058.008 | 13.00614 | 0.00560809 | 0.168242 | 30.1682 | 30 | [12 empty] | 1057.978 | 12.28312 | 0.00527593 | 0.158278 | 30.1583 | 30 | [12 empty] | 1058.005 | 12.68311 | 0.0055798 | 0.167394 | 30.1673 | 29.9999 | [12 empty] | 1058.01 | 10.37017 | 0.00390273 | 0.11708 | 30.1167 | 29.9996 | [12 empty] | 1058 | 12.43547 | 0.00524958 | 0.157488 | 30.1575 | 30 | [12 empty] | 1058 | 10.29986 | 0.00369962 | 0.11099 | 30.1114 | 30.0004 | [12 empty] | 1058.002 | 10.61419 | 0.00372081 | 0.111624 | 30.1116 | 30 | [12 empty] | 1058 | 12.18049 | 0.00564617 | 0.169385 | 30.1694 | 30 | [12 empty] | 1057.997 | 11.49783 | 0.00444405 | 0.133322 | 30.1333 | 30
1060.008 | 13.03293 | 0.00563528 | 0.169058 | 30.169 | 30 | [12 empty] | 1059.978 | 12.31067 | 0.00529465 | 0.15884 | 30.1589 | 30 | [12 empty] | 1060.005 | 12.71102 | 0.00560929 | 0.168278 | 30.1682 | 29.9999 | [12 empty] | 1060.01 | 10.39829 | 0.00391093 | 0.117326 | 30.1169 | 29.9996 | [12 empty] | 1060 | 12.46268 | 0.00527153 | 0.158146 | 30.1582 | 30 | [12 empty] | 1060 | 10.32737 | 0.00370218 | 0.111067 | 30.1114 | 30.0004 | [12 empty] | 1060.002 | 10.6426 | 0.00373115 | 0.111934 | 30.1119 | 30 | [12 empty] | 1060 | 12.20782 | 0.00567326 | 0.170198 | 30.1702 | 30 | [12 empty] | 1059.997 | 11.52497 | 0.0044579 | 0.133737 | 30.1337 | 30
1062.008 | 13.05983 | 0.00567681 | 0.170304 | 30.1703 | 30 | [12 empty] | 1061.978 | 12.33824 | 0.00531882 | 0.159565 | 30.1596 | 30 | [12 empty] | 1062.005 | 12.7387 | 0.0056331 | 0.168993 | 30.1689 | 29.9999 | [12 empty] | 1062.01 | 10.42636 | 0.00394009 | 0.118201 | 30.1178 | 29.9996 | [12 empty] | 1062 | 12.49014 | 0.00529653 | 0.158896 | 30.1589 | 30 | [12 empty] | 1062 | 10.35552 | 0.00371824 | 0.111548 | 30.1119 | 30.0004 | [12 empty] | 1062.002 | 10.67082 | 0.00376553 | 0.112966 | 30.113 | 30 | [12 empty] | 1062 | 12.23442 | 0.00571073 | 0.171322 | 30.1713 | 30 | [12 empty] | 1061.997 | 11.55275 | 0.00448358 | 0.134507 | 30.1345 | 30
1064.008 | 13.08615 | 0.00570756 | 0.171227 | 30.1712 | 30 | [12 empty] | 1063.978 | 12.36651 | 0.00534334 | 0.1603 | 30.1603 | 30 | [12 empty] | 1064.005 | 12.76578 | 0.00565657 | 0.169697 | 30.1696 | 29.9999 | [12 empty] | 1064.01 | 10.45433 | 0.00394926 | 0.118476 | 30.1181 | 29.9996 | [12 empty] | 1064 | 12.51764 | 0.00532166 | 0.15965 | 30.1597 | 30 | [12 empty] | 1064 | 10.38331 | 0.00373665 | 0.112101 | 30.1125 | 30.0004 | [12 empty] | 1064.002 | 10.69903 | 0.00376698 | 0.113009 | 30.113 | 30 | [12 empty] | 1064 | 12.26188 | 0.00572573 | 0.171772 | 30.1717 | 30 | [12 empty] | 1063.997 | 11.58021 | 0.00449226 | 0.134768 | 30.1348 | 30
1066.011 | 13.11216 | 0.00574131 | 0.172239 | 30.1722 | 30 | [12 empty] | 1065.978 | 12.39406 | 0.00535966 | 0.16079 | 30.1608 | 30 | [12 empty] | 1066.005 | 12.79315 | 0.00568551 | 0.170565 | 30.1705 | 29.9999 | [12 empty] | 1066.01 | 10.4819 | 0.00396845 | 0.119052 | 30.1186 | 29.9996 | [12 empty] | 1066 | 12.54504 | 0.00534301 | 0.16029 | 30.1603 | 30 | [12 empty] | 1066 | 10.41113 | 0.00375688 | 0.112708 | 30.1131 | 30.0004 | [12 empty] | 1066.002 | 10.72673 | 0.00377598 | 0.113279 | 30.1133 | 30 | [12 empty] | 1066 | 12.28913 | 0.00575437 | 0.172631 | 30.1726 | 30 | [12 empty] | 1065.997 | 11.60784 | 0.00452202 | 0.13566 | 30.1357 | 30
1068.011 | 13.13825 | 0.00577533 | 0.17326 | 30.1732 | 30 | [12 empty] | 1067.978 | 12.42168 | 0.00537597 | 0.161279 | 30.1613 | 30 | [12 empty] | 1068.005 | 12.82056 | 0.00571088 | 0.171326 | 30.1713 | 29.9999 | [12 empty] | 1068.01 | 10.50992 | 0.00398334 | 0.119499 | 30.1191 | 29.9996 | [12 empty] | 1067.996 | 12.57225 | 0.00536497 | 0.160949 | 30.161 | 30 | [12 empty] | 1068 | 10.43869 | 0.00376504 | 0.112953 | 30.1133 | 30.0004 | [12 empty] | 1068.002 | 10.7551 | 0.00380442 | 0.114133 | 30.1141 | 30 | [12 empty] | 1068 | 12.31689 | 0.00577379 | 0.173214 | 30.1732 | 30 | [12 empty] | 1067.997 | 11.63535 | 0.00453864 | 0.136159 | 30.1362 | 30
1070.011 | 13.16398 | 0.00580862 | 0.174259 | 30.1742 | 30 | [12 empty] | 1069.978 | 12.44903 | 0.00540901 | 0.16227 | 30.1623 | 30 | [12 empty] | 1070.005 | 12.8474375 | 0.00574622 | 0.172386 | 30.1723 | 29.9999 | [12 empty] | 1070.01 | 10.53819 | 0.00399964 | 0.119988 | 30.1196 | 29.9996 | [12 empty] | 1069.997 | 12.59925 | 0.00538656 | 0.161597 | 30.1616 | 30 | [12 empty] | 1070 | 10.46627 | 0.00378013 | 0.113405 | 30.1138 | 30.0004 | [12 empty] | 1070.002 | 10.78393 | 0.00380895 | 0.114269 | 30.1143 | 30 | [12 empty] | 1070 | 12.34403 | 0.00580006 | 0.174002 | 30.174 | 30 | [12 empty] | 1069.997 | 11.66198 | 0.00455933 | 0.13678 | 30.1368 | 30
1072.011 | 13.18988 | 0.00585002 | 0.175501 | 30.1755 | 30 | [12 empty] | 1071.974 | 12.47597 | 0.00543426 | 0.163028 | 30.163 | 30 | [12 empty] | 1072.005 | 12.8743 | 0.00577262 | 0.173178 | 30.1731 | 29.9999 | [12 empty] | 1072.01 | 10.56638 | 0.00401184 | 0.120354 | 30.1199 | 29.9996 | [12 empty] | 1071.997 | 12.62626 | 0.00541595 | 0.162479 | 30.1625 | 30 | [12 empty] | 1072 | 10.49344 | 0.00379208 | 0.113764 | 30.1141 | 30.0004 | [12 empty] | 1072.002 | 10.81312 | 0.00382974 | 0.114892 | 30.1149 | 30 | [12 empty] | 1072 | 12.37124 | 0.00582607 | 0.174782 | 30.1748 | 30 | [12 empty] | 1071.997 | 11.68883 | 0.00457073 | 0.137122 | 30.1371 | 30
1074.011 | 13.21588 | 0.00588619 | 0.176586 | 30.1766 | 30 | [12 empty] | 1073.976 | 12.5029 | 0.00545305 | 0.163591 | 30.1636 | 30 | [12 empty] | 1074.005 | 12.90069 | 0.00580167 | 0.17405 | 30.174 | 29.9999 | [12 empty] | 1074.01 | 10.59387 | 0.00402854 | 0.120855 | 30.1204 | 29.9996 | [12 empty] | 1073.997 | 12.65342 | 0.00544388 | 0.163317 | 30.1634 | 30 | [12 empty] | 1074 | 10.52095 | 0.00380976 | 0.114294 | 30.1147 | 30.0004 | [12 empty] | 1074.002 | 10.8408 | 0.00383904 | 0.115171 | 30.1152 | 30 | [12 empty] | 1074 | 12.39825 | 0.00584559 | 0.175368 | 30.1753 | 30 | [12 empty] | 1073.997 | 11.71609 | 0.00459783 | 0.137935 | 30.1379 | 30
1076.011 | 13.24204 | 0.00592236 | 0.177671 | 30.1777 | 30 | [12 empty] | 1075.976 | 12.53001 | 0.005478 | 0.16434 | 30.1644 | 30 | [12 empty] | 1076.005 | 12.92722 | 0.00582935 | 0.17488 | 30.1748 | 29.9999 | [12 empty] | 1076.01 | 10.62181 | 0.00404671 | 0.1214 | 30.121 | 29.9996 | [12 empty] | 1075.997 | 12.6811 | 0.00546913 | 0.164074 | 30.1641 | 30 | [12 empty] | 1076 | 10.54872 | 0.00382642 | 0.114794 | 30.1152 | 30.0004 | [12 empty] | 1076.002 | 10.86899 | 0.00384659 | 0.115398 | 30.1154 | 30 | [12 empty] | 1076 | 12.42489 | 0.00586731 | 0.176019 | 30.176 | 30 | [12 empty] | 1075.997 | 11.74292 | 0.00461472 | 0.138442 | 30.1384 | 30
1078.011 | 13.26777 | 0.00596388 | 0.178916 | 30.1789 | 30 | [12 empty] | 1077.976 | 12.55681 | 0.00549812 | 0.164944 | 30.165 | 30 | [12 empty] | 1078.005 | 12.9540625 | 0.00585631 | 0.175689 | 30.1756 | 29.9999 | [12 empty] | 1078.01 | 10.65046 | 0.00407519 | 0.122254 | 30.1218 | 29.9996 | [12 empty] | 1077.997 | 12.70832 | 0.00549275 | 0.164783 | 30.1648 | 30 | [12 empty] | 1078 | 10.57637 | 0.0038395 | 0.115186 | 30.1156 | 30.0004 | [12 empty] | 1078.002 | 10.89729 | 0.00386256 | 0.115877 | 30.1159 | 30 | [12 empty] | 1078 | 12.45218 | 0.00589124 | 0.176737 | 30.1767 | 30 | [12 empty] | 1077.997 | 11.76926 | 0.00462386 | 0.138716 | 30.1387 | 30
1080.011 | 13.29338 | 0.00599954 | 0.179986 | 30.18 | 30 | [12 empty] | 1079.976 | 12.58334 | 0.00552026 | 0.165608 | 30.1656 | 30 | [12 empty] | 1080.005 | 12.98025 | 0.00588969 | 0.17669 | 30.1766 | 29.9999 | [12 empty] | 1080.01 | 10.67914 | 0.00407915 | 0.122373 | 30.1219 | 29.9996 | [12 empty] | 1079.997 | 12.7352 | 0.00551995 | 0.165599 | 30.1656 | 30 | [12 empty] | 1080 | 10.60469 | 0.00384194 | 0.11526 | 30.1156 | 30.0004 | [12 empty] | 1080.002 | 10.9255 | 0.00388834 | 0.11665 | 30.1166 | 30 | [12 empty] | 1080 | 12.47842 | 0.00591507 | 0.177452 | 30.1774 | 30 | [12 empty] | 1079.997 | 11.79686 | 0.00465093 | 0.139528 | 30.1395 | 30
1082.011 | 13.31858 | 0.00604358 | 0.181307 | 30.1813 | 30 | [12 empty] | 1081.976 | 12.61005 | 0.00554468 | 0.16634 | 30.1664 | 30 | [12 empty] | 1082.005 | 13.00637 | 0.00592552 | 0.177765 | 30.1777 | 29.9999 | [12 empty] | 1082.01 | 10.70775 | 0.00410588 | 0.123175 | 30.1228 | 29.9996 | [12 empty] | 1081.997 | 12.76194 | 0.00554286 | 0.166286 | 30.1663 | 30 | [12 empty] | 1082 | 10.63275 | 0.00387537 | 0.116262 | 30.1166 | 30.0004 | [12 empty] | 1082.002 | 10.95395 | 0.00390236 | 0.117071 | 30.1171 | 30 | [12 empty] | 1082 | 12.50527 | 0.00594058 | 0.178217 | 30.1782 | 30 | [12 empty] | 1081.997 | 11.82441 | 0.00466577 | 0.139973 | 30.14 | 30
1084.011 | 13.34305 | 0.00607823 | 0.182347 | 30.1823 | 30 | [12 empty] | 1083.976 | 12.63677 | 0.00557014 | 0.167104 | 30.1671 | 30 | [12 empty] | 1084.005 | 13.0326875 | 0.00596384 | 0.178915 | 30.1789 | 29.9999 | [12 empty] | 1084.01 | 10.7362 | 0.0041145 | 0.123433 | 30.123 | 29.9996 | [12 empty] | 1083.997 | 12.78797 | 0.00557516 | 0.167255 | 30.1673 | 30 | [12 empty] | 1084 | 10.66046 | 0.00388042 | 0.116414 | 30.1168 | 30.0004 | [12 empty] | 1084.002 | 10.98257 | 0.00392269 | 0.117681 | 30.1177 | 30 | [12 empty] | 1084 | 12.53187 | 0.00596275 | 0.178882 | 30.1789 | 30 | [12 empty] | 1083.997 | 11.85207 | 0.00468705 | 0.140611 | 30.1406 | 30
1086.011 | 13.36781 | 0.00612199 | 0.18366 | 30.1836 | 30 | [12 empty] | 1085.976 | 12.66409375 | 0.00559315 | 0.167795 | 30.1678 | 30 | [12 empty] | 1086.005 | 13.05927 | 0.00598785 | 0.179635 | 30.1796 | 29.9999 | [12 empty] | 1086.01 | 10.76439 | 0.00413386 | 0.124014 | 30.1236 | 29.9996 | [12 empty] | 1085.997 | 12.81498 | 0.00559394 | 0.167819 | 30.1679 | 30 | [12 empty] | 1086 | 10.6885 | 0.00390083 | 0.117026 | 30.1174 | 30.0004 | [12 empty] | 1086.002 | 11.01041 | 0.00393469 | 0.118041 | 30.118 | 30 | [12 empty] | 1086 | 12.55807 | 0.00598995 | 0.179698 | 30.1797 | 30 | [12 empty] | 1085.997 | 11.88055 | 0.00470197 | 0.141059 | 30.1411 | 30
1088.011 | 13.39199 | 0.00616681 | 0.185004 | 30.185 | 30 | [12 empty] | 1087.976 | 12.69154 | 0.005615 | 0.16845 | 30.1685 | 30 | [12 empty] | 1088.005 | 13.08537 | 0.00601922 | 0.180576 | 30.1805 | 29.9999 | [12 empty] | 1088.012 | 10.79303 | 0.0041439 | 0.124315 | 30.1239 | 29.9996 | [12 empty] | 1087.997 | 12.84224 | 0.00562824 | 0.168848 | 30.1689 | 30 | [12 empty] | 1088 | 10.71608 | 0.00391326 | 0.117399 | 30.1178 | 30.0004 | [12 empty] | 1088.002 | 11.03785 | 0.00394922 | 0.118476 | 30.1185 | 30 | [12 empty] | 1088 | 12.58506 | 0.00601742 | 0.180523 | 30.1805 | 30 | [12 empty] | 1087.997 | 11.90872 | 0.00472118 | 0.141635 | 30.1416 | 30
1090.011 | 13.41604 | 0.00620611 | 0.186183 | 30.1862 | 30 | [12 empty] | 1089.976 | 12.71831 | 0.00564437 | 0.169331 | 30.1693 | 30 | [12 empty] | 1090.005 | 13.11198 | 0.0060481 | 0.181443 | 30.1814 | 29.9999 | [12 empty] | 1090.012 | 10.82178 | 0.0041523 | 0.124567 | 30.1241 | 29.9996 | [12 empty] | 1089.997 | 12.86929 | 0.00565371 | 0.169612 | 30.1697 | 30 | [12 empty] | 1090 | 10.74438 | 0.00391432 | 0.117431 | 30.1178 | 30.0004 | [12 empty] | 1090.002 | 11.0659 | 0.00396643 | 0.118993 | 30.119 | 30 | [12 empty] | 1090 | 12.61208 | 0.00603688 | 0.181106 | 30.1811 | 30 | [12 empty] | 1089.997 | 11.93587 | 0.00474806 | 0.142442 | 30.1424 | 30
1092.011 | 13.44075 | 0.00625841 | 0.187752 | 30.1877 | 30 | [12 empty] | 1091.976 | 12.74572 | 0.00567132 | 0.17014 | 30.1702 | 30 | [12 empty] | 1092.005 | 13.13867 | 0.00607779 | 0.182333 | 30.1823 | 29.9999 | [12 empty] | 1092.012 | 10.85021875 | 0.0041813 | 0.125437 | 30.125 | 29.9996 | [12 empty] | 1091.997 | 12.89607 | 0.00568247 | 0.170474 | 30.1705 | 30 | [12 empty] | 1092 | 10.77222 | 0.0039382 | 0.118148 | 30.1185 | 30.0004 | [12 empty] | 1092.002 | 11.09327 | 0.00397732 | 0.11932 | 30.1193 | 30 | [12 empty] | 1092 | 12.6394 | 0.00607307 | 0.182192 | 30.1822 | 30 | [12 empty] | 1091.997 | 11.96353 | 0.00476284 | 0.142885 | 30.1429 | 30
1094.011 | 13.46519 | 0.00630111 | 0.189033 | 30.189 | 30 | [12 empty] | 1093.976 | 12.77273 | 0.00569497 | 0.170849 | 30.1709 | 30 | [12 empty] | 1094.005 | 13.16433 | 0.00611512 | 0.183453 | 30.1834 | 29.9999 | [12 empty] | 1094.012 | 10.87865 | 0.00419336 | 0.125799 | 30.1254 | 29.9996 | [12 empty] | 1093.997 | 12.92299 | 0.00570866 | 0.17126 | 30.1713 | 30 | [12 empty] | 1094 | 10.8009 | 0.00395123 | 0.118538 | 30.1189 | 30.0004 | [12 empty] | 1094.002 | 11.12131 | 0.00399326 | 0.119798 | 30.1198 | 30 | [12 empty] | 1094 | 12.66611 | 0.00610181 | 0.183054 | 30.183 | 30 | [12 empty] | 1093.997 | 11.99142 | 0.00477768 | 0.14333 | 30.1433 | 30
1096.011 | 13.48934 | 0.00634504 | 0.190351 | 30.1903 | 30 | [12 empty] | 1095.976 | 12.79954 | 0.00572493 | 0.171748 | 30.1718 | 30 | [12 empty] | 1096.005 | 13.18953 | 0.006149 | 0.18447 | 30.1844 | 29.9999 | [12 empty] | 1096.012 | 10.90727 | 0.00421481 | 0.126443 | 30.126 | 29.9996 | [12 empty] | 1095.997 | 12.94989 | 0.0057349 | 0.172047 | 30.1721 | 30 | [12 empty] | 1096 | 10.82894 | 0.00396329 | 0.1189 | 30.1193 | 30.0004 | [12 empty] | 1096.002 | 11.14959 | 0.00401511 | 0.120453 | 30.1204 | 30 | [12 empty] | 1096 | 12.69337 | 0.00611984 | 0.183595 | 30.1836 | 30 | [12 empty] | 1095.997 | 12.01814 | 0.00480616 | 0.144185 | 30.1442 | 30
1098.011 | 13.51389 | 0.00639962 | 0.191989 | 30.192 | 30 | [12 empty] | 1097.976 | 12.8259 | 0.00575255 | 0.172576 | 30.1726 | 30 | [12 empty] | 1098.005 | 13.21483 | 0.00618409 | 0.185522 | 30.1855 | 29.9999 | [12 empty] | 1098.012 | 10.93536 | 0.00422854 | 0.126854 | 30.1264 | 29.9996 | [12 empty] | 1097.997 | 12.97676 | 0.00576727 | 0.173018 | 30.1731 | 30 | [12 empty] | 1098 | 10.85709375 | 0.00398101 | 0.119432 | 30.1198 | 30.0004 | [12 empty] | 1098.002 | 11.17829 | 0.00402177 | 0.120653 | 30.1206 | 30 | [12 empty] | 1098 | 12.71932 | 0.00614482 | 0.184344 | 30.1843 | 30 | [12 empty] | 1097.997 | 12.04556 | 0.00482088 | 0.144626 | 30.1446 | 30
1100.007 | 13.538 | 0.00644939 | 0.193481 | 30.1935 | 30 | [12 empty] | 1099.976 | 12.85264 | 0.00577204 | 0.173161 | 30.1732 | 30 | [12 empty] | 1100.005 | 13.24087 | 0.00621952 | 0.186585 | 30.1865 | 29.9999 | [12 empty] | 1100.012 | 10.96359375 | 0.00424412 | 0.127322 | 30.1269 | 29.9996 | [12 empty] | 1099.997 | 13.00382 | 0.00579639 | 0.173892 | 30.1739 | 30 | [12 empty] | 1100 | 10.88535 | 0.00399573 | 0.119873 | 30.1202 | 30.0004 | [12 empty] | 1100.002 | 11.20664 | 0.0040318 | 0.120954 | 30.1209 | 30 | [12 empty] | 1100 | 12.74625 | 0.00617201 | 0.18516 | 30.1851 | 30 | [12 empty] | 1099.997 | 12.07301 | 0.00483656 | 0.145097 | 30.1451 | 30
1102.008 | 13.56197 | 0.00650169 | 0.195051 | 30.195 | 30 | [12 empty] | 1101.971 | 12.87884 | 0.0058066 | 0.174198 | 30.1742 | 30 | [12 empty] | 1102.005 | 13.26603 | 0.0062672 | 0.188016 | 30.188 | 29.9999 | [12 empty] | 1102.012 | 10.99133 | 0.00425846 | 0.127752 | 30.1273 | 29.9996 | [12 empty] | 1101.997 | 13.03005 | 0.00582408 | 0.174723 | 30.1748 | 30 | [12 empty] | 1102 | 10.9135 | 0.0040125 | 0.120376 | 30.1207 | 30.0004 | [12 empty] | 1102.002 | 11.23433 | 0.00405366 | 0.12161 | 30.1216 | 30 | [12 empty] | 1102 | 12.77375 | 0.00620461 | 0.186138 | 30.1861 | 30 | [12 empty] | 1101.997 | 12.0997 | 0.00486541 | 0.145962 | 30.146 | 30
1104.008 | 13.58592 | 0.00655104 | 0.196531 | 30.1965 | 30 | [12 empty] | 1103.973 | 12.90624 | 0.00582812 | 0.174844 | 30.1749 | 30 | [12 empty] | 1104.005 | 13.2921 | 0.00630266 | 0.189079 | 30.189 | 29.9999 | [12 empty] | 1104.012 | 11.01911 | 0.00427778 | 0.128332 | 30.1279 | 29.9996 | [12 empty] | 1103.997 | 13.05624 | 0.00586498 | 0.17595 | 30.176 | 30 | [12 empty] | 1104 | 10.94229 | 0.00402916 | 0.120876 | 30.1212 | 30.0004 | [12 empty] | 1104.002 | 11.26229 | 0.00406941 | 0.122082 | 30.1221 | 30 | [12 empty] | 1104 | 12.80126 | 0.00623026 | 0.186908 | 30.1869 | 30 | [12 empty] | 1103.997 | 12.12714 | 0.00488479 | 0.146544 | 30.1465 | 30
1106.008 | 13.60949 | 0.00660826 | 0.198248 | 30.1982 | 30 | [12 empty] | 1105.973 | 12.9334 | 0.00586313 | 0.175894 | 30.1759 | 30 | [12 empty] | 1106.005 | 13.3177 | 0.00634689 | 0.190406 | 30.1903 | 29.9999 | [12 empty] | 1106.012 | 11.04693 | 0.0042926 | 0.128776 | 30.1284 | 29.9996 | [12 empty] | 1105.997 | 13.08283 | 0.00589392 | 0.176818 | 30.1769 | 30 | [12 empty] | 1106 | 10.97039 | 0.00404157 | 0.121249 | 30.1216 | 30.0004 | [12 empty] | 1106.002 | 11.29004 | 0.00409438 | 0.122831 | 30.1228 | 30 | [12 empty] | 1106 | 12.8288 | 0.00625271 | 0.187581 | 30.1876 | 30 | [12 empty] | 1105.997 | 12.15451 | 0.00491175 | 0.147353 | 30.1474 | 30
1108.008 | 13.63228 | 0.0066605 | 0.199815 | 30.1998 | 30 | [12 empty] | 1107.973 | 12.96018 | 0.005891 | 0.17673 | 30.1767 | 30 | [12 empty] | 1108.005 | 13.3432 | 0.00637703 | 0.19131 | 30.1912 | 29.9999 | [12 empty] | 1108.012 | 11.07457 | 0.00430938 | 0.12928 | 30.1289 | 29.9996 | [12 empty] | 1107.997 | 13.109 | 0.00592913 | 0.177874 | 30.1779 | 30 | [12 empty] | 1108 | 10.99845 | 0.004055 | 0.121651 | 30.122 | 30.0004 | [12 empty] | 1108.002 | 11.31798 | 0.00411691 | 0.123507 | 30.1235 | 30 | [12 empty] | 1108 | 12.85555 | 0.00629062 | 0.188718 | 30.1887 | 30 | [12 empty] | 1107.997 | 12.182 | 0.00493686 | 0.148106 | 30.1481 | 30
1110.008 | 13.65519 | 0.00672225 | 0.201668 | 30.2017 | 30 | [12 empty] | 1109.973 | 12.98754 | 0.00592071 | 0.177621 | 30.1776 | 30 | [12 empty] | 1110.005 | 13.36823 | 0.00642451 | 0.192735 | 30.1927 | 29.9999 | [12 empty] | 1110.012 | 11.10188 | 0.00433259 | 0.129976 | 30.1296 | 29.9996 | [12 empty] | 1109.997 | 13.13491 | 0.00595762 | 0.178729 | 30.1788 | 30 | [12 empty] | 1110 | 11.02563 | 0.00407393 | 0.12222 | 30.1226 | 30.0004 | [12 empty] | 1110.002 | 11.34583 | 0.00412257 | 0.123677 | 30.1237 | 30 | [12 empty] | 1110 | 12.88181 | 0.00631574 | 0.189472 | 30.1894 | 30 | [12 empty] | 1109.997 | 12.20988 | 0.00495036 | 0.148511 | 30.1485 | 30
1112.008 | 13.67857 | 0.00678238 | 0.203471 | 30.2035 | 30 | [12 empty] | 1111.973 | 13.01364 | 0.0059474 | 0.178422 | 30.1784 | 30 | [12 empty] | 1112.005 | 13.39304 | 0.00646602 | 0.19398 | 30.1939 | 29.9999 | [12 empty] | 1112.012 | 11.12992 | 0.00435157 | 0.130545 | 30.1301 | 29.9996 | [12 empty] | 1111.997 | 13.16065 | 0.00598106 | 0.179432 | 30.1795 | 30 | [12 empty] | 1112 | 11.0532 | 0.004085 | 0.122551 | 30.1229 | 30.0004 | [12 empty] | 1112.002 | 11.37433 | 0.00414149 | 0.124245 | 30.1242 | 30 | [12 empty] | 1112 | 12.90721 | 0.00633996 | 0.190199 | 30.1902 | 30 | [12 empty] | 1111.997 | 12.23768 | 0.00497199 | 0.14916 | 30.1492 | 30
1114.008 | 13.70075 | 0.00683329 | 0.204999 | 30.205 | 30 | [12 empty] | 1113.973 | 13.03987 | 0.00597487 | 0.179246 | 30.1793 | 30 | [12 empty] | 1114.005 | 13.41771 | 0.00651614 | 0.195484 | 30.1954 | 29.9999 | [12 empty] | 1114.012 | 11.15859 | 0.00436222 | 0.130865 | 30.1304 | 29.9996 | [12 empty] | 1113.997 | 13.18692 | 0.00602396 | 0.180719 | 30.1808 | 30 | [12 empty] | 1114 | 11.08042 | 0.00410601 | 0.123182 | 30.1236 | 30.0004 | [12 empty] | 1114.002 | 11.40234 | 0.00415988 | 0.124796 | 30.1248 | 30 | [12 empty] | 1114 | 12.93266 | 0.00637023 | 0.191107 | 30.1911 | 30 | [12 empty] | 1113.997 | 12.26423 | 0.00499537 | 0.149861 | 30.1499 | 30
1116.008 | 13.72281 | 0.00689532 | 0.20686 | 30.2068 | 30 | [12 empty] | 1115.973 | 13.06617 | 0.0060037 | 0.180111 | 30.1801 | 30 | [12 empty] | 1116.005 | 13.44241 | 0.00655856 | 0.196756 | 30.1967 | 29.9999 | [12 empty] | 1116.012 | 11.187 | 0.00437933 | 0.131378 | 30.131 | 29.9996 | [12 empty] | 1115.997 | 13.2120625 | 0.00606411 | 0.181923 | 30.182 | 30 | [12 empty] | 1116 | 11.10815 | 0.00411598 | 0.123481 | 30.1238 | 30.0004 | [12 empty] | 1116.002 | 11.43092 | 0.00417593 | 0.125278 | 30.1253 | 30 | [12 empty] | 1116 | 12.95797 | 0.0064171 | 0.192513 | 30.1925 | 30 | [12 empty] | 1115.997 | 12.29123 | 0.00501379 | 0.150414 | 30.1504 | 30
1118.008 | 13.74466 | 0.00696027 | 0.208808 | 30.2088 | 30 | [12 empty] | 1117.973 | 13.09305 | 0.0060425 | 0.181275 | 30.1813 | 30 | [12 empty] | 1118.005 | 13.46701 | 0.00660068 | 0.19802 | 30.198 | 29.9999 | [12 empty] | 1118.012 | 11.21569 | 0.00439819 | 0.131944 | 30.1315 | 29.9996 | [12 empty] | 1117.997 | 13.23828 | 0.00609673 | 0.182902 | 30.1829 | 30 | [12 empty] | 1118 | 11.136 | 0.00414375 | 0.124314 | 30.1247 | 30.0004 | [12 empty] | 1118.002 | 11.45917 | 0.00418371 | 0.125511 | 30.1255 | 30 | [12 empty] | 1118 | 12.98392 | 0.00643678 | 0.193103 | 30.1931 | 30 | [12 empty] | 1117.997 | 12.31847 | 0.00503619 | 0.151086 | 30.1511 | 30
1120.008 | 13.76667 | 0.00700895 | 0.210269 | 30.2103 | 30 | [12 empty] | 1119.973 | 13.11891 | 0.00607113 | 0.182134 | 30.1822 | 30 | [12 empty] | 1120.005 | 13.49117 | 0.00665361 | 0.199608 | 30.1995 | 29.9999 | [12 empty] | 1120.012 | 11.24433 | 0.00441379 | 0.132412 | 30.132 | 29.9996 | [12 empty] | 1119.997 | 13.26378 | 0.00613748 | 0.184125 | 30.1842 | 30 | [12 empty] | 1120 | 11.16371875 | 0.00415174 | 0.124554 | 30.1249 | 30.0004 | [12 empty] | 1120.002 | 11.48787 | 0.00421396 | 0.126419 | 30.1264 | 30 | [12 empty] | 1120 | 13.01025 | 0.00646629 | 0.193989 | 30.194 | 30 | [12 empty] | 1119.997 | 12.34483 | 0.0050672 | 0.152016 | 30.152 | 30
1122.008 | 13.78876 | 0.00707365 | 0.212209 | 30.2122 | 30 | [12 empty] | 1121.973 | 13.14531 | 0.00611285 | 0.183386 | 30.1834 | 30 | [12 empty] | 1122.005 | 13.51581 | 0.00669686 | 0.200905 | 30.2008 | 29.9999 | [12 empty] | 1122.012 | 11.27218 | 0.00443436 | 0.133029 | 30.1326 | 29.9996 | [12 empty] | 1121.997 | 13.28923 | 0.00617302 | 0.185191 | 30.1852 | 30 | [12 empty] | 1122 | 11.19103 | 0.00416652 | 0.124997 | 30.1254 | 30.0004 | [12 empty] | 1122.002 | 11.51643 | 0.00422814 | 0.126844 | 30.1268 | 30 | [12 empty] | 1122 | 13.03686 | 0.00649662 | 0.194898 | 30.1949 | 30 | [12 empty] | 1121.997 | 12.37239 | 0.00509174 | 0.152752 | 30.1528 | 30
1124.008 | 13.81045 | 0.00714607 | 0.214382 | 30.2144 | 30 | [12 empty] | 1123.973 | 13.17179 | 0.00614008 | 0.184202 | 30.1842 | 30 | [12 empty] | 1124.005 | 13.53988 | 0.00674713 | 0.202414 | 30.2023 | 29.9999 | [12 empty] | 1124.012 | 11.29986 | 0.00445439 | 0.13363 | 30.1332 | 29.9996 | [12 empty] | 1123.997 | 13.31512 | 0.00621138 | 0.186342 | 30.1864 | 30 | [12 empty] | 1124 | 11.21861 | 0.00418518 | 0.125557 | 30.1259 | 30.0004 | [12 empty] | 1124.002 | 11.54488 | 0.00424766 | 0.12743 | 30.1274 | 30 | [12 empty] | 1124 | 13.06304 | 0.00653435 | 0.19603 | 30.196 | 30 | [12 empty] | 1123.997 | 12.39971 | 0.00509969 | 0.152991 | 30.153 | 30
1126.008 | 13.83241 | 0.00721302 | 0.216391 | 30.2164 | 30 | [12 empty] | 1125.973 | 13.19737 | 0.00617673 | 0.185302 | 30.1853 | 30 | [12 empty] | 1126.005 | 13.56431 | 0.00679808 | 0.203942 | 30.2039 | 29.9999 | [12 empty] | 1126.012 | 11.32749 | 0.00447021 | 0.134104 | 30.1337 | 29.9996 | [12 empty] | 1125.997 | 13.34034375 | 0.00624774 | 0.187433 | 30.1875 | 30 | [12 empty] | 1126 | 11.24599 | 0.00419578 | 0.125875 | 30.1262 | 30.0004 | [12 empty] | 1126.002 | 11.5731 | 0.00425717 | 0.127715 | 30.1277 | 30 | [12 empty] | 1126 | 13.08872 | 0.00656734 | 0.19702 | 30.197 | 30 | [12 empty] | 1125.997 | 12.42682 | 0.0051313 | 0.153939 | 30.1539 | 30
1128.008 | 13.854 | 0.00727938 | 0.218381 | 30.2184 | 30 | [12 empty] | 1127.973 | 13.22346875 | 0.00621165 | 0.18635 | 30.1864 | 30 | [12 empty] | 1128.005 | 13.58831 | 0.00685297 | 0.205589 | 30.2055 | 29.9999 | [12 empty] | 1128.012 | 11.35549 | 0.00448426 | 0.134526 | 30.1341 | 29.9996 | [12 empty] | 1127.997 | 13.36488 | 0.00629088 | 0.188727 | 30.1888 | 30 | [12 empty] | 1128 | 11.27378 | 0.00421971 | 0.126593 | 30.127 | 30.0004 | [12 empty] | 1128.002 | 11.60083 | 0.00428615 | 0.128585 | 30.1286 | 30 | [12 empty] | 1128 | 13.11407 | 0.0065944 | 0.197832 | 30.1978 | 30 | [12 empty] | 1127.997 | 12.45359375 | 0.00515879 | 0.154764 | 30.1548 | 30
1130.008 | 13.87573 | 0.00735463 | 0.220639 | 30.2206 | 30 | [12 empty] | 1129.973 | 13.2493 | 0.00624877 | 0.187463 | 30.1875 | 30 | [12 empty] | 1130.005 | 13.61154 | 0.00690816 | 0.207245 | 30.2072 | 29.9999 | [12 empty] | 1130.012 | 11.38304 | 0.0045052 | 0.135154 | 30.1347 | 29.9996 | [12 empty] | 1129.997 | 13.38903 | 0.00632591 | 0.189778 | 30.1898 | 30 | [12 empty] | 1130 | 11.30153 | 0.00423432 | 0.127031 | 30.1274 | 30.0004 | [12 empty] | 1130.002 | 11.62831 | 0.00430136 | 0.129041 | 30.129 | 30 | [12 empty] | 1130 | 13.13923 | 0.00663057 | 0.198917 | 30.1989 | 30 | [12 empty] | 1129.997 | 12.48077 | 0.00517326 | 0.155198 | 30.1552 | 30
1132.008 | 13.89651 | 0.00743077 | 0.222923 | 30.2229 | 30 | [12 empty] | 1131.973 | 13.2744375 | 0.0062862 | 0.188586 | 30.1886 | 30 | [12 empty] | 1132.005 | 13.63382 | 0.00696075 | 0.208822 | 30.2088 | 29.9999 | [12 empty] | 1132.012 | 11.41117 | 0.00451841 | 0.13555 | 30.1351 | 29.9996 | [12 empty] | 1131.997 | 13.41297 | 0.00637409 | 0.191223 | 30.1913 | 30 | [12 empty] | 1132 | 11.32886 | 0.00424105 | 0.127233 | 30.1276 | 30.0004 | [12 empty] | 1132.002 | 11.65609 | 0.00432092 | 0.129627 | 30.1296 | 30 | [12 empty] | 1132 | 13.16514 | 0.00666111 | 0.199833 | 30.1998 | 30 | [12 empty] | 1131.997 | 12.5071 | 0.00519643 | 0.155893 | 30.1559 | 30
1134.008 | 13.91627 | 0.00750804 | 0.225241 | 30.2252 | 30 | [12 empty] | 1133.973 | 13.2987 | 0.00632241 | 0.189672 | 30.1897 | 30 | [12 empty] | 1134.005 | 13.65579 | 0.00701852 | 0.210555 | 30.2105 | 29.9999 | [12 empty] | 1134.012 | 11.43923 | 0.00454402 | 0.136319 | 30.1359 | 29.9996 | [12 empty] | 1133.997 | 13.43664 | 0.00641694 | 0.192508 | 30.1926 | 30 | [12 empty] | 1134 | 11.3563 | 0.00425929 | 0.12778 | 30.1281 | 30.0004 | [12 empty] | 1134.002 | 11.68477 | 0.00434021 | 0.130206 | 30.1302 | 30 | [12 empty] | 1134 | 13.19038 | 0.00670089 | 0.201027 | 30.201 | 30 | [12 empty] | 1133.997 | 12.53333 | 0.00521979 | 0.156594 | 30.1566 | 30
1136.008 | 13.93627 | 0.00758309 | 0.227493 | 30.2275 | 30 | [12 empty] | 1135.973 | 13.32306 | 0.00636529 | 0.190959 | 30.191 | 30 | [12 empty] | 1136.005 | 13.67804 | 0.00707352 | 0.212205 | 30.2121 | 29.9999 | [12 empty] | 1136.012 | 11.46795 | 0.00456183 | 0.136853 | 30.1364 | 29.9996 | [12 empty] | 1135.997 | 13.46092 | 0.00645651 | 0.193696 | 30.1937 | 30 | [12 empty] | 1136 | 11.38419 | 0.00427669 | 0.128302 | 30.1287 | 30.0004 | [12 empty] | 1136.002 | 11.71241 | 0.00435885 | 0.130765 | 30.1308 | 30 | [12 empty] | 1136 | 13.21522 | 0.00674297 | 0.202289 | 30.2023 | 30 | [12 empty] | 1135.997 | 12.56013 | 0.00524496 | 0.157349 | 30.1574 | 30
1138.008 | 13.95596 | 0.007668 | 0.23004 | 30.23 | 30 | [12 empty] | 1137.973 | 13.34703 | 0.0064007 | 0.192021 | 30.192 | 30 | [12 empty] | 1138.005 | 13.69941 | 0.0071365 | 0.214095 | 30.214 | 29.9999 | [12 empty] | 1138.012 | 11.49595 | 0.00456828 | 0.137046 | 30.1366 | 29.9996 | [12 empty] | 1137.997 | 13.48505 | 0.00649845 | 0.194954 | 30.195 | 30 | [12 empty] | 1138 | 11.41217 | 0.00429125 | 0.128739 | 30.1291 | 30.0004 | [12 empty] | 1138.002 | 11.73995 | 0.00437447 | 0.131234 | 30.1312 | 30 | [12 empty] | 1138 | 13.24082 | 0.00678016 | 0.203405 | 30.2034 | 30 | [12 empty] | 1137.997 | 12.58644 | 0.00527037 | 0.158111 | 30.1581 | 30
1140.008 | 13.97553 | 0.00775016 | 0.232505 | 30.2325 | 30 | [12 empty] | 1139.973 | 13.37128 | 0.00644236 | 0.193271 | 30.1933 | 30 | [12 empty] | 1140.005 | 13.72142 | 0.00718796 | 0.215638 | 30.2156 | 29.9999 | [12 empty] | 1140.012 | 11.52433 | 0.00458916 | 0.137673 | 30.1372 | 29.9996 | [12 empty] | 1139.997 | 13.50951 | 0.00654929 | 0.196479 | 30.1965 | 30 | [12 empty] | 1140 | 11.44023 | 0.00431637 | 0.129493 | 30.1299 | 30.0004 | [12 empty] | 1140.002 | 11.76742 | 0.004385 | 0.13155 | 30.1315 | 30 | [12 empty] | 1140 | 13.26662 | 0.00680918 | 0.204275 | 30.2043 | 30 | [12 empty] | 1139.997 | 12.61282 | 0.00529108 | 0.158732 | 30.1587 | 30
1142.008 | 13.99478 | 0.0078328 | 0.234984 | 30.235 | 30 | [12 empty] | 1141.973 | 13.3964 | 0.00647359 | 0.194208 | 30.1942 | 30 | [12 empty] | 1142.005 | 13.74337 | 0.00724751 | 0.217425 | 30.2174 | 29.9999 | [12 empty] | 1142.012 | 11.55255 | 0.00461508 | 0.138451 | 30.138 | 29.9996 | [12 empty] | 1141.997 | 13.53307 | 0.00659457 | 0.197837 | 30.1979 | 30 | [12 empty] | 1142 | 11.46842 | 0.00433446 | 0.130036 | 30.1304 | 30.0004 | [12 empty] | 1142.002 | 11.79453 | 0.00440625 | 0.132188 | 30.1322 | 30 | [12 empty] | 1142 | 13.291375 | 0.00683704 | 0.205111 | 30.2051 | 30 | [12 empty] | 1141.997 | 12.63958 | 0.00531279 | 0.159384 | 30.1594 | 30
1144.008 | 14.01333 | 0.00791703 | 0.237511 | 30.2375 | 30 | [12 empty] | 1143.973 | 13.4212 | 0.0065234 | 0.195702 | 30.1957 | 30 | [12 empty] | 1144.005 | 13.76523 | 0.00731154 | 0.219346 | 30.2193 | 29.9999 | [12 empty] | 1144.012 | 11.5808 | 0.00463767 | 0.139128 | 30.1387 | 29.9996 | [12 empty] | 1143.997 | 13.55714 | 0.00664064 | 0.19922 | 30.1993 | 30 | [12 empty] | 1144 | 11.49649 | 0.00434923 | 0.130479 | 30.1308 | 30.0004 | [12 empty] | 1144.002 | 11.82283 | 0.00443995 | 0.133198 | 30.1332 | 30 | [12 empty] | 1144 | 13.31635 | 0.00687391 | 0.206217 | 30.2062 | 30 | [12 empty] | 1143.997 | 12.66615 | 0.00534461 | 0.160338 | 30.1603 | 30
1146.008 | 14.03079 | 0.00800268 | 0.24008 | 30.2401 | 30 | [12 empty] | 1145.973 | 13.44547 | 0.00656296 | 0.196889 | 30.1969 | 30 | [12 empty] | 1146.005 | 13.78669 | 0.00737716 | 0.221314 | 30.2212 | 29.9999 | [12 empty] | 1146.012 | 11.60885 | 0.00464788 | 0.139435 | 30.139 | 29.9996 | [12 empty] | 1145.997 | 13.58077 | 0.00668581 | 0.200575 | 30.2006 | 30 | [12 empty] | 1146 | 11.52383 | 0.00436588 | 0.130978 | 30.1313 | 30.0004 | [12 empty] | 1146.002 | 11.85092 | 0.00445259 | 0.133578 | 30.1336 | 30 | [12 empty] | 1146 | 13.34136 | 0.00690926 | 0.207278 | 30.2073 | 30 | [12 empty] | 1145.997 | 12.69266 | 0.00536919 | 0.161076 | 30.1611 | 30
1148.008 | 14.04779 | 0.00809427 | 0.242828 | 30.2428 | 30 | [12 empty] | 1147.973 | 13.46958 | 0.00660401 | 0.19812 | 30.1981 | 30 | [12 empty] | 1148.005 | 13.80771 | 0.00744419 | 0.223325 | 30.2233 | 29.9999 | [12 empty] | 1148.012 | 11.63529 | 0.00467283 | 0.140183 | 30.1398 | 29.9996 | [12 empty] | 1147.997 | 13.604125 | 0.00674242 | 0.202273 | 30.2023 | 30 | [12 empty] | 1148 | 11.55122 | 0.00437526 | 0.13126 | 30.1316 | 30.0004 | [12 empty] | 1148.002 | 11.87806 | 0.00446378 | 0.133913 | 30.1339 | 30 | [12 empty] | 1148 | 13.36604 | 0.00695131 | 0.208539 | 30.2085 | 30 | [12 empty] | 1147.997 | 12.71996 | 0.00539396 | 0.161819 | 30.1618 | 30
1150.008 | 14.06554 | 0.00818447 | 0.245534 | 30.2455 | 30 | [12 empty] | 1149.973 | 13.49394 | 0.00665547 | 0.199664 | 30.1997 | 30 | [12 empty] | 1150.005 | 13.82796 | 0.00750642 | 0.225192 | 30.2251 | 29.9999 | [12 empty] | 1150.012 | 11.66384 | 0.00469487 | 0.140844 | 30.1404 | 29.9996 | [12 empty] | 1149.997 | 13.62728 | 0.0067915 | 0.203745 | 30.2038 | 30 | [12 empty] | 1150 | 11.57779 | 0.00440192 | 0.132059 | 30.1324 | 30.0004 | [12 empty] | 1150.002 | 11.90536 | 0.00448472 | 0.134541 | 30.1345 | 30 | [12 empty] | 1150 | 13.39184 | 0.00699408 | 0.209822 | 30.2098 | 30 | [12 empty] | 1149.997 | 12.74672 | 0.00541713 | 0.162514 | 30.1625 | 30
1152.008 | 14.08334 | 0.0082821 | 0.248463 | 30.2484 | 30 | [12 empty] | 1151.973 | 13.51812 | 0.00669604 | 0.200881 | 30.2009 | 30 | [12 empty] | 1152.005 | 13.84833 | 0.00757491 | 0.227247 | 30.2272 | 29.9999 | [12 empty] | 1152.008 | 11.69218 | 0.00470749 | 0.141223 | 30.1408 | 29.9996 | [12 empty] | 1151.997 | 13.64994 | 0.00682197 | 0.204659 | 30.2047 | 30 | [12 empty] | 1152 | 11.60487 | 0.00441589 | 0.132478 | 30.1328 | 30.0004 | [12 empty] | 1152.002 | 11.93296 | 0.0045009 | 0.135027 | 30.135 | 30 | [12 empty] | 1152 | 13.41705 | 0.00703099 | 0.21093 | 30.2109 | 30 | [12 empty] | 1151.997 | 12.77345 | 0.00544394 | 0.163318 | 30.1633 | 30
1154.008 | 14.10087 | 0.00837719 | 0.251316 | 30.2513 | 30 | [12 empty] | 1153.973 | 13.54208 | 0.00674124 | 0.202237 | 30.2023 | 30 | [12 empty] | 1154.005 | 13.86867 | 0.00764989 | 0.229496 | 30.2294 | 29.9999 | [12 empty] | 1154.01 | 11.72025 | 0.00473113 | 0.141932 | 30.1415 | 29.9996 | [12 empty] | 1153.997 | 13.67229 | 0.00689473 | 0.206842 | 30.2069 | 30 | [12 empty] | 1154 | 11.63316 | 0.0044307 | 0.132923 | 30.1333 | 30.0004 | [12 empty] | 1154.002 | 11.96088 | 0.00452776 | 0.135833 | 30.1358 | 30 | [12 empty] | 1154 | 13.44169 | 0.00706959 | 0.212088 | 30.2121 | 30 | [12 empty] | 1153.997 | 12.80035 | 0.00546977 | 0.164093 | 30.1641 | 30
1156.008 | 14.11729 | 0.00847606 | 0.254282 | 30.2543 | 30 | [12 empty] | 1155.973 | 13.5648 | 0.00678609 | 0.203583 | 30.2036 | 30 | [12 empty] | 1156.005 | 13.88867 | 0.00772105 | 0.231631 | 30.2316 | 29.9999 | [12 empty] | 1156.01 | 11.74831 | 0.00474891 | 0.142465 | 30.142 | 29.9996 | [12 empty] | 1155.997 | 13.69481 | 0.00695352 | 0.208606 | 30.2087 | 30 | [12 empty] | 1156 | 11.6615 | 0.00443976 | 0.133195 | 30.1336 | 30.0004 | [12 empty] | 1156.002 | 11.98884 | 0.00454013 | 0.136204 | 30.1362 | 30 | [12 empty] | 1156 | 13.46603 | 0.00712252 | 0.213675 | 30.2137 | 30 | [12 empty] | 1155.997 | 12.82699 | 0.00548958 | 0.164687 | 30.1647 | 30
1158.008 | 14.13268 | 0.00857109 | 0.257133 | 30.2571 | 30 | [12 empty] | 1157.973 | 13.58717 | 0.00683391 | 0.205017 | 30.205 | 30 | [12 empty] | 1158.005 | 13.90831 | 0.0077947 | 0.233841 | 30.2338 | 29.9999 | [12 empty] | 1158.01 | 11.77649 | 0.00476784 | 0.143033 | 30.1426 | 29.9996 | [12 empty] | 1157.997 | 13.71743 | 0.00699785 | 0.209936 | 30.21 | 30 | [12 empty] | 1158 | 11.68902 | 0.00446367 | 0.133912 | 30.1343 | 30.0004 | [12 empty] | 1158.002 | 12.01673 | 0.00456213 | 0.136864 | 30.1369 | 30 | [12 empty] | 1158 | 13.4909 | 0.00715971 | 0.214791 | 30.2148 | 30 | [12 empty] | 1157.997 | 12.85305 | 0.00552613 | 0.165784 | 30.1658 | 30
1160.008 | 14.14738 | 0.00867567 | 0.26027 | 30.2603 | 30 | [12 empty] | 1159.973 | 13.61045 | 0.00688809 | 0.206643 | 30.2067 | 30 | [12 empty] | 1160.005 | 13.92802 | 0.00788396 | 0.236518 | 30.2365 | 29.9999 | [12 empty] | 1160.01 | 11.80382 | 0.0048089 | 0.144265 | 30.1438 | 29.9996 | [12 empty] | 1159.997 | 13.73915 | 0.00706521 | 0.211957 | 30.212 | 30 | [12 empty] | 1160 | 11.71662 | 0.00447878 | 0.134365 | 30.1347 | 30.0004 | [12 empty] | 1160.002 | 12.04448 | 0.00458377 | 0.137513 | 30.1375 | 30 | [12 empty] | 1160 | 13.51431 | 0.00720833 | 0.21625 | 30.2162 | 30 | [12 empty] | 1159.997 | 12.88025 | 0.00554887 | 0.166466 | 30.1665 | 30
1162.008 | 14.1619 | 0.00878326 | 0.263498 | 30.2635 | 30 | [12 empty] | 1161.973 | 13.63392 | 0.00693728 | 0.208119 | 30.2081 | 30 | [12 empty] | 1162.005 | 13.94764 | 0.00795646 | 0.238693 | 30.2386 | 29.9999 | [12 empty] | 1162.01 | 11.83151 | 0.00481489 | 0.144445 | 30.144 | 29.9996 | [12 empty] | 1161.997 | 13.76093 | 0.00712415 | 0.213725 | 30.2138 | 30 | [12 empty] | 1162 | 11.74388 | 0.00450525 | 0.135159 | 30.1355 | 30.0004 | [12 empty] | 1162.002 | 12.07179 | 0.00460761 | 0.138228 | 30.1382 | 30 | [12 empty] | 1162 | 13.53791 | 0.00725048 | 0.217514 | 30.2175 | 30 | [12 empty] | 1161.997 | 12.90769 | 0.0055752 | 0.167256 | 30.1673 | 30
1164.008 | 14.17599 | 0.00889617 | 0.266885 | 30.2669 | 30 | [12 empty] | 1163.973 | 13.65667 | 0.00698671 | 0.209602 | 30.2096 | 30 | [12 empty] | 1164.005 | 13.96664 | 0.00803803 | 0.24114 | 30.2411 | 29.9999 | [12 empty] | 1164.01 | 11.85915 | 0.00482842 | 0.14485 | 30.1444 | 29.9996 | [12 empty] | 1163.997 | 13.78222 | 0.00718622 | 0.215587 | 30.2156 | 30 | [12 empty] | 1164 | 11.77055 | 0.00452251 | 0.135677 | 30.136 | 30.0004 | [12 empty] | 1164.002 | 12.09934 | 0.00462099 | 0.13863 | 30.1386 | 30 | [12 empty] | 1164 | 13.56166 | 0.00729896 | 0.218969 | 30.2189 | 30 | [12 empty] | 1163.997 | 12.93384 | 0.005601 | 0.16803 | 30.168 | 30
1166.008 | 14.19005 | 0.0090093 | 0.270279 | 30.2703 | 30 | [12 empty] | 1165.973 | 13.67974 | 0.00704596 | 0.211379 | 30.2114 | 30 | [12 empty] | 1166.005 | 13.98588 | 0.00812862 | 0.243858 | 30.2438 | 29.9999 | [12 empty] | 1166.01 | 11.88613 | 0.00484697 | 0.145407 | 30.145 | 29.9996 | [12 empty] | 1165.997 | 13.80347 | 0.00724637 | 0.217391 | 30.2174 | 30 | [12 empty] | 1166 | 11.79757 | 0.00454234 | 0.136272 | 30.1366 | 30.0004 | [12 empty] | 1166.002 | 12.12655 | 0.00464701 | 0.13941 | 30.1394 | 30 | [12 empty] | 1166 | 13.58503 | 0.00734958 | 0.220487 | 30.2205 | 30 | [12 empty] | 1165.997 | 12.96092 | 0.00564032 | 0.16921 | 30.1692 | 30
1168.008 | 14.203375 | 0.00911349 | 0.273405 | 30.2734 | 30 | [12 empty] | 1167.973 | 13.70258 | 0.00710546 | 0.213164 | 30.2132 | 30 | [12 empty] | 1168.005 | 14.00432 | 0.00821949 | 0.246584 | 30.2465 | 29.9999 | [12 empty] | 1168.01 | 11.91392 | 0.00487105 | 0.146129 | 30.1457 | 29.9996 | [12 empty] | 1167.997 | 13.82494 | 0.00731312 | 0.219394 | 30.2194 | 30 | [12 empty] | 1168 | 11.82513 | 0.004557 | 0.136712 | 30.1371 | 30.0004 | [12 empty] | 1168.002 | 12.1532 | 0.00466165 | 0.139849 | 30.1398 | 30 | [12 empty] | 1168 | 13.6078125 | 0.00740015 | 0.222004 | 30.222 | 30 | [12 empty] | 1167.997 | 12.98793 | 0.00566879 | 0.170064 | 30.1701 | 30
1170.008 | 14.21565 | 0.00922985 | 0.276895 | 30.2769 | 30 | [12 empty] | 1169.973 | 13.72415 | 0.00716077 | 0.214823 | 30.2148 | 30 | [12 empty] | 1170.005 | 14.02239 | 0.00830051 | 0.249015 | 30.249 | 29.9999 | [12 empty] | 1170.01 | 11.94224 | 0.00488716 | 0.146613 | 30.1462 | 29.9996 | [12 empty] | 1169.997 | 13.84592 | 0.00738781 | 0.221635 | 30.2217 | 30 | [12 empty] | 1170 | 11.85232 | 0.00457504 | 0.137253 | 30.1376 | 30.0004 | [12 empty] | 1170.002 | 12.18047 | 0.00468607 | 0.140582 | 30.1406 | 30 | [12 empty] | 1170 | 13.63026 | 0.00744726 | 0.223418 | 30.2234 | 30 | [12 empty] | 1169.997 | 13.01438 | 0.0056945 | 0.170835 | 30.1708 | 30
1172.008 | 14.22824 | 0.00934977 | 0.280493 | 30.2805 | 30 | [12 empty] | 1171.973 | 13.74619 | 0.00721876 | 0.216563 | 30.2166 | 30 | [12 empty] | 1172.005 | 14.03973 | 0.00839119 | 0.251735 | 30.2517 | 29.9999 | [12 empty] | 1172.01 | 11.96977 | 0.00490639 | 0.14719 | 30.1468 | 29.9996 | [12 empty] | 1171.997 | 13.86627 | 0.00745445 | 0.223634 | 30.2237 | 30 | [12 empty] | 1172 | 11.87926 | 0.0045896 | 0.13769 | 30.1381 | 30.0004 | [12 empty] | 1172.002 | 12.20772 | 0.00470898 | 0.141269 | 30.1413 | 30 | [12 empty] | 1172 | 13.65261 | 0.00750323 | 0.225097 | 30.2251 | 30 | [12 empty] | 1171.997 | 13.04108 | 0.00571637 | 0.171491 | 30.1715 | 30
1174.008 | 14.24032 | 0.00946953 | 0.284086 | 30.2841 | 30 | [12 empty] | 1173.973 | 13.76768 | 0.0072867 | 0.218601 | 30.2186 | 30 | [12 empty] | 1174.005 | 14.05649 | 0.00848778 | 0.254633 | 30.2546 | 29.9999 | [12 empty] | 1174.01 | 11.99741 | 0.00493706 | 0.14811 | 30.1477 | 29.9996 | [12 empty] | 1173.997 | 13.88677 | 0.00752876 | 0.225863 | 30.2259 | 30 | [12 empty] | 1174 | 11.90689 | 0.00461656 | 0.138498 | 30.1389 | 30.0004 | [12 empty] | 1174.002 | 12.23506 | 0.00472299 | 0.14169 | 30.1417 | 30 | [12 empty] | 1174 | 13.67539 | 0.00755746 | 0.226724 | 30.2267 | 30 | [12 empty] | 1173.997 | 13.06724 | 0.00575313 | 0.172594 | 30.1726 | 30
1176.008 | 14.25125 | 0.0095976 | 0.287928 | 30.2879 | 30 | [12 empty] | 1175.973 | 13.78871 | 0.00734242 | 0.220273 | 30.2203 | 30 | [12 empty] | 1176.005 | 14.07283 | 0.00857779 | 0.257333 | 30.2573 | 29.9999 | [12 empty] | 1176.01 | 12.0251 | 0.00494767 | 0.148428 | 30.148 | 29.9996 | [12 empty] | 1175.997 | 13.90705 | 0.00759849 | 0.227955 | 30.228 | 30 | [12 empty] | 1176 | 11.93392 | 0.00463582 | 0.139076 | 30.1394 | 30.0004 | [12 empty] | 1176.002 | 12.26204 | 0.00474762 | 0.142428 | 30.1424 | 30 | [12 empty] | 1176 | 13.69864 | 0.00761162 | 0.228348 | 30.2283 | 30 | [12 empty] | 1175.997 | 13.09192 | 0.00578176 | 0.173453 | 30.1735 | 30
1178.008 | 14.26158 | 0.00972851 | 0.291855 | 30.2918 | 30 | [12 empty] | 1177.973 | 13.80986 | 0.00740254 | 0.222076 | 30.2221 | 30 | [12 empty] | 1178.005 | 14.08943 | 0.00866967 | 0.26009 | 30.26 | 29.9999 | [12 empty] | 1178.01 | 12.0521 | 0.00498414 | 0.149522 | 30.1491 | 29.9996 | [12 empty] | 1177.997 | 13.92564 | 0.00767463 | 0.230239 | 30.2303 | 30 | [12 empty] | 1178 | 11.96152 | 0.0046556 | 0.13967 | 30.14 | 30.0004 | [12 empty] | 1178.002 | 12.2897 | 0.00476813 | 0.143044 | 30.143 | 30 | [12 empty] | 1178 | 13.72099 | 0.00767254 | 0.230176 | 30.2302 | 30 | [12 empty] | 1177.997 | 13.1173 | 0.00582373 | 0.174712 | 30.1747 | 30
1180.008 | 14.27185 | 0.00985861 | 0.295758 | 30.2957 | 30 | [12 empty] | 1179.973 | 13.83136 | 0.00747142 | 0.224143 | 30.2242 | 30 | [12 empty] | 1180.005 | 14.1054 | 0.0087744 | 0.263232 | 30.2632 | 29.9999 | [12 empty] | 1180.01 | 12.07954 | 0.00496201 | 0.148858 | 30.1484 | 29.9996 | [12 empty] | 1179.997 | 13.9448 | 0.0077528 | 0.232584 | 30.2326 | 30 | [12 empty] | 1180 | 11.98871 | 0.0046639 | 0.139919 | 30.1403 | 30.0004 | [12 empty] | 1180.002 | 12.3173 | 0.0047944 | 0.143832 | 30.1438 | 30 | [12 empty] | 1180 | 13.74336 | 0.0077325 | 0.231975 | 30.232 | 30 | [12 empty] | 1179.997 | 13.143 | 0.00584986 | 0.175496 | 30.1755 | 30
1182.008 | 14.28067 | 0.00999862 | 0.299958 | 30.2999 | 30 | [12 empty] | 1181.973 | 13.85184 | 0.00753648 | 0.226094 | 30.2261 | 30 | [12 empty] | 1182.005 | 14.12036 | 0.00888523 | 0.266556 | 30.2665 | 29.9999 | [12 empty] | 1182.01 | 12.10703 | 0.00499984 | 0.149993 | 30.1496 | 29.9996 | [12 empty] | 1181.997 | 13.96323 | 0.00783768 | 0.235131 | 30.2352 | 30 | [12 empty] | 1182 | 12.01605 | 0.0046906 | 0.14072 | 30.1411 | 30.0004 | [12 empty] | 1182.002 | 12.34447 | 0.00479574 | 0.143872 | 30.1439 | 30 | [12 empty] | 1182 | 13.76513 | 0.00778782 | 0.233634 | 30.2336 | 30 | [12 empty] | 1181.997 | 13.16877 | 0.0058831 | 0.176493 | 30.1765 | 30
1184.008 | 14.2894 | 0.0101361 | 0.304081 | 30.3041 | 30 | [12 empty] | 1183.973 | 13.87275 | 0.00760685 | 0.228206 | 30.2282 | 30 | [12 empty] | 1184.005 | 14.13558 | 0.00899089 | 0.269726 | 30.2697 | 29.9999 | [12 empty] | 1184.01 | 12.1343 | 0.00502741 | 0.15082 | 30.1504 | 29.9996 | [12 empty] | 1183.997 | 13.98163 | 0.00791066 | 0.23732 | 30.2374 | 30 | [12 empty] | 1184 | 12.04316 | 0.00470881 | 0.141266 | 30.1416 | 30.0004 | [12 empty] | 1184.002 | 12.37229 | 0.00483262 | 0.144979 | 30.145 | 30 | [12 empty] | 1184 | 13.7865 | 0.00785043 | 0.235513 | 30.2355 | 30 | [12 empty] | 1183.997 | 13.19498 | 0.00591086 | 0.177326 | 30.1773 | 30
1186.008 | 14.29697 | 0.0102893 | 0.308678 | 30.3087 | 30 | [12 empty] | 1185.973 | 13.89285 | 0.00767974 | 0.230392 | 30.2304 | 30 | [12 empty] | 1186.005 | 14.14972 | 0.00909905 | 0.272971 | 30.2729 | 29.9999 | [12 empty] | 1186.01 | 12.16178 | 0.00507186 | 0.152154 | 30.1517 | 29.9996 | [12 empty] | 1185.997 | 14.00045 | 0.00799238 | 0.239772 | 30.2398 | 30 | [12 empty] | 1186 | 12.07036 | 0.00472926 | 0.14188 | 30.1422 | 30.0004 | [12 empty] | 1186.002 | 12.39908 | 0.00486179 | 0.145854 | 30.1458 | 30 | [12 empty] | 1186 | 13.80711 | 0.00791567 | 0.23747 | 30.2374 | 30 | [12 empty] | 1185.997 | 13.22096 | 0.00594805 | 0.178442 | 30.1784 | 30
1188.008 | 14.3031 | 0.01043 | 0.312898 | 30.3129 | 30 | [12 empty] | 1187.973 | 13.91205 | 0.0077504 | 0.232512 | 30.2325 | 30 | [12 empty] | 1188.005 | 14.16328 | 0.00920537 | 0.276161 | 30.2761 | 29.9999 | [12 empty] | 1188.01 | 12.18951 | 0.00507866 | 0.152358 | 30.1519 | 29.9996 | [12 empty] | 1187.997 | 14.01859 | 0.00807895 | 0.242369 | 30.2424 | 30 | [12 empty] | 1188 | 12.09705 | 0.00475145 | 0.142545 | 30.1429 | 30.0004 | [12 empty] | 1188.002 | 12.42661 | 0.00488252 | 0.146476 | 30.1465 | 30 | [12 empty] | 1188 | 13.82746 | 0.00797714 | 0.239314 | 30.2393 | 30 | [12 empty] | 1187.997 | 13.24665 | 0.00597583 | 0.179275 | 30.1793 | 30
1190.008 | 14.30837 | 0.010577 | 0.317311 | 30.3173 | 30 | [12 empty] | 1189.973 | 13.93064 | 0.00783483 | 0.235045 | 30.2351 | 30 | [12 empty] | 1190.005 | 14.1768 | 0.00931881 | 0.279564 | 30.2795 | 29.9999 | [12 empty] | 1190.01 | 12.21764 | 0.00510367 | 0.153108 | 30.1527 | 29.9996 | [12 empty] | 1189.997 | 14.03575 | 0.00816337 | 0.244902 | 30.2449 | 30 | [12 empty] | 1190 | 12.12325 | 0.00476786 | 0.143038 | 30.1434 | 30.0004 | [12 empty] | 1190.002 | 12.45335 | 0.00490408 | 0.147122 | 30.1471 | 30 | [12 empty] | 1190 | 13.84752 | 0.00804872 | 0.241461 | 30.2414 | 30 | [12 empty] | 1189.997 | 13.27205 | 0.00601907 | 0.180572 | 30.1806 | 30
1192.008 | 14.31321 | 0.01073 | 0.3219 | 30.3219 | 30 | [12 empty] | 1191.973 | 13.9489375 | 0.00790399 | 0.23712 | 30.2371 | 30 | [12 empty] | 1192.005 | 14.18987 | 0.00944414 | 0.283324 | 30.2833 | 29.9999 | [12 empty] | 1192.01 | 12.24597 | 0.0051265 | 0.153793 | 30.1534 | 29.9996 | [12 empty] | 1191.997 | 14.05289 | 0.00825822 | 0.247747 | 30.2478 | 30 | [12 empty] | 1192 | 12.15009 | 0.00479008 | 0.143704 | 30.1441 | 30.0004 | [12 empty] | 1192.002 | 12.4804 | 0.00492358 | 0.147707 | 30.1477 | 30 | [12 empty] | 1192 | 13.86699 | 0.00811744 | 0.243523 | 30.2435 | 30 | [12 empty] | 1191.997 | 13.29778 | 0.00605985 | 0.181796 | 30.1818 | 30
1194.008 | 14.3176 | 0.01089 | 0.3267 | 30.3267 | 30 | [12 empty] | 1193.973 | 13.96686 | 0.00796576 | 0.238973 | 30.239 | 30 | [12 empty] | 1194.005 | 14.20214 | 0.00955497 | 0.286649 | 30.2866 | 29.9999 | [12 empty] | 1194.01 | 12.27443 | 0.00514181 | 0.154252 | 30.1538 | 29.9996 | [12 empty] | 1193.997 | 14.06972 | 0.00834701 | 0.250411 | 30.2505 | 30 | [12 empty] | 1194 | 12.1769 | 0.00481055 | 0.144318 | 30.1447 | 30.0004 | [12 empty] | 1194.002 | 12.50727 | 0.00495183 | 0.148555 | 30.1485 | 30 | [12 empty] | 1194 | 13.8871 | 0.00818963 | 0.245689 | 30.2457 | 30 | [12 empty] | 1193.997 | 13.323 | 0.00608008 | 0.182402 | 30.1824 | 30
1196.008 | 14.32222 | 0.0110531 | 0.331592 | 30.3316 | 30 | [12 empty] | 1195.973 | 13.98568 | 0.00805871 | 0.241761 | 30.2418 | 30 | [12 empty] | 1196.005 | 14.21376 | 0.0096802 | 0.290405 | 30.2903 | 29.9999 | [12 empty] | 1196.01 | 12.30238 | 0.00516494 | 0.154946 | 30.1545 | 29.9996 | [12 empty] | 1195.997 | 14.08525 | 0.00844374 | 0.253313 | 30.2534 | 30 | [12 empty] | 1196 | 12.20396 | 0.00483009 | 0.144904 | 30.1453 | 30.0004 | [12 empty] | 1196.002 | 12.53434 | 0.00497979 | 0.149393 | 30.1494 | 30 | [12 empty] | 1196 | 13.9064 | 0.00825198 | 0.247559 | 30.2475 | 30 | [12 empty] | 1195.997 | 13.34838 | 0.00612194 | 0.183658 | 30.1837 | 30
1198.008 | 14.32558 | 0.0112204 | 0.336613 | 30.3366 | 30 | [12 empty] | 1197.973 | 14.0053 | 0.00813638 | 0.244092 | 30.2441 | 30 | [12 empty] | 1198.005 | 14.22528 | 0.00980637 | 0.294191 | 30.2941 | 29.9999 | [12 empty] | 1198.01 | 12.33009 | 0.00519083 | 0.155723 | 30.1553 | 29.9996 | [12 empty] | 1197.997 | 14.10056 | 0.00854665 | 0.2564 | 30.2564 | 30 | [12 empty] | 1198 | 12.23074 | 0.00485151 | 0.145547 | 30.1459 | 30.0004 | [12 empty] | 1198.002 | 12.56046 | 0.00500886 | 0.150266 | 30.1503 | 30 | [12 empty] | 1198 | 13.92487 | 0.00833709 | 0.250112 | 30.2501 | 30 | [12 empty] | 1197.997 | 13.37332 | 0.00616457 | 0.184937 | 30.1849 | 30
1200.008 | 14.3271 | 0.0113958 | 0.341873 | 30.3419 | 30 | [12 empty] | 1199.973 | 14.02392 | 0.00822477 | 0.246743 | 30.2468 | 30 | [12 empty] | 1200.005 | 14.23594 | 0.00993292 | 0.297987 | 30.2979 | 29.9999 | [12 empty] | 1200.01 | 12.35787 | 0.00521922 | 0.156574 | 30.1562 | 29.9996 | [12 empty] | 1199.997 | 14.11612 | 0.00863955 | 0.259187 | 30.2592 | 30 | [12 empty] | 1200 | 12.2579 | 0.00487414 | 0.146226 | 30.1466 | 30.0004 | [12 empty] | 1200.002 | 12.58782 | 0.00503429 | 0.151029 | 30.151 | 30 | [12 empty] | 1200 | 13.9431 | 0.00841748 | 0.252524 | 30.2525 | 30 | [12 empty] | 1199.997 | 13.39812 | 0.00619931 | 0.185979 | 30.186 | 30
1202.008 | 14.32688 | 0.0115717 | 0.347152 | 30.3471 | 30 | [12 empty] | 1201.973 | 14.0412 | 0.00831297 | 0.249389 | 30.2494 | 30 | [12 empty] | 1202.005 | 14.24565 | 0.0100665 | 0.301993 | 30.3019 | 29.9999 | [12 empty] | 1202.01 | 12.38556 | 0.00523675 | 0.1571 | 30.1567 | 29.9996 | [12 empty] | 1201.997 | 14.13057 | 0.00874481 | 0.262345 | 30.2624 | 30 | [12 empty] | 1202 | 12.28526 | 0.00489267 | 0.146782 | 30.1472 | 30.0004 | [12 empty] | 1202.002 | 12.61516 | 0.00504061 | 0.151218 | 30.1512 | 30 | [12 empty] | 1202 | 13.96143 | 0.00849609 | 0.254883 | 30.2549 | 30 | [12 empty] | 1201.997 | 13.42265 | 0.00623792 | 0.187138 | 30.1871 | 30
1204.008 | 14.32541 | 0.0117566 | 0.352699 | 30.3527 | 30 | [12 empty] | 1203.973 | 14.05798 | 0.00840341 | 0.252102 | 30.2521 | 30 | [12 empty] | 1204.005 | 14.25424 | 0.0102014 | 0.306041 | 30.306 | 29.9999 | [12 empty] | 1204.01 | 12.4132 | 0.00525978 | 0.157791 | 30.1574 | 29.9996 | [12 empty] | 1203.997 | 14.14433 | 0.00884689 | 0.265407 | 30.2655 | 30 | [12 empty] | 1204 | 12.31281 | 0.00491066 | 0.147322 | 30.1477 | 30.0004 | [12 empty] | 1204.002 | 12.64177 | 0.00506255 | 0.151876 | 30.1519 | 30 | [12 empty] | 1204 | 13.97946 | 0.00858216 | 0.257465 | 30.2574 | 30 | [12 empty] | 1203.997 | 13.44743 | 0.00628527 | 0.188558 | 30.1886 | 30
1206.008 | 14.32296 | 0.0119476 | 0.358427 | 30.3584 | 30 | [12 empty] | 1205.973 | 14.0743 | 0.00848812 | 0.254644 | 30.2547 | 30 | [12 empty] | 1206.005 | 14.26236 | 0.0103412 | 0.310236 | 30.3102 | 29.9999 | [12 empty] | 1206.01 | 12.44129 | 0.00528618 | 0.158583 | 30.1582 | 29.9996 | [12 empty] | 1205.997 | 14.15819 | 0.00896394 | 0.268919 | 30.269 | 30 | [12 empty] | 1206 | 12.33995 | 0.00494215 | 0.148266 | 30.1486 | 30.0004 | [12 empty] | 1206.002 | 12.66879 | 0.00509087 | 0.152726 | 30.1527 | 30 | [12 empty] | 1206 | 13.9973 | 0.00866962 | 0.260088 | 30.2601 | 30 | [12 empty] | 1205.997 | 13.47173 | 0.00632103 | 0.189631 | 30.1896 | 30
1208.008 | 14.31965625 | 0.0121358 | 0.364073 | 30.3641 | 30 | [12 empty] | 1207.973 | 14.0902 | 0.00858154 | 0.257446 | 30.2575 | 30 | [12 empty] | 1208.005 | 14.27014 | 0.0104849 | 0.314547 | 30.3145 | 29.9999 | [12 empty] | 1208.01 | 12.46953 | 0.00530855 | 0.159254 | 30.1588 | 29.9996 | [12 empty] | 1207.997 | 14.17142 | 0.00906764 | 0.27203 | 30.2721 | 30 | [12 empty] | 1208 | 12.36629 | 0.00496646 | 0.148996 | 30.1494 | 30.0004 | [12 empty] | 1208.002 | 12.69534 | 0.00512554 | 0.153766 | 30.1538 | 30 | [12 empty] | 1208 | 14.01511 | 0.00875738 | 0.262721 | 30.2627 | 30 | [12 empty] | 1207.997 | 13.49556 | 0.00637065 | 0.19112 | 30.1911 | 30
1210.008 | 14.31602 | 0.0123245 | 0.369735 | 30.3697 | 30 | [12 empty] | 1209.973 | 14.1059 | 0.0086804 | 0.260412 | 30.2604 | 30 | [12 empty] | 1210.005 | 14.27791 | 0.0106317 | 0.318952 | 30.3189 | 29.9999 | [12 empty] | 1210.01 | 12.49677 | 0.00532722 | 0.159814 | 30.1594 | 29.9996 | [12 empty] | 1209.997 | 14.18375 | 0.00918267 | 0.275481 | 30.2755 | 30 | [12 empty] | 1210 | 12.39303 | 0.00498227 | 0.14947 | 30.1498 | 30.0004 | [12 empty] | 1210.002 | 12.72145 | 0.00515341 | 0.154602 | 30.1546 | 30 | [12 empty] | 1210 | 14.03141 | 0.00885352 | 0.265605 | 30.2656 | 30 | [12 empty] | 1209.997 | 13.52024 | 0.00640854 | 0.192256 | 30.1923 | 30
1212.008 | 14.31148 | 0.0125159 | 0.375478 | 30.3755 | 30 | [12 empty] | 1211.973 | 14.12097 | 0.00878108 | 0.263433 | 30.2634 | 30 | [12 empty] | 1212.005 | 14.28455 | 0.010776 | 0.323278 | 30.3232 | 29.9999 | [12 empty] | 1212.01 | 12.52439 | 0.00535178 | 0.160551 | 30.1601 | 29.9996 | [12 empty] | 1211.997 | 14.19586 | 0.00929945 | 0.278984 | 30.279 | 30 | [12 empty] | 1212 | 12.41963 | 0.00500431 | 0.150131 | 30.1505 | 30.0004 | [12 empty] | 1212.002 | 12.74907 | 0.00517363 | 0.155209 | 30.1552 | 30 | [12 empty] | 1212 | 14.0478 | 0.00894317 | 0.268295 | 30.2683 | 30 | [12 empty] | 1211.997 | 13.54406 | 0.00644721 | 0.193416 | 30.1934 | 30
1214.008 | 14.30596 | 0.0127177 | 0.38153 | 30.3815 | 30 | [12 empty] | 1213.973 | 14.135 | 0.00887462 | 0.266239 | 30.2663 | 30 | [12 empty] | 1214.005 | 14.28999 | 0.0109416 | 0.328247 | 30.3282 | 29.9999 | [12 empty] | 1214.01 | 12.55149 | 0.00537404 | 0.161219 | 30.1608 | 29.9996 | [12 empty] | 1213.997 | 14.20698 | 0.0094161 | 0.282483 | 30.2825 | 30 | [12 empty] | 1214 | 12.446375 | 0.0050253 | 0.150761 | 30.1511 | 30.0004 | [12 empty] | 1214.002 | 12.77609 | 0.00519131 | 0.155739 | 30.1557 | 30 | [12 empty] | 1214 | 14.06344 | 0.00903871 | 0.271161 | 30.2711 | 30 | [12 empty] | 1213.997 | 13.56813 | 0.00649474 | 0.194842 | 30.1948 | 30
1216.008 | 14.29835 | 0.0129242 | 0.387726 | 30.3877 | 30 | [12 empty] | 1215.973 | 14.14931 | 0.00898649 | 0.269595 | 30.2696 | 30 | [12 empty] | 1216.005 | 14.29453 | 0.0110944 | 0.332832 | 30.3328 | 29.9999 | [12 empty] | 1216.01 | 12.57877 | 0.00540187 | 0.162054 | 30.1616 | 29.9996 | [12 empty] | 1215.997 | 14.21837 | 0.00953328 | 0.285999 | 30.286 | 30 | [12 empty] | 1216 | 12.47362 | 0.00505307 | 0.151594 | 30.152 | 30.0004 | [12 empty] | 1216.002 | 12.8023 | 0.0052367 | 0.157101 | 30.1571 | 30 | [12 empty] | 1216 | 14.07791 | 0.00913968 | 0.27419 | 30.2742 | 30 | [12 empty] | 1215.997 | 13.59178 | 0.00653545 | 0.196064 | 30.1961 | 30
1218.008 | 14.28907 | 0.0131325 | 0.393974 | 30.394 | 30 | [12 empty] | 1217.973 | 14.1629 | 0.00908254 | 0.272476 | 30.2725 | 30 | [12 empty] | 1218.005 | 14.29755 | 0.0112633 | 0.337898 | 30.3378 | 29.9999 | [12 empty] | 1218.01 | 12.60575 | 0.00542426 | 0.162726 | 30.1623 | 29.9996 | [12 empty] | 1217.997 | 14.22841 | 0.00966763 | 0.290029 | 30.2901 | 30 | [12 empty] | 1218 | 12.50018 | 0.00507619 | 0.152288 | 30.1527 | 30.0004 | [12 empty] | 1218.002 | 12.82945 | 0.00526527 | 0.157958 | 30.1579 | 30 | [12 empty] | 1218 | 14.09183 | 0.00924719 | 0.277415 | 30.2774 | 30 | [12 empty] | 1217.997 | 13.61538 | 0.00658102 | 0.197431 | 30.1974 | 30
1220.008 | 14.27824 | 0.0133492 | 0.400476 | 30.4005 | 30 | [12 empty] | 1219.973 | 14.17629 | 0.00919519 | 0.275856 | 30.2759 | 30 | [12 empty] | 1220.005 | 14.30017 | 0.0114328 | 0.342983 | 30.3429 | 29.9999 | [12 empty] | 1220.01 | 12.63247 | 0.00545262 | 0.163576 | 30.1632 | 29.9996 | [12 empty] | 1219.997 | 14.23764 | 0.00979223 | 0.293767 | 30.2938 | 30 | [12 empty] | 1220 | 12.52627 | 0.0050964 | 0.152894 | 30.1533 | 30.0004 | [12 empty] | 1220.002 | 12.85614 | 0.00528406 | 0.158522 | 30.1585 | 30 | [12 empty] | 1220 | 14.10512 | 0.00935473 | 0.280642 | 30.2806 | 30 | [12 empty] | 1219.997 | 13.63844 | 0.0066312 | 0.198936 | 30.1989 | 30
1222.008 | 14.26669 | 0.0135506 | 0.406517 | 30.4065 | 30 | [12 empty] | 1221.973 | 14.18915 | 0.00929804 | 0.278941 | 30.279 | 30 | [12 empty] | 1222.005 | 14.30161 | 0.0116048 | 0.348144 | 30.3481 | 29.9999 | [12 empty] | 1222.01 | 12.65852 | 0.00548269 | 0.164478 | 30.1641 | 29.9996 | [12 empty] | 1221.997 | 14.24665 | 0.0099268 | 0.297805 | 30.2979 | 30 | [12 empty] | 1222 | 12.55233 | 0.00512133 | 0.153642 | 30.154 | 30.0004 | [12 empty] | 1222.002 | 12.88202 | 0.00531763 | 0.159529 | 30.1595 | 30 | [12 empty] | 1222 | 14.11749 | 0.00946342 | 0.283902 | 30.2839 | 30 | [12 empty] | 1221.997 | 13.66199 | 0.00668195 | 0.200459 | 30.2005 | 30
1224.008 | 14.25393 | 0.0137804 | 0.413411 | 30.4134 | 30 | [12 empty] | 1223.973 | 14.20203 | 0.00941532 | 0.28246 | 30.2825 | 30 | [12 empty] | 1224.005 | 14.30234375 | 0.0117853 | 0.353559 | 30.3535 | 29.9999 | [12 empty] | 1224.01 | 12.6856 | 0.00550139 | 0.165039 | 30.1646 | 29.9996 | [12 empty] | 1223.997 | 14.25565 | 0.010061 | 0.301829 | 30.3019 | 30 | [12 empty] | 1224 | 12.57889 | 0.0051438 | 0.154316 | 30.1547 | 30.0004 | [12 empty] | 1224.002 | 12.90779 | 0.00534789 | 0.160437 | 30.1604 | 30 | [12 empty] | 1224 | 14.12999 | 0.00957497 | 0.287249 | 30.2872 | 30 | [12 empty] | 1223.997 | 13.68577 | 0.00673337 | 0.202001 | 30.202 | 30
1226.008 | 14.23993 | 0.0140002 | 0.420006 | 30.42 | 30 | [12 empty] | 1225.973 | 14.21364 | 0.00953365 | 0.28601 | 30.286 | 30 | [12 empty] | 1226.005 | 14.3021 | 0.0119687 | 0.359061 | 30.359 | 29.9999 | [12 empty] | 1226.01 | 12.71257 | 0.00552895 | 0.165866 | 30.1654 | 29.9996 | [12 empty] | 1225.997 | 14.26341 | 0.010197 | 0.305909 | 30.306 | 30 | [12 empty] | 1226 | 12.60461 | 0.00516655 | 0.154998 | 30.1554 | 30.0004 | [12 empty] | 1226.002 | 12.93435 | 0.00536947 | 0.161084 | 30.1611 | 30 | [12 empty] | 1226 | 14.14252 | 0.00968819 | 0.290646 | 30.2906 | 30 | [12 empty] | 1225.997 | 13.70873 | 0.00679055 | 0.203717 | 30.2037 | 30
1228.008 | 14.22648 | 0.0142271 | 0.426814 | 30.4268 | 30 | [12 empty] | 1227.973 | 14.22504 | 0.00964587 | 0.289376 | 30.2894 | 30 | [12 empty] | 1228.005 | 14.30087 | 0.0121553 | 0.364657 | 30.3646 | 29.9999 | [12 empty] | 1228.01 | 12.74006 | 0.005559 | 0.166768 | 30.1663 | 29.9996 | [12 empty] | 1227.997 | 14.26946 | 0.0103399 | 0.310198 | 30.3102 | 30 | [12 empty] | 1228 | 12.6307 | 0.00519845 | 0.155955 | 30.1563 | 30.0004 | [12 empty] | 1228.002 | 12.96034 | 0.00540071 | 0.162021 | 30.162 | 30 | [12 empty] | 1228 | 14.1537 | 0.00981118 | 0.294335 | 30.2943 | 30 | [12 empty] | 1227.997 | 13.73205 | 0.00684051 | 0.205215 | 30.2052 | 30
1230.008 | 14.21061 | 0.0144549 | 0.433647 | 30.4336 | 30 | [12 empty] | 1229.973 | 14.23542 | 0.00977825 | 0.293348 | 30.2934 | 30 | [12 empty] | 1230.005 | 14.2978 | 0.0123475 | 0.370424 | 30.3704 | 29.9999 | [12 empty] | 1230.01 | 12.76783 | 0.0055867 | 0.167598 | 30.1672 | 29.9996 | [12 empty] | 1229.997 | 14.27561 | 0.0104982 | 0.314947 | 30.315 | 30 | [12 empty] | 1230 | 12.65648 | 0.0052192 | 0.156578 | 30.1569 | 30.0004 | [12 empty] | 1230.002 | 12.98694 | 0.00543834 | 0.16315 | 30.1631 | 30 | [12 empty] | 1230 | 14.16457 | 0.00992816 | 0.297844 | 30.2978 | 30 | [12 empty] | 1229.997 | 13.75477 | 0.00691312 | 0.207394 | 30.2074 | 30
1232.008 | 14.19338 | 0.0146849 | 0.440546 | 30.4405 | 30 | [12 empty] | 1231.973 | 14.24493 | 0.00990083 | 0.297025 | 30.297 | 30 | [12 empty] | 1232.005 | 14.29341 | 0.0125418 | 0.376252 | 30.3762 | 29.9999 | [12 empty] | 1232.01 | 12.79539 | 0.00561657 | 0.168495 | 30.1681 | 29.9996 | [12 empty] | 1231.997 | 14.28023 | 0.0106438 | 0.319314 | 30.3194 | 30 | [12 empty] | 1232 | 12.68233 | 0.0052343 | 0.157031 | 30.1574 | 30.0004 | [12 empty] | 1232.002 | 13.01363 | 0.00546813 | 0.164044 | 30.164 | 30 | [12 empty] | 1232 | 14.17488 | 0.010051 | 0.301531 | 30.3015 | 30 | [12 empty] | 1231.997 | 13.77696 | 0.00694637 | 0.208391 | 30.2084 | 30
1234.008 | 14.17481 | 0.0149226 | 0.447677 | 30.4477 | 30 | [12 empty] | 1233.973 | 14.25467 | 0.0100311 | 0.300934 | 30.301 | 30 | [12 empty] | 1234.005 | 14.28928 | 0.0127382 | 0.382146 | 30.3821 | 29.9999 | [12 empty] | 1234.01 | 12.82243 | 0.00563945 | 0.169181 | 30.1688 | 29.9996 | [12 empty] | 1233.997 | 14.28431 | 0.0108007 | 0.32402 | 30.3241 | 30 | [12 empty] | 1234 | 12.709 | 0.00526409 | 0.157924 | 30.1583 | 30.0004 | [12 empty] | 1234.002 | 13.03975 | 0.00550034 | 0.16501 | 30.165 | 30 | [12 empty] | 1234 | 14.18437 | 0.010181 | 0.305429 | 30.3054 | 30 | [12 empty] | 1233.997 | 13.798625 | 0.00700584 | 0.210175 | 30.2102 | 30
1236.008 | 14.15481 | 0.0151599 | 0.454797 | 30.4548 | 30 | [12 empty] | 1235.973 | 14.26286 | 0.0101652 | 0.304957 | 30.305 | 30 | [12 empty] | 1236.005 | 14.28321 | 0.0129457 | 0.38837 | 30.3883 | 29.9999 | [12 empty] | 1236.01 | 12.84945 | 0.00567487 | 0.170244 | 30.1698 | 29.9996 | [12 empty] | 1235.997 | 14.28786 | 0.0109556 | 0.328668 | 30.3287 | 30 | [12 empty] | 1236 | 12.73605 | 0.00528648 | 0.158596 | 30.159 | 30.0004 | [12 empty] | 1236.002 | 13.06589 | 0.00552747 | 0.165824 | 30.1658 | 30 | [12 empty] | 1236 | 14.19311 | 0.010308 | 0.309239 | 30.3092 | 30 | [12 empty] | 1235.997 | 13.82012 | 0.00706289 | 0.211887 | 30.2119 | 30
1238.008 | 14.13478 | 0.0153966 | 0.461899 | 30.4619 | 30 | [12 empty] | 1237.973 | 14.27074 | 0.010301 | 0.30903 | 30.309 | 30 | [12 empty] | 1238.005 | 14.27607 | 0.0131528 | 0.394583 | 30.3945 | 29.9999 | [12 empty] | 1238.01 | 12.87651 | 0.00569333 | 0.170797 | 30.1704 | 29.9996 | [12 empty] | 1237.997 | 14.29111 | 0.0111208 | 0.333625 | 30.3337 | 30 | [12 empty] | 1238 | 12.76204 | 0.00531931 | 0.159581 | 30.16 | 30.0004 | [12 empty] | 1238.002 | 13.09207 | 0.00554948 | 0.166484 | 30.1665 | 30 | [12 empty] | 1238 | 14.201 | 0.0104442 | 0.313325 | 30.3133 | 30 | [12 empty] | 1237.997 | 13.84067 | 0.0071285 | 0.213855 | 30.2139 | 30
1240.008 | 14.11418 | 0.0156325 | 0.468974 | 30.469 | 30 | [12 empty] | 1239.973 | 14.2782 | 0.0104425 | 0.313276 | 30.3133 | 30 | [12 empty] | 1240.005 | 14.26772 | 0.0133648 | 0.400944 | 30.4009 | 29.9999 | [12 empty] | 1240.01 | 12.9031 | 0.005725 | 0.171748 | 30.1713 | 29.9996 | [12 empty] | 1239.997 | 14.2923 | 0.0112959 | 0.338877 | 30.3389 | 30 | [12 empty] | 1240 | 12.78838 | 0.00533244 | 0.159975 | 30.1603 | 30.0004 | [12 empty] | 1240.002 | 13.11754 | 0.00559555 | 0.167867 | 30.1679 | 30 | [12 empty] | 1240 | 14.20811 | 0.01059 | 0.317701 | 30.3177 | 30 | [12 empty] | 1239.997 | 13.86116 | 0.00718064 | 0.215419 | 30.2154 | 30
1242.008 | 14.09255 | 0.0158743 | 0.476229 | 30.4762 | 30 | [12 empty] | 1241.973 | 14.28436 | 0.0105933 | 0.3178 | 30.3178 | 30 | [12 empty] | 1242.005 | 14.25742 | 0.0135703 | 0.407108 | 30.407 | 29.9999 | [12 empty] | 1242.01 | 12.92957 | 0.00575519 | 0.172653 | 30.1722 | 29.9996 | [12 empty] | 1241.997 | 14.29299 | 0.0114657 | 0.343971 | 30.344 | 30 | [12 empty] | 1242 | 12.81466 | 0.00537865 | 0.161362 | 30.1617 | 30.0004 | [12 empty] | 1242.002 | 13.14294 | 0.0056293 | 0.168879 | 30.1689 | 30 | [12 empty] | 1242 | 14.21382 | 0.0107386 | 0.322159 | 30.3221 | 30 | [12 empty] | 1241.997 | 13.88254 | 0.00724433 | 0.21733 | 30.2173 | 30
1244.008 | 14.06847 | 0.0161218 | 0.483653 | 30.4836 | 30 | [12 empty] | 1243.973 | 14.28911 | 0.0107384 | 0.322153 | 30.3222 | 30 | [12 empty] | 1244.005 | 14.24537 | 0.0137998 | 0.413993 | 30.4139 | 29.9999 | [12 empty] | 1244.01 | 12.95536 | 0.00578479 | 0.173541 | 30.1731 | 29.9996 | [12 empty] | 1243.997 | 14.29264 | 0.0116409 | 0.349229 | 30.3493 | 30 | [12 empty] | 1244 | 12.84047 | 0.00540525 | 0.162159 | 30.1625 | 30.0004 | [12 empty] | 1244.002 | 13.16871 | 0.0056612 | 0.169836 | 30.1698 | 30 | [12 empty] | 1244 | 14.21862 | 0.0108894 | 0.326682 | 30.3267 | 30 | [12 empty] | 1243.997 | 13.90267 | 0.00731111 | 0.219333 | 30.2193 | 30
1246.008 | 14.04401 | 0.0163645 | 0.490934 | 30.4909 | 30 | [12 empty] | 1245.973 | 14.29353 | 0.0109093 | 0.327279 | 30.3273 | 30 | [12 empty] | 1246.005 | 14.23295 | 0.0140221 | 0.420662 | 30.4206 | 29.9999 | [12 empty] | 1246.01 | 12.98131 | 0.00581607 | 0.17448 | 30.1741 | 29.9996 | [12 empty] | 1245.997 | 14.2903 | 0.0118169 | 0.354509 | 30.3546 | 30 | [12 empty] | 1246 | 12.86628 | 0.00544107 | 0.163234 | 30.1636 | 30.0004 | [12 empty] | 1246.002 | 13.19379 | 0.00569773 | 0.170932 | 30.1709 | 30 | [12 empty] | 1246 | 14.22286 | 0.0110521 | 0.331564 | 30.3315 | 30 | [12 empty] | 1245.997 | 13.92238 | 0.00737438 | 0.221232 | 30.2212 | 30
1248.008 | 14.01787 | 0.0166104 | 0.498312 | 30.4983 | 30 | [12 empty] | 1247.973 | 14.29713 | 0.0110508 | 0.331523 | 30.3315 | 30 | [12 empty] | 1248.005 | 14.21979 | 0.0142449 | 0.427345 | 30.4273 | 29.9999 | [12 empty] | 1248.01 | 13.00878 | 0.00584716 | 0.175412 | 30.175 | 29.9996 | [12 empty] | 1247.997 | 14.287875 | 0.012004 | 0.360119 | 30.3602 | 30 | [12 empty] | 1248 | 12.89195 | 0.00545143 | 0.163545 | 30.1639 | 30.0004 | [12 empty] | 1248.002 | 13.21817 | 0.00573025 | 0.171907 | 30.1719 | 30 | [12 empty] | 1248 | 14.22645 | 0.0111978 | 0.335933 | 30.3359 | 30 | [12 empty] | 1247.997 | 13.94274 | 0.00744464 | 0.223339 | 30.2233 | 30
1250.008 | 13.99142 | 0.0168601 | 0.505804 | 30.5058 | 30 | [12 empty] | 1249.973 | 14.29978 | 0.0112116 | 0.336349 | 30.3364 | 30 | [12 empty] | 1250.005 | 14.2045 | 0.0144758 | 0.434272 | 30.4342 | 29.9999 | [12 empty] | 1250.01 | 13.03604 | 0.00588136 | 0.176438 | 30.176 | 29.9996 | [12 empty] | 1249.997 | 14.28487 | 0.0121803 | 0.36541 | 30.3655 | 30 | [12 empty] | 1250 | 12.91755 | 0.00548978 | 0.164695 | 30.1651 | 30.0004 | [12 empty] | 1250.002 | 13.2434 | 0.00576812 | 0.173044 | 30.173 | 30 | [12 empty] | 1250 | 14.22905 | 0.0113641 | 0.340923 | 30.3409 | 30 | [12 empty] | 1249.997 | 13.9634 | 0.00751266 | 0.22538 | 30.2254 | 30
1252.008 | 13.9645 | 0.01712 | 0.5136 | 30.5136 | 30 | [12 empty] | 1251.973 | 14.30211 | 0.0113757 | 0.341271 | 30.3413 | 30 | [12 empty] | 1252.005 | 14.18879 | 0.014703 | 0.441089 | 30.441 | 29.9999 | [12 empty] | 1252.01 | 13.06365 | 0.00592107 | 0.17763 | 30.1772 | 29.9996 | [12 empty] | 1251.997 | 14.28024 | 0.012376 | 0.37128 | 30.3713 | 30 | [12 empty] | 1252 | 12.94282 | 0.00551825 | 0.165549 | 30.1659 | 30.0004 | [12 empty] | 1252.002 | 13.26861 | 0.00580376 | 0.174113 | 30.1741 | 30 | [12 empty] | 1252 | 14.23086 | 0.0115284 | 0.345853 | 30.3458 | 30 | [12 empty] | 1251.997 | 13.98359 | 0.00758378 | 0.227514 | 30.2275 | 30
1254.008 | 13.9364 | 0.0173835 | 0.521505 | 30.5215 | 30 | [12 empty] | 1253.973 | 14.3032 | 0.0115484 | 0.346452 | 30.3465 | 30 | [12 empty] | 1254.005 | 14.17273 | 0.0149324 | 0.44797 | 30.4479 | 29.9999 | [12 empty] | 1254.01 | 13.09037 | 0.00594836 | 0.178448 | 30.178 | 29.9996 | [12 empty] | 1253.997 | 14.27478 | 0.01257 | 0.377102 | 30.3771 | 30 | [12 empty] | 1254 | 12.96888 | 0.005541 | 0.166232 | 30.1666 | 30.0004 | [12 empty] | 1254.002 | 13.29334 | 0.00584069 | 0.175221 | 30.1752 | 30 | [12 empty] | 1254 | 14.23136 | 0.0117072 | 0.351215 | 30.3512 | 30 | [12 empty] | 1253.997 | 14.00265625 | 0.0076584 | 0.229752 | 30.2298 | 30
1256.008 | 13.90656 | 0.0176336 | 0.529007 | 30.529 | 30 | [12 empty] | 1255.973 | 14.30258 | 0.0117198 | 0.351594 | 30.3516 | 30 | [12 empty] | 1256.005 | 14.15475 | 0.0151695 | 0.455085 | 30.455 | 29.9999 | [12 empty] | 1256.01 | 13.11719 | 0.00597966 | 0.179387 | 30.179 | 29.9996 | [12 empty] | 1255.997 | 14.26801 | 0.0127798 | 0.383393 | 30.3834 | 30 | [12 empty] | 1256 | 12.99475 | 0.00558174 | 0.167454 | 30.1678 | 30.0004 | [12 empty] | 1256.002 | 13.31804 | 0.00587639 | 0.176292 | 30.1763 | 30 | [12 empty] | 1256 | 14.23085 | 0.0118856 | 0.356566 | 30.3565 | 30 | [12 empty] | 1255.997 | 14.02119 | 0.00773709 | 0.232113 | 30.2321 | 30
1258.008 | 13.87459 | 0.0179026 | 0.537079 | 30.5371 | 30 | [12 empty] | 1257.973 | 14.30074 | 0.0118972 | 0.356916 | 30.3569 | 30 | [12 empty] | 1258.005 | 14.13605 | 0.0154176 | 0.462527 | 30.4625 | 29.9999 | [12 empty] | 1258.01 | 13.1428 | 0.0060154 | 0.18046 | 30.18 | 29.9996 | [12 empty] | 1257.997 | 14.25963 | 0.0129767 | 0.389302 | 30.3893 | 30 | [12 empty] | 1258 | 13.02049 | 0.00562007 | 0.168604 | 30.169 | 30.0004 | [12 empty] | 1258.002 | 13.34225 | 0.00591668 | 0.1775 | 30.1775 | 30 | [12 empty] | 1258 | 14.22852 | 0.0120684 | 0.362053 | 30.362 | 30 | [12 empty] | 1257.997 | 14.03988 | 0.00781879 | 0.234564 | 30.2346 | 30
1260.008 | 13.84331 | 0.0181529 | 0.544587 | 30.5446 | 30 | [12 empty] | 1259.973 | 14.29847 | 0.0120751 | 0.362254 | 30.3623 | 30 | [12 empty] | 1260.005 | 14.11609 | 0.0156505 | 0.469515 | 30.4694 | 29.9999 | [12 empty] | 1260.01 | 13.1688 | 0.00605479 | 0.181641 | 30.1812 | 29.9996 | [12 empty] | 1259.997 | 14.25015 | 0.0131904 | 0.395713 | 30.3958 | 30 | [12 empty] | 1260 | 13.04665 | 0.005645 | 0.169352 | 30.1697 | 30.0004 | [12 empty] | 1260.002 | 13.36641 | 0.0059547 | 0.178641 | 30.1786 | 30 | [12 empty] | 1260 | 14.22521 | 0.0122766 | 0.368297 | 30.3683 | 30 | [12 empty] | 1259.997 | 14.05797 | 0.00789481 | 0.236844 | 30.2368 | 30
1262.008 | 13.81169 | 0.0183985 | 0.551954 | 30.5519 | 30 | [12 empty] | 1261.973 | 14.29584 | 0.0122545 | 0.367636 | 30.3677 | 30 | [12 empty] | 1262.005 | 14.09466 | 0.0158869 | 0.476607 | 30.4765 | 29.9999 | [12 empty] | 1262.01 | 13.19489 | 0.00608793 | 0.182635 | 30.1822 | 29.9996 | [12 empty] | 1261.997 | 14.23961 | 0.0134089 | 0.402267 | 30.4023 | 30 | [12 empty] | 1262 | 13.07224 | 0.00568008 | 0.170404 | 30.1708 | 30.0004 | [12 empty] | 1262.002 | 13.39135 | 0.00599127 | 0.179738 | 30.1797 | 30 | [12 empty] | 1262 | 14.22033 | 0.0124546 | 0.373639 | 30.3736 | 30 | [12 empty] | 1261.997 | 14.07472 | 0.007976 | 0.23928 | 30.2393 | 30
1264.008 | 13.78081 | 0.0186566 | 0.559698 | 30.5597 | 30 | [12 empty] | 1263.973 | 14.29237 | 0.0124511 | 0.373532 | 30.3735 | 30 | [12 empty] | 1264.005 | 14.07275 | 0.0161254 | 0.483761 | 30.4837 | 29.9999 | [12 empty] | 1264.01 | 13.22026 | 0.00612044 | 0.18361 | 30.1832 | 29.9996 | [12 empty] | 1263.997 | 14.22807 | 0.0136112 | 0.408336 | 30.4084 | 30 | [12 empty] | 1264 | 13.09682 | 0.00571173 | 0.171354 | 30.1717 | 30.0004 | [12 empty] | 1264.002 | 13.41643 | 0.00603177 | 0.180953 | 30.1809 | 30 | [12 empty] | 1264 | 14.21431 | 0.0126525 | 0.379575 | 30.3796 | 30 | [12 empty] | 1263.997 | 14.09155 | 0.0080651 | 0.241953 | 30.242 | 30
1266.008 | 13.74891 | 0.0189152 | 0.567457 | 30.5674 | 30 | [12 empty] | 1265.973 | 14.2869 | 0.0126466 | 0.379399 | 30.3794 | 30 | [12 empty] | 1266.005 | 14.04904 | 0.0163687 | 0.491061 | 30.491 | 29.9999 | [12 empty] | 1266.01 | 13.24661 | 0.00615945 | 0.184781 | 30.1844 | 29.9996 | [12 empty] | 1265.997 | 14.21618 | 0.0138258 | 0.414776 | 30.4148 | 30 | [12 empty] | 1266 | 13.12116 | 0.00574644 | 0.172395 | 30.1728 | 30.0004 | [12 empty] | 1266.002 | 13.44137 | 0.00607866 | 0.18236 | 30.1824 | 30 | [12 empty] | 1266 | 14.20745 | 0.0128582 | 0.385745 | 30.3857 | 30 | [12 empty] | 1265.997 | 14.10842 | 0.0081528 | 0.244584 | 30.2446 | 30
1268.008 | 13.71577 | 0.0191826 | 0.575477 | 30.5755 | 30 | [12 empty] | 1267.973 | 14.27918 | 0.0128455 | 0.385365 | 30.3854 | 30 | [12 empty] | 1268.005 | 14.02471 | 0.0166158 | 0.498474 | 30.4984 | 29.9999 | [12 empty] | 1268.01 | 13.27207 | 0.00619247 | 0.185772 | 30.1853 | 29.9996 | [12 empty] | 1267.997 | 14.20324 | 0.0140448 | 0.421346 | 30.4214 | 30 | [12 empty] | 1268 | 13.14576 | 0.00577846 | 0.173356 | 30.1737 | 30.0004 | [12 empty] | 1268.002 | 13.46608 | 0.00612094 | 0.183628 | 30.1836 | 30 | [12 empty] | 1268 | 14.19917 | 0.0130713 | 0.392138 | 30.3921 | 30 | [12 empty] | 1267.997 | 14.12535 | 0.00823563 | 0.247069 | 30.2471 | 30
1270.008 | 13.68075 | 0.0194467 | 0.583402 | 30.5834 | 30 | [12 empty] | 1269.973 | 14.27041 | 0.0130499 | 0.391497 | 30.3915 | 30 | [12 empty] | 1270.005 | 13.99948 | 0.0168618 | 0.505854 | 30.5058 | 29.9999 | [12 empty] | 1270.01 | 13.29729 | 0.00623667 | 0.187097 | 30.1867 | 29.9996 | [12 empty] | 1269.997 | 14.18857 | 0.0142693 | 0.42808 | 30.4281 | 30 | [12 empty] | 1270 | 13.1706 | 0.00581304 | 0.174393 | 30.1748 | 30.0004 | [12 empty] | 1270.002 | 13.49054 | 0.00616694 | 0.185008 | 30.185 | 30 | [12 empty] | 1270 | 14.18913 | 0.0132911 | 0.398732 | 30.3987 | 30 | [12 empty] | 1269.997 | 14.14167 | 0.00833101 | 0.24993 | 30.2499 | 30
1272.008 | 13.64424 | 0.0197107 | 0.59132 | 30.5913 | 30 | [12 empty] | 1271.973 | 14.26019 | 0.0132564 | 0.397692 | 30.3977 | 30 | [12 empty] | 1272.005 | 13.97369 | 0.0171035 | 0.513103 | 30.513 | 29.9999 | [12 empty] | 1272.01 | 13.3223 | 0.0062727 | 0.188178 | 30.1878 | 29.9996 | [12 empty] | 1271.997 | 14.17292 | 0.0144931 | 0.434793 | 30.4348 | 30 | [12 empty] | 1272 | 13.19673 | 0.00584849 | 0.175457 | 30.1758 | 30.0004 | [12 empty] | 1272.002 | 13.51376 | 0.00621139 | 0.186342 | 30.1863 | 30 | [12 empty] | 1272 | 14.17733 | 0.0135055 | 0.405165 | 30.4051 | 30 | [12 empty] | 1271.997 | 14.15764 | 0.00843174 | 0.252952 | 30.253 | 30
1274.008 | 13.60726 | 0.0199861 | 0.599583 | 30.5996 | 30 | [12 empty] | 1273.973 | 14.2492 | 0.0134731 | 0.404193 | 30.4042 | 30 | [12 empty] | 1274.005 | 13.94696 | 0.0173654 | 0.520962 | 30.5209 | 29.9999 | [12 empty] | 1274.01 | 13.34712 | 0.00630795 | 0.189236 | 30.1888 | 29.9996 | [12 empty] | 1273.997 | 14.15579 | 0.0147271 | 0.441813 | 30.4419 | 30 | [12 empty] | 1274 | 13.22192 | 0.00588887 | 0.176668 | 30.177 | 30.0004 | [12 empty] | 1274.002 | 13.53744 | 0.00626138 | 0.187841 | 30.1878 | 30 | [12 empty] | 1274 | 14.16451 | 0.0137203 | 0.411608 | 30.4116 | 30 | [12 empty] | 1273.997 | 14.17261 | 0.00852906 | 0.255872 | 30.2559 | 30
1276.008 | 13.56953 | 0.020249 | 0.607468 | 30.6075 | 30 | [12 empty] | 1275.973 | 14.2369 | 0.0136903 | 0.410708 | 30.4107 | 30 | [12 empty] | 1276.005 | 13.91868 | 0.0176272 | 0.528816 | 30.5288 | 29.9999 | [12 empty] | 1276.01 | 13.37173 | 0.00635251 | 0.190573 | 30.1901 | 29.9996 | [12 empty] | 1275.997 | 14.13798 | 0.0149546 | 0.44864 | 30.4487 | 30 | [12 empty] | 1276 | 13.24679 | 0.00592881 | 0.177867 | 30.1782 | 30.0004 | [12 empty] | 1276.002 | 13.56124 | 0.00630948 | 0.189284 | 30.1893 | 30 | [12 empty] | 1276 | 14.15042 | 0.0139444 | 0.41833 | 30.4183 | 30 | [12 empty] | 1275.997 | 14.18752 | 0.00863064 | 0.258919 | 30.2589 | 30
1278.008 | 13.53138 | 0.0205219 | 0.615657 | 30.6156 | 30 | [12 empty] | 1277.973 | 14.22379 | 0.0139221 | 0.417662 | 30.4177 | 30 | [12 empty] | 1278.005 | 13.89057 | 0.0178832 | 0.536495 | 30.5364 | 29.9999 | [12 empty] | 1278.01 | 13.39635 | 0.00639416 | 0.191822 | 30.1914 | 29.9996 | [12 empty] | 1277.997 | 14.11991 | 0.0151924 | 0.455773 | 30.4558 | 30 | [12 empty] | 1278 | 13.27099 | 0.00596002 | 0.178803 | 30.1792 | 30.0004 | [12 empty] | 1278.002 | 13.58424 | 0.00635443 | 0.190633 | 30.1906 | 30 | [12 empty] | 1278 | 14.13539 | 0.014169 | 0.425071 | 30.425 | 30 | [12 empty] | 1277.997 | 14.20225 | 0.00874044 | 0.262213 | 30.2622 | 30
1280.008 | 13.49207 | 0.020798 | 0.623939 | 30.6239 | 30 | [12 empty] | 1279.973 | 14.20974 | 0.0141296 | 0.423887 | 30.4239 | 30 | [12 empty] | 1280.005 | 13.86036 | 0.0181356 | 0.544067 | 30.544 | 29.9999 | [12 empty] | 1280.01 | 13.42127 | 0.00643587 | 0.193073 | 30.1926 | 29.9996 | [12 empty] | 1279.997 | 14.10049 | 0.0154218 | 0.462656 | 30.4627 | 30 | [12 empty] | 1280 | 13.29515 | 0.00599589 | 0.179879 | 30.1802 | 30.0004 | [12 empty] | 1280.002 | 13.60743 | 0.00641088 | 0.192326 | 30.1923 | 30 | [12 empty] | 1280 | 14.11933 | 0.0143918 | 0.431755 | 30.4317 | 30 | [12 empty] | 1279.997 | 14.21635 | 0.00884514 | 0.265354 | 30.2654 | 30
1282.008 | 13.45119 | 0.0210741 | 0.632222 | 30.6322 | 30 | [12 empty] | 1281.973 | 14.19486 | 0.0143555 | 0.430665 | 30.4307 | 30 | [12 empty] | 1282.005 | 13.82967 | 0.0184072 | 0.552216 | 30.5522 | 29.9999 | [12 empty] | 1282.01 | 13.44605 | 0.00648906 | 0.194669 | 30.1942 | 29.9996 | [12 empty] | 1281.997 | 14.07936 | 0.0156664 | 0.469993 | 30.47 | 30 | [12 empty] | 1282 | 13.31867 | 0.0060279 | 0.180839 | 30.1812 | 30.0004 | [12 empty] | 1282.002 | 13.63039 | 0.00645873 | 0.193762 | 30.1938 | 30 | [12 empty] | 1282 | 14.1023 | 0.0146281 | 0.438843 | 30.4388 | 30 | [12 empty] | 1281.997 | 14.22913 | 0.00895622 | 0.268686 | 30.2687 | 30
1284.008 | 13.40991 | 0.0213675 | 0.641025 | 30.641 | 30 | [12 empty] | 1283.973 | 14.17877 | 0.0145825 | 0.437474 | 30.4375 | 30 | [12 empty] | 1284.005 | 13.79727 | 0.0186718 | 0.560152 | 30.5601 | 29.9999 | [12 empty] | 1284.01 | 13.47024 | 0.00652741 | 0.195819 | 30.1954 | 29.9996 | [12 empty] | 1283.997 | 14.057 | 0.0159067 | 0.477203 | 30.4773 | 30 | [12 empty] | 1284 | 13.3426875 | 0.0060809 | 0.182429 | 30.1828 | 30.0004 | [12 empty] | 1284.002 | 13.65301 | 0.00650474 | 0.195142 | 30.1951 | 30 | [12 empty] | 1284 | 14.08373 | 0.0148472 | 0.445415 | 30.4454 | 30 | [12 empty] | 1283.997 | 14.24164 | 0.00907032 | 0.27211 | 30.2721 | 30
1286.008 | 13.36723 | 0.0216453 | 0.649359 | 30.6493 | 30 | [12 empty] | 1285.973 | 14.16061 | 0.0148109 | 0.444327 | 30.4443 | 30 | [12 empty] | 1286.005 | 13.76371 | 0.0189321 | 0.567961 | 30.5679 | 29.9999 | [12 empty] | 1286.01 | 13.49476 | 0.00658045 | 0.197411 | 30.197 | 29.9996 | [12 empty] | 1285.997 | 14.03405 | 0.016153 | 0.484592 | 30.4846 | 30 | [12 empty] | 1286 | 13.36658 | 0.00611926 | 0.18358 | 30.1839 | 30.0004 | [12 empty] | 1286.002 | 13.6753 | 0.00656192 | 0.196857 | 30.1968 | 30 | [12 empty] | 1286 | 14.06494 | 0.0150879 | 0.452636 | 30.4526 | 30 | [12 empty] | 1285.997 | 14.25353 | 0.00918356 | 0.275507 | 30.2755 | 30
1288.008 | 13.32308 | 0.0219267 | 0.6578 | 30.6578 | 30 | [12 empty] | 1287.973 | 14.14093 | 0.015064 | 0.45192 | 30.4519 | 30 | [12 empty] | 1288.005 | 13.72952 | 0.0192018 | 0.576052 | 30.576 | 29.9999 | [12 empty] | 1288.01 | 13.51916 | 0.0066339 | 0.199014 | 30.1986 | 29.9996 | [12 empty] | 1287.997 | 14.01011 | 0.0163968 | 0.491905 | 30.492 | 30 | [12 empty] | 1288 | 13.39003 | 0.00616023 | 0.184809 | 30.1852 | 30.0004 | [12 empty] | 1288.002 | 13.69804 | 0.00660821 | 0.198246 | 30.1982 | 30 | [12 empty] | 1288 | 14.04485 | 0.0153228 | 0.459682 | 30.4597 | 30 | [12 empty] | 1287.997 | 14.2643 | 0.00931041 | 0.279312 | 30.2793 | 30
1290.008 | 13.2786875 | 0.0222103 | 0.666309 | 30.6663 | 30 | [12 empty] | 1289.973 | 14.12011 | 0.0152895 | 0.458687 | 30.4587 | 30 | [12 empty] | 1290.005 | 13.69542 | 0.0194714 | 0.584141 | 30.5841 | 29.9999 | [12 empty] | 1290.01 | 13.54285 | 0.00668081 | 0.200421 | 30.2 | 29.9996 | [12 empty] | 1289.997 | 13.98475 | 0.0166477 | 0.49943 | 30.4995 | 30 | [12 empty] | 1290 | 13.41427 | 0.00620258 | 0.18608 | 30.1864 | 30.0004 | [12 empty] | 1290.002 | 13.72058 | 0.00666483 | 0.199945 | 30.1999 | 30 | [12 empty] | 1290 | 14.02287 | 0.0155609 | 0.466826 | 30.4668 | 30 | [12 empty] | 1289.997 | 14.27503 | 0.00942799 | 0.28284 | 30.2828 | 30
1292.008 | 13.23302 | 0.0225042 | 0.675125 | 30.6751 | 30 | [12 empty] | 1291.973 | 14.09885 | 0.0155291 | 0.465875 | 30.4659 | 30 | [12 empty] | 1292.005 | 13.65993 | 0.0197271 | 0.591812 | 30.5917 | 29.9999 | [12 empty] | 1292.01 | 13.56679 | 0.00672543 | 0.20176 | 30.2013 | 29.9996 | [12 empty] | 1291.997 | 13.9596 | 0.0168941 | 0.506823 | 30.5069 | 30 | [12 empty] | 1292 | 13.43815 | 0.00624698 | 0.187412 | 30.1878 | 30.0004 | [12 empty] | 1292.002 | 13.74276 | 0.00672317 | 0.201695 | 30.2017 | 30 | [12 empty] | 1292 | 13.9999375 | 0.0158115 | 0.474345 | 30.4743 | 30 | [12 empty] | 1291.997 | 14.28459 | 0.00957028 | 0.287108 | 30.2871 | 30
1294.008 | 13.186375 | 0.0227894 | 0.683681 | 30.6837 | 30 | [12 empty] | 1293.973 | 14.07615 | 0.0157775 | 0.473327 | 30.4733 | 30 | [12 empty] | 1294.005 | 13.62341 | 0.020009 | 0.600268 | 30.6002 | 29.9999 | [12 empty] | 1294.01 | 13.59002 | 0.00677767 | 0.203327 | 30.2029 | 29.9996 | [12 empty] | 1293.997 | 13.93367 | 0.017138 | 0.514141 | 30.5142 | 30 | [12 empty] | 1294 | 13.46152 | 0.00628857 | 0.188659 | 30.189 | 30.0004 | [12 empty] | 1294.002 | 13.7654 | 0.00678619 | 0.203586 | 30.2036 | 30 | [12 empty] | 1294 | 13.9753 | 0.0160576 | 0.481729 | 30.4817 | 30 | [12 empty] | 1293.997 | 14.2936 | 0.00968949 | 0.290685 | 30.2907 | 30
1296.008 | 13.13917 | 0.0230796 | 0.692387 | 30.6924 | 30 | [12 empty] | 1295.973 | 14.0531 | 0.0160078 | 0.480234 | 30.4803 | 30 | [12 empty] | 1296.005 | 13.58658 | 0.0202801 | 0.608402 | 30.6083 | 29.9999 | [12 empty] | 1296.01 | 13.61339 | 0.00682265 | 0.204677 | 30.2043 | 29.9996 | [12 empty] | 1295.997 | 13.9069 | 0.0173981 | 0.521944 | 30.522 | 30 | [12 empty] | 1296 | 13.48475 | 0.00633249 | 0.189977 | 30.1903 | 30.0004 | [12 empty] | 1296.002 | 13.78699 | 0.0068386 | 0.205158 | 30.2051 | 30 | [12 empty] | 1296 | 13.94897 | 0.0162974 | 0.488922 | 30.4889 | 30 | [12 empty] | 1295.997 | 14.30232 | 0.00981851 | 0.294555 | 30.2946 | 30
1298.008 | 13.09006 | 0.0233776 | 0.701329 | 30.7013 | 30 | [12 empty] | 1297.973 | 14.0286 | 0.0162323 | 0.486968 | 30.487 | 30 | [12 empty] | 1298.005 | 13.54871 | 0.0205748 | 0.617241 | 30.6172 | 29.9999 | [12 empty] | 1298.01 | 13.6362 | 0.00688175 | 0.20645 | 30.206 | 29.9996 | [12 empty] | 1297.997 | 13.87939 | 0.0176515 | 0.529545 | 30.5296 | 30 | [12 empty] | 1298 | 13.50832 | 0.00637862 | 0.191361 | 30.1917 | 30.0004 | [12 empty] | 1298.002 | 13.80855 | 0.00690309 | 0.207093 | 30.2071 | 30 | [12 empty] | 1298 | 13.92234 | 0.0165544 | 0.496632 | 30.4966 | 30 | [12 empty] | 1297.997 | 14.31086 | 0.0099292 | 0.297876 | 30.2979 | 30
1300.008 | 13.03909 | 0.0236757 | 0.71027 | 30.7103 | 30 | [12 empty] | 1299.973 | 14.00341 | 0.0165088 | 0.495263 | 30.4953 | 30 | [12 empty] | 1300.005 | 13.50985 | 0.0208309 | 0.624925 | 30.6249 | 29.9999 | [12 empty] | 1300.01 | 13.65924 | 0.0069367 | 0.208098 | 30.2077 | 29.9996 | [12 empty] | 1299.997 | 13.8509375 | 0.0179007 | 0.537022 | 30.5371 | 30 | [12 empty] | 1300 | 13.53103 | 0.00643831 | 0.193152 | 30.1935 | 30.0004 | [12 empty] | 1300.002 | 13.83025 | 0.0069611 | 0.208833 | 30.2088 | 30 | [12 empty] | 1300 | 13.89569 | 0.0168009 | 0.504027 | 30.504 | 30 | [12 empty] | 1299.997 | 14.31803 | 0.0100998 | 0.302993 | 30.303 | 30
1302.008 | 12.98749 | 0.0239766 | 0.719298 | 30.7193 | 30 | [12 empty] | 1301.973 | 13.97828 | 0.0167529 | 0.502589 | 30.5026 | 30 | [12 empty] | 1302.005 | 13.47046 | 0.0210933 | 0.632798 | 30.6327 | 29.9999 | [12 empty] | 1302.01 | 13.6815 | 0.00699203 | 0.209758 | 30.2093 | 29.9996 | [12 empty] | 1301.997 | 13.82162 | 0.0181521 | 0.544565 | 30.5446 | 30 | [12 empty] | 1302 | 13.55427 | 0.00647768 | 0.194333 | 30.1947 | 30.0004 | [12 empty] | 1302.002 | 13.85115 | 0.0070228 | 0.210684 | 30.2107 | 30 | [12 empty] | 1302 | 13.86714 | 0.0170574 | 0.511723 | 30.5117 | 30 | [12 empty] | 1301.997 | 14.32484 | 0.010245 | 0.307349 | 30.3074 | 30
1304.008 | 12.9347 | 0.0243052 | 0.729155 | 30.7291 | 30 | [12 empty] | 1303.973 | 13.95171 | 0.0170083 | 0.510251 | 30.5103 | 30 | [12 empty] | 1304.005 | 13.43004 | 0.0213771 | 0.64131 | 30.6412 | 29.9999 | [12 empty] | 1304.01 | 13.70374 | 0.00705119 | 0.211533 | 30.2111 | 29.9996 | [12 empty] | 1303.997 | 13.7929 | 0.0183963 | 0.551889 | 30.5519 | 30 | [12 empty] | 1304 | 13.57746 | 0.00652602 | 0.195783 | 30.1962 | 30.0004 | [12 empty] | 1304.002 | 13.87196 | 0.00709962 | 0.212988 | 30.213 | 30 | [12 empty] | 1304 | 13.83881 | 0.0173133 | 0.519398 | 30.5194 | 30 | [12 empty] | 1303.997 | 14.33032 | 0.010397 | 0.31191 | 30.3119 | 30
1306.008 | 12.88051 | 0.024588 | 0.737641 | 30.7376 | 30 | [12 empty] | 1305.973 | 13.92344 | 0.0172593 | 0.517778 | 30.5178 | 30 | [12 empty] | 1306.005 | 13.38961 | 0.0216538 | 0.649612 | 30.6495 | 29.9999 | [12 empty] | 1306.01 | 13.72587 | 0.00711437 | 0.213428 | 30.213 | 29.9996 | [12 empty] | 1305.997 | 13.7631 | 0.0186567 | 0.559701 | 30.5597 | 30 | [12 empty] | 1306 | 13.60017 | 0.00657813 | 0.197346 | 30.1977 | 30.0004 | [12 empty] | 1306.002 | 13.89171 | 0.00715885 | 0.214765 | 30.2148 | 30 | [12 empty] | 1306 | 13.8095 | 0.017572 | 0.527161 | 30.5271 | 30 | [12 empty] | 1305.997 | 14.33437 | 0.0105504 | 0.316511 | 30.3165 | 30
1308.008 | 12.82557 | 0.0249012 | 0.747035 | 30.747 | 30 | [12 empty] | 1307.973 | 13.89493 | 0.0175103 | 0.52531 | 30.5253 | 30 | [12 empty] | 1308.005 | 13.34845 | 0.0219466 | 0.658397 | 30.6583 | 29.9999 | [12 empty] | 1308.01 | 13.74759 | 0.00717194 | 0.215155 | 30.2147 | 29.9996 | [12 empty] | 1307.997 | 13.73123 | 0.0189145 | 0.567435 | 30.5675 | 30 | [12 empty] | 1308 | 13.62245 | 0.00662708 | 0.198815 | 30.1992 | 30.0004 | [12 empty] | 1308.002 | 13.91121 | 0.00722983 | 0.216895 | 30.2169 | 30 | [12 empty] | 1308 | 13.77752 | 0.0178285 | 0.534855 | 30.5348 | 30 | [12 empty] | 1307.997 | 14.33758 | 0.0107138 | 0.321415 | 30.3214 | 30
1310.008 | 12.7695 | 0.0251885 | 0.755655 | 30.7556 | 30 | [12 empty] | 1309.973 | 13.86523 | 0.0177625 | 0.532877 | 30.5329 | 30 | [12 empty] | 1310.005 | 13.30481 | 0.0222342 | 0.667023 | 30.667 | 29.9999 | [12 empty] | 1310.01 | 13.76982 | 0.00723477 | 0.21704 | 30.2166 | 29.9996 | [12 empty] | 1309.997 | 13.69848 | 0.0191708 | 0.575124 | 30.5752 | 30 | [12 empty] | 1310 | 13.64395 | 0.00668281 | 0.200487 | 30.2009 | 30.0004 | [12 empty] | 1310.002 | 13.93057 | 0.00728853 | 0.218656 | 30.2186 | 30 | [12 empty] | 1310 | 13.74494 | 0.0180903 | 0.542709 | 30.5427 | 30 | [12 empty] | 1309.997 | 14.33977 | 0.0108735 | 0.326205 | 30.3262 | 30
1312.008 | 12.71264 | 0.0255017 | 0.765051 | 30.765 | 30 | [12 empty] | 1311.973 | 13.83467 | 0.0180161 | 0.540483 | 30.5405 | 30 | [12 empty] | 1312.005 | 13.25927 | 0.022529 | 0.675869 | 30.6758 | 29.9999 | [12 empty] | 1312.01 | 13.79144 | 0.00729839 | 0.218949 | 30.2185 | 29.9996 | [12 empty] | 1311.997 | 13.66457 | 0.0194396 | 0.583188 | 30.5832 | 30 | [12 empty] | 1312 | 13.66578 | 0.0067286 | 0.201861 | 30.2022 | 30.0004 | [12 empty] | 1312.002 | 13.94969 | 0.00736014 | 0.220804 | 30.2208 | 30 | [12 empty] | 1312 | 13.71176 | 0.0183481 | 0.550443 | 30.5504 | 30 | [12 empty] | 1311.997 | 14.34063 | 0.0110332 | 0.330996 | 30.331 | 30
1314.008 | 12.65406 | 0.0258127 | 0.774381 | 30.7744 | 30 | [12 empty] | 1313.973 | 13.80327 | 0.0182802 | 0.548406 | 30.5484 | 30 | [12 empty] | 1314.005 | 13.21317 | 0.0228206 | 0.684617 | 30.6846 | 29.9999 | [12 empty] | 1314.01 | 13.81254 | 0.00736399 | 0.220917 | 30.2205 | 29.9996 | [12 empty] | 1313.997 | 13.6292 | 0.0197087 | 0.591261 | 30.5913 | 30 | [12 empty] | 1314 | 13.68739 | 0.00679199 | 0.203762 | 30.2041 | 30.0004 | [12 empty] | 1314.002 | 13.96902 | 0.00744028 | 0.223208 | 30.2232 | 30 | [12 empty] | 1314 | 13.67818 | 0.0186092 | 0.558275 | 30.5583 | 30 | [12 empty] | 1313.997 | 14.34093 | 0.0112131 | 0.336393 | 30.3364 | 30
1316.008 | 12.593 | 0.0261378 | 0.784132 | 30.7841 | 30 | [12 empty] | 1315.973 | 13.77040625 | 0.0185404 | 0.556213 | 30.5562 | 30 | [12 empty] | 1316.005 | 13.16616 | 0.0231017 | 0.693049 | 30.693 | 29.9999 | [12 empty] | 1316.01 | 13.83362 | 0.00743226 | 0.222965 | 30.2225 | 29.9996 | [12 empty] | 1315.997 | 13.59351 | 0.0199766 | 0.599298 | 30.5993 | 30 | [12 empty] | 1316 | 13.70951 | 0.00684499 | 0.205352 | 30.2057 | 30.0004 | [12 empty] | 1316.002 | 13.98806 | 0.00751296 | 0.225389 | 30.2254 | 30 | [12 empty] | 1316 | 13.6434 | 0.0188847 | 0.566541 | 30.5665 | 30 | [12 empty] | 1315.997 | 14.34069 | 0.0113767 | 0.341301 | 30.3413 | 30
1318.008 | 12.52990625 | 0.0264905 | 0.794714 | 30.7947 | 30 | [12 empty] | 1317.973 | 13.73546 | 0.0188151 | 0.564452 | 30.5645 | 30 | [12 empty] | 1318.005 | 13.11789 | 0.0234029 | 0.702086 | 30.702 | 29.9999 | [12 empty] | 1318.01 | 13.8544 | 0.0075117 | 0.225348 | 30.2249 | 29.9996 | [12 empty] | 1317.997 | 13.55868 | 0.0202343 | 0.607029 | 30.6071 | 30 | [12 empty] | 1318 | 13.73085 | 0.0069165 | 0.207497 | 30.2079 | 30.0004 | [12 empty] | 1318.002 | 14.0070625 | 0.00758172 | 0.227451 | 30.2274 | 30 | [12 empty] | 1318 | 13.60821 | 0.0191599 | 0.574798 | 30.5748 | 30 | [12 empty] | 1317.997 | 14.33895 | 0.0115575 | 0.346725 | 30.3467 | 30
1320.008 | 12.4658 | 0.0268082 | 0.804246 | 30.8042 | 30 | [12 empty] | 1319.973 | 13.7005 | 0.0190773 | 0.572319 | 30.5723 | 30 | [12 empty] | 1320.005 | 13.07004 | 0.0236976 | 0.710927 | 30.7109 | 29.9999 | [12 empty] | 1320.01 | 13.87437 | 0.00757884 | 0.227362 | 30.2269 | 29.9996 | [12 empty] | 1319.997 | 13.52331 | 0.02049 | 0.614701 | 30.6147 | 30 | [12 empty] | 1320 | 13.7522 | 0.00696081 | 0.208827 | 30.2092 | 30.0004 | [12 empty] | 1320.002 | 14.0266 | 0.00765992 | 0.229798 | 30.2298 | 30 | [12 empty] | 1320 | 13.57134 | 0.0194256 | 0.582767 | 30.5827 | 30 | [12 empty] | 1319.997 | 14.33636 | 0.0117448 | 0.352344 | 30.3523 | 30
1322.008 | 12.39882 | 0.0270887 | 0.812661 | 30.8126 | 30 | [12 empty] | 1321.973 | 13.66515 | 0.0193424 | 0.580272 | 30.5803 | 30 | [12 empty] | 1322.005 | 13.02047 | 0.0239903 | 0.719708 | 30.7196 | 29.9999 | [12 empty] | 1322.01 | 13.89395 | 0.00765655 | 0.229693 | 30.2293 | 29.9996 | [12 empty] | 1321.997 | 13.48918 | 0.0207569 | 0.622709 | 30.6228 | 30 | [12 empty] | 1322 | 13.77416 | 0.00700539 | 0.210164 | 30.2105 | 30.0004 | [12 empty] | 1322.002 | 14.04452 | 0.00775182 | 0.232555 | 30.2325 | 30 | [12 empty] | 1322 | 13.53344 | 0.0196967 | 0.590901 | 30.5909 | 30 | [12 empty] | 1321.997 | 14.33276 | 0.0119347 | 0.358042 | 30.358 | 30
1324.008 | 12.32878 | 0.0274441 | 0.823324 | 30.8233 | 30 | [12 empty] | 1323.973 | 13.62851 | 0.0196165 | 0.588495 | 30.5885 | 30 | [12 empty] | 1324.005 | 12.96908 | 0.024293 | 0.728788 | 30.7287 | 29.9999 | [12 empty] | 1324.01 | 13.91279 | 0.00773457 | 0.232034 | 30.2316 | 29.9996 | [12 empty] | 1323.997 | 13.45276 | 0.0210289 | 0.630869 | 30.6309 | 30 | [12 empty] | 1324 | 13.79509 | 0.00708203 | 0.212463 | 30.2128 | 30.0004 | [12 empty] | 1324.002 | 14.06198 | 0.00782765 | 0.23483 | 30.2348 | 30 | [12 empty] | 1324 | 13.49516 | 0.0199708 | 0.599124 | 30.5991 | 30 | [12 empty] | 1323.997 | 14.32708 | 0.0121278 | 0.363834 | 30.3638 | 30
1326.008 | 12.25605 | 0.0277894 | 0.833681 | 30.8337 | 30 | [12 empty] | 1325.973 | 13.59209 | 0.0198817 | 0.596452 | 30.5965 | 30 | [12 empty] | 1326.005 | 12.91772 | 0.0245921 | 0.737763 | 30.7377 | 29.9999 | [12 empty] | 1326.01 | 13.93126 | 0.00780074 | 0.234019 | 30.2336 | 29.9996 | [12 empty] | 1325.997 | 13.4138 | 0.0213041 | 0.639123 | 30.6392 | 30 | [12 empty] | 1326 | 13.81568 | 0.00714161 | 0.214251 | 30.2146 | 30.0004 | [12 empty] | 1326.002 | 14.07908 | 0.00791507 | 0.237452 | 30.2374 | 30 | [12 empty] | 1326 | 13.45514 | 0.0202471 | 0.607412 | 30.6074 | 30 | [12 empty] | 1325.997 | 14.3205625 | 0.0123154 | 0.369463 | 30.3695 | 30
1328.008 | 12.17966 | 0.0281398 | 0.844193 | 30.8442 | 30 | [12 empty] | 1327.973 | 13.55489 | 0.0201451 | 0.604353 | 30.6044 | 30 | [12 empty] | 1328.005 | 12.86422 | 0.0248935 | 0.746805 | 30.7467 | 29.9999 | [12 empty] | 1328.01 | 13.94955 | 0.00788742 | 0.236619 | 30.2362 | 29.9996 | [12 empty] | 1327.997 | 13.37374 | 0.0215771 | 0.647313 | 30.6474 | 30 | [12 empty] | 1328 | 13.8361 | 0.00721812 | 0.216546 | 30.2169 | 30.0004 | [12 empty] | 1328.002 | 14.09571 | 0.00800037 | 0.240011 | 30.24 | 30 | [12 empty] | 1328 | 13.41459 | 0.0205196 | 0.615588 | 30.6156 | 30 | [12 empty] | 1327.997 | 14.31215 | 0.0125256 | 0.375768 | 30.3758 | 30
1330.008 | 12.10085 | 0.0284824 | 0.854471 | 30.8545 | 30 | [12 empty] | 1329.973 | 13.51617 | 0.0204211 | 0.612633 | 30.6126 | 30 | [12 empty] | 1330.005 | 12.80855 | 0.0252055 | 0.756163 | 30.7561 | 29.9999 | [12 empty] | 1330.01 | 13.96814 | 0.00797 | 0.239097 | 30.2387 | 29.9996 | [12 empty] | 1329.997 | 13.33144 | 0.0218593 | 0.65578 | 30.6558 | 30 | [12 empty] | 1330 | 13.85635 | 0.00728455 | 0.218539 | 30.2189 | 30.0004 | [12 empty] | 1330.002 | 14.11246 | 0.00809315 | 0.242794 | 30.2428 | 30 | [12 empty] | 1330 | 13.37321875 | 0.0208065 | 0.624195 | 30.6242 | 30 | [12 empty] | 1329.997 | 14.30265625 | 0.0127305 | 0.381914 | 30.3819 | 30
1332.008 | 12.01993 | 0.0288417 | 0.86525 | 30.8652 | 30 | [12 empty] | 1331.973 | 13.47658 | 0.0206913 | 0.620739 | 30.6208 | 30 | [12 empty] | 1332.005 | 12.75227 | 0.0255148 | 0.765441 | 30.7654 | 29.9999 | [12 empty] | 1332.01 | 13.98613 | 0.00804846 | 0.24145 | 30.241 | 29.9996 | [12 empty] | 1331.997 | 13.28972 | 0.0221423 | 0.664271 | 30.6643 | 30 | [12 empty] | 1332 | 13.8759 | 0.00736017 | 0.220808 | 30.2212 | 30.0004 | [12 empty] | 1332.002 | 14.12864 | 0.00817823 | 0.245347 | 30.2453 | 30 | [12 empty] | 1332 | 13.33166 | 0.0210856 | 0.632566 | 30.6325 | 30 | [12 empty] | 1331.997 | 14.29251 | 0.0129455 | 0.388365 | 30.3884 | 30
1334.008 | 11.93401 | 0.0292012 | 0.876037 | 30.876 | 30 | [12 empty] | 1333.973 | 13.43627 | 0.0209702 | 0.629107 | 30.6291 | 30 | [12 empty] | 1334.005 | 12.69425 | 0.0258323 | 0.774969 | 30.7749 | 29.9999 | [12 empty] | 1334.01 | 14.00429 | 0.0081401 | 0.2442 | 30.2438 | 29.9996 | [12 empty] | 1333.997 | 13.24737 | 0.0224198 | 0.672595 | 30.6726 | 30 | [12 empty] | 1334 | 13.89544 | 0.00742047 | 0.222617 | 30.223 | 30.0004 | [12 empty] | 1334.002 | 14.14386 | 0.00828054 | 0.248416 | 30.2484 | 30 | [12 empty] | 1334 | 13.28856 | 0.021363 | 0.640888 | 30.6409 | 30 | [12 empty] | 1333.997 | 14.28146 | 0.0131597 | 0.394792 | 30.3948 | 30
[18 empty] | 1335.973 | 13.39559 | 0.0212474 | 0.637422 | 30.6374 | 30 | [12 empty] | 1336.005 | 12.63538 | 0.0261531 | 0.784592 | 30.7845 | 29.9999 | [12 empty] | 1336.01 | 14.02285 | 0.00823422 | 0.247023 | 30.2466 | 29.9996 | [12 empty] | 1335.997 | 13.20501 | 0.0227078 | 0.681234 | 30.6813 | 30 | [12 empty] | 1336 | 13.91476 | 0.00748877 | 0.224666 | 30.225 | 30.0004 | [12 empty] | 1336.002 | 14.15958 | 0.00837232 | 0.25117 | 30.2512 | 30 | [12 empty] | 1336 | 13.24492 | 0.0216492 | 0.649477 | 30.6495 | 30 | [12 empty] | 1335.997 | 14.26786 | 0.0133833 | 0.4015 | 30.4015 | 30
[18 empty] | 1337.973 | 13.35371 | 0.0215246 | 0.645738 | 30.6458 | 30 | [12 empty] | 1338.005 | 12.57461 | 0.026478 | 0.794337 | 30.7943 | 29.9999 | [12 empty] | 1338.01 | 14.04037 | 0.00831476 | 0.249439 | 30.249 | 29.9996 | [12 empty] | 1337.997 | 13.1601 | 0.0230122 | 0.690368 | 30.6904 | 30 | [12 empty] | 1338 | 13.93313 | 0.00755496 | 0.226652 | 30.227 | 30.0004 | [12 empty] | 1338.002 | 14.17445 | 0.00847898 | 0.254369 | 30.2544 | 30 | [12 empty] | 1338 | 13.20048 | 0.0219182 | 0.657546 | 30.6575 | 30 | [12 empty] | 1337.997 | 14.25305 | 0.0136067 | 0.408202 | 30.4082 | 30
[18 empty] | 1339.973 | 13.31084375 | 0.0218018 | 0.654054 | 30.6541 | 30 | [12 empty] | 1340.005 | 12.51177 | 0.0268062 | 0.804183 | 30.8041 | 29.9999 | [12 empty] | 1340.01 | 14.05706 | 0.00842393 | 0.252714 | 30.2523 | 29.9996 | [12 empty] | 1339.997 | 13.11466 | 0.0232952 | 0.698858 | 30.6989 | 30 | [12 empty] | 1340 | 13.95199 | 0.00763198 | 0.228962 | 30.2293 | 30.0004 | [12 empty] | 1340.002 | 14.1889 | 0.00857509 | 0.257253 | 30.2572 | 30 | [12 empty] | 1340 | 13.15591 | 0.022204 | 0.66612 | 30.6661 | 30 | [12 empty] | 1339.997 | 14.23690625 | 0.0138372 | 0.415116 | 30.4151 | 30
[18 empty] | 1341.973 | 13.265625 | 0.0220914 | 0.662744 | 30.6628 | 30 | [12 empty] | 1342.005 | 12.44451 | 0.0271344 | 0.81403 | 30.814 | 29.9999 | [12 empty] | 1342.01 | 14.07327 | 0.00851642 | 0.255489 | 30.2551 | 29.9996 | [12 empty] | 1341.997 | 13.06863 | 0.0235677 | 0.707031 | 30.7071 | 30 | [12 empty] | 1342 | 13.97084 | 0.00770785 | 0.231238 | 30.2316 | 30.0004 | [12 empty] | 1342.002 | 14.20313 | 0.00868478 | 0.260543 | 30.2605 | 30 | [12 empty] | 1342 | 13.11195 | 0.0224731 | 0.674194 | 30.6742 | 30 | [12 empty] | 1341.997 | 14.2185 | 0.0140711 | 0.422134 | 30.4221 | 30
[18 empty] | 1343.973 | 13.21972 | 0.0223752 | 0.671257 | 30.6713 | 30 | [12 empty] | 1344.005 | 12.37683 | 0.027468 | 0.824037 | 30.824 | 29.9999 | [12 empty] | 1344.01 | 14.08894 | 0.00861963 | 0.258585 | 30.2582 | 29.9996 | [12 empty] | 1343.997 | 13.02186 | 0.0238612 | 0.715836 | 30.7159 | 30 | [12 empty] | 1344 | 13.98866 | 0.007783 | 0.233493 | 30.2339 | 30.0004 | [12 empty] | 1344.002 | 14.21661 | 0.00879332 | 0.263799 | 30.2638 | 30 | [12 empty] | 1344 | 13.0663 | 0.0227642 | 0.682924 | 30.6829 | 30 | [12 empty] | 1343.997 | 14.19932 | 0.0143125 | 0.429375 | 30.4294 | 30
[18 empty] | 1345.973 | 13.1741 | 0.0226583 | 0.679749 | 30.6798 | 30 | [12 empty] | 1346.005 | 12.3078 | 0.0278088 | 0.834263 | 30.8342 | 29.9999 | [12 empty] | 1346.01 | 14.10404 | 0.00872056 | 0.261613 | 30.2612 | 29.9996 | [12 empty] | 1345.997 | 12.97289 | 0.0241583 | 0.724749 | 30.7248 | 30 | [12 empty] | 1346 | 14.00695 | 0.00786645 | 0.235997 | 30.2364 | 30.0004 | [12 empty] | 1346.002 | 14.22899 | 0.00890448 | 0.267134 | 30.2671 | 30 | [12 empty] | 1346 | 13.01881 | 0.0230522 | 0.691564 | 30.6915 | 30 | [12 empty] | 1345.997 | 14.1790625 | 0.0145513 | 0.43654 | 30.4365 | 30
[18 empty] | 1347.973 | 13.12596 | 0.0229524 | 0.688572 | 30.6886 | 30 | [12 empty] | 1348.005 | 12.23499 | 0.0281557 | 0.84467 | 30.8446 | 29.9999 | [12 empty] | 1348.01 | 14.11843 | 0.00883491 | 0.265044 | 30.2646 | 29.9996 | [12 empty] | 1347.997 | 12.92214 | 0.0244503 | 0.733509 | 30.7336 | 30 | [12 empty] | 1348 | 14.02462 | 0.00795049 | 0.238518 | 30.2389 | 30.0004 | [12 empty] | 1348.002 | 14.24183 | 0.00901733 | 0.27052 | 30.2705 | 30 | [12 empty] | 1348 | 12.96962 | 0.0233774 | 0.701322 | 30.7013 | 30 | [12 empty] | 1347.997 | 14.15759 | 0.0147906 | 0.443717 | 30.4437 | 30
[18 empty] | 1349.973 | 13.07636 | 0.0232531 | 0.697592 | 30.6976 | 30 | [12 empty] | 1350.005 | 12.15879 | 0.0285181 | 0.855542 | 30.8555 | 29.9999 | [12 empty] | 1350.01 | 14.13218 | 0.00893763 | 0.268125 | 30.2677 | 29.9996 | [12 empty] | 1349.997 | 12.87125 | 0.0247471 | 0.742413 | 30.7425 | 30 | [12 empty] | 1350 | 14.04121 | 0.00803598 | 0.241082 | 30.2415 | 30.0004 | [12 empty] | 1350.002 | 14.25411 | 0.00913802 | 0.27414 | 30.2741 | 30 | [12 empty] | 1350 | 12.91765625 | 0.0236531 | 0.709594 | 30.7096 | 30 | [12 empty] | 1349.997 | 14.13568 | 0.0150271 | 0.450812 | 30.4508 | 30
[18 empty] | 1351.973 | 13.0254 | 0.0235412 | 0.706236 | 30.7063 | 30 | [12 empty] | 1352.005 | 12.07783 | 0.0288902 | 0.866703 | 30.8666 | 29.9999 | [12 empty] | 1352.01 | 14.14505 | 0.00905323 | 0.271593 | 30.2712 | 29.9996 | [12 empty] | 1351.997 | 12.81996875 | 0.0250366 | 0.751099 | 30.7511 | 30 | [12 empty] | 1352 | 14.05789 | 0.00813058 | 0.243921 | 30.2443 | 30.0004 | [12 empty] | 1352.002 | 14.2656 | 0.0092594 | 0.277782 | 30.2778 | 30 | [12 empty] | 1352 | 12.86455 | 0.0239486 | 0.718458 | 30.7184 | 30 | [12 empty] | 1351.997 | 14.11369 | 0.0152702 | 0.458108 | 30.4581 | 30
[18 empty] | 1353.973 | 12.97376 | 0.0238378 | 0.715135 | 30.7152 | 30 | [12 empty] | 1354.005 | 11.99091 | 0.0293475 | 0.880423 | 30.8804 | 29.9999 | [12 empty] | 1354.01 | 14.15852 | 0.00917384 | 0.275211 | 30.2748 | 29.9996 | [12 empty] | 1353.997 | 12.76799 | 0.0253406 | 0.76022 | 30.7603 | 30 | [12 empty] | 1354 | 14.07443 | 0.00820188 | 0.246059 | 30.2464 | 30.0004 | [12 empty] | 1354.002 | 14.2766 | 0.0093838 | 0.281514 | 30.2815 | 30 | [12 empty] | 1354 | 12.81183 | 0.0242542 | 0.727625 | 30.7276 | 30 | [12 empty] | 1353.997 | 14.09042 | 0.0155048 | 0.465145 | 30.4651 | 30
[18 empty] | 1355.973 | 12.92245 | 0.0241344 | 0.724032 | 30.724 | 30 | [30 empty] | 1356.01 | 14.17128 | 0.0092836 | 0.278504 | 30.2781 | 29.9996 | [12 empty] | 1355.997 | 12.71408 | 0.0256383 | 0.76915 | 30.7692 | 30 | [12 empty] | 1356 | 14.0902 | 0.00829662 | 0.248902 | 30.2493 | 30.0004 | [12 empty] | 1356.002 | 14.28678 | 0.00950087 | 0.285026 | 30.285 | 30 | [12 empty] | 1356 | 12.75723 | 0.0245558 | 0.736673 | 30.7366 | 30 | [12 empty] | 1355.997 | 14.06479 | 0.0157483 | 0.472449 | 30.4725 | 30
[18 empty] | 1357.973 | 12.8698 | 0.0244322 | 0.732967 | 30.733 | 30 | [30 empty] | 1358.01 | 14.18313 | 0.00940309 | 0.282089 | 30.2817 | 29.9996 | [12 empty] | 1357.997 | 12.65932 | 0.0259395 | 0.778187 | 30.7782 | 30 | [12 empty] | 1358 | 14.10606 | 0.00837866 | 0.251363 | 30.2517 | 30.0004 | [12 empty] | 1358.002 | 14.2962 | 0.00964625 | 0.289387 | 30.2894 | 30 | [12 empty] | 1358 | 12.70071 | 0.0248575 | 0.745725 | 30.7457 | 30 | [12 empty] | 1357.997 | 14.03957 | 0.0160065 | 0.480194 | 30.4802 | 30
[18 empty] | 1359.973 | 12.81517 | 0.0247367 | 0.742103 | 30.7421 | 30 | [30 empty] | 1360.01 | 14.19413 | 0.00952743 | 0.285819 | 30.2854 | 29.9996 | [12 empty] | 1359.997 | 12.6042 | 0.0262401 | 0.787204 | 30.7873 | 30 | [12 empty] | 1360 | 14.12188 | 0.00848408 | 0.254525 | 30.2549 | 30.0004 | [12 empty] | 1360.002 | 14.3043 | 0.00977957 | 0.293387 | 30.2934 | 30 | [12 empty] | 1360 | 12.64269 | 0.025176 | 0.75528 | 30.7553 | 30 | [12 empty] | 1359.997 | 14.01274 | 0.0162524 | 0.487572 | 30.4876 | 30
[18 empty] | 1361.973 | 12.7589 | 0.0250429 | 0.751289 | 30.7513 | 30 | [30 empty] | 1362.01 | 14.20521 | 0.00965009 | 0.289499 | 30.2891 | 29.9996 | [12 empty] | 1361.997 | 12.5468 | 0.0265497 | 0.796492 | 30.7965 | 30 | [12 empty] | 1362 | 14.13740625 | 0.00858774 | 0.257635 | 30.258 | 30.0004 | [12 empty] | 1362.002 | 14.31146 | 0.00992223 | 0.297667 | 30.2977 | 30 | [12 empty] | 1362 | 12.58356 | 0.0254895 | 0.764684 | 30.7647 | 30 | [12 empty] | 1361.997 | 13.98446 | 0.0164971 | 0.494913 | 30.4949 | 30
[18 empty] | 1363.973 | 12.70201 | 0.0253426 | 0.760279 | 30.7603 | 30 | [30 empty] | 1364.01 | 14.2152 | 0.00978032 | 0.293405 | 30.293 | 29.9996 | [12 empty] | 1363.997 | 12.4871 | 0.0268643 | 0.805929 | 30.806 | 30 | [12 empty] | 1364 | 14.15184 | 0.0086809 | 0.26043 | 30.2608 | 30.0004 | [12 empty] | 1364.002 | 14.3184 | 0.0100697 | 0.302091 | 30.3021 | 30 | [12 empty] | 1364 | 12.52159 | 0.0258131 | 0.774392 | 30.7744 | 30 | [12 empty] | 1363.997 | 13.95557 | 0.0167572 | 0.502717 | 30.5027 | 30
[18 empty] | 1365.973 | 12.6425 | 0.0256551 | 0.769653 | 30.7697 | 30 | [30 empty] | 1366.01 | 14.22531 | 0.00991694 | 0.297504 | 30.2971 | 29.9996 | [12 empty] | 1365.997 | 12.42514 | 0.0271739 | 0.815218 | 30.8153 | 30 | [12 empty] | 1366 | 14.1662 | 0.00878537 | 0.263564 | 30.2639 | 30.0004 | [12 empty] | 1366.002 | 14.32543 | 0.0102064 | 0.306192 | 30.3062 | 30 | [12 empty] | 1366 | 12.45753125 | 0.0261375 | 0.784124 | 30.7841 | 30 | [12 empty] | 1365.997 | 13.92525 | 0.0170171 | 0.510514 | 30.5105 | 30
[18 empty] | 1367.973 | 12.58126 | 0.0259704 | 0.779114 | 30.7791 | 30 | [30 empty] | 1368.01 | 14.23509 | 0.0100598 | 0.301791 | 30.3014 | 29.9996 | [12 empty] | 1367.997 | 12.36104 | 0.0275002 | 0.825008 | 30.8251 | 30 | [12 empty] | 1368 | 14.17941 | 0.00888863 | 0.266662 | 30.267 | 30.0004 | [12 empty] | 1368.002 | 14.33234 | 0.0103531 | 0.310594 | 30.3106 | 30 | [12 empty] | 1368 | 12.38976 | 0.0264917 | 0.794751 | 30.7947 | 30 | [12 empty] | 1367.997 | 13.89363 | 0.0172696 | 0.518089 | 30.5181 | 30
[18 empty] | 1369.973 | 12.51831 | 0.0262854 | 0.788562 | 30.7886 | 30 | [30 empty] | 1370.01 | 14.24324 | 0.0102014 | 0.306039 | 30.3056 | 29.9996 | [12 empty] | 1369.997 | 12.29598 | 0.0278216 | 0.834649 | 30.8347 | 30 | [12 empty] | 1370 | 14.19305 | 0.00900281 | 0.270087 | 30.2705 | 30.0004 | [12 empty] | 1370.002 | 14.33703 | 0.01051 | 0.3153 | 30.3153 | 30 | [30 empty] | 1369.997 | 13.86178 | 0.017531 | 0.525931 | 30.5259 | 30
[18 empty] | 1371.973 | 12.45255 | 0.0266118 | 0.798353 | 30.7984 | 30 | [30 empty] | 1372.01 | 14.25126 | 0.0103493 | 0.310474 | 30.31 | 29.9996 | [12 empty] | 1371.997 | 12.22904 | 0.0281367 | 0.844102 | 30.8441 | 30 | [12 empty] | 1372 | 14.20555 | 0.00911156 | 0.27335 | 30.2737 | 30.0004 | [12 empty] | 1372.002 | 14.34023 | 0.0106746 | 0.320239 | 30.3202 | 30 | [30 empty] | 1371.997 | 13.82926 | 0.0177887 | 0.533662 | 30.5337 | 30
[18 empty] | 1373.973 | 12.38505 | 0.0269329 | 0.807988 | 30.808 | 30 | [30 empty] | 1374.01 | 14.2575 | 0.0105063 | 0.315185 | 30.3148 | 29.9996 | [12 empty] | 1373.997 | 12.15833 | 0.0284802 | 0.854407 | 30.8545 | 30 | [12 empty] | 1374 | 14.21751 | 0.00922357 | 0.276711 | 30.2771 | 30.0004 | [12 empty] | 1374.002 | 14.34368 | 0.0108296 | 0.324889 | 30.3249 | 30 | [30 empty] | 1373.997 | 13.7958 | 0.018046 | 0.54138 | 30.5414 | 30
[18 empty] | 1375.973 | 12.31765 | 0.02726 | 0.817802 | 30.8178 | 30 | [30 empty] | 1376.01 | 14.26255 | 0.0106594 | 0.319777 | 30.3194 | 29.9996 | [12 empty] | 1375.997 | 12.08442 | 0.0288259 | 0.864778 | 30.8648 | 30 | [12 empty] | 1376 | 14.22921 | 0.0093421 | 0.280266 | 30.2806 | 30.0004 | [12 empty] | 1376.002 | 14.34575 | 0.0109888 | 0.329665 | 30.3297 | 30 | [30 empty] | 1375.997 | 13.76144 | 0.0183117 | 0.549352 | 30.5494 | 30
[18 empty] | 1377.973 | 12.24596 | 0.0275923 | 0.827771 | 30.8278 | 30 | [30 empty] | 1378.01 | 14.26733 | 0.0108121 | 0.324358 | 30.3239 | 29.9996 | [12 empty] | 1377.997 | 12.00737 | 0.0291696 | 0.875088 | 30.8751 | 30 | [12 empty] | 1378 | 14.24119 | 0.00946968 | 0.284094 | 30.2845 | 30.0004 | [12 empty] | 1378.002 | 14.34663 | 0.0111652 | 0.334955 | 30.3349 | 30 | [30 empty] | 1377.997 | 13.72596 | 0.0185789 | 0.557367 | 30.5574 | 30
[18 empty] | 1379.973 | 12.16982 | 0.0279357 | 0.83807 | 30.8381 | 30 | [30 empty] | 1380.01 | 14.2717 | 0.0109738 | 0.329209 | 30.3288 | 29.9996 | [12 empty] | 1379.997 | 11.92626 | 0.0295201 | 0.885605 | 30.8857 | 30 | [12 empty] | 1380 | 14.25238 | 0.00959547 | 0.287868 | 30.2882 | 30.0004 | [12 empty] | 1380.002 | 14.34667 | 0.0113467 | 0.340401 | 30.3404 | 30 | [30 empty] | 1379.997 | 13.68889 | 0.0188518 | 0.565555 | 30.5656 | 30
[18 empty] | 1381.973 | 12.08985 | 0.0282953 | 0.84886 | 30.8489 | 30 | [30 empty] | 1382.01 | 14.27455 | 0.0111386 | 0.334155 | 30.3337 | 29.9996 | [12 empty] | 1381.997 | 11.83904 | 0.0298946 | 0.896839 | 30.8969 | 30 | [12 empty] | 1382 | 14.2623 | 0.00971818 | 0.291549 | 30.2919 | 30.0004 | [12 empty] | 1382.002 | 14.34535 | 0.0115319 | 0.345958 | 30.3459 | 30 | [30 empty] | 1381.997 | 13.65117 | 0.0191231 | 0.573692 | 30.5737 | 30
[18 empty] | 1383.973 | 12.00484 | 0.0286631 | 0.859894 | 30.8599 | 30 | [30 empty] | 1384.01 | 14.27673 | 0.0113079 | 0.339231 | 30.3388 | 29.9996 | [30 empty] | 1384 | 14.27171 | 0.00985309 | 0.295596 | 30.296 | 30.0004 | [12 empty] | 1384.002 | 14.34224 | 0.0117131 | 0.351392 | 30.3514 | 30 | [30 empty] | 1383.997 | 13.61275 | 0.0194011 | 0.582032 | 30.582 | 30
[18 empty] | 1385.973 | 11.91404 | 0.0290313 | 0.87094 | 30.871 | 30 | [30 empty] | 1386.01 | 14.2786 | 0.0114753 | 0.344254 | 30.3438 | 29.9996 | [30 empty] | 1386 | 14.27977 | 0.00998611 | 0.299587 | 30.3 | 30.0004 | [12 empty] | 1386.002 | 14.33845 | 0.0119046 | 0.357137 | 30.3571 | 30 | [30 empty] | 1385.997 | 13.57254 | 0.0196611 | 0.589834 | 30.5898 | 30
[18 empty] | 1387.973 | 11.8181 | 0.0294041 | 0.882125 | 30.8821 | 30 | [30 empty] | 1388.01 | 14.27892 | 0.0116528 | 0.34958 | 30.3492 | 29.9996 | [30 empty] | 1388 | 14.28732 | 0.0101214 | 0.303645 | 30.304 | 30.0004 | [12 empty] | 1388.002 | 14.33406 | 0.0120962 | 0.362887 | 30.3629 | 30 | [30 empty] | 1387.997 | 13.53213 | 0.0199537 | 0.598611 | 30.5986 | 30
[54 empty] | 1390.01 | 14.27857 | 0.0118278 | 0.354829 | 30.3544 | 29.9996 | [30 empty] | 1390 | 14.29478 | 0.0102525 | 0.307578 | 30.3079 | 30.0004 | [12 empty] | 1390.002 | 14.32742 | 0.0122909 | 0.368726 | 30.3687 | 30 | [30 empty] | 1389.997 | 13.49109 | 0.0202337 | 0.607011 | 30.607 | 30
[54 empty] | 1392.01 | 14.27736 | 0.0120125 | 0.360371 | 30.3599 | 29.9996 | [30 empty] | 1392 | 14.30178 | 0.0103929 | 0.311792 | 30.3122 | 30.0004 | [12 empty] | 1392.002 | 14.32087 | 0.0124903 | 0.374709 | 30.3747 | 30 | [30 empty] | 1391.997 | 13.4474 | 0.0205228 | 0.615685 | 30.6157 | 30
[54 empty] | 1394.01 | 14.27535 | 0.0122009 | 0.36602 | 30.3656 | 29.9996 | [30 empty] | 1394 | 14.30808 | 0.0105499 | 0.316502 | 30.3169 | 30.0004 | [12 empty] | 1394.002 | 14.31308 | 0.0126923 | 0.380768 | 30.3808 | 30 | [30 empty] | 1393.997 | 13.4026875 | 0.0207972 | 0.623915 | 30.6239 | 30
[54 empty] | 1396.01 | 14.27191 | 0.0123915 | 0.371738 | 30.3713 | 29.9996 | [30 empty] | 1396 | 14.31384 | 0.0107064 | 0.321195 | 30.3216 | 30.0004 | [12 empty] | 1396.002 | 14.30451 | 0.0128914 | 0.386741 | 30.3867 | 30 | [30 empty] | 1395.997 | 13.35809 | 0.0210906 | 0.632719 | 30.6327 | 30
[54 empty] | 1398.01 | 14.26657 | 0.0125883 | 0.377643 | 30.3772 | 29.9996 | [30 empty] | 1398 | 14.31838 | 0.0108563 | 0.325694 | 30.3261 | 30.0004 | [12 empty] | 1398.002 | 14.29427 | 0.0131203 | 0.39361 | 30.3936 | 30 | [30 empty] | 1397.997 | 13.31354 | 0.0213708 | 0.641125 | 30.6411 | 30
[54 empty] | 1400.01 | 14.26018 | 0.0127891 | 0.383669 | 30.3832 | 29.9996 | [30 empty] | 1400 | 14.32161 | 0.0110129 | 0.33039 | 30.3308 | 30.0004 | [12 empty] | 1400.002 | 14.2812 | 0.0133339 | 0.400016 | 30.4 | 30 | [30 empty] | 1399.997 | 13.26827 | 0.0216516 | 0.649549 | 30.6496 | 30
[54 empty] | 1402.01 | 14.25339 | 0.0129886 | 0.389653 | 30.3892 | 29.9996 | [30 empty] | 1402 | 14.32428 | 0.0111806 | 0.335421 | 30.3358 | 30.0004 | [12 empty] | 1402.002 | 14.26657 | 0.0135592 | 0.406776 | 30.4068 | 30 | [30 empty] | 1401.997 | 13.22129 | 0.0219503 | 0.658508 | 30.6585 | 30
[54 empty] | 1404.01 | 14.24525 | 0.0131994 | 0.395976 | 30.3956 | 29.9996 | [30 empty] | 1404 | 14.32589 | 0.0113497 | 0.340495 | 30.3409 | 30.0004 | [12 empty] | 1404.002 | 14.25151 | 0.0137879 | 0.413637 | 30.4136 | 30 | [30 empty] | 1403.997 | 13.17263 | 0.0222312 | 0.666935 | 30.6669 | 30
[54 empty] | 1406.01 | 14.2365 | 0.0134054 | 0.402156 | 30.4017 | 29.9996 | [30 empty] | 1406 | 14.32671 | 0.0115094 | 0.345286 | 30.3457 | 30.0004 | [12 empty] | 1406.002 | 14.23537 | 0.0140231 | 0.420693 | 30.4207 | 30 | [30 empty] | 1405.997 | 13.12429 | 0.0225253 | 0.67576 | 30.6758 | 30
[54 empty] | 1408.01 | 14.22667 | 0.0136311 | 0.408929 | 30.4085 | 29.9996 | [30 empty] | 1408 | 14.32656 | 0.0116799 | 0.350403 | 30.3508 | 30.0004 | [12 empty] | 1408.002 | 14.21785 | 0.0142468 | 0.427403 | 30.4274 | 30 | [30 empty] | 1407.997 | 13.07511 | 0.0228217 | 0.684652 | 30.6847 | 30
[54 empty] | 1410.01 | 14.21539 | 0.0138549 | 0.415641 | 30.4152 | 29.9996 | [30 empty] | 1410 | 14.32549 | 0.0118708 | 0.356128 | 30.3565 | 30.0004 | [12 empty] | 1410.002 | 14.20019 | 0.014479 | 0.43437 | 30.4344 | 30 | [30 empty] | 1409.997 | 13.02396 | 0.0231179 | 0.693537 | 30.6935 | 30
[54 empty] | 1412.01 | 14.20251 | 0.0140826 | 0.422473 | 30.422 | 29.9996 | [30 empty] | 1412 | 14.32275 | 0.01205 | 0.361505 | 30.3619 | 30.0004 | [12 empty] | 1412.002 | 14.17997 | 0.01471 | 0.4413 | 30.4413 | 30 | [30 empty] | 1411.997 | 12.97108 | 0.0234145 | 0.702434 | 30.7024 | 30
[54 empty] | 1414.01 | 14.18778 | 0.0143085 | 0.429249 | 30.4288 | 29.9996 | [30 empty] | 1414 | 14.31985 | 0.0122425 | 0.367279 | 30.3676 | 30.0004 | [12 empty] | 1414.002 | 14.15904 | 0.0149593 | 0.44878 | 30.4488 | 30 | [30 empty] | 1413.997 | 12.91727 | 0.023711 | 0.71133 | 30.7113 | 30
[54 empty] | 1416.01 | 14.17259 | 0.0145373 | 0.436112 | 30.4357 | 29.9996 | [30 empty] | 1416 | 14.31528 | 0.0124334 | 0.373006 | 30.3734 | 30.0004 | [12 empty] | 1416.002 | 14.13711 | 0.0151983 | 0.455949 | 30.4559 | 30 | [30 empty] | 1415.997 | 12.86151 | 0.0240192 | 0.720575 | 30.7206 | 30
[54 empty] | 1418.01 | 14.15604 | 0.0147679 | 0.443029 | 30.4426 | 29.9996 | [30 empty] | 1418 | 14.31009 | 0.012622 | 0.378666 | 30.379 | 30.0004 | [12 empty] | 1418.002 | 14.11354 | 0.0154477 | 0.463431 | 30.4634 | 30 | [30 empty] | 1417.997 | 12.80438 | 0.0243257 | 0.729771 | 30.7298 | 30
[54 empty] | 1420.01 | 14.13915 | 0.0150057 | 0.450164 | 30.4497 | 29.9996 | [30 empty] | 1420 | 14.30457 | 0.0128196 | 0.384593 | 30.385 | 30.0004 | [12 empty] | 1420.002 | 14.08876 | 0.0156927 | 0.470781 | 30.4708 | 30 | [30 empty] | 1419.997 | 12.74626 | 0.0246479 | 0.739438 | 30.7394 | 30
[54 empty] | 1422.01 | 14.12208 | 0.0152386 | 0.457151 | 30.4567 | 29.9996 | [30 empty] | 1422 | 14.29698 | 0.0130165 | 0.390499 | 30.3909 | 30.0004 | [12 empty] | 1422.002 | 14.06366 | 0.0159458 | 0.478374 | 30.4784 | 30 | [30 empty] | 1421.997 | 12.68562 | 0.0249651 | 0.748953 | 30.749 | 30
[54 empty] | 1424.01 | 14.1034 | 0.015479 | 0.464362 | 30.4639 | 29.9996 | [30 empty] | 1424 | 14.28809 | 0.0132256 | 0.396774 | 30.3971 | 30.0004 | [12 empty] | 1424.002 | 14.0385 | 0.0161875 | 0.485624 | 30.4856 | 30 | [30 empty] | 1423.997 | 12.62257 | 0.0252886 | 0.758658 | 30.7587 | 30
[54 empty] | 1426.01 | 14.08258 | 0.0157226 | 0.471672 | 30.4712 | 29.9996 | [30 empty] | 1426 | 14.27836 | 0.0134366 | 0.403102 | 30.4035 | 30.0004 | [12 empty] | 1426.002 | 14.01121875 | 0.0164193 | 0.492578 | 30.4926 | 30 | [30 empty] | 1425.997 | 12.55824 | 0.0256085 | 0.768255 | 30.7683 | 30
[54 empty] | 1428.01 | 14.06101 | 0.0159582 | 0.478738 | 30.4783 | 29.9996 | [30 empty] | 1428 | 14.26763 | 0.0136567 | 0.409707 | 30.4101 | 30.0004 | [12 empty] | 1428.002 | 13.98458 | 0.0166806 | 0.500419 | 30.5004 | 30 | [30 empty] | 1427.997 | 12.49282 | 0.0259275 | 0.777824 | 30.7778 | 30
[54 empty] | 1430.01 | 14.039 | 0.0162151 | 0.486445 | 30.486 | 29.9996 | [30 empty] | 1430 | 14.25467 | 0.0138673 | 0.416023 | 30.4164 | 30.0004 | [12 empty] | 1430.002 | 13.95702 | 0.016932 | 0.507961 | 30.508 | 30 | [30 empty] | 1429.997 | 12.4242 | 0.0262623 | 0.78787 | 30.7879 | 30
[54 empty] | 1432.01 | 14.01562 | 0.0164501 | 0.493496 | 30.4931 | 29.9996 | [30 empty] | 1432 | 14.24176 | 0.0140917 | 0.422757 | 30.4231 | 30.0004 | [12 empty] | 1432.002 | 13.92778125 | 0.0171721 | 0.515162 | 30.5152 | 30 | [30 empty] | 1431.997 | 12.35425 | 0.026596 | 0.797879 | 30.7979 | 30
[54 empty] | 1434.01 | 13.99219 | 0.0166948 | 0.500837 | 30.5004 | 29.9996 | [30 empty] | 1434 | 14.22747 | 0.0143231 | 0.429698 | 30.4301 | 30.0004 | [12 empty] | 1434.002 | 13.89698 | 0.0174519 | 0.523556 | 30.5235 | 30 | [30 empty] | 1433.997 | 12.2799 | 0.0269394 | 0.808181 | 30.8082 | 30
[54 empty] | 1436.01 | 13.96776 | 0.0169407 | 0.508214 | 30.5078 | 29.9996 | [30 empty] | 1436 | 14.21136 | 0.0145533 | 0.436604 | 30.437 | 30.0004 | [12 empty] | 1436.002 | 13.86478 | 0.0177143 | 0.531429 | 30.5314 | 30 | [30 empty] | 1435.997 | 12.20322 | 0.0272831 | 0.818493 | 30.8185 | 30
[54 empty] | 1438.01 | 13.94274 | 0.0171898 | 0.515686 | 30.5153 | 29.9996 | [30 empty] | 1438 | 14.19457 | 0.0147792 | 0.44338 | 30.4437 | 30.0004 | [12 empty] | 1438.002 | 13.83115 | 0.017974 | 0.53922 | 30.5392 | 30 | [30 empty] | 1437.997 | 12.12135 | 0.0276532 | 0.829595 | 30.8296 | 30
[54 empty] | 1440.01 | 13.91723 | 0.0174324 | 0.522966 | 30.5225 | 29.9996 | [30 empty] | 1440 | 14.17686 | 0.015008 | 0.450245 | 30.4506 | 30.0004 | [12 empty] | 1440.002 | 13.79708 | 0.01824 | 0.547199 | 30.5472 | 30
[54 empty] | 1442.01 | 13.89069 | 0.0176822 | 0.530458 | 30.53 | 29.9996 | [30 empty] | 1442 | 14.15797 | 0.0152514 | 0.457547 | 30.4579 | 30.0004 | [12 empty] | 1442.002 | 13.76248 | 0.0185068 | 0.555205 | 30.5552 | 30
[54 empty] | 1444.01 | 13.86237 | 0.0179271 | 0.537806 | 30.5374 | 29.9996 | [30 empty] | 1444 | 14.13843 | 0.0154855 | 0.464572 | 30.4649 | 30.0004 | [12 empty] | 1444.002 | 13.72719 | 0.0187712 | 0.563135 | 30.5631 | 30
[54 empty] | 1446.01 | 13.83432 | 0.0181804 | 0.545406 | 30.545 | 29.9996 | [30 empty] | 1446 | 14.11858 | 0.0157175 | 0.471531 | 30.4719 | 30.0004 | [12 empty] | 1446.002 | 13.69131 | 0.0190367 | 0.571101 | 30.5711 | 30
[54 empty] | 1448.01 | 13.80599 | 0.0184364 | 0.553085 | 30.5527 | 29.9996 | [30 empty] | 1448 | 14.09722 | 0.0159563 | 0.478694 | 30.4791 | 30.0004 | [12 empty] | 1448.002 | 13.65515 | 0.0193008 | 0.579025 | 30.579 | 30
[54 empty] | 1450.01 | 13.77714 | 0.018695 | 0.560842 | 30.5604 | 29.9996 | [30 empty] | 1450 | 14.07502 | 0.0161987 | 0.485966 | 30.4863 | 30.0004 | [12 empty] | 1450.002 | 13.61771 | 0.0195809 | 0.587428 | 30.5874 | 30
[54 empty] | 1452.01 | 13.74754 | 0.0189561 | 0.568674 | 30.5682 | 29.9996 | [30 empty] | 1452 | 14.05279 | 0.0164345 | 0.493041 | 30.4934 | 30.0004 | [12 empty] | 1452.002 | 13.5778 | 0.0198553 | 0.595658 | 30.5956 | 30
[54 empty] | 1454.01 | 13.71598 | 0.0192208 | 0.576617 | 30.5762 | 29.9996 | [30 empty] | 1454 | 14.02942 | 0.0166762 | 0.500291 | 30.5007 | 30.0004 | [12 empty] | 1454.002 | 13.53738 | 0.020132 | 0.603959 | 30.604 | 30
[54 empty] | 1456.01 | 13.68251 | 0.0194889 | 0.584657 | 30.5842 | 29.9996 | [30 empty] | 1456 | 14.00459375 | 0.0169315 | 0.507951 | 30.5083 | 30.0004 | [12 empty] | 1456.002 | 13.49597 | 0.0204191 | 0.612572 | 30.6126 | 30
[54 empty] | 1458.01 | 13.6478 | 0.019751 | 0.592521 | 30.5921 | 29.9996 | [30 empty] | 1458 | 13.97952 | 0.0171759 | 0.515284 | 30.5157 | 30.0004 | [12 empty] | 1458.002 | 13.45341 | 0.0207006 | 0.621019 | 30.621 | 30
[54 empty] | 1460.01 | 13.61346 | 0.020014 | 0.600412 | 30.6 | 29.9996 | [30 empty] | 1460 | 13.95302 | 0.0174232 | 0.522703 | 30.5231 | 30.0004 | [12 empty] | 1460.002 | 13.41007 | 0.0209811 | 0.629432 | 30.6294 | 30
[54 empty] | 1462.01 | 13.57859 | 0.0202787 | 0.608351 | 30.6079 | 29.9996 | [30 empty] | 1462 | 13.92499 | 0.0176743 | 0.530235 | 30.5306 | 30.0004 | [12 empty] | 1462.002 | 13.36585 | 0.0212528 | 0.637582 | 30.6376 | 30
[54 empty] | 1464.01 | 13.54394 | 0.0205453 | 0.616351 | 30.6159 | 29.9996 | [30 empty] | 1464 | 13.89682 | 0.0179189 | 0.537574 | 30.5379 | 30.0004 | [12 empty] | 1464.002 | 13.3209 | 0.0215537 | 0.646611 | 30.6466 | 30
[54 empty] | 1466.01 | 13.50903 | 0.0208202 | 0.624596 | 30.6242 | 29.9996 | [30 empty] | 1466 | 13.86843 | 0.0181705 | 0.545123 | 30.5455 | 30.0004 | [12 empty] | 1466.002 | 13.27521 | 0.0218424 | 0.655271 | 30.6553 | 30
[54 empty] | 1468.01 | 13.47163 | 0.021097 | 0.632901 | 30.6325 | 29.9996 | [30 empty] | 1468 | 13.83973 | 0.018425 | 0.552758 | 30.5531 | 30.0004 | [12 empty] | 1468.002 | 13.22865 | 0.0221358 | 0.664075 | 30.6641 | 30
[54 empty] | 1470.01 | 13.43359 | 0.0213694 | 0.641074 | 30.6406 | 29.9996 | [30 empty] | 1470 | 13.81032 | 0.0186776 | 0.560335 | 30.5607 | 30.0004 | [12 empty] | 1470.002 | 13.18 | 0.0224283 | 0.672848 | 30.6728 | 30
[54 empty] | 1472.01 | 13.39445 | 0.0216434 | 0.649293 | 30.6489 | 29.9996 | [30 empty] | 1472 | 13.78009 | 0.0189357 | 0.568079 | 30.5684 | 30.0004 | [12 empty] | 1472.002 | 13.13068 | 0.0227252 | 0.681757 | 30.6817 | 30
[54 empty] | 1474.01 | 13.35477 | 0.0219214 | 0.657634 | 30.6572 | 29.9996 | [30 empty] | 1474 | 13.7479 | 0.0191964 | 0.5759 | 30.5763 | 30.0004 | [12 empty] | 1474.002 | 13.07992 | 0.0230195 | 0.690585 | 30.6906 | 30
[54 empty] | 1476.01 | 13.31403 | 0.0222039 | 0.666109 | 30.6657 | 29.9996 | [30 empty] | 1476 | 13.71524 | 0.0194618 | 0.58386 | 30.5842 | 30.0004 | [12 empty] | 1476.002 | 13.0287 | 0.0233119 | 0.699357 | 30.6993 | 30
[54 empty] | 1478.01 | 13.27264 | 0.0224903 | 0.6747 | 30.6743 | 29.9996 | [30 empty] | 1478 | 13.68117 | 0.0197345 | 0.592041 | 30.5924 | 30.0004 | [12 empty] | 1478.002 | 12.97652 | 0.0236108 | 0.708323 | 30.7083 | 30
[54 empty] | 1480.01 | 13.22963 | 0.0227713 | 0.683129 | 30.6827 | 29.9996 | [30 empty] | 1480 | 13.6452 | 0.0200071 | 0.600219 | 30.6006 | 30.0004 | [12 empty] | 1480.002 | 12.92344 | 0.0239146 | 0.717439 | 30.7174 | 30
[54 empty] | 1482.01 | 13.18637 | 0.0230541 | 0.691612 | 30.6912 | 29.9996 | [30 empty] | 1482 | 13.60884 | 0.0202832 | 0.608505 | 30.6089 | 30.0004 | [12 empty] | 1482.002 | 12.86842 | 0.0242111 | 0.726332 | 30.7263 | 30
[54 empty] | 1484.01 | 13.14331 | 0.0233376 | 0.700119 | 30.6997 | 29.9996 | [30 empty] | 1484 | 13.57174 | 0.0205548 | 0.616651 | 30.617 | 30.0004 | [12 empty] | 1484.002 | 12.81286 | 0.0245205 | 0.735616 | 30.7356 | 30
[54 empty] | 1486.01 | 13.09853 | 0.0236303 | 0.708898 | 30.7085 | 29.9996 | [30 empty] | 1486 | 13.5337 | 0.0208256 | 0.624777 | 30.6251 | 30.0004 | [12 empty] | 1486.002 | 12.75521 | 0.0248301 | 0.744902 | 30.7449 | 30
[54 empty] | 1488.01 | 13.05253 | 0.023919 | 0.717561 | 30.7171 | 29.9996 | [30 empty] | 1488 | 13.49573 | 0.0211053 | 0.633165 | 30.6335 | 30.0004 | [12 empty] | 1488.002 | 12.69587 | 0.0251436 | 0.754308 | 30.7543 | 30
[54 empty] | 1490.01 | 13.00477 | 0.0242149 | 0.726436 | 30.726 | 29.9996 | [30 empty] | 1490 | 13.45752 | 0.021374 | 0.641228 | 30.6416 | 30.0004 | [12 empty] | 1490.002 | 12.63552 | 0.0254535 | 0.763604 | 30.7636 | 30
[54 empty] | 1492.01 | 12.955625 | 0.024511 | 0.735321 | 30.7349 | 29.9996 | [30 empty] | 1492 | 13.41746 | 0.0216511 | 0.64954 | 30.6499 | 30.0004 | [12 empty] | 1492.002 | 12.57261 | 0.0257755 | 0.773265 | 30.7733 | 30
[54 empty] | 1494.01 | 12.90529 | 0.0248059 | 0.744168 | 30.7437 | 29.9996 | [30 empty] | 1494 | 13.37747 | 0.0219325 | 0.657983 | 30.6584 | 30.0004 | [12 empty] | 1494.002 | 12.50607 | 0.0261072 | 0.783215 | 30.7832 | 30
[54 empty] | 1496.01 | 12.85493 | 0.0250984 | 0.752942 | 30.7525 | 29.9996 | [30 empty] | 1496 | 13.33692 | 0.022195 | 0.66586 | 30.6662 | 30.0004 | [12 empty] | 1496.002 | 12.4381 | 0.02644 | 0.793199 | 30.7932 | 30
[54 empty] | 1498.01 | 12.80394 | 0.0253937 | 0.761799 | 30.7614 | 29.9996 | [30 empty] | 1498 | 13.29576 | 0.0224787 | 0.67437 | 30.6747 | 30.0004 | [12 empty] | 1498.002 | 12.36702 | 0.0267737 | 0.803211 | 30.8032 | 30
[54 empty] | 1500.01 | 12.75257 | 0.0256912 | 0.770725 | 30.7703 | 29.9996 | [30 empty] | 1500 | 13.25434 | 0.0227534 | 0.682609 | 30.683 | 30.0004 | [12 empty] | 1500.002 | 12.29187 | 0.0271229 | 0.813688 | 30.8137 | 30
[54 empty] | 1502.01 | 12.70059 | 0.025999 | 0.779959 | 30.7795 | 29.9996 | [30 empty] | 1502 | 13.21139 | 0.0230351 | 0.691062 | 30.6914 | 30.0004
[54 empty] | 1504.01 | 12.64602 | 0.0263069 | 0.789197 | 30.7888 | 29.9996 | [30 empty] | 1504 | 13.16739 | 0.023307 | 0.699217 | 30.6996 | 30.0004
[54 empty] | 1506.01 | 12.58969 | 0.0266101 | 0.798293 | 30.7979 | 29.9996 | [30 empty] | 1506 | 13.12381 | 0.0235897 | 0.707699 | 30.7081 | 30.0004
[54 empty] | 1508.01 | 12.53225 | 0.0269245 | 0.807724 | 30.8073 | 29.9996 | [30 empty] | 1508 | 13.07926 | 0.0238767 | 0.716311 | 30.7167 | 30.0004
[54 empty] | 1510.01 | 12.47267 | 0.027238 | 0.817128 | 30.8167 | 29.9996 | [30 empty] | 1510 | 13.0325 | 0.024164 | 0.724929 | 30.7253 | 30.0004
[54 empty] | 1512.01 | 12.41155 | 0.0275612 | 0.826825 | 30.8264 | 29.9996 | [30 empty] | 1512 | 12.9847 | 0.0244558 | 0.733683 | 30.7341 | 30.0004
[54 empty] | 1514.01 | 12.34922 | 0.0278908 | 0.836712 | 30.8363 | 29.9996 | [30 empty] | 1514 | 12.93503 | 0.0247507 | 0.742529 | 30.7429 | 30.0004
[54 empty] | 1516.01 | 12.28245 | 0.0282228 | 0.846671 | 30.8462 | 29.9996 | [30 empty] | 1516 | 12.88386 | 0.0250549 | 0.751656 | 30.752 | 30.0004
[54 empty] | 1518.01 | 12.2137 | 0.0285578 | 0.856722 | 30.8563 | 29.9996 | [30 empty] | 1518 | 12.83149 | 0.0253546 | 0.760649 | 30.761 | 30.0004
[54 empty] | 1520.01 | 12.14323 | 0.028903 | 0.867078 | 30.8667 | 29.9996 | [30 empty] | 1520 | 12.77814 | 0.0256577 | 0.76974 | 30.7701 | 30.0004
[54 empty] | 1522.01 | 12.07009 | 0.0292483 | 0.877436 | 30.877 | 29.9996 | [30 empty] | 1522 | 12.72313 | 0.0259651 | 0.778964 | 30.7793 | 30.0004
[54 empty] | 1524.01 | 11.99287 | 0.029604 | 0.888108 | 30.8877 | 29.9996 | [30 empty] | 1524 | 12.66721 | 0.0262733 | 0.788209 | 30.7886 | 30.0004
[54 empty] | 1526.01 | 11.91197 | 0.0299817 | 0.899438 | 30.899 | 29.9996 | [30 empty] | 1526 | 12.61074 | 0.0265804 | 0.797421 | 30.7978 | 30.0004
[54 empty] | 1528.01 | 11.82571875 | 0.0304005 | 0.912001 | 30.9116 | 29.9996 | [30 empty] | 1528 | 12.55177 | 0.0268928 | 0.806793 | 30.8072 | 30.0004
[90 empty] | 1530 | 12.49098 | 0.0271985 | 0.815966 | 30.8163 | 30.0004
[90 empty] | 1532 | 12.42728 | 0.0275285 | 0.825865 | 30.8262 | 30.0004
[90 empty] | 1534 | 12.36287 | 0.0278532 | 0.835606 | 30.836 | 30.0004
[90 empty] | 1536 | 12.29631 | 0.0281837 | 0.845521 | 30.8459 | 30.0004
[90 empty] | 1538 | 12.22656 | 0.0285213 | 0.855651 | 30.856 | 30.0004
[90 empty] | 1540 | 12.15269 | 0.0288715 | 0.866155 | 30.8665 | 30.0004
[90 empty] | 1542 | 12.07647 | 0.0292172 | 0.876527 | 30.8769 | 30.0004
[90 empty] | 1544 | 11.99746 | 0.0295965 | 0.887905 | 30.8883 | 30.0004
[90 empty] | 1546 | 11.91033 | 0.0299776 | 0.89934 | 30.8997 | 30.0004

## NDBR2
NDBR2_RD_1 | [17 empty] | NDBR2_RD_2 | [17 empty] | NDBR2_RD_3 | [17 empty] | NDBR2_DD_1 | [17 empty] | NDBR2_DD_2 | [17 empty] | NDBR2_DD_3 | [17 empty] | NDBR2_TD_1 | [17 empty] | NDBR2_TD_2 | [17 empty] | NDBR2_TD_3
Machine |  | Disp_Y |  |  |  | Local | [7 empty] | Fracture |  | Strain |  | Machine |  | Disp_Y |  |  |  | Local | [7 empty] | Fracture |  | Strain |  | Machine |  | Disp_Y |  |  |  | Local | [7 empty] | Fracture |  | Strain |  | Machine |  | Disp_Y |  |  |  | Local | [7 empty] | Fracture |  | Strain |  | Machine |  | Disp_Y |  |  |  | Local | [7 empty] | Fracture |  | Strain |  | Machine |  | Disp_Y |  |  |  | Local | [7 empty] | Fracture |  | Strain |  | Machine |  | Disp_Y |  |  |  | Local | [7 empty] | Fracture |  | Strain |  | Machine |  | Disp_Y |  |  |  | Local | [7 empty] | Fracture |  | Strain |  | Machine |  | Disp_Y |  |  |  | Local | [7 empty] | Fracture |  | Strain
Frame | Force | ∆L/L0 | ∆L [mm] | L1 [mm] | L0 [mm] | ∆L/L0 | ∆L [mm] | L1 [mm] | L0 [mm] | ∆L/L0 | ∆L [mm] | L1 [mm] | L0 [mm] | t0 [mm] | tf [mm] | Thickness strain | Strain rate | Frame | Force | ∆L/L0 | ∆L [mm] | L1 [mm] | L0 [mm] | ∆L/L0 | ∆L [mm] | L1 [mm] | L0 [mm] | ∆L/L0 | ∆L [mm] | L1 [mm] | L0 [mm] | t0 [mm] | tf [mm] | Thickness strain | Strain rate | Frame | Force | ∆L/L0 | ∆L [mm] | L1 [mm] | L0 [mm] | ∆L/L0 | ∆L [mm] | L1 [mm] | L0 [mm] | ∆L/L0 | ∆L [mm] | L1 [mm] | L0 [mm] | t0 [mm] | tf [mm] | Thickness strain | Strain rate | Frame | Force | ∆L/L0 | ∆L [mm] | L1 [mm] | L0 [mm] | ∆L/L0 | ∆L [mm] | L1 [mm] | L0 [mm] | ∆L/L0 | ∆L [mm] | L1 [mm] | L0 [mm] | t0 [mm] | tf [mm] | Thickness strain | Strain rate | Frame | Force | ∆L/L0 | ∆L [mm] | L1 [mm] | L0 [mm] | ∆L/L0 | ∆L [mm] | L1 [mm] | L0 [mm] | ∆L/L0 | ∆L [mm] | L1 [mm] | L0 [mm] | t0 [mm] | tf [mm] | Thickness strain | Strain rate | Frame | Force | ∆L/L0 | ∆L [mm] | L1 [mm] | L0 [mm] | ∆L/L0 | ∆L [mm] | L1 [mm] | L0 [mm] | ∆L/L0 | ∆L [mm] | L1 [mm] | L0 [mm] | t0 [mm] | tf [mm] | Thickness strain | Strain rate | Frame | Force | ∆L/L0 | ∆L [mm] | L1 [mm] | L0 [mm] | ∆L/L0 | ∆L [mm] | L1 [mm] | L0 [mm] | ∆L/L0 | ∆L [mm] | L1 [mm] | L0 [mm] | t0 [mm] | tf [mm] | Thickness strain | Strain rate | Frame | Force | ∆L/L0 | ∆L [mm] | L1 [mm] | L0 [mm] | ∆L/L0 | ∆L [mm] | L1 [mm] | L0 [mm] | ∆L/L0 | ∆L [mm] | L1 [mm] | L0 [mm] | t0 [mm] | tf [mm] | Thickness strain | Strain rate | Frame | Force | ∆L/L0 | ∆L [mm] | L1 [mm] | L0 [mm] | ∆L/L0 | ∆L [mm] | L1 [mm] | L0 [mm] | ∆L/L0 | ∆L [mm] | L1 [mm] | L0 [mm] | t0 [mm] | tf [mm] | Thickness strain | Strain rate
0 | 0 | 0 | 0 | 29.9999 | 29.9999 | [12 empty] | 0 | 0 | 0 | 0 | 29.9999 | 29.9999 | [12 empty] | 0 | 0 | 0 | 0 | 30.0005 | 30.0005 | [12 empty] | 0 | 0 | 0 | 0 | 29.9999 | 29.9999 | [12 empty] | 0 | 0 | 0 | 0 | 29.9996 | 29.9996 | [12 empty] | 0 | 0 | 0 | 0 | 30.0001 | 30.0001 | [12 empty] | 0 | 0 | 0 | 0 | 30.0007 | 30.0007 | [12 empty] | 0 | 0 | 0 | 0 | 30.0001 | 30.0001 | [12 empty] | 0 | 0 | 0 | 0 | 30 | 30
2 | 0.1320063 | 1.28855e-05 | 0.000386563 | 30.0003 | 29.9999 | [12 empty] | 2.00005 | 0.1339868 | 8.95004e-06 | 0.0002685 | 30.0002 | 29.9999 | [12 empty] | 2 | 0.1347865 | 7.68524e-06 | 0.000230561 | 30.0007 | 30.0005 | [12 empty] | 1.99995 | 0.1336948 | 0 | 0 | 29.9999 | 29.9999 | [12 empty] | 2 | 0.1393479 | 1.08768e-05 | 0.0003263 | 29.9999 | 29.9996 | [12 empty] | 2 | 0.133979 | 1.2126e-05 | 0.000363782 | 30.0004 | 30.0001 | [12 empty] | 2 | 0.1348421 | 9.97825e-06 | 0.000299355 | 30.001 | 30.0007 | [12 empty] | 2.000049 | 0.1334453 | 1.15726e-05 | 0.000347178 | 30.0004 | 30.0001 | [12 empty] | 2.00005 | 0.1325216 | 2.33546e-06 | 7.00636e-05 | 30 | 30
4 | 0.1413229 | 1.16361e-05 | 0.000349082 | 30.0003 | 29.9999 | [12 empty] | 4.00005 | 0.1418677 | 2.01095e-05 | 0.000603284 | 30.0005 | 29.9999 | [12 empty] | 4.000002 | 0.1434542 | 1.46512e-06 | 4.39542e-05 | 30.0006 | 30.0005 | [12 empty] | 3.999951 | 0.1410307 | 0 | 0 | 29.9999 | 29.9999 | [12 empty] | 4.00005 | 0.1502252 | 1.66988e-05 | 0.000500957 | 30.0001 | 29.9996 | [12 empty] | 4 | 0.1448856 | 2.7109e-05 | 0.000813271 | 30.0009 | 30.0001 | [12 empty] | 3.99995 | 0.1415885 | 5.48336e-06 | 0.000164505 | 30.0009 | 30.0007 | [12 empty] | 4.00005 | 0.1417472 | 8.701e-06 | 0.000261031 | 30.0003 | 30.0001 | [12 empty] | 4.00005 | 0.1430004 | -7.08243e-06 | -0.000212473 | 29.9997 | 30
6 | 0.1451888 | 6.97982e-06 | 0.000209394 | 30.0001 | 29.9999 | [12 empty] | 5.99995 | 0.1451132 | 1.37349e-05 | 0.000412044 | 30.0003 | 29.9999 | [12 empty] | 6.000002 | 0.1481298 | 6.72408e-06 | 0.000201726 | 30.0007 | 30.0005 | [12 empty] | 5.999951 | 0.1445702 | 0 | 0 | 29.9999 | 29.9999 | [12 empty] | 6.00005 | 0.1579284 | 1.3292e-05 | 0.000398755 | 30 | 29.9996 | [12 empty] | 6.00005 | 0.153483 | 2.54461e-05 | 0.000763386 | 30.0008 | 30.0001 | [12 empty] | 5.999951 | 0.1437753 | 6.52636e-06 | 0.000195796 | 30.0009 | 30.0007 | [12 empty] | 6.00005 | 0.1456879 | 6.24447e-06 | 0.000187335 | 30.0003 | 30.0001 | [12 empty] | 6.000149 | 0.1476306 | 1.12121e-05 | 0.000336363 | 30.0003 | 30
7.99995 | 0.1493845 | 1.72352e-05 | 0.000517054 | 30.0004 | 29.9999 | [12 empty] | 7.999952 | 0.1488448 | 1.27276e-05 | 0.000381827 | 30.0003 | 29.9999 | [12 empty] | 8.00015 | 0.153389 | 1.23383e-05 | 0.000370156 | 30.0009 | 30.0005 | [12 empty] | 8.000051 | 0.1479671 | 0 | 0 | 29.9999 | 29.9999 | [12 empty] | 7.99995 | 0.1657653 | 1.88888e-05 | 0.000566655 | 30.0002 | 29.9996 | [12 empty] | 8.00005 | 0.1607336 | 3.37447e-05 | 0.00101234 | 30.0011 | 30.0001 | [12 empty] | 7.999951 | 0.1466296 | 9.77385e-07 | 2.93222e-05 | 30.0007 | 30.0007 | [12 empty] | 7.99995 | 0.1494672 | 1.46474e-05 | 0.000439423 | 30.0005 | 30.0001 | [12 empty] | 8.000149 | 0.152543 | 7.65434e-06 | 0.00022963 | 30.0002 | 30
9.99995 | 0.154494 | 2.29865e-05 | 0.000689594 | 30.0006 | 29.9999 | [12 empty] | 9.999952 | 0.152958 | 1.45573e-05 | 0.000436717 | 30.0003 | 29.9999 | [12 empty] | 10.00015 | 0.1605137 | -1.40396e-05 | -0.000421194 | 30.0001 | 30.0005 | [12 empty] | 10.00005 | 0.1517394 | 0 | 0 | 29.9999 | 29.9999 | [12 empty] | 9.999952 | 0.1754835 | 8.48165e-06 | 0.000254446 | 29.9999 | 29.9996 | [12 empty] | 9.999949 | 0.1695293 | -1.49792e-07 | -4.49377e-06 | 30.0001 | 30.0001 | [12 empty] | 10.00005 | 0.1496133 | 3.47049e-06 | 0.000104117 | 30.0008 | 30.0007 | [12 empty] | 9.999952 | 0.154293 | 9.18196e-06 | 0.000275459 | 30.0003 | 30.0001 | [12 empty] | 9.999999 | 0.1585042 | 2.92111e-06 | 8.76332e-05 | 30 | 30
11.99995 | 0.1600195 | 1.47368e-05 | 0.000442103 | 30.0003 | 29.9999 | [12 empty] | 12.0001 | 0.1576185 | 1.58667e-05 | 0.000476 | 30.0004 | 29.9999 | [12 empty] | 11.99995 | 0.1680714 | 1.66876e-05 | 0.000500637 | 30.001 | 30.0005 | [12 empty] | 11.9999 | 0.1557958 | 0 | 0 | 29.9999 | 29.9999 | [12 empty] | 11.99995 | 0.1860374 | 2.93412e-05 | 0.000880225 | 30.0005 | 29.9996 | [12 empty] | 11.99995 | 0.1775624 | 1.30638e-05 | 0.000391915 | 30.0005 | 30.0001 | [12 empty] | 12.00005 | 0.1527317 | 9.84207e-06 | 0.000295269 | 30.001 | 30.0007 | [12 empty] | 11.99995 | 0.159548 | 1.19315e-05 | 0.000357946 | 30.0004 | 30.0001 | [12 empty] | 12 | 0.1652781 | -5.62039e-06 | -0.000168611 | 29.9998 | 30
14.00005 | 0.1657372 | 1.54408e-05 | 0.000463221 | 30.0004 | 29.9999 | [12 empty] | 14.0001 | 0.1623797 | 1.78839e-05 | 0.000536516 | 30.0004 | 29.9999 | [12 empty] | 13.99996 | 0.1761415 | 1.67209e-05 | 0.000501637 | 30.001 | 30.0005 | [12 empty] | 13.9999 | 0.1597161 | 1.08806e-06 | 3.26417e-05 | 30 | 29.9999 | [12 empty] | 14.0001 | 0.1962265 | 2.68005e-05 | 0.000804003 | 30.0004 | 29.9996 | [12 empty] | 13.99995 | 0.1843975 | 4.66916e-05 | 0.00140075 | 30.0015 | 30.0001 | [12 empty] | 13.9999 | 0.1559623 | 4.14744e-06 | 0.000124426 | 30.0008 | 30.0007 | [12 empty] | 14.0001 | 0.1647072 | 1.36809e-05 | 0.000410427 | 30.0005 | 30.0001 | [12 empty] | 14.0002 | 0.1723049 | 1.20091e-05 | 0.000360271 | 30.0003 | 30
16.00005 | 0.1715105 | 1.75781e-05 | 0.000527341 | 30.0004 | 29.9999 | [12 empty] | 15.9999 | 0.1670397 | 1.92831e-05 | 0.000578491 | 30.0005 | 29.9999 | [12 empty] | 15.99996 | 0.1838709 | 2.08451e-05 | 0.000625364 | 30.0011 | 30.0005 | [12 empty] | 15.9999 | 0.1633685 | 9.1039e-06 | 0.000273117 | 30.0002 | 29.9999 | [12 empty] | 16.0001 | 0.205986 | 9.3083e-06 | 0.000279245 | 29.9999 | 29.9996 | [12 empty] | 16.0001 | 0.1899551 | 4.30593e-05 | 0.00129178 | 30.0014 | 30.0001 | [12 empty] | 15.9999 | 0.1593091 | 7.1212e-06 | 0.000213641 | 30.0009 | 30.0007 | [12 empty] | 16.0001 | 0.169871 | 1.56096e-05 | 0.000468289 | 30.0005 | 30.0001 | [12 empty] | 16.00044 | 0.1794715 | 2.10819e-05 | 0.000632455 | 30.0006 | 30
17.9999 | 0.1772538 | 1.57924e-05 | 0.000473771 | 30.0004 | 29.9999 | [12 empty] | 17.99991 | 0.1720058 | 1.56328e-05 | 0.000468982 | 30.0004 | 29.9999 | [12 empty] | 18.0002 | 0.1916499 | 1.90945e-05 | 0.000572846 | 30.0011 | 30.0005 | [12 empty] | 18.0001 | 0.166937 | 6.59982e-06 | 0.000197994 | 30.0001 | 29.9999 | [12 empty] | 17.9999 | 0.2140082 | 5.39716e-07 | 1.61913e-05 | 29.9996 | 29.9996 | [12 empty] | 18.0001 | 0.1951757 | 4.01305e-05 | 0.00120392 | 30.0013 | 30.0001 | [12 empty] | 17.9999 | 0.1625854 | 9.28637e-06 | 0.000278598 | 30.001 | 30.0007 | [12 empty] | 17.9999 | 0.1751218 | 1.77822e-05 | 0.000533467 | 30.0006 | 30.0001 | [12 empty] | 18.00044 | 0.1865434 | 1.24165e-05 | 0.000372496 | 30.0003 | 30
19.9999 | 0.183587 | 2.29632e-05 | 0.000688894 | 30.0006 | 29.9999 | [12 empty] | 19.99991 | 0.17693 | 1.34493e-05 | 0.000403477 | 30.0003 | 29.9999 | [12 empty] | 20.0002 | 0.1996925 | 1.86438e-05 | 0.000559323 | 30.0011 | 30.0005 | [12 empty] | 20.0001 | 0.1702266 | 8.90472e-06 | 0.000267141 | 30.0002 | 29.9999 | [12 empty] | 19.99991 | 0.2211114 | 2.86084e-05 | 0.00085824 | 30.0005 | 29.9996 | [12 empty] | 19.9999 | 0.1996653 | 2.74319e-05 | 0.000822959 | 30.0009 | 30.0001 | [12 empty] | 20.0001 | 0.165484 | 1.49665e-07 | 4.49004e-06 | 30.0007 | 30.0007 | [12 empty] | 19.99991 | 0.1802256 | 1.55675e-05 | 0.000467026 | 30.0005 | 30.0001 | [12 empty] | 20.00014 | 0.1937937 | 1.67646e-05 | 0.000502938 | 30.0005 | 30
21.9999 | 0.1896215 | 2.38378e-05 | 0.000715132 | 30.0006 | 29.9999 | [12 empty] | 22.00015 | 0.1823059 | 1.70751e-05 | 0.000512252 | 30.0004 | 29.9999 | [12 empty] | 21.9999 | 0.207792 | 2.47972e-05 | 0.000743929 | 30.0013 | 30.0005 | [12 empty] | 21.99985 | 0.1734906 | 7.74059e-06 | 0.000232217 | 30.0002 | 29.9999 | [12 empty] | 21.99991 | 0.2276202 | 2.49433e-05 | 0.000748289 | 30.0003 | 29.9996 | [12 empty] | 21.9999 | 0.2034407 | 2.69525e-05 | 0.000808576 | 30.0009 | 30.0001 | [12 empty] | 22.0001 | 0.1686158 | 4.26821e-06 | 0.000128049 | 30.0008 | 30.0007 | [12 empty] | 21.99991 | 0.185519 | 2.62759e-05 | 0.000788279 | 30.0009 | 30.0001 | [12 empty] | 22.00016 | 0.2013219 | 1.53603e-05 | 0.000460809 | 30.0004 | 30
24.0001 | 0.1961572 | 2.17211e-05 | 0.000651632 | 30.0006 | 29.9999 | [12 empty] | 24.00015 | 0.1875555 | 2.11392e-05 | 0.000634173 | 30.0005 | 29.9999 | [12 empty] | 23.99991 | 0.2159898 | 2.28045e-05 | 0.000684147 | 30.0012 | 30.0005 | [12 empty] | 23.99986 | 0.1764307 | 8.89936e-06 | 0.00026698 | 30.0002 | 29.9999 | [12 empty] | 24.00015 | 0.2329105 | 1.1443e-05 | 0.000343287 | 29.9999 | 29.9996 | [12 empty] | 23.9999 | 0.2071562 | 2.73132e-05 | 0.000819398 | 30.0009 | 30.0001 | [12 empty] | 23.99985 | 0.1722249 | 9.43881e-06 | 0.000283171 | 30.001 | 30.0007 | [12 empty] | 24.00015 | 0.1906655 | 1.83542e-05 | 0.000550626 | 30.0006 | 30.0001 | [12 empty] | 24.00016 | 0.2090008 | 2.60983e-05 | 0.000782947 | 30.0007 | 30
26.0001 | 0.2031487 | 2.77722e-05 | 0.000833164 | 30.0007 | 29.9999 | [12 empty] | 25.99985 | 0.1928786 | 2.12522e-05 | 0.000637565 | 30.0005 | 29.9999 | [12 empty] | 25.99991 | 0.2243862 | 3.79276e-05 | 0.00113785 | 30.0017 | 30.0005 | [12 empty] | 25.99986 | 0.1800916 | 1.3767e-05 | 0.000413008 | 30.0004 | 29.9999 | [12 empty] | 26.00015 | 0.237726 | 2.90134e-05 | 0.000870392 | 30.0005 | 29.9996 | [12 empty] | 26.00015 | 0.2102666 | 7.97618e-06 | 0.000239286 | 30.0003 | 30.0001 | [12 empty] | 25.99986 | 0.1761337 | 1.23816e-05 | 0.000371457 | 30.0011 | 30.0007 | [12 empty] | 26.00015 | 0.1960102 | 1.85992e-05 | 0.000557976 | 30.0006 | 30.0001 | [12 empty] | 26.00049 | 0.2169174 | 2.09017e-05 | 0.00062705 | 30.0006 | 30
27.99985 | 0.209944 | 3.15053e-05 | 0.000945156 | 30.0009 | 29.9999 | [12 empty] | 27.99986 | 0.1985165 | 2.58154e-05 | 0.000774459 | 30.0007 | 29.9999 | [12 empty] | 28.00025 | 0.2327445 | 2.41372e-05 | 0.000724129 | 30.0012 | 30.0005 | [12 empty] | 28.00015 | 0.1835297 | 1.93471e-05 | 0.000580412 | 30.0005 | 29.9999 | [12 empty] | 27.99985 | 0.2419305 | 2.68895e-05 | 0.000806673 | 30.0004 | 29.9996 | [12 empty] | 28.00015 | 0.2132254 | 5.29429e-05 | 0.00158829 | 30.0016 | 30.0001 | [12 empty] | 27.99986 | 0.1803751 | 1.17158e-05 | 0.000351482 | 30.0011 | 30.0007 | [12 empty] | 27.99985 | 0.2012006 | 2.91543e-05 | 0.000874631 | 30.0009 | 30.0001 | [12 empty] | 28.00049 | 0.2251195 | 2.97753e-05 | 0.000893257 | 30.0009 | 30
29.99986 | 0.2171821 | 3.35305e-05 | 0.00100591 | 30.0009 | 29.9999 | [12 empty] | 29.99986 | 0.2044191 | 2.44842e-05 | 0.000734525 | 30.0006 | 29.9999 | [12 empty] | 30.00025 | 0.2413781 | 2.76855e-05 | 0.00083058 | 30.0013 | 30.0005 | [12 empty] | 30.00015 | 0.1872285 | 1.76054e-05 | 0.00052816 | 30.0005 | 29.9999 | [12 empty] | 29.99986 | 0.245894 | 2.9846e-05 | 0.000895367 | 30.0005 | 29.9996 | [12 empty] | 29.99984 | 0.2159551 | 2.86659e-05 | 0.000859978 | 30.0009 | 30.0001 | [12 empty] | 30.00015 | 0.1846903 | 1.08005e-05 | 0.000324022 | 30.001 | 30.0007 | [12 empty] | 29.99986 | 0.2067899 | 1.81287e-05 | 0.000543862 | 30.0006 | 30.0001 | [12 empty] | 30.00009 | 0.2333946 | 2.42654e-05 | 0.000727963 | 30.0007 | 30
31.99986 | 0.2245078 | 3.75134e-05 | 0.0011254 | 30.001 | 29.9999 | [12 empty] | 32.0002 | 0.2103418 | 3.11985e-05 | 0.000935951 | 30.0008 | 29.9999 | [12 empty] | 31.99984 | 0.2501334 | 5.07872e-05 | 0.00152364 | 30.002 | 30.0005 | [12 empty] | 31.99979 | 0.1911029 | 2.32041e-05 | 0.000696121 | 30.0006 | 29.9999 | [12 empty] | 31.99986 | 0.2496262 | 2.28356e-05 | 0.000685058 | 30.0003 | 29.9996 | [12 empty] | 31.99986 | 0.2187799 | 3.70679e-05 | 0.00111204 | 30.0012 | 30.0001 | [12 empty] | 32.00015 | 0.1890346 | 1.22353e-05 | 0.000367067 | 30.0011 | 30.0007 | [12 empty] | 31.99986 | 0.2118511 | 2.61779e-05 | 0.000785339 | 30.0009 | 30.0001 | [12 empty] | 32.00011 | 0.2419321 | 3.65638e-05 | 0.00109691 | 30.0011 | 30
34.00015 | 0.2321037 | 3.77707e-05 | 0.00113312 | 30.001 | 29.9999 | [12 empty] | 34.0002 | 0.2164059 | 2.96904e-05 | 0.00089071 | 30.0008 | 29.9999 | [12 empty] | 33.99987 | 0.2587993 | 4.60981e-05 | 0.00138297 | 30.0019 | 30.0005 | [12 empty] | 33.99982 | 0.1951602 | 4.3867e-06 | 0.000131601 | 30.0001 | 29.9999 | [12 empty] | 34.0002 | 0.2531852 | 3.45631e-05 | 0.00103688 | 30.0006 | 29.9996 | [12 empty] | 33.99986 | 0.2210529 | 3.80519e-05 | 0.00114156 | 30.0012 | 30.0001 | [12 empty] | 33.99979 | 0.1935159 | 1.59045e-05 | 0.000477146 | 30.0012 | 30.0007 | [12 empty] | 34.0002 | 0.2171266 | 2.24791e-05 | 0.000674376 | 30.0007 | 30.0001 | [12 empty] | 34.00011 | 0.250921875 | 3.93457e-05 | 0.00118037 | 30.0011 | 30
36.00015 | 0.2398975 | 4.20573e-05 | 0.00126171 | 30.0012 | 29.9999 | [12 empty] | 35.99979 | 0.2228911 | 3.67206e-05 | 0.00110162 | 30.001 | 29.9999 | [12 empty] | 35.99987 | 0.2678226 | 4.00116e-05 | 0.00120037 | 30.0017 | 30.0005 | [12 empty] | 35.99982 | 0.199277 | 3.61346e-05 | 0.00108404 | 30.001 | 29.9999 | [12 empty] | 36.0002 | 0.2566814 | 3.30295e-05 | 0.000990873 | 30.0006 | 29.9996 | [12 empty] | 36.0002 | 0.2237116 | 2.9064e-05 | 0.000871921 | 30.0009 | 30.0001 | [12 empty] | 35.99982 | 0.1981464 | 1.92882e-05 | 0.00057866 | 30.0013 | 30.0007 | [12 empty] | 36.0002 | 0.2227254 | 2.88689e-05 | 0.000866071 | 30.0009 | 30.0001 | [12 empty] | 36.00055 | 0.2599732 | 3.90559e-05 | 0.00117168 | 30.0011 | 30
37.99979 | 0.2478295 | 3.83659e-05 | 0.00115097 | 30.0011 | 29.9999 | [12 empty] | 37.99982 | 0.2294019 | 3.33317e-05 | 0.000999947 | 30.0009 | 29.9999 | [12 empty] | 38.00031 | 0.2766965 | 5.32122e-05 | 0.00159639 | 30.0021 | 30.0005 | [12 empty] | 38.0002 | 0.2037324 | 1.7188e-05 | 0.000515639 | 30.0005 | 29.9999 | [12 empty] | 37.99979 | 0.2602844 | 2.77579e-05 | 0.000832727 | 30.0004 | 29.9996 | [12 empty] | 38.0002 | 0.2269521 | 3.29247e-05 | 0.000987742 | 30.001 | 30.0001 | [12 empty] | 37.99982 | 0.2029298 | 2.05484e-05 | 0.000616467 | 30.0013 | 30.0007 | [12 empty] | 37.99979 | 0.228313 | 2.89439e-05 | 0.000868321 | 30.0009 | 30.0001 | [12 empty] | 38.00055 | 0.2691048 | 4.14189e-05 | 0.00124257 | 30.0012 | 30
39.99981 | 0.2558546 | 4.54451e-05 | 0.00136335 | 30.0013 | 29.9999 | [12 empty] | 39.99982 | 0.2363111 | 3.57848e-05 | 0.00107354 | 30.001 | 29.9999 | [12 empty] | 40.00031 | 0.2856464 | 4.74057e-05 | 0.0014222 | 30.0019 | 30.0005 | [12 empty] | 40.0002 | 0.2084579 | 4.47736e-05 | 0.0013432 | 30.0013 | 29.9999 | [12 empty] | 39.99982 | 0.2633037 | 2.80589e-05 | 0.000841757 | 30.0004 | 29.9996 | [12 empty] | 39.99979 | 0.2307067 | 4.30614e-05 | 0.00129184 | 30.0014 | 30.0001 | [12 empty] | 40.0002 | 0.2077641 | 1.39271e-05 | 0.000417824 | 30.0011 | 30.0007 | [12 empty] | 39.99982 | 0.2338425 | 2.83911e-05 | 0.000851736 | 30.0009 | 30.0001 | [12 empty] | 40.00003 | 0.2784789 | 4.24741e-05 | 0.00127422 | 30.0012 | 30
41.99981 | 0.2640919 | 4.48553e-05 | 0.00134565 | 30.0013 | 29.9999 | [12 empty] | 42.00025 | 0.2435347 | 3.99648e-05 | 0.00119894 | 30.0011 | 29.9999 | [12 empty] | 41.99979 | 0.2945968 | 4.74938e-05 | 0.00142484 | 30.0019 | 30.0005 | [12 empty] | 41.99974 | 0.2135401 | 2.5189e-05 | 0.000755668 | 30.0007 | 29.9999 | [12 empty] | 41.99936 | 0.2658027 | 3.6266e-05 | 0.00108797 | 30.0007 | 29.9996 | [12 empty] | 41.99982 | 0.2348625 | 4.43455e-05 | 0.00133037 | 30.0014 | 30.0001 | [12 empty] | 42.0002 | 0.2129809 | 1.86449e-05 | 0.00055936 | 30.0013 | 30.0007 | [12 empty] | 41.99982 | 0.2393875 | 2.7242e-05 | 0.000817262 | 30.0009 | 30.0001 | [12 empty] | 42.00008 | 0.2881999 | 4.17056e-05 | 0.00125117 | 30.0012 | 30
44.0002 | 0.2725084 | 4.91637e-05 | 0.00147491 | 30.0014 | 29.9999 | [12 empty] | 44.00025 | 0.2508817 | 2.98253e-05 | 0.000894755 | 30.0008 | 29.9999 | [12 empty] | 43.99983 | 0.3040871 | 6.56335e-05 | 0.00196904 | 30.0025 | 30.0005 | [12 empty] | 43.99977 | 0.2189613 | 2.15157e-05 | 0.00064547 | 30.0006 | 29.9999 | [12 empty] | 43.9994 | 0.2682965 | 4.12252e-05 | 0.00123674 | 30.0008 | 29.9996 | [12 empty] | 43.99982 | 0.2396709 | 3.36337e-05 | 0.00100901 | 30.0011 | 30.0001 | [12 empty] | 43.99974 | 0.2185389 | 1.55295e-05 | 0.000465895 | 30.0012 | 30.0007 | [12 empty] | 44.00025 | 0.2448494 | 2.60438e-05 | 0.000781317 | 30.0009 | 30.0001 | [12 empty] | 44.00008 | 0.2980999 | 4.33433e-05 | 0.0013003 | 30.0013 | 30
46.0002 | 0.2810462 | 4.99489e-05 | 0.00149846 | 30.0014 | 29.9999 | [12 empty] | 45.99973 | 0.2581142 | 4.51272e-05 | 0.00135381 | 30.0013 | 29.9999 | [12 empty] | 45.99983 | 0.313726 | 5.57591e-05 | 0.0016728 | 30.0022 | 30.0005 | [12 empty] | 45.99977 | 0.2245593 | 2.46658e-05 | 0.000739971 | 30.0007 | 29.9999 | [12 empty] | 45.9994 | 0.2706026 | 3.53952e-05 | 0.00106184 | 30.0007 | 29.9996 | [12 empty] | 46.00025 | 0.2448787 | 3.5367e-05 | 0.00106101 | 30.0011 | 30.0001 | [12 empty] | 45.99977 | 0.2241741 | 2.15167e-05 | 0.000645516 | 30.0013 | 30.0007 | [12 empty] | 46.00025 | 0.2503048 | 3.78092e-05 | 0.00113428 | 30.0012 | 30.0001 | [12 empty] | 46.0006 | 0.3081749 | 5.14042e-05 | 0.00154212 | 30.0015 | 30
47.99973 | 0.2897958 | 5.02244e-05 | 0.00150673 | 30.0014 | 29.9999 | [12 empty] | 47.99978 | 0.2663011 | 4.26404e-05 | 0.00127921 | 30.0012 | 29.9999 | [12 empty] | 48.00035 | 0.3241272 | 6.58598e-05 | 0.00197583 | 30.0025 | 30.0005 | [12 empty] | 48.00025 | 0.230201 | 1.75225e-05 | 0.000525674 | 30.0005 | 29.9999 | [12 empty] | 47.99888 | 0.2729748 | 2.89489e-05 | 0.000868456 | 30.0005 | 29.9996 | [12 empty] | 48.00025 | 0.2506486 | 3.47174e-05 | 0.00104152 | 30.0011 | 30.0001 | [12 empty] | 47.99977 | 0.2297298 | 2.16561e-05 | 0.000649698 | 30.0014 | 30.0007 | [12 empty] | 47.99973 | 0.2557975 | 3.67118e-05 | 0.00110136 | 30.0012 | 30.0001 | [12 empty] | 48.0006 | 0.3185038 | 5.15332e-05 | 0.00154599 | 30.0015 | 30
49.99977 | 0.2987213 | 5.54932e-05 | 0.00166479 | 30.0016 | 29.9999 | [12 empty] | 49.99978 | 0.2742548 | 4.85059e-05 | 0.00145517 | 30.0014 | 29.9999 | [12 empty] | 50.00035 | 0.3342416 | 5.60959e-05 | 0.00168291 | 30.0022 | 30.0005 | [12 empty] | 50.00025 | 0.2359709 | 2.36571e-05 | 0.000709713 | 30.0007 | 29.9999 | [12 empty] | 49.99893 | 0.2755181 | 2.72495e-05 | 0.000817475 | 30.0004 | 29.9996 | [12 empty] | 49.99973 | 0.2564816 | 3.55476e-05 | 0.00106643 | 30.0011 | 30.0001 | [12 empty] | 50.00025 | 0.2356336 | 2.46611e-05 | 0.00073985 | 30.0014 | 30.0007 | [12 empty] | 49.99978 | 0.2612248 | 3.41337e-05 | 0.00102401 | 30.0011 | 30.0001 | [12 empty] | 49.99997 | 0.3285701 | 5.32595e-05 | 0.00159778 | 30.0016 | 30
51.99977 | 0.3079 | 5.89091e-05 | 0.00176727 | 30.0017 | 29.9999 | [12 empty] | 52.0003 | 0.2822955 | 4.68205e-05 | 0.00140461 | 30.0013 | 29.9999 | [12 empty] | 51.99973 | 0.3446458 | 6.97444e-05 | 0.00209237 | 30.0026 | 30.0005 | [12 empty] | 51.99968 | 0.24209375 | 2.3986e-05 | 0.00071958 | 30.0007 | 29.9999 | [12 empty] | 51.99893 | 0.2774498 | 2.2421e-05 | 0.000672622 | 30.0003 | 29.9996 | [12 empty] | 51.99978 | 0.2627484 | 4.29979e-05 | 0.00128994 | 30.0014 | 30.0001 | [12 empty] | 52.00025 | 0.2416367 | 2.5248e-05 | 0.000757459 | 30.0015 | 30.0007 | [12 empty] | 51.99978 | 0.2667187 | 3.0534e-05 | 0.000916024 | 30.001 | 30.0001 | [12 empty] | 52.00004 | 0.3387025 | 5.91315e-05 | 0.00177394 | 30.0017 | 30
54.00025 | 0.3173198 | 6.0142e-05 | 0.00180425 | 30.0017 | 29.9999 | [12 empty] | 54.0003 | 0.2908028 | 5.1783e-05 | 0.00155348 | 30.0015 | 29.9999 | [12 empty] | 53.9998 | 0.3551898 | 6.11094e-05 | 0.00183331 | 30.0023 | 30.0005 | [12 empty] | 53.99974 | 0.2484708 | 2.34451e-05 | 0.000703351 | 30.0007 | 29.9999 | [12 empty] | 53.99945 | 0.2787946 | 3.82488e-05 | 0.00114745 | 30.0007 | 29.9996 | [12 empty] | 53.99978 | 0.2694319 | 4.22792e-05 | 0.00126838 | 30.0013 | 30.0001 | [12 empty] | 53.99968 | 0.2477935 | 2.4641e-05 | 0.000739246 | 30.0014 | 30.0007 | [12 empty] | 54.0003 | 0.2723555 | 3.65548e-05 | 0.00109665 | 30.0012 | 30.0001 | [12 empty] | 54.00004 | 0.3492191 | 6.03402e-05 | 0.0018102 | 30.0018 | 30
56.00025 | 0.3268633 | 5.99545e-05 | 0.00179863 | 30.0017 | 29.9999 | [12 empty] | 55.99968 | 0.2990288 | 5.24258e-05 | 0.00157277 | 30.0015 | 29.9999 | [12 empty] | 55.9998 | 0.3658944 | 7.13794e-05 | 0.00214142 | 30.0027 | 30.0005 | [12 empty] | 55.99974 | 0.2550546 | 2.42426e-05 | 0.000727277 | 30.0007 | 29.9999 | [12 empty] | 55.99945 | 0.279459 | 3.49659e-05 | 0.00104896 | 30.0007 | 29.9996 | [12 empty] | 56.0003 | 0.2765848 | 3.99892e-05 | 0.00119968 | 30.0013 | 30.0001 | [12 empty] | 55.99974 | 0.2543195 | 2.19976e-05 | 0.000659942 | 30.0014 | 30.0007 | [12 empty] | 56.0003 | 0.278078 | 3.73002e-05 | 0.00111901 | 30.0012 | 30.0001 | [12 empty] | 56.00065 | 0.3596614 | 5.95385e-05 | 0.00178615 | 30.0017 | 30
57.99968 | 0.3365693 | 7.03231e-05 | 0.00210969 | 30.002 | 29.9999 | [12 empty] | 57.99974 | 0.3079574 | 5.1832e-05 | 0.00155496 | 30.0015 | 29.9999 | [12 empty] | 58.00041 | 0.3766257 | 7.2199e-05 | 0.00216601 | 30.0027 | 30.0005 | [12 empty] | 58.00031 | 0.2616008 | 2.06269e-05 | 0.000618806 | 30.0006 | 29.9999 | [12 empty] | 57.99883 | 0.2805049 | 2.83125e-05 | 0.000849363 | 30.0005 | 29.9996 | [12 empty] | 58.0003 | 0.2839481 | 4.45547e-05 | 0.00133664 | 30.0014 | 30.0001 | [12 empty] | 57.99974 | 0.2607762 | 2.98726e-05 | 0.0008962 | 30.0016 | 30.0007 | [12 empty] | 57.99968 | 0.2836232 | 4.00289e-05 | 0.00120087 | 30.0013 | 30.0001 | [12 empty] | 58.00065 | 0.3701575 | 6.46227e-05 | 0.00193868 | 30.0019 | 30
59.99973 | 0.3461114 | 6.85597e-05 | 0.00205679 | 30.002 | 29.9999 | [12 empty] | 59.99974 | 0.3170404 | 5.62538e-05 | 0.00168761 | 30.0016 | 29.9999 | [12 empty] | 60.00041 | 0.3876465 | 7.64467e-05 | 0.00229344 | 30.0028 | 30.0005 | [12 empty] | 60.00031 | 0.2683575 | 3.41906e-05 | 0.00102572 | 30.001 | 29.9999 | [12 empty] | 59.99889 | 0.2813244 | 3.82332e-05 | 0.00114698 | 30.0007 | 29.9996 | [12 empty] | 59.99968 | 0.2912499 | 4.43805e-05 | 0.00133142 | 30.0014 | 30.0001 | [12 empty] | 60.00031 | 0.2673378 | 3.13701e-05 | 0.000941126 | 30.0016 | 30.0007 | [12 empty] | 59.99974 | 0.2890896 | 4.69127e-05 | 0.00140738 | 30.0015 | 30.0001 | [12 empty] | 59.99992 | 0.3808866 | 7.06141e-05 | 0.00211842 | 30.0021 | 30
61.99973 | 0.3561812 | 6.69699e-05 | 0.00200909 | 30.0019 | 29.9999 | [12 empty] | 62.00035 | 0.3260013 | 6.17806e-05 | 0.00185341 | 30.0018 | 29.9999 | [12 empty] | 61.99967 | 0.3989264 | 7.98552e-05 | 0.0023957 | 30.0029 | 30.0005 | [12 empty] | 61.99962 | 0.2751077 | 3.04821e-05 | 0.000914461 | 30.0009 | 29.9999 | [12 empty] | 61.99889 | 0.2819692 | 4.82432e-05 | 0.00144728 | 30.001 | 29.9996 | [12 empty] | 61.99974 | 0.2992327 | 4.96977e-05 | 0.00149093 | 30.0016 | 30.0001 | [12 empty] | 62.00031 | 0.2739049 | 5.15338e-05 | 0.00154605 | 30.0022 | 30.0007 | [12 empty] | 61.99974 | 0.2943816 | 3.95475e-05 | 0.00118643 | 30.0013 | 30.0001 | [12 empty] | 62.00001 | 0.3917015 | 7.04464e-05 | 0.00211339 | 30.0021 | 30
64.0003 | 0.366348 | 7.32128e-05 | 0.00219638 | 30.0021 | 29.9999 | [12 empty] | 64.00036 | 0.3351044 | 6.16296e-05 | 0.00184888 | 30.0017 | 29.9999 | [12 empty] | 63.99976 | 0.410229 | 9.84147e-05 | 0.00295249 | 30.0035 | 30.0005 | [12 empty] | 63.9997 | 0.2817549 | 2.77946e-05 | 0.000833836 | 30.0008 | 29.9999 | [12 empty] | 63.99951 | 0.2829776 | 3.62159e-05 | 0.00108646 | 30.0007 | 29.9996 | [12 empty] | 63.99974 | 0.307481 | 5.72463e-05 | 0.00171739 | 30.0018 | 30.0001 | [12 empty] | 63.99962 | 0.2806864 | 1.38979e-05 | 0.000416948 | 30.0011 | 30.0007 | [12 empty] | 64.00036 | 0.300422 | 4.73067e-05 | 0.0014192 | 30.0015 | 30.0001 | [12 empty] | 64.00001 | 0.4025074 | 7.19327e-05 | 0.00215798 | 30.0021 | 30
66.0003 | 0.3767095 | 8.00188e-05 | 0.00240056 | 30.0023 | 29.9999 | [12 empty] | 65.99962 | 0.3445017 | 6.16159e-05 | 0.00184847 | 30.0017 | 29.9999 | [12 empty] | 65.99976 | 0.4218233 | 8.25624e-05 | 0.00247692 | 30.003 | 30.0005 | [12 empty] | 65.9997 | 0.2886574 | 2.83462e-05 | 0.000850383 | 30.0008 | 29.9999 | [12 empty] | 65.99951 | 0.2838628 | 3.79959e-05 | 0.00113986 | 30.0007 | 29.9996 | [12 empty] | 66.00036 | 0.3157438 | 6.04471e-05 | 0.00181342 | 30.0019 | 30.0001 | [12 empty] | 65.9997 | 0.287455 | 3.62147e-05 | 0.00108647 | 30.0018 | 30.0007 | [12 empty] | 66.00036 | 0.3063465 | 4.65344e-05 | 0.00139604 | 30.0015 | 30.0001 | [12 empty] | 66.0007 | 0.4137533 | 7.88928e-05 | 0.00236678 | 30.0023 | 30
67.99962 | 0.3872271 | 7.79177e-05 | 0.00233752 | 30.0022 | 29.9999 | [12 empty] | 67.99971 | 0.3538159 | 6.94736e-05 | 0.0020842 | 30.002 | 29.9999 | [12 empty] | 68.00047 | 0.4333359375 | 9.20342e-05 | 0.00276108 | 30.0033 | 30.0005 | [12 empty] | 68.00036 | 0.2956467 | 2.99168e-05 | 0.000897503 | 30.0008 | 29.9999 | [12 empty] | 67.99877 | 0.2845641 | 3.56947e-05 | 0.00107083 | 30.0007 | 29.9996 | [12 empty] | 68.00036 | 0.3238728 | 5.09937e-05 | 0.00152981 | 30.0016 | 30.0001 | [12 empty] | 67.9997 | 0.2942565 | 2.41555e-05 | 0.000724683 | 30.0014 | 30.0007 | [12 empty] | 67.99962 | 0.3124812 | 5.5023e-05 | 0.00165069 | 30.0017 | 30.0001 | [12 empty] | 68.0007 | 0.4247674 | 8.10846e-05 | 0.00243254 | 30.0024 | 30
69.99969 | 0.3979155 | 8.11415e-05 | 0.00243424 | 30.0023 | 29.9999 | [12 empty] | 69.99971 | 0.3635519 | 7.11028e-05 | 0.00213308 | 30.002 | 29.9999 | [12 empty] | 70.00047 | 0.4450422 | 0.000100094 | 0.00300286 | 30.0035 | 30.0005 | [12 empty] | 70.00036 | 0.30277 | 3.48176e-05 | 0.00104453 | 30.001 | 29.9999 | [12 empty] | 69.99886 | 0.2855587 | 3.44964e-05 | 0.00103488 | 30.0006 | 29.9996 | [12 empty] | 69.99962 | 0.3321144 | 5.39932e-05 | 0.0016198 | 30.0017 | 30.0001 | [12 empty] | 70.00036 | 0.3010636 | 3.02593e-05 | 0.000907799 | 30.0016 | 30.0007 | [12 empty] | 69.99971 | 0.3184548 | 5.46274e-05 | 0.00163882 | 30.0017 | 30.0001 | [12 empty] | 69.99986 | 0.4362343 | 8.55644e-05 | 0.00256693 | 30.0025 | 30
71.99969 | 0.4088006 | 8.58381e-05 | 0.00257514 | 30.0025 | 29.9999 | [12 empty] | 72.00041 | 0.3733993 | 6.88545e-05 | 0.00206563 | 30.002 | 29.9999 | [12 empty] | 71.99962 | 0.4566479 | 0.000103785 | 0.0031136 | 30.0036 | 30.0005 | [12 empty] | 71.99957 | 0.3101126 | 3.59447e-05 | 0.00107834 | 30.001 | 29.9999 | [12 empty] | 71.99886 | 0.2869365 | 3.71908e-05 | 0.00111571 | 30.0007 | 29.9996 | [12 empty] | 71.99971 | 0.340873 | 5.37073e-05 | 0.00161122 | 30.0017 | 30.0001 | [12 empty] | 72.00036 | 0.3083181 | 4.20989e-05 | 0.001263 | 30.002 | 30.0007 | [12 empty] | 71.99971 | 0.3239539 | 5.73236e-05 | 0.00171971 | 30.0018 | 30.0001 | [12 empty] | 71.99997 | 0.4476011 | 8.36305e-05 | 0.00250891 | 30.0025 | 30
74.00035 | 0.4197595 | 8.73989e-05 | 0.00262196 | 30.0025 | 29.9999 | [12 empty] | 74.00041 | 0.3834717 | 6.69833e-05 | 0.00200949 | 30.0019 | 29.9999 | [12 empty] | 73.99973 | 0.4685906 | 0.000127901 | 0.00383709 | 30.0044 | 30.0005 | [12 empty] | 73.99967 | 0.3179579 | 3.34567e-05 | 0.0010037 | 30.001 | 29.9999 | [12 empty] | 73.99957 | 0.2881688 | 3.27717e-05 | 0.000983139 | 30.0006 | 29.9996 | [12 empty] | 73.99971 | 0.3495099 | 6.38405e-05 | 0.00191522 | 30.002 | 30.0001 | [12 empty] | 73.99957 | 0.3158344 | 4.54823e-05 | 0.0013645 | 30.0021 | 30.0007 | [12 empty] | 74.00041 | 0.3292313 | 5.40048e-05 | 0.00162015 | 30.0017 | 30.0001 | [12 empty] | 73.99997 | 0.4591 | 9.27877e-05 | 0.00278363 | 30.0027 | 30
76.00035 | 0.430699 | 9.37282e-05 | 0.00281184 | 30.0027 | 29.9999 | [12 empty] | 75.99957 | 0.3935385 | 7.18847e-05 | 0.00215653 | 30.0021 | 29.9999 | [12 empty] | 75.99973 | 0.4806253 | 0.000109466 | 0.00328403 | 30.0038 | 30.0005 | [12 empty] | 75.99967 | 0.3261689 | 3.74935e-05 | 0.0011248 | 30.0011 | 29.9999 | [12 empty] | 75.99957 | 0.2894272 | 4.3852e-05 | 0.00131554 | 30.0009 | 29.9996 | [12 empty] | 76.00041 | 0.3584001 | 7.46696e-05 | 0.00224009 | 30.0023 | 30.0001 | [12 empty] | 75.99967 | 0.3233699 | 4.1887e-05 | 0.00125664 | 30.002 | 30.0007 | [12 empty] | 76.00041 | 0.3354256 | 5.45598e-05 | 0.0016368 | 30.0017 | 30.0001 | [12 empty] | 76.00076 | 0.4707668 | 9.5797e-05 | 0.00287391 | 30.0028 | 30
77.99956 | 0.4417875 | 9.73829e-05 | 0.00292148 | 30.0028 | 29.9999 | [12 empty] | 77.99968 | 0.4040925 | 6.90925e-05 | 0.00207277 | 30.002 | 29.9999 | [12 empty] | 78.00052 | 0.4926869 | 0.000107839 | 0.00323521 | 30.0038 | 30.0005 | [12 empty] | 78.00041 | 0.3344845 | 4.25509e-05 | 0.00127653 | 30.0012 | 29.9999 | [12 empty] | 77.99871 | 0.2906289 | 4.16743e-05 | 0.00125021 | 30.0009 | 29.9996 | [12 empty] | 78.00041 | 0.3678694 | 6.59961e-05 | 0.00197989 | 30.002 | 30.0001 | [12 empty] | 77.99967 | 0.3311261 | 4.86689e-05 | 0.0014601 | 30.0022 | 30.0007 | [12 empty] | 77.99957 | 0.3417816 | 5.6298e-05 | 0.00168895 | 30.0018 | 30.0001 | [12 empty] | 78.00076 | 0.4828354 | 9.78169e-05 | 0.0029345 | 30.0029 | 30
79.99966 | 0.4532854 | 0.000101334 | 0.00304001 | 30.0029 | 29.9999 | [12 empty] | 79.99968 | 0.4147278 | 8.40232e-05 | 0.00252069 | 30.0024 | 29.9999 | [12 empty] | 80.00052 | 0.5051341 | 0.000121488 | 0.00364471 | 30.0042 | 30.0005 | [12 empty] | 80.00041 | 0.3430006 | 4.14388e-05 | 0.00124316 | 30.0012 | 29.9999 | [12 empty] | 79.99883 | 0.2927333 | 3.67929e-05 | 0.00110377 | 30.0007 | 29.9996 | [12 empty] | 79.99957 | 0.3769966 | 6.8577e-05 | 0.00205732 | 30.0021 | 30.0001 | [12 empty] | 80.00041 | 0.3390674 | 4.39512e-05 | 0.00131857 | 30.002 | 30.0007 | [12 empty] | 79.99968 | 0.348601 | 6.49057e-05 | 0.00194718 | 30.002 | 30.0001 | [12 empty] | 79.99979 | 0.4949055 | 9.77656e-05 | 0.00293297 | 30.0029 | 30
81.99966 | 0.4647682 | 9.79653e-05 | 0.00293895 | 30.0028 | 29.9999 | [12 empty] | 82.00047 | 0.4257335 | 6.96082e-05 | 0.00208824 | 30.002 | 29.9999 | [12 empty] | 81.99956 | 0.5174691 | 0.00011813 | 0.00354397 | 30.0041 | 30.0005 | [12 empty] | 81.9995 | 0.3514503 | 4.58165e-05 | 0.00137449 | 30.0013 | 29.9999 | [12 empty] | 81.99883 | 0.2956359 | 4.13617e-05 | 0.00124083 | 30.0008 | 29.9996 | [12 empty] | 81.99968 | 0.3864787 | 6.96759e-05 | 0.00209028 | 30.0022 | 30.0001 | [12 empty] | 82.00041 | 0.3472177 | 4.75543e-05 | 0.00142666 | 30.0021 | 30.0007 | [12 empty] | 81.99968 | 0.3557518 | 5.72289e-05 | 0.00171687 | 30.0018 | 30.0001 | [12 empty] | 81.99994 | 0.5068517 | 9.86001e-05 | 0.002958 | 30.0029 | 30
84.0004 | 0.4763482 | 0.000106545 | 0.00319634 | 30.0031 | 29.9999 | [12 empty] | 84.00047 | 0.4369481 | 8.4135e-05 | 0.00252404 | 30.0024 | 29.9999 | [12 empty] | 83.9997 | 0.5298792 | 0.000109408 | 0.0032823 | 30.0038 | 30.0005 | [12 empty] | 83.99963 | 0.3602709 | 4.28498e-05 | 0.00128549 | 30.0012 | 29.9999 | [12 empty] | 83.99962 | 0.2989175 | 4.67587e-05 | 0.00140274 | 30.001 | 29.9996 | [12 empty] | 83.99968 | 0.3960702 | 7.02874e-05 | 0.00210863 | 30.0022 | 30.0001 | [12 empty] | 83.9995 | 0.3554109 | 4.81615e-05 | 0.00144488 | 30.0021 | 30.0007 | [12 empty] | 84.00047 | 0.3626213 | 6.03641e-05 | 0.00181093 | 30.0019 | 30.0001 | [12 empty] | 83.99994 | 0.5190853 | 9.32392e-05 | 0.00279717 | 30.0028 | 30
86.0004 | 0.4879875 | 0.000106466 | 0.00319398 | 30.0031 | 29.9999 | [12 empty] | 85.9995 | 0.4479972 | 8.93058e-05 | 0.00267916 | 30.0026 | 29.9999 | [12 empty] | 85.9997 | 0.5425142 | 0.00011379 | 0.00341375 | 30.0039 | 30.0005 | [12 empty] | 85.99963 | 0.3691864 | 5.31181e-05 | 0.00159354 | 30.0015 | 29.9999 | [12 empty] | 85.99962 | 0.3021834 | 4.55467e-05 | 0.00136638 | 30.001 | 29.9996 | [12 empty] | 86.00047 | 0.4058142 | 7.18565e-05 | 0.0021557 | 30.0022 | 30.0001 | [12 empty] | 85.99963 | 0.3636638 | 5.08959e-05 | 0.00152691 | 30.0022 | 30.0007 | [12 empty] | 86.00047 | 0.3697454 | 6.63057e-05 | 0.00198918 | 30.0021 | 30.0001 | [12 empty] | 86.00081 | 0.5312662 | 0.00012669 | 0.00380071 | 30.0038 | 30
87.9995 | 0.4999333 | 0.00011231 | 0.00336929 | 30.0033 | 29.9999 | [12 empty] | 87.99965 | 0.4592456 | 9.12368e-05 | 0.0027371 | 30.0026 | 29.9999 | [12 empty] | 88.00057 | 0.5552761 | 0.000129173 | 0.00387526 | 30.0044 | 30.0005 | [12 empty] | 88.00046 | 0.378124 | 3.68849e-05 | 0.00110654 | 30.0011 | 29.9999 | [12 empty] | 87.99865 | 0.3061724 | 4.2063e-05 | 0.00126187 | 30.0009 | 29.9996 | [12 empty] | 88.00047 | 0.4160578 | 7.76143e-05 | 0.00232843 | 30.0024 | 30.0001 | [12 empty] | 87.99963 | 0.372014 | 5.63316e-05 | 0.00168999 | 30.0024 | 30.0007 | [12 empty] | 87.9995 | 0.3767484 | 6.67996e-05 | 0.00200399 | 30.0021 | 30.0001 | [12 empty] | 88.00081 | 0.5437939 | 0.000106016 | 0.00318047 | 30.0031 | 30
89.99963 | 0.5119125 | 0.00011238 | 0.00337138 | 30.0033 | 29.9999 | [12 empty] | 89.99965 | 0.4706099 | 9.85595e-05 | 0.00295677 | 30.0029 | 29.9999 | [12 empty] | 90.00057 | 0.5684547 | 0.000124616 | 0.00373855 | 30.0043 | 30.0005 | [12 empty] | 90.00046 | 0.3871421 | 4.9634e-05 | 0.00148902 | 30.0014 | 29.9999 | [12 empty] | 89.9988 | 0.3103452 | 3.95737e-05 | 0.0011872 | 30.0008 | 29.9996 | [12 empty] | 89.9995 | 0.4263093 | 7.65355e-05 | 0.00229607 | 30.0024 | 30.0001 | [12 empty] | 90.00046 | 0.3804896 | 5.16133e-05 | 0.00154844 | 30.0022 | 30.0007 | [12 empty] | 89.99965 | 0.383955 | 7.05617e-05 | 0.00211686 | 30.0022 | 30.0001 | [12 empty] | 89.99973 | 0.5562365 | 0.00011313 | 0.00339388 | 30.0034 | 30
91.99963 | 0.5240991 | 0.000117221 | 0.00351663 | 30.0034 | 29.9999 | [12 empty] | 92.00052 | 0.481991 | 0.000103241 | 0.00309723 | 30.003 | 29.9999 | [12 empty] | 91.9995 | 0.5819091 | 0.000129284 | 0.0038786 | 30.0044 | 30.0005 | [12 empty] | 91.99944 | 0.3965024 | 5.59037e-05 | 0.00167711 | 30.0016 | 29.9999 | [12 empty] | 91.9988 | 0.3151307 | 4.7407e-05 | 0.00142219 | 30.001 | 29.9996 | [12 empty] | 91.99965 | 0.4368214 | 7.36223e-05 | 0.00220867 | 30.0023 | 30.0001 | [12 empty] | 92.00046 | 0.3889169 | 5.96635e-05 | 0.00178995 | 30.0025 | 30.0007 | [12 empty] | 91.99965 | 0.3913112 | 6.87005e-05 | 0.00206102 | 30.0021 | 30.0001 | [12 empty] | 91.99992 | 0.5685423 | 0.000120028 | 0.00360082 | 30.0036 | 30
94.00045 | 0.5362328 | 0.000117404 | 0.0035221 | 30.0034 | 29.9999 | [12 empty] | 94.00052 | 0.4934356 | 0.000104113 | 0.00312337 | 30.003 | 29.9999 | [12 empty] | 93.99968 | 0.5952828 | 0.000136753 | 0.00410267 | 30.0046 | 30.0005 | [12 empty] | 93.9996 | 0.4056839 | 6.04687e-05 | 0.00181406 | 30.0018 | 29.9999 | [12 empty] | 93.99967 | 0.3201838 | 6.29765e-05 | 0.00188927 | 30.0015 | 29.9996 | [12 empty] | 93.99965 | 0.4475317 | 8.06147e-05 | 0.00241845 | 30.0025 | 30.0001 | [12 empty] | 93.99944 | 0.3975553 | 6.23685e-05 | 0.0018711 | 30.0026 | 30.0007 | [12 empty] | 94.00052 | 0.3990128 | 7.76592e-05 | 0.00232978 | 30.0024 | 30.0001 | [12 empty] | 93.99992 | 0.5813134 | 0.000105653 | 0.00316959 | 30.0031 | 30
96.00045 | 0.5485822 | 0.000121895 | 0.00365683 | 30.0036 | 29.9999 | [12 empty] | 95.99944 | 0.504847 | 0.000102667 | 0.00308 | 30.003 | 29.9999 | [12 empty] | 95.99968 | 0.6088773 | 0.000141161 | 0.00423489 | 30.0048 | 30.0005 | [12 empty] | 95.9996 | 0.4151651 | 5.7702e-05 | 0.00173106 | 30.0017 | 29.9999 | [12 empty] | 95.99967 | 0.3255214 | 5.42577e-05 | 0.00162771 | 30.0012 | 29.9996 | [12 empty] | 96.00052 | 0.4581943 | 8.34179e-05 | 0.00250254 | 30.0026 | 30.0001 | [12 empty] | 95.9996 | 0.4064055 | 5.68234e-05 | 0.00170474 | 30.0024 | 30.0007 | [12 empty] | 96.00052 | 0.406478 | 7.45943e-05 | 0.00223783 | 30.0023 | 30.0001 | [12 empty] | 96.00087 | 0.5938276 | 0.000123686 | 0.00371058 | 30.0037 | 30
97.99943 | 0.5612551 | 0.00012443 | 0.00373289 | 30.0036 | 29.9999 | [12 empty] | 97.99963 | 0.5165928 | 0.000100417 | 0.00301249 | 30.0029 | 29.9999 | [12 empty] | 98.00063 | 0.6226405 | 0.000142664 | 0.00428001 | 30.0048 | 30.0005 | [12 empty] | 98.00051 | 0.4247565 | 5.81579e-05 | 0.00174473 | 30.0017 | 29.9999 | [12 empty] | 97.99859 | 0.3308693 | 5.41229e-05 | 0.00162367 | 30.0012 | 29.9996 | [12 empty] | 98.00052 | 0.4691947 | 8.54484e-05 | 0.00256346 | 30.0026 | 30.0001 | [12 empty] | 97.9996 | 0.4153611 | 6.07399e-05 | 0.00182224 | 30.0025 | 30.0007 | [12 empty] | 97.99944 | 0.4146767 | 7.10519e-05 | 0.00213156 | 30.0022 | 30.0001 | [12 empty] | 98.00087 | 0.6067776 | 0.000126239 | 0.00378715 | 30.0037 | 30
99.9996 | 0.5738052 | 0.000126394 | 0.0037918 | 30.0037 | 29.9999 | [12 empty] | 99.99963 | 0.5281404 | 0.000107241 | 0.00321721 | 30.0031 | 29.9999 | [12 empty] | 100.0006 | 0.6365418 | 0.000147014 | 0.0044105 | 30.0049 | 30.0005 | [12 empty] | 100.0005 | 0.4346775 | 5.75875e-05 | 0.00172762 | 30.0017 | 29.9999 | [12 empty] | 99.99877 | 0.3362473 | 5.71081e-05 | 0.00171322 | 30.0013 | 29.9996 | [12 empty] | 99.99944 | 0.4802341 | 9.85603e-05 | 0.00295681 | 30.003 | 30.0001 | [12 empty] | 100.0005 | 0.4241844 | 6.49621e-05 | 0.00194891 | 30.0026 | 30.0007 | [12 empty] | 99.99963 | 0.4228003 | 7.4317e-05 | 0.00222952 | 30.0023 | 30.0001 | [12 empty] | 99.99967 | 0.6194955 | 0.000128215 | 0.00384644 | 30.0038 | 30
101.9996 | 0.5862115 | 0.000131927 | 0.00395779 | 30.0039 | 29.9999 | [12 empty] | 102.0006 | 0.5399401 | 0.00011183 | 0.00335488 | 30.0033 | 29.9999 | [12 empty] | 101.9994 | 0.6506142 | 0.000166773 | 0.00500328 | 30.0055 | 30.0005 | [12 empty] | 101.9994 | 0.4448924 | 6.76414e-05 | 0.00202924 | 30.002 | 29.9999 | [12 empty] | 101.9988 | 0.3416508 | 5.22087e-05 | 0.00156624 | 30.0012 | 29.9996 | [12 empty] | 101.9996 | 0.4913008 | 9.8034e-05 | 0.00294103 | 30.003 | 30.0001 | [12 empty] | 102.0005 | 0.4331539 | 6.43323e-05 | 0.00193001 | 30.0026 | 30.0007 | [12 empty] | 101.9996 | 0.4313828 | 7.5124e-05 | 0.00225372 | 30.0023 | 30.0001 | [12 empty] | 101.9999 | 0.632527 | 0.000132372 | 0.00397117 | 30.0039 | 30
104.0005 | 0.5989077 | 0.000137467 | 0.004124 | 30.004 | 29.9999 | [12 empty] | 104.0006 | 0.5518394 | 0.000120539 | 0.00361615 | 30.0035 | 29.9999 | [12 empty] | 103.9996 | 0.6647128 | 0.000155703 | 0.00467117 | 30.0052 | 30.0005 | [12 empty] | 103.9996 | 0.4550974 | 7.00094e-05 | 0.00210028 | 30.002 | 29.9999 | [12 empty] | 103.9997 | 0.3476206 | 5.11716e-05 | 0.00153513 | 30.0011 | 29.9996 | [12 empty] | 103.9996 | 0.5027466 | 9.90283e-05 | 0.00297086 | 30.003 | 30.0001 | [12 empty] | 103.9994 | 0.4423587 | 6.82452e-05 | 0.0020474 | 30.0027 | 30.0007 | [12 empty] | 104.0006 | 0.4403069 | 7.74748e-05 | 0.00232425 | 30.0024 | 30.0001 | [12 empty] | 103.9999 | 0.6454881 | 0.000140838 | 0.00422512 | 30.0042 | 30
106.0005 | 0.6117995 | 0.00013976 | 0.00419279 | 30.0041 | 29.9999 | [12 empty] | 105.9994 | 0.5633987 | 0.000120792 | 0.00362373 | 30.0035 | 29.9999 | [12 empty] | 105.9996 | 0.6790959 | 0.00016361 | 0.00490837 | 30.0054 | 30.0005 | [12 empty] | 105.9996 | 0.4654553 | 6.75158e-05 | 0.00202547 | 30.002 | 29.9999 | [12 empty] | 105.9985 | 0.3535262 | 4.52503e-05 | 0.00135749 | 30.001 | 29.9996 | [12 empty] | 106.0006 | 0.5145513 | 9.82617e-05 | 0.00294786 | 30.003 | 30.0001 | [12 empty] | 106.0006 | 0.4515459 | 6.34643e-05 | 0.00190397 | 30.0026 | 30.0007 | [12 empty] | 106.0006 | 0.4497727 | 6.848e-05 | 0.0020544 | 30.0021 | 30.0001 | [12 empty] | 106.0009 | 0.65848 | 0.000144409 | 0.00433227 | 30.0043 | 30
107.9994 | 0.6246165 | 0.000133519 | 0.00400554 | 30.0039 | 29.9999 | [12 empty] | 107.9996 | 0.5755074 | 0.000123704 | 0.00371111 | 30.0036 | 29.9999 | [12 empty] | 108.0007 | 0.6937315 | 0.000157403 | 0.00472218 | 30.0052 | 30.0005 | [12 empty] | 108.0006 | 0.4762742 | 8.13898e-05 | 0.00244169 | 30.0024 | 29.9999 | [12 empty] | 107.9987 | 0.359257 | 5.80596e-05 | 0.00174176 | 30.0013 | 29.9996 | [12 empty] | 108.0006 | 0.5261788 | 9.41468e-05 | 0.00282441 | 30.0029 | 30.0001 | [12 empty] | 108.0006 | 0.4608882 | 7.33795e-05 | 0.00220144 | 30.0029 | 30.0007 | [12 empty] | 107.9994 | 0.4591871 | 8.41191e-05 | 0.00252358 | 30.0026 | 30.0001 | [12 empty] | 108.0009 | 0.6715837 | 0.00014423 | 0.0043269 | 30.0043 | 30
109.9996 | 0.6382542 | 0.000144101 | 0.00432301 | 30.0042 | 29.9999 | [12 empty] | 109.9996 | 0.5876243 | 0.000124578 | 0.00373734 | 30.0036 | 29.9999 | [12 empty] | 110.0007 | 0.7084337 | 0.000184488 | 0.00553474 | 30.0061 | 30.0005 | [12 empty] | 110.0006 | 0.4868674 | 7.82458e-05 | 0.00234737 | 30.0023 | 29.9999 | [12 empty] | 109.9987 | 0.3652832 | 6.44504e-05 | 0.00193349 | 30.0015 | 29.9996 | [12 empty] | 109.9994 | 0.538136 | 0.000127827 | 0.00383483 | 30.0039 | 30.0001 | [12 empty] | 110.0006 | 0.4701565 | 7.89198e-05 | 0.00236765 | 30.0031 | 30.0007 | [12 empty] | 109.9996 | 0.4686651 | 8.09754e-05 | 0.00242927 | 30.0025 | 30.0001 | [12 empty] | 109.9996 | 0.6849651 | 0.00014696 | 0.0044088 | 30.0044 | 30
111.9996 | 0.6514329 | 0.000153025 | 0.00459072 | 30.0045 | 29.9999 | [12 empty] | 111.9996 | 0.5997551 | 0.000130867 | 0.00392599 | 30.0038 | 29.9999 | [12 empty] | 111.9994 | 0.7233676 | 0.000181925 | 0.00545784 | 30.006 | 30.0005 | [12 empty] | 111.9993 | 0.4977209 | 8.41998e-05 | 0.00252599 | 30.0025 | 29.9999 | [12 empty] | 111.9987 | 0.3717852 | 6.14676e-05 | 0.001844 | 30.0014 | 29.9996 | [12 empty] | 111.9996 | 0.5503979 | 0.000108694 | 0.00326083 | 30.0033 | 30.0001 | [12 empty] | 112.0006 | 0.4796525 | 7.78021e-05 | 0.00233412 | 30.003 | 30.0007 | [12 empty] | 111.9996 | 0.4784788 | 8.69548e-05 | 0.00260865 | 30.0027 | 30.0001 | [12 empty] | 111.9999 | 0.6981213 | 0.000141538 | 0.00424614 | 30.0042 | 30
113.9996 | 0.6646437 | 0.000149385 | 0.00448152 | 30.0044 | 29.9999 | [12 empty] | 113.9996 | 0.6121105 | 0.000138828 | 0.00416482 | 30.0041 | 29.9999 | [12 empty] | 113.9996 | 0.7384778 | 0.000178837 | 0.00536519 | 30.0059 | 30.0005 | [12 empty] | 113.9995 | 0.508803 | 7.79226e-05 | 0.00233767 | 30.0023 | 29.9999 | [12 empty] | 113.9998 | 0.3784014 | 6.26251e-05 | 0.00187873 | 30.0015 | 29.9996 | [12 empty] | 113.9996 | 0.5627792 | 0.000112999 | 0.00338997 | 30.0035 | 30.0001 | [12 empty] | 113.9993 | 0.4892094 | 7.71887e-05 | 0.00231572 | 30.003 | 30.0007 | [12 empty] | 113.9996 | 0.4885524 | 9.50446e-05 | 0.00285135 | 30.0029 | 30.0001 | [12 empty] | 113.9999 | 0.7110947 | 0.000152756 | 0.00458269 | 30.0045 | 30
115.9996 | 0.6784145 | 0.000150872 | 0.00452614 | 30.0044 | 29.9999 | [12 empty] | 115.9983 | 0.6244193 | 0.000140227 | 0.00420679 | 30.0041 | 29.9999 | [12 empty] | 115.9996 | 0.7537438 | 0.000190693 | 0.00572088 | 30.0062 | 30.0005 | [12 empty] | 115.9995 | 0.5198604 | 8.27026e-05 | 0.00248107 | 30.0024 | 29.9999 | [12 empty] | 115.9998 | 0.3850968 | 6.00092e-05 | 0.00180025 | 30.0014 | 29.9996 | [12 empty] | 115.9996 | 0.5752416 | 0.000115176 | 0.00345529 | 30.0035 | 30.0001 | [12 empty] | 115.9996 | 0.4988446 | 8.35286e-05 | 0.00250592 | 30.0032 | 30.0007 | [12 empty] | 115.9996 | 0.4987491 | 9.68525e-05 | 0.00290558 | 30.003 | 30.0001 | [12 empty] | 116.001 | 0.724337 | 0.00016316 | 0.00489479 | 30.0049 | 30
117.9984 | 0.6921278 | 0.000162949 | 0.00488845 | 30.0048 | 29.9999 | [12 empty] | 117.9986 | 0.6370887 | 0.000142079 | 0.00426235 | 30.0042 | 29.9999 | [12 empty] | 118.0007 | 0.7692285 | 0.00019506 | 0.00585191 | 30.0064 | 30.0005 | [12 empty] | 117.9995 | 0.5310559 | 8.72699e-05 | 0.00261809 | 30.0026 | 29.9999 | [12 empty] | 117.9985 | 0.3923341 | 6.43395e-05 | 0.00193016 | 30.0015 | 29.9996 | [12 empty] | 117.9996 | 0.5876807 | 0.000118029 | 0.00354088 | 30.0036 | 30.0001 | [12 empty] | 117.9996 | 0.5091092 | 8.67621e-05 | 0.00260292 | 30.0033 | 30.0007 | [12 empty] | 117.9983 | 0.5091123 | 9.74395e-05 | 0.00292319 | 30.003 | 30.0001 | [12 empty] | 118.001 | 0.7378559 | 0.00016228 | 0.00486838 | 30.0048 | 30
119.9986 | 0.7056501 | 0.000166365 | 0.00499093 | 30.0049 | 29.9999 | [12 empty] | 119.9986 | 0.6494727 | 0.000145304 | 0.00435912 | 30.0043 | 29.9999 | [12 empty] | 120.0007 | 0.7852014 | 0.00019488 | 0.0058465 | 30.0064 | 30.0005 | [12 empty] | 119.9995 | 0.5426255 | 8.57221e-05 | 0.00257166 | 30.0025 | 29.9999 | [12 empty] | 119.9987 | 0.3997652 | 7.23742e-05 | 0.0021712 | 30.0018 | 29.9996 | [12 empty] | 119.9983 | 0.600163 | 0.000120213 | 0.0036064 | 30.0037 | 30.0001 | [12 empty] | 120.0006 | 0.5189969 | 8.67173e-05 | 0.00260158 | 30.0033 | 30.0007 | [12 empty] | 119.9986 | 0.5194943 | 9.88825e-05 | 0.00296648 | 30.003 | 30.0001 | [12 empty] | 120.001 | 0.7511053 | 0.00016535 | 0.00496049 | 30.0049 | 30
121.9986 | 0.7195592 | 0.000170819 | 0.00512456 | 30.005 | 29.9999 | [12 empty] | 121.9996 | 0.6620034 | 0.000146007 | 0.00438018 | 30.0043 | 29.9999 | [12 empty] | 122.0007 | 0.8009619 | 0.000198612 | 0.00595847 | 30.0065 | 30.0005 | [12 empty] | 121.9982 | 0.5540581 | 9.2873e-05 | 0.00278619 | 30.0027 | 29.9999 | [12 empty] | 121.9987 | 0.40761 | 7.14165e-05 | 0.00214247 | 30.0017 | 29.9996 | [12 empty] | 121.9986 | 0.6129031 | 0.000124758 | 0.00374276 | 30.0038 | 30.0001 | [12 empty] | 122.0006 | 0.5290051 | 9.25178e-05 | 0.0027756 | 30.0035 | 30.0007 | [12 empty] | 121.9986 | 0.5302908 | 9.54312e-05 | 0.00286294 | 30.0029 | 30.0001 | [12 empty] | 122.001 | 0.7647462 | 0.000162345 | 0.00487036 | 30.0048 | 30
123.9996 | 0.7330909 | 0.000174085 | 0.00522253 | 30.0051 | 29.9999 | [12 empty] | 123.9996 | 0.6748247 | 0.000150766 | 0.00452296 | 30.0044 | 29.9999 | [12 empty] | 124.0007 | 0.8169208 | 0.000207089 | 0.00621276 | 30.0067 | 30.0005 | [12 empty] | 123.9985 | 0.5657653 | 9.4794e-05 | 0.00284382 | 30.0028 | 29.9999 | [12 empty] | 123.9987 | 0.4156617 | 7.01629e-05 | 0.00210486 | 30.0017 | 29.9996 | [12 empty] | 123.9986 | 0.6255942 | 0.000124188 | 0.00372565 | 30.0038 | 30.0001 | [12 empty] | 124.0006 | 0.5388175 | 8.57846e-05 | 0.0025736 | 30.0033 | 30.0007 | [12 empty] | 123.9986 | 0.5414301 | 0.000108332 | 0.00324998 | 30.0033 | 30.0001 | [12 empty] | 124.001 | 0.7782655 | 0.000168045 | 0.00504134 | 30.005 | 30
125.9996 | 0.7470446 | 0.00017772 | 0.00533158 | 30.0052 | 29.9999 | [12 empty] | 125.9996 | 0.6874575 | 0.00015325 | 0.00459748 | 30.0045 | 29.9999 | [12 empty] | 126.0007 | 0.8335466 | 0.000212343 | 0.00637039 | 30.0069 | 30.0005 | [12 empty] | 125.9985 | 0.5781729 | 9.42744e-05 | 0.00282823 | 30.0028 | 29.9999 | [12 empty] | 125.9987 | 0.4240834 | 7.45333e-05 | 0.00223597 | 30.0018 | 29.9996 | [12 empty] | 125.9996 | 0.6386045 | 0.000125224 | 0.00375674 | 30.0038 | 30.0001 | [12 empty] | 126.0006 | 0.5487971 | 9.33072e-05 | 0.00279928 | 30.0035 | 30.0007 | [12 empty] | 125.9986 | 0.55228 | 0.000104965 | 0.00314897 | 30.0032 | 30.0001 | [12 empty] | 126.0021 | 0.7918693 | 0.000177785 | 0.00533355 | 30.0053 | 30
127.9996 | 0.7611537 | 0.000182677 | 0.00548029 | 30.0054 | 29.9999 | [12 empty] | 127.9996 | 0.7003423 | 0.000155428 | 0.00466282 | 30.0046 | 29.9999 | [12 empty] | 128.0019 | 0.8496466 | 0.000205667 | 0.00617013 | 30.0067 | 30.0005 | [12 empty] | 127.9996 | 0.5903046 | 0.000103863 | 0.0031159 | 30.0031 | 29.9999 | [12 empty] | 127.9973 | 0.4326676 | 7.01679e-05 | 0.00210501 | 30.0017 | 29.9996 | [12 empty] | 127.9996 | 0.651633 | 0.000130325 | 0.00390976 | 30.004 | 30.0001 | [12 empty] | 128.0006 | 0.5587868 | 9.8843e-05 | 0.00296536 | 30.0037 | 30.0007 | [12 empty] | 127.9972 | 0.5635034 | 0.000108575 | 0.00325725 | 30.0033 | 30.0001 | [12 empty] | 128.0021 | 0.8055535 | 0.000177413 | 0.00532238 | 30.0053 | 30
129.9996 | 0.7750832 | 0.000184899 | 0.00554694 | 30.0055 | 29.9999 | [12 empty] | 129.9996 | 0.7130513 | 0.000159304 | 0.00477909 | 30.0047 | 29.9999 | [12 empty] | 130.0019 | 0.8659218 | 0.000238007 | 0.00714034 | 30.0077 | 30.0005 | [12 empty] | 129.9996 | 0.6026494 | 9.7162e-05 | 0.00291485 | 30.0029 | 29.9999 | [12 empty] | 129.9976 | 0.441287 | 8.18995e-05 | 0.00245695 | 30.0021 | 29.9996 | [12 empty] | 129.9996 | 0.6649141 | 0.000136247 | 0.00408743 | 30.0041 | 30.0001 | [12 empty] | 130.0018 | 0.5688882 | 9.69731e-05 | 0.00290926 | 30.0036 | 30.0007 | [12 empty] | 129.9975 | 0.5750797 | 0.000111457 | 0.00334372 | 30.0034 | 30.0001 | [12 empty] | 130.0006 | 0.8192626 | 0.000179574 | 0.00538721 | 30.0053 | 30
131.9996 | 0.7888033 | 0.000187581 | 0.00562741 | 30.0055 | 29.9999 | [12 empty] | 132.0008 | 0.7257195 | 0.000164616 | 0.00493846 | 30.0048 | 29.9999 | [12 empty] | 132.0004 | 0.8822424 | 0.000220642 | 0.00661939 | 30.0071 | 30.0005 | [12 empty] | 131.9996 | 0.6152014 | 0.000107689 | 0.00323065 | 30.0032 | 29.9999 | [12 empty] | 131.9976 | 0.450395 | 7.95927e-05 | 0.00238775 | 30.002 | 29.9996 | [12 empty] | 131.9996 | 0.6779454 | 0.000136344 | 0.00409032 | 30.0042 | 30.0001 | [12 empty] | 132.0018 | 0.5793275 | 9.87574e-05 | 0.00296279 | 30.0037 | 30.0007 | [12 empty] | 131.9975 | 0.5866453 | 0.000107044 | 0.00321133 | 30.0033 | 30.0001 | [12 empty] | 132.001 | 0.833093 | 0.000192082 | 0.00576246 | 30.0057 | 30
134.0007 | 0.8027425 | 0.000197684 | 0.00593049 | 30.0058 | 29.9999 | [12 empty] | 134.0008 | 0.7388673 | 0.000172547 | 0.00517638 | 30.0051 | 29.9999 | [12 empty] | 134.0007 | 0.8989802 | 0.000222353 | 0.00667069 | 30.0072 | 30.0005 | [12 empty] | 133.9996 | 0.6278935 | 0.000104707 | 0.00314121 | 30.0031 | 29.9999 | [12 empty] | 133.9976 | 0.4596085 | 7.86238e-05 | 0.00235868 | 30.002 | 29.9996 | [12 empty] | 133.9996 | 0.6910734 | 0.000138327 | 0.00414982 | 30.0042 | 30.0001 | [12 empty] | 134.0003 | 0.5896562 | 0.000105516 | 0.00316556 | 30.0039 | 30.0007 | [12 empty] | 133.9986 | 0.5985468 | 0.000119666 | 0.00358998 | 30.0037 | 30.0001 | [12 empty] | 134.001 | 0.8468638 | 0.000192234 | 0.00576702 | 30.0057 | 30
136.0007 | 0.8169806 | 0.000200576 | 0.00601727 | 30.0059 | 29.9999 | [12 empty] | 135.9993 | 0.7518155 | 0.000166598 | 0.00499793 | 30.0049 | 29.9999 | [12 empty] | 136.0007 | 0.9154323 | 0.000222773 | 0.00668329 | 30.0072 | 30.0005 | [12 empty] | 135.9996 | 0.6410945 | 0.000112891 | 0.00338674 | 30.0033 | 29.9999 | [12 empty] | 135.9976 | 0.4688004 | 8.67254e-05 | 0.00260173 | 30.0022 | 29.9996 | [12 empty] | 136.0008 | 0.70439 | 0.00013996 | 0.0041988 | 30.0043 | 30.0001 | [12 empty] | 136.0006 | 0.59999 | 0.000106402 | 0.00319213 | 30.0039 | 30.0007 | [12 empty] | 135.9986 | 0.610514 | 0.000118383 | 0.0035515 | 30.0036 | 30.0001 | [12 empty] | 136.001 | 0.8604407 | 0.000200767 | 0.00602301 | 30.006 | 30
137.9993 | 0.8313715 | 0.000201177 | 0.00603529 | 30.0059 | 29.9999 | [12 empty] | 137.9996 | 0.7648668 | 0.000174158 | 0.00522474 | 30.0051 | 29.9999 | [12 empty] | 138.0007 | 0.9321757 | 0.000248232 | 0.00744709 | 30.008 | 30.0005 | [12 empty] | 137.9996 | 0.6541647 | 0.000116849 | 0.00350548 | 30.0035 | 29.9999 | [12 empty] | 137.9962 | 0.4783941 | 8.84322e-05 | 0.00265293 | 30.0023 | 29.9996 | [12 empty] | 138.0008 | 0.7179138 | 0.000142337 | 0.00427011 | 30.0043 | 30.0001 | [12 empty] | 138.0006 | 0.6104755 | 0.000108934 | 0.00326809 | 30.004 | 30.0007 | [12 empty] | 137.9986 | 0.622447 | 0.000126198 | 0.00378593 | 30.0039 | 30.0001 | [12 empty] | 138.001 | 0.8743757 | 0.000202178 | 0.00606534 | 30.006 | 30
139.9996 | 0.8456126 | 0.000208547 | 0.0062564 | 30.0062 | 29.9999 | [12 empty] | 139.9996 | 0.7779969 | 0.000177225 | 0.00531674 | 30.0052 | 29.9999 | [12 empty] | 140.0007 | 0.9491532 | 0.000257685 | 0.00773068 | 30.0082 | 30.0005 | [12 empty] | 139.9996 | 0.6674086 | 0.000117166 | 0.00351498 | 30.0035 | 29.9999 | [12 empty] | 139.9965 | 0.4879927 | 8.57e-05 | 0.00257097 | 30.0022 | 29.9996 | [12 empty] | 140.0008 | 0.7315094 | 0.000151991 | 0.00455975 | 30.0046 | 30.0001 | [12 empty] | 140.0006 | 0.6210586 | 0.000106894 | 0.00320691 | 30.0039 | 30.0007 | [12 empty] | 139.9986 | 0.6348911 | 0.000126208 | 0.00378626 | 30.0039 | 30.0001 | [12 empty] | 139.9994 | 0.8882258 | 0.000200002 | 0.00600006 | 30.006 | 30
141.9996 | 0.8600985 | 0.000206824 | 0.00620471 | 30.0061 | 29.9999 | [12 empty] | 141.9996 | 0.7915084 | 0.000179244 | 0.00537729 | 30.0053 | 29.9999 | [12 empty] | 142.0007 | 0.9662506 | 0.000249305 | 0.00747928 | 30.008 | 30.0005 | [12 empty] | 141.9996 | 0.6808555 | 0.000114069 | 0.00342206 | 30.0034 | 29.9999 | [12 empty] | 141.9965 | 0.4979465 | 8.66674e-05 | 0.00259999 | 30.0022 | 29.9996 | [12 empty] | 142.0008 | 0.7452227 | 0.000150574 | 0.00451724 | 30.0046 | 30.0001 | [12 empty] | 142.0006 | 0.6315751 | 0.000110995 | 0.00332994 | 30.004 | 30.0007 | [12 empty] | 141.9986 | 0.6472463 | 0.000126569 | 0.00379708 | 30.0039 | 30.0001 | [12 empty] | 141.9997 | 0.9024134 | 0.000204117 | 0.0061235 | 30.0061 | 30
143.9996 | 0.8746036 | 0.000209982 | 0.00629943 | 30.0062 | 29.9999 | [12 empty] | 143.9996 | 0.8045925 | 0.000181088 | 0.00543261 | 30.0053 | 29.9999 | [12 empty] | 144.0007 | 0.9839974 | 0.000251585 | 0.00754767 | 30.0081 | 30.0005 | [12 empty] | 143.9996 | 0.69421875 | 0.000123559 | 0.00370677 | 30.0037 | 29.9999 | [12 empty] | 143.9977 | 0.5082186 | 9.58118e-05 | 0.00287431 | 30.0025 | 29.9996 | [12 empty] | 144.0008 | 0.7590254 | 0.000153322 | 0.00459968 | 30.0047 | 30.0001 | [12 empty] | 143.9991 | 0.6423168 | 0.000115952 | 0.00347864 | 30.0042 | 30.0007 | [12 empty] | 143.9998 | 0.6595847 | 0.000134516 | 0.00403548 | 30.0041 | 30.0001 | [12 empty] | 143.9997 | 0.9164632 | 0.000207946 | 0.00623836 | 30.0062 | 30
145.9996 | 0.8893271 | 0.000217132 | 0.00651393 | 30.0064 | 29.9999 | [12 empty] | 145.9996 | 0.8179717 | 0.000189827 | 0.0056948 | 30.0056 | 29.9999 | [12 empty] | 146.0007 | 1.001484 | 0.000271306 | 0.00813933 | 30.0087 | 30.0005 | [12 empty] | 145.9996 | 0.7077448 | 0.000129391 | 0.00388172 | 30.0038 | 29.9999 | [12 empty] | 145.9977 | 0.518278 | 9.71255e-05 | 0.00291373 | 30.0025 | 29.9996 | [12 empty] | 146.0019 | 0.773092 | 0.0001609 | 0.00482702 | 30.0049 | 30.0001 | [12 empty] | 145.9995 | 0.6532075 | 0.00011984 | 0.00359529 | 30.0043 | 30.0007 | [12 empty] | 145.9998 | 0.672118 | 0.0001451 | 0.004353 | 30.0044 | 30.0001 | [12 empty] | 145.9997 | 0.9304162 | 0.000210636 | 0.00631907 | 30.0063 | 30
147.9982 | 0.9041508 | 0.00022052 | 0.00661557 | 30.0065 | 29.9999 | [12 empty] | 147.9996 | 0.8318722 | 0.000188038 | 0.00564113 | 30.0055 | 29.9999 | [12 empty] | 148.002 | 1.019162 | 0.000259476 | 0.0077844 | 30.0083 | 30.0005 | [12 empty] | 148.0007 | 0.7217628 | 0.000133535 | 0.00400603 | 30.004 | 29.9999 | [12 empty] | 147.9977 | 0.5285034 | 9.45648e-05 | 0.00283691 | 30.0024 | 29.9996 | [12 empty] | 148.0019 | 0.7871771 | 0.000158672 | 0.00476018 | 30.0048 | 30.0001 | [12 empty] | 147.9995 | 0.6639653 | 0.00011942 | 0.00358269 | 30.0043 | 30.0007 | [12 empty] | 147.9983 | 0.6848455 | 0.000142178 | 0.00426534 | 30.0043 | 30.0001 | [12 empty] | 147.9997 | 0.94465 | 0.000231904 | 0.00695712 | 30.0069 | 30
149.9985 | 0.9192289 | 0.000223271 | 0.0066981 | 30.0066 | 29.9999 | [12 empty] | 149.9996 | 0.8454553 | 0.000194859 | 0.00584575 | 30.0057 | 29.9999 | [12 empty] | 150.002 | 1.036681 | 0.000271332 | 0.00814011 | 30.0087 | 30.0005 | [12 empty] | 150.0007 | 0.735593 | 0.000134068 | 0.00402203 | 30.004 | 29.9999 | [12 empty] | 149.9977 | 0.5389224 | 9.9181e-05 | 0.00297539 | 30.0026 | 29.9996 | [12 empty] | 150.0004 | 0.8015562 | 0.000165831 | 0.00497493 | 30.005 | 30.0001 | [12 empty] | 149.9995 | 0.6750534 | 0.000126764 | 0.00380301 | 30.0045 | 30.0007 | [12 empty] | 149.9986 | 0.6977372 | 0.00014072 | 0.00422162 | 30.0043 | 30.0001 | [12 empty] | 149.9997 | 0.958632 | 0.000217805 | 0.00653414 | 30.0065 | 30
151.9985 | 0.9344867 | 0.00023441 | 0.00703229 | 30.0069 | 29.9999 | [12 empty] | 152.0008 | 0.8590458 | 0.00019519 | 0.00585568 | 30.0058 | 29.9999 | [12 empty] | 152.002 | 1.054512 | 0.000277025 | 0.0083109 | 30.0088 | 30.0005 | [12 empty] | 151.9993 | 0.7498226 | 0.000137742 | 0.00413225 | 30.0041 | 29.9999 | [12 empty] | 151.9977 | 0.5495962 | 0.000103256 | 0.00309764 | 30.0027 | 29.9996 | [12 empty] | 152.0007 | 0.8158916 | 0.000171548 | 0.00514645 | 30.0052 | 30.0001 | [12 empty] | 151.9995 | 0.6861146 | 0.000127412 | 0.00382244 | 30.0045 | 30.0007 | [12 empty] | 151.9986 | 0.710606 | 0.000144458 | 0.00433376 | 30.0044 | 30.0001 | [12 empty] | 151.9997 | 0.9726072 | 0.000223002 | 0.00669005 | 30.0067 | 30
153.9997 | 0.9498174 | 0.000235413 | 0.00706236 | 30.007 | 29.9999 | [12 empty] | 154.0008 | 0.8725758 | 0.000203614 | 0.0061084 | 30.006 | 29.9999 | [12 empty] | 154.002 | 1.072166 | 0.000246408 | 0.00739238 | 30.0079 | 30.0005 | [12 empty] | 153.9996 | 0.7642808 | 0.000140721 | 0.00422163 | 30.0042 | 29.9999 | [12 empty] | 153.9989 | 0.5601069 | 0.000106924 | 0.00320768 | 30.0028 | 29.9996 | [12 empty] | 154.0007 | 0.8307364 | 0.000170593 | 0.00511781 | 30.0052 | 30.0001 | [12 empty] | 153.9979 | 0.6974951 | 0.000129838 | 0.00389523 | 30.0046 | 30.0007 | [12 empty] | 153.9986 | 0.7236628 | 0.000145097 | 0.00435292 | 30.0044 | 30.0001 | [12 empty] | 153.9997 | 0.9867037 | 0.000225465 | 0.00676394 | 30.0067 | 30
155.9997 | 0.9649254 | 0.000239802 | 0.00719403 | 30.0071 | 29.9999 | [12 empty] | 156.0008 | 0.8861534 | 0.000205996 | 0.00617985 | 30.0061 | 29.9999 | [12 empty] | 156.002 | 1.090298 | 0.000274951 | 0.00824867 | 30.0088 | 30.0005 | [12 empty] | 155.9996 | 0.7789495 | 0.000149942 | 0.00449827 | 30.0044 | 29.9999 | [12 empty] | 155.9989 | 0.5709065 | 0.000108194 | 0.00324579 | 30.0028 | 29.9996 | [12 empty] | 156.0007 | 0.8455935 | 0.000179709 | 0.00539129 | 30.0055 | 30.0001 | [12 empty] | 155.9982 | 0.7083382 | 0.000132417 | 0.00397262 | 30.0047 | 30.0007 | [12 empty] | 155.9986 | 0.7369535 | 0.000159015 | 0.00477047 | 30.0048 | 30.0001 | [12 empty] | 156.001 | 1.000928 | 0.000228971 | 0.00686911 | 30.0068 | 30
157.9997 | 0.9800745 | 0.000241085 | 0.00723251 | 30.0071 | 29.9999 | [12 empty] | 158.0008 | 0.8998993 | 0.000206455 | 0.00619363 | 30.0061 | 29.9999 | [12 empty] | 158.0032 | 1.108166 | 0.00028675 | 0.00860265 | 30.0091 | 30.0005 | [12 empty] | 157.9996 | 0.7934624 | 0.000158659 | 0.00475975 | 30.0047 | 29.9999 | [12 empty] | 157.9973 | 0.5823414 | 0.000103474 | 0.00310416 | 30.0027 | 29.9996 | [12 empty] | 158.0007 | 0.8604706 | 0.000181628 | 0.00544885 | 30.0055 | 30.0001 | [12 empty] | 157.9982 | 0.7196959 | 0.000136635 | 0.00409913 | 30.0048 | 30.0007 | [12 empty] | 157.997 | 0.7504247 | 0.000162112 | 0.00486336 | 30.0049 | 30.0001 | [12 empty] | 158.001 | 1.015223 | 0.000230346 | 0.00691037 | 30.0069 | 30
159.9997 | 0.9953497 | 0.000250369 | 0.00751105 | 30.0074 | 29.9999 | [12 empty] | 160.0008 | 0.9138416 | 0.000212061 | 0.00636181 | 30.0063 | 29.9999 | [12 empty] | 160.0032 | 1.125936 | 0.000308663 | 0.00926004 | 30.0098 | 30.0005 | [12 empty] | 159.9996 | 0.8082213 | 0.000154271 | 0.00462812 | 30.0046 | 29.9999 | [12 empty] | 159.9977 | 0.5932556 | 0.000112135 | 0.00336402 | 30.003 | 29.9996 | [12 empty] | 159.9992 | 0.8753234 | 0.000181466 | 0.00544399 | 30.0055 | 30.0001 | [12 empty] | 159.9995 | 0.7312459 | 0.000136602 | 0.00409815 | 30.0048 | 30.0007 | [12 empty] | 159.9974 | 0.7639302 | 0.000163936 | 0.00491808 | 30.005 | 30.0001 | [12 empty] | 160.001 | 1.029559 | 0.000242653 | 0.00727958 | 30.0072 | 30
161.9997 | 1.010962 | 0.000252099 | 0.00756295 | 30.0075 | 29.9999 | [12 empty] | 162.002 | 0.9278532 | 0.000215333 | 0.00645998 | 30.0064 | 29.9999 | [12 empty] | 162.0015 | 1.143827 | 0.000307398 | 0.00922209 | 30.0097 | 30.0005 | [12 empty] | 161.998 | 0.823066 | 0.000156315 | 0.00468944 | 30.0046 | 29.9999 | [12 empty] | 161.9977 | 0.6045838 | 0.000118529 | 0.00355582 | 30.0032 | 29.9996 | [12 empty] | 161.9995 | 0.8906591 | 0.000189737 | 0.00569212 | 30.0058 | 30.0001 | [12 empty] | 161.9995 | 0.7430145 | 0.000138822 | 0.00416474 | 30.0049 | 30.0007 | [12 empty] | 161.9974 | 0.7776415 | 0.000161456 | 0.00484369 | 30.0049 | 30.0001 | [12 empty] | 162.001 | 1.043648 | 0.000240796 | 0.00722387 | 30.0072 | 30
164.0009 | 1.026327 | 0.000256106 | 0.00768316 | 30.0076 | 29.9999 | [12 empty] | 164.002 | 0.9418075 | 0.000225097 | 0.00675289 | 30.0067 | 29.9999 | [12 empty] | 164.0019 | 1.161959 | 0.000320123 | 0.00960384 | 30.0101 | 30.0005 | [12 empty] | 163.9984 | 0.8382553 | 0.000165025 | 0.00495073 | 30.0049 | 29.9999 | [12 empty] | 163.9977 | 0.6159487 | 0.000131422 | 0.00394262 | 30.0035 | 29.9996 | [12 empty] | 163.9995 | 0.9056716 | 0.000202388 | 0.00607166 | 30.0061 | 30.0001 | [12 empty] | 163.9995 | 0.7548503 | 0.000143308 | 0.00429933 | 30.005 | 30.0007 | [12 empty] | 163.9987 | 0.7913345 | 0.000159824 | 0.00479472 | 30.0049 | 30.0001 | [12 empty] | 164.001 | 1.057664 | 0.000243603 | 0.00730809 | 30.0073 | 30
166.0009 | 1.042127 | 0.000256386 | 0.00769154 | 30.0076 | 29.9999 | [12 empty] | 166.002 | 0.9562757 | 0.00022574 | 0.00677218 | 30.0067 | 29.9999 | [12 empty] | 166.0019 | 1.179951 | 0.000302688 | 0.0090808 | 30.0096 | 30.0005 | [12 empty] | 165.9984 | 0.8534084 | 0.000164588 | 0.00493763 | 30.0049 | 29.9999 | [12 empty] | 165.9977 | 0.6273693 | 0.000111838 | 0.0033551 | 30.003 | 29.9996 | [12 empty] | 166.0008 | 0.9211506 | 0.000204904 | 0.00614714 | 30.0062 | 30.0001 | [12 empty] | 165.9995 | 0.7670062 | 0.00014952 | 0.00448571 | 30.0052 | 30.0007 | [12 empty] | 165.9987 | 0.8051387 | 0.000174151 | 0.00522454 | 30.0053 | 30.0001 | [12 empty] | 166.0023 | 1.071713 | 0.000249678 | 0.00749032 | 30.0075 | 30
168.0009 | 1.058244 | 0.000265783 | 0.00797345 | 30.0079 | 29.9999 | [12 empty] | 168.002 | 0.9702474 | 0.000228068 | 0.006842 | 30.0067 | 29.9999 | [12 empty] | 168.0019 | 1.198168 | 0.000328096 | 0.00984304 | 30.0104 | 30.0005 | [12 empty] | 167.9996 | 0.8686087 | 0.000164723 | 0.00494169 | 30.0049 | 29.9999 | [12 empty] | 167.996 | 0.6388612 | 0.000129644 | 0.00388926 | 30.0035 | 29.9996 | [12 empty] | 168.0008 | 0.9366351 | 0.000210026 | 0.0063008 | 30.0064 | 30.0001 | [12 empty] | 167.9995 | 0.7791113 | 0.00015122 | 0.00453669 | 30.0052 | 30.0007 | [12 empty] | 167.9987 | 0.8188261 | 0.000173326 | 0.00519978 | 30.0053 | 30.0001 | [12 empty] | 168.0023 | 1.085864 | 0.000252219 | 0.00756656 | 30.0075 | 30
170.0009 | 1.0743 | 0.000284429 | 0.00853283 | 30.0084 | 29.9999 | [12 empty] | 170.002 | 0.9845894 | 0.000227119 | 0.00681356 | 30.0067 | 29.9999 | [12 empty] | 170.0019 | 1.216326 | 0.000317975 | 0.0095394 | 30.0101 | 30.0005 | [12 empty] | 169.9996 | 0.8837784 | 0.000174426 | 0.00523277 | 30.0052 | 29.9999 | [12 empty] | 169.9964 | 0.6504479 | 0.000128944 | 0.00386828 | 30.0035 | 29.9996 | [12 empty] | 170.0008 | 0.9522736 | 0.000203394 | 0.00610182 | 30.0062 | 30.0001 | [12 empty] | 169.9995 | 0.7914938 | 0.000149596 | 0.00448799 | 30.0052 | 30.0007 | [12 empty] | 169.9987 | 0.8329156 | 0.000177672 | 0.00533019 | 30.0054 | 30.0001 | [12 empty] | 170.0006 | 1.100032 | 0.000250545 | 0.00751634 | 30.0075 | 30
172.0009 | 1.090613 | 0.000272585 | 0.00817753 | 30.0081 | 29.9999 | [12 empty] | 172.0033 | 0.9990128 | 0.000233428 | 0.00700283 | 30.0069 | 29.9999 | [12 empty] | 172.0002 | 1.234165 | 0.000334144 | 0.0100245 | 30.0105 | 30.0005 | [12 empty] | 171.9996 | 0.8994854 | 0.000174791 | 0.00524371 | 30.0052 | 29.9999 | [12 empty] | 171.9964 | 0.6620507 | 0.000134581 | 0.00403737 | 30.0036 | 29.9996 | [12 empty] | 172.0008 | 0.9678785 | 0.000210721 | 0.00632165 | 30.0064 | 30.0001 | [12 empty] | 171.9995 | 0.8036984 | 0.000153787 | 0.00461371 | 30.0053 | 30.0007 | [12 empty] | 171.9987 | 0.8471977 | 0.000178101 | 0.00534305 | 30.0054 | 30.0001 | [12 empty] | 172.001 | 1.114017 | 0.000257591 | 0.00772773 | 30.0077 | 30
174.0009 | 1.106993 | 0.000279231 | 0.0083769 | 30.0083 | 29.9999 | [12 empty] | 174.0033 | 1.013273 | 0.000238076 | 0.00714224 | 30.007 | 29.9999 | [12 empty] | 174.0006 | 1.252602 | 0.000323514 | 0.0097056 | 30.0102 | 30.0005 | [12 empty] | 173.9996 | 0.9149724 | 0.000184657 | 0.00553971 | 30.0055 | 29.9999 | [12 empty] | 173.9977 | 0.6736699 | 0.000133448 | 0.00400337 | 30.0036 | 29.9996 | [12 empty] | 174.0008 | 0.9835347 | 0.000213232 | 0.00639698 | 30.0065 | 30.0001 | [12 empty] | 173.9978 | 0.8159749 | 0.000159466 | 0.00478408 | 30.0055 | 30.0007 | [12 empty] | 173.9987 | 0.8613384 | 0.000188302 | 0.00564906 | 30.0057 | 30.0001 | [12 empty] | 174.001 | 1.128133 | 0.000260653 | 0.00781958 | 30.0078 | 30
176.0009 | 1.12345 | 0.000289835 | 0.00869503 | 30.0086 | 29.9999 | [12 empty] | 176.0016 | 1.02787 | 0.000241318 | 0.00723952 | 30.0071 | 29.9999 | [12 empty] | 176.0006 | 1.271143 | 0.000343888 | 0.0103168 | 30.0108 | 30.0005 | [12 empty] | 175.9996 | 0.9305032 | 0.000186459 | 0.00559377 | 30.0055 | 29.9999 | [12 empty] | 175.9977 | 0.6856803 | 0.00014032 | 0.00420955 | 30.0038 | 29.9996 | [12 empty] | 176.0008 | 0.999804 | 0.000217774 | 0.00653324 | 30.0066 | 30.0001 | [12 empty] | 175.9982 | 0.8285507 | 0.000164485 | 0.00493466 | 30.0056 | 30.0007 | [12 empty] | 175.9987 | 0.8756783 | 0.000186657 | 0.00559972 | 30.0057 | 30.0001 | [12 empty] | 176.001 | 1.142398 | 0.000266678 | 0.00800034 | 30.008 | 30
177.9993 | 1.140146 | 0.000296868 | 0.00890601 | 30.0088 | 29.9999 | [12 empty] | 178.002 | 1.042458 | 0.000247219 | 0.00741656 | 30.0073 | 29.9999 | [12 empty] | 178.002 | 1.289657 | 0.000354514 | 0.0106356 | 30.0112 | 30.0005 | [12 empty] | 178.0009 | 0.9462087 | 0.000193717 | 0.00581151 | 30.0058 | 29.9999 | [12 empty] | 177.9977 | 0.6976392 | 0.000140884 | 0.00422645 | 30.0038 | 29.9996 | [12 empty] | 178.0008 | 1.016178 | 0.000220981 | 0.00662944 | 30.0067 | 30.0001 | [12 empty] | 177.9982 | 0.8413513 | 0.000163036 | 0.00489118 | 30.0056 | 30.0007 | [12 empty] | 177.997 | 0.8902162 | 0.00018937 | 0.00568111 | 30.0058 | 30.0001 | [12 empty] | 178.001 | 1.156681 | 0.000265392 | 0.00796176 | 30.0079 | 30
179.9996 | 1.156532 | 0.000289408 | 0.00868222 | 30.0086 | 29.9999 | [12 empty] | 180.002 | 1.057016 | 0.000251441 | 0.0075432 | 30.0074 | 29.9999 | [12 empty] | 180.002 | 1.30826 | 0.000349629 | 0.010489 | 30.011 | 30.0005 | [12 empty] | 180.0009 | 0.9621884 | 0.000199289 | 0.00597867 | 30.0059 | 29.9999 | [12 empty] | 179.9977 | 0.7100202 | 0.000157366 | 0.00472091 | 30.0043 | 29.9996 | [12 empty] | 179.9991 | 1.03237 | 0.000224685 | 0.00674056 | 30.0068 | 30.0001 | [12 empty] | 179.9982 | 0.8537361 | 0.000172422 | 0.00517277 | 30.0059 | 30.0007 | [12 empty] | 179.9974 | 0.9050626 | 0.00020771 | 0.00623131 | 30.0063 | 30.0001 | [12 empty] | 179.9992 | 1.17067 | 0.000281075 | 0.00843224 | 30.0084 | 30
181.9996 | 1.173281 | 0.000297272 | 0.00891813 | 30.0088 | 29.9999 | [12 empty] | 182.002 | 1.0713 | 0.000255137 | 0.00765409 | 30.0076 | 29.9999 | [12 empty] | 182.002 | 1.32672 | 0.000351211 | 0.0105365 | 30.0111 | 30.0005 | [12 empty] | 181.9992 | 0.978267 | 0.000197089 | 0.00591267 | 30.0059 | 29.9999 | [12 empty] | 181.9977 | 0.7227637 | 0.000136716 | 0.00410143 | 30.0037 | 29.9996 | [12 empty] | 181.9995 | 1.048636 | 0.000230899 | 0.00692698 | 30.007 | 30.0001 | [12 empty] | 181.9982 | 0.8664489 | 0.000169539 | 0.0050863 | 30.0058 | 30.0007 | [12 empty] | 181.9974 | 0.9197645 | 0.00019627 | 0.00588813 | 30.006 | 30.0001 | [12 empty] | 181.9996 | 1.184603 | 0.000278848 | 0.00836542 | 30.0083 | 30
183.9996 | 1.189834 | 0.000304057 | 0.00912169 | 30.009 | 29.9999 | [12 empty] | 184.002 | 1.085848 | 0.000264155 | 0.00792461 | 30.0078 | 29.9999 | [12 empty] | 184.002 | 1.344855 | 0.000353137 | 0.0105943 | 30.0111 | 30.0005 | [12 empty] | 183.9996 | 0.9943647 | 0.000199935 | 0.00599804 | 30.0059 | 29.9999 | [12 empty] | 183.9991 | 0.7353397 | 0.000146254 | 0.00438757 | 30.004 | 29.9996 | [12 empty] | 183.9995 | 1.064993 | 0.00024463 | 0.00733892 | 30.0074 | 30.0001 | [12 empty] | 183.9965 | 0.8791165 | 0.000172252 | 0.00516767 | 30.0059 | 30.0007 | [12 empty] | 183.9974 | 0.9346982 | 0.000203383 | 0.00610149 | 30.0062 | 30.0001 | [12 empty] | 183.9996 | 1.198688 | 0.000290982 | 0.00872944 | 30.0087 | 30
185.9996 | 1.206487 | 0.000305076 | 0.00915226 | 30.0091 | 29.9999 | [12 empty] | 186.0003 | 1.100709 | 0.000262909 | 0.00788724 | 30.0078 | 29.9999 | [12 empty] | 186.002 | 1.363485 | 0.000362296 | 0.0108691 | 30.0114 | 30.0005 | [12 empty] | 185.9996 | 1.010304 | 0.000205542 | 0.00616624 | 30.0061 | 29.9999 | [12 empty] | 185.9991 | 0.7481032 | 0.000150825 | 0.00452469 | 30.0041 | 29.9996 | [12 empty] | 185.9995 | 1.081368 | 0.000243692 | 0.00731078 | 30.0074 | 30.0001 | [12 empty] | 185.9969 | 0.8920255 | 0.000183423 | 0.00550281 | 30.0062 | 30.0007 | [12 empty] | 185.9974 | 0.9496559 | 0.000207385 | 0.00622157 | 30.0063 | 30.0001 | [12 empty] | 186.0011 | 1.212677 | 0.000286237 | 0.00858711 | 30.0085 | 30
187.998 | 1.223321 | 0.000309721 | 0.0092916 | 30.0092 | 29.9999 | [12 empty] | 188.0007 | 1.115414 | 0.000268339 | 0.00805013 | 30.0079 | 29.9999 | [12 empty] | 188.0034 | 1.382 | 0.000377347 | 0.0113206 | 30.0118 | 30.0005 | [12 empty] | 187.9996 | 1.026894 | 0.000212542 | 0.00637626 | 30.0063 | 29.9999 | [12 empty] | 187.9991 | 0.7610177 | 0.000164495 | 0.00493477 | 30.0045 | 29.9996 | [12 empty] | 187.9995 | 1.098006 | 0.000247383 | 0.00742149 | 30.0075 | 30.0001 | [12 empty] | 187.9969 | 0.904838 | 0.00018013 | 0.00540403 | 30.0061 | 30.0007 | [12 empty] | 187.9956 | 0.9645224 | 0.000216451 | 0.00649355 | 30.0066 | 30.0001 | [12 empty] | 188.0011 | 1.226138 | 0.000280001 | 0.00840001 | 30.0084 | 30
189.9984 | 1.24011 | 0.000317342 | 0.00952022 | 30.0094 | 29.9999 | [12 empty] | 190.0007 | 1.129913 | 0.000274828 | 0.00824482 | 30.0081 | 29.9999 | [12 empty] | 190.0034 | 1.400431 | 0.000379913 | 0.0113976 | 30.0119 | 30.0005 | [12 empty] | 189.9996 | 1.043286 | 0.000217563 | 0.00652687 | 30.0065 | 29.9999 | [12 empty] | 189.9991 | 0.7738468 | 0.000153484 | 0.00460445 | 30.0042 | 29.9996 | [12 empty] | 189.9978 | 1.114538 | 0.000240545 | 0.00721636 | 30.0073 | 30.0001 | [12 empty] | 189.9983 | 0.9175543 | 0.000184514 | 0.00553556 | 30.0062 | 30.0007 | [12 empty] | 189.996 | 0.9796831 | 0.000215593 | 0.0064678 | 30.0065 | 30.0001 | [12 empty] | 190.0011 | 1.240049 | 0.000293891 | 0.00881672 | 30.0088 | 30
191.9984 | 1.25724 | 0.000321702 | 0.00965104 | 30.0096 | 29.9999 | [12 empty] | 192.0021 | 1.1444 | 0.0002751 | 0.00825298 | 30.0082 | 29.9999 | [12 empty] | 192.0034 | 1.419109 | 0.000386849 | 0.0116057 | 30.0121 | 30.0005 | [12 empty] | 191.9978 | 1.059674 | 0.000218873 | 0.00656618 | 30.0065 | 29.9999 | [12 empty] | 191.9991 | 0.786736 | 0.000162557 | 0.00487665 | 30.0045 | 29.9996 | [12 empty] | 191.9982 | 1.130943 | 0.000248792 | 0.00746378 | 30.0075 | 30.0001 | [12 empty] | 191.9983 | 0.9303046 | 0.000191063 | 0.00573202 | 30.0064 | 30.0007 | [12 empty] | 191.996 | 0.9948983 | 0.000221891 | 0.00665676 | 30.0067 | 30.0001 | [12 empty] | 192.0011 | 1.253587 | 0.000293871 | 0.00881611 | 30.0088 | 30
193.9997 | 1.273949 | 0.000330702 | 0.00992102 | 30.0098 | 29.9999 | [12 empty] | 194.0021 | 1.159098 | 0.000283758 | 0.00851272 | 30.0084 | 29.9999 | [12 empty] | 194.0034 | 1.437756 | 0.000390796 | 0.0117241 | 30.0122 | 30.0005 | [12 empty] | 193.9982 | 1.075958 | 0.000217142 | 0.00651424 | 30.0065 | 29.9999 | [12 empty] | 193.9991 | 0.799799 | 0.000171425 | 0.00514267 | 30.0047 | 29.9996 | [12 empty] | 193.9982 | 1.147338 | 0.000246399 | 0.007392 | 30.0075 | 30.0001 | [12 empty] | 193.9983 | 0.9432673 | 0.000186893 | 0.00560692 | 30.0063 | 30.0007 | [12 empty] | 193.996 | 1.010099 | 0.000219938 | 0.00659815 | 30.0067 | 30.0001 | [12 empty] | 194.0011 | 1.267246 | 0.000303531 | 0.00910593 | 30.0091 | 30
195.9997 | 1.29101 | 0.000336797 | 0.0101039 | 30.01 | 29.9999 | [12 empty] | 196.0021 | 1.174092 | 0.000284209 | 0.00852623 | 30.0084 | 29.9999 | [12 empty] | 196.0034 | 1.456582 | 0.000398804 | 0.0119643 | 30.0125 | 30.0005 | [12 empty] | 195.9982 | 1.092856 | 0.00022463 | 0.0067389 | 30.0067 | 29.9999 | [12 empty] | 195.9991 | 0.8126254 | 0.000161753 | 0.00485251 | 30.0045 | 29.9996 | [12 empty] | 195.9982 | 1.16367 | 0.000254199 | 0.00762599 | 30.0077 | 30.0001 | [12 empty] | 195.9983 | 0.9563456 | 0.00019858 | 0.00595753 | 30.0067 | 30.0007 | [12 empty] | 195.996 | 1.025514 | 0.000225433 | 0.00676299 | 30.0068 | 30.0001 | [12 empty] | 196.0025 | 1.280823 | 0.000307178 | 0.00921531 | 30.0092 | 30
197.9997 | 1.308037 | 0.000338805 | 0.0101641 | 30.0101 | 29.9999 | [12 empty] | 198.0021 | 1.188725 | 0.000288199 | 0.00864593 | 30.0085 | 29.9999 | [12 empty] | 198.0048 | 1.475347 | 0.000403376 | 0.0121015 | 30.0126 | 30.0005 | [12 empty] | 197.9982 | 1.109294 | 0.000228471 | 0.00685412 | 30.0068 | 29.9999 | [12 empty] | 197.9972 | 0.8259936 | 0.000176515 | 0.00529537 | 30.0049 | 29.9996 | [12 empty] | 197.9982 | 1.180311 | 0.000271546 | 0.0081464 | 30.0082 | 30.0001 | [12 empty] | 197.9983 | 0.9692639 | 0.000198548 | 0.00595658 | 30.0067 | 30.0007 | [12 empty] | 197.9942 | 1.040975 | 0.000238778 | 0.00716336 | 30.0072 | 30.0001 | [12 empty] | 198.0025 | 1.294168 | 0.000304064 | 0.00912192 | 30.0091 | 30
199.9997 | 1.324948 | 0.000340083 | 0.0102025 | 30.0101 | 29.9999 | [12 empty] | 200.0021 | 1.203686 | 0.000293177 | 0.00879528 | 30.0087 | 29.9999 | [12 empty] | 200.0048 | 1.493928 | 0.000408765 | 0.0122632 | 30.0128 | 30.0005 | [12 empty] | 199.9982 | 1.125897 | 0.000236887 | 0.00710661 | 30.0071 | 29.9999 | [12 empty] | 199.9977 | 0.8396813 | 0.000177957 | 0.00533864 | 30.0049 | 29.9996 | [12 empty] | 199.9964 | 1.19708 | 0.000270218 | 0.00810655 | 30.0082 | 30.0001 | [12 empty] | 199.9997 | 0.9824953 | 0.00019708 | 0.00591254 | 30.0066 | 30.0007 | [12 empty] | 199.9947 | 1.056058 | 0.000238573 | 0.00715721 | 30.0072 | 30.0001 | [12 empty] | 200.0025 | 1.307403 | 0.000311059 | 0.00933177 | 30.0093 | 30
201.9997 | 1.341715 | 0.000343992 | 0.0103197 | 30.0102 | 29.9999 | [12 empty] | 202.0035 | 1.2185 | 0.000294244 | 0.0088273 | 30.0087 | 29.9999 | [12 empty] | 202.0029 | 1.512641 | 0.000410458 | 0.012314 | 30.0128 | 30.0005 | [12 empty] | 201.9982 | 1.142137 | 0.000238971 | 0.00716912 | 30.0071 | 29.9999 | [12 empty] | 201.9977 | 0.8531297 | 0.000181069 | 0.00543199 | 30.005 | 29.9996 | [12 empty] | 201.9968 | 1.213798 | 0.000267697 | 0.00803093 | 30.0081 | 30.0001 | [12 empty] | 201.9997 | 0.9959767 | 0.000205791 | 0.00617388 | 30.0069 | 30.0007 | [12 empty] | 201.9947 | 1.071277 | 0.000234973 | 0.00704921 | 30.0071 | 30.0001 | [12 empty] | 202.0025 | 1.320237 | 0.00031419 | 0.0094257 | 30.0094 | 30
204.0011 | 1.358764 | 0.000352228 | 0.0105668 | 30.0105 | 29.9999 | [12 empty] | 204.0035 | 1.233631 | 0.000302187 | 0.00906559 | 30.009 | 29.9999 | [12 empty] | 204.0034 | 1.531255 | 0.000441844 | 0.0132556 | 30.0138 | 30.0005 | [12 empty] | 203.9982 | 1.158772 | 0.000239921 | 0.00719763 | 30.0071 | 29.9999 | [12 empty] | 203.9977 | 0.8669239 | 0.000187821 | 0.00563457 | 30.0052 | 29.9996 | [12 empty] | 203.9968 | 1.230514 | 0.00027538 | 0.00826142 | 30.0083 | 30.0001 | [12 empty] | 203.9978 | 1.009212 | 0.000210385 | 0.0063117 | 30.007 | 30.0007 | [12 empty] | 203.9961 | 1.086446 | 0.000248108 | 0.00744326 | 30.0075 | 30.0001 | [12 empty] | 204.0025 | 1.333432 | 0.000320839 | 0.00962515 | 30.0096 | 30
206.0011 | 1.375469 | 0.000358651 | 0.0107595 | 30.0107 | 29.9999 | [12 empty] | 206.0016 | 1.248707 | 0.000308818 | 0.0092645 | 30.0092 | 29.9999 | [12 empty] | 206.0034 | 1.550156 | 0.000431536 | 0.0129463 | 30.0135 | 30.0005 | [12 empty] | 205.9982 | 1.175366 | 0.000249153 | 0.00747458 | 30.0074 | 29.9999 | [12 empty] | 205.9977 | 0.8806302 | 0.00019152 | 0.00574553 | 30.0053 | 29.9996 | [12 empty] | 205.9982 | 1.247393 | 0.000280509 | 0.00841529 | 30.0085 | 30.0001 | [12 empty] | 205.9983 | 1.022543 | 0.000210478 | 0.00631447 | 30.007 | 30.0007 | [12 empty] | 205.9961 | 1.102165 | 0.000252952 | 0.00758858 | 30.0077 | 30.0001 | [12 empty] | 206.004 | 1.345895 | 0.000325075 | 0.00975223 | 30.0097 | 30
207.9992 | 1.3922 | 0.000363558 | 0.0109067 | 30.0108 | 29.9999 | [12 empty] | 208.0021 | 1.263734 | 0.000305597 | 0.00916787 | 30.0091 | 29.9999 | [12 empty] | 208.0034 | 1.569236 | 0.000416801 | 0.0125042 | 30.013 | 30.0005 | [12 empty] | 207.9996 | 1.192118 | 0.000250531 | 0.00751593 | 30.0075 | 29.9999 | [12 empty] | 207.9957 | 0.8945992 | 0.000195864 | 0.00587584 | 30.0055 | 29.9996 | [12 empty] | 207.9982 | 1.264261 | 0.000276189 | 0.00828569 | 30.0083 | 30.0001 | [12 empty] | 207.9983 | 1.035743 | 0.000216946 | 0.00650852 | 30.0072 | 30.0007 | [12 empty] | 207.9961 | 1.117676 | 0.000251778 | 0.00755336 | 30.0076 | 30.0001 | [12 empty] | 208.004 | 1.359287 | 0.00033045 | 0.00991349 | 30.0099 | 30
209.9997 | 1.409151 | 0.000369577 | 0.0110873 | 30.011 | 29.9999 | [12 empty] | 210.0021 | 1.278645 | 0.000313197 | 0.00939587 | 30.0093 | 29.9999 | [12 empty] | 210.0034 | 1.587948 | 0.000444353 | 0.0133308 | 30.0138 | 30.0005 | [12 empty] | 209.9996 | 1.208711 | 0.000258889 | 0.00776666 | 30.0077 | 29.9999 | [12 empty] | 209.9962 | 0.9084619 | 0.000198154 | 0.00594455 | 30.0055 | 29.9996 | [12 empty] | 209.9982 | 1.281447 | 0.000283896 | 0.0085169 | 30.0086 | 30.0001 | [12 empty] | 209.9983 | 1.049276 | 0.00021778 | 0.00653355 | 30.0072 | 30.0007 | [12 empty] | 209.9961 | 1.133217 | 0.000256637 | 0.00769913 | 30.0078 | 30.0001 | [12 empty] | 210.002 | 1.372956 | 0.00033272 | 0.00998157 | 30.0099 | 30
211.9997 | 1.425795 | 0.00037437 | 0.0112311 | 30.0111 | 29.9999 | [12 empty] | 212.0021 | 1.293962 | 0.000317403 | 0.00952207 | 30.0094 | 29.9999 | [12 empty] | 212.0033 | 1.607202 | 0.000443399 | 0.0133022 | 30.0138 | 30.0005 | [12 empty] | 211.9996 | 1.225269 | 0.000261969 | 0.00785907 | 30.0078 | 29.9999 | [12 empty] | 211.9962 | 0.9224911 | 0.00020513 | 0.00615382 | 30.0058 | 29.9996 | [12 empty] | 211.9982 | 1.298756 | 0.000291831 | 0.00875494 | 30.0088 | 30.0001 | [12 empty] | 211.9983 | 1.062771 | 0.000239754 | 0.00719279 | 30.0079 | 30.0007 | [12 empty] | 211.9961 | 1.148636 | 0.000263792 | 0.00791377 | 30.008 | 30.0001 | [12 empty] | 212.0025 | 1.386134 | 0.000335714 | 0.0100714 | 30.01 | 30
213.9997 | 1.442352 | 0.000380258 | 0.0114077 | 30.0113 | 29.9999 | [12 empty] | 214.0021 | 1.3091875 | 0.000316571 | 0.00949708 | 30.0094 | 29.9999 | [12 empty] | 214.0033 | 1.626575 | 0.000475558 | 0.014267 | 30.0148 | 30.0005 | [12 empty] | 213.9996 | 1.24221 | 0.000268507 | 0.00805518 | 30.008 | 29.9999 | [12 empty] | 213.9977 | 0.9365714 | 0.000213906 | 0.0064171 | 30.006 | 29.9996 | [12 empty] | 213.9982 | 1.315705 | 0.000296976 | 0.0089093 | 30.009 | 30.0001 | [12 empty] | 213.9963 | 1.076263 | 0.00022671 | 0.00680146 | 30.0075 | 30.0007 | [12 empty] | 213.9976 | 1.164163 | 0.000264542 | 0.00793627 | 30.008 | 30.0001 | [12 empty] | 214.0025 | 1.399552 | 0.000341463 | 0.0102439 | 30.0102 | 30
215.9997 | 1.458861 | 0.000387213 | 0.0116164 | 30.0115 | 29.9999 | [12 empty] | 216.002 | 1.324332 | 0.000330143 | 0.00990425 | 30.0098 | 29.9999 | [12 empty] | 216.0033 | 1.645441 | 0.000450874 | 0.0135264 | 30.014 | 30.0005 | [12 empty] | 215.9996 | 1.258903 | 0.000271547 | 0.0081464 | 30.0081 | 29.9999 | [12 empty] | 215.9977 | 0.950847 | 0.000207461 | 0.00622374 | 30.0058 | 29.9996 | [12 empty] | 215.9997 | 1.332833 | 0.000298854 | 0.00896565 | 30.009 | 30.0001 | [12 empty] | 215.9968 | 1.089811 | 0.000228691 | 0.00686088 | 30.0076 | 30.0007 | [12 empty] | 215.9976 | 1.179728 | 0.000269832 | 0.00809498 | 30.0082 | 30.0001 | [12 empty] | 216.0025 | 1.413299 | 0.000343969 | 0.0103191 | 30.0103 | 30
217.9977 | 1.475772 | 0.000389365 | 0.0116809 | 30.0116 | 29.9999 | [12 empty] | 218.002 | 1.339464 | 0.000333304 | 0.00999909 | 30.0099 | 29.9999 | [12 empty] | 218.0049 | 1.664784 | 0.000472909 | 0.0141875 | 30.0147 | 30.0005 | [12 empty] | 218.0011 | 1.275516 | 0.000279864 | 0.00839591 | 30.0083 | 29.9999 | [12 empty] | 217.9977 | 0.9651873 | 0.000209701 | 0.00629093 | 30.0059 | 29.9996 | [12 empty] | 217.9997 | 1.349974 | 0.000308372 | 0.00925119 | 30.0093 | 30.0001 | [12 empty] | 217.9968 | 1.103226 | 0.000231161 | 0.00693499 | 30.0076 | 30.0007 | [12 empty] | 217.9956 | 1.195335 | 0.000276059 | 0.00828179 | 30.0084 | 30.0001 | [12 empty] | 218.0025 | 1.426696 | 0.000347042 | 0.0104113 | 30.0104 | 30
219.9982 | 1.492328 | 0.000389287 | 0.0116786 | 30.0116 | 29.9999 | [12 empty] | 220.002 | 1.354685 | 0.000336344 | 0.0100903 | 30.01 | 29.9999 | [12 empty] | 220.0049 | 1.68381 | 0.000452044 | 0.0135616 | 30.0141 | 30.0005 | [12 empty] | 220.0011 | 1.292251 | 0.000285171 | 0.00855511 | 30.0085 | 29.9999 | [12 empty] | 219.9977 | 0.9796793 | 0.000216949 | 0.00650838 | 30.0061 | 29.9996 | [12 empty] | 219.9977 | 1.367099 | 0.000307035 | 0.00921106 | 30.0093 | 30.0001 | [12 empty] | 219.9968 | 1.116886 | 0.000230849 | 0.00692563 | 30.0076 | 30.0007 | [12 empty] | 219.9961 | 1.210611 | 0.000281544 | 0.00844635 | 30.0085 | 30.0001 | [12 empty] | 220.0025 | 1.440142 | 0.000348229 | 0.0104469 | 30.0104 | 30
221.9982 | 1.509257 | 0.000392953 | 0.0117886 | 30.0117 | 29.9999 | [12 empty] | 222.002 | 1.369857 | 0.000334536 | 0.010036 | 30.0099 | 29.9999 | [12 empty] | 222.0049 | 1.702755 | 0.000482337 | 0.0144703 | 30.015 | 30.0005 | [12 empty] | 221.9991 | 1.308734 | 0.000286002 | 0.00858004 | 30.0085 | 29.9999 | [12 empty] | 221.9977 | 0.9945353 | 0.000216907 | 0.00650713 | 30.0061 | 29.9996 | [12 empty] | 221.9982 | 1.384256 | 0.000319195 | 0.00957588 | 30.0096 | 30.0001 | [12 empty] | 221.9968 | 1.130479 | 0.000241547 | 0.00724657 | 30.0079 | 30.0007 | [12 empty] | 221.9961 | 1.225926 | 0.000280946 | 0.0084284 | 30.0085 | 30.0001 | [12 empty] | 222.0025 | 1.453553 | 0.000355712 | 0.0106713 | 30.0106 | 30
223.9982 | 1.525786 | 0.000400293 | 0.0120087 | 30.0119 | 29.9999 | [12 empty] | 224.002 | 1.38478 | 0.000337227 | 0.0101168 | 30.01 | 29.9999 | [12 empty] | 224.0049 | 1.722233 | 0.000470241 | 0.0141075 | 30.0146 | 30.0005 | [12 empty] | 223.9996 | 1.325477 | 0.000294547 | 0.0088364 | 30.0088 | 29.9999 | [12 empty] | 223.9993 | 1.00925 | 0.000215552 | 0.00646646 | 30.0061 | 29.9996 | [12 empty] | 223.9982 | 1.401257 | 0.000321192 | 0.00963578 | 30.0097 | 30.0001 | [12 empty] | 223.9947 | 1.143761 | 0.000246878 | 0.00740653 | 30.0081 | 30.0007 | [12 empty] | 223.9961 | 1.241517 | 0.000272491 | 0.00817476 | 30.0082 | 30.0001 | [12 empty] | 224.0025 | 1.467217 | 0.000354421 | 0.0106326 | 30.0106 | 30
225.9982 | 1.542905 | 0.000405134 | 0.012154 | 30.0121 | 29.9999 | [12 empty] | 226.0001 | 1.400109 | 0.00034256 | 0.0102768 | 30.0102 | 29.9999 | [12 empty] | 226.0049 | 1.741468 | 0.000493402 | 0.0148023 | 30.0153 | 30.0005 | [12 empty] | 225.9996 | 1.342354 | 0.000296073 | 0.00888218 | 30.0088 | 29.9999 | [12 empty] | 225.9993 | 1.024183 | 0.000224092 | 0.00672268 | 30.0063 | 29.9996 | [12 empty] | 225.9982 | 1.418438 | 0.000326182 | 0.00978549 | 30.0098 | 30.0001 | [12 empty] | 225.9953 | 1.157618 | 0.000244825 | 0.00734492 | 30.008 | 30.0007 | [12 empty] | 225.9961 | 1.256896 | 0.000291921 | 0.00875764 | 30.0088 | 30.0001 | [12 empty] | 226.004 | 1.480742 | 0.00035985 | 0.0107955 | 30.0108 | 30
227.9962 | 1.559958 | 0.000416793 | 0.0125038 | 30.0124 | 29.9999 | [12 empty] | 228.0006 | 1.415346 | 0.000353149 | 0.0105944 | 30.0105 | 29.9999 | [12 empty] | 228.0064 | 1.760681 | 0.000506118 | 0.0151838 | 30.0157 | 30.0005 | [12 empty] | 227.9996 | 1.359183 | 0.000302311 | 0.0090693 | 30.009 | 29.9999 | [12 empty] | 227.9971 | 1.039057 | 0.000228372 | 0.00685107 | 30.0065 | 29.9996 | [12 empty] | 227.9982 | 1.43555 | 0.000331447 | 0.00994344 | 30.01 | 30.0001 | [12 empty] | 227.9953 | 1.171259 | 0.000249623 | 0.00748888 | 30.0082 | 30.0007 | [12 empty] | 227.994 | 1.272656 | 0.000299579 | 0.00898738 | 30.0091 | 30.0001 | [12 empty] | 228.004 | 1.49438 | 0.000365186 | 0.0109556 | 30.0109 | 30
229.9967 | 1.577211 | 0.000414951 | 0.0124485 | 30.0124 | 29.9999 | [12 empty] | 230.0006 | 1.430466 | 0.000350474 | 0.0105142 | 30.0104 | 29.9999 | [12 empty] | 230.0064 | 1.779846 | 0.000529709 | 0.0158915 | 30.0164 | 30.0005 | [12 empty] | 229.9996 | 1.375701 | 0.000303421 | 0.00910261 | 30.0091 | 29.9999 | [12 empty] | 229.9977 | 1.054147 | 0.000228843 | 0.00686519 | 30.0065 | 29.9996 | [12 empty] | 229.9962 | 1.452923 | 0.000334169 | 0.0100251 | 30.0101 | 30.0001 | [12 empty] | 229.9968 | 1.184867 | 0.000259438 | 0.00778332 | 30.0085 | 30.0007 | [12 empty] | 229.9946 | 1.288408 | 0.000306126 | 0.00918382 | 30.0093 | 30.0001 | [12 empty] | 230.004 | 1.507899 | 0.000370406 | 0.0111122 | 30.0111 | 30
231.9967 | 1.594126 | 0.000421272 | 0.0126381 | 30.0125 | 29.9999 | [12 empty] | 232.0021 | 1.44573 | 0.000354317 | 0.0106295 | 30.0105 | 29.9999 | [12 empty] | 232.0042 | 1.799037 | 0.000494635 | 0.0148393 | 30.0154 | 30.0005 | [12 empty] | 231.9976 | 1.39226 | 0.000314727 | 0.0094418 | 30.0094 | 29.9999 | [12 empty] | 231.9977 | 1.069207 | 0.000219844 | 0.00659524 | 30.0062 | 29.9996 | [12 empty] | 231.9967 | 1.470241 | 0.000334267 | 0.010028 | 30.0101 | 30.0001 | [12 empty] | 231.9968 | 1.198324 | 0.000262516 | 0.00787566 | 30.0086 | 30.0007 | [12 empty] | 231.9946 | 1.303991 | 0.000306403 | 0.00919211 | 30.0093 | 30.0001 | [12 empty] | 232.004 | 1.521232 | 0.000368552 | 0.0110565 | 30.011 | 30
233.9983 | 1.611287 | 0.000426586 | 0.0127975 | 30.0127 | 29.9999 | [12 empty] | 234.0021 | 1.461056 | 0.000358031 | 0.0107409 | 30.0106 | 29.9999 | [12 empty] | 234.0048 | 1.818057 | 0.000511189 | 0.0153359 | 30.0159 | 30.0005 | [12 empty] | 233.9981 | 1.408869 | 0.0003147 | 0.00944098 | 30.0094 | 29.9999 | [12 empty] | 233.9955 | 1.084301 | 0.000251816 | 0.00755439 | 30.0072 | 29.9996 | [12 empty] | 233.9967 | 1.487338 | 0.000343862 | 0.0103159 | 30.0104 | 30.0001 | [12 empty] | 233.9968 | 1.212053 | 0.00025103 | 0.00753107 | 30.0082 | 30.0007 | [12 empty] | 233.9962 | 1.319772 | 0.000313134 | 0.00939405 | 30.0095 | 30.0001 | [12 empty] | 234.004 | 1.534896 | 0.000372568 | 0.011177 | 30.0111 | 30
235.9983 | 1.628651 | 0.000429672 | 0.0128901 | 30.0128 | 29.9999 | [12 empty] | 236 | 1.476257 | 0.000363349 | 0.0109004 | 30.0108 | 29.9999 | [12 empty] | 236.0048 | 1.837573 | 0.000521559 | 0.015647 | 30.0162 | 30.0005 | [12 empty] | 235.9981 | 1.425412 | 0.000320144 | 0.00960431 | 30.0096 | 29.9999 | [12 empty] | 235.9961 | 1.099685 | 0.000252539 | 0.00757608 | 30.0072 | 29.9996 | [12 empty] | 235.9983 | 1.504689 | 0.00034239 | 0.0102717 | 30.0103 | 30.0001 | [12 empty] | 235.9968 | 1.225504 | 0.000259884 | 0.00779672 | 30.0085 | 30.0007 | [12 empty] | 235.9962 | 1.335526 | 0.000314572 | 0.0094372 | 30.0095 | 30.0001 | [12 empty] | 236.0056 | 1.548398 | 0.000380974 | 0.0114292 | 30.0114 | 30
237.9962 | 1.645726 | 0.000437204 | 0.0131161 | 30.013 | 29.9999 | [12 empty] | 238.0006 | 1.491614 | 0.000367287 | 0.0110186 | 30.0109 | 29.9999 | [12 empty] | 238.0048 | 1.857081 | 0.000522597 | 0.0156782 | 30.0162 | 30.0005 | [12 empty] | 237.9981 | 1.442461 | 0.000328078 | 0.00984234 | 30.0098 | 29.9999 | [12 empty] | 237.9961 | 1.114827 | 0.000248294 | 0.00744871 | 30.007 | 29.9996 | [12 empty] | 237.9983 | 1.522322 | 0.000354129 | 0.0106239 | 30.0107 | 30.0001 | [12 empty] | 237.9968 | 1.239345 | 0.000262903 | 0.00788729 | 30.0086 | 30.0007 | [12 empty] | 237.9962 | 1.351468 | 0.000320876 | 0.00962629 | 30.0097 | 30.0001 | [12 empty] | 238.0056 | 1.561039 | 0.000381486 | 0.0114446 | 30.0114 | 30
239.9967 | 1.662709 | 0.000420668 | 0.01262 | 30.0125 | 29.9999 | [12 empty] | 240.0006 | 1.506809 | 0.000373392 | 0.0112017 | 30.0111 | 29.9999 | [12 empty] | 240.0048 | 1.876477 | 0.000526496 | 0.0157952 | 30.0163 | 30.0005 | [12 empty] | 239.9981 | 1.459485 | 0.000336037 | 0.0100811 | 30.01 | 29.9999 | [12 empty] | 239.9961 | 1.129523 | 0.000250348 | 0.00751033 | 30.0071 | 29.9996 | [12 empty] | 239.9961 | 1.539654 | 0.000356361 | 0.0106908 | 30.0108 | 30.0001 | [12 empty] | 239.9968 | 1.253092 | 0.000273361 | 0.00820102 | 30.0089 | 30.0007 | [12 empty] | 239.9962 | 1.367443 | 0.000323681 | 0.00971046 | 30.0098 | 30.0001 | [12 empty] | 240.0034 | 1.573591 | 0.000388367 | 0.011651 | 30.0116 | 30
241.9967 | 1.679476 | 0.000443442 | 0.0133032 | 30.0132 | 29.9999 | [12 empty] | 242.0006 | 1.522201 | 0.000374864 | 0.0112459 | 30.0111 | 29.9999 | [12 empty] | 242.0048 | 1.895493 | 0.000537238 | 0.0161174 | 30.0166 | 30.0005 | [12 empty] | 241.996 | 1.476228 | 0.000335243 | 0.0100573 | 30.01 | 29.9999 | [12 empty] | 241.9961 | 1.144697 | 0.000262053 | 0.00786148 | 30.0075 | 29.9996 | [12 empty] | 241.9967 | 1.557339 | 0.000355756 | 0.0106727 | 30.0107 | 30.0001 | [12 empty] | 241.9968 | 1.266837 | 0.000282628 | 0.00847902 | 30.0092 | 30.0007 | [12 empty] | 241.9962 | 1.383333 | 0.000329395 | 0.00988187 | 30.01 | 30.0001 | [12 empty] | 242.004 | 1.586544 | 0.000393365 | 0.0118009 | 30.0118 | 30
243.9967 | 1.696466 | 0.000457594 | 0.0137278 | 30.0136 | 29.9999 | [12 empty] | 244.0006 | 1.537739 | 0.000379834 | 0.011395 | 30.0113 | 29.9999 | [12 empty] | 244.0048 | 1.914926 | 0.0005326 | 0.0159783 | 30.0165 | 30.0005 | [12 empty] | 243.9966 | 1.493266 | 0.000336126 | 0.0100838 | 30.01 | 29.9999 | [12 empty] | 243.9961 | 1.159635 | 0.00026028 | 0.00780829 | 30.0074 | 29.9996 | [12 empty] | 243.9967 | 1.574512 | 0.000365625 | 0.0109688 | 30.011 | 30.0001 | [12 empty] | 243.9968 | 1.280553 | 0.000271269 | 0.00813827 | 30.0088 | 30.0007 | [12 empty] | 243.9962 | 1.399261 | 0.000334873 | 0.0100462 | 30.0101 | 30.0001 | [12 empty] | 244.004 | 1.600093 | 0.00039605 | 0.0118815 | 30.0118 | 30
245.9967 | 1.71368 | 0.000455909 | 0.0136772 | 30.0136 | 29.9999 | [12 empty] | 246.0006 | 1.553326 | 0.000388843 | 0.0116653 | 30.0116 | 29.9999 | [12 empty] | 246.0048 | 1.934372 | 0.000544395 | 0.0163321 | 30.0168 | 30.0005 | [12 empty] | 245.9966 | 1.510167 | 0.000342047 | 0.0102614 | 30.0102 | 29.9999 | [12 empty] | 245.9961 | 1.174638 | 0.000266594 | 0.00799771 | 30.0076 | 29.9996 | [12 empty] | 245.9967 | 1.592186 | 0.000364797 | 0.0109439 | 30.011 | 30.0001 | [12 empty] | 245.9968 | 1.294538 | 0.000282177 | 0.00846552 | 30.0092 | 30.0007 | [12 empty] | 245.9962 | 1.415515 | 0.000343223 | 0.0102967 | 30.0104 | 30.0001 | [12 empty] | 246.004 | 1.613463 | 0.00039817 | 0.0119451 | 30.0119 | 30
247.9967 | 1.731226 | 0.000463609 | 0.0139082 | 30.0138 | 29.9999 | [12 empty] | 248.0006 | 1.568744 | 0.000393374 | 0.0118012 | 30.0117 | 29.9999 | [12 empty] | 248.0065 | 1.953663 | 0.000551561 | 0.0165471 | 30.0171 | 30.0005 | [12 empty] | 247.9966 | 1.526896 | 0.000344445 | 0.0103333 | 30.0103 | 29.9999 | [12 empty] | 247.9939 | 1.189679 | 0.000270138 | 0.00810402 | 30.0077 | 29.9996 | [12 empty] | 247.9967 | 1.60994 | 0.000377276 | 0.0113183 | 30.0114 | 30.0001 | [12 empty] | 247.9968 | 1.308449 | 0.000284845 | 0.00854554 | 30.0092 | 30.0007 | [12 empty] | 247.9962 | 1.43162 | 0.000346888 | 0.0104067 | 30.0105 | 30.0001 | [12 empty] | 248.004 | 1.626469 | 0.000404199 | 0.012126 | 30.0121 | 30
249.9967 | 1.748208 | 0.000468751 | 0.0140625 | 30.014 | 29.9999 | [12 empty] | 250.0006 | 1.584137 | 0.000398641 | 0.0119592 | 30.0119 | 29.9999 | [12 empty] | 250.0065 | 1.973299 | 0.000554588 | 0.0166379 | 30.0172 | 30.0005 | [12 empty] | 249.9966 | 1.544236 | 0.000357076 | 0.0107123 | 30.0107 | 29.9999 | [12 empty] | 249.9945 | 1.20476 | 0.000273846 | 0.00821528 | 30.0078 | 29.9996 | [12 empty] | 249.9967 | 1.627857 | 0.000378671 | 0.0113601 | 30.0114 | 30.0001 | [12 empty] | 249.9968 | 1.322594 | 0.000293067 | 0.00879222 | 30.0095 | 30.0007 | [12 empty] | 249.9962 | 1.447718 | 0.000340908 | 0.0102273 | 30.0103 | 30.0001 | [12 empty] | 250.004 | 1.639353 | 0.000406206 | 0.0121862 | 30.0121 | 30
251.9967 | 1.765678 | 0.000464494 | 0.0139348 | 30.0138 | 29.9999 | [12 empty] | 252.0022 | 1.599913 | 0.000406437 | 0.0121931 | 30.0121 | 29.9999 | [12 empty] | 252.0065 | 1.992584 | 0.000564293 | 0.0169291 | 30.0174 | 30.0005 | [12 empty] | 251.9966 | 1.561207 | 0.000364366 | 0.010931 | 30.0109 | 29.9999 | [12 empty] | 251.9945 | 1.219637 | 0.000293865 | 0.00881583 | 30.0084 | 29.9996 | [12 empty] | 251.9967 | 1.645686 | 0.000382766 | 0.011483 | 30.0115 | 30.0001 | [12 empty] | 251.9968 | 1.336776 | 0.000292863 | 0.00878611 | 30.0095 | 30.0007 | [12 empty] | 251.9962 | 1.463847 | 0.000353051 | 0.0105916 | 30.0107 | 30.0001 | [12 empty] | 252.004 | 1.652625 | 0.000406776 | 0.0122033 | 30.0122 | 30
253.9983 | 1.783176 | 0.000475947 | 0.0142784 | 30.0142 | 29.9999 | [12 empty] | 254.0022 | 1.615986 | 0.000405835 | 0.012175 | 30.0121 | 29.9999 | [12 empty] | 254.0065 | 2.012244 | 0.000569267 | 0.0170783 | 30.0176 | 30.0005 | [12 empty] | 253.9966 | 1.578268 | 0.000369193 | 0.0110758 | 30.011 | 29.9999 | [12 empty] | 253.9945 | 1.234929 | 0.000284256 | 0.00852755 | 30.0081 | 29.9996 | [12 empty] | 253.9967 | 1.663319 | 0.000388546 | 0.0116564 | 30.0117 | 30.0001 | [12 empty] | 253.9968 | 1.350892 | 0.000289395 | 0.00868206 | 30.0094 | 30.0007 | [12 empty] | 253.9962 | 1.480186 | 0.000353545 | 0.0106064 | 30.0107 | 30.0001 | [12 empty] | 254.004 | 1.666045 | 0.000407691 | 0.0122307 | 30.0122 | 30
255.9983 | 1.800593 | 0.000488048 | 0.0146414 | 30.0145 | 29.9999 | [12 empty] | 256.0022 | 1.631903 | 0.000409237 | 0.0122771 | 30.0122 | 29.9999 | [12 empty] | 256.0064 | 2.031883 | 0.00057134 | 0.0171405 | 30.0177 | 30.0005 | [12 empty] | 255.9966 | 1.595363 | 0.000370438 | 0.0111131 | 30.0111 | 29.9999 | [12 empty] | 255.9945 | 1.25044 | 0.000286799 | 0.00860387 | 30.0082 | 29.9996 | [12 empty] | 255.9983 | 1.681376 | 0.000392229 | 0.0117669 | 30.0118 | 30.0001 | [12 empty] | 255.9968 | 1.365017 | 0.000306872 | 0.00920637 | 30.0099 | 30.0007 | [12 empty] | 255.9962 | 1.496475 | 0.000358759 | 0.0107628 | 30.0108 | 30.0001 | [12 empty] | 256.0057 | 1.679298 | 0.000414706 | 0.0124412 | 30.0124 | 30
257.9983 | 1.818218 | 0.000489058 | 0.0146717 | 30.0146 | 29.9999 | [12 empty] | 258.0022 | 1.64813 | 0.000414443 | 0.0124332 | 30.0123 | 29.9999 | [12 empty] | 258.0064 | 2.051461 | 0.000578955 | 0.0173689 | 30.0179 | 30.0005 | [12 empty] | 257.9966 | 1.612925 | 0.000375866 | 0.011276 | 30.0112 | 29.9999 | [12 empty] | 257.9945 | 1.26606 | 0.000286509 | 0.00859516 | 30.0082 | 29.9996 | [12 empty] | 257.9983 | 1.699205 | 0.00039585 | 0.0118755 | 30.0119 | 30.0001 | [12 empty] | 257.9969 | 1.379288 | 0.000303245 | 0.00909757 | 30.0098 | 30.0007 | [12 empty] | 257.9962 | 1.512652 | 0.000367066 | 0.011012 | 30.0111 | 30.0001 | [12 empty] | 258.0057 | 1.692704 | 0.000428368 | 0.012851 | 30.0128 | 30
259.9983 | 1.835876 | 0.000496723 | 0.0149016 | 30.0148 | 29.9999 | [12 empty] | 260.0022 | 1.664124 | 0.000418816 | 0.0125644 | 30.0125 | 29.9999 | [12 empty] | 260.0064 | 2.071056 | 0.000593345 | 0.0178007 | 30.0183 | 30.0005 | [12 empty] | 259.9966 | 1.630099 | 0.000376671 | 0.0113001 | 30.0112 | 29.9999 | [12 empty] | 259.9945 | 1.281767 | 0.000299531 | 0.00898582 | 30.0086 | 29.9996 | [12 empty] | 259.9983 | 1.717359 | 0.000397547 | 0.0119264 | 30.012 | 30.0001 | [12 empty] | 259.9984 | 1.393299 | 0.000312596 | 0.00937811 | 30.0101 | 30.0007 | [12 empty] | 259.9962 | 1.528939 | 0.000373721 | 0.0112117 | 30.0113 | 30.0001 | [12 empty] | 260.0057 | 1.705882 | 0.000426762 | 0.0128028 | 30.0128 | 30
261.9983 | 1.853439 | 0.00050114 | 0.0150341 | 30.0149 | 29.9999 | [12 empty] | 262.0022 | 1.680146 | 0.000425631 | 0.0127689 | 30.0127 | 29.9999 | [12 empty] | 262.0064 | 2.090754 | 0.000588696 | 0.0176612 | 30.0182 | 30.0005 | [12 empty] | 261.9966 | 1.647429 | 0.000384495 | 0.0115348 | 30.0115 | 29.9999 | [12 empty] | 261.9945 | 1.297425 | 0.000305399 | 0.00916184 | 30.0088 | 29.9996 | [12 empty] | 261.9983 | 1.735282 | 0.000403964 | 0.0121189 | 30.0122 | 30.0001 | [12 empty] | 261.9984 | 1.407631 | 0.000309423 | 0.00928292 | 30.01 | 30.0007 | [12 empty] | 261.9962 | 1.545284 | 0.000374532 | 0.011236 | 30.0113 | 30.0001 | [12 empty] | 262.0057 | 1.719135 | 0.000431725 | 0.0129517 | 30.0129 | 30
263.9983 | 1.871294 | 0.000505079 | 0.0151523 | 30.0151 | 29.9999 | [12 empty] | 264.0022 | 1.696177 | 0.00042576 | 0.0127728 | 30.0127 | 29.9999 | [12 empty] | 264.0064 | 2.110709 | 0.000604154 | 0.0181249 | 30.0186 | 30.0005 | [12 empty] | 263.9966 | 1.664795 | 0.000383519 | 0.0115055 | 30.0115 | 29.9999 | [12 empty] | 263.9962 | 1.312686 | 0.000314758 | 0.00944261 | 30.009 | 29.9996 | [12 empty] | 263.9983 | 1.753282 | 0.000416056 | 0.0124817 | 30.0125 | 30.0001 | [12 empty] | 263.9984 | 1.421685 | 0.000320577 | 0.00961753 | 30.0103 | 30.0007 | [12 empty] | 263.9978 | 1.561896 | 0.000378933 | 0.011368 | 30.0114 | 30.0001 | [12 empty] | 264.0057 | 1.732377 | 0.000432711 | 0.0129813 | 30.0129 | 30
265.9983 | 1.889265625 | 0.000513567 | 0.015407 | 30.0153 | 29.9999 | [12 empty] | 266.0022 | 1.712204 | 0.000435505 | 0.0130651 | 30.013 | 29.9999 | [12 empty] | 266.0064 | 2.130478 | 0.00061642 | 0.0184929 | 30.019 | 30.0005 | [12 empty] | 265.9966 | 1.682509 | 0.00038298 | 0.0114894 | 30.0114 | 29.9999 | [12 empty] | 265.9962 | 1.328194 | 0.000304958 | 0.00914863 | 30.0087 | 29.9996 | [12 empty] | 265.9983 | 1.771379 | 0.000411322 | 0.0123397 | 30.0124 | 30.0001 | [12 empty] | 265.9984 | 1.436001 | 0.000321569 | 0.0096473 | 30.0103 | 30.0007 | [12 empty] | 265.9978 | 1.578297 | 0.000385562 | 0.0115669 | 30.0116 | 30.0001 | [12 empty] | 266.0057 | 1.745615 | 0.000450206 | 0.0135062 | 30.0135 | 30
267.9961 | 1.906856 | 0.00051513 | 0.0154538 | 30.0154 | 29.9999 | [12 empty] | 268.0022 | 1.72826 | 0.000435718 | 0.0130715 | 30.013 | 29.9999 | [12 empty] | 268.0064 | 2.150183 | 0.000618812 | 0.0185647 | 30.0191 | 30.0005 | [12 empty] | 267.9966 | 1.70024 | 0.000397399 | 0.011922 | 30.0119 | 29.9999 | [12 empty] | 267.9962 | 1.343609 | 0.000317381 | 0.0095213 | 30.0091 | 29.9996 | [12 empty] | 267.9983 | 1.78944 | 0.000424319 | 0.0127296 | 30.0128 | 30.0001 | [12 empty] | 267.9984 | 1.450265 | 0.000325724 | 0.00977196 | 30.0105 | 30.0007 | [12 empty] | 267.9978 | 1.594869 | 0.00039213 | 0.0117639 | 30.0118 | 30.0001 | [12 empty] | 268.0057 | 1.759317 | 0.000436284 | 0.0130885 | 30.013 | 30
269.9967 | 1.924814 | 0.000523163 | 0.0156948 | 30.0156 | 29.9999 | [12 empty] | 270.0022 | 1.744651 | 0.000442813 | 0.0132844 | 30.0132 | 29.9999 | [12 empty] | 270.0064 | 2.169942 | 0.000623551 | 0.0187069 | 30.0192 | 30.0005 | [12 empty] | 269.9966 | 1.717489 | 0.000403504 | 0.0121051 | 30.0121 | 29.9999 | [12 empty] | 269.9962 | 1.359468 | 0.000324505 | 0.00973502 | 30.0093 | 29.9996 | [12 empty] | 269.996 | 1.807664 | 0.00041679 | 0.0125037 | 30.0126 | 30.0001 | [12 empty] | 269.9984 | 1.464173 | 0.000331336 | 0.00994031 | 30.0106 | 30.0007 | [12 empty] | 269.9978 | 1.611451 | 0.000398617 | 0.0119585 | 30.012 | 30.0001 | [12 empty] | 270.0057 | 1.77305 | 0.000451393 | 0.0135418 | 30.0135 | 30
271.9967 | 1.942516 | 0.000519238 | 0.0155771 | 30.0155 | 29.9999 | [12 empty] | 272.0022 | 1.760885 | 0.000444862 | 0.0133458 | 30.0132 | 29.9999 | [12 empty] | 272.0064 | 2.189321 | 0.000629992 | 0.0189001 | 30.0194 | 30.0005 | [12 empty] | 271.9944 | 1.734882 | 0.000413103 | 0.0123931 | 30.0123 | 29.9999 | [12 empty] | 271.9962 | 1.374964 | 0.000329692 | 0.00989064 | 30.0095 | 29.9996 | [12 empty] | 271.9967 | 1.825436 | 0.000432243 | 0.0129673 | 30.013 | 30.0001 | [12 empty] | 271.9984 | 1.478597 | 0.00033305 | 0.00999174 | 30.0107 | 30.0007 | [12 empty] | 271.9978 | 1.628197 | 0.000398007 | 0.0119402 | 30.012 | 30.0001 | [12 empty] | 272.0057 | 1.786933 | 0.00045485 | 0.0136455 | 30.0136 | 30
273.9967 | 1.960106 | 0.000525238 | 0.0157571 | 30.0157 | 29.9999 | [12 empty] | 274.0022 | 1.776837 | 0.000447921 | 0.0134376 | 30.0133 | 29.9999 | [12 empty] | 274.0064 | 2.208831 | 0.000640628 | 0.0192192 | 30.0197 | 30.0005 | [12 empty] | 273.995 | 1.752473 | 0.000409126 | 0.0122738 | 30.0122 | 29.9999 | [12 empty] | 273.9962 | 1.390481 | 0.00031513 | 0.00945377 | 30.0091 | 29.9996 | [12 empty] | 273.9967 | 1.843863 | 0.000441569 | 0.0132471 | 30.0133 | 30.0001 | [12 empty] | 273.9984 | 1.492623 | 0.0003366 | 0.0100982 | 30.0108 | 30.0007 | [12 empty] | 273.9978 | 1.644822 | 0.000400132 | 0.012004 | 30.0121 | 30.0001 | [12 empty] | 274.0057 | 1.800779 | 0.000444399 | 0.013332 | 30.0133 | 30
275.9967 | 1.978028 | 0.00053472 | 0.0160416 | 30.0159 | 29.9999 | [12 empty] | 276.0022 | 1.793341 | 0.000458668 | 0.01376 | 30.0137 | 29.9999 | [12 empty] | 276.0064 | 2.228344 | 0.000644045 | 0.0193217 | 30.0198 | 30.0005 | [12 empty] | 275.995 | 1.770025 | 0.000418569 | 0.0125571 | 30.0125 | 29.9999 | [12 empty] | 275.9962 | 1.40626 | 0.00031632 | 0.00948949 | 30.0091 | 29.9996 | [12 empty] | 275.9967 | 1.862279 | 0.000438562 | 0.0131569 | 30.0132 | 30.0001 | [12 empty] | 275.9984 | 1.506908 | 0.000340275 | 0.0102085 | 30.0109 | 30.0007 | [12 empty] | 275.9978 | 1.661432 | 0.000404737 | 0.0121421 | 30.0122 | 30.0001 | [12 empty] | 276.0057 | 1.814503 | 0.000459463 | 0.0137839 | 30.0137 | 30
277.9967 | 1.995761 | 0.000539708 | 0.0161912 | 30.0161 | 29.9999 | [12 empty] | 278.0022 | 1.809617 | 0.000461313 | 0.0138394 | 30.0137 | 29.9999 | [12 empty] | 278.0081 | 2.247912 | 0.000653074 | 0.0195926 | 30.0201 | 30.0005 | [12 empty] | 277.995 | 1.787485 | 0.00042359 | 0.0127077 | 30.0127 | 29.9999 | [12 empty] | 277.9938 | 1.421762 | 0.000329021 | 0.0098705 | 30.0095 | 29.9996 | [12 empty] | 277.9967 | 1.880582 | 0.000445886 | 0.0133766 | 30.0134 | 30.0001 | [12 empty] | 277.9984 | 1.521212 | 0.000348979 | 0.0104696 | 30.0112 | 30.0007 | [12 empty] | 277.9955 | 1.678255 | 0.000412092 | 0.0123628 | 30.0124 | 30.0001 | [12 empty] | 278.0057 | 1.82862 | 0.000456871 | 0.0137061 | 30.0137 | 30
279.9967 | 2.013927 | 0.000548614 | 0.0164584 | 30.0164 | 29.9999 | [12 empty] | 280.0022 | 1.825869 | 0.000463422 | 0.0139026 | 30.0138 | 29.9999 | [12 empty] | 280.0081 | 2.267564 | 0.000654676 | 0.0196406 | 30.0202 | 30.0005 | [12 empty] | 279.995 | 1.805135 | 0.000429551 | 0.0128865 | 30.0128 | 29.9999 | [12 empty] | 279.9945 | 1.437542 | 0.000345449 | 0.0103633 | 30.01 | 29.9996 | [12 empty] | 279.9967 | 1.898648 | 0.000448603 | 0.0134581 | 30.0135 | 30.0001 | [12 empty] | 279.9984 | 1.535608 | 0.00034646 | 0.0103941 | 30.0111 | 30.0007 | [12 empty] | 279.9962 | 1.694633 | 0.000418278 | 0.0125484 | 30.0126 | 30.0001 | [12 empty] | 280.0057 | 1.84262 | 0.000458746 | 0.0137624 | 30.0137 | 30
281.9967 | 2.032075 | 0.000554812 | 0.0166443 | 30.0166 | 29.9999 | [12 empty] | 282.0038 | 1.842124 | 0.000469559 | 0.0140867 | 30.014 | 29.9999 | [12 empty] | 282.0081 | 2.287319 | 0.000661091 | 0.0198331 | 30.0203 | 30.0005 | [12 empty] | 281.995 | 1.82262 | 0.000432089 | 0.0129626 | 30.0129 | 29.9999 | [12 empty] | 281.9945 | 1.453188 | 0.000323544 | 0.00970619 | 30.0093 | 29.9996 | [12 empty] | 281.9967 | 1.916943 | 0.000451255 | 0.0135377 | 30.0136 | 30.0001 | [12 empty] | 281.9984 | 1.550343 | 0.000357593 | 0.010728 | 30.0114 | 30.0007 | [12 empty] | 281.9962 | 1.710983 | 0.00041588 | 0.0124764 | 30.0126 | 30.0001 | [12 empty] | 282.0057 | 1.856858 | 0.000470755 | 0.0141226 | 30.0141 | 30
283.9984 | 2.050545 | 0.000558583 | 0.0167574 | 30.0167 | 29.9999 | [12 empty] | 284.0038 | 1.85885 | 0.000476633 | 0.0142989 | 30.0142 | 29.9999 | [12 empty] | 284.0081 | 2.307151 | 0.000674356 | 0.020231 | 30.0207 | 30.0005 | [12 empty] | 283.995 | 1.840268 | 0.000431053 | 0.0129316 | 30.0129 | 29.9999 | [12 empty] | 283.9945 | 1.469152 | 0.000330324 | 0.0099096 | 30.0095 | 29.9996 | [12 empty] | 283.9967 | 1.935177 | 0.00045936 | 0.0137808 | 30.0138 | 30.0001 | [12 empty] | 283.9984 | 1.56488 | 0.0003594 | 0.0107822 | 30.0115 | 30.0007 | [12 empty] | 283.9962 | 1.727855 | 0.000431113 | 0.0129334 | 30.013 | 30.0001 | [12 empty] | 284.0057 | 1.87144 | 0.000469504 | 0.0140851 | 30.014 | 30
285.9984 | 2.068566 | 0.00056245 | 0.0168734 | 30.0168 | 29.9999 | [12 empty] | 286.0038 | 1.875665 | 0.000480329 | 0.0144098 | 30.0143 | 29.9999 | [12 empty] | 286.0081 | 2.327292 | 0.000674078 | 0.0202227 | 30.0207 | 30.0005 | [12 empty] | 285.995 | 1.85821 | 0.000439335 | 0.01318 | 30.0131 | 29.9999 | [12 empty] | 285.9945 | 1.485195 | 0.00035232 | 0.0105695 | 30.0102 | 29.9996 | [12 empty] | 285.9984 | 1.953497 | 0.000463817 | 0.0139145 | 30.014 | 30.0001 | [12 empty] | 285.9984 | 1.57967 | 0.000363318 | 0.0108998 | 30.0116 | 30.0007 | [12 empty] | 285.9962 | 1.74434 | 0.000442592 | 0.0132778 | 30.0134 | 30.0001 | [12 empty] | 286.0074 | 1.885781 | 0.000472377 | 0.0141713 | 30.0141 | 30
287.9984 | 2.086627 | 0.000565068 | 0.016952 | 30.0169 | 29.9999 | [12 empty] | 288.0038 | 1.892343 | 0.000481962 | 0.0144588 | 30.0144 | 29.9999 | [12 empty] | 288.0081 | 2.347126 | 0.000692221 | 0.020767 | 30.0213 | 30.0005 | [12 empty] | 287.995 | 1.87585 | 0.000446357 | 0.0133907 | 30.0133 | 29.9999 | [12 empty] | 287.9945 | 1.501407 | 0.00035402 | 0.0106205 | 30.0102 | 29.9996 | [12 empty] | 287.9984 | 1.97214 | 0.000471731 | 0.0141519 | 30.0142 | 30.0001 | [12 empty] | 287.9984 | 1.594307 | 0.000363446 | 0.0109036 | 30.0116 | 30.0007 | [12 empty] | 287.9962 | 1.760875 | 0.000441126 | 0.0132338 | 30.0133 | 30.0001 | [12 empty] | 288.0074 | 1.900344 | 0.000479673 | 0.0143902 | 30.0144 | 30
289.9984 | 2.104455 | 0.000581722 | 0.0174516 | 30.0174 | 29.9999 | [12 empty] | 290.0038 | 1.90898 | 0.000495631 | 0.0148689 | 30.0148 | 29.9999 | [12 empty] | 290.0081 | 2.366937 | 0.000689948 | 0.0206988 | 30.0212 | 30.0005 | [12 empty] | 289.995 | 1.893584 | 0.000444723 | 0.0133417 | 30.0133 | 29.9999 | [12 empty] | 289.9945 | 1.517271 | 0.000353442 | 0.0106031 | 30.0102 | 29.9996 | [12 empty] | 289.9984 | 1.990714 | 0.000478442 | 0.0143533 | 30.0144 | 30.0001 | [12 empty] | 289.9962 | 1.609413 | 0.000367009 | 0.0110105 | 30.0117 | 30.0007 | [12 empty] | 289.9962 | 1.777787 | 0.000442936 | 0.0132881 | 30.0134 | 30.0001 | [12 empty] | 290.0074 | 1.915035 | 0.00048348 | 0.0145044 | 30.0145 | 30
291.9984 | 2.122553 | 0.000561934 | 0.016858 | 30.0168 | 29.9999 | [12 empty] | 292.0038 | 1.925408 | 0.000493831 | 0.0148149 | 30.0147 | 29.9999 | [12 empty] | 292.0058 | 2.387237 | 0.00069336 | 0.0208012 | 30.0213 | 30.0005 | [12 empty] | 291.995 | 1.911545 | 0.000453471 | 0.0136041 | 30.0136 | 29.9999 | [12 empty] | 291.9945 | 1.533393 | 0.000358169 | 0.0107449 | 30.0103 | 29.9996 | [12 empty] | 291.9984 | 2.009313 | 0.000482299 | 0.014469 | 30.0145 | 30.0001 | [12 empty] | 291.9968 | 1.624311 | 0.000372636 | 0.0111793 | 30.0119 | 30.0007 | [12 empty] | 291.9962 | 1.794663 | 0.000453796 | 0.0136139 | 30.0137 | 30.0001 | [12 empty] | 292.0074 | 1.929438 | 0.00049059 | 0.0147177 | 30.0147 | 30
293.9984 | 2.140742 | 0.000583975 | 0.0175192 | 30.0174 | 29.9999 | [12 empty] | 294.0038 | 1.942128 | 0.000499248 | 0.0149774 | 30.0149 | 29.9999 | [12 empty] | 294.0064 | 2.40708 | 0.00069902 | 0.020971 | 30.0215 | 30.0005 | [12 empty] | 293.995 | 1.929504 | 0.000464099 | 0.013923 | 30.0139 | 29.9999 | [12 empty] | 293.9945 | 1.549715 | 0.000368989 | 0.0110695 | 30.0107 | 29.9996 | [12 empty] | 293.9984 | 2.027734 | 0.000486674 | 0.0146003 | 30.0147 | 30.0001 | [12 empty] | 293.9968 | 1.639144 | 0.000372622 | 0.0111789 | 30.0119 | 30.0007 | [12 empty] | 293.9978 | 1.81139 | 0.000452646 | 0.0135794 | 30.0137 | 30.0001 | [12 empty] | 294.0074 | 1.943724 | 0.000493961 | 0.0148188 | 30.0148 | 30
295.9984 | 2.158814 | 0.00059967 | 0.01799 | 30.0179 | 29.9999 | [12 empty] | 296.0015 | 1.958958 | 0.000502732 | 0.0150819 | 30.015 | 29.9999 | [12 empty] | 296.0064 | 2.42642 | 0.000706476 | 0.0211946 | 30.0217 | 30.0005 | [12 empty] | 295.995 | 1.947413 | 0.000464025 | 0.0139207 | 30.0139 | 29.9999 | [12 empty] | 295.9945 | 1.565811 | 0.000366654 | 0.0109995 | 30.0106 | 29.9996 | [12 empty] | 295.9984 | 2.046303 | 0.000492497 | 0.0147749 | 30.0148 | 30.0001 | [12 empty] | 295.9968 | 1.653985 | 0.000387276 | 0.0116185 | 30.0123 | 30.0007 | [12 empty] | 295.9978 | 1.828359 | 0.000461972 | 0.0138592 | 30.0139 | 30.0001 | [12 empty] | 296.0074 | 1.958396 | 0.000500659 | 0.0150198 | 30.015 | 30
297.9984 | 2.177207 | 0.00059375 | 0.0178124 | 30.0177 | 29.9999 | [12 empty] | 298.0021 | 1.975859 | 0.000510503 | 0.015315 | 30.0152 | 29.9999 | [12 empty] | 298.0064 | 2.44624 | 0.000708337 | 0.0212505 | 30.0218 | 30.0005 | [12 empty] | 297.995 | 1.965526 | 0.000474985 | 0.0142495 | 30.0142 | 29.9999 | [12 empty] | 297.9945 | 1.581892 | 0.000376321 | 0.0112895 | 30.0109 | 29.9996 | [12 empty] | 297.9984 | 2.064999 | 0.000483318 | 0.0144996 | 30.0146 | 30.0001 | [12 empty] | 297.9968 | 1.668738 | 0.000382586 | 0.0114779 | 30.0122 | 30.0007 | [12 empty] | 297.9978 | 1.845187 | 0.000458976 | 0.0137693 | 30.0138 | 30.0001 | [12 empty] | 298.0074 | 1.973128 | 0.000501158 | 0.0150347 | 30.015 | 30
300.0001 | 2.195575 | 0.000605843 | 0.0181752 | 30.0181 | 29.9999 | [12 empty] | 300.0021 | 1.992787 | 0.000518195 | 0.0155458 | 30.0154 | 29.9999 | [12 empty] | 300.0064 | 2.465897 | 0.000705651 | 0.0211699 | 30.0217 | 30.0005 | [12 empty] | 299.995 | 1.983726 | 0.000474994 | 0.0142498 | 30.0142 | 29.9999 | [12 empty] | 299.9945 | 1.598331 | 0.000378116 | 0.0113433 | 30.0109 | 29.9996 | [12 empty] | 299.9984 | 2.083588 | 0.000509877 | 0.0152963 | 30.0154 | 30.0001 | [12 empty] | 299.9968 | 1.683926 | 0.000400501 | 0.0120153 | 30.0127 | 30.0007 | [12 empty] | 299.9978 | 1.862479 | 0.000468381 | 0.0140515 | 30.0141 | 30.0001 | [12 empty] | 300.005 | 1.987332 | 0.000494207 | 0.0148262 | 30.0148 | 30
302.0001 | 2.213869 | 0.00061172 | 0.0183516 | 30.0183 | 29.9999 | [12 empty] | 302.0021 | 2.009483 | 0.000528284 | 0.0158485 | 30.0157 | 29.9999 | [12 empty] | 302.0064 | 2.485415 | 0.000713411 | 0.0214027 | 30.0219 | 30.0005 | [12 empty] | 301.995 | 2.001449 | 0.00048192 | 0.0144576 | 30.0144 | 29.9999 | [12 empty] | 301.9945 | 1.614384 | 0.000382132 | 0.0114638 | 30.0111 | 29.9996 | [12 empty] | 301.9984 | 2.101917 | 0.000510352 | 0.0153106 | 30.0154 | 30.0001 | [12 empty] | 301.9968 | 1.69878 | 0.000402296 | 0.0120692 | 30.0128 | 30.0007 | [12 empty] | 301.9978 | 1.88 | 0.000481239 | 0.0144372 | 30.0145 | 30.0001 | [12 empty] | 302.0057 | 2.001776 | 0.00052233 | 0.0156699 | 30.0156 | 30
304.0001 | 2.232163 | 0.000605844 | 0.0181752 | 30.0181 | 29.9999 | [12 empty] | 304.0021 | 2.026636 | 0.000526495 | 0.0157948 | 30.0157 | 29.9999 | [12 empty] | 304.0064 | 2.505299 | 0.000729381 | 0.0218818 | 30.0224 | 30.0005 | [12 empty] | 303.995 | 2.019364 | 0.000483262 | 0.0144978 | 30.0144 | 29.9999 | [12 empty] | 303.9945 | 1.630602 | 0.000385181 | 0.0115553 | 30.0112 | 29.9996 | [12 empty] | 303.9984 | 2.120667 | 0.000508538 | 0.0152562 | 30.0153 | 30.0001 | [12 empty] | 303.9968 | 1.714037 | 0.000398225 | 0.011947 | 30.0126 | 30.0007 | [12 empty] | 303.9978 | 1.897117 | 0.000480554 | 0.0144167 | 30.0145 | 30.0001 | [12 empty] | 304.0057 | 2.016325 | 0.00051455 | 0.0154365 | 30.0154 | 30
306.0001 | 2.250579 | 0.000618829 | 0.0185648 | 30.0185 | 29.9999 | [12 empty] | 306.0021 | 2.043299 | 0.000533312 | 0.0159993 | 30.0159 | 29.9999 | [12 empty] | 306.0064 | 2.525243 | 0.000723889 | 0.0217171 | 30.0222 | 30.0005 | [12 empty] | 305.995 | 2.037615 | 0.000482262 | 0.0144678 | 30.0144 | 29.9999 | [12 empty] | 305.9945 | 1.646769 | 0.000395348 | 0.0118603 | 30.0115 | 29.9996 | [12 empty] | 306.0001 | 2.13929 | 0.000523264 | 0.015698 | 30.0158 | 30.0001 | [12 empty] | 305.9985 | 1.729229 | 0.000401694 | 0.0120511 | 30.0128 | 30.0007 | [12 empty] | 305.9978 | 1.914139 | 0.000488192 | 0.0146458 | 30.0147 | 30.0001 | [12 empty] | 306.0057 | 2.030321 | 0.000516051 | 0.0154815 | 30.0154 | 30
308.0001 | 2.268612 | 0.000629671 | 0.0188901 | 30.0188 | 29.9999 | [12 empty] | 308.0021 | 2.060401 | 0.000542205 | 0.0162661 | 30.0162 | 29.9999 | [12 empty] | 308.0064 | 2.544991 | 0.000732438 | 0.0219735 | 30.0225 | 30.0005 | [12 empty] | 307.9927 | 2.055449 | 0.000497491 | 0.0149247 | 30.0149 | 29.9999 | [12 empty] | 307.9945 | 1.662885 | 0.00040353 | 0.0121057 | 30.0117 | 29.9996 | [12 empty] | 308.0001 | 2.158066 | 0.000526074 | 0.0157822 | 30.0158 | 30.0001 | [12 empty] | 307.9985 | 1.743811 | 0.000404952 | 0.0121488 | 30.0128 | 30.0007 | [12 empty] | 307.9955 | 1.931553 | 0.000488788 | 0.0146637 | 30.0147 | 30.0001 | [12 empty] | 308.0057 | 2.044741 | 0.000522055 | 0.0156616 | 30.0156 | 30
310.0001 | 2.286917 | 0.000638459 | 0.0191537 | 30.0191 | 29.9999 | [12 empty] | 310.0021 | 2.077583 | 0.000543324 | 0.0162997 | 30.0162 | 29.9999 | [12 empty] | 310.0064 | 2.56468 | 0.000736064 | 0.0220823 | 30.0226 | 30.0005 | [12 empty] | 309.9933 | 2.0735 | 0.000504279 | 0.0151283 | 30.0151 | 29.9999 | [12 empty] | 309.9945 | 1.679307 | 0.000401908 | 0.0120571 | 30.0117 | 29.9996 | [12 empty] | 310.0001 | 2.176928 | 0.000531749 | 0.0159525 | 30.016 | 30.0001 | [12 empty] | 309.9985 | 1.758733 | 0.000422131 | 0.0126642 | 30.0134 | 30.0007 | [12 empty] | 309.9962 | 1.948508 | 0.000495631 | 0.014869 | 30.0149 | 30.0001 | [12 empty] | 310.0057 | 2.059923 | 0.000527575 | 0.0158272 | 30.0158 | 30
312.0001 | 2.305556 | 0.000649548 | 0.0194864 | 30.0194 | 29.9999 | [12 empty] | 312.0021 | 2.094555 | 0.000551442 | 0.0165432 | 30.0164 | 29.9999 | [12 empty] | 312.0064 | 2.584499 | 0.000748602 | 0.0224585 | 30.023 | 30.0005 | [12 empty] | 311.9933 | 2.091621 | 0.000513212 | 0.0153963 | 30.0153 | 29.9999 | [12 empty] | 311.9945 | 1.69575 | 0.00041326 | 0.0123976 | 30.012 | 29.9996 | [12 empty] | 312.0001 | 2.195857 | 0.000538912 | 0.0161674 | 30.0162 | 30.0001 | [12 empty] | 311.9985 | 1.774034 | 0.000423477 | 0.0127046 | 30.0134 | 30.0007 | [12 empty] | 311.9962 | 1.96559 | 0.000505856 | 0.0151757 | 30.0152 | 30.0001 | [12 empty] | 312.0057 | 2.07481 | 0.00053359 | 0.0160077 | 30.016 | 30
314.0001 | 2.324346 | 0.00064931 | 0.0194793 | 30.0194 | 29.9999 | [12 empty] | 314.0021 | 2.111728 | 0.000553099 | 0.0165929 | 30.0165 | 29.9999 | [12 empty] | 314.0064 | 2.60433 | 0.000755608 | 0.0226686 | 30.0232 | 30.0005 | [12 empty] | 313.9933 | 2.10961 | 0.000513554 | 0.0154066 | 30.0154 | 29.9999 | [12 empty] | 313.9962 | 1.712125 | 0.000402948 | 0.0120883 | 30.0117 | 29.9996 | [12 empty] | 314.0001 | 2.21484 | 0.000536237 | 0.0160871 | 30.0161 | 30.0001 | [12 empty] | 313.9985 | 1.789417 | 0.000430004 | 0.0129004 | 30.0136 | 30.0007 | [12 empty] | 313.9962 | 1.982607 | 0.000501702 | 0.0150511 | 30.0151 | 30.0001 | [12 empty] | 314.0057 | 2.090394 | 0.000536516 | 0.0160955 | 30.0161 | 30
316.0001 | 2.343227 | 0.000656838 | 0.0197051 | 30.0196 | 29.9999 | [12 empty] | 316.0021 | 2.129309 | 0.000557668 | 0.01673 | 30.0166 | 29.9999 | [12 empty] | 316.0064 | 2.62403 | 0.000777847 | 0.0233358 | 30.0239 | 30.0005 | [12 empty] | 315.9933 | 2.127696 | 0.000518425 | 0.0155527 | 30.0155 | 29.9999 | [12 empty] | 315.9962 | 1.728519 | 0.000425409 | 0.0127621 | 30.0124 | 29.9996 | [12 empty] | 316.0001 | 2.233833 | 0.000546923 | 0.0164077 | 30.0165 | 30.0001 | [12 empty] | 315.9985 | 1.804463 | 0.000431713 | 0.0129517 | 30.0137 | 30.0007 | [12 empty] | 315.9962 | 1.999509 | 0.000510407 | 0.0153122 | 30.0154 | 30.0001 | [12 empty] | 316.0074 | 2.105865 | 0.000538641 | 0.0161592 | 30.0161 | 30
318.0001 | 2.361859 | 0.000654243 | 0.0196272 | 30.0195 | 29.9999 | [12 empty] | 318.0021 | 2.146515 | 0.000560325 | 0.0168097 | 30.0167 | 29.9999 | [12 empty] | 318.0064 | 2.644299 | 0.00076539 | 0.0229621 | 30.0235 | 30.0005 | [12 empty] | 317.9933 | 2.146195 | 0.000531636 | 0.0159491 | 30.0159 | 29.9999 | [12 empty] | 317.9962 | 1.744868 | 0.000432283 | 0.0129683 | 30.0126 | 29.9996 | [12 empty] | 318.0001 | 2.252638 | 0.000551766 | 0.016553 | 30.0166 | 30.0001 | [12 empty] | 317.9985 | 1.819996 | 0.000436861 | 0.0131061 | 30.0138 | 30.0007 | [12 empty] | 317.9962 | 2.016669 | 0.000515428 | 0.0154629 | 30.0155 | 30.0001 | [12 empty] | 318.0074 | 2.121326 | 0.000555229 | 0.0166569 | 30.0166 | 30
320.0018 | 2.380869 | 0.000662155 | 0.0198646 | 30.0198 | 29.9999 | [12 empty] | 320.0021 | 2.163938 | 0.000566751 | 0.0170025 | 30.0169 | 29.9999 | [12 empty] | 320.0064 | 2.663856 | 0.00078026 | 0.0234082 | 30.0239 | 30.0005 | [12 empty] | 319.9933 | 2.164233 | 0.000519069 | 0.015572 | 30.0155 | 29.9999 | [12 empty] | 319.9962 | 1.761105 | 0.000432234 | 0.0129669 | 30.0126 | 29.9996 | [12 empty] | 319.9976 | 2.271351 | 0.000559608 | 0.0167883 | 30.0168 | 30.0001 | [12 empty] | 319.9985 | 1.835219 | 0.000434945 | 0.0130487 | 30.0137 | 30.0007 | [12 empty] | 319.9962 | 2.033833 | 0.000530016 | 0.0159005 | 30.016 | 30.0001 | [12 empty] | 320.0074 | 2.137152 | 0.000556092 | 0.0166828 | 30.0166 | 30
322.0018 | 2.399326 | 0.000664407 | 0.0199322 | 30.0198 | 29.9999 | [12 empty] | 322.0021 | 2.180896 | 0.000581048 | 0.0174314 | 30.0173 | 29.9999 | [12 empty] | 322.004 | 2.683390625 | 0.000791418 | 0.023743 | 30.0243 | 30.0005 | [12 empty] | 321.9933 | 2.182471 | 0.000532765 | 0.0159829 | 30.0159 | 29.9999 | [12 empty] | 321.9962 | 1.777966 | 0.000429787 | 0.0128935 | 30.0125 | 29.9996 | [12 empty] | 321.9984 | 2.290557 | 0.000566194 | 0.0169859 | 30.017 | 30.0001 | [12 empty] | 321.9985 | 1.850513 | 0.000443744 | 0.0133126 | 30.014 | 30.0007 | [12 empty] | 321.9962 | 2.051324 | 0.000520304 | 0.0156092 | 30.0157 | 30.0001 | [12 empty] | 322.0074 | 2.152765 | 0.000554163 | 0.0166249 | 30.0166 | 30
324.0018 | 2.417443 | 0.000669392 | 0.0200817 | 30.02 | 29.9999 | [12 empty] | 324.0021 | 2.198221 | 0.000575513 | 0.0172653 | 30.0172 | 29.9999 | [12 empty] | 324.0047 | 2.703389 | 0.000793833 | 0.0238154 | 30.0243 | 30.0005 | [12 empty] | 323.995 | 2.200737 | 0.000542668 | 0.01628 | 30.0162 | 29.9999 | [12 empty] | 323.9962 | 1.794567 | 0.000436357 | 0.0130905 | 30.0127 | 29.9996 | [12 empty] | 323.9984 | 2.309592 | 0.000563697 | 0.016911 | 30.017 | 30.0001 | [12 empty] | 323.9985 | 1.866114 | 0.000453457 | 0.013604 | 30.0143 | 30.0007 | [12 empty] | 323.9979 | 2.068464 | 0.000538266 | 0.016148 | 30.0162 | 30.0001 | [12 empty] | 324.0074 | 2.168265625 | 0.000567943 | 0.0170383 | 30.017 | 30
326.0018 | 2.436021 | 0.000680548 | 0.0204164 | 30.0203 | 29.9999 | [12 empty] | 326.0021 | 2.215449 | 0.000584214 | 0.0175264 | 30.0174 | 29.9999 | [12 empty] | 326.0047 | 2.723449 | 0.000793987 | 0.02382 | 30.0243 | 30.0005 | [12 empty] | 325.995 | 2.219262 | 0.000543789 | 0.0163137 | 30.0163 | 29.9999 | [12 empty] | 325.9962 | 1.810974 | 0.00044498 | 0.0133492 | 30.013 | 29.9996 | [12 empty] | 325.9984 | 2.328427 | 0.000574367 | 0.017231 | 30.0173 | 30.0001 | [12 empty] | 325.9985 | 1.88183 | 0.00045553 | 0.0136662 | 30.0144 | 30.0007 | [12 empty] | 325.9979 | 2.085979 | 0.000539594 | 0.0161879 | 30.0163 | 30.0001 | [12 empty] | 326.0074 | 2.18377 | 0.000568375 | 0.0170512 | 30.017 | 30
328.0018 | 2.454733 | 0.000688068 | 0.020642 | 30.0205 | 29.9999 | [12 empty] | 328.0021 | 2.233035 | 0.000586255 | 0.0175876 | 30.0175 | 29.9999 | [12 empty] | 328.0047 | 2.742997 | 0.000793874 | 0.0238166 | 30.0243 | 30.0005 | [12 empty] | 327.995 | 2.237624 | 0.00054884 | 0.0164652 | 30.0164 | 29.9999 | [12 empty] | 327.9937 | 1.827622 | 0.000449443 | 0.0134831 | 30.0131 | 29.9996 | [12 empty] | 327.9984 | 2.347572 | 0.000580734 | 0.0174221 | 30.0175 | 30.0001 | [12 empty] | 327.9985 | 1.897141 | 0.000457203 | 0.0137164 | 30.0144 | 30.0007 | [12 empty] | 327.9979 | 2.103159 | 0.000553055 | 0.0165917 | 30.0167 | 30.0001 | [12 empty] | 328.0074 | 2.1996 | 0.000571611 | 0.0171483 | 30.0171 | 30
330.0018 | 2.473197 | 0.000694895 | 0.0208468 | 30.0208 | 29.9999 | [12 empty] | 330.0021 | 2.250374 | 0.00058917 | 0.017675 | 30.0176 | 29.9999 | [12 empty] | 330.0047 | 2.762843 | 0.000807761 | 0.0242332 | 30.0247 | 30.0005 | [12 empty] | 329.995 | 2.256309 | 0.000555414 | 0.0166624 | 30.0166 | 29.9999 | [12 empty] | 329.9944 | 1.844529 | 0.000451233 | 0.0135368 | 30.0131 | 29.9996 | [12 empty] | 329.9984 | 2.366433 | 0.000589203 | 0.0176761 | 30.0177 | 30.0001 | [12 empty] | 329.9985 | 1.912627 | 0.000465741 | 0.0139726 | 30.0147 | 30.0007 | [12 empty] | 329.9979 | 2.120751 | 0.000548624 | 0.0164588 | 30.0165 | 30.0001 | [12 empty] | 330.0049 | 2.215304 | 0.000575647 | 0.0172694 | 30.0172 | 30
332.0018 | 2.491756 | 0.000699626 | 0.0209887 | 30.0209 | 29.9999 | [12 empty] | 332.0038 | 2.267725 | 0.000596294 | 0.0178888 | 30.0178 | 29.9999 | [12 empty] | 332.0047 | 2.782484375 | 0.00080595 | 0.0241789 | 30.0247 | 30.0005 | [12 empty] | 331.995 | 2.274926 | 0.000564424 | 0.0169327 | 30.0169 | 29.9999 | [12 empty] | 331.9944 | 1.861277 | 0.00044981 | 0.0134941 | 30.0131 | 29.9996 | [12 empty] | 331.9984 | 2.38572 | 0.000593489 | 0.0178047 | 30.0179 | 30.0001 | [12 empty] | 331.9985 | 1.92831 | 0.000470136 | 0.0141044 | 30.0148 | 30.0007 | [12 empty] | 331.9979 | 2.138121 | 0.000555673 | 0.0166702 | 30.0167 | 30.0001 | [12 empty] | 332.0056 | 2.231303 | 0.000571649 | 0.0171494 | 30.0171 | 30
333.9993 | 2.510842 | 0.000703473 | 0.0211041 | 30.021 | 29.9999 | [12 empty] | 334.0038 | 2.285341 | 0.000604556 | 0.0181366 | 30.018 | 29.9999 | [12 empty] | 334.0047 | 2.802485 | 0.000823087 | 0.024693 | 30.0252 | 30.0005 | [12 empty] | 333.995 | 2.293067 | 0.000561288 | 0.0168386 | 30.0168 | 29.9999 | [12 empty] | 333.9944 | 1.878032 | 0.00046183 | 0.0138547 | 30.0135 | 29.9996 | [12 empty] | 333.9984 | 2.404699 | 0.000600236 | 0.0180071 | 30.0181 | 30.0001 | [12 empty] | 333.9985 | 1.943829 | 0.00047552 | 0.0142659 | 30.015 | 30.0007 | [12 empty] | 333.9979 | 2.15541 | 0.000558462 | 0.0167539 | 30.0168 | 30.0001 | [12 empty] | 334.0056 | 2.247696 | 0.000571795 | 0.0171538 | 30.0171 | 30
336.0001 | 2.5298125 | 0.00070608 | 0.0211823 | 30.0211 | 29.9999 | [12 empty] | 336.0038 | 2.302845 | 0.000607265 | 0.0182179 | 30.0181 | 29.9999 | [12 empty] | 336.0047 | 2.822538 | 0.000828723 | 0.0248621 | 30.0254 | 30.0005 | [12 empty] | 335.995 | 2.311403 | 0.00056907 | 0.0170721 | 30.017 | 29.9999 | [12 empty] | 335.9944 | 1.89514 | 0.000471246 | 0.0141372 | 30.0137 | 29.9996 | [12 empty] | 336.0002 | 2.423686 | 0.000603636 | 0.0181091 | 30.0182 | 30.0001 | [12 empty] | 336.0002 | 1.959659 | 0.000480699 | 0.0144213 | 30.0151 | 30.0007 | [12 empty] | 335.9979 | 2.172874 | 0.000565554 | 0.0169667 | 30.017 | 30.0001 | [12 empty] | 336.0056 | 2.263468 | 0.000586797 | 0.0176039 | 30.0176 | 30
338.0001 | 2.548762 | 0.000714631 | 0.0214389 | 30.0213 | 29.9999 | [12 empty] | 338.0038 | 2.320275 | 0.000616732 | 0.0185019 | 30.0184 | 29.9999 | [12 empty] | 338.0065 | 2.842794 | 0.000833981 | 0.0250199 | 30.0255 | 30.0005 | [12 empty] | 337.995 | 2.330053 | 0.000579295 | 0.0173788 | 30.0173 | 29.9999 | [12 empty] | 337.9944 | 1.911935 | 0.000470162 | 0.0141047 | 30.0137 | 29.9996 | [12 empty] | 338.0002 | 2.442491 | 0.000616581 | 0.0184975 | 30.0186 | 30.0001 | [12 empty] | 338.0002 | 1.975312 | 0.000485101 | 0.0145534 | 30.0153 | 30.0007 | [12 empty] | 337.9954 | 2.190093 | 0.000567904 | 0.0170372 | 30.0171 | 30.0001 | [12 empty] | 338.0056 | 2.279756 | 0.00059715 | 0.0179145 | 30.0179 | 30
340.0001 | 2.567494 | 0.000721303 | 0.021639 | 30.0215 | 29.9999 | [12 empty] | 340.0038 | 2.337663 | 0.000619855 | 0.0185956 | 30.0185 | 29.9999 | [12 empty] | 340.0065 | 2.86237 | 0.000837903 | 0.0251375 | 30.0257 | 30.0005 | [12 empty] | 339.995 | 2.348425 | 0.000582094 | 0.0174628 | 30.0174 | 29.9999 | [12 empty] | 339.9944 | 1.928782 | 0.000485049 | 0.0145513 | 30.0142 | 29.9996 | [12 empty] | 340.0002 | 2.461588 | 0.000614775 | 0.0184433 | 30.0185 | 30.0001 | [12 empty] | 340.0002 | 1.991249 | 0.000491908 | 0.0147576 | 30.0155 | 30.0007 | [12 empty] | 339.9961 | 2.207303 | 0.000574516 | 0.0172355 | 30.0173 | 30.0001 | [12 empty] | 340.0056 | 2.296063 | 0.000607225 | 0.0182167 | 30.0182 | 30
342.0001 | 2.586312 | 0.000733349 | 0.0220004 | 30.0219 | 29.9999 | [12 empty] | 342.0038 | 2.355194 | 0.000625649 | 0.0187694 | 30.0187 | 29.9999 | [12 empty] | 342.0065 | 2.882876 | 0.000842765 | 0.0252834 | 30.0258 | 30.0005 | [12 empty] | 341.995 | 2.367202 | 0.000590232 | 0.0177069 | 30.0177 | 29.9999 | [12 empty] | 341.9944 | 1.945548 | 0.000488641 | 0.014659 | 30.0143 | 29.9996 | [12 empty] | 342.0002 | 2.480632 | 0.000613007 | 0.0183902 | 30.0185 | 30.0001 | [12 empty] | 342.0002 | 2.00669 | 0.000497506 | 0.0149255 | 30.0156 | 30.0007 | [12 empty] | 341.9961 | 2.22457 | 0.000582488 | 0.0174747 | 30.0175 | 30.0001 | [12 empty] | 342.0056 | 2.312434 | 0.000614524 | 0.0184357 | 30.0184 | 30
344.0001 | 2.605013 | 0.000729381 | 0.0218814 | 30.0218 | 29.9999 | [12 empty] | 344.0038 | 2.372777 | 0.000628901 | 0.018867 | 30.0188 | 29.9999 | [12 empty] | 344.0065 | 2.903661 | 0.000857538 | 0.0257266 | 30.0262 | 30.0005 | [12 empty] | 343.995 | 2.385906 | 0.000592193 | 0.0177658 | 30.0177 | 29.9999 | [12 empty] | 343.9918 | 1.962664 | 0.000489925 | 0.0146976 | 30.0143 | 29.9996 | [12 empty] | 344.0002 | 2.499792 | 0.00062662 | 0.0187986 | 30.0189 | 30.0001 | [12 empty] | 344.0002 | 2.022664 | 0.000502125 | 0.0150641 | 30.0158 | 30.0007 | [12 empty] | 343.9961 | 2.241914 | 0.000585305 | 0.0175592 | 30.0176 | 30.0001 | [12 empty] | 344.0056 | 2.328963 | 0.000616116 | 0.0184835 | 30.0184 | 30
346.0001 | 2.624088 | 0.000740734 | 0.0222219 | 30.0221 | 29.9999 | [12 empty] | 346.0038 | 2.390644 | 0.000638058 | 0.0191417 | 30.019 | 29.9999 | [12 empty] | 346.0065 | 2.9237 | 0.000862082 | 0.0258629 | 30.0264 | 30.0005 | [12 empty] | 345.995 | 2.404674 | 0.000597671 | 0.0179301 | 30.0179 | 29.9999 | [12 empty] | 345.9926 | 1.979752 | 0.000499478 | 0.0149842 | 30.0146 | 29.9996 | [12 empty] | 346.0002 | 2.518743 | 0.000626015 | 0.0187805 | 30.0188 | 30.0001 | [12 empty] | 346.0002 | 2.038396 | 0.000496871 | 0.0149065 | 30.0156 | 30.0007 | [12 empty] | 345.9961 | 2.259347 | 0.000593423 | 0.0178027 | 30.0179 | 30.0001 | [12 empty] | 346.0074 | 2.345862 | 0.000621399 | 0.0186419 | 30.0186 | 30
348.0001 | 2.643017 | 0.000747388 | 0.0224216 | 30.0223 | 29.9999 | [12 empty] | 348.0038 | 2.408445 | 0.000641682 | 0.0192504 | 30.0191 | 29.9999 | [12 empty] | 348.0065 | 2.943866 | 0.000866702 | 0.0260015 | 30.0265 | 30.0005 | [12 empty] | 347.995 | 2.423431 | 0.000601936 | 0.0180581 | 30.018 | 29.9999 | [12 empty] | 347.9926 | 1.996983 | 0.000497639 | 0.014929 | 30.0145 | 29.9996 | [12 empty] | 348.0002 | 2.53817 | 0.000637653 | 0.0191296 | 30.0192 | 30.0001 | [12 empty] | 348.0002 | 2.054497 | 0.000506788 | 0.015204 | 30.0159 | 30.0007 | [12 empty] | 347.9961 | 2.276481 | 0.000596513 | 0.0178954 | 30.018 | 30.0001 | [12 empty] | 348.0074 | 2.36205 | 0.00062071 | 0.0186213 | 30.0186 | 30
350.0019 | 2.661873 | 0.000752582 | 0.0225774 | 30.0225 | 29.9999 | [12 empty] | 350.0038 | 2.42596875 | 0.000650341 | 0.0195102 | 30.0194 | 29.9999 | [12 empty] | 350.0065 | 2.963248 | 0.000874982 | 0.0262499 | 30.0268 | 30.0005 | [12 empty] | 349.995 | 2.442264 | 0.000611606 | 0.0183481 | 30.0183 | 29.9999 | [12 empty] | 349.9926 | 2.013874 | 0.000503446 | 0.0151032 | 30.0147 | 29.9996 | [12 empty] | 349.9976 | 2.557619 | 0.00063397 | 0.0190192 | 30.0191 | 30.0001 | [12 empty] | 349.9978 | 2.070483 | 0.000508958 | 0.0152691 | 30.016 | 30.0007 | [12 empty] | 349.9961 | 2.293795 | 0.000601272 | 0.0180382 | 30.0181 | 30.0001 | [12 empty] | 350.0074 | 2.379108 | 0.000630643 | 0.0189193 | 30.0189 | 30
352.0019 | 2.680878 | 0.00076189 | 0.0228566 | 30.0228 | 29.9999 | [12 empty] | 352.0038 | 2.443332 | 0.000650987 | 0.0195296 | 30.0194 | 29.9999 | [12 empty] | 352.0065 | 2.983034 | 0.000887471 | 0.0266246 | 30.0271 | 30.0005 | [12 empty] | 351.995 | 2.461064 | 0.000613727 | 0.0184118 | 30.0184 | 29.9999 | [12 empty] | 351.9926 | 2.031086 | 0.000515556 | 0.0154665 | 30.0151 | 29.9996 | [12 empty] | 351.9984 | 2.576693 | 0.000651102 | 0.0195331 | 30.0196 | 30.0001 | [12 empty] | 351.9985 | 2.08643 | 0.000521129 | 0.0156342 | 30.0163 | 30.0007 | [12 empty] | 351.9961 | 2.311043 | 0.000606479 | 0.0181944 | 30.0183 | 30.0001 | [12 empty] | 352.0074 | 2.395551 | 0.000647998 | 0.0194399 | 30.0194 | 30
354.0019 | 2.69967 | 0.000764448 | 0.0229334 | 30.0228 | 29.9999 | [12 empty] | 354.0038 | 2.460913 | 0.000658923 | 0.0197676 | 30.0197 | 29.9999 | [12 empty] | 354.0065 | 3.003115 | 0.000893698 | 0.0268114 | 30.0273 | 30.0005 | [12 empty] | 353.9967 | 2.479577 | 0.000624305 | 0.0187291 | 30.0187 | 29.9999 | [12 empty] | 353.9926 | 2.048388 | 0.000519059 | 0.0155716 | 30.0152 | 29.9996 | [12 empty] | 353.9984 | 2.595852 | 0.000650228 | 0.0195069 | 30.0196 | 30.0001 | [12 empty] | 353.9985 | 2.102605 | 0.000519268 | 0.0155784 | 30.0163 | 30.0007 | [12 empty] | 353.9961 | 2.328704 | 0.000608031 | 0.018241 | 30.0183 | 30.0001 | [12 empty] | 354.0074 | 2.412228 | 0.000644931 | 0.0193479 | 30.0193 | 30
356.0019 | 2.718364 | 0.000771516 | 0.0231454 | 30.0231 | 29.9999 | [12 empty] | 356.0038 | 2.478727 | 0.000667203 | 0.020016 | 30.0199 | 29.9999 | [12 empty] | 356.0065 | 3.02355 | 0.00090031 | 0.0270098 | 30.0275 | 30.0005 | [12 empty] | 355.9967 | 2.498718 | 0.000626289 | 0.0187886 | 30.0187 | 29.9999 | [12 empty] | 355.9926 | 2.065292 | 0.000515647 | 0.0154692 | 30.0151 | 29.9996 | [12 empty] | 355.9984 | 2.614614 | 0.000651485 | 0.0195446 | 30.0196 | 30.0001 | [12 empty] | 355.9985 | 2.119163 | 0.000520438 | 0.0156135 | 30.0163 | 30.0007 | [12 empty] | 355.9961 | 2.346326 | 0.000622978 | 0.0186894 | 30.0188 | 30.0001 | [12 empty] | 356.0074 | 2.428492 | 0.000645792 | 0.0193737 | 30.0193 | 30
358.0019 | 2.737253 | 0.00077668 | 0.0233003 | 30.0232 | 29.9999 | [12 empty] | 358.0038 | 2.496178 | 0.000671014 | 0.0201304 | 30.02 | 29.9999 | [12 empty] | 358.0082 | 3.043444 | 0.000899629 | 0.0269893 | 30.0275 | 30.0005 | [12 empty] | 357.9967 | 2.517259 | 0.000636024 | 0.0190807 | 30.019 | 29.9999 | [12 empty] | 357.9926 | 2.082593 | 0.000515249 | 0.0154573 | 30.0151 | 29.9996 | [12 empty] | 357.9984 | 2.633646 | 0.000662141 | 0.0198643 | 30.0199 | 30.0001 | [12 empty] | 357.9985 | 2.135501 | 0.000533472 | 0.0160045 | 30.0167 | 30.0007 | [12 empty] | 357.9935 | 2.364246 | 0.000626435 | 0.0187931 | 30.0189 | 30.0001 | [12 empty] | 358.0074 | 2.445201 | 0.000654159 | 0.0196247 | 30.0196 | 30
360.0019 | 2.755874 | 0.000792777 | 0.0237832 | 30.0237 | 29.9999 | [12 empty] | 360.0038 | 2.513935 | 0.000675236 | 0.020257 | 30.0202 | 29.9999 | [12 empty] | 360.0082 | 3.063543 | 0.000913232 | 0.0273974 | 30.0279 | 30.0005 | [12 empty] | 359.9967 | 2.535959 | 0.000640198 | 0.0192059 | 30.0192 | 29.9999 | [12 empty] | 359.9945 | 2.099553 | 0.000525361 | 0.0157606 | 30.0154 | 29.9996 | [12 empty] | 359.9984 | 2.653115 | 0.000665666 | 0.01997 | 30.02 | 30.0001 | [12 empty] | 359.9985 | 2.151712 | 0.000545181 | 0.0163558 | 30.0171 | 30.0007 | [12 empty] | 359.9943 | 2.382065 | 0.00063313 | 0.0189939 | 30.0191 | 30.0001 | [12 empty] | 360.0074 | 2.461914 | 0.000655404 | 0.0196621 | 30.0196 | 30
362.0019 | 2.774457 | 0.000796527 | 0.0238957 | 30.0238 | 29.9999 | [12 empty] | 362.0055 | 2.531943 | 0.000679234 | 0.020377 | 30.0203 | 29.9999 | [12 empty] | 362.0082 | 3.083845 | 0.000914642 | 0.0274397 | 30.028 | 30.0005 | [12 empty] | 361.9967 | 2.554802 | 0.000653509 | 0.0196052 | 30.0196 | 29.9999 | [12 empty] | 361.9945 | 2.117061 | 0.000523338 | 0.0156999 | 30.0153 | 29.9996 | [12 empty] | 361.9984 | 2.672499 | 0.000673336 | 0.0202001 | 30.0203 | 30.0001 | [12 empty] | 361.9985 | 2.168145 | 0.000546194 | 0.0163862 | 30.0171 | 30.0007 | [12 empty] | 361.9943 | 2.400073 | 0.000634745 | 0.0190424 | 30.0191 | 30.0001 | [12 empty] | 362.0074 | 2.478385 | 0.000666856 | 0.0200056 | 30.02 | 30
363.9992 | 2.793542 | 0.000794756 | 0.0238426 | 30.0238 | 29.9999 | [12 empty] | 364.0055 | 2.550171 | 0.000687502 | 0.020625 | 30.0205 | 29.9999 | [12 empty] | 364.0082 | 3.104017 | 0.000929267 | 0.0278785 | 30.0284 | 30.0005 | [12 empty] | 363.9967 | 2.573492 | 0.000655763 | 0.0196729 | 30.0196 | 29.9999 | [12 empty] | 363.9945 | 2.134177 | 0.000539904 | 0.0161969 | 30.0158 | 29.9996 | [12 empty] | 363.9984 | 2.691559 | 0.000683579 | 0.0205074 | 30.0206 | 30.0001 | [12 empty] | 363.9985 | 2.184668 | 0.00055068 | 0.0165208 | 30.0172 | 30.0007 | [12 empty] | 363.9943 | 2.41763 | 0.000643476 | 0.0193043 | 30.0194 | 30.0001 | [12 empty] | 364.0074 | 2.495202 | 0.00067058 | 0.0201174 | 30.0201 | 30
366.0001 | 2.812862 | 0.000806215 | 0.0241864 | 30.0241 | 29.9999 | [12 empty] | 366.0055 | 2.568445 | 0.000689609 | 0.0206882 | 30.0206 | 29.9999 | [12 empty] | 366.0082 | 3.124452 | 0.000928796 | 0.0278644 | 30.0284 | 30.0005 | [12 empty] | 365.9967 | 2.592188 | 0.000663894 | 0.0199168 | 30.0199 | 29.9999 | [12 empty] | 365.9945 | 2.151794 | 0.000535741 | 0.016072 | 30.0157 | 29.9996 | [12 empty] | 366.0002 | 2.711072 | 0.000686024 | 0.0205808 | 30.0206 | 30.0001 | [12 empty] | 366.0003 | 2.201012 | 0.000561636 | 0.0168495 | 30.0175 | 30.0007 | [12 empty] | 365.9943 | 2.435472 | 0.000645643 | 0.0193693 | 30.0194 | 30.0001 | [12 empty] | 366.0092 | 2.511785 | 0.000678191 | 0.0203457 | 30.0203 | 30
368.0001 | 2.831917 | 0.000802604 | 0.0240781 | 30.024 | 29.9999 | [12 empty] | 368.0055 | 2.586719 | 0.000702478 | 0.0210743 | 30.021 | 29.9999 | [12 empty] | 368.0082 | 3.144653 | 0.000937928 | 0.0281383 | 30.0287 | 30.0005 | [12 empty] | 367.9943 | 2.610994 | 0.000667526 | 0.0200257 | 30.02 | 29.9999 | [12 empty] | 367.9945 | 2.169223 | 0.00054976 | 0.0164926 | 30.0161 | 29.9996 | [12 empty] | 368.0002 | 2.73043 | 0.000694043 | 0.0208213 | 30.0209 | 30.0001 | [12 empty] | 368.0003 | 2.21747 | 0.000561275 | 0.0168386 | 30.0175 | 30.0007 | [12 empty] | 367.9943 | 2.452929 | 0.000651827 | 0.0195549 | 30.0196 | 30.0001 | [12 empty] | 368.0092 | 2.528994 | 0.000682564 | 0.0204769 | 30.0204 | 30
370.0001 | 2.851544 | 0.000814076 | 0.0244222 | 30.0243 | 29.9999 | [12 empty] | 370.0055 | 2.604973 | 0.000708125 | 0.0212437 | 30.0211 | 29.9999 | [12 empty] | 370.0082 | 3.165328 | 0.000947907 | 0.0284377 | 30.029 | 30.0005 | [12 empty] | 369.995 | 2.630021 | 0.000669178 | 0.0200753 | 30.02 | 29.9999 | [12 empty] | 369.9945 | 2.187106 | 0.000556065 | 0.0166817 | 30.0163 | 29.9996 | [12 empty] | 370.0002 | 2.749849 | 0.000698786 | 0.0209636 | 30.021 | 30.0001 | [12 empty] | 370.0003 | 2.234259 | 0.00056539 | 0.0169621 | 30.0177 | 30.0007 | [12 empty] | 369.9943 | 2.470441 | 0.00064715 | 0.0194145 | 30.0195 | 30.0001 | [12 empty] | 370.0092 | 2.545922 | 0.00068451 | 0.0205353 | 30.0205 | 30
372.0001 | 2.87065 | 0.00081735 | 0.0245204 | 30.0244 | 29.9999 | [12 empty] | 372.0055 | 2.623137 | 0.000732528 | 0.0219758 | 30.0219 | 29.9999 | [12 empty] | 372.0056 | 3.18557 | 0.000954855 | 0.0286462 | 30.0292 | 30.0005 | [12 empty] | 371.995 | 2.648762 | 0.000678545 | 0.0203563 | 30.0203 | 29.9999 | [12 empty] | 371.9945 | 2.2044 | 0.000555906 | 0.016677 | 30.0163 | 29.9996 | [12 empty] | 372.0002 | 2.769118 | 0.000700806 | 0.0210242 | 30.0211 | 30.0001 | [12 empty] | 372.0003 | 2.250389 | 0.00057372 | 0.017212 | 30.0179 | 30.0007 | [12 empty] | 371.9943 | 2.488253 | 0.000673107 | 0.0201933 | 30.0203 | 30.0001 | [12 empty] | 372.0092 | 2.562706 | 0.000696987 | 0.0209096 | 30.0209 | 30
374.0001 | 2.890062 | 0.000828198 | 0.0248459 | 30.0248 | 29.9999 | [12 empty] | 374.0055 | 2.641122 | 0.000716049 | 0.0214814 | 30.0214 | 29.9999 | [12 empty] | 374.0064 | 3.205818 | 0.000956425 | 0.0286932 | 30.0292 | 30.0005 | [12 empty] | 373.995 | 2.667801 | 0.000685089 | 0.0205526 | 30.0205 | 29.9999 | [12 empty] | 373.9917 | 2.222011 | 0.000554934 | 0.0166478 | 30.0162 | 29.9996 | [12 empty] | 374.0002 | 2.78856 | 0.000708177 | 0.0212454 | 30.0213 | 30.0001 | [12 empty] | 374.0003 | 2.267055 | 0.000575302 | 0.0172595 | 30.018 | 30.0007 | [12 empty] | 373.9943 | 2.505977 | 0.000668721 | 0.0200617 | 30.0201 | 30.0001 | [12 empty] | 374.0092 | 2.579477 | 0.000698381 | 0.0209514 | 30.0209 | 30
376.0001 | 2.90955 | 0.00083904 | 0.0251711 | 30.0251 | 29.9999 | [12 empty] | 376.0031 | 2.659732 | 0.000719773 | 0.0215931 | 30.0215 | 29.9999 | [12 empty] | 376.0064 | 3.225944 | 0.000966456 | 0.0289942 | 30.0295 | 30.0005 | [12 empty] | 375.995 | 2.686726 | 0.000690738 | 0.0207221 | 30.0207 | 29.9999 | [12 empty] | 375.9926 | 2.239834 | 0.000577286 | 0.0173183 | 30.0169 | 29.9996 | [12 empty] | 376.0002 | 2.807637 | 0.000717758 | 0.0215328 | 30.0216 | 30.0001 | [12 empty] | 376.0003 | 2.283833 | 0.000581713 | 0.0174518 | 30.0182 | 30.0007 | [12 empty] | 375.9943 | 2.523933 | 0.000671617 | 0.0201486 | 30.0202 | 30.0001 | [12 empty] | 376.0092 | 2.596491 | 0.000713649 | 0.0214095 | 30.0214 | 30
378.0001 | 2.928668 | 0.000841052 | 0.0252315 | 30.0251 | 29.9999 | [12 empty] | 378.0038 | 2.678252 | 0.000734021 | 0.0220206 | 30.0219 | 29.9999 | [12 empty] | 378.0064 | 3.245818 | 0.000971983 | 0.02916 | 30.0297 | 30.0005 | [12 empty] | 377.995 | 2.705778 | 0.000692034 | 0.020761 | 30.0207 | 29.9999 | [12 empty] | 377.9926 | 2.257417 | 0.000581311 | 0.0174391 | 30.017 | 29.9996 | [12 empty] | 378.0002 | 2.826676 | 0.000722188 | 0.0216657 | 30.0217 | 30.0001 | [12 empty] | 378.0003 | 2.300542 | 0.000587317 | 0.0176199 | 30.0183 | 30.0007 | [12 empty] | 377.9943 | 2.541802 | 0.000685966 | 0.020579 | 30.0207 | 30.0001 | [12 empty] | 378.0092 | 2.613491 | 0.000710642 | 0.0213192 | 30.0213 | 30
380.0019 | 2.947295 | 0.000848337 | 0.02545 | 30.0254 | 29.9999 | [12 empty] | 380.0038 | 2.695965 | 0.000741222 | 0.0222366 | 30.0221 | 29.9999 | [12 empty] | 380.0064 | 3.266048 | 0.000980799 | 0.0294245 | 30.0299 | 30.0005 | [12 empty] | 379.995 | 2.724895 | 0.000701716 | 0.0210515 | 30.021 | 29.9999 | [12 empty] | 379.9926 | 2.274858 | 0.000584275 | 0.017528 | 30.0171 | 29.9996 | [12 empty] | 379.9975 | 2.8461 | 0.000729452 | 0.0218836 | 30.0219 | 30.0001 | [12 empty] | 380.0003 | 2.317297 | 0.000566843 | 0.0170057 | 30.0177 | 30.0007 | [12 empty] | 379.9943 | 2.559387 | 0.000679552 | 0.0203866 | 30.0205 | 30.0001 | [12 empty] | 380.0065 | 2.630356 | 0.000707491 | 0.0212247 | 30.0212 | 30
382.0019 | 2.96667 | 0.000854075 | 0.0256222 | 30.0255 | 29.9999 | [12 empty] | 382.0038 | 2.71404 | 0.000741836 | 0.022255 | 30.0222 | 29.9999 | [12 empty] | 382.0064 | 3.285998 | 0.000985868 | 0.0295766 | 30.0301 | 30.0005 | [12 empty] | 381.995 | 2.744125 | 0.00070445 | 0.0211335 | 30.0211 | 29.9999 | [12 empty] | 381.9926 | 2.292251 | 0.000587903 | 0.0176369 | 30.0172 | 29.9996 | [12 empty] | 381.9984 | 2.865162 | 0.000726588 | 0.0217977 | 30.0219 | 30.0001 | [12 empty] | 382.0003 | 2.333679 | 0.000602335 | 0.0180705 | 30.0188 | 30.0007 | [12 empty] | 381.9943 | 2.577044 | 0.000697505 | 0.0209252 | 30.021 | 30.0001 | [12 empty] | 382.0074 | 2.647552 | 0.000722097 | 0.0216629 | 30.0216 | 30
384.0019 | 2.985906 | 0.000857075 | 0.0257122 | 30.0256 | 29.9999 | [12 empty] | 384.0038 | 2.731977 | 0.000744872 | 0.0223461 | 30.0222 | 29.9999 | [12 empty] | 384.0064 | 3.306009 | 0.000994732 | 0.0298425 | 30.0304 | 30.0005 | [12 empty] | 383.9968 | 2.763179 | 0.000711068 | 0.021332 | 30.0213 | 29.9999 | [12 empty] | 383.9926 | 2.30978 | 0.000598231 | 0.0179467 | 30.0175 | 29.9996 | [12 empty] | 383.9984 | 2.884535 | 0.00073998 | 0.0221994 | 30.0223 | 30.0001 | [12 empty] | 384.0003 | 2.350211 | 0.000605202 | 0.0181565 | 30.0189 | 30.0007 | [12 empty] | 383.9943 | 2.594837 | 0.000697242 | 0.0209173 | 30.021 | 30.0001 | [12 empty] | 384.0074 | 2.664545 | 0.000721696 | 0.0216508 | 30.0216 | 30
386.0019 | 3.004622 | 0.000867151 | 0.0260144 | 30.0259 | 29.9999 | [12 empty] | 386.0038 | 2.749788 | 0.000756049 | 0.0226814 | 30.0226 | 29.9999 | [12 empty] | 386.0064 | 3.326174 | 0.000993582 | 0.029808 | 30.0303 | 30.0005 | [12 empty] | 385.9968 | 2.781897 | 0.000721914 | 0.0216574 | 30.0216 | 29.9999 | [12 empty] | 385.9926 | 2.32749 | 0.000596378 | 0.0178911 | 30.0175 | 29.9996 | [12 empty] | 385.9984 | 2.903791 | 0.000746091 | 0.0223828 | 30.0224 | 30.0001 | [12 empty] | 386.0021 | 2.367073 | 0.000609869 | 0.0182965 | 30.019 | 30.0007 | [12 empty] | 385.9943 | 2.612628 | 0.000698865 | 0.020966 | 30.021 | 30.0001 | [12 empty] | 386.0074 | 2.681207 | 0.000730423 | 0.0219127 | 30.0219 | 30
388.0019 | 3.023943 | 0.000872252 | 0.0261675 | 30.0261 | 29.9999 | [12 empty] | 388.0038 | 2.768098 | 0.000760556 | 0.0228166 | 30.0227 | 29.9999 | [12 empty] | 388.0064 | 3.3462 | 0.00100674 | 0.0302027 | 30.0307 | 30.0005 | [12 empty] | 387.9968 | 2.801251 | 0.000725799 | 0.0217739 | 30.0217 | 29.9999 | [12 empty] | 387.9926 | 2.344609 | 0.000599737 | 0.0179919 | 30.0176 | 29.9996 | [12 empty] | 387.9984 | 2.922971 | 0.000749881 | 0.0224965 | 30.0226 | 30.0001 | [12 empty] | 388.0021 | 2.384112 | 0.000617737 | 0.0185325 | 30.0192 | 30.0007 | [12 empty] | 387.9943 | 2.630371 | 0.000693788 | 0.0208137 | 30.0209 | 30.0001 | [12 empty] | 388.0074 | 2.698391 | 0.000735839 | 0.0220751 | 30.022 | 30
390.0019 | 3.042645 | 0.000885817 | 0.0265744 | 30.0265 | 29.9999 | [12 empty] | 390.0038 | 2.786223 | 0.000770401 | 0.023112 | 30.023 | 29.9999 | [12 empty] | 390.0064 | 3.367303 | 0.00101184 | 0.0303557 | 30.0309 | 30.0005 | [12 empty] | 389.9968 | 2.820192 | 0.000727853 | 0.0218355 | 30.0218 | 29.9999 | [12 empty] | 389.9926 | 2.362386 | 0.000608582 | 0.0182572 | 30.0179 | 29.9996 | [12 empty] | 389.9983 | 2.942365 | 0.000756171 | 0.0226852 | 30.0227 | 30.0001 | [12 empty] | 390.0021 | 2.400551 | 0.000623373 | 0.0187016 | 30.0194 | 30.0007 | [12 empty] | 389.9962 | 2.648299 | 0.000725614 | 0.0217685 | 30.0218 | 30.0001 | [12 empty] | 390.0074 | 2.715389 | 0.000735571 | 0.0220671 | 30.022 | 30
392.0019 | 3.061766 | 0.000883521 | 0.0265055 | 30.0264 | 29.9999 | [12 empty] | 392.0056 | 2.804464 | 0.000774976 | 0.0232492 | 30.0231 | 29.9999 | [12 empty] | 392.0064 | 3.389083 | 0.00101575 | 0.0304731 | 30.031 | 30.0005 | [12 empty] | 391.9968 | 2.83934375 | 0.000735246 | 0.0220573 | 30.022 | 29.9999 | [12 empty] | 391.9926 | 2.380203 | 0.000606754 | 0.0182024 | 30.0178 | 29.9996 | [12 empty] | 391.9983 | 2.961837 | 0.00076511 | 0.0229533 | 30.023 | 30.0001 | [12 empty] | 392.0021 | 2.417288 | 0.000629563 | 0.0188873 | 30.0196 | 30.0007 | [12 empty] | 391.9962 | 2.665672 | 0.000748663 | 0.0224599 | 30.0225 | 30.0001 | [12 empty] | 392.0074 | 2.73253 | 0.000740136 | 0.0222041 | 30.0222 | 30
393.9992 | 3.080906 | 0.000894771 | 0.026843 | 30.0268 | 29.9999 | [12 empty] | 394.0056 | 2.822767 | 0.000773663 | 0.0232098 | 30.0231 | 29.9999 | [12 empty] | 394.0064 | 3.410673 | 0.00102424 | 0.0307278 | 30.0312 | 30.0005 | [12 empty] | 393.9968 | 2.858294 | 0.000746294 | 0.0223888 | 30.0223 | 29.9999 | [12 empty] | 393.9926 | 2.397921 | 0.000620994 | 0.0186296 | 30.0182 | 29.9996 | [12 empty] | 393.9983 | 2.981005 | 0.000774087 | 0.0232227 | 30.0233 | 30.0001 | [12 empty] | 394.0021 | 2.43418 | 0.000634512 | 0.0190358 | 30.0197 | 30.0007 | [12 empty] | 393.9962 | 2.683139 | 0.000704979 | 0.0211494 | 30.0212 | 30.0001 | [12 empty] | 394.0074 | 2.749597 | 0.000750747 | 0.0225224 | 30.0225 | 30
396.0001 | 3.100256 | 0.000892226 | 0.0267667 | 30.0267 | 29.9999 | [12 empty] | 396.0056 | 2.840931 | 0.000781542 | 0.0234462 | 30.0233 | 29.9999 | [12 empty] | 396.0064 | 3.432884 | 0.00102447 | 0.0307345 | 30.0313 | 30.0005 | [12 empty] | 395.9968 | 2.877272 | 0.00075245 | 0.0225735 | 30.0225 | 29.9999 | [12 empty] | 395.9926 | 2.415628 | 0.000618342 | 0.01855 | 30.0182 | 29.9996 | [12 empty] | 396.0002 | 3.000306 | 0.00077174 | 0.0231523 | 30.0232 | 30.0001 | [12 empty] | 396.0021 | 2.451152 | 0.000638079 | 0.0191428 | 30.0198 | 30.0007 | [12 empty] | 395.9962 | 2.700878 | 0.000730024 | 0.0219008 | 30.022 | 30.0001 | [12 empty] | 396.0093 | 2.766985 | 0.000762539 | 0.0228761 | 30.0228 | 30
398.0001 | 3.119453 | 0.000902639 | 0.0270791 | 30.027 | 29.9999 | [12 empty] | 398.0056 | 2.858891 | 0.000785885 | 0.0235765 | 30.0235 | 29.9999 | [12 empty] | 398.0064 | 3.455053 | 0.00101788 | 0.030537 | 30.0311 | 30.0005 | [12 empty] | 397.9942 | 2.89646875 | 0.000757102 | 0.022713 | 30.0227 | 29.9999 | [12 empty] | 397.9926 | 2.433465 | 0.000631626 | 0.0189485 | 30.0185 | 29.9996 | [12 empty] | 398.0002 | 3.019755 | 0.000784603 | 0.0235381 | 30.0236 | 30.0001 | [12 empty] | 398.0021 | 2.46828 | 0.000648184 | 0.019446 | 30.0201 | 30.0007 | [12 empty] | 397.9962 | 2.718421 | 0.000732063 | 0.0219619 | 30.022 | 30.0001 | [12 empty] | 398.0093 | 2.784518 | 0.00076078 | 0.0228234 | 30.0228 | 30
400.0001 | 3.138738 | 0.000907725 | 0.0272317 | 30.0271 | 29.9999 | [12 empty] | 400.0056 | 2.877468 | 0.000790306 | 0.0237091 | 30.0236 | 29.9999 | [12 empty] | 400.0064 | 3.477235 | 0.00103875 | 0.031163 | 30.0317 | 30.0005 | [12 empty] | 399.995 | 2.915465 | 0.000760645 | 0.0228193 | 30.0228 | 29.9999 | [12 empty] | 399.9926 | 2.451212 | 0.000641497 | 0.0192447 | 30.0188 | 29.9996 | [12 empty] | 400.0002 | 3.03902 | 0.000786663 | 0.0235999 | 30.0237 | 30.0001 | [12 empty] | 400.0021 | 2.485569 | 0.000654532 | 0.0196364 | 30.0203 | 30.0007 | [12 empty] | 399.9962 | 2.735925 | 0.000754425 | 0.0226328 | 30.0227 | 30.0001 | [12 empty] | 400.0093 | 2.802203 | 0.000769879 | 0.0230963 | 30.0231 | 30
402.0001 | 3.158457 | 0.000910689 | 0.0273206 | 30.0272 | 29.9999 | [12 empty] | 402.0056 | 2.896178 | 0.000799328 | 0.0239797 | 30.0239 | 29.9999 | [12 empty] | 402.0038 | 3.49942 | 0.0010572 | 0.0317167 | 30.0322 | 30.0005 | [12 empty] | 401.995 | 2.934194 | 0.000766283 | 0.0229884 | 30.0229 | 29.9999 | [12 empty] | 401.9926 | 2.469197 | 0.000649254 | 0.0194773 | 30.0191 | 29.9996 | [12 empty] | 402.0002 | 3.05865 | 0.000798043 | 0.0239413 | 30.024 | 30.0001 | [12 empty] | 402.0021 | 2.502394 | 0.000658612 | 0.0197588 | 30.0205 | 30.0007 | [12 empty] | 401.9962 | 2.753491 | 0.000752108 | 0.0225633 | 30.0226 | 30.0001 | [12 empty] | 402.0093 | 2.819928 | 0.000778634 | 0.023359 | 30.0233 | 30
404.0001 | 3.177378 | 0.000923967 | 0.0277189 | 30.0276 | 29.9999 | [12 empty] | 404.0056 | 2.914329 | 0.000808444 | 0.0242532 | 30.0242 | 29.9999 | [12 empty] | 404.0046 | 3.521823 | 0.0010724 | 0.0321725 | 30.0327 | 30.0005 | [12 empty] | 403.995 | 2.953601 | 0.000767502 | 0.023025 | 30.023 | 29.9999 | [12 empty] | 403.9898 | 2.487522 | 0.000645912 | 0.0193771 | 30.019 | 29.9996 | [12 empty] | 404.0002 | 3.078188 | 0.000798642 | 0.0239593 | 30.024 | 30.0001 | [12 empty] | 404.0021 | 2.519443 | 0.000664108 | 0.0199237 | 30.0206 | 30.0007 | [12 empty] | 403.9935 | 2.771029 | 0.000762419 | 0.0228726 | 30.0229 | 30.0001 | [12 empty] | 404.0093 | 2.837234375 | 0.000780909 | 0.0234272 | 30.0234 | 30
406.0001 | 3.196615 | 0.000935308 | 0.0280591 | 30.028 | 29.9999 | [12 empty] | 406.003 | 2.932703 | 0.000810047 | 0.0243013 | 30.0242 | 29.9999 | [12 empty] | 406.0046 | 3.544515 | 0.00107953 | 0.0323865 | 30.0329 | 30.0005 | [12 empty] | 405.995 | 2.972773 | 0.000776651 | 0.0232995 | 30.0232 | 29.9999 | [12 empty] | 405.9907 | 2.505707 | 0.000657274 | 0.019718 | 30.0193 | 29.9996 | [12 empty] | 406.0002 | 3.097621 | 0.000803883 | 0.0241166 | 30.0242 | 30.0001 | [12 empty] | 406.0021 | 2.53647 | 0.000668592 | 0.0200582 | 30.0208 | 30.0007 | [12 empty] | 405.9943 | 2.788536 | 0.000767827 | 0.0230349 | 30.0231 | 30.0001 | [12 empty] | 406.0093 | 2.855034 | 0.000786949 | 0.0236084 | 30.0236 | 30
408.0001 | 3.21584 | 0.00093991 | 0.0281972 | 30.0281 | 29.9999 | [12 empty] | 408.0038 | 2.95088 | 0.000815827 | 0.0244747 | 30.0244 | 29.9999 | [12 empty] | 408.0046 | 3.566528 | 0.00108381 | 0.0325149 | 30.033 | 30.0005 | [12 empty] | 407.995 | 2.992035 | 0.000784277 | 0.0235283 | 30.0235 | 29.9999 | [12 empty] | 407.9907 | 2.523681 | 0.000660792 | 0.0198235 | 30.0194 | 29.9996 | [12 empty] | 408.0002 | 3.117302 | 0.000809316 | 0.0242795 | 30.0243 | 30.0001 | [12 empty] | 408.0021 | 2.553471 | 0.000674175 | 0.0202257 | 30.0209 | 30.0007 | [12 empty] | 407.9943 | 2.806673 | 0.000767995 | 0.0230399 | 30.0231 | 30.0001 | [12 empty] | 408.0093 | 2.872863 | 0.000796517 | 0.0238955 | 30.0239 | 30
410.002 | 3.235115 | 0.000942289 | 0.0282686 | 30.0282 | 29.9999 | [12 empty] | 410.0038 | 2.969306 | 0.000825372 | 0.0247611 | 30.0247 | 29.9999 | [12 empty] | 410.0046 | 3.588949 | 0.0010903 | 0.0327097 | 30.0332 | 30.0005 | [12 empty] | 409.995 | 3.011852 | 0.000788845 | 0.0236653 | 30.0236 | 29.9999 | [12 empty] | 409.9907 | 2.541812 | 0.000668217 | 0.0200463 | 30.0196 | 29.9996 | [12 empty] | 409.9973 | 3.137149 | 0.000815778 | 0.0244734 | 30.0245 | 30.0001 | [12 empty] | 410.0021 | 2.570388 | 0.0006882 | 0.0206465 | 30.0213 | 30.0007 | [12 empty] | 409.9943 | 2.824712 | 0.000778283 | 0.0233486 | 30.0234 | 30.0001 | [12 empty] | 410.0065 | 2.889917 | 0.000798853 | 0.0239655 | 30.0239 | 30
412.002 | 3.254456 | 0.000942325 | 0.0282697 | 30.0282 | 29.9999 | [12 empty] | 412.0038 | 2.987542 | 0.000831853 | 0.0249555 | 30.0249 | 29.9999 | [12 empty] | 412.0046 | 3.611294 | 0.001097 | 0.0329105 | 30.0334 | 30.0005 | [12 empty] | 411.995 | 3.031113 | 0.000797626 | 0.0239287 | 30.0239 | 29.9999 | [12 empty] | 411.9907 | 2.559648 | 0.000669338 | 0.0200799 | 30.0197 | 29.9996 | [12 empty] | 411.9983 | 3.156729 | 0.000821245 | 0.0246374 | 30.0247 | 30.0001 | [12 empty] | 412.0021 | 2.587338 | 0.000689979 | 0.0206999 | 30.0214 | 30.0007 | [12 empty] | 411.9943 | 2.842584 | 0.00078305 | 0.0234916 | 30.0236 | 30.0001 | [12 empty] | 412.0074 | 2.907827 | 0.000811737 | 0.0243521 | 30.0243 | 30
414.002 | 3.27394 | 0.000949216 | 0.0284764 | 30.0284 | 29.9999 | [12 empty] | 414.0038 | 3.006174 | 0.00083265 | 0.0249794 | 30.0249 | 29.9999 | [12 empty] | 414.0046 | 3.633512 | 0.00110425 | 0.0331281 | 30.0336 | 30.0005 | [12 empty] | 413.995 | 3.050205 | 0.000792677 | 0.0237803 | 30.0237 | 29.9999 | [12 empty] | 413.9907 | 2.577241 | 0.000671579 | 0.0201471 | 30.0197 | 29.9996 | [12 empty] | 413.9983 | 3.176229 | 0.000828802 | 0.0248641 | 30.0249 | 30.0001 | [12 empty] | 414.0021 | 2.604516 | 0.000693355 | 0.0208011 | 30.0215 | 30.0007 | [12 empty] | 413.9943 | 2.860554 | 0.000784919 | 0.0235476 | 30.0236 | 30.0001 | [12 empty] | 414.0074 | 2.92546 | 0.000812594 | 0.0243778 | 30.0243 | 30
416.002 | 3.293123 | 0.000960034 | 0.0288009 | 30.0287 | 29.9999 | [12 empty] | 416.0038 | 3.02446875 | 0.000846885 | 0.0254065 | 30.0253 | 29.9999 | [12 empty] | 416.0046 | 3.656219 | 0.0011153 | 0.0334595 | 30.034 | 30.0005 | [12 empty] | 415.995 | 3.069816 | 0.000808871 | 0.0242661 | 30.0242 | 29.9999 | [12 empty] | 415.9907 | 2.595369 | 0.000683693 | 0.0205105 | 30.0201 | 29.9996 | [12 empty] | 415.9983 | 3.195847 | 0.000831913 | 0.0249574 | 30.025 | 30.0001 | [12 empty] | 416.0039 | 2.621901 | 0.000699812 | 0.0209949 | 30.0217 | 30.0007 | [12 empty] | 415.9943 | 2.878538 | 0.000794808 | 0.0238443 | 30.0239 | 30.0001 | [12 empty] | 416.0074 | 2.942948 | 0.000820539 | 0.0246161 | 30.0246 | 30
418.002 | 3.312581 | 0.000970622 | 0.0291186 | 30.029 | 29.9999 | [12 empty] | 418.0038 | 3.042888 | 0.000852062 | 0.0255618 | 30.0255 | 29.9999 | [12 empty] | 418.0065 | 3.679375 | 0.00111597 | 0.0334795 | 30.034 | 30.0005 | [12 empty] | 417.995 | 3.089361 | 0.00081687 | 0.0245061 | 30.0245 | 29.9999 | [12 empty] | 417.9907 | 2.613355 | 0.000686237 | 0.0205868 | 30.0202 | 29.9996 | [12 empty] | 417.9983 | 3.215333 | 0.000843155 | 0.0252947 | 30.0254 | 30.0001 | [12 empty] | 418.0039 | 2.639374 | 0.000702719 | 0.0210821 | 30.0218 | 30.0007 | [12 empty] | 417.9943 | 2.896586 | 0.000793109 | 0.0237933 | 30.0239 | 30.0001 | [12 empty] | 418.0074 | 2.960799 | 0.00082687 | 0.0248061 | 30.0248 | 30
420.002 | 3.332304 | 0.000983866 | 0.0295159 | 30.0294 | 29.9999 | [12 empty] | 420.0038 | 3.061688 | 0.000856173 | 0.0256851 | 30.0256 | 29.9999 | [12 empty] | 420.0065 | 3.702734375 | 0.00112504 | 0.0337518 | 30.0343 | 30.0005 | [12 empty] | 419.995 | 3.108359 | 0.000815007 | 0.0244502 | 30.0244 | 29.9999 | [12 empty] | 419.9907 | 2.631308 | 0.000695313 | 0.0208591 | 30.0205 | 29.9996 | [12 empty] | 419.9983 | 3.234777 | 0.000843686 | 0.0253106 | 30.0254 | 30.0001 | [12 empty] | 420.0039 | 2.65665 | 0.000720802 | 0.0216246 | 30.0223 | 30.0007 | [12 empty] | 419.9943 | 2.914858 | 0.000810469 | 0.0243141 | 30.0244 | 30.0001 | [12 empty] | 420.0074 | 2.97862 | 0.000827401 | 0.024822 | 30.0248 | 30
422.002 | 3.352289 | 0.000982696 | 0.0294808 | 30.0294 | 29.9999 | [12 empty] | 422.0056 | 3.080529 | 0.000860599 | 0.0258179 | 30.0257 | 29.9999 | [12 empty] | 422.0065 | 3.726107 | 0.00113386 | 0.0340164 | 30.0345 | 30.0005 | [12 empty] | 421.995 | 3.127601 | 0.000828487 | 0.0248546 | 30.0248 | 29.9999 | [12 empty] | 421.9907 | 2.649815 | 0.000698587 | 0.0209573 | 30.0206 | 29.9996 | [12 empty] | 421.9983 | 3.254565 | 0.000857192 | 0.0257158 | 30.0258 | 30.0001 | [12 empty] | 422.0039 | 2.673965 | 0.000723296 | 0.0216994 | 30.0224 | 30.0007 | [12 empty] | 421.9943 | 2.932494 | 0.000814057 | 0.0244218 | 30.0245 | 30.0001 | [12 empty] | 422.0074 | 2.996282 | 0.00083679 | 0.0251037 | 30.0251 | 30
423.9991 | 3.371976 | 0.000988307 | 0.0296491 | 30.0296 | 29.9999 | [12 empty] | 424.0056 | 3.099038 | 0.000862548 | 0.0258763 | 30.0258 | 29.9999 | [12 empty] | 424.0065 | 3.749653 | 0.00113295 | 0.0339892 | 30.0345 | 30.0005 | [12 empty] | 423.995 | 3.146787 | 0.000834045 | 0.0250213 | 30.025 | 29.9999 | [12 empty] | 423.9907 | 2.668178 | 0.000701077 | 0.021032 | 30.0206 | 29.9996 | [12 empty] | 423.9983 | 3.274408 | 0.000860224 | 0.0258068 | 30.0259 | 30.0001 | [12 empty] | 424.0039 | 2.691485 | 0.000725514 | 0.0217659 | 30.0225 | 30.0007 | [12 empty] | 423.9943 | 2.950516 | 0.00082945 | 0.0248836 | 30.025 | 30.0001 | [12 empty] | 424.0074 | 3.013984 | 0.000845958 | 0.0253787 | 30.0253 | 30
426 | 3.39262 | 0.000997153 | 0.0299145 | 30.0298 | 29.9999 | [12 empty] | 426.0056 | 3.11796 | 0.000868841 | 0.0260651 | 30.026 | 29.9999 | [12 empty] | 426.0065 | 3.772929 | 0.0011527 | 0.0345816 | 30.0351 | 30.0005 | [12 empty] | 425.995 | 3.166139 | 0.000835504 | 0.0250651 | 30.025 | 29.9999 | [12 empty] | 425.9907 | 2.686246 | 0.0007005 | 0.0210147 | 30.0206 | 29.9996 | [12 empty] | 425.9983 | 3.29366 | 0.000870167 | 0.0261051 | 30.0262 | 30.0001 | [12 empty] | 426.0039 | 2.708821 | 0.000724508 | 0.0217358 | 30.0224 | 30.0007 | [12 empty] | 425.9943 | 2.968552 | 0.000821204 | 0.0246362 | 30.0247 | 30.0001 | [12 empty] | 426.0094 | 3.03172 | 0.000849931 | 0.0254979 | 30.0255 | 30
428 | 3.413392 | 0.00100011 | 0.0300033 | 30.0299 | 29.9999 | [12 empty] | 428.0056 | 3.136769 | 0.000873612 | 0.0262083 | 30.0261 | 29.9999 | [12 empty] | 428.0065 | 3.797117 | 0.00115361 | 0.034609 | 30.0351 | 30.0005 | [12 empty] | 427.995 | 3.185369 | 0.000850838 | 0.0255251 | 30.0255 | 29.9999 | [12 empty] | 427.9907 | 2.704424 | 0.000712185 | 0.0213653 | 30.021 | 29.9996 | [12 empty] | 427.9983 | 3.313831 | 0.000875617 | 0.0262686 | 30.0263 | 30.0001 | [12 empty] | 428.0039 | 2.726606 | 0.000739667 | 0.0221905 | 30.0229 | 30.0007 | [12 empty] | 427.9943 | 2.98683 | 0.000826403 | 0.0247922 | 30.0249 | 30.0001 | [12 empty] | 428.0094 | 3.049658 | 0.000859082 | 0.0257724 | 30.0257 | 30
430 | 3.434072 | 0.000994817 | 0.0298444 | 30.0298 | 29.9999 | [12 empty] | 430.0056 | 3.155723 | 0.000872505 | 0.0261751 | 30.0261 | 29.9999 | [12 empty] | 430.0065 | 3.820834 | 0.00115919 | 0.0347764 | 30.0353 | 30.0005 | [12 empty] | 429.995 | 3.204683 | 0.000844225 | 0.0253267 | 30.0253 | 29.9999 | [12 empty] | 429.9907 | 2.722761 | 0.000717411 | 0.0215221 | 30.0211 | 29.9996 | [12 empty] | 429.9983 | 3.333787 | 0.000876373 | 0.0262912 | 30.0264 | 30.0001 | [12 empty] | 430.0012 | 2.74421 | 0.000740822 | 0.0222252 | 30.0229 | 30.0007 | [12 empty] | 429.9943 | 3.004761 | 0.000831945 | 0.0249584 | 30.025 | 30.0001 | [12 empty] | 430.0094 | 3.067546 | 0.000858355 | 0.0257506 | 30.0257 | 30
432 | 3.455152 | 0.00101378 | 0.0304132 | 30.0303 | 29.9999 | [12 empty] | 432.0056 | 3.174568 | 0.000888012 | 0.0266403 | 30.0265 | 29.9999 | [12 empty] | 432.0065 | 3.84479 | 0.0011575 | 0.0347255 | 30.0352 | 30.0005 | [12 empty] | 431.995 | 3.224089 | 0.000866955 | 0.0260086 | 30.026 | 29.9999 | [12 empty] | 431.9907 | 2.740995 | 0.000726086 | 0.0217823 | 30.0214 | 29.9996 | [12 empty] | 431.9983 | 3.353801 | 0.000883807 | 0.0265143 | 30.0266 | 30.0001 | [12 empty] | 432.0021 | 2.761697 | 0.000747747 | 0.0224329 | 30.0231 | 30.0007 | [12 empty] | 431.9943 | 3.022916 | 0.000824633 | 0.0247391 | 30.0248 | 30.0001 | [12 empty] | 432.0094 | 3.086028 | 0.00087214 | 0.0261642 | 30.0261 | 30
434 | 3.475942 | 0.00101815 | 0.0305445 | 30.0305 | 29.9999 | [12 empty] | 434.0056 | 3.192919 | 0.000899648 | 0.0269894 | 30.0269 | 29.9999 | [12 empty] | 434.0084 | 3.868862 | 0.00117291 | 0.0351878 | 30.0357 | 30.0005 | [12 empty] | 433.9968 | 3.243719 | 0.000864219 | 0.0259265 | 30.0259 | 29.9999 | [12 empty] | 433.9907 | 2.759555 | 0.000734166 | 0.0220247 | 30.0216 | 29.9996 | [12 empty] | 433.9983 | 3.374793 | 0.000885491 | 0.0265648 | 30.0266 | 30.0001 | [12 empty] | 434.0021 | 2.779531 | 0.000751749 | 0.022553 | 30.0233 | 30.0007 | [12 empty] | 433.9915 | 3.040924 | 0.000845344 | 0.0253604 | 30.0254 | 30.0001 | [12 empty] | 434.0094 | 3.103936 | 0.000875566 | 0.0262669 | 30.0262 | 30
436 | 3.497208 | 0.00101882 | 0.0305646 | 30.0305 | 29.9999 | [12 empty] | 436.0056 | 3.2116 | 0.000902952 | 0.0270885 | 30.027 | 29.9999 | [12 empty] | 436.0084 | 3.893088 | 0.00118882 | 0.0356652 | 30.0362 | 30.0005 | [12 empty] | 435.9968 | 3.263287 | 0.00086428 | 0.0259284 | 30.0259 | 29.9999 | [12 empty] | 435.9907 | 2.777798 | 0.000741465 | 0.0222437 | 30.0218 | 29.9996 | [12 empty] | 435.9983 | 3.395805 | 0.000887315 | 0.0266195 | 30.0267 | 30.0001 | [12 empty] | 436.0021 | 2.797432 | 0.000761669 | 0.0228506 | 30.0236 | 30.0007 | [12 empty] | 435.9924 | 3.059019 | 0.000858683 | 0.0257606 | 30.0258 | 30.0001 | [12 empty] | 436.0094 | 3.121829 | 0.000882669 | 0.02648 | 30.0264 | 30
438 | 3.518248 | 0.00102935 | 0.0308804 | 30.0308 | 29.9999 | [12 empty] | 438.0075 | 3.230136 | 0.000906806 | 0.0272041 | 30.0271 | 29.9999 | [12 empty] | 438.0084 | 3.917423 | 0.00119532 | 0.0358602 | 30.0364 | 30.0005 | [12 empty] | 437.9968 | 3.282911 | 0.000873861 | 0.0262158 | 30.0262 | 29.9999 | [12 empty] | 437.9907 | 2.795929 | 0.000749536 | 0.0224858 | 30.0221 | 29.9996 | [12 empty] | 437.9983 | 3.416626 | 0.000903841 | 0.0271153 | 30.0272 | 30.0001 | [12 empty] | 438.0021 | 2.81532 | 0.000768115 | 0.023044 | 30.0237 | 30.0007 | [12 empty] | 437.9924 | 3.077618 | 0.000857506 | 0.0257252 | 30.0258 | 30.0001 | [12 empty] | 438.0094 | 3.140134 | 0.00089446 | 0.0268338 | 30.0268 | 30
440 | 3.539883 | 0.00102478 | 0.0307432 | 30.0307 | 29.9999 | [12 empty] | 440.0075 | 3.248927 | 0.000917894 | 0.0275367 | 30.0274 | 29.9999 | [12 empty] | 440.0084 | 3.941962 | 0.00119494 | 0.0358488 | 30.0364 | 30.0005 | [12 empty] | 439.9968 | 3.3022 | 0.000878206 | 0.0263461 | 30.0263 | 29.9999 | [12 empty] | 439.9927 | 2.814312 | 0.000752237 | 0.0225668 | 30.0222 | 29.9996 | [12 empty] | 439.9983 | 3.437789 | 0.000908587 | 0.0272577 | 30.0273 | 30.0001 | [12 empty] | 440.002 | 2.832649 | 0.000775624 | 0.0232693 | 30.024 | 30.0007 | [12 empty] | 439.9924 | 3.095707 | 0.000858962 | 0.0257689 | 30.0258 | 30.0001 | [12 empty] | 440.0064 | 3.158427 | 0.000889087 | 0.0266726 | 30.0266 | 30
442 | 3.561215 | 0.00104563 | 0.0313689 | 30.0313 | 29.9999 | [12 empty] | 442.0075 | 3.267424 | 0.0009256 | 0.0277679 | 30.0277 | 29.9999 | [12 empty] | 442.0084 | 3.966646 | 0.00120947 | 0.0362846 | 30.0368 | 30.0005 | [12 empty] | 441.9968 | 3.322268 | 0.000890878 | 0.0267263 | 30.0267 | 29.9999 | [12 empty] | 441.9927 | 2.832922 | 0.000762441 | 0.0228729 | 30.0225 | 29.9996 | [12 empty] | 441.9983 | 3.458795 | 0.000917167 | 0.0275151 | 30.0276 | 30.0001 | [12 empty] | 442.002 | 2.850439 | 0.000781899 | 0.0234575 | 30.0242 | 30.0007 | [12 empty] | 441.9924 | 3.113956 | 0.000866999 | 0.02601 | 30.0261 | 30.0001 | [12 empty] | 442.0074 | 3.176633 | 0.000899859 | 0.0269957 | 30.027 | 30
443.997 | 3.582787 | 0.00105532 | 0.0316594 | 30.0316 | 29.9999 | [12 empty] | 444.0075 | 3.286298 | 0.000929004 | 0.02787 | 30.0278 | 29.9999 | [12 empty] | 444.0084 | 3.991152 | 0.00121892 | 0.0365681 | 30.0371 | 30.0005 | [12 empty] | 443.9968 | 3.342508 | 0.000894965 | 0.0268489 | 30.0268 | 29.9999 | [12 empty] | 443.9927 | 2.851397 | 0.000763675 | 0.0229099 | 30.0225 | 29.9996 | [12 empty] | 443.9983 | 3.479939 | 0.000924929 | 0.0277479 | 30.0278 | 30.0001 | [12 empty] | 444.002 | 2.86809 | 0.000798986 | 0.0239701 | 30.0247 | 30.0007 | [12 empty] | 443.9924 | 3.132217 | 0.000870625 | 0.0261188 | 30.0262 | 30.0001 | [12 empty] | 444.0074 | 3.195008 | 0.000907796 | 0.0272338 | 30.0272 | 30
445.998 | 3.604641 | 0.0010588 | 0.0317639 | 30.0317 | 29.9999 | [12 empty] | 446.0075 | 3.304878 | 0.000934954 | 0.0280485 | 30.0279 | 29.9999 | [12 empty] | 446.0084 | 4.016062 | 0.00122887 | 0.0368667 | 30.0374 | 30.0005 | [12 empty] | 445.9968 | 3.363074 | 0.000898364 | 0.0269509 | 30.0269 | 29.9999 | [12 empty] | 445.9927 | 2.869936 | 0.000774616 | 0.0232382 | 30.0228 | 29.9996 | [12 empty] | 446.0003 | 3.50145 | 0.00093298 | 0.0279895 | 30.0281 | 30.0001 | [12 empty] | 446.0039 | 2.885764 | 0.00079564 | 0.0238698 | 30.0246 | 30.0007 | [12 empty] | 445.9924 | 3.150656 | 0.000871986 | 0.0261596 | 30.0262 | 30.0001 | [12 empty] | 446.0074 | 3.213653 | 0.000913338 | 0.0274001 | 30.0274 | 30
447.998 | 3.626698 | 0.00106967 | 0.0320899 | 30.032 | 29.9999 | [12 empty] | 448.0075 | 3.324128 | 0.000938964 | 0.0281688 | 30.0281 | 29.9999 | [12 empty] | 448.0056 | 4.041068 | 0.00123489 | 0.0370472 | 30.0376 | 30.0005 | [12 empty] | 447.9941 | 3.383817 | 0.000903225 | 0.0270967 | 30.027 | 29.9999 | [12 empty] | 447.9927 | 2.888436 | 0.000766307 | 0.0229889 | 30.0226 | 29.9996 | [12 empty] | 448.0003 | 3.523181 | 0.000941644 | 0.0282494 | 30.0283 | 30.0001 | [12 empty] | 448.0039 | 2.903651 | 0.000800508 | 0.0240158 | 30.0247 | 30.0007 | [12 empty] | 447.9924 | 3.169046875 | 0.00089907 | 0.0269722 | 30.027 | 30.0001 | [12 empty] | 448.0074 | 3.232108 | 0.00092752 | 0.0278256 | 30.0278 | 30
449.998 | 3.649436 | 0.00107555 | 0.0322664 | 30.0322 | 29.9999 | [12 empty] | 450.0075 | 3.343144 | 0.000946112 | 0.0283833 | 30.0283 | 29.9999 | [12 empty] | 450.0065 | 4.06602 | 0.00123873 | 0.0371625 | 30.0377 | 30.0005 | [12 empty] | 449.995 | 3.404646 | 0.000904228 | 0.0271268 | 30.0271 | 29.9999 | [12 empty] | 449.9927 | 2.907201 | 0.000771359 | 0.0231405 | 30.0227 | 29.9996 | [12 empty] | 450.0003 | 3.544916 | 0.000944423 | 0.0283327 | 30.0284 | 30.0001 | [12 empty] | 450.0039 | 2.921518 | 0.000802417 | 0.0240731 | 30.0248 | 30.0007 | [12 empty] | 449.9944 | 3.187444 | 0.000892047 | 0.0267615 | 30.0268 | 30.0001 | [12 empty] | 450.0074 | 3.251025 | 0.000924479 | 0.0277343 | 30.0277 | 30
451.998 | 3.671674 | 0.00108648 | 0.0325943 | 30.0325 | 29.9999 | [12 empty] | 452.0075 | 3.362117 | 0.000954002 | 0.02862 | 30.0285 | 29.9999 | [12 empty] | 452.0065 | 4.090544 | 0.0012297 | 0.0368915 | 30.0374 | 30.0005 | [12 empty] | 451.995 | 3.42572 | 0.000918025 | 0.0275407 | 30.0275 | 29.9999 | [12 empty] | 451.9927 | 2.925806 | 0.000785111 | 0.023553 | 30.0232 | 29.9996 | [12 empty] | 452.0003 | 3.566741 | 0.000954049 | 0.0286215 | 30.0287 | 30.0001 | [12 empty] | 452.0039 | 2.939555 | 0.000813727 | 0.0244124 | 30.0251 | 30.0007 | [12 empty] | 451.9944 | 3.205765 | 0.000893979 | 0.0268194 | 30.0269 | 30.0001 | [12 empty] | 452.0074 | 3.269649 | 0.000930147 | 0.0279044 | 30.0279 | 30
453.998 | 3.694116 | 0.00109515 | 0.0328544 | 30.0328 | 29.9999 | [12 empty] | 454.0075 | 3.381429 | 0.000962917 | 0.0288874 | 30.0288 | 29.9999 | [12 empty] | 454.0065 | 4.116258 | 0.00125716 | 0.0377154 | 30.0382 | 30.0005 | [12 empty] | 453.995 | 3.446807 | 0.000932651 | 0.0279795 | 30.0279 | 29.9999 | [12 empty] | 453.9897 | 2.94457 | 0.000787708 | 0.0236309 | 30.0232 | 29.9996 | [12 empty] | 454.0003 | 3.589173 | 0.000961544 | 0.0288464 | 30.0289 | 30.0001 | [12 empty] | 454.0039 | 2.957655 | 0.000821431 | 0.0246435 | 30.0253 | 30.0007 | [12 empty] | 453.9944 | 3.224054 | 0.000918129 | 0.0275439 | 30.0276 | 30.0001 | [12 empty] | 454.0074 | 3.288013 | 0.000933287 | 0.0279986 | 30.028 | 30
455.998 | 3.716963 | 0.00110189 | 0.0330565 | 30.033 | 29.9999 | [12 empty] | 456.0075 | 3.40126 | 0.00097127 | 0.029138 | 30.029 | 29.9999 | [12 empty] | 456.0065 | 4.141993 | 0.00127574 | 0.0382729 | 30.0388 | 30.0005 | [12 empty] | 455.995 | 3.467985 | 0.000940436 | 0.028213 | 30.0282 | 29.9999 | [12 empty] | 455.9907 | 2.963477 | 0.00080004 | 0.0240009 | 30.0236 | 29.9996 | [12 empty] | 456.0003 | 3.611465 | 0.000970763 | 0.029123 | 30.0292 | 30.0001 | [12 empty] | 456.0039 | 2.975784 | 0.000831384 | 0.0249421 | 30.0256 | 30.0007 | [12 empty] | 455.9944 | 3.242497 | 0.000895008 | 0.0268503 | 30.0269 | 30.0001 | [12 empty] | 456.0094 | 3.306757 | 0.000949397 | 0.0284819 | 30.0284 | 30
457.998 | 3.739865 | 0.00111081 | 0.0333242 | 30.0332 | 29.9999 | [12 empty] | 458.0094 | 3.421667 | 0.000977083 | 0.0293124 | 30.0292 | 29.9999 | [12 empty] | 458.0065 | 4.167586 | 0.00127566 | 0.0382704 | 30.0388 | 30.0005 | [12 empty] | 457.9949 | 3.489255 | 0.000928511 | 0.0278553 | 30.0278 | 29.9999 | [12 empty] | 457.9907 | 2.98224 | 0.00080708 | 0.0242121 | 30.0238 | 29.9996 | [12 empty] | 458.0003 | 3.633863 | 0.000983606 | 0.0295082 | 30.0296 | 30.0001 | [12 empty] | 458.0039 | 2.993811 | 0.000833696 | 0.0250115 | 30.0257 | 30.0007 | [12 empty] | 457.9944 | 3.260921 | 0.000923679 | 0.0277104 | 30.0278 | 30.0001 | [12 empty] | 458.0094 | 3.325649 | 0.000948703 | 0.0284611 | 30.0284 | 30
460.0001 | 3.762953 | 0.00112762 | 0.0338285 | 30.0337 | 29.9999 | [12 empty] | 460.0094 | 3.441188 | 0.000981955 | 0.0294585 | 30.0294 | 29.9999 | [12 empty] | 460.0065 | 4.19319 | 0.0012814 | 0.0384426 | 30.039 | 30.0005 | [12 empty] | 459.9949 | 3.510939 | 0.00090189 | 0.0270567 | 30.027 | 29.9999 | [12 empty] | 459.9907 | 3.001301 | 0.000811654 | 0.0243493 | 30.024 | 29.9996 | [12 empty] | 459.9973 | 3.656684 | 0.000981339 | 0.0294402 | 30.0295 | 30.0001 | [12 empty] | 460.0011 | 3.011754 | 0.000840208 | 0.0252068 | 30.0259 | 30.0007 | [12 empty] | 459.9944 | 3.27953 | 0.000929405 | 0.0278822 | 30.028 | 30.0001 | [12 empty] | 460.0094 | 3.344179 | 0.000957394 | 0.0287218 | 30.0287 | 30
462.0001 | 3.785765 | 0.00112477 | 0.0337429 | 30.0336 | 29.9999 | [12 empty] | 462.0094 | 3.461341 | 0.000986667 | 0.0295999 | 30.0295 | 29.9999 | [12 empty] | 462.0065 | 4.218883 | 0.00130005 | 0.039002 | 30.0395 | 30.0005 | [12 empty] | 461.9949 | 3.532612 | 0.000950788 | 0.0285236 | 30.0285 | 29.9999 | [12 empty] | 461.9907 | 3.020054 | 0.000815378 | 0.024461 | 30.0241 | 29.9996 | [12 empty] | 461.9983 | 3.679192 | 0.000987067 | 0.0296121 | 30.0297 | 30.0001 | [12 empty] | 462.002 | 3.029736 | 0.000844576 | 0.0253379 | 30.026 | 30.0007 | [12 empty] | 461.9944 | 3.29793 | 0.000924274 | 0.0277283 | 30.0278 | 30.0001 | [12 empty] | 462.0094 | 3.36307 | 0.000964961 | 0.0289488 | 30.0289 | 30
464.0001 | 3.808761 | 0.00113292 | 0.0339874 | 30.0339 | 29.9999 | [12 empty] | 464.0094 | 3.481536 | 0.00099454 | 0.0298361 | 30.0297 | 29.9999 | [12 empty] | 464.0085 | 4.244438 | 0.00130148 | 0.0390451 | 30.0396 | 30.0005 | [12 empty] | 463.9969 | 3.554474 | 0.000951841 | 0.0285552 | 30.0285 | 29.9999 | [12 empty] | 463.9907 | 3.038915 | 0.000826914 | 0.0248071 | 30.0244 | 29.9996 | [12 empty] | 463.9983 | 3.702013 | 0.000994633 | 0.0298391 | 30.0299 | 30.0001 | [12 empty] | 464.002 | 3.047597 | 0.00085468 | 0.025641 | 30.0263 | 30.0007 | [12 empty] | 463.9915 | 3.316728 | 0.000938642 | 0.0281593 | 30.0282 | 30.0001 | [12 empty] | 464.0094 | 3.381446 | 0.000971867 | 0.029156 | 30.0291 | 30
466.0001 | 3.831836 | 0.00113953 | 0.0341857 | 30.0341 | 29.9999 | [12 empty] | 466.0094 | 3.502094 | 0.00100186 | 0.0300557 | 30.03 | 29.9999 | [12 empty] | 466.0085 | 4.270037 | 0.00130575 | 0.0391732 | 30.0397 | 30.0005 | [12 empty] | 465.9969 | 3.576471 | 0.00096632 | 0.0289895 | 30.0289 | 29.9999 | [12 empty] | 465.9907 | 3.057734375 | 0.000831539 | 0.0249458 | 30.0245 | 29.9996 | [12 empty] | 465.9983 | 3.724445 | 0.00100881 | 0.0302643 | 30.0303 | 30.0001 | [12 empty] | 466.002 | 3.065961 | 0.00085662 | 0.0256992 | 30.0264 | 30.0007 | [12 empty] | 465.9924 | 3.335616 | 0.000948677 | 0.0284604 | 30.0285 | 30.0001 | [12 empty] | 466.0094 | 3.40029 | 0.0009804 | 0.029412 | 30.0294 | 30
468.0001 | 3.855099 | 0.00114773 | 0.0344317 | 30.0343 | 29.9999 | [12 empty] | 468.0094 | 3.522476 | 0.00100615 | 0.0301845 | 30.0301 | 29.9999 | [12 empty] | 468.0085 | 4.296245 | 0.00132266 | 0.0396804 | 30.0402 | 30.0005 | [12 empty] | 467.9969 | 3.598668 | 0.000967803 | 0.029034 | 30.029 | 29.9999 | [12 empty] | 467.9907 | 3.076531 | 0.000838278 | 0.025148 | 30.0247 | 29.9996 | [12 empty] | 467.9983 | 3.747126 | 0.00100918 | 0.0302755 | 30.0303 | 30.0001 | [12 empty] | 468.002 | 3.08435 | 0.000867146 | 0.026015 | 30.0267 | 30.0007 | [12 empty] | 467.9924 | 3.354575 | 0.000951232 | 0.028537 | 30.0286 | 30.0001 | [12 empty] | 468.0094 | 3.418916 | 0.000991103 | 0.029733 | 30.0297 | 30
470.0001 | 3.87833 | 0.00115127 | 0.0345381 | 30.0344 | 29.9999 | [12 empty] | 470.0094 | 3.543076 | 0.00101639 | 0.0304917 | 30.0304 | 29.9999 | [12 empty] | 470.0085 | 4.321438 | 0.00132626 | 0.0397884 | 30.0403 | 30.0005 | [12 empty] | 469.9969 | 3.620796 | 0.000989564 | 0.0296869 | 30.0296 | 29.9999 | [12 empty] | 469.9927 | 3.095295 | 0.000840987 | 0.0252293 | 30.0248 | 29.9996 | [12 empty] | 469.9983 | 3.770123 | 0.00102461 | 0.0307385 | 30.0308 | 30.0001 | [12 empty] | 470.002 | 3.10253125 | 0.000875939 | 0.0262788 | 30.027 | 30.0007 | [12 empty] | 469.9924 | 3.373611 | 0.000962723 | 0.0288818 | 30.029 | 30.0001 | [12 empty] | 470.0063 | 3.4381 | 0.00099638 | 0.0298914 | 30.0299 | 30
472.0001 | 3.90169 | 0.00116624 | 0.034987 | 30.0349 | 29.9999 | [12 empty] | 472.0066 | 3.563614 | 0.00102342 | 0.0307026 | 30.0306 | 29.9999 | [12 empty] | 472.0085 | 4.347703125 | 0.00133582 | 0.0400753 | 30.0406 | 30.0005 | [12 empty] | 471.9969 | 3.643245 | 0.000993885 | 0.0298165 | 30.0298 | 29.9999 | [12 empty] | 471.9927 | 3.114273 | 0.000853871 | 0.0256158 | 30.0252 | 29.9996 | [12 empty] | 471.9983 | 3.793436 | 0.00102625 | 0.0307875 | 30.0308 | 30.0001 | [12 empty] | 472.002 | 3.120786 | 0.000885809 | 0.0265749 | 30.0273 | 30.0007 | [12 empty] | 471.9924 | 3.392862 | 0.00096456 | 0.0289369 | 30.029 | 30.0001 | [12 empty] | 472.0074 | 3.45691 | 0.00100205 | 0.0300614 | 30.03 | 30
474.0001 | 3.925469 | 0.00117445 | 0.0352334 | 30.0351 | 29.9999 | [12 empty] | 474.0075 | 3.584539 | 0.00102812 | 0.0308436 | 30.0307 | 29.9999 | [12 empty] | 474.0085 | 4.37373 | 0.00134615 | 0.0403853 | 30.0409 | 30.0005 | [12 empty] | 473.9969 | 3.665277 | 0.000993435 | 0.029803 | 30.0298 | 29.9999 | [12 empty] | 473.9927 | 3.133234 | 0.000856728 | 0.0257015 | 30.0253 | 29.9996 | [12 empty] | 473.9983 | 3.816719 | 0.0010331 | 0.0309931 | 30.0311 | 30.0001 | [12 empty] | 474.002 | 3.139481 | 0.000873163 | 0.0261955 | 30.0269 | 30.0007 | [12 empty] | 473.9924 | 3.412347 | 0.000972116 | 0.0291635 | 30.0292 | 30.0001 | [12 empty] | 474.0074 | 3.475795 | 0.00100151 | 0.0300453 | 30.03 | 30
476.0001 | 3.949849 | 0.00118118 | 0.0354352 | 30.0353 | 29.9999 | [12 empty] | 476.0075 | 3.605817 | 0.00103499 | 0.0310497 | 30.0309 | 29.9999 | [12 empty] | 476.0085 | 4.400092 | 0.00135598 | 0.04068 | 30.0412 | 30.0005 | [12 empty] | 475.9969 | 3.687875 | 0.00100124 | 0.0300371 | 30.03 | 29.9999 | [12 empty] | 475.9927 | 3.151878 | 0.000867811 | 0.026034 | 30.0256 | 29.9996 | [12 empty] | 476.0003 | 3.840168 | 0.0010438 | 0.0313141 | 30.0314 | 30.0001 | [12 empty] | 476.004 | 3.158085 | 0.000896331 | 0.0268906 | 30.0276 | 30.0007 | [12 empty] | 475.9924 | 3.432226 | 0.000981368 | 0.0294411 | 30.0295 | 30.0001 | [12 empty] | 476.0074 | 3.495614 | 0.00101708 | 0.0305122 | 30.0305 | 30
478.0001 | 3.973963 | 0.00119022 | 0.0357064 | 30.0356 | 29.9999 | [12 empty] | 478.0075 | 3.627102 | 0.00103953 | 0.0311858 | 30.0311 | 29.9999 | [12 empty] | 478.0085 | 4.426572 | 0.00136138 | 0.0408421 | 30.0414 | 30.0005 | [12 empty] | 477.994 | 3.710575 | 0.00100885 | 0.0302653 | 30.0302 | 29.9999 | [12 empty] | 477.9927 | 3.171384 | 0.000870752 | 0.0261222 | 30.0257 | 29.9996 | [12 empty] | 478.0003 | 3.864428 | 0.0010539 | 0.0316169 | 30.0317 | 30.0001 | [12 empty] | 478.004 | 3.176563 | 0.000903683 | 0.0271111 | 30.0278 | 30.0007 | [12 empty] | 477.9924 | 3.451976 | 0.000988778 | 0.0296634 | 30.0297 | 30.0001 | [12 empty] | 478.0074 | 3.51512 | 0.00102118 | 0.0306352 | 30.0306 | 30
480.0001 | 3.998368 | 0.00119781 | 0.0359342 | 30.0358 | 29.9999 | [12 empty] | 480.0075 | 3.649167 | 0.0010506 | 0.0315179 | 30.0314 | 29.9999 | [12 empty] | 480.0085 | 4.453056 | 0.00136898 | 0.04107 | 30.0416 | 30.0005 | [12 empty] | 479.9949 | 3.733759 | 0.00101496 | 0.0304487 | 30.0304 | 29.9999 | [12 empty] | 479.9927 | 3.190225 | 0.000876174 | 0.0262849 | 30.0259 | 29.9996 | [12 empty] | 480.0003 | 3.888215 | 0.001062 | 0.0318602 | 30.0319 | 30.0001 | [12 empty] | 480.004 | 3.194736 | 0.000904965 | 0.0271496 | 30.0278 | 30.0007 | [12 empty] | 479.9924 | 3.471621 | 0.00099317 | 0.0297952 | 30.0299 | 30.0001 | [12 empty] | 480.0074 | 3.535216 | 0.00102705 | 0.0308116 | 30.0308 | 30
482.0001 | 4.02305 | 0.00119947 | 0.0359839 | 30.0359 | 29.9999 | [12 empty] | 482.0074 | 3.671301 | 0.00105931 | 0.0317791 | 30.0317 | 29.9999 | [12 empty] | 482.0085 | 4.479111 | 0.00138053 | 0.0414168 | 30.0419 | 30.0005 | [12 empty] | 481.9949 | 3.756815 | 0.00102559 | 0.0307676 | 30.0307 | 29.9999 | [12 empty] | 481.9927 | 3.209367 | 0.000883963 | 0.0265185 | 30.0261 | 29.9996 | [12 empty] | 482.0003 | 3.912426 | 0.0010722 | 0.032166 | 30.0322 | 30.0001 | [12 empty] | 482.004 | 3.213338 | 0.000916229 | 0.0274875 | 30.0282 | 30.0007 | [12 empty] | 481.9924 | 3.491741 | 0.00099765 | 0.0299296 | 30.03 | 30.0001 | [12 empty] | 482.0074 | 3.555263 | 0.00103495 | 0.0310485 | 30.031 | 30
484.0001 | 4.047551 | 0.00120979 | 0.0362937 | 30.0362 | 29.9999 | [12 empty] | 484.0074 | 3.69387 | 0.00106377 | 0.031913 | 30.0318 | 29.9999 | [12 empty] | 484.0105 | 4.505587 | 0.0014001 | 0.0420038 | 30.0425 | 30.0005 | [12 empty] | 483.9949 | 3.779936 | 0.0010368 | 0.031104 | 30.0311 | 29.9999 | [12 empty] | 483.9896 | 3.228482 | 0.000877306 | 0.0263188 | 30.0259 | 29.9996 | [12 empty] | 484.0003 | 3.936488 | 0.00107 | 0.0321 | 30.0322 | 30.0001 | [12 empty] | 484.004 | 3.231736 | 0.000924679 | 0.027741 | 30.0284 | 30.0007 | [12 empty] | 483.9894 | 3.51178 | 0.00100042 | 0.0300128 | 30.0301 | 30.0001 | [12 empty] | 484.0074 | 3.575744 | 0.00105434 | 0.0316303 | 30.0316 | 30
486.0001 | 4.07136 | 0.00122144 | 0.036643 | 30.0366 | 29.9999 | [12 empty] | 486.0074 | 3.716083 | 0.00107638 | 0.0322912 | 30.0322 | 29.9999 | [12 empty] | 486.0105 | 4.532081 | 0.00141082 | 0.0423252 | 30.0428 | 30.0005 | [12 empty] | 485.9949 | 3.803403 | 0.00103922 | 0.0311766 | 30.0311 | 29.9999 | [12 empty] | 485.9907 | 3.24752 | 0.000893163 | 0.0267945 | 30.0264 | 29.9996 | [12 empty] | 486.0003 | 3.960721 | 0.00108811 | 0.0326432 | 30.0327 | 30.0001 | [12 empty] | 486.004 | 3.250589 | 0.000931043 | 0.0279319 | 30.0286 | 30.0007 | [12 empty] | 485.9904 | 3.531741 | 0.00101579 | 0.0304739 | 30.0305 | 30.0001 | [12 empty] | 486.0074 | 3.596601 | 0.00105402 | 0.0316205 | 30.0316 | 30
488.0001 | 4.096103 | 0.001228 | 0.0368399 | 30.0367 | 29.9999 | [12 empty] | 488.0094 | 3.738608 | 0.00108558 | 0.0325671 | 30.0325 | 29.9999 | [12 empty] | 488.0105 | 4.558063 | 0.00140773 | 0.0422326 | 30.0427 | 30.0005 | [12 empty] | 487.9949 | 3.82687 | 0.00104786 | 0.0314359 | 30.0314 | 29.9999 | [12 empty] | 487.9907 | 3.26639 | 0.00089874 | 0.0269619 | 30.0266 | 29.9996 | [12 empty] | 488.0003 | 3.984577 | 0.00109202 | 0.0327605 | 30.0328 | 30.0001 | [12 empty] | 488.004 | 3.269253 | 0.000937234 | 0.0281177 | 30.0288 | 30.0007 | [12 empty] | 487.9904 | 3.552288 | 0.00102399 | 0.0307196 | 30.0308 | 30.0001 | [12 empty] | 488.0074 | 3.617546 | 0.00105643 | 0.0316929 | 30.0317 | 30
490.0021 | 4.120696 | 0.00124503 | 0.0373507 | 30.0373 | 29.9999 | [12 empty] | 490.0094 | 3.760421 | 0.00109213 | 0.0327639 | 30.0327 | 29.9999 | [12 empty] | 490.0105 | 4.584231 | 0.00140877 | 0.0422638 | 30.0428 | 30.0005 | [12 empty] | 489.9949 | 3.850746 | 0.00105244 | 0.031573 | 30.0315 | 29.9999 | [12 empty] | 489.9907 | 3.285657 | 0.00090403 | 0.0271205 | 30.0267 | 29.9996 | [12 empty] | 489.9972 | 4.008513 | 0.00109598 | 0.0328794 | 30.0329 | 30.0001 | [12 empty] | 490.006 | 3.288425 | 0.00094353 | 0.0283066 | 30.029 | 30.0007 | [12 empty] | 489.9925 | 3.572804 | 0.00103827 | 0.0311482 | 30.0312 | 30.0001 | [12 empty] | 490.0074 | 3.638106 | 0.0010684 | 0.032052 | 30.032 | 30
492.0021 | 4.144824 | 0.00124998 | 0.0374994 | 30.0374 | 29.9999 | [12 empty] | 492.0094 | 3.782822 | 0.00110375 | 0.0331125 | 30.033 | 29.9999 | [12 empty] | 492.0105 | 4.61046 | 0.00143411 | 0.0430239 | 30.0435 | 30.0005 | [12 empty] | 491.992 | 3.873987 | 0.00106583 | 0.0319747 | 30.0319 | 29.9999 | [12 empty] | 491.9907 | 3.304703 | 0.000917156 | 0.0275143 | 30.0271 | 29.9996 | [12 empty] | 491.9983 | 4.032092 | 0.00110903 | 0.0332711 | 30.0333 | 30.0001 | [12 empty] | 492.006 | 3.307474 | 0.000949601 | 0.0284887 | 30.0292 | 30.0007 | [12 empty] | 491.9925 | 3.593287 | 0.0010422 | 0.0312662 | 30.0313 | 30.0001 | [12 empty] | 492.0074 | 3.658816 | 0.00107894 | 0.0323681 | 30.0323 | 30
494.0021 | 4.169679 | 0.00125708 | 0.0377121 | 30.0376 | 29.9999 | [12 empty] | 494.0094 | 3.805401 | 0.00111379 | 0.0334137 | 30.0333 | 29.9999 | [12 empty] | 494.0105 | 4.636905 | 0.00145359 | 0.0436086 | 30.0441 | 30.0005 | [12 empty] | 493.993 | 3.897415 | 0.00107719 | 0.0323155 | 30.0323 | 29.9999 | [12 empty] | 493.9875 | 3.323653 | 0.00091496 | 0.0274484 | 30.0271 | 29.9996 | [12 empty] | 493.9983 | 4.055796 | 0.00110869 | 0.0332608 | 30.0333 | 30.0001 | [12 empty] | 494.006 | 3.326759 | 0.000956196 | 0.0286866 | 30.0294 | 30.0007 | [12 empty] | 493.9925 | 3.613896 | 0.00104852 | 0.0314556 | 30.0315 | 30.0001 | [12 empty] | 494.0074 | 3.680359 | 0.00108997 | 0.0326989 | 30.0327 | 30
496.0021 | 4.194267 | 0.0012678 | 0.0380338 | 30.0379 | 29.9999 | [12 empty] | 496.0094 | 3.827886 | 0.00111645 | 0.0334933 | 30.0334 | 29.9999 | [12 empty] | 496.0105 | 4.663576 | 0.00144633 | 0.0433906 | 30.0439 | 30.0005 | [12 empty] | 495.993 | 3.921193 | 0.00107832 | 0.0323497 | 30.0323 | 29.9999 | [12 empty] | 495.9886 | 3.342857 | 0.000926435 | 0.0277927 | 30.0274 | 29.9996 | [12 empty] | 495.9983 | 4.079571 | 0.00112482 | 0.0337447 | 30.0338 | 30.0001 | [12 empty] | 496.006 | 3.346304 | 0.000965345 | 0.028961 | 30.0297 | 30.0007 | [12 empty] | 495.9925 | 3.634208 | 0.00105336 | 0.0316009 | 30.0317 | 30.0001 | [12 empty] | 496.0042 | 3.701485 | 0.00109075 | 0.0327226 | 30.0327 | 30
498.0021 | 4.21878125 | 0.00127764 | 0.0383292 | 30.0382 | 29.9999 | [12 empty] | 498.0094 | 3.850372 | 0.00112817 | 0.0338449 | 30.0337 | 29.9999 | [12 empty] | 498.0074 | 4.689963 | 0.00145631 | 0.0436901 | 30.0442 | 30.0005 | [12 empty] | 497.993 | 3.945659 | 0.00108679 | 0.0326037 | 30.0326 | 29.9999 | [12 empty] | 497.9886 | 3.362036 | 0.000934632 | 0.0280386 | 30.0276 | 29.9996 | [12 empty] | 497.9983 | 4.103898 | 0.00113244 | 0.0339731 | 30.034 | 30.0001 | [12 empty] | 498.006 | 3.365913 | 0.000958455 | 0.0287543 | 30.0295 | 30.0007 | [12 empty] | 497.9925 | 3.654959 | 0.00106449 | 0.0319347 | 30.032 | 30.0001 | [12 empty] | 498.0053 | 3.722845 | 0.00109644 | 0.0328932 | 30.0329 | 30
500.0021 | 4.243786 | 0.00128411 | 0.0385233 | 30.0384 | 29.9999 | [12 empty] | 500.0094 | 3.873014 | 0.0011321 | 0.033963 | 30.0339 | 29.9999 | [12 empty] | 500.0085 | 4.716823 | 0.00147502 | 0.0442514 | 30.0448 | 30.0005 | [12 empty] | 499.993 | 3.969527 | 0.00109412 | 0.0328237 | 30.0328 | 29.9999 | [12 empty] | 499.9886 | 3.381499 | 0.000941089 | 0.0282323 | 30.0278 | 29.9996 | [12 empty] | 499.9983 | 4.127941 | 0.00113631 | 0.0340893 | 30.0342 | 30.0001 | [12 empty] | 500.006 | 3.385611 | 0.000981121 | 0.0294343 | 30.0301 | 30.0007 | [12 empty] | 499.9925 | 3.676316 | 0.00106977 | 0.032093 | 30.0322 | 30.0001 | [12 empty] | 500.0053 | 3.744311 | 0.00110363 | 0.0331088 | 30.0331 | 30
502.0021 | 4.268745 | 0.00129271 | 0.0387811 | 30.0387 | 29.9999 | [12 empty] | 502.0094 | 3.896226 | 0.00114097 | 0.0342291 | 30.0341 | 29.9999 | [12 empty] | 502.0085 | 4.743609 | 0.00147583 | 0.0442756 | 30.0448 | 30.0005 | [12 empty] | 501.993 | 3.993194 | 0.00110559 | 0.0331677 | 30.0331 | 29.9999 | [12 empty] | 501.9886 | 3.401472 | 0.000950426 | 0.0285124 | 30.0281 | 29.9996 | [12 empty] | 501.9983 | 4.152713 | 0.0011475 | 0.0344251 | 30.0345 | 30.0001 | [12 empty] | 502.006 | 3.405505 | 0.000984076 | 0.029523 | 30.0302 | 30.0007 | [12 empty] | 501.9925 | 3.69788 | 0.00108018 | 0.0324055 | 30.0325 | 30.0001 | [12 empty] | 502.0053 | 3.765592 | 0.00111442 | 0.0334325 | 30.0334 | 30
504.0021 | 4.29353 | 0.00130656 | 0.0391967 | 30.0391 | 29.9999 | [12 empty] | 504.0094 | 3.919216 | 0.00114934 | 0.03448 | 30.0344 | 29.9999 | [12 empty] | 504.0085 | 4.770542 | 0.00148046 | 0.0444145 | 30.0449 | 30.0005 | [12 empty] | 503.993 | 4.017272 | 0.00111147 | 0.0333442 | 30.0333 | 29.9999 | [12 empty] | 503.9886 | 3.421472 | 0.000949034 | 0.0284706 | 30.0281 | 29.9996 | [12 empty] | 503.9983 | 4.177117 | 0.00115912 | 0.0347736 | 30.0348 | 30.0001 | [12 empty] | 504.006 | 3.426342 | 0.000993864 | 0.0298166 | 30.0305 | 30.0007 | [12 empty] | 503.9925 | 3.718994 | 0.00108357 | 0.0325071 | 30.0326 | 30.0001 | [12 empty] | 504.0053 | 3.78764 | 0.0011174 | 0.0335221 | 30.0335 | 30
506.0021 | 4.318511 | 0.00129745 | 0.0389234 | 30.0388 | 29.9999 | [12 empty] | 506.0094 | 3.942855 | 0.00115702 | 0.0347105 | 30.0346 | 29.9999 | [12 empty] | 506.0085 | 4.797744 | 0.00149199 | 0.0447603 | 30.0453 | 30.0005 | [12 empty] | 505.993 | 4.041584 | 0.00112089 | 0.0336266 | 30.0336 | 29.9999 | [12 empty] | 505.9886 | 3.44184375 | 0.000964847 | 0.028945 | 30.0285 | 29.9996 | [12 empty] | 505.9983 | 4.201877 | 0.00116392 | 0.0349177 | 30.035 | 30.0001 | [12 empty] | 506.006 | 3.446435 | 0.0010088 | 0.0302648 | 30.031 | 30.0007 | [12 empty] | 505.9925 | 3.740394 | 0.00109325 | 0.0327977 | 30.0329 | 30.0001 | [12 empty] | 506.0053 | 3.809837 | 0.00113468 | 0.0340404 | 30.034 | 30
508.0021 | 4.343225 | 0.00131831 | 0.0395492 | 30.0395 | 29.9999 | [12 empty] | 508.0094 | 3.965787 | 0.00116444 | 0.0349331 | 30.0348 | 29.9999 | [12 empty] | 508.0085 | 4.825251 | 0.0015022 | 0.0450668 | 30.0456 | 30.0005 | [12 empty] | 507.993 | 4.065575 | 0.00112417 | 0.0337249 | 30.0337 | 29.9999 | [12 empty] | 507.9886 | 3.462907 | 0.000967733 | 0.0290316 | 30.0286 | 29.9996 | [12 empty] | 507.9983 | 4.226816 | 0.00117395 | 0.0352187 | 30.0353 | 30.0001 | [12 empty] | 508.006 | 3.467029 | 0.00100166 | 0.0300506 | 30.0308 | 30.0007 | [12 empty] | 507.9925 | 3.76237 | 0.001104 | 0.03312 | 30.0332 | 30.0001 | [12 empty] | 508.0053 | 3.832105 | 0.001153 | 0.0345898 | 30.0345 | 30
510.0021 | 4.368026 | 0.00133727 | 0.040118 | 30.04 | 29.9999 | [12 empty] | 510.0094 | 3.989062 | 0.00117319 | 0.0351957 | 30.0351 | 29.9999 | [12 empty] | 510.0085 | 4.852376 | 0.00152349 | 0.0457055 | 30.0462 | 30.0005 | [12 empty] | 509.993 | 4.089589 | 0.0011363 | 0.034089 | 30.034 | 29.9999 | [12 empty] | 509.9886 | 3.484238 | 0.00097731 | 0.0293189 | 30.0289 | 29.9996 | [12 empty] | 509.9983 | 4.251744 | 0.00118681 | 0.0356044 | 30.0357 | 30.0001 | [12 empty] | 510.006 | 3.487765 | 0.00102052 | 0.0306162 | 30.0313 | 30.0007 | [12 empty] | 509.9925 | 3.784187 | 0.00110339 | 0.0331017 | 30.0332 | 30.0001 | [12 empty] | 510.0053 | 3.854684 | 0.0011535 | 0.0346048 | 30.0346 | 30
512.0021 | 4.393151 | 0.00132166 | 0.0396498 | 30.0396 | 29.9999 | [12 empty] | 512.0065 | 4.012589 | 0.00117871 | 0.0353612 | 30.0353 | 29.9999 | [12 empty] | 512.0085 | 4.879756 | 0.00153978 | 0.0461942 | 30.0467 | 30.0005 | [12 empty] | 511.993 | 4.113944 | 0.00113277 | 0.033983 | 30.0339 | 29.9999 | [12 empty] | 511.9886 | 3.505593 | 0.000983273 | 0.0294978 | 30.0291 | 29.9996 | [12 empty] | 511.9983 | 4.277037 | 0.00119135 | 0.0357406 | 30.0358 | 30.0001 | [12 empty] | 512.006 | 3.508348 | 0.00102239 | 0.0306723 | 30.0314 | 30.0007 | [12 empty] | 511.9925 | 3.805657 | 0.00111297 | 0.0333891 | 30.0335 | 30.0001 | [12 empty] | 512.0052 | 3.877424 | 0.00115863 | 0.0347589 | 30.0347 | 30
514.0021 | 4.418677 | 0.00134835 | 0.0404503 | 30.0404 | 29.9999 | [12 empty] | 514.0074 | 4.035816 | 0.00119537 | 0.0358609 | 30.0358 | 29.9999 | [12 empty] | 514.0085 | 4.907277 | 0.0015358 | 0.0460748 | 30.0466 | 30.0005 | [12 empty] | 513.993 | 4.1383 | 0.00114749 | 0.0344247 | 30.0344 | 29.9999 | [12 empty] | 513.9886 | 3.527322 | 0.00099831 | 0.0299489 | 30.0296 | 29.9996 | [12 empty] | 513.9983 | 4.302626 | 0.00119866 | 0.0359599 | 30.036 | 30.0001 | [12 empty] | 514.006 | 3.529015625 | 0.00102543 | 0.0307636 | 30.0315 | 30.0007 | [12 empty] | 513.9925 | 3.827737 | 0.00112292 | 0.0336876 | 30.0338 | 30.0001 | [12 empty] | 514.0052 | 3.900205 | 0.00116839 | 0.0350516 | 30.035 | 30
516.0021 | 4.44365 | 0.00135272 | 0.0405815 | 30.0405 | 29.9999 | [12 empty] | 516.0074 | 4.058972 | 0.00119761 | 0.0359281 | 30.0358 | 29.9999 | [12 empty] | 516.0085 | 4.934738 | 0.00154942 | 0.0464835 | 30.047 | 30.0005 | [12 empty] | 515.993 | 4.16328 | 0.00115446 | 0.0346339 | 30.0346 | 29.9999 | [12 empty] | 515.9886 | 3.548702 | 0.000997889 | 0.0299363 | 30.0295 | 29.9996 | [12 empty] | 515.9983 | 4.327634 | 0.00120343 | 0.036103 | 30.0362 | 30.0001 | [12 empty] | 516.008 | 3.549801 | 0.00104328 | 0.0312991 | 30.032 | 30.0007 | [12 empty] | 515.9925 | 3.849469 | 0.00112804 | 0.0338414 | 30.0339 | 30.0001 | [12 empty] | 516.0052 | 3.922893 | 0.00117075 | 0.0351223 | 30.0351 | 30
518.0021 | 4.469056 | 0.00135409 | 0.0406227 | 30.0405 | 29.9999 | [12 empty] | 518.0074 | 4.082284 | 0.0012068 | 0.0362038 | 30.0361 | 29.9999 | [12 empty] | 518.0085 | 4.961997 | 0.00155326 | 0.0465986 | 30.0471 | 30.0005 | [12 empty] | 517.99 | 4.188342 | 0.0011646 | 0.0349378 | 30.0349 | 29.9999 | [12 empty] | 517.9886 | 3.570046 | 0.00100794 | 0.0302377 | 30.0298 | 29.9996 | [12 empty] | 517.9983 | 4.353117 | 0.00122417 | 0.0367252 | 30.0368 | 30.0001 | [12 empty] | 518.008 | 3.57077 | 0.00104848 | 0.0314551 | 30.0322 | 30.0007 | [12 empty] | 517.9925 | 3.871814 | 0.00113839 | 0.0341517 | 30.0342 | 30.0001 | [12 empty] | 518.0052 | 3.946254 | 0.0011841 | 0.0355231 | 30.0355 | 30
520.0021 | 4.494449 | 0.00136756 | 0.0410266 | 30.0409 | 29.9999 | [12 empty] | 520.0074 | 4.105995 | 0.00121292 | 0.0363874 | 30.0363 | 29.9999 | [12 empty] | 520.0085 | 4.98916 | 0.00156724 | 0.0470179 | 30.0475 | 30.0005 | [12 empty] | 519.991 | 4.213418 | 0.00117859 | 0.0353578 | 30.0353 | 29.9999 | [12 empty] | 519.9886 | 3.591606 | 0.0010112 | 0.0303357 | 30.0299 | 29.9996 | [12 empty] | 519.9983 | 4.378663 | 0.00122086 | 0.0366258 | 30.0367 | 30.0001 | [12 empty] | 520.008 | 3.59128 | 0.00105684 | 0.031706 | 30.0324 | 30.0007 | [12 empty] | 519.9946 | 3.894225 | 0.00114814 | 0.0344444 | 30.0345 | 30.0001 | [12 empty] | 520.0052 | 3.969387 | 0.00119427 | 0.0358281 | 30.0358 | 30
522.0021 | 4.5195 | 0.00137879 | 0.0413635 | 30.0413 | 29.9999 | [12 empty] | 522.0074 | 4.129431 | 0.00121932 | 0.0365794 | 30.0365 | 29.9999 | [12 empty] | 522.0085 | 5.016563 | 0.00157677 | 0.0473039 | 30.0478 | 30.0005 | [12 empty] | 521.991 | 4.238743 | 0.00117998 | 0.0353994 | 30.0353 | 29.9999 | [12 empty] | 521.9886 | 3.613224 | 0.00103685 | 0.031105 | 30.0307 | 29.9996 | [12 empty] | 521.9983 | 4.404321 | 0.00123363 | 0.0370089 | 30.0371 | 30.0001 | [12 empty] | 522.008 | 3.612318 | 0.00106144 | 0.031844 | 30.0325 | 30.0007 | [12 empty] | 521.9946 | 3.916995 | 0.00115419 | 0.0346257 | 30.0347 | 30.0001 | [12 empty] | 522.0052 | 3.991664 | 0.00120197 | 0.036059 | 30.036 | 30
524.0021 | 4.54505 | 0.00137631 | 0.0412892 | 30.0412 | 29.9999 | [12 empty] | 524.0074 | 4.153502 | 0.00122888 | 0.0368662 | 30.0368 | 29.9999 | [12 empty] | 524.0085 | 5.043877 | 0.00159039 | 0.0477124 | 30.0482 | 30.0005 | [12 empty] | 523.991 | 4.263965 | 0.0011863 | 0.0355891 | 30.0355 | 29.9999 | [12 empty] | 523.9854 | 3.634364 | 0.00103056 | 0.0309162 | 30.0305 | 29.9996 | [12 empty] | 523.9983 | 4.429472 | 0.0012447 | 0.0373409 | 30.0374 | 30.0001 | [12 empty] | 524.008 | 3.633583 | 0.00106805 | 0.0320424 | 30.0327 | 30.0007 | [12 empty] | 523.9946 | 3.93978125 | 0.00116278 | 0.0348834 | 30.035 | 30.0001 | [12 empty] | 524.0052 | 4.014764 | 0.00120954 | 0.0362863 | 30.0362 | 30
526.0021 | 4.570687 | 0.0014181 | 0.0425428 | 30.0424 | 29.9999 | [12 empty] | 526.0074 | 4.177573 | 0.0012341 | 0.0370228 | 30.0369 | 29.9999 | [12 empty] | 526.0085 | 5.070771 | 0.00157009 | 0.0471034 | 30.0476 | 30.0005 | [12 empty] | 525.991 | 4.289467 | 0.00120218 | 0.0360655 | 30.036 | 29.9999 | [12 empty] | 525.9865 | 3.656218 | 0.00104675 | 0.031402 | 30.031 | 29.9996 | [12 empty] | 525.9983 | 4.455328 | 0.00124785 | 0.0374356 | 30.0375 | 30.0001 | [12 empty] | 526.008 | 3.654887 | 0.00107923 | 0.0323775 | 30.0331 | 30.0007 | [12 empty] | 525.9946 | 3.963248 | 0.00117042 | 0.0351127 | 30.0352 | 30.0001 | [12 empty] | 526.002 | 4.03762 | 0.00121927 | 0.036578 | 30.0365 | 30
528.0021 | 4.596077 | 0.00140486 | 0.0421457 | 30.0421 | 29.9999 | [12 empty] | 528.0074 | 4.201814 | 0.0012429 | 0.0372867 | 30.0372 | 29.9999 | [12 empty] | 528.0085 | 5.098038 | 0.00159997 | 0.0479999 | 30.0485 | 30.0005 | [12 empty] | 527.991 | 4.315336 | 0.00120986 | 0.0362957 | 30.0362 | 29.9999 | [12 empty] | 527.9865 | 3.678278 | 0.00104767 | 0.0314297 | 30.031 | 29.9996 | [12 empty] | 527.9983 | 4.481368 | 0.00125499 | 0.0376498 | 30.0377 | 30.0001 | [12 empty] | 528.008 | 3.676366 | 0.00108026 | 0.0324084 | 30.0331 | 30.0007 | [12 empty] | 527.9946 | 3.986178 | 0.00118364 | 0.0355094 | 30.0356 | 30.0001 | [12 empty] | 528.0031 | 4.060296 | 0.00122202 | 0.0366604 | 30.0366 | 30
530.0021 | 4.622031 | 0.00140276 | 0.0420826 | 30.042 | 29.9999 | [12 empty] | 530.0074 | 4.226242 | 0.00125611 | 0.0376832 | 30.0376 | 29.9999 | [12 empty] | 530.0085 | 5.125307 | 0.00159628 | 0.0478892 | 30.0484 | 30.0005 | [12 empty] | 529.991 | 4.34084375 | 0.00121236 | 0.0363707 | 30.0363 | 29.9999 | [12 empty] | 529.9865 | 3.700535 | 0.00106745 | 0.0320231 | 30.0316 | 29.9996 | [12 empty] | 529.9983 | 4.507022 | 0.00126212 | 0.0378637 | 30.0379 | 30.0001 | [12 empty] | 530.008 | 3.697663 | 0.00108858 | 0.0326582 | 30.0334 | 30.0007 | [12 empty] | 529.9946 | 4.009579 | 0.00118179 | 0.0354536 | 30.0355 | 30.0001 | [12 empty] | 530.0031 | 4.083257 | 0.001236 | 0.03708 | 30.037 | 30
532.0021 | 4.647987 | 0.00142897 | 0.042869 | 30.0428 | 29.9999 | [12 empty] | 532.0074 | 4.250912 | 0.00126471 | 0.0379413 | 30.0378 | 29.9999 | [12 empty] | 532.0085 | 5.152543 | 0.00160955 | 0.0482874 | 30.0488 | 30.0005 | [12 empty] | 531.991 | 4.365449 | 0.00122719 | 0.0368156 | 30.0368 | 29.9999 | [12 empty] | 531.9865 | 3.72308 | 0.00103688 | 0.031106 | 30.0307 | 29.9996 | [12 empty] | 531.9983 | 4.532395 | 0.0012767 | 0.0383011 | 30.0384 | 30.0001 | [12 empty] | 532.008 | 3.71953 | 0.00110663 | 0.0331998 | 30.0339 | 30.0007 | [12 empty] | 531.9946 | 4.032575 | 0.00120262 | 0.0360787 | 30.0362 | 30.0001 | [12 empty] | 532.0031 | 4.106914 | 0.00124079 | 0.0372236 | 30.0372 | 30
534.0021 | 4.674015 | 0.00142895 | 0.0428684 | 30.0428 | 29.9999 | [12 empty] | 534.0074 | 4.27516 | 0.00127613 | 0.0382839 | 30.0382 | 29.9999 | [12 empty] | 534.0085 | 5.180194 | 0.00162292 | 0.0486884 | 30.0492 | 30.0005 | [12 empty] | 533.991 | 4.390509 | 0.00123061 | 0.0369182 | 30.0369 | 29.9999 | [12 empty] | 533.9865 | 3.745769 | 0.00106428 | 0.0319278 | 30.0315 | 29.9996 | [12 empty] | 533.9983 | 4.558126 | 0.00128967 | 0.0386903 | 30.0388 | 30.0001 | [12 empty] | 534.008 | 3.741786 | 0.00111845 | 0.0335542 | 30.0343 | 30.0007 | [12 empty] | 533.9946 | 4.055416 | 0.00120709 | 0.0362126 | 30.0363 | 30.0001 | [12 empty] | 534.0031 | 4.130512 | 0.00125413 | 0.0376238 | 30.0376 | 30
536.0021 | 4.699968 | 0.00144752 | 0.0434256 | 30.0433 | 29.9999 | [12 empty] | 536.0074 | 4.300041 | 0.00128678 | 0.0386034 | 30.0385 | 29.9999 | [12 empty] | 536.0085 | 5.207379 | 0.00163511 | 0.049054 | 30.0496 | 30.0005 | [12 empty] | 535.991 | 4.416285 | 0.00125185 | 0.0375555 | 30.0375 | 29.9999 | [12 empty] | 535.9865 | 3.768184 | 0.00106004 | 0.0318007 | 30.0314 | 29.9996 | [12 empty] | 535.9983 | 4.583778 | 0.00129573 | 0.0388721 | 30.0389 | 30.0001 | [12 empty] | 536.008 | 3.764399 | 0.00112472 | 0.0337425 | 30.0344 | 30.0007 | [12 empty] | 535.9946 | 4.077849 | 0.00121289 | 0.0363868 | 30.0365 | 30.0001 | [12 empty] | 536.0031 | 4.154251 | 0.00125465 | 0.0376394 | 30.0376 | 30
538.0021 | 4.726789 | 0.00145447 | 0.0436339 | 30.0435 | 29.9999 | [12 empty] | 538.0074 | 4.325166 | 0.00129169 | 0.0387507 | 30.0386 | 29.9999 | [12 empty] | 538.0085 | 5.234446 | 0.00165375 | 0.0496134 | 30.0501 | 30.0005 | [12 empty] | 537.991 | 4.441519 | 0.0012505 | 0.037515 | 30.0375 | 29.9999 | [12 empty] | 537.9865 | 3.790704 | 0.00107778 | 0.0323329 | 30.0319 | 29.9996 | [12 empty] | 537.9983 | 4.609074 | 0.00130184 | 0.0390552 | 30.0391 | 30.0001 | [12 empty] | 538.008 | 3.787027 | 0.00113303 | 0.0339918 | 30.0347 | 30.0007 | [12 empty] | 537.9946 | 4.100973 | 0.00122292 | 0.0366877 | 30.0368 | 30.0001 | [12 empty] | 538.0031 | 4.177889 | 0.0012654 | 0.0379621 | 30.0379 | 30
540.0021 | 4.753101 | 0.00146808 | 0.0440422 | 30.0439 | 29.9999 | [12 empty] | 540.0074 | 4.349564 | 0.00129798 | 0.0389393 | 30.0388 | 29.9999 | [12 empty] | 540.0085 | 5.261515 | 0.00165418 | 0.0496263 | 30.0501 | 30.0005 | [12 empty] | 539.991 | 4.466668 | 0.00126371 | 0.0379112 | 30.0379 | 29.9999 | [12 empty] | 539.9865 | 3.813414 | 0.0011018 | 0.0330535 | 30.0327 | 29.9996 | [12 empty] | 539.9983 | 4.634812 | 0.00130901 | 0.0392705 | 30.0393 | 30.0001 | [12 empty] | 540.008 | 3.809514 | 0.00113919 | 0.0341766 | 30.0349 | 30.0007 | [12 empty] | 539.9946 | 4.124381 | 0.00122886 | 0.036866 | 30.0369 | 30.0001 | [12 empty] | 540.0031 | 4.201641 | 0.00128078 | 0.0384232 | 30.0384 | 30
542.0021 | 4.77962 | 0.00147756 | 0.0443265 | 30.0442 | 29.9999 | [12 empty] | 542.0044 | 4.374483 | 0.00131097 | 0.0393289 | 30.0392 | 29.9999 | [12 empty] | 542.0085 | 5.288834 | 0.00166699 | 0.0500106 | 30.0505 | 30.0005 | [12 empty] | 541.991 | 4.492102 | 0.0012654 | 0.0379621 | 30.0379 | 29.9999 | [12 empty] | 541.9865 | 3.836253 | 0.00110034 | 0.0330098 | 30.0326 | 29.9996 | [12 empty] | 541.9983 | 4.660565 | 0.00131832 | 0.0395496 | 30.0396 | 30.0001 | [12 empty] | 542.008 | 3.832702 | 0.00114542 | 0.0343635 | 30.0351 | 30.0007 | [12 empty] | 541.9946 | 4.147394 | 0.00123596 | 0.037079 | 30.0372 | 30.0001 | [12 empty] | 542.0031 | 4.225316 | 0.0012885 | 0.0386548 | 30.0386 | 30
544.0021 | 4.805579 | 0.00148762 | 0.0446285 | 30.0445 | 29.9999 | [12 empty] | 544.0054 | 4.398805 | 0.00131463 | 0.0394387 | 30.0393 | 29.9999 | [12 empty] | 544.0085 | 5.315798 | 0.00167673 | 0.0503027 | 30.0508 | 30.0005 | [12 empty] | 543.991 | 4.518387 | 0.00127162 | 0.0381485 | 30.0381 | 29.9999 | [12 empty] | 543.9865 | 3.859212 | 0.00110374 | 0.0331118 | 30.0327 | 29.9996 | [12 empty] | 543.9983 | 4.686517 | 0.00132902 | 0.0398707 | 30.0399 | 30.0001 | [12 empty] | 544.008 | 3.855742 | 0.00116245 | 0.0348743 | 30.0356 | 30.0007 | [12 empty] | 543.9946 | 4.171385 | 0.00124892 | 0.0374676 | 30.0375 | 30.0001 | [12 empty] | 544.0031 | 4.24899 | 0.00129438 | 0.0388312 | 30.0388 | 30
546.0021 | 4.831259 | 0.0014929 | 0.044787 | 30.0447 | 29.9999 | [12 empty] | 546.0054 | 4.423693 | 0.00132752 | 0.0398254 | 30.0397 | 29.9999 | [12 empty] | 546.0085 | 5.34333 | 0.00167909 | 0.0503736 | 30.0509 | 30.0005 | [12 empty] | 545.991 | 4.544638 | 0.00128566 | 0.0385697 | 30.0385 | 29.9999 | [12 empty] | 545.9865 | 3.882612 | 0.00111791 | 0.0335369 | 30.0331 | 29.9996 | [12 empty] | 545.9983 | 4.71291 | 0.00132813 | 0.039844 | 30.0399 | 30.0001 | [12 empty] | 546.01 | 3.878787 | 0.00116905 | 0.0350723 | 30.0358 | 30.0007 | [12 empty] | 545.9946 | 4.195465 | 0.00126007 | 0.0378021 | 30.0379 | 30.0001 | [12 empty] | 546.0031 | 4.272601 | 0.00131394 | 0.0394182 | 30.0394 | 30
548.0021 | 4.857042 | 0.00151479 | 0.0454435 | 30.0454 | 29.9999 | [12 empty] | 548.0054 | 4.448419 | 0.00133584 | 0.0400752 | 30.04 | 29.9999 | [12 empty] | 548.0085 | 5.370533 | 0.00169521 | 0.0508573 | 30.0514 | 30.0005 | [12 empty] | 547.9879 | 4.570483 | 0.00129402 | 0.0388205 | 30.0388 | 29.9999 | [12 empty] | 547.9865 | 3.905803 | 0.00112506 | 0.0337514 | 30.0334 | 29.9996 | [12 empty] | 547.9983 | 4.738942 | 0.00134596 | 0.0403789 | 30.0404 | 30.0001 | [12 empty] | 548.01 | 3.901767 | 0.00118376 | 0.0355137 | 30.0362 | 30.0007 | [12 empty] | 547.9946 | 4.219640625 | 0.00126983 | 0.0380949 | 30.0382 | 30.0001 | [12 empty] | 548.0031 | 4.296538 | 0.00131872 | 0.0395616 | 30.0395 | 30
550.0021 | 4.883207 | 0.00149795 | 0.0449383 | 30.0448 | 29.9999 | [12 empty] | 550.0054 | 4.473533 | 0.001346 | 0.0403798 | 30.0403 | 29.9999 | [12 empty] | 550.0085 | 5.397699 | 0.00170012 | 0.0510045 | 30.0515 | 30.0005 | [12 empty] | 549.989 | 4.59657 | 0.00129848 | 0.0389544 | 30.0389 | 29.9999 | [12 empty] | 549.9865 | 3.928895 | 0.00113844 | 0.0341528 | 30.0338 | 29.9996 | [12 empty] | 549.9983 | 4.764869 | 0.00135226 | 0.040568 | 30.0406 | 30.0001 | [12 empty] | 550.01 | 3.924652 | 0.00118546 | 0.0355648 | 30.0363 | 30.0007 | [12 empty] | 549.9946 | 4.243569 | 0.00127421 | 0.0382265 | 30.0383 | 30.0001 | [12 empty] | 550.0031 | 4.320483 | 0.00133021 | 0.0399063 | 30.0399 | 30
552.0021 | 4.909429 | 0.00151444 | 0.0454331 | 30.0453 | 29.9999 | [12 empty] | 552.0054 | 4.498567 | 0.00134914 | 0.0404741 | 30.0404 | 29.9999 | [12 empty] | 552.0085 | 5.425079 | 0.00170817 | 0.0512459 | 30.0518 | 30.0005 | [12 empty] | 551.989 | 4.62273 | 0.0013123 | 0.0393689 | 30.0393 | 29.9999 | [12 empty] | 551.9865 | 3.952648 | 0.00114168 | 0.0342498 | 30.0339 | 29.9996 | [12 empty] | 551.9983 | 4.791239 | 0.00136269 | 0.0408808 | 30.0409 | 30.0001 | [12 empty] | 552.01 | 3.94782 | 0.00118877 | 0.0356639 | 30.0364 | 30.0007 | [12 empty] | 551.9946 | 4.267733 | 0.00128408 | 0.0385225 | 30.0386 | 30.0001 | [12 empty] | 552.0031 | 4.344384 | 0.001333 | 0.0399901 | 30.04 | 30
554.0021 | 4.934908 | 0.00151876 | 0.0455628 | 30.0455 | 29.9999 | [12 empty] | 554.0054 | 4.523441 | 0.00136579 | 0.0409735 | 30.0409 | 29.9999 | [12 empty] | 554.0106 | 5.45224 | 0.0017235 | 0.0517059 | 30.0522 | 30.0005 | [12 empty] | 553.989 | 4.648729 | 0.00132457 | 0.039737 | 30.0397 | 29.9999 | [12 empty] | 553.9832 | 3.976236 | 0.00114621 | 0.0343859 | 30.034 | 29.9996 | [12 empty] | 553.9983 | 4.81736 | 0.00136819 | 0.0410459 | 30.0411 | 30.0001 | [12 empty] | 554.01 | 3.971144 | 0.00120042 | 0.0360133 | 30.0367 | 30.0007 | [12 empty] | 553.9913 | 4.291799 | 0.00129408 | 0.0388225 | 30.0389 | 30.0001 | [12 empty] | 554.0031 | 4.368499 | 0.00134518 | 0.0403553 | 30.0403 | 30
556.0021 | 4.961378 | 0.00153819 | 0.0461454 | 30.0461 | 29.9999 | [12 empty] | 556.0054 | 4.548884 | 0.00136605 | 0.0409815 | 30.0409 | 29.9999 | [12 empty] | 556.0106 | 5.479396 | 0.00173182 | 0.0519556 | 30.0525 | 30.0005 | [12 empty] | 555.989 | 4.674618 | 0.00133012 | 0.0399035 | 30.0399 | 29.9999 | [12 empty] | 555.984375 | 3.999707 | 0.00115639 | 0.0346912 | 30.0343 | 29.9996 | [12 empty] | 555.9983 | 4.842686 | 0.00138068 | 0.0414204 | 30.0415 | 30.0001 | [12 empty] | 556.01 | 3.994775 | 0.00121565 | 0.0364705 | 30.0372 | 30.0007 | [12 empty] | 555.9925 | 4.315967 | 0.00130575 | 0.0391726 | 30.0392 | 30.0001 | [12 empty] | 556.0031 | 4.392777 | 0.00135391 | 0.0406172 | 30.0406 | 30
558.0021 | 4.987435 | 0.00154658 | 0.0463972 | 30.0463 | 29.9999 | [12 empty] | 558.0054 | 4.573659 | 0.0013781 | 0.0413429 | 30.0412 | 29.9999 | [12 empty] | 558.0106 | 5.507004 | 0.00173588 | 0.0520773 | 30.0526 | 30.0005 | [12 empty] | 557.989 | 4.700427 | 0.00133723 | 0.0401168 | 30.0401 | 29.9999 | [12 empty] | 557.984375 | 4.023724 | 0.00116725 | 0.0350169 | 30.0346 | 29.9996 | [12 empty] | 557.9983 | 4.868621 | 0.00138708 | 0.0416126 | 30.0417 | 30.0001 | [12 empty] | 558.01 | 4.018107 | 0.00121753 | 0.0365267 | 30.0372 | 30.0007 | [12 empty] | 557.9925 | 4.340123 | 0.0013151 | 0.039453 | 30.0395 | 30.0001 | [12 empty] | 558.0031 | 4.416844 | 0.00136256 | 0.0408767 | 30.0408 | 30
560.0021 | 5.01392 | 0.00155518 | 0.0466552 | 30.0466 | 29.9999 | [12 empty] | 560.0054 | 4.599001 | 0.00138448 | 0.0415344 | 30.0414 | 29.9999 | [12 empty] | 560.0106 | 5.534288 | 0.00174447 | 0.0523351 | 30.0529 | 30.0005 | [12 empty] | 559.989 | 4.726837 | 0.00134364 | 0.040309 | 30.0403 | 29.9999 | [12 empty] | 559.984375 | 4.047805 | 0.00118009 | 0.0354022 | 30.035 | 29.9996 | [12 empty] | 559.9983 | 4.894597 | 0.00139954 | 0.0419863 | 30.042 | 30.0001 | [12 empty] | 560.01 | 4.041588 | 0.00124226 | 0.0372686 | 30.038 | 30.0007 | [12 empty] | 559.9925 | 4.364083 | 0.0013245 | 0.039735 | 30.0398 | 30.0001 | [12 empty] | 560.0031 | 4.44115625 | 0.00136818 | 0.0410455 | 30.041 | 30
562.0021 | 5.040326 | 0.00155494 | 0.0466482 | 30.0466 | 29.9999 | [12 empty] | 562.0054 | 4.624118 | 0.00139239 | 0.0417714 | 30.0417 | 29.9999 | [12 empty] | 562.0106 | 5.561654 | 0.00176103 | 0.0528318 | 30.0533 | 30.0005 | [12 empty] | 561.989 | 4.752698 | 0.00136046 | 0.0408138 | 30.0408 | 29.9999 | [12 empty] | 561.984375 | 4.071191 | 0.00118546 | 0.0355634 | 30.0352 | 29.9996 | [12 empty] | 561.9983 | 4.920311 | 0.00140397 | 0.0421193 | 30.0422 | 30.0001 | [12 empty] | 562.01 | 4.06524 | 0.00124186 | 0.0372567 | 30.038 | 30.0007 | [12 empty] | 561.9925 | 4.388357 | 0.00133285 | 0.0399856 | 30.0401 | 30.0001 | [12 empty] | 562.0053 | 4.465993 | 0.00137842 | 0.0413526 | 30.0413 | 30
564.0021 | 5.066499 | 0.0015744 | 0.0472319 | 30.0471 | 29.9999 | [12 empty] | 564.0054 | 4.64961 | 0.00140149 | 0.0420446 | 30.0419 | 29.9999 | [12 empty] | 564.0106 | 5.589522 | 0.00176945 | 0.0530844 | 30.0536 | 30.0005 | [12 empty] | 563.989 | 4.7785625 | 0.00137157 | 0.0411472 | 30.0411 | 29.9999 | [12 empty] | 563.984375 | 4.095344 | 0.00119191 | 0.0357569 | 30.0354 | 29.9996 | [12 empty] | 563.9983 | 4.946434 | 0.0014123 | 0.0423691 | 30.0424 | 30.0001 | [12 empty] | 564.01 | 4.08865625 | 0.00125772 | 0.0377324 | 30.0384 | 30.0007 | [12 empty] | 563.9925 | 4.412563 | 0.00133893 | 0.040168 | 30.0402 | 30.0001 | [12 empty] | 564.0053 | 4.490748 | 0.00138691 | 0.0416074 | 30.0416 | 30
566.0021 | 5.092577 | 0.00158922 | 0.0476764 | 30.0476 | 29.9999 | [12 empty] | 566.0054 | 4.675045 | 0.00141443 | 0.0424327 | 30.0423 | 29.9999 | [12 empty] | 566.0106 | 5.617896 | 0.00177907 | 0.0533729 | 30.0539 | 30.0005 | [12 empty] | 565.989 | 4.804901 | 0.0013739 | 0.0412169 | 30.0412 | 29.9999 | [12 empty] | 565.984375 | 4.119735 | 0.00120452 | 0.0361352 | 30.0357 | 29.9996 | [12 empty] | 565.9983 | 4.97295 | 0.00143368 | 0.0430104 | 30.0431 | 30.0001 | [12 empty] | 566.01 | 4.112709 | 0.00125315 | 0.0375953 | 30.0383 | 30.0007 | [12 empty] | 565.9925 | 4.436952 | 0.00134595 | 0.0403786 | 30.0405 | 30.0001 | [12 empty] | 566.0053 | 4.515167 | 0.00139318 | 0.0417954 | 30.0418 | 30
568.0021 | 5.118628 | 0.00159803 | 0.0479408 | 30.0478 | 29.9999 | [12 empty] | 568.0054 | 4.700598 | 0.00142681 | 0.0428041 | 30.0427 | 29.9999 | [12 empty] | 568.0106 | 5.645627 | 0.00179137 | 0.0537421 | 30.0543 | 30.0005 | [12 empty] | 567.989 | 4.831006 | 0.00138835 | 0.0416505 | 30.0416 | 29.9999 | [12 empty] | 567.984375 | 4.143861 | 0.00120638 | 0.0361908 | 30.0358 | 29.9996 | [12 empty] | 567.9983 | 4.999601 | 0.00144144 | 0.0432433 | 30.0433 | 30.0001 | [12 empty] | 568.01 | 4.13628 | 0.00127463 | 0.0382397 | 30.0389 | 30.0007 | [12 empty] | 567.9925 | 4.461919 | 0.00136117 | 0.0408353 | 30.0409 | 30.0001 | [12 empty] | 568.0053 | 4.540886 | 0.00140334 | 0.0421001 | 30.0421 | 30
570.0021 | 5.144991 | 0.00159852 | 0.0479556 | 30.0479 | 29.9999 | [12 empty] | 570.0054 | 4.726081 | 0.00143608 | 0.0430824 | 30.043 | 29.9999 | [12 empty] | 570.0106 | 5.673758 | 0.00179854 | 0.053957 | 30.0545 | 30.0005 | [12 empty] | 569.989 | 4.85703125 | 0.00139549 | 0.0418647 | 30.0418 | 29.9999 | [12 empty] | 569.984375 | 4.16896 | 0.0012183 | 0.0365484 | 30.0361 | 29.9996 | [12 empty] | 569.9983 | 5.026581 | 0.00146107 | 0.0438323 | 30.0439 | 30.0001 | [12 empty] | 570.01 | 4.159831 | 0.00128577 | 0.0385739 | 30.0393 | 30.0007 | [12 empty] | 569.9925 | 4.486041 | 0.00137083 | 0.041125 | 30.0412 | 30.0001 | [12 empty] | 570.0053 | 4.565598 | 0.00141769 | 0.0425307 | 30.0425 | 30
572.0021 | 5.170475 | 0.00161442 | 0.0484325 | 30.0483 | 29.9999 | [12 empty] | 572.0023 | 4.751013 | 0.00144328 | 0.0432984 | 30.0432 | 29.9999 | [12 empty] | 572.0106 | 5.701196 | 0.00180664 | 0.0542002 | 30.0547 | 30.0005 | [12 empty] | 571.989 | 4.883335 | 0.00140866 | 0.0422598 | 30.0422 | 29.9999 | [12 empty] | 571.984375 | 4.194018 | 0.00123237 | 0.0369705 | 30.0366 | 29.9996 | [12 empty] | 571.9983 | 5.053494 | 0.00144881 | 0.0434644 | 30.0435 | 30.0001 | [12 empty] | 572.01 | 4.184001 | 0.00125881 | 0.0377651 | 30.0385 | 30.0007 | [12 empty] | 571.9925 | 4.510418 | 0.00137744 | 0.0413233 | 30.0414 | 30.0001 | [12 empty] | 572.0053 | 4.590538 | 0.00142834 | 0.0428501 | 30.0428 | 30
574.0021 | 5.196722 | 0.00162037 | 0.048611 | 30.0485 | 29.9999 | [12 empty] | 574.0034 | 4.776275 | 0.00145743 | 0.0437228 | 30.0436 | 29.9999 | [12 empty] | 574.0106 | 5.728935 | 0.00182088 | 0.0546273 | 30.0551 | 30.0005 | [12 empty] | 573.989 | 4.909761 | 0.00140997 | 0.0422989 | 30.0422 | 29.9999 | [12 empty] | 573.984375 | 4.218784 | 0.00123431 | 0.0370289 | 30.0366 | 29.9996 | [12 empty] | 573.9983 | 5.079927 | 0.00147576 | 0.0442729 | 30.0443 | 30.0001 | [12 empty] | 574.01 | 4.208228 | 0.00130146 | 0.0390448 | 30.0397 | 30.0007 | [12 empty] | 573.9925 | 4.535847 | 0.00138419 | 0.0415257 | 30.0416 | 30.0001 | [12 empty] | 574.0053 | 4.615624 | 0.0014348 | 0.0430438 | 30.043 | 30
576.0021 | 5.222878 | 0.00162618 | 0.0487854 | 30.0487 | 29.9999 | [12 empty] | 576.0034 | 4.801488 | 0.00146415 | 0.0439243 | 30.0438 | 29.9999 | [12 empty] | 576.0106 | 5.75698 | 0.00182923 | 0.0548779 | 30.0554 | 30.0005 | [12 empty] | 575.989 | 4.936182 | 0.00141877 | 0.042563 | 30.0425 | 29.9999 | [12 empty] | 575.984375 | 4.243376 | 0.00124496 | 0.0373482 | 30.0369 | 29.9996 | [12 empty] | 575.9983 | 5.106402 | 0.00146967 | 0.0440903 | 30.0442 | 30.0001 | [12 empty] | 576.01 | 4.23233 | 0.00130783 | 0.0392357 | 30.0399 | 30.0007 | [12 empty] | 575.9925 | 4.561054 | 0.00139482 | 0.0418447 | 30.0419 | 30.0001 | [12 empty] | 576.0053 | 4.640269 | 0.00144892 | 0.0434675 | 30.0434 | 30
578.0021 | 5.24918 | 0.00164227 | 0.049268 | 30.0492 | 29.9999 | [12 empty] | 578.0034 | 4.826375 | 0.00147482 | 0.0442445 | 30.0441 | 29.9999 | [12 empty] | 578.0106 | 5.784836 | 0.00183401 | 0.0550212 | 30.0555 | 30.0005 | [12 empty] | 577.989 | 4.963337 | 0.00143188 | 0.0429563 | 30.0429 | 29.9999 | [12 empty] | 577.984375 | 4.267848 | 0.00125147 | 0.0375435 | 30.0371 | 29.9996 | [12 empty] | 577.9983 | 5.132615 | 0.00147187 | 0.0441561 | 30.0442 | 30.0001 | [12 empty] | 578.01 | 4.256761 | 0.00131875 | 0.0395633 | 30.0403 | 30.0007 | [12 empty] | 577.9925 | 4.586063 | 0.00140593 | 0.0421781 | 30.0423 | 30.0001 | [12 empty] | 578.0053 | 4.6654375 | 0.00145948 | 0.0437845 | 30.0437 | 30
580.0021 | 5.275436 | 0.00165168 | 0.0495502 | 30.0495 | 29.9999 | [12 empty] | 580.0034 | 4.851386 | 0.00148086 | 0.0444256 | 30.0443 | 29.9999 | [12 empty] | 580.0106 | 5.81277 | 0.00183751 | 0.0551263 | 30.0556 | 30.0005 | [12 empty] | 579.989 | 4.99054 | 0.00143995 | 0.0431985 | 30.0431 | 29.9999 | [12 empty] | 579.984375 | 4.292655 | 0.00126293 | 0.0378874 | 30.0375 | 29.9996 | [12 empty] | 579.9983 | 5.159493 | 0.00149076 | 0.0447228 | 30.0448 | 30.0001 | [12 empty] | 580.0069 | 4.281286 | 0.00133021 | 0.0399073 | 30.0406 | 30.0007 | [12 empty] | 579.9925 | 4.611349 | 0.00141352 | 0.0424057 | 30.0425 | 30.0001 | [12 empty] | 580.0053 | 4.690036 | 0.0014681 | 0.044043 | 30.044 | 30
582.0021 | 5.301616 | 0.00166125 | 0.0498373 | 30.0497 | 29.9999 | [12 empty] | 582.0034 | 4.876859 | 0.00149445 | 0.0448333 | 30.0447 | 29.9999 | [12 empty] | 582.0106 | 5.84006 | 0.00186392 | 0.0559186 | 30.0564 | 30.0005 | [12 empty] | 581.989 | 5.017061 | 0.00145633 | 0.0436898 | 30.0436 | 29.9999 | [12 empty] | 581.984375 | 4.317123 | 0.00128283 | 0.0384844 | 30.0381 | 29.9996 | [12 empty] | 581.9983 | 5.186047 | 0.0015003 | 0.0450092 | 30.0451 | 30.0001 | [12 empty] | 582.008 | 4.305741 | 0.00134575 | 0.0403735 | 30.0411 | 30.0007 | [12 empty] | 581.9925 | 4.636885 | 0.00142989 | 0.0428969 | 30.043 | 30.0001 | [12 empty] | 582.0053 | 4.715374 | 0.00147657 | 0.044297 | 30.0443 | 30
584.0021 | 5.327738 | 0.00167007 | 0.0501019 | 30.05 | 29.9999 | [12 empty] | 584.0034 | 4.901958 | 0.00149778 | 0.0449332 | 30.0448 | 29.9999 | [12 empty] | 584.0106 | 5.868056 | 0.00186941 | 0.0560833 | 30.0566 | 30.0005 | [12 empty] | 583.989 | 5.044205 | 0.00145122 | 0.0435365 | 30.0435 | 29.9999 | [12 empty] | 583.984375 | 4.341654 | 0.00128484 | 0.0385446 | 30.0381 | 29.9996 | [12 empty] | 583.9983 | 5.212355 | 0.0015158 | 0.045474 | 30.0455 | 30.0001 | [12 empty] | 584.008 | 4.330135 | 0.00135208 | 0.0405634 | 30.0413 | 30.0007 | [12 empty] | 583.9892 | 4.662708 | 0.00143122 | 0.0429368 | 30.043 | 30.0001 | [12 empty] | 584.0053 | 4.739746 | 0.00149083 | 0.0447249 | 30.0447 | 30
586.0021 | 5.35442 | 0.00168614 | 0.0505841 | 30.0505 | 29.9999 | [12 empty] | 586.0034 | 4.927537 | 0.00151064 | 0.0453192 | 30.0452 | 29.9999 | [12 empty] | 586.0106 | 5.89588 | 0.00187983 | 0.0563957 | 30.0569 | 30.0005 | [12 empty] | 585.989 | 5.070278 | 0.00146307 | 0.0438919 | 30.0438 | 29.9999 | [12 empty] | 585.984375 | 4.365675 | 0.0012883 | 0.0386484 | 30.0382 | 29.9996 | [12 empty] | 585.9983 | 5.238789 | 0.0015181 | 0.0455431 | 30.0456 | 30.0001 | [12 empty] | 586.008 | 4.354796 | 0.00136116 | 0.0408357 | 30.0415 | 30.0007 | [12 empty] | 585.9904 | 4.688122 | 0.001443 | 0.04329 | 30.0434 | 30.0001 | [12 empty] | 586.0053 | 4.765426 | 0.00149346 | 0.0448036 | 30.0448 | 30
588.0021 | 5.381312 | 0.00168856 | 0.0506567 | 30.0506 | 29.9999 | [12 empty] | 588.0034 | 4.953204 | 0.00151868 | 0.0455601 | 30.0455 | 29.9999 | [12 empty] | 588.0106 | 5.92425 | 0.00188305 | 0.0564925 | 30.057 | 30.0005 | [12 empty] | 587.989 | 5.097061 | 0.00146772 | 0.0440317 | 30.044 | 29.9999 | [12 empty] | 587.984375 | 4.390593 | 0.00129713 | 0.0389134 | 30.0385 | 29.9996 | [12 empty] | 587.9983 | 5.265525 | 0.00152749 | 0.0458248 | 30.0459 | 30.0001 | [12 empty] | 588.008 | 4.379214 | 0.00136924 | 0.0410781 | 30.0418 | 30.0007 | [12 empty] | 587.9904 | 4.714038 | 0.00145679 | 0.0437039 | 30.0438 | 30.0001 | [12 empty] | 588.0053 | 4.790543 | 0.00151085 | 0.0453254 | 30.0453 | 30
590.0021 | 5.407694 | 0.00170489 | 0.0511465 | 30.0511 | 29.9999 | [12 empty] | 590.0034 | 4.979212 | 0.00153009 | 0.0459026 | 30.0458 | 29.9999 | [12 empty] | 590.0106 | 5.952104 | 0.00190008 | 0.0570034 | 30.0575 | 30.0005 | [12 empty] | 589.989 | 5.12343 | 0.0014794 | 0.0443819 | 30.0443 | 29.9999 | [12 empty] | 589.984375 | 4.416135 | 0.0013072 | 0.0392156 | 30.0388 | 29.9996 | [12 empty] | 589.9983 | 5.292284 | 0.00154825 | 0.0464476 | 30.0465 | 30.0001 | [12 empty] | 590.008 | 4.4041 | 0.00137757 | 0.041328 | 30.042 | 30.0007 | [12 empty] | 589.9904 | 4.739213 | 0.00146553 | 0.0439662 | 30.044 | 30.0001 | [12 empty] | 590.0053 | 4.815885 | 0.00152406 | 0.0457216 | 30.0457 | 30
592.0021 | 5.434628 | 0.0017137 | 0.0514109 | 30.0513 | 29.9999 | [12 empty] | 592.0034 | 5.005861 | 0.00153546 | 0.0460636 | 30.046 | 29.9999 | [12 empty] | 592.0106 | 5.980137 | 0.00189282 | 0.0567857 | 30.0573 | 30.0005 | [12 empty] | 591.989 | 5.14985 | 0.0014865 | 0.044595 | 30.0445 | 29.9999 | [12 empty] | 591.984375 | 4.44116 | 0.00132318 | 0.039695 | 30.0393 | 29.9996 | [12 empty] | 591.9983 | 5.319131 | 0.00155458 | 0.0466375 | 30.0467 | 30.0001 | [12 empty] | 592.008 | 4.429241 | 0.00138964 | 0.0416902 | 30.0424 | 30.0007 | [12 empty] | 591.9904 | 4.764385 | 0.00147126 | 0.044138 | 30.0442 | 30.0001 | [12 empty] | 592.0075 | 4.841403 | 0.00152448 | 0.0457345 | 30.0457 | 30
594.0021 | 5.46209 | 0.00172508 | 0.0517522 | 30.0517 | 29.9999 | [12 empty] | 594.0034 | 5.032417 | 0.00154704 | 0.046411 | 30.0463 | 29.9999 | [12 empty] | 594.0106 | 6.008057 | 0.00191495 | 0.0574496 | 30.058 | 30.0005 | [12 empty] | 593.989 | 5.17626 | 0.00151407 | 0.045422 | 30.0454 | 29.9999 | [12 empty] | 593.984375 | 4.466576 | 0.0013271 | 0.0398124 | 30.0394 | 29.9996 | [12 empty] | 593.9983 | 5.346226 | 0.00156131 | 0.0468393 | 30.0469 | 30.0001 | [12 empty] | 594.008 | 4.454972 | 0.00139908 | 0.0419733 | 30.0427 | 30.0007 | [12 empty] | 593.9904 | 4.790023 | 0.00148442 | 0.0445326 | 30.0446 | 30.0001 | [12 empty] | 594.0075 | 4.866572 | 0.00153977 | 0.0461929 | 30.0462 | 30
596.0021 | 5.489686 | 0.00173645 | 0.0520934 | 30.052 | 29.9999 | [12 empty] | 596.0034 | 5.058985 | 0.00155909 | 0.0467726 | 30.0467 | 29.9999 | [12 empty] | 596.0106 | 6.036081 | 0.00192909 | 0.0578738 | 30.0584 | 30.0005 | [12 empty] | 595.989 | 5.203387 | 0.00150761 | 0.0452282 | 30.0452 | 29.9999 | [12 empty] | 595.984375 | 4.491543 | 0.00133204 | 0.0399605 | 30.0396 | 29.9996 | [12 empty] | 595.9983 | 5.372287 | 0.00156863 | 0.047059 | 30.0471 | 30.0001 | [12 empty] | 596.008 | 4.480674 | 0.00140517 | 0.0421562 | 30.0429 | 30.0007 | [12 empty] | 595.9904 | 4.815392 | 0.00149766 | 0.0449299 | 30.045 | 30.0001 | [12 empty] | 596.0075 | 4.891896 | 0.00154836 | 0.0464508 | 30.0464 | 30
598.0021 | 5.516612 | 0.00174285 | 0.0522853 | 30.0522 | 29.9999 | [12 empty] | 598.0034 | 5.084837 | 0.00156638 | 0.0469911 | 30.0469 | 29.9999 | [12 empty] | 598.0106 | 6.063817 | 0.0019389 | 0.058168 | 30.0587 | 30.0005 | [12 empty] | 597.989 | 5.230306 | 0.00152179 | 0.0456536 | 30.0456 | 29.9999 | [12 empty] | 597.984375 | 4.517345 | 0.00134611 | 0.0403827 | 30.04 | 29.9996 | [12 empty] | 597.9983 | 5.39855 | 0.0015738 | 0.047214 | 30.0473 | 30.0001 | [12 empty] | 598.008 | 4.50613 | 0.00141646 | 0.0424949 | 30.0432 | 30.0007 | [12 empty] | 597.9904 | 4.840796875 | 0.00149372 | 0.0448116 | 30.0449 | 30.0001 | [12 empty] | 598.0075 | 4.917291 | 0.00155953 | 0.0467857 | 30.0467 | 30
600.0021 | 5.543307 | 0.00174543 | 0.0523628 | 30.0523 | 29.9999 | [12 empty] | 600.0034 | 5.110984375 | 0.00157437 | 0.0472311 | 30.0471 | 29.9999 | [12 empty] | 600.0106 | 6.091263 | 0.0019476 | 0.0584289 | 30.0589 | 30.0005 | [12 empty] | 599.989 | 5.25687 | 0.00153506 | 0.0460519 | 30.046 | 29.9999 | [12 empty] | 599.984375 | 4.54301 | 0.00135389 | 0.0406161 | 30.0402 | 29.9996 | [12 empty] | 599.9983 | 5.42487 | 0.00159119 | 0.0477359 | 30.0478 | 30.0001 | [12 empty] | 600.008 | 4.531224 | 0.00142491 | 0.0427484 | 30.0434 | 30.0007 | [12 empty] | 599.9904 | 4.866201 | 0.00148834 | 0.0446503 | 30.0447 | 30.0001 | [12 empty] | 600.0075 | 4.942667 | 0.00156541 | 0.0469623 | 30.0469 | 30
602.0021 | 5.570026 | 0.00176197 | 0.0528589 | 30.0528 | 29.9999 | [12 empty] | 602.0002 | 5.136534 | 0.00158993 | 0.0476977 | 30.0476 | 29.9999 | [12 empty] | 602.0106 | 6.119386 | 0.00195814 | 0.0587452 | 30.0593 | 30.0005 | [12 empty] | 601.989 | 5.283925 | 0.0015383 | 0.0461489 | 30.0461 | 29.9999 | [12 empty] | 601.984375 | 4.568426 | 0.00136034 | 0.0408095 | 30.0404 | 29.9996 | [12 empty] | 601.9983 | 5.451501 | 0.0016015 | 0.048045 | 30.0481 | 30.0001 | [12 empty] | 602.008 | 4.557037 | 0.00144242 | 0.0432736 | 30.044 | 30.0007 | [12 empty] | 601.9904 | 4.891929 | 0.00152926 | 0.045878 | 30.046 | 30.0001 | [12 empty] | 602.0075 | 4.96758 | 0.00157252 | 0.0471756 | 30.0471 | 30
604.0021 | 5.596594 | 0.00177524 | 0.053257 | 30.0532 | 29.9999 | [12 empty] | 604.0013 | 5.16246875 | 0.00159313 | 0.0477938 | 30.0477 | 29.9999 | [12 empty] | 604.0106 | 6.146726 | 0.00196363 | 0.0589099 | 30.0594 | 30.0005 | [12 empty] | 603.989 | 5.310563 | 0.0015507 | 0.0465211 | 30.0465 | 29.9999 | [12 empty] | 603.984375 | 4.593576 | 0.00137213 | 0.0411633 | 30.0408 | 29.9996 | [12 empty] | 603.9983 | 5.478156 | 0.0016012 | 0.0480362 | 30.0481 | 30.0001 | [12 empty] | 604.008 | 4.582135 | 0.00144961 | 0.0434892 | 30.0442 | 30.0007 | [12 empty] | 603.9904 | 4.917416 | 0.00150771 | 0.0452313 | 30.0453 | 30.0001 | [12 empty] | 604.0075 | 4.992987 | 0.00158519 | 0.0475556 | 30.0475 | 30
606.0021 | 5.623706 | 0.0017832 | 0.053496 | 30.0534 | 29.9999 | [12 empty] | 606.0013 | 5.188312 | 0.0016059 | 0.0481767 | 30.0481 | 29.9999 | [12 empty] | 606.0106 | 6.173929 | 0.00197291 | 0.0591882 | 30.0597 | 30.0005 | [12 empty] | 605.989 | 5.337125 | 0.00155932 | 0.0467795 | 30.0467 | 29.9999 | [12 empty] | 605.984375 | 4.618428 | 0.00137421 | 0.0412257 | 30.0408 | 29.9996 | [12 empty] | 605.9983 | 5.504656 | 0.00162231 | 0.0486693 | 30.0487 | 30.0001 | [12 empty] | 606.008 | 4.607068 | 0.00146043 | 0.0438139 | 30.0445 | 30.0007 | [12 empty] | 605.9904 | 4.94362 | 0.00153948 | 0.0461845 | 30.0463 | 30.0001 | [12 empty] | 606.0075 | 5.01832 | 0.00159148 | 0.0477443 | 30.0477 | 30
608.0021 | 5.650271 | 0.00179212 | 0.0537635 | 30.0537 | 29.9999 | [12 empty] | 608.0013 | 5.213996 | 0.00161516 | 0.0484547 | 30.0484 | 29.9999 | [12 empty] | 608.0106 | 6.201531 | 0.00198042 | 0.0594135 | 30.0599 | 30.0005 | [12 empty] | 607.989 | 5.363588 | 0.00157104 | 0.0471312 | 30.0471 | 29.9999 | [12 empty] | 607.984375 | 4.644049 | 0.00138665 | 0.0415991 | 30.0412 | 29.9996 | [12 empty] | 607.9983 | 5.531398 | 0.00163384 | 0.0490152 | 30.0491 | 30.0001 | [12 empty] | 608.008 | 4.63216 | 0.00146721 | 0.0440172 | 30.0447 | 30.0007 | [12 empty] | 607.9904 | 4.969236 | 0.00153968 | 0.0461904 | 30.0463 | 30.0001 | [12 empty] | 608.0075 | 5.043575 | 0.00160949 | 0.0482846 | 30.0482 | 30
610.0021 | 5.677154 | 0.00179788 | 0.0539364 | 30.0538 | 29.9999 | [12 empty] | 610.0013 | 5.24018 | 0.00163317 | 0.0489948 | 30.0489 | 29.9999 | [12 empty] | 610.0106 | 6.229094 | 0.00199869 | 0.0599619 | 30.0605 | 30.0005 | [12 empty] | 609.989 | 5.390503 | 0.00158079 | 0.0474236 | 30.0474 | 29.9999 | [12 empty] | 609.984375 | 4.669464 | 0.0014042 | 0.0421254 | 30.0417 | 29.9996 | [12 empty] | 609.9951 | 5.558173 | 0.00163626 | 0.0490878 | 30.0491 | 30.0001 | [12 empty] | 610.0048 | 4.657953 | 0.00145247 | 0.0435752 | 30.0443 | 30.0007 | [12 empty] | 609.9904 | 4.994837 | 0.00155435 | 0.0466308 | 30.0467 | 30.0001 | [12 empty] | 610.0075 | 5.06888 | 0.0016168 | 0.0485039 | 30.0485 | 30
612.0021 | 5.703815 | 0.00180903 | 0.0542708 | 30.0542 | 29.9999 | [12 empty] | 612.0013 | 5.266259 | 0.00163649 | 0.0490947 | 30.049 | 29.9999 | [12 empty] | 612.0106 | 6.256928 | 0.00200866 | 0.0602607 | 30.0608 | 30.0005 | [12 empty] | 611.989 | 5.416913 | 0.00159173 | 0.0477518 | 30.0477 | 29.9999 | [12 empty] | 611.984375 | 4.695097 | 0.00141034 | 0.0423095 | 30.0419 | 29.9996 | [12 empty] | 611.9962 | 5.584639 | 0.00164305 | 0.0492915 | 30.0494 | 30.0001 | [12 empty] | 612.0059 | 4.683552 | 0.00148685 | 0.0446067 | 30.0453 | 30.0007 | [12 empty] | 611.9904 | 5.020862 | 0.00157224 | 0.0471672 | 30.0472 | 30.0001 | [12 empty] | 612.0075 | 5.094097 | 0.00162519 | 0.0487557 | 30.0487 | 30
614.0021 | 5.730576 | 0.00181805 | 0.0545412 | 30.0544 | 29.9999 | [12 empty] | 614.0013 | 5.292525 | 0.00164775 | 0.0494324 | 30.0493 | 29.9999 | [12 empty] | 614.0126 | 6.285585 | 0.00201921 | 0.0605774 | 30.0611 | 30.0005 | [12 empty] | 613.9911 | 5.4434 | 0.00160216 | 0.0480648 | 30.048 | 29.9999 | [12 empty] | 613.984375 | 4.721102 | 0.0014206 | 0.0426173 | 30.0422 | 29.9996 | [12 empty] | 613.9962 | 5.611015 | 0.00166017 | 0.0498051 | 30.0499 | 30.0001 | [12 empty] | 614.0059 | 4.70883 | 0.00150122 | 0.0450375 | 30.0457 | 30.0007 | [12 empty] | 613.9904 | 5.046859375 | 0.00157234 | 0.0471703 | 30.0472 | 30.0001 | [12 empty] | 614.0075 | 5.119295 | 0.0016408 | 0.049224 | 30.0492 | 30
616.0021 | 5.757424 | 0.00182905 | 0.0548712 | 30.0548 | 29.9999 | [12 empty] | 616.0013 | 5.31834 | 0.00164998 | 0.0494993 | 30.0494 | 29.9999 | [12 empty] | 616.0126 | 6.313942 | 0.00202493 | 0.0607489 | 30.0613 | 30.0005 | [12 empty] | 615.9911 | 5.469949 | 0.0016088 | 0.048264 | 30.0482 | 29.9999 | [12 empty] | 615.984375 | 4.746478 | 0.00142841 | 0.0428518 | 30.0425 | 29.9996 | [12 empty] | 615.9962 | 5.637417 | 0.00166738 | 0.0500214 | 30.0501 | 30.0001 | [12 empty] | 616.0059 | 4.73504 | 0.00151057 | 0.045318 | 30.046 | 30.0007 | [12 empty] | 615.9904 | 5.072447 | 0.00159746 | 0.0479238 | 30.048 | 30.0001 | [12 empty] | 616.0075 | 5.144901 | 0.00165168 | 0.0495504 | 30.0495 | 30
618.0021 | 5.784578 | 0.00183665 | 0.0550993 | 30.055 | 29.9999 | [12 empty] | 618.0013 | 5.34418 | 0.0016656 | 0.049968 | 30.0499 | 29.9999 | [12 empty] | 618.0126 | 6.342333 | 0.00204053 | 0.0612169 | 30.0617 | 30.0005 | [12 empty] | 617.9911 | 5.4963 | 0.00161962 | 0.0485886 | 30.0485 | 29.9999 | [12 empty] | 617.984375 | 4.771752 | 0.00144258 | 0.0432769 | 30.0429 | 29.9996 | [12 empty] | 617.9962 | 5.664023 | 0.00167452 | 0.0502357 | 30.0503 | 30.0001 | [12 empty] | 618.0059 | 4.760309 | 0.00152163 | 0.0456498 | 30.0464 | 30.0007 | [12 empty] | 617.9904 | 5.098245 | 0.00160337 | 0.0481013 | 30.0482 | 30.0001 | [12 empty] | 618.0075 | 5.170843 | 0.0016572 | 0.0497158 | 30.0497 | 30
620.0021 | 5.811203125 | 0.00184944 | 0.0554831 | 30.0554 | 29.9999 | [12 empty] | 620.0013 | 5.369907 | 0.00167863 | 0.0503589 | 30.0503 | 29.9999 | [12 empty] | 620.0126 | 6.371194 | 0.00204529 | 0.0613596 | 30.0619 | 30.0005 | [12 empty] | 619.9911 | 5.523058 | 0.00162779 | 0.0488337 | 30.0488 | 29.9999 | [12 empty] | 619.9866 | 4.798119 | 0.00145121 | 0.0435358 | 30.0431 | 29.9996 | [12 empty] | 619.9962 | 5.691284 | 0.00169221 | 0.0507664 | 30.0508 | 30.0001 | [12 empty] | 620.0059 | 4.786149 | 0.00153518 | 0.0460565 | 30.0468 | 30.0007 | [12 empty] | 619.9904 | 5.124008 | 0.0016372 | 0.0491162 | 30.0492 | 30.0001 | [12 empty] | 620.0075 | 5.196625 | 0.00166508 | 0.0499523 | 30.0499 | 30
622.0021 | 5.837624 | 0.00185591 | 0.0556771 | 30.0556 | 29.9999 | [12 empty] | 622.0013 | 5.396097 | 0.00168372 | 0.0505115 | 30.0504 | 29.9999 | [12 empty] | 622.0126 | 6.39937 | 0.00205903 | 0.0617721 | 30.0623 | 30.0005 | [12 empty] | 621.9911 | 5.54983 | 0.00163932 | 0.0491795 | 30.0491 | 29.9999 | [12 empty] | 621.9866 | 4.824316 | 0.00146623 | 0.0439864 | 30.0436 | 29.9996 | [12 empty] | 621.9962 | 5.718249 | 0.00170011 | 0.0510036 | 30.0511 | 30.0001 | [12 empty] | 622.0059 | 4.811605 | 0.00154095 | 0.0462296 | 30.0469 | 30.0007 | [12 empty] | 621.9904 | 5.149804 | 0.00159163 | 0.047749 | 30.0478 | 30.0001 | [12 empty] | 622.0097 | 5.222874 | 0.00167508 | 0.0502524 | 30.0502 | 30
624.0021 | 5.864254 | 0.00186638 | 0.0559913 | 30.0559 | 29.9999 | [12 empty] | 624.0013 | 5.422223 | 0.00168887 | 0.0506659 | 30.0506 | 29.9999 | [12 empty] | 624.0126 | 6.427872 | 0.00207003 | 0.0621018 | 30.0626 | 30.0005 | [12 empty] | 623.9911 | 5.57617 | 0.00164207 | 0.049262 | 30.0492 | 29.9999 | [12 empty] | 623.9866 | 4.849902 | 0.00147563 | 0.0442683 | 30.0439 | 29.9996 | [12 empty] | 623.9962 | 5.745646 | 0.00170682 | 0.0512048 | 30.0513 | 30.0001 | [12 empty] | 624.0059 | 4.837287 | 0.00155282 | 0.0465858 | 30.0473 | 30.0007 | [12 empty] | 623.9904 | 5.175856 | 0.00162396 | 0.0487189 | 30.0488 | 30.0001 | [12 empty] | 624.0097 | 5.249444 | 0.00168733 | 0.0506198 | 30.0506 | 30
626.0021 | 5.890939 | 0.00188229 | 0.0564684 | 30.0564 | 29.9999 | [12 empty] | 626.0013 | 5.447985 | 0.00169426 | 0.0508277 | 30.0507 | 29.9999 | [12 empty] | 626.0126 | 6.45525 | 0.00208867 | 0.0626611 | 30.0632 | 30.0005 | [12 empty] | 625.9911 | 5.602887 | 0.00165395 | 0.0496184 | 30.0496 | 29.9999 | [12 empty] | 625.9866 | 4.876264 | 0.00147346 | 0.0442033 | 30.0438 | 29.9996 | [12 empty] | 625.9962 | 5.773037 | 0.00171373 | 0.0514119 | 30.0515 | 30.0001 | [12 empty] | 626.0059 | 4.862509 | 0.00156182 | 0.0468556 | 30.0476 | 30.0007 | [12 empty] | 625.9904 | 5.20186 | 0.00164315 | 0.0492947 | 30.0494 | 30.0001 | [12 empty] | 626.0097 | 5.275873 | 0.00170555 | 0.0511666 | 30.0511 | 30
628.0021 | 5.917403 | 0.0018875 | 0.0566247 | 30.0565 | 29.9999 | [12 empty] | 628.0013 | 5.473955 | 0.00171675 | 0.0515024 | 30.0514 | 29.9999 | [12 empty] | 628.0126 | 6.484916 | 0.00210545 | 0.0631646 | 30.0637 | 30.0005 | [12 empty] | 627.9911 | 5.629948 | 0.0016709 | 0.050127 | 30.0501 | 29.9999 | [12 empty] | 627.9866 | 4.902759 | 0.00149208 | 0.0447618 | 30.0444 | 29.9996 | [12 empty] | 627.9962 | 5.800816 | 0.00172566 | 0.0517698 | 30.0518 | 30.0001 | [12 empty] | 628.0059 | 4.888212 | 0.00157501 | 0.0472514 | 30.048 | 30.0007 | [12 empty] | 627.9904 | 5.227961 | 0.00164755 | 0.0494268 | 30.0495 | 30.0001 | [12 empty] | 628.0097 | 5.301925 | 0.00172169 | 0.0516505 | 30.0516 | 30
630.0021 | 5.944564 | 0.00190069 | 0.0570205 | 30.0569 | 29.9999 | [12 empty] | 630.0013 | 5.499768 | 0.00173357 | 0.0520069 | 30.0519 | 29.9999 | [12 empty] | 630.0126 | 6.5131875 | 0.00210093 | 0.063029 | 30.0635 | 30.0005 | [12 empty] | 629.9911 | 5.657128 | 0.00166643 | 0.0499929 | 30.0499 | 29.9999 | [12 empty] | 629.9866 | 4.92937 | 0.00150634 | 0.0451896 | 30.0448 | 29.9996 | [12 empty] | 629.9962 | 5.828313 | 0.00172511 | 0.0517534 | 30.0518 | 30.0001 | [12 empty] | 630.0059 | 4.913826 | 0.00158422 | 0.0475276 | 30.0482 | 30.0007 | [12 empty] | 629.9904 | 5.254463 | 0.00165493 | 0.0496482 | 30.0497 | 30.0001 | [12 empty] | 630.0097 | 5.327967 | 0.00172464 | 0.051739 | 30.0517 | 30
632.0021 | 5.971293 | 0.00190865 | 0.0572595 | 30.0572 | 29.9999 | [12 empty] | 632.0013 | 5.525993 | 0.00173413 | 0.0520237 | 30.0519 | 29.9999 | [12 empty] | 632.0126 | 6.541358 | 0.00211583 | 0.0634761 | 30.064 | 30.0005 | [12 empty] | 631.9911 | 5.68482 | 0.00168107 | 0.0504319 | 30.0504 | 29.9999 | [12 empty] | 631.9866 | 4.955913 | 0.00151184 | 0.0453547 | 30.045 | 29.9996 | [12 empty] | 631.9962 | 5.855728 | 0.00175035 | 0.0525106 | 30.0526 | 30.0001 | [12 empty] | 632.0059 | 4.93876 | 0.00159204 | 0.0477622 | 30.0485 | 30.0007 | [12 empty] | 631.9904 | 5.280865 | 0.00167404 | 0.0502214 | 30.0503 | 30.0001 | [12 empty] | 632.0097 | 5.35335 | 0.00173522 | 0.0520565 | 30.052 | 30
634.0021 | 5.99839 | 0.00191461 | 0.057438 | 30.0573 | 29.9999 | [12 empty] | 634.0013 | 5.55213 | 0.00174302 | 0.0522906 | 30.0522 | 29.9999 | [12 empty] | 634.0126 | 6.569834 | 0.00212579 | 0.0637748 | 30.0643 | 30.0005 | [12 empty] | 633.9911 | 5.713372 | 0.00169527 | 0.0508579 | 30.0508 | 29.9999 | [12 empty] | 633.9866 | 4.982796875 | 0.00152483 | 0.0457444 | 30.0453 | 29.9996 | [12 empty] | 633.9962 | 5.883036 | 0.001754 | 0.05262 | 30.0527 | 30.0001 | [12 empty] | 634.0059 | 4.964513 | 0.00160587 | 0.0481773 | 30.0489 | 30.0007 | [12 empty] | 633.9904 | 5.30701 | 0.00167499 | 0.0502499 | 30.0503 | 30.0001 | [12 empty] | 634.0097 | 5.379114 | 0.00173839 | 0.0521517 | 30.0521 | 30
636.0021 | 6.02563 | 0.00192645 | 0.0577933 | 30.0577 | 29.9999 | [12 empty] | 636.0013 | 5.57886 | 0.00175938 | 0.0527812 | 30.0527 | 29.9999 | [12 empty] | 636.0126 | 6.598326 | 0.00213134 | 0.0639414 | 30.0645 | 30.0005 | [12 empty] | 635.9911 | 5.740955 | 0.00170495 | 0.0511484 | 30.0511 | 29.9999 | [12 empty] | 635.9866 | 5.00849 | 0.00153362 | 0.046008 | 30.0456 | 29.9996 | [12 empty] | 635.9962 | 5.909521 | 0.00176189 | 0.0528569 | 30.0529 | 30.0001 | [12 empty] | 636.0059 | 4.990088 | 0.00161759 | 0.0485288 | 30.0492 | 30.0007 | [12 empty] | 635.9904 | 5.333793 | 0.00169193 | 0.0507581 | 30.0508 | 30.0001 | [12 empty] | 636.0097 | 5.40543 | 0.00176563 | 0.0529688 | 30.0529 | 30
638.0021 | 6.052587 | 0.00193809 | 0.0581424 | 30.0581 | 29.9999 | [12 empty] | 638.0035 | 5.60532 | 0.00176539 | 0.0529617 | 30.0529 | 29.9999 | [12 empty] | 638.0126 | 6.62689 | 0.00213771 | 0.0641324 | 30.0646 | 30.0005 | [12 empty] | 637.9911 | 5.768553 | 0.00170922 | 0.0512764 | 30.0512 | 29.9999 | [12 empty] | 637.9866 | 5.034793 | 0.0015365 | 0.0460944 | 30.0457 | 29.9996 | [12 empty] | 637.9962 | 5.936943 | 0.00177575 | 0.0532727 | 30.0533 | 30.0001 | [12 empty] | 638.0059 | 5.015218 | 0.00163082 | 0.0489257 | 30.0496 | 30.0007 | [12 empty] | 637.9904 | 5.360421875 | 0.00170217 | 0.0510651 | 30.0511 | 30.0001 | [12 empty] | 638.0097 | 5.431704 | 0.0017707 | 0.053121 | 30.0531 | 30
640.0021 | 6.079788 | 0.00194917 | 0.0584748 | 30.0584 | 29.9999 | [12 empty] | 640.0035 | 5.631933 | 0.00177606 | 0.0532817 | 30.0532 | 29.9999 | [12 empty] | 640.0126 | 6.655626 | 0.00215198 | 0.0645605 | 30.0651 | 30.0005 | [12 empty] | 639.9911 | 5.796021 | 0.00171758 | 0.0515274 | 30.0515 | 29.9999 | [12 empty] | 639.9866 | 5.061296 | 0.00155191 | 0.0465568 | 30.0462 | 29.9996 | [12 empty] | 639.9929 | 5.964158 | 0.00178427 | 0.0535281 | 30.0536 | 30.0001 | [12 empty] | 640.0059 | 5.040533 | 0.00164222 | 0.0492677 | 30.05 | 30.0007 | [12 empty] | 639.9904 | 5.386943 | 0.00171143 | 0.0513432 | 30.0514 | 30.0001 | [12 empty] | 640.0097 | 5.457745 | 0.00177649 | 0.0532947 | 30.0533 | 30
642.0021 | 6.107083 | 0.00195964 | 0.0587889 | 30.0587 | 29.9999 | [12 empty] | 642.0035 | 5.65831 | 0.00178482 | 0.0535443 | 30.0534 | 29.9999 | [12 empty] | 642.0126 | 6.683882 | 0.0021477 | 0.064432 | 30.0649 | 30.0005 | [12 empty] | 641.9911 | 5.823628 | 0.00173773 | 0.0521317 | 30.0521 | 29.9999 | [12 empty] | 641.9866 | 5.087569 | 0.00156307 | 0.0468914 | 30.0465 | 29.9996 | [12 empty] | 641.9941 | 5.991291 | 0.00179362 | 0.0538087 | 30.0539 | 30.0001 | [12 empty] | 642.0059 | 5.065927 | 0.00164452 | 0.0493369 | 30.05 | 30.0007 | [12 empty] | 641.9904 | 5.41376 | 0.00171983 | 0.0515949 | 30.0517 | 30.0001 | [12 empty] | 642.0097 | 5.483846 | 0.00179405 | 0.0538215 | 30.0538 | 30
644.0021 | 6.134048 | 0.00197489 | 0.0592466 | 30.0592 | 29.9999 | [12 empty] | 644.0035 | 5.68497 | 0.00179052 | 0.0537153 | 30.0536 | 29.9999 | [12 empty] | 644.0148 | 6.712091 | 0.00217086 | 0.065127 | 30.0656 | 30.0005 | [12 empty] | 643.9932 | 5.850765625 | 0.00175 | 0.0525 | 30.0524 | 29.9999 | [12 empty] | 643.9866 | 5.114036 | 0.00156822 | 0.047046 | 30.0466 | 29.9996 | [12 empty] | 643.9941 | 6.018743 | 0.00180339 | 0.0541017 | 30.0542 | 30.0001 | [12 empty] | 644.0059 | 5.091175 | 0.00165741 | 0.0497234 | 30.0504 | 30.0007 | [12 empty] | 643.9904 | 5.44003125 | 0.00174229 | 0.0522688 | 30.0523 | 30.0001 | [12 empty] | 644.0097 | 5.510171 | 0.00180288 | 0.0540865 | 30.054 | 30
646.0021 | 6.160717 | 0.00198164 | 0.0594489 | 30.0594 | 29.9999 | [12 empty] | 646.0035 | 5.711245 | 0.00180302 | 0.0540904 | 30.054 | 29.9999 | [12 empty] | 646.0148 | 6.740476 | 0.00218937 | 0.0656821 | 30.0662 | 30.0005 | [12 empty] | 645.9932 | 5.877907 | 0.00176506 | 0.0529518 | 30.0529 | 29.9999 | [12 empty] | 645.9866 | 5.140292 | 0.00157674 | 0.0473016 | 30.0469 | 29.9996 | [12 empty] | 645.9941 | 6.045738 | 0.00181337 | 0.0544014 | 30.0545 | 30.0001 | [12 empty] | 646.0059 | 5.116921875 | 0.00167375 | 0.0502138 | 30.0509 | 30.0007 | [12 empty] | 645.9904 | 5.46671 | 0.00174282 | 0.0522846 | 30.0524 | 30.0001 | [12 empty] | 646.0097 | 5.535697 | 0.00180605 | 0.0541813 | 30.0541 | 30
648.0021 | 6.188099 | 0.00199235 | 0.0597703 | 30.0597 | 29.9999 | [12 empty] | 648.0035 | 5.738333 | 0.00180932 | 0.0542795 | 30.0542 | 29.9999 | [12 empty] | 648.0148 | 6.768851 | 0.00219785 | 0.0659366 | 30.0665 | 30.0005 | [12 empty] | 647.9932 | 5.905362 | 0.00177016 | 0.0531047 | 30.0531 | 29.9999 | [12 empty] | 647.9866 | 5.166679 | 0.00158833 | 0.0476493 | 30.0473 | 29.9996 | [12 empty] | 647.9941 | 6.072767 | 0.00182269 | 0.0546807 | 30.0547 | 30.0001 | [12 empty] | 648.0059 | 5.143272 | 0.00168 | 0.0504011 | 30.0511 | 30.0007 | [12 empty] | 647.9904 | 5.49335 | 0.00175621 | 0.0526866 | 30.0528 | 30.0001 | [12 empty] | 648.0097 | 5.561997 | 0.00181932 | 0.0545795 | 30.0545 | 30
650.0021 | 6.215643 | 0.00200357 | 0.0601069 | 30.06 | 29.9999 | [12 empty] | 650.0035 | 5.765124 | 0.00182577 | 0.0547728 | 30.0547 | 29.9999 | [12 empty] | 650.0148 | 6.797059 | 0.00220512 | 0.0661547 | 30.0667 | 30.0005 | [12 empty] | 649.9932 | 5.932417 | 0.00177084 | 0.053125 | 30.0531 | 29.9999 | [12 empty] | 649.9866 | 5.19321 | 0.00159819 | 0.0479452 | 30.0475 | 29.9996 | [12 empty] | 649.9941 | 6.099704 | 0.00183424 | 0.0550273 | 30.0551 | 30.0001 | [12 empty] | 650.0059 | 5.169682 | 0.00169081 | 0.0507256 | 30.0514 | 30.0007 | [12 empty] | 649.9904 | 5.519819 | 0.00176648 | 0.0529946 | 30.0531 | 30.0001 | [12 empty] | 650.0097 | 5.587909 | 0.00182421 | 0.0547261 | 30.0547 | 30
652.0021 | 6.243022 | 0.00201348 | 0.0604041 | 30.0603 | 29.9999 | [12 empty] | 652.0035 | 5.791962 | 0.00184259 | 0.0552776 | 30.0552 | 29.9999 | [12 empty] | 652.0148 | 6.825307 | 0.0022113 | 0.06634 | 30.0669 | 30.0005 | [12 empty] | 651.9932 | 5.959576 | 0.00177805 | 0.0533415 | 30.0533 | 29.9999 | [12 empty] | 651.9866 | 5.220146 | 0.00161004 | 0.0483005 | 30.0479 | 29.9996 | [12 empty] | 651.9941 | 6.126211 | 0.0018423 | 0.0552691 | 30.0553 | 30.0001 | [12 empty] | 652.0059 | 5.196479 | 0.00170624 | 0.0511884 | 30.0519 | 30.0007 | [12 empty] | 651.9904 | 5.546362 | 0.00177627 | 0.0532883 | 30.0534 | 30.0001 | [12 empty] | 652.012 | 5.613897 | 0.0018377 | 0.0551309 | 30.0551 | 30
654.0021 | 6.271019 | 0.00202463 | 0.0607386 | 30.0606 | 29.9999 | [12 empty] | 654.0035 | 5.818756 | 0.00185308 | 0.0555921 | 30.0555 | 29.9999 | [12 empty] | 654.0148 | 6.853668 | 0.00222646 | 0.066795 | 30.0673 | 30.0005 | [12 empty] | 653.9932 | 5.987114 | 0.00181128 | 0.0543383 | 30.0543 | 29.9999 | [12 empty] | 653.9866 | 5.246095 | 0.00161736 | 0.0485201 | 30.0481 | 29.9996 | [12 empty] | 653.9941 | 6.152818 | 0.0018571 | 0.0557133 | 30.0558 | 30.0001 | [12 empty] | 654.0059 | 5.223334 | 0.00170499 | 0.0511509 | 30.0519 | 30.0007 | [12 empty] | 653.9904 | 5.572732 | 0.00179349 | 0.0538049 | 30.0539 | 30.0001 | [12 empty] | 654.012 | 5.639975 | 0.00185527 | 0.055658 | 30.0556 | 30
656.0021 | 6.297992 | 0.00203314 | 0.060994 | 30.0609 | 29.9999 | [12 empty] | 656.0035 | 5.844915 | 0.00185867 | 0.0557598 | 30.0557 | 29.9999 | [12 empty] | 656.0148 | 6.882031 | 0.00223809 | 0.0671439 | 30.0677 | 30.0005 | [12 empty] | 655.9932 | 6.014139 | 0.00177463 | 0.0532388 | 30.0532 | 29.9999 | [12 empty] | 655.9866 | 5.272658 | 0.00162791 | 0.0488366 | 30.0484 | 29.9996 | [12 empty] | 655.9941 | 6.180484375 | 0.00186324 | 0.0558973 | 30.056 | 30.0001 | [12 empty] | 656.0059 | 5.250148 | 0.00172442 | 0.0517339 | 30.0524 | 30.0007 | [12 empty] | 655.9904 | 5.59992 | 0.00179475 | 0.0538425 | 30.0539 | 30.0001 | [12 empty] | 656.012 | 5.666025 | 0.00186623 | 0.0559868 | 30.0559 | 30
658.0021 | 6.325602 | 0.00204185 | 0.0612553 | 30.0612 | 29.9999 | [12 empty] | 658.0035 | 5.871678 | 0.00187018 | 0.0561051 | 30.056 | 29.9999 | [12 empty] | 658.0148 | 6.910389 | 0.00224989 | 0.0674978 | 30.068 | 30.0005 | [12 empty] | 657.9932 | 6.041186 | 0.00181744 | 0.054523 | 30.0545 | 29.9999 | [12 empty] | 657.9866 | 5.29922 | 0.001646 | 0.0493794 | 30.049 | 29.9996 | [12 empty] | 657.9941 | 6.208037 | 0.00187523 | 0.0562569 | 30.0563 | 30.0001 | [12 empty] | 658.0059 | 5.276458 | 0.00172902 | 0.0518719 | 30.0526 | 30.0007 | [12 empty] | 657.9904 | 5.626402 | 0.00181047 | 0.0543143 | 30.0544 | 30.0001 | [12 empty] | 658.012 | 5.691974 | 0.00186413 | 0.0559237 | 30.0559 | 30
660.0021 | 6.352611 | 0.00205258 | 0.0615771 | 30.0615 | 29.9999 | [12 empty] | 660.0035 | 5.89875 | 0.00187494 | 0.0562481 | 30.0561 | 29.9999 | [12 empty] | 660.0148 | 6.938824 | 0.00226464 | 0.0679403 | 30.0685 | 30.0005 | [12 empty] | 659.9932 | 6.068557 | 0.00182552 | 0.0547656 | 30.0547 | 29.9999 | [12 empty] | 659.9866 | 5.32531 | 0.00165335 | 0.0496 | 30.0492 | 29.9996 | [12 empty] | 659.9941 | 6.234761 | 0.00188785 | 0.0566357 | 30.0567 | 30.0001 | [12 empty] | 660.0059 | 5.302474 | 0.00174387 | 0.0523175 | 30.053 | 30.0007 | [12 empty] | 659.9904 | 5.653014 | 0.00181858 | 0.0545575 | 30.0546 | 30.0001 | [12 empty] | 660.012 | 5.7179 | 0.00186951 | 0.0560852 | 30.056 | 30
662.0021 | 6.380173 | 0.00206503 | 0.0619507 | 30.0619 | 29.9999 | [12 empty] | 662.0035 | 5.926024 | 0.001894 | 0.0568199 | 30.0567 | 29.9999 | [12 empty] | 662.0148 | 6.967309 | 0.00227426 | 0.0682288 | 30.0687 | 30.0005 | [12 empty] | 661.9932 | 6.095808 | 0.00183547 | 0.055064 | 30.055 | 29.9999 | [12 empty] | 661.9866 | 5.351461 | 0.00166065 | 0.0498189 | 30.0494 | 29.9996 | [12 empty] | 661.9941 | 6.261942 | 0.00189577 | 0.0568733 | 30.0569 | 30.0001 | [12 empty] | 662.0059 | 5.328318 | 0.00176078 | 0.0528245 | 30.0535 | 30.0007 | [12 empty] | 661.9904 | 5.67961 | 0.00183207 | 0.0549621 | 30.055 | 30.0001 | [12 empty] | 662.012 | 5.744366 | 0.00188896 | 0.0566686 | 30.0566 | 30
664.0021 | 6.407278 | 0.00208307 | 0.062492 | 30.0624 | 29.9999 | [12 empty] | 664.0035 | 5.952285 | 0.00190197 | 0.057059 | 30.057 | 29.9999 | [12 empty] | 664.0148 | 6.995821 | 0.00228487 | 0.0685474 | 30.0691 | 30.0005 | [12 empty] | 663.9932 | 6.123559 | 0.00184818 | 0.0554454 | 30.0554 | 29.9999 | [12 empty] | 663.9866 | 5.37784375 | 0.0016751 | 0.0502522 | 30.0499 | 29.9996 | [12 empty] | 663.9941 | 6.289368 | 0.00191193 | 0.0573579 | 30.0574 | 30.0001 | [12 empty] | 664.0059 | 5.354427 | 0.00177115 | 0.0531358 | 30.0538 | 30.0007 | [12 empty] | 663.9904 | 5.705958 | 0.00184617 | 0.0553853 | 30.0555 | 30.0001 | [12 empty] | 664.012 | 5.770397 | 0.00189399 | 0.0568195 | 30.0568 | 30
666.0021 | 6.434147 | 0.00208371 | 0.062511 | 30.0624 | 29.9999 | [12 empty] | 666.0035 | 5.979201 | 0.00191055 | 0.0573164 | 30.0572 | 29.9999 | [12 empty] | 666.0148 | 7.024262 | 0.00229129 | 0.0687399 | 30.0693 | 30.0005 | [12 empty] | 665.9932 | 6.151313 | 0.00185709 | 0.0557126 | 30.0557 | 29.9999 | [12 empty] | 665.9866 | 5.404326 | 0.00168121 | 0.0504357 | 30.05 | 29.9996 | [12 empty] | 665.9941 | 6.316595 | 0.00191727 | 0.0575182 | 30.0576 | 30.0001 | [12 empty] | 666.0059 | 5.380467 | 0.00177826 | 0.0533491 | 30.054 | 30.0007 | [12 empty] | 665.9904 | 5.732651 | 0.00185709 | 0.0557128 | 30.0558 | 30.0001 | [12 empty] | 666.012 | 5.796544 | 0.00192136 | 0.0576407 | 30.0576 | 30
668.0021 | 6.46201 | 0.00207359 | 0.0622076 | 30.0621 | 29.9999 | [12 empty] | 668.0035 | 6.005986 | 0.00192402 | 0.0577204 | 30.0576 | 29.9999 | [12 empty] | 668.0148 | 7.052763 | 0.00229966 | 0.068991 | 30.0695 | 30.0005 | [12 empty] | 667.9932 | 6.1788125 | 0.00185753 | 0.0557257 | 30.0557 | 29.9999 | [12 empty] | 667.9866 | 5.43101 | 0.00168968 | 0.0506899 | 30.0503 | 29.9996 | [12 empty] | 667.9941 | 6.343476 | 0.00192486 | 0.0577459 | 30.0578 | 30.0001 | [12 empty] | 668.0059 | 5.406338 | 0.00178987 | 0.0536974 | 30.0544 | 30.0007 | [12 empty] | 667.9904 | 5.759469 | 0.00185811 | 0.0557436 | 30.0558 | 30.0001 | [12 empty] | 668.012 | 5.822628 | 0.00193141 | 0.0579422 | 30.0579 | 30
670.0021 | 6.489289 | 0.00210868 | 0.0632603 | 30.0632 | 29.9999 | [12 empty] | 670.0035 | 6.032863 | 0.00193768 | 0.0581301 | 30.058 | 29.9999 | [12 empty] | 670.0148 | 7.081034 | 0.00231127 | 0.0693394 | 30.0699 | 30.0005 | [12 empty] | 669.9932 | 6.206402 | 0.00187926 | 0.0563777 | 30.0563 | 29.9999 | [12 empty] | 669.9866 | 5.457563 | 0.00169919 | 0.0509749 | 30.0506 | 29.9996 | [12 empty] | 669.9907 | 6.370972 | 0.00193284 | 0.0579854 | 30.058 | 30.0001 | [12 empty] | 670.0059 | 5.432241 | 0.00180103 | 0.0540322 | 30.0547 | 30.0007 | [12 empty] | 669.9904 | 5.786261 | 0.00188114 | 0.0564342 | 30.0565 | 30.0001 | [12 empty] | 670.012 | 5.848791 | 0.00192873 | 0.0578618 | 30.0578 | 30
672.0021 | 6.516903 | 0.00212168 | 0.0636501 | 30.0636 | 29.9999 | [12 empty] | 672.0035 | 6.060067 | 0.00194255 | 0.0582762 | 30.0582 | 29.9999 | [12 empty] | 672.0148 | 7.109804 | 0.00232008 | 0.0696036 | 30.0701 | 30.0005 | [12 empty] | 671.9932 | 6.234042 | 0.00189145 | 0.0567433 | 30.0567 | 29.9999 | [12 empty] | 671.9866 | 5.484107 | 0.0017134 | 0.0514013 | 30.051 | 29.9996 | [12 empty] | 671.9919 | 6.397981 | 0.00194908 | 0.0584725 | 30.0585 | 30.0001 | [12 empty] | 672.0059 | 5.458166 | 0.0018115 | 0.0543464 | 30.055 | 30.0007 | [12 empty] | 671.9904 | 5.812929 | 0.00188194 | 0.0564584 | 30.0565 | 30.0001 | [12 empty] | 672.012 | 5.874673 | 0.00194824 | 0.0584471 | 30.0584 | 30
674.0021 | 6.544249 | 0.00213393 | 0.0640178 | 30.0639 | 29.9999 | [12 empty] | 674.0035 | 6.086679 | 0.00195431 | 0.0586291 | 30.0585 | 29.9999 | [12 empty] | 674.0148 | 7.138126 | 0.00232818 | 0.0698466 | 30.0704 | 30.0005 | [12 empty] | 673.9954 | 6.26140625 | 0.00189718 | 0.0569153 | 30.0569 | 29.9999 | [12 empty] | 673.9866 | 5.510726 | 0.00172249 | 0.0516741 | 30.0513 | 29.9996 | [12 empty] | 673.9919 | 6.424785 | 0.00195417 | 0.0586252 | 30.0587 | 30.0001 | [12 empty] | 674.0059 | 5.484611 | 0.00182374 | 0.0547134 | 30.0554 | 30.0007 | [12 empty] | 673.9904 | 5.839729 | 0.00189425 | 0.0568276 | 30.0569 | 30.0001 | [12 empty] | 674.012 | 5.900811 | 0.00195604 | 0.0586811 | 30.0586 | 30
676.0021 | 6.571303 | 0.00214547 | 0.064364 | 30.0643 | 29.9999 | [12 empty] | 676.0035 | 6.113529 | 0.00196701 | 0.0590102 | 30.0589 | 29.9999 | [12 empty] | 676.0148 | 7.167482 | 0.00234565 | 0.0703706 | 30.0709 | 30.0005 | [12 empty] | 675.9954 | 6.28875 | 0.00190779 | 0.0572336 | 30.0572 | 29.9999 | [12 empty] | 675.9866 | 5.537194 | 0.00173357 | 0.0520064 | 30.0516 | 29.9996 | [12 empty] | 675.9919 | 6.45216 | 0.00195299 | 0.0585897 | 30.0587 | 30.0001 | [12 empty] | 676.0059 | 5.510933 | 0.00183578 | 0.0550747 | 30.0558 | 30.0007 | [12 empty] | 675.9904 | 5.866374 | 0.00191317 | 0.0573951 | 30.0575 | 30.0001 | [12 empty] | 676.012 | 5.927808 | 0.00197534 | 0.0592601 | 30.0592 | 30
678.0021 | 6.598451 | 0.00214817 | 0.0644448 | 30.0644 | 29.9999 | [12 empty] | 678.0035 | 6.140083 | 0.001978 | 0.0593398 | 30.0592 | 29.9999 | [12 empty] | 678.0115 | 7.196507 | 0.00235715 | 0.0707157 | 30.0712 | 30.0005 | [12 empty] | 677.9954 | 6.316045 | 0.00191163 | 0.0573489 | 30.0573 | 29.9999 | [12 empty] | 677.9866 | 5.564435 | 0.00174205 | 0.0522607 | 30.0519 | 29.9996 | [12 empty] | 677.9919 | 6.480128 | 0.00196737 | 0.0590213 | 30.0591 | 30.0001 | [12 empty] | 678.0059 | 5.537314 | 0.00184656 | 0.0553981 | 30.0561 | 30.0007 | [12 empty] | 677.9904 | 5.892336 | 0.0019218 | 0.0576543 | 30.0577 | 30.0001 | [12 empty] | 678.012 | 5.954911 | 0.00198176 | 0.0594528 | 30.0594 | 30
680.0021 | 6.625871 | 0.00215721 | 0.064716 | 30.0646 | 29.9999 | [12 empty] | 680.0035 | 6.16761 | 0.00198904 | 0.0596709 | 30.0596 | 29.9999 | [12 empty] | 680.0126 | 7.225157 | 0.0023613 | 0.0708402 | 30.0714 | 30.0005 | [12 empty] | 679.9954 | 6.343165 | 0.00191971 | 0.0575912 | 30.0575 | 29.9999 | [12 empty] | 679.9888 | 5.591301 | 0.00176088 | 0.0528257 | 30.0524 | 29.9996 | [12 empty] | 679.9919 | 6.507332 | 0.00198518 | 0.0595556 | 30.0596 | 30.0001 | [12 empty] | 680.0059 | 5.563294 | 0.00185762 | 0.05573 | 30.0564 | 30.0007 | [12 empty] | 679.9926 | 5.91912 | 0.00192861 | 0.0578585 | 30.0579 | 30.0001 | [12 empty] | 680.012 | 5.982023 | 0.00199985 | 0.0599955 | 30.06 | 30
682.0021 | 6.653569 | 0.00217462 | 0.0652385 | 30.0651 | 29.9999 | [12 empty] | 682.0035 | 6.194121 | 0.00200416 | 0.0601246 | 30.06 | 29.9999 | [12 empty] | 682.0126 | 7.254156 | 0.00237691 | 0.0713085 | 30.0718 | 30.0005 | [12 empty] | 681.9954 | 6.370678 | 0.00193962 | 0.0581885 | 30.0581 | 29.9999 | [12 empty] | 681.9888 | 5.619162 | 0.001761 | 0.0528292 | 30.0524 | 29.9996 | [12 empty] | 681.9919 | 6.535913 | 0.00199554 | 0.0598662 | 30.0599 | 30.0001 | [12 empty] | 682.0059 | 5.589264 | 0.00186405 | 0.0559229 | 30.0566 | 30.0007 | [12 empty] | 681.9926 | 5.945789 | 0.00193206 | 0.0579621 | 30.058 | 30.0001 | [12 empty] | 682.012 | 6.008651 | 0.00200815 | 0.0602444 | 30.0602 | 30
684.0021 | 6.68073 | 0.00218691 | 0.0656072 | 30.0655 | 29.9999 | [12 empty] | 684.0035 | 6.220706 | 0.00201803 | 0.0605406 | 30.0604 | 29.9999 | [12 empty] | 684.0126 | 7.28256 | 0.00239142 | 0.0717439 | 30.0723 | 30.0005 | [12 empty] | 683.9954 | 6.39796 | 0.00195323 | 0.0585968 | 30.0585 | 29.9999 | [12 empty] | 683.9888 | 5.646118 | 0.00178267 | 0.0534795 | 30.0531 | 29.9996 | [12 empty] | 683.9919 | 6.563468 | 0.00201274 | 0.0603824 | 30.0604 | 30.0001 | [12 empty] | 684.0059 | 5.615613 | 0.00187241 | 0.0561737 | 30.0569 | 30.0007 | [12 empty] | 683.9926 | 5.972091 | 0.00194725 | 0.0584176 | 30.0585 | 30.0001 | [12 empty] | 684.012 | 6.035678 | 0.00201237 | 0.0603711 | 30.0603 | 30
686.0021 | 6.70859 | 0.00218916 | 0.0656747 | 30.0656 | 29.9999 | [12 empty] | 686.0035 | 6.247102 | 0.00202234 | 0.06067 | 30.0606 | 29.9999 | [12 empty] | 686.0126 | 7.311753 | 0.00239584 | 0.0718766 | 30.0724 | 30.0005 | [12 empty] | 685.9954 | 6.425714 | 0.00197187 | 0.0591561 | 30.0591 | 29.9999 | [12 empty] | 685.9888 | 5.673114 | 0.00179144 | 0.0537424 | 30.0533 | 29.9996 | [12 empty] | 685.9919 | 6.591109375 | 0.00202712 | 0.0608136 | 30.0609 | 30.0001 | [12 empty] | 686.0059 | 5.641568 | 0.0018906 | 0.0567193 | 30.0574 | 30.0007 | [12 empty] | 685.9926 | 5.999325 | 0.00195411 | 0.0586236 | 30.0587 | 30.0001 | [12 empty] | 686.0084 | 6.061775 | 0.00202449 | 0.0607347 | 30.0607 | 30
688.0021 | 6.735915 | 0.00219849 | 0.0659546 | 30.0659 | 29.9999 | [12 empty] | 688.0035 | 6.273812 | 0.00202297 | 0.0606889 | 30.0606 | 29.9999 | [12 empty] | 688.0126 | 7.340259 | 0.00240635 | 0.0721917 | 30.0727 | 30.0005 | [12 empty] | 687.9954 | 6.453331 | 0.00197304 | 0.059191 | 30.0591 | 29.9999 | [12 empty] | 687.9888 | 5.699889 | 0.00179492 | 0.0538468 | 30.0534 | 29.9996 | [12 empty] | 687.9919 | 6.618695 | 0.00203089 | 0.0609267 | 30.061 | 30.0001 | [12 empty] | 688.0059 | 5.667707 | 0.00189842 | 0.0569539 | 30.0577 | 30.0007 | [12 empty] | 687.9926 | 6.026789 | 0.00195683 | 0.058705 | 30.0588 | 30.0001 | [12 empty] | 688.0098 | 6.088396 | 0.00203736 | 0.0611208 | 30.0611 | 30
690.0021 | 6.762678 | 0.00220199 | 0.0660596 | 30.066 | 29.9999 | [12 empty] | 690.0035 | 6.300542 | 0.00203618 | 0.0610853 | 30.061 | 29.9999 | [12 empty] | 690.0126 | 7.369618 | 0.00241954 | 0.0725874 | 30.0731 | 30.0005 | [12 empty] | 689.9954 | 6.481602 | 0.00196904 | 0.0590711 | 30.059 | 29.9999 | [12 empty] | 689.9888 | 5.726507 | 0.00180445 | 0.0541328 | 30.0537 | 29.9996 | [12 empty] | 689.9919 | 6.646032 | 0.0020416 | 0.0612482 | 30.0613 | 30.0001 | [12 empty] | 690.0059 | 5.694086 | 0.00190955 | 0.0572878 | 30.058 | 30.0007 | [12 empty] | 689.9926 | 6.053813 | 0.00197154 | 0.0591463 | 30.0592 | 30.0001 | [12 empty] | 690.0098 | 6.115231 | 0.00204874 | 0.061462 | 30.0614 | 30
692.0021 | 6.790274 | 0.00222272 | 0.0666815 | 30.0666 | 29.9999 | [12 empty] | 692.0035 | 6.327717 | 0.00204264 | 0.061279 | 30.0612 | 29.9999 | [12 empty] | 692.0126 | 7.398437 | 0.00243333 | 0.073001 | 30.0735 | 30.0005 | [12 empty] | 691.9954 | 6.509772 | 0.00200575 | 0.0601723 | 30.0601 | 29.9999 | [12 empty] | 691.9888 | 5.753764 | 0.00181203 | 0.0543602 | 30.054 | 29.9996 | [12 empty] | 691.9919 | 6.673403 | 0.00205285 | 0.0615856 | 30.0616 | 30.0001 | [12 empty] | 692.0059 | 5.720275 | 0.00191369 | 0.057412 | 30.0581 | 30.0007 | [12 empty] | 691.9926 | 6.081631 | 0.00198965 | 0.0596896 | 30.0598 | 30.0001 | [12 empty] | 692.0098 | 6.141513 | 0.00205341 | 0.0616021 | 30.0616 | 30
694.0021 | 6.817395 | 0.00223029 | 0.0669084 | 30.0668 | 29.9999 | [12 empty] | 694.0035 | 6.354778 | 0.00205726 | 0.0617177 | 30.0616 | 29.9999 | [12 empty] | 694.0126 | 7.427252 | 0.00244668 | 0.0734015 | 30.0739 | 30.0005 | [12 empty] | 693.9954 | 6.538383 | 0.00199113 | 0.0597337 | 30.0597 | 29.9999 | [12 empty] | 693.9888 | 5.780595 | 0.00182755 | 0.0548258 | 30.0544 | 29.9996 | [12 empty] | 693.9919 | 6.700751 | 0.00206487 | 0.0619463 | 30.062 | 30.0001 | [12 empty] | 694.0059 | 5.746807 | 0.00193431 | 0.0580308 | 30.0587 | 30.0007 | [12 empty] | 693.9926 | 6.109348 | 0.0020002 | 0.0600061 | 30.0601 | 30.0001 | [12 empty] | 694.0098 | 6.168145 | 0.00206924 | 0.062077 | 30.062 | 30
696.0021 | 6.844458 | 0.00224948 | 0.0674843 | 30.0674 | 29.9999 | [12 empty] | 696.0035 | 6.381484 | 0.00206658 | 0.0619971 | 30.0619 | 29.9999 | [12 empty] | 696.0126 | 7.455945 | 0.00245206 | 0.073563 | 30.0741 | 30.0005 | [12 empty] | 695.9954 | 6.565612 | 0.00202541 | 0.0607621 | 30.0607 | 29.9999 | [12 empty] | 695.9888 | 5.807817 | 0.00183753 | 0.055125 | 30.0547 | 29.9996 | [12 empty] | 695.9919 | 6.728992 | 0.00207191 | 0.0621574 | 30.0622 | 30.0001 | [12 empty] | 696.0059 | 5.773563 | 0.00193836 | 0.058152 | 30.0589 | 30.0007 | [12 empty] | 695.9926 | 6.136708 | 0.00201229 | 0.0603688 | 30.0604 | 30.0001 | [12 empty] | 696.0098 | 6.193918 | 0.00208216 | 0.0624647 | 30.0624 | 30
698.0021 | 6.872498 | 0.00225305 | 0.0675913 | 30.0675 | 29.9999 | [12 empty] | 698.0035 | 6.408369 | 0.00207874 | 0.0623619 | 30.0623 | 29.9999 | [12 empty] | 698.0126 | 7.484475 | 0.00246821 | 0.0740476 | 30.0746 | 30.0005 | [12 empty] | 697.9954 | 6.593233 | 0.00201373 | 0.0604119 | 30.0604 | 29.9999 | [12 empty] | 697.9888 | 5.834474 | 0.00184992 | 0.0554969 | 30.0551 | 29.9996 | [12 empty] | 697.9919 | 6.756215 | 0.00208459 | 0.0625377 | 30.0626 | 30.0001 | [12 empty] | 698.0059 | 5.799905 | 0.00196441 | 0.0589337 | 30.0596 | 30.0007 | [12 empty] | 697.9926 | 6.164206 | 0.00201795 | 0.0605387 | 30.0606 | 30.0001 | [12 empty] | 698.0098 | 6.22071 | 0.0020958 | 0.062874 | 30.0628 | 30
700.0021 | 6.900453125 | 0.00226371 | 0.0679112 | 30.0678 | 29.9999 | [12 empty] | 700.0035 | 6.43521 | 0.00208926 | 0.0626775 | 30.0626 | 29.9999 | [12 empty] | 700.0126 | 7.513284 | 0.00247631 | 0.0742906 | 30.0748 | 30.0005 | [12 empty] | 699.9954 | 6.620722 | 0.00203009 | 0.0609027 | 30.0609 | 29.9999 | [12 empty] | 699.9888 | 5.861757 | 0.00185729 | 0.0557178 | 30.0553 | 29.9996 | [12 empty] | 699.9884 | 6.784545 | 0.00209176 | 0.0627528 | 30.0628 | 30.0001 | [12 empty] | 700.0059 | 5.826011 | 0.0019702 | 0.0591074 | 30.0598 | 30.0007 | [12 empty] | 699.9926 | 6.19205 | 0.0020324 | 0.0609723 | 30.061 | 30.0001 | [12 empty] | 700.0098 | 6.246645 | 0.00210037 | 0.0630111 | 30.063 | 30
702.0021 | 6.927987 | 0.00227715 | 0.0683144 | 30.0682 | 29.9999 | [12 empty] | 702.0035 | 6.462358 | 0.00210463 | 0.0631386 | 30.063 | 29.9999 | [12 empty] | 702.0126 | 7.541152 | 0.00248609 | 0.074584 | 30.0751 | 30.0005 | [12 empty] | 701.9954 | 6.648681 | 0.00204186 | 0.0612558 | 30.0612 | 29.9999 | [12 empty] | 701.9888 | 5.888481 | 0.00186882 | 0.0560639 | 30.0557 | 29.9996 | [12 empty] | 701.9897 | 6.811971 | 0.00210746 | 0.0632241 | 30.0633 | 30.0001 | [12 empty] | 702.0059 | 5.852823 | 0.00198402 | 0.059522 | 30.0602 | 30.0007 | [12 empty] | 701.9926 | 6.219164 | 0.00204518 | 0.0613554 | 30.0614 | 30.0001 | [12 empty] | 702.0098 | 6.273757 | 0.00210806 | 0.0632417 | 30.0632 | 30
704.0021 | 6.95616 | 0.00228598 | 0.0685792 | 30.0685 | 29.9999 | [12 empty] | 704.0035 | 6.490099 | 0.00211349 | 0.0634045 | 30.0633 | 29.9999 | [12 empty] | 704.0126 | 7.569751 | 0.00249981 | 0.0749957 | 30.0755 | 30.0005 | [12 empty] | 703.9975 | 6.676771 | 0.00205445 | 0.0616335 | 30.0616 | 29.9999 | [12 empty] | 703.9888 | 5.915137 | 0.00187954 | 0.0563854 | 30.056 | 29.9996 | [12 empty] | 703.9897 | 6.839411 | 0.00211001 | 0.0633004 | 30.0634 | 30.0001 | [12 empty] | 704.0059 | 5.879687 | 0.00199358 | 0.0598089 | 30.0605 | 30.0007 | [12 empty] | 703.9926 | 6.246453125 | 0.00205346 | 0.061604 | 30.0617 | 30.0001 | [12 empty] | 704.0098 | 6.300692 | 0.0021232 | 0.0636959 | 30.0637 | 30
706.0021 | 6.984281 | 0.00230122 | 0.0690365 | 30.0689 | 29.9999 | [12 empty] | 706.0035 | 6.517917 | 0.00212831 | 0.0638491 | 30.0637 | 29.9999 | [12 empty] | 706.0126 | 7.598275 | 0.00250592 | 0.0751788 | 30.0757 | 30.0005 | [12 empty] | 705.9975 | 6.70456 | 0.00206952 | 0.0620855 | 30.062 | 29.9999 | [12 empty] | 705.9888 | 5.942222 | 0.00188716 | 0.056614 | 30.0562 | 29.9996 | [12 empty] | 705.9897 | 6.867145 | 0.00212352 | 0.0637056 | 30.0638 | 30.0001 | [12 empty] | 706.0081 | 5.906442 | 0.00200264 | 0.0600806 | 30.0608 | 30.0007 | [12 empty] | 705.9926 | 6.274146 | 0.00207162 | 0.0621489 | 30.0622 | 30.0001 | [12 empty] | 706.0098 | 6.327465 | 0.00214146 | 0.0642436 | 30.0642 | 30
708.0021 | 7.012224 | 0.0023139 | 0.0694169 | 30.0693 | 29.9999 | [12 empty] | 708.0035 | 6.545533 | 0.00214195 | 0.0642582 | 30.0642 | 29.9999 | [12 empty] | 708.0093 | 7.626976 | 0.00251177 | 0.0753543 | 30.0759 | 30.0005 | [12 empty] | 707.9975 | 6.733068 | 0.00208651 | 0.0625951 | 30.0625 | 29.9999 | [12 empty] | 707.9888 | 5.969073 | 0.00189665 | 0.0568989 | 30.0565 | 29.9996 | [12 empty] | 707.9897 | 6.894627 | 0.00213533 | 0.06406 | 30.0641 | 30.0001 | [12 empty] | 708.0081 | 5.933642 | 0.00201635 | 0.0604918 | 30.0612 | 30.0007 | [12 empty] | 707.9926 | 6.301418 | 0.00207776 | 0.0623329 | 30.0624 | 30.0001 | [12 empty] | 708.0098 | 6.353932 | 0.00215007 | 0.0645021 | 30.0645 | 30
710.0021 | 7.04015625 | 0.00232164 | 0.069649 | 30.0696 | 29.9999 | [12 empty] | 710.0035 | 6.573196 | 0.00215149 | 0.0645446 | 30.0644 | 29.9999 | [12 empty] | 710.0105 | 7.655227 | 0.0025261 | 0.0757843 | 30.0763 | 30.0005 | [12 empty] | 709.9975 | 6.760758 | 0.00208479 | 0.0625437 | 30.0625 | 29.9999 | [12 empty] | 709.991 | 5.995921 | 0.00190848 | 0.0572536 | 30.0569 | 29.9996 | [12 empty] | 709.9897 | 6.921626 | 0.00214912 | 0.0644738 | 30.0645 | 30.0001 | [12 empty] | 710.0081 | 5.960724 | 0.00202986 | 0.0608972 | 30.0616 | 30.0007 | [12 empty] | 709.9948 | 6.328729 | 0.00208807 | 0.0626422 | 30.0627 | 30.0001 | [12 empty] | 710.0098 | 6.38029 | 0.00216235 | 0.0648704 | 30.0648 | 30
712.0021 | 7.068445 | 0.0023283 | 0.0698489 | 30.0698 | 29.9999 | [12 empty] | 712.0035 | 6.601124 | 0.00216001 | 0.0648001 | 30.0647 | 29.9999 | [12 empty] | 712.0105 | 7.683883 | 0.00253972 | 0.076193 | 30.0767 | 30.0005 | [12 empty] | 711.9975 | 6.788991 | 0.00207754 | 0.0623262 | 30.0623 | 29.9999 | [12 empty] | 711.991 | 6.022831 | 0.00191828 | 0.0575477 | 30.0571 | 29.9996 | [12 empty] | 711.9897 | 6.949140625 | 0.00216818 | 0.0650456 | 30.0651 | 30.0001 | [12 empty] | 712.0081 | 5.987299 | 0.00203577 | 0.0610745 | 30.0618 | 30.0007 | [12 empty] | 711.9948 | 6.356384 | 0.00210142 | 0.0630426 | 30.0631 | 30.0001 | [12 empty] | 712.0098 | 6.406678 | 0.00217206 | 0.0651617 | 30.0651 | 30
714.0021 | 7.095843 | 0.0023442 | 0.0703257 | 30.0702 | 29.9999 | [12 empty] | 714.0035 | 6.62821 | 0.00217737 | 0.0653207 | 30.0652 | 29.9999 | [12 empty] | 714.0105 | 7.712568 | 0.00255222 | 0.0765679 | 30.0771 | 30.0005 | [12 empty] | 713.9975 | 6.817164 | 0.0021188 | 0.0635638 | 30.0635 | 29.9999 | [12 empty] | 713.991 | 6.050072 | 0.00192221 | 0.0576656 | 30.0573 | 29.9996 | [12 empty] | 713.9897 | 6.976979 | 0.00216664 | 0.0649994 | 30.0651 | 30.0001 | [12 empty] | 714.0081 | 6.014413 | 0.00205526 | 0.0616592 | 30.0624 | 30.0007 | [12 empty] | 713.9948 | 6.383993 | 0.00211447 | 0.0634344 | 30.0635 | 30.0001 | [12 empty] | 714.0098 | 6.432198 | 0.00218739 | 0.0656216 | 30.0656 | 30
716.0021 | 7.123604 | 0.00235158 | 0.0705473 | 30.0705 | 29.9999 | [12 empty] | 716.0035 | 6.6555 | 0.00218322 | 0.0654965 | 30.0654 | 29.9999 | [12 empty] | 716.0105 | 7.740902 | 0.00255681 | 0.0767056 | 30.0772 | 30.0005 | [12 empty] | 715.9975 | 6.844932 | 0.00212083 | 0.0636248 | 30.0636 | 29.9999 | [12 empty] | 715.991 | 6.076716 | 0.00194724 | 0.0584163 | 30.058 | 29.9996 | [12 empty] | 715.9897 | 7.004085 | 0.00217146 | 0.0651438 | 30.0652 | 30.0001 | [12 empty] | 716.0081 | 6.041034 | 0.00205482 | 0.0616459 | 30.0623 | 30.0007 | [12 empty] | 715.9948 | 6.411316 | 0.002125 | 0.0637501 | 30.0638 | 30.0001 | [12 empty] | 716.0098 | 6.45884 | 0.00219648 | 0.0658942 | 30.0659 | 30
718.0021 | 7.151234375 | 0.00236476 | 0.0709425 | 30.0709 | 29.9999 | [12 empty] | 718.0035 | 6.682538 | 0.00219505 | 0.0658514 | 30.0658 | 29.9999 | [12 empty] | 718.0105 | 7.769333 | 0.00257118 | 0.0771368 | 30.0777 | 30.0005 | [12 empty] | 717.9975 | 6.872455 | 0.00213121 | 0.0639362 | 30.0639 | 29.9999 | [12 empty] | 717.991 | 6.103979 | 0.00195883 | 0.0587641 | 30.0584 | 29.9996 | [12 empty] | 717.9897 | 7.031868 | 0.00218965 | 0.0656897 | 30.0658 | 30.0001 | [12 empty] | 718.0081 | 6.068043 | 0.00207687 | 0.0623074 | 30.063 | 30.0007 | [12 empty] | 717.9948 | 6.438809 | 0.00213223 | 0.063967 | 30.064 | 30.0001 | [12 empty] | 718.0098 | 6.484742 | 0.0022056 | 0.066168 | 30.0661 | 30
720.0021 | 7.179096 | 0.00238426 | 0.0715276 | 30.0714 | 29.9999 | [12 empty] | 720.0035 | 6.70984375 | 0.00220364 | 0.0661089 | 30.066 | 29.9999 | [12 empty] | 720.0105 | 7.798023 | 0.0025762 | 0.0772872 | 30.0778 | 30.0005 | [12 empty] | 719.9975 | 6.899909 | 0.00214122 | 0.0642366 | 30.0642 | 29.9999 | [12 empty] | 719.991 | 6.130948 | 0.00196144 | 0.0588426 | 30.0584 | 29.9996 | [12 empty] | 719.9897 | 7.06005 | 0.00220084 | 0.0660254 | 30.0661 | 30.0001 | [12 empty] | 720.0081 | 6.094875 | 0.00208888 | 0.062668 | 30.0634 | 30.0007 | [12 empty] | 719.9948 | 6.465941 | 0.00215231 | 0.0645693 | 30.0646 | 30.0001 | [12 empty] | 720.0098 | 6.510948 | 0.00221659 | 0.0664976 | 30.0665 | 30
722.0021 | 7.206728 | 0.00239421 | 0.0718262 | 30.0717 | 29.9999 | [12 empty] | 722.0035 | 6.736923 | 0.00221427 | 0.066428 | 30.0663 | 29.9999 | [12 empty] | 722.0105 | 7.826857 | 0.00258908 | 0.0776737 | 30.0782 | 30.0005 | [12 empty] | 721.9975 | 6.927269 | 0.00214926 | 0.0644778 | 30.0644 | 29.9999 | [12 empty] | 721.991 | 6.157709 | 0.00197149 | 0.0591438 | 30.0587 | 29.9996 | [12 empty] | 721.9897 | 7.087743 | 0.00220816 | 0.066245 | 30.0663 | 30.0001 | [12 empty] | 722.0081 | 6.122436 | 0.00209379 | 0.062815 | 30.0635 | 30.0007 | [12 empty] | 721.9948 | 6.493175 | 0.00215877 | 0.0647632 | 30.0648 | 30.0001 | [12 empty] | 722.0098 | 6.537691 | 0.00223019 | 0.0669056 | 30.0669 | 30
724.0021 | 7.234739 | 0.00239545 | 0.0718633 | 30.0718 | 29.9999 | [12 empty] | 724.0035 | 6.76434375 | 0.00222644 | 0.066793 | 30.0667 | 29.9999 | [12 empty] | 724.0105 | 7.855232 | 0.00260492 | 0.0781489 | 30.0787 | 30.0005 | [12 empty] | 723.9975 | 6.954068 | 0.0021671 | 0.065013 | 30.065 | 29.9999 | [12 empty] | 723.991 | 6.184404 | 0.00198811 | 0.0596424 | 30.0592 | 29.9996 | [12 empty] | 723.9897 | 7.114843 | 0.00221928 | 0.0665785 | 30.0666 | 30.0001 | [12 empty] | 724.0081 | 6.149118 | 0.00210864 | 0.0632605 | 30.064 | 30.0007 | [12 empty] | 723.9948 | 6.520707 | 0.00216982 | 0.0650948 | 30.0652 | 30.0001 | [12 empty] | 724.0098 | 6.56415 | 0.00224203 | 0.0672607 | 30.0672 | 30
726.0021 | 7.262778 | 0.0024148 | 0.0724439 | 30.0724 | 29.9999 | [12 empty] | 726.0035 | 6.791623 | 0.00223892 | 0.0671675 | 30.0671 | 29.9999 | [12 empty] | 726.0105 | 7.884392 | 0.00261613 | 0.0784852 | 30.079 | 30.0005 | [12 empty] | 725.9975 | 6.981666 | 0.00217402 | 0.0652205 | 30.0652 | 29.9999 | [12 empty] | 725.991 | 6.211323 | 0.00199745 | 0.0599226 | 30.0595 | 29.9996 | [12 empty] | 725.9897 | 7.14208 | 0.00223903 | 0.0671711 | 30.0672 | 30.0001 | [12 empty] | 726.0081 | 6.176034 | 0.00211833 | 0.0635513 | 30.0643 | 30.0007 | [12 empty] | 725.9948 | 6.548425 | 0.00217907 | 0.0653724 | 30.0654 | 30.0001 | [12 empty] | 726.0098 | 6.590678 | 0.00224702 | 0.0674107 | 30.0674 | 30
728.0021 | 7.290486 | 0.00242575 | 0.0727723 | 30.0727 | 29.9999 | [12 empty] | 728.0035 | 6.819269 | 0.00226238 | 0.0678711 | 30.0678 | 29.9999 | [12 empty] | 728.0105 | 7.913205 | 0.00261936 | 0.0785823 | 30.0791 | 30.0005 | [12 empty] | 727.9975 | 7.009532 | 0.00217754 | 0.0653261 | 30.0653 | 29.9999 | [12 empty] | 727.991 | 6.238103 | 0.00200193 | 0.0600571 | 30.0597 | 29.9996 | [12 empty] | 727.9897 | 7.169379 | 0.0022497 | 0.0674912 | 30.0676 | 30.0001 | [12 empty] | 728.0081 | 6.203341 | 0.00212561 | 0.0637697 | 30.0645 | 30.0007 | [12 empty] | 727.9948 | 6.575841 | 0.0021935 | 0.0658051 | 30.0659 | 30.0001 | [12 empty] | 728.0098 | 6.617326 | 0.00227372 | 0.0682116 | 30.0682 | 30
730.0021 | 7.318032 | 0.00243431 | 0.073029 | 30.0729 | 29.9999 | [12 empty] | 730.0035 | 6.84653125 | 0.00226215 | 0.0678643 | 30.0678 | 29.9999 | [12 empty] | 730.0105 | 7.941718 | 0.00263891 | 0.0791685 | 30.0797 | 30.0005 | [12 empty] | 729.9975 | 7.037231 | 0.00221696 | 0.0665088 | 30.0665 | 29.9999 | [12 empty] | 729.991 | 6.265521 | 0.0020174 | 0.0605213 | 30.0601 | 29.9996 | [12 empty] | 729.9897 | 7.197174 | 0.00225181 | 0.0675543 | 30.0676 | 30.0001 | [12 empty] | 730.0081 | 6.230303 | 0.00214619 | 0.0643873 | 30.0651 | 30.0007 | [12 empty] | 729.9948 | 6.603388 | 0.00220739 | 0.0662218 | 30.0663 | 30.0001 | [12 empty] | 730.0098 | 6.644216 | 0.00227286 | 0.0681856 | 30.0681 | 30
732.0021 | 7.345451 | 0.00244195 | 0.0732582 | 30.0732 | 29.9999 | [12 empty] | 732.0035 | 6.873645 | 0.00227312 | 0.0681933 | 30.0681 | 29.9999 | [12 empty] | 732.0105 | 7.970917 | 0.00264853 | 0.0794572 | 30.08 | 30.0005 | [12 empty] | 731.9975 | 7.065603 | 0.00220753 | 0.0662259 | 30.0662 | 29.9999 | [12 empty] | 731.991 | 6.292699 | 0.00202078 | 0.0606227 | 30.0602 | 29.9996 | [12 empty] | 731.9897 | 7.224933 | 0.00227095 | 0.0681286 | 30.0682 | 30.0001 | [12 empty] | 732.0081 | 6.257389 | 0.00215644 | 0.0646947 | 30.0654 | 30.0007 | [12 empty] | 731.9948 | 6.630602 | 0.00221658 | 0.0664975 | 30.0666 | 30.0001 | [12 empty] | 732.0098 | 6.670947 | 0.00228997 | 0.0686991 | 30.0687 | 30
734.0021 | 7.37325 | 0.00245387 | 0.0736158 | 30.0735 | 29.9999 | [12 empty] | 734.0035 | 6.900901 | 0.00229048 | 0.0687142 | 30.0686 | 29.9999 | [12 empty] | 734.0105 | 8.000352 | 0.0026644 | 0.0799333 | 30.0804 | 30.0005 | [12 empty] | 733.9975 | 7.093466 | 0.00221335 | 0.0664005 | 30.0663 | 29.9999 | [12 empty] | 733.991 | 6.319945 | 0.00204014 | 0.0612033 | 30.0608 | 29.9996 | [12 empty] | 733.9897 | 7.252839 | 0.00227368 | 0.0682107 | 30.0683 | 30.0001 | [12 empty] | 734.0081 | 6.28458 | 0.00216772 | 0.0650331 | 30.0657 | 30.0007 | [12 empty] | 733.9948 | 6.658174 | 0.00222136 | 0.066641 | 30.0667 | 30.0001 | [12 empty] | 734.0098 | 6.698004 | 0.0023089 | 0.0692669 | 30.0692 | 30
736.0021 | 7.40084 | 0.00245301 | 0.07359 | 30.0735 | 29.9999 | [12 empty] | 736.0035 | 6.928287 | 0.00229537 | 0.068861 | 30.0688 | 29.9999 | [12 empty] | 736.0105 | 8.029856 | 0.00267299 | 0.080191 | 30.0807 | 30.0005 | [12 empty] | 735.9975 | 7.121001 | 0.00222414 | 0.066724 | 30.0667 | 29.9999 | [12 empty] | 735.991 | 6.347604 | 0.00205398 | 0.0616187 | 30.0612 | 29.9996 | [12 empty] | 735.9919 | 7.280801 | 0.00228863 | 0.0686589 | 30.0687 | 30.0001 | [12 empty] | 736.0081 | 6.311075 | 0.00217643 | 0.0652945 | 30.066 | 30.0007 | [12 empty] | 735.9948 | 6.685912 | 0.00224597 | 0.0673794 | 30.0675 | 30.0001 | [12 empty] | 736.0098 | 6.725432 | 0.00231372 | 0.0694114 | 30.0694 | 30
738.0021 | 7.428318 | 0.00247766 | 0.0743296 | 30.0742 | 29.9999 | [12 empty] | 738.0035 | 6.955262 | 0.00230218 | 0.0690653 | 30.069 | 29.9999 | [12 empty] | 738.0071 | 8.05943 | 0.00268832 | 0.0806509 | 30.0812 | 30.0005 | [12 empty] | 737.9941 | 7.148545 | 0.00222125 | 0.0666375 | 30.0666 | 29.9999 | [12 empty] | 737.991 | 6.376002 | 0.00206273 | 0.0618811 | 30.0615 | 29.9996 | [12 empty] | 737.9919 | 7.309329 | 0.0023003 | 0.0690091 | 30.0691 | 30.0001 | [12 empty] | 738.0081 | 6.337831 | 0.00219238 | 0.0657729 | 30.0665 | 30.0007 | [12 empty] | 737.9948 | 6.713087 | 0.00225362 | 0.0676087 | 30.0677 | 30.0001 | [12 empty] | 738.0098 | 6.752244 | 0.00232516 | 0.0697548 | 30.0697 | 30
740.0021 | 7.4558125 | 0.00249109 | 0.0747325 | 30.0746 | 29.9999 | [12 empty] | 740.0035 | 6.982527 | 0.00231832 | 0.0695494 | 30.0694 | 29.9999 | [12 empty] | 740.0084 | 8.088248 | 0.00268673 | 0.0806034 | 30.0811 | 30.0005 | [12 empty] | 739.9953 | 7.176541 | 0.00223909 | 0.0671726 | 30.0671 | 29.9999 | [12 empty] | 739.991 | 6.40414 | 0.00207543 | 0.062262 | 30.0619 | 29.9996 | [12 empty] | 739.9919 | 7.337968 | 0.00231419 | 0.0694259 | 30.0695 | 30.0001 | [12 empty] | 740.0081 | 6.364596 | 0.00220144 | 0.0660447 | 30.0667 | 30.0007 | [12 empty] | 739.9969 | 6.740338 | 0.00226078 | 0.0678234 | 30.0679 | 30.0001 | [12 empty] | 740.0098 | 6.779425 | 0.00233675 | 0.0701024 | 30.0701 | 30
742.0021 | 7.483775 | 0.00249739 | 0.0749215 | 30.0748 | 29.9999 | [12 empty] | 742.0035 | 7.009961 | 0.00233466 | 0.0700396 | 30.0699 | 29.9999 | [12 empty] | 742.0084 | 8.116718 | 0.00271135 | 0.081342 | 30.0819 | 30.0005 | [12 empty] | 741.9953 | 7.204607 | 0.00225592 | 0.0676774 | 30.0676 | 29.9999 | [12 empty] | 741.991 | 6.431997 | 0.0020818 | 0.0624531 | 30.0621 | 29.9996 | [12 empty] | 741.9919 | 7.365938 | 0.00232447 | 0.0697342 | 30.0698 | 30.0001 | [12 empty] | 742.0081 | 6.391334 | 0.00221448 | 0.0664358 | 30.0671 | 30.0007 | [12 empty] | 741.9969 | 6.767889 | 0.00227201 | 0.0681605 | 30.0682 | 30.0001 | [12 empty] | 742.0098 | 6.807281 | 0.0023472 | 0.0704158 | 30.0704 | 30
744.0021 | 7.511602 | 0.00251014 | 0.0753041 | 30.0752 | 29.9999 | [12 empty] | 744.0035 | 7.037436 | 0.00234192 | 0.0702575 | 30.0702 | 29.9999 | [12 empty] | 744.0084 | 8.145677 | 0.00272123 | 0.0816384 | 30.0822 | 30.0005 | [12 empty] | 743.9953 | 7.23237 | 0.00226832 | 0.0680496 | 30.068 | 29.9999 | [12 empty] | 743.9874 | 6.459424 | 0.00209136 | 0.06274 | 30.0623 | 29.9996 | [12 empty] | 743.9919 | 7.393668 | 0.00233573 | 0.0700722 | 30.0701 | 30.0001 | [12 empty] | 744.0081 | 6.417949 | 0.00222266 | 0.0666812 | 30.0674 | 30.0007 | [12 empty] | 743.9969 | 6.796121 | 0.00228588 | 0.0685765 | 30.0687 | 30.0001 | [12 empty] | 744.0098 | 6.834436 | 0.00236512 | 0.0709536 | 30.0709 | 30
746.0021 | 7.538788 | 0.00252574 | 0.0757721 | 30.0757 | 29.9999 | [12 empty] | 746.0035 | 7.065305 | 0.00235551 | 0.0706651 | 30.0706 | 29.9999 | [12 empty] | 746.0084 | 8.1744 | 0.00272875 | 0.0818641 | 30.0824 | 30.0005 | [12 empty] | 745.9953 | 7.26054 | 0.00227764 | 0.0683291 | 30.0683 | 29.9999 | [12 empty] | 745.9888 | 6.486764 | 0.0021042 | 0.0631251 | 30.0627 | 29.9996 | [12 empty] | 745.9919 | 7.421519 | 0.00234501 | 0.0703505 | 30.0704 | 30.0001 | [12 empty] | 746.0081 | 6.444528 | 0.00223929 | 0.0671803 | 30.0679 | 30.0007 | [12 empty] | 745.9969 | 6.823903 | 0.0022986 | 0.0689582 | 30.069 | 30.0001 | [12 empty] | 746.0098 | 6.861102 | 0.00238427 | 0.0715281 | 30.0715 | 30
748.0021 | 7.566211 | 0.00253402 | 0.0760204 | 30.0759 | 29.9999 | [12 empty] | 748.0035 | 7.092926 | 0.00236583 | 0.0709747 | 30.0709 | 29.9999 | [12 empty] | 748.0084 | 8.202887 | 0.00274087 | 0.0822276 | 30.0827 | 30.0005 | [12 empty] | 747.9953 | 7.289022 | 0.00228761 | 0.0686281 | 30.0686 | 29.9999 | [12 empty] | 747.9888 | 6.513958 | 0.00212 | 0.0635991 | 30.0632 | 29.9996 | [12 empty] | 747.9919 | 7.449052 | 0.00236712 | 0.0710138 | 30.0711 | 30.0001 | [12 empty] | 748.0081 | 6.471247 | 0.00224965 | 0.067491 | 30.0682 | 30.0007 | [12 empty] | 747.9969 | 6.852523 | 0.00231058 | 0.0693175 | 30.0694 | 30.0001 | [12 empty] | 748.0098 | 6.887827 | 0.00239013 | 0.0717037 | 30.0717 | 30
750.0021 | 7.593853 | 0.0025469 | 0.0764069 | 30.0763 | 29.9999 | [12 empty] | 750.0035 | 7.119938 | 0.00237973 | 0.0713916 | 30.0713 | 29.9999 | [12 empty] | 750.0084 | 8.231658 | 0.0027511 | 0.0825344 | 30.083 | 30.0005 | [12 empty] | 749.9953 | 7.317887 | 0.00229923 | 0.0689768 | 30.0689 | 29.9999 | [12 empty] | 749.9888 | 6.541783 | 0.00212937 | 0.0638802 | 30.0635 | 29.9996 | [12 empty] | 749.9919 | 7.47675 | 0.00237085 | 0.0711257 | 30.0712 | 30.0001 | [12 empty] | 750.0081 | 6.497815 | 0.00225675 | 0.067704 | 30.0684 | 30.0007 | [12 empty] | 749.9969 | 6.881224 | 0.00232205 | 0.0696618 | 30.0697 | 30.0001 | [12 empty] | 750.0098 | 6.914736 | 0.00239758 | 0.0719272 | 30.0719 | 30
752.0021 | 7.621683 | 0.00254958 | 0.0764873 | 30.0764 | 29.9999 | [12 empty] | 752.0035 | 7.1474 | 0.00238862 | 0.0716584 | 30.0716 | 29.9999 | [12 empty] | 752.0084 | 8.261001 | 0.00276279 | 0.0828851 | 30.0834 | 30.0005 | [12 empty] | 751.9953 | 7.3465 | 0.00231617 | 0.0694849 | 30.0694 | 29.9999 | [12 empty] | 751.9888 | 6.569424 | 0.0021414 | 0.0642412 | 30.0638 | 29.9996 | [12 empty] | 751.9919 | 7.504703125 | 0.00238366 | 0.0715098 | 30.0716 | 30.0001 | [12 empty] | 752.0081 | 6.524815 | 0.00227392 | 0.0682191 | 30.0689 | 30.0007 | [12 empty] | 751.9969 | 6.909181 | 0.00233354 | 0.0700063 | 30.0701 | 30.0001 | [12 empty] | 752.0098 | 6.941286 | 0.00240714 | 0.072214 | 30.0722 | 30
754.0021 | 7.649479 | 0.00256374 | 0.0769119 | 30.0768 | 29.9999 | [12 empty] | 754.0035 | 7.174845 | 0.00239795 | 0.0719382 | 30.0718 | 29.9999 | [12 empty] | 754.0084 | 8.290098 | 0.00277077 | 0.0831245 | 30.0836 | 30.0005 | [12 empty] | 753.9953 | 7.374633 | 0.00232503 | 0.0697507 | 30.0697 | 29.9999 | [12 empty] | 753.9888 | 6.596995 | 0.00215151 | 0.0645445 | 30.0641 | 29.9996 | [12 empty] | 753.9919 | 7.532562 | 0.0023916 | 0.0717482 | 30.0718 | 30.0001 | [12 empty] | 754.0081 | 6.551868 | 0.00228191 | 0.0684588 | 30.0692 | 30.0007 | [12 empty] | 753.9969 | 6.937174 | 0.00234573 | 0.0703719 | 30.0704 | 30.0001 | [12 empty] | 754.0098 | 6.96793 | 0.00242346 | 0.0727036 | 30.0727 | 30
756.0021 | 7.677815 | 0.00257596 | 0.0772786 | 30.0772 | 29.9999 | [12 empty] | 756.0035 | 7.202739 | 0.00240349 | 0.0721044 | 30.072 | 29.9999 | [12 empty] | 756.0084 | 8.318943 | 0.00279517 | 0.0838564 | 30.0844 | 30.0005 | [12 empty] | 755.9953 | 7.403140625 | 0.0023327 | 0.0699809 | 30.0699 | 29.9999 | [12 empty] | 755.9888 | 6.624813 | 0.002162 | 0.0648591 | 30.0645 | 29.9996 | [12 empty] | 755.9919 | 7.560957 | 0.0023945 | 0.071835 | 30.0719 | 30.0001 | [12 empty] | 756.0081 | 6.578647 | 0.00229291 | 0.0687888 | 30.0695 | 30.0007 | [12 empty] | 755.9969 | 6.964659 | 0.00236273 | 0.070882 | 30.071 | 30.0001 | [12 empty] | 756.0098 | 6.99483 | 0.00243287 | 0.0729861 | 30.0729 | 30
758.0021 | 7.705286 | 0.00259529 | 0.0778585 | 30.0778 | 29.9999 | [12 empty] | 758.0035 | 7.230271 | 0.00241971 | 0.0725912 | 30.0725 | 29.9999 | [12 empty] | 758.0084 | 8.347773 | 0.00280885 | 0.0842669 | 30.0848 | 30.0005 | [12 empty] | 757.9953 | 7.431196 | 0.00233901 | 0.0701702 | 30.0701 | 29.9999 | [12 empty] | 757.9888 | 6.652801 | 0.00217743 | 0.0653221 | 30.0649 | 29.9996 | [12 empty] | 757.9919 | 7.589242 | 0.00241533 | 0.0724601 | 30.0725 | 30.0001 | [12 empty] | 758.0081 | 6.606105 | 0.00231864 | 0.0695609 | 30.0703 | 30.0007 | [12 empty] | 757.9969 | 6.99237 | 0.00237891 | 0.0713675 | 30.0714 | 30.0001 | [12 empty] | 758.0098 | 7.021254 | 0.0024526 | 0.0735779 | 30.0735 | 30
760.0021 | 7.733492 | 0.00260229 | 0.0780684 | 30.078 | 29.9999 | [12 empty] | 760.0035 | 7.258223 | 0.00243578 | 0.0730732 | 30.073 | 29.9999 | [12 empty] | 760.0084 | 8.376336 | 0.002816 | 0.0844816 | 30.085 | 30.0005 | [12 empty] | 759.9953 | 7.459357 | 0.00235742 | 0.0707225 | 30.0707 | 29.9999 | [12 empty] | 759.9888 | 6.680341 | 0.00218743 | 0.0656219 | 30.0652 | 29.9996 | [12 empty] | 759.9919 | 7.616771 | 0.00242732 | 0.0728198 | 30.0729 | 30.0001 | [12 empty] | 760.0081 | 6.633062 | 0.00232415 | 0.069726 | 30.0704 | 30.0007 | [12 empty] | 759.9969 | 7.020593 | 0.00238029 | 0.0714088 | 30.0715 | 30.0001 | [12 empty] | 760.0098 | 7.048314 | 0.00246494 | 0.0739482 | 30.0739 | 30
762.0021 | 7.761972 | 0.00260898 | 0.0782693 | 30.0782 | 29.9999 | [12 empty] | 762.0035 | 7.285831 | 0.00244317 | 0.0732949 | 30.0732 | 29.9999 | [12 empty] | 762.0084 | 8.404923 | 0.00282661 | 0.0847997 | 30.0853 | 30.0005 | [12 empty] | 761.9953 | 7.487615 | 0.00237669 | 0.0713006 | 30.0712 | 29.9999 | [12 empty] | 761.9888 | 6.707677 | 0.00219819 | 0.0659447 | 30.0655 | 29.9996 | [12 empty] | 761.9919 | 7.644382 | 0.00243866 | 0.0731599 | 30.0732 | 30.0001 | [12 empty] | 762.0081 | 6.660393 | 0.00233594 | 0.0700799 | 30.0708 | 30.0007 | [12 empty] | 761.9969 | 7.049358 | 0.00239603 | 0.0718812 | 30.072 | 30.0001 | [12 empty] | 762.0098 | 7.07519 | 0.00247049 | 0.0741147 | 30.0741 | 30
764.0021 | 7.790151 | 0.00262015 | 0.0786042 | 30.0785 | 29.9999 | [12 empty] | 764.0035 | 7.313834 | 0.00245784 | 0.0737349 | 30.0736 | 29.9999 | [12 empty] | 764.0084 | 8.433497 | 0.00284031 | 0.0852107 | 30.0857 | 30.0005 | [12 empty] | 763.9953 | 7.51594 | 0.00238123 | 0.0714368 | 30.0714 | 29.9999 | [12 empty] | 763.9888 | 6.734915 | 0.00220555 | 0.0661656 | 30.0658 | 29.9996 | [12 empty] | 763.9919 | 7.671739 | 0.00244407 | 0.0733223 | 30.0734 | 30.0001 | [12 empty] | 764.0081 | 6.687985 | 0.00234991 | 0.0704989 | 30.0712 | 30.0007 | [12 empty] | 763.9969 | 7.077426 | 0.00240714 | 0.0722143 | 30.0723 | 30.0001 | [12 empty] | 764.0098 | 7.102333 | 0.00248273 | 0.0744818 | 30.0744 | 30
766.0021 | 7.818778 | 0.00265369 | 0.0796105 | 30.0795 | 29.9999 | [12 empty] | 766.0035 | 7.341691 | 0.00247798 | 0.0743391 | 30.0742 | 29.9999 | [12 empty] | 766.0084 | 8.461414 | 0.00284385 | 0.0853168 | 30.0858 | 30.0005 | [12 empty] | 765.9953 | 7.544756 | 0.00237791 | 0.0713372 | 30.0713 | 29.9999 | [12 empty] | 765.9888 | 6.762017 | 0.00221552 | 0.0664646 | 30.0661 | 29.9996 | [12 empty] | 765.9883 | 7.69945 | 0.00246371 | 0.0739114 | 30.074 | 30.0001 | [12 empty] | 766.0102 | 6.715747 | 0.00236007 | 0.0708038 | 30.0715 | 30.0007 | [12 empty] | 765.9969 | 7.106088 | 0.00242369 | 0.0727107 | 30.0728 | 30.0001 | [12 empty] | 766.0098 | 7.129421 | 0.00249768 | 0.0749303 | 30.0749 | 30
768.0021 | 7.846456 | 0.00265476 | 0.0796424 | 30.0795 | 29.9999 | [12 empty] | 768.0035 | 7.369604 | 0.0024893 | 0.0746787 | 30.0746 | 29.9999 | [12 empty] | 768.0084 | 8.48965 | 0.00286366 | 0.0859112 | 30.0864 | 30.0005 | [12 empty] | 767.9918 | 7.572295 | 0.00240545 | 0.0721632 | 30.0721 | 29.9999 | [12 empty] | 767.9888 | 6.789838 | 0.00222442 | 0.0667317 | 30.0663 | 29.9996 | [12 empty] | 767.9897 | 7.727757 | 0.00247254 | 0.0741763 | 30.0742 | 30.0001 | [12 empty] | 768.0102 | 6.743502 | 0.00237546 | 0.0712656 | 30.072 | 30.0007 | [12 empty] | 767.9969 | 7.134247 | 0.00243268 | 0.0729806 | 30.0731 | 30.0001 | [12 empty] | 768.0098 | 7.15609 | 0.00251224 | 0.075367 | 30.0753 | 30
770.0021 | 7.874635 | 0.00266948 | 0.0800843 | 30.08 | 29.9999 | [12 empty] | 770.0035 | 7.397436 | 0.00250999 | 0.0752993 | 30.0752 | 29.9999 | [12 empty] | 770.0084 | 8.518877 | 0.00287974 | 0.0863938 | 30.0869 | 30.0005 | [12 empty] | 769.9931 | 7.600022 | 0.00241413 | 0.0724237 | 30.0724 | 29.9999 | [12 empty] | 769.9888 | 6.817151 | 0.00223127 | 0.0669373 | 30.0665 | 29.9996 | [12 empty] | 769.9897 | 7.755816 | 0.00248534 | 0.0745604 | 30.0746 | 30.0001 | [12 empty] | 770.0102 | 6.771667 | 0.00238783 | 0.0716365 | 30.0723 | 30.0007 | [12 empty] | 769.9992 | 7.162128 | 0.00244385 | 0.0733158 | 30.0734 | 30.0001 | [12 empty] | 770.0098 | 7.182241 | 0.00252009 | 0.0756026 | 30.0756 | 30
772.0021 | 7.902305 | 0.00267793 | 0.0803377 | 30.0802 | 29.9999 | [12 empty] | 772.0035 | 7.425396 | 0.0025063 | 0.0751888 | 30.0751 | 29.9999 | [12 empty] | 772.0084 | 8.547471 | 0.00288571 | 0.0865727 | 30.0871 | 30.0005 | [12 empty] | 771.9931 | 7.627727 | 0.00242511 | 0.0727531 | 30.0727 | 29.9999 | [12 empty] | 771.9888 | 6.843986 | 0.00224134 | 0.0672393 | 30.0668 | 29.9996 | [12 empty] | 771.9897 | 7.783589 | 0.00249645 | 0.0748936 | 30.075 | 30.0001 | [12 empty] | 772.0102 | 6.799528 | 0.00240341 | 0.0721041 | 30.0728 | 30.0007 | [12 empty] | 771.9992 | 7.190646 | 0.00245768 | 0.0737306 | 30.0738 | 30.0001 | [12 empty] | 772.0098 | 7.209229 | 0.00253492 | 0.0760474 | 30.076 | 30
774.0021 | 7.93052 | 0.00268463 | 0.0805386 | 30.0804 | 29.9999 | [12 empty] | 774.0035 | 7.453436 | 0.00250823 | 0.0752467 | 30.0751 | 29.9999 | [12 empty] | 774.0084 | 8.576225 | 0.00289165 | 0.0867509 | 30.0873 | 30.0005 | [12 empty] | 773.9931 | 7.655488 | 0.00245046 | 0.0735136 | 30.0735 | 29.9999 | [12 empty] | 773.9851 | 6.871367 | 0.00226101 | 0.0678295 | 30.0674 | 29.9996 | [12 empty] | 773.9897 | 7.811538 | 0.00250717 | 0.0752153 | 30.0753 | 30.0001 | [12 empty] | 774.0102 | 6.826434 | 0.00241671 | 0.0725028 | 30.0732 | 30.0007 | [12 empty] | 773.9992 | 7.21878125 | 0.00247164 | 0.0741494 | 30.0742 | 30.0001 | [12 empty] | 774.0098 | 7.236025 | 0.00253929 | 0.0761787 | 30.0761 | 30
776.0021 | 7.957759 | 0.00271242 | 0.0813723 | 30.0813 | 29.9999 | [12 empty] | 776.0035 | 7.480674 | 0.00252995 | 0.0758983 | 30.0758 | 29.9999 | [12 empty] | 776.0084 | 8.604977 | 0.00290764 | 0.0872308 | 30.0877 | 30.0005 | [12 empty] | 775.9931 | 7.683483 | 0.00243586 | 0.0730757 | 30.073 | 29.9999 | [12 empty] | 775.9865 | 6.899412 | 0.00227697 | 0.0683082 | 30.0679 | 29.9996 | [12 empty] | 775.9897 | 7.839314 | 0.00251381 | 0.0754144 | 30.0755 | 30.0001 | [12 empty] | 776.0102 | 6.854124 | 0.00242212 | 0.0726653 | 30.0734 | 30.0007 | [12 empty] | 775.9992 | 7.246812 | 0.00248151 | 0.0744454 | 30.0745 | 30.0001 | [12 empty] | 776.0098 | 7.263004 | 0.002562 | 0.0768599 | 30.0768 | 30
778.0021 | 7.985826 | 0.00270596 | 0.0811785 | 30.0811 | 29.9999 | [12 empty] | 778.0035 | 7.50844 | 0.00254253 | 0.0762756 | 30.0762 | 29.9999 | [12 empty] | 778.0084 | 8.633534 | 0.00291756 | 0.0875283 | 30.088 | 30.0005 | [12 empty] | 777.9931 | 7.711143 | 0.00245871 | 0.0737612 | 30.0737 | 29.9999 | [12 empty] | 777.9865 | 6.926663 | 0.00229338 | 0.0688004 | 30.0684 | 29.9996 | [12 empty] | 777.9897 | 7.866876 | 0.00252683 | 0.0758049 | 30.0759 | 30.0001 | [12 empty] | 778.0102 | 6.881458 | 0.00244188 | 0.0732583 | 30.074 | 30.0007 | [12 empty] | 777.9992 | 7.274812 | 0.00249631 | 0.0748894 | 30.075 | 30.0001 | [12 empty] | 778.0098 | 7.290325 | 0.00256623 | 0.0769869 | 30.0769 | 30
780.0021 | 8.014097 | 0.00272644 | 0.0817929 | 30.0817 | 29.9999 | [12 empty] | 780.0035 | 7.53638 | 0.00255558 | 0.0766672 | 30.0766 | 29.9999 | [12 empty] | 780.0084 | 8.662559 | 0.00293113 | 0.0879355 | 30.0885 | 30.0005 | [12 empty] | 779.9931 | 7.738824 | 0.00246707 | 0.0740119 | 30.074 | 29.9999 | [12 empty] | 779.9865 | 6.954689 | 0.00229291 | 0.0687863 | 30.0684 | 29.9996 | [12 empty] | 779.9897 | 7.894831 | 0.00254461 | 0.0763386 | 30.0764 | 30.0001 | [12 empty] | 780.0102 | 6.9088 | 0.00243358 | 0.073009 | 30.0737 | 30.0007 | [12 empty] | 779.9992 | 7.303314 | 0.00250882 | 0.0752647 | 30.0753 | 30.0001 | [12 empty] | 780.0098 | 7.31734 | 0.00258166 | 0.0774498 | 30.0774 | 30
782.0021 | 8.041734375 | 0.00273137 | 0.0819408 | 30.0818 | 29.9999 | [12 empty] | 782.0035 | 7.564854 | 0.00256618 | 0.0769852 | 30.0769 | 29.9999 | [12 empty] | 782.0084 | 8.691464 | 0.00294517 | 0.0883567 | 30.0889 | 30.0005 | [12 empty] | 781.9931 | 7.766943 | 0.00247769 | 0.0743307 | 30.0743 | 29.9999 | [12 empty] | 781.9865 | 6.982640625 | 0.00231659 | 0.0694967 | 30.0691 | 29.9996 | [12 empty] | 781.9897 | 7.922746 | 0.00255295 | 0.0765888 | 30.0767 | 30.0001 | [12 empty] | 782.0102 | 6.936536 | 0.00245961 | 0.0737901 | 30.0745 | 30.0007 | [12 empty] | 781.9992 | 7.330987 | 0.00251747 | 0.0755242 | 30.0756 | 30.0001 | [12 empty] | 782.0098 | 7.343796875 | 0.00259284 | 0.0777852 | 30.0777 | 30
784.0021 | 8.070231 | 0.00273902 | 0.0821705 | 30.0821 | 29.9999 | [12 empty] | 784.0035 | 7.592722 | 0.0025803 | 0.0774088 | 30.0773 | 29.9999 | [12 empty] | 784.0084 | 8.720384 | 0.0029426 | 0.0882796 | 30.0888 | 30.0005 | [12 empty] | 783.9931 | 7.794426 | 0.00248645 | 0.0745934 | 30.0745 | 29.9999 | [12 empty] | 783.9865 | 7.01052 | 0.00232038 | 0.0696103 | 30.0692 | 29.9996 | [12 empty] | 783.9897 | 7.95071875 | 0.00256998 | 0.0770995 | 30.0772 | 30.0001 | [12 empty] | 784.0102 | 6.964389 | 0.00247016 | 0.0741067 | 30.0748 | 30.0007 | [12 empty] | 783.9992 | 7.358799 | 0.00253572 | 0.0760719 | 30.0761 | 30.0001 | [12 empty] | 784.0098 | 7.370985 | 0.00261854 | 0.0785562 | 30.0785 | 30
786.0021 | 8.097921875 | 0.00274882 | 0.0824644 | 30.0824 | 29.9999 | [12 empty] | 786.0035 | 7.620022 | 0.00259061 | 0.0777182 | 30.0776 | 29.9999 | [12 empty] | 786.0084 | 8.748321 | 0.00296382 | 0.0889162 | 30.0894 | 30.0005 | [12 empty] | 785.9931 | 7.822159 | 0.00250763 | 0.0752286 | 30.0752 | 29.9999 | [12 empty] | 785.9865 | 7.038742 | 0.00232684 | 0.0698043 | 30.0694 | 29.9996 | [12 empty] | 785.9897 | 7.978696 | 0.00258075 | 0.0774228 | 30.0775 | 30.0001 | [12 empty] | 786.0102 | 6.991992 | 0.00248785 | 0.0746371 | 30.0753 | 30.0007 | [12 empty] | 785.9992 | 7.386987 | 0.00254587 | 0.0763763 | 30.0765 | 30.0001 | [12 empty] | 786.0098 | 7.398536 | 0.00262346 | 0.0787036 | 30.0787 | 30
788.0021 | 8.125553 | 0.00276789 | 0.0830364 | 30.0829 | 29.9999 | [12 empty] | 788.0035 | 7.647138 | 0.00260025 | 0.0780072 | 30.0779 | 29.9999 | [12 empty] | 788.0084 | 8.777245 | 0.00298588 | 0.089578 | 30.0901 | 30.0005 | [12 empty] | 787.9931 | 7.85044 | 0.00253028 | 0.0759082 | 30.0759 | 29.9999 | [12 empty] | 787.9865 | 7.066613 | 0.00235101 | 0.0705295 | 30.0701 | 29.9996 | [12 empty] | 787.9897 | 8.006569 | 0.00258845 | 0.0776536 | 30.0777 | 30.0001 | [12 empty] | 788.0102 | 7.019344 | 0.00250142 | 0.0750443 | 30.0757 | 30.0007 | [12 empty] | 787.9992 | 7.414771 | 0.00255553 | 0.0766659 | 30.0767 | 30.0001 | [12 empty] | 788.0098 | 7.425327 | 0.00263812 | 0.0791434 | 30.0791 | 30
790.0021 | 8.152978 | 0.00278178 | 0.083453 | 30.0834 | 29.9999 | [12 empty] | 790.0035 | 7.674965 | 0.00261741 | 0.0785219 | 30.0784 | 29.9999 | [12 empty] | 790.0084 | 8.805804 | 0.00298078 | 0.089425 | 30.0899 | 30.0005 | [12 empty] | 789.9931 | 7.878125 | 0.00252427 | 0.0757281 | 30.0757 | 29.9999 | [12 empty] | 789.9865 | 7.094004 | 0.00235563 | 0.070668 | 30.0703 | 29.9996 | [12 empty] | 789.9897 | 8.034318 | 0.00260313 | 0.0780941 | 30.0782 | 30.0001 | [12 empty] | 790.0102 | 7.04679 | 0.0025117 | 0.0753528 | 30.0761 | 30.0007 | [12 empty] | 789.9992 | 7.442385 | 0.00257189 | 0.0771569 | 30.0772 | 30.0001 | [12 empty] | 790.0098 | 7.452648 | 0.00264397 | 0.0793189 | 30.0793 | 30
792.0021 | 8.180993 | 0.00279059 | 0.0837175 | 30.0836 | 29.9999 | [12 empty] | 792.0035 | 7.702722 | 0.00262613 | 0.0787837 | 30.0787 | 29.9999 | [12 empty] | 792.0084 | 8.835309 | 0.0029989 | 0.0899686 | 30.0905 | 30.0005 | [12 empty] | 791.9931 | 7.906301 | 0.00253606 | 0.0760817 | 30.076 | 29.9999 | [12 empty] | 791.9865 | 7.121519 | 0.00236407 | 0.0709211 | 30.0705 | 29.9996 | [12 empty] | 791.9897 | 8.062424 | 0.00261409 | 0.0784227 | 30.0785 | 30.0001 | [12 empty] | 792.0102 | 7.07359 | 0.00251693 | 0.0755098 | 30.0762 | 30.0007 | [12 empty] | 791.9992 | 7.470615 | 0.00258032 | 0.0774098 | 30.0775 | 30.0001 | [12 empty] | 792.0098 | 7.480304 | 0.00265954 | 0.079786 | 30.0797 | 30
794.0021 | 8.208755 | 0.00280194 | 0.0840581 | 30.084 | 29.9999 | [12 empty] | 794.0035 | 7.729843 | 0.00263837 | 0.0791509 | 30.079 | 29.9999 | [12 empty] | 794.0084 | 8.864646 | 0.00300328 | 0.0900998 | 30.0906 | 30.0005 | [12 empty] | 793.9931 | 7.934488 | 0.00255494 | 0.0766481 | 30.0766 | 29.9999 | [12 empty] | 793.9865 | 7.15 | 0.00237124 | 0.0711363 | 30.0707 | 29.9996 | [12 empty] | 793.9897 | 8.090968 | 0.00262706 | 0.0788119 | 30.0789 | 30.0001 | [12 empty] | 794.0102 | 7.100925 | 0.0025317 | 0.0759528 | 30.0767 | 30.0007 | [12 empty] | 793.9992 | 7.498415 | 0.00259323 | 0.077797 | 30.0779 | 30.0001 | [12 empty] | 794.0098 | 7.507353 | 0.00267799 | 0.0803397 | 30.0803 | 30
796.0021 | 8.236566 | 0.00279751 | 0.0839252 | 30.0838 | 29.9999 | [12 empty] | 796.0035 | 7.757153 | 0.0026484 | 0.0794518 | 30.0793 | 29.9999 | [12 empty] | 796.0084 | 8.893593 | 0.00303323 | 0.0909985 | 30.0915 | 30.0005 | [12 empty] | 795.9931 | 7.963066 | 0.00256176 | 0.0768526 | 30.0768 | 29.9999 | [12 empty] | 795.9865 | 7.177889 | 0.0023857 | 0.0715701 | 30.0712 | 29.9996 | [12 empty] | 795.9897 | 8.11951 | 0.00261857 | 0.0785572 | 30.0786 | 30.0001 | [12 empty] | 796.0124 | 7.128713 | 0.00254566 | 0.0763717 | 30.0771 | 30.0007 | [12 empty] | 795.9992 | 7.526192 | 0.00260268 | 0.0780806 | 30.0782 | 30.0001 | [12 empty] | 796.0098 | 7.534853 | 0.00268714 | 0.0806141 | 30.0806 | 30
798.0021 | 8.264322 | 0.00281727 | 0.0845178 | 30.0844 | 29.9999 | [12 empty] | 798.0035 | 7.784405 | 0.00266426 | 0.0799277 | 30.0798 | 29.9999 | [12 empty] | 798.0084 | 8.922636 | 0.00304385 | 0.091317 | 30.0918 | 30.0005 | [12 empty] | 797.9931 | 7.991134 | 0.00256584 | 0.076975 | 30.0769 | 29.9999 | [12 empty] | 797.9865 | 7.206465 | 0.00240891 | 0.0722664 | 30.0719 | 29.9996 | [12 empty] | 797.9897 | 8.148985 | 0.0026544 | 0.0796321 | 30.0797 | 30.0001 | [12 empty] | 798.0124 | 7.156217 | 0.00256311 | 0.076895 | 30.0776 | 30.0007 | [12 empty] | 797.9992 | 7.554487 | 0.00261454 | 0.0784364 | 30.0785 | 30.0001 | [12 empty] | 798.0098 | 7.562196 | 0.00269345 | 0.0808033 | 30.0808 | 30
800.0021 | 8.291926 | 0.00282308 | 0.0846922 | 30.0846 | 29.9999 | [12 empty] | 800.0035 | 7.811865 | 0.00267675 | 0.0803023 | 30.0802 | 29.9999 | [12 empty] | 800.0084 | 8.95169 | 0.00305196 | 0.0915603 | 30.0921 | 30.0005 | [12 empty] | 799.9931 | 8.019919 | 0.00258808 | 0.0776421 | 30.0776 | 29.9999 | [12 empty] | 799.9865 | 7.234222 | 0.00241186 | 0.0723547 | 30.072 | 29.9996 | [12 empty] | 799.9897 | 8.177578 | 0.00265256 | 0.0795769 | 30.0796 | 30.0001 | [12 empty] | 800.0124 | 7.183465 | 0.00257392 | 0.0772193 | 30.0779 | 30.0007 | [12 empty] | 799.9992 | 7.582972 | 0.00262834 | 0.0788505 | 30.0789 | 30.0001 | [12 empty] | 800.0098 | 7.589487 | 0.00271334 | 0.0814001 | 30.0814 | 30
802.0021 | 8.31942 | 0.00285293 | 0.0855876 | 30.0855 | 29.9999 | [12 empty] | 802.0035 | 7.839392 | 0.00268227 | 0.0804678 | 30.0804 | 29.9999 | [12 empty] | 802.0084 | 8.980359375 | 0.00306507 | 0.0919538 | 30.0925 | 30.0005 | [12 empty] | 801.9931 | 8.048356 | 0.00259701 | 0.0779103 | 30.0779 | 29.9999 | [12 empty] | 801.9865 | 7.262525 | 0.00242972 | 0.0728907 | 30.0725 | 29.9996 | [12 empty] | 801.9897 | 8.206091 | 0.00266985 | 0.0800957 | 30.0802 | 30.0001 | [12 empty] | 802.0124 | 7.210941 | 0.00259005 | 0.0777032 | 30.0784 | 30.0007 | [12 empty] | 801.9992 | 7.611204 | 0.00264558 | 0.0793675 | 30.0794 | 30.0001 | [12 empty] | 802.0098 | 7.616576 | 0.00273047 | 0.0819141 | 30.0819 | 30
804.0021 | 8.347322 | 0.00286145 | 0.0858431 | 30.0858 | 29.9999 | [12 empty] | 804.0035 | 7.867037 | 0.00269712 | 0.0809134 | 30.0808 | 29.9999 | [12 empty] | 804.0106 | 9.00845 | 0.00303919 | 0.0911774 | 30.0917 | 30.0005 | [12 empty] | 803.9931 | 8.07675 | 0.00261174 | 0.0783521 | 30.0783 | 29.9999 | [12 empty] | 803.9828 | 7.290372 | 0.00243971 | 0.0731903 | 30.0728 | 29.9996 | [12 empty] | 803.9897 | 8.234111 | 0.00267844 | 0.0803532 | 30.0804 | 30.0001 | [12 empty] | 804.0124 | 7.23823 | 0.00260245 | 0.0780754 | 30.0788 | 30.0007 | [12 empty] | 803.9956 | 7.639768 | 0.00265045 | 0.0795136 | 30.0796 | 30.0001 | [12 empty] | 804.0098 | 7.644127 | 0.00273918 | 0.0821754 | 30.0821 | 30
806.0021 | 8.375095 | 0.00287145 | 0.0861431 | 30.0861 | 29.9999 | [12 empty] | 806.0035 | 7.894784 | 0.00271152 | 0.0813452 | 30.0812 | 29.9999 | [12 empty] | 806.0106 | 9.037517 | 0.00308676 | 0.0926045 | 30.0931 | 30.0005 | [12 empty] | 805.9931 | 8.105851 | 0.0026197 | 0.0785908 | 30.0785 | 29.9999 | [12 empty] | 805.9842 | 7.318236 | 0.00245195 | 0.0735575 | 30.0732 | 29.9996 | [12 empty] | 805.9897 | 8.262716 | 0.0026934 | 0.0808021 | 30.0809 | 30.0001 | [12 empty] | 806.0124 | 7.265446 | 0.0026147 | 0.0784428 | 30.0791 | 30.0007 | [12 empty] | 805.9969 | 7.668484375 | 0.00266845 | 0.0800537 | 30.0801 | 30.0001 | [12 empty] | 806.0098 | 7.671139 | 0.00276564 | 0.082969 | 30.0829 | 30
808.0021 | 8.402702 | 0.00288978 | 0.0866931 | 30.0866 | 29.9999 | [12 empty] | 808.0035 | 7.923132 | 0.00272126 | 0.0816374 | 30.0815 | 29.9999 | [12 empty] | 808.0106 | 9.066203125 | 0.00309833 | 0.0929516 | 30.0935 | 30.0005 | [12 empty] | 807.9931 | 8.134217 | 0.00263249 | 0.0789745 | 30.0789 | 29.9999 | [12 empty] | 807.9842 | 7.345875 | 0.00246121 | 0.0738354 | 30.0734 | 29.9996 | [12 empty] | 807.9897 | 8.290839 | 0.00271719 | 0.0815158 | 30.0816 | 30.0001 | [12 empty] | 808.0124 | 7.293407 | 0.00262819 | 0.0788476 | 30.0795 | 30.0007 | [12 empty] | 807.9969 | 7.697164 | 0.00268187 | 0.0804563 | 30.0805 | 30.0001 | [12 empty] | 808.0098 | 7.69835 | 0.00277164 | 0.0831491 | 30.0831 | 30
810.0021 | 8.430705 | 0.00290231 | 0.0870691 | 30.087 | 29.9999 | [12 empty] | 810.0035 | 7.950932 | 0.00273496 | 0.0820486 | 30.0819 | 29.9999 | [12 empty] | 810.0106 | 9.095247 | 0.00310538 | 0.0931631 | 30.0937 | 30.0005 | [12 empty] | 809.9931 | 8.162767 | 0.00264845 | 0.0794532 | 30.0794 | 29.9999 | [12 empty] | 809.9842 | 7.373493 | 0.00247729 | 0.0743178 | 30.0739 | 29.9996 | [12 empty] | 809.9897 | 8.318588 | 0.00272097 | 0.0816294 | 30.0817 | 30.0001 | [12 empty] | 810.0124 | 7.321282 | 0.00263899 | 0.0791714 | 30.0799 | 30.0007 | [12 empty] | 809.9969 | 7.72595 | 0.00267624 | 0.0802873 | 30.0804 | 30.0001 | [12 empty] | 810.0098 | 7.72592 | 0.00277302 | 0.0831906 | 30.0832 | 30
812.0021 | 8.458614 | 0.00291316 | 0.0873946 | 30.0873 | 29.9999 | [12 empty] | 812.0035 | 7.97856 | 0.00274586 | 0.0823754 | 30.0823 | 29.9999 | [12 empty] | 812.0106 | 9.124148 | 0.00311743 | 0.0935245 | 30.094 | 30.0005 | [12 empty] | 811.9931 | 8.191339 | 0.00265962 | 0.0797886 | 30.0797 | 29.9999 | [12 empty] | 811.9842 | 7.402244 | 0.00249117 | 0.0747342 | 30.0743 | 29.9996 | [12 empty] | 811.9897 | 8.347308 | 0.00273139 | 0.0819419 | 30.082 | 30.0001 | [12 empty] | 812.0124 | 7.348981 | 0.00265081 | 0.0795262 | 30.0802 | 30.0007 | [12 empty] | 811.9969 | 7.754743 | 0.00268318 | 0.0804957 | 30.0806 | 30.0001 | [12 empty] | 812.0098 | 7.752944 | 0.00279085 | 0.0837255 | 30.0837 | 30
814.0021 | 8.4864375 | 0.00292388 | 0.087716 | 30.0876 | 29.9999 | [12 empty] | 814.0035 | 8.006168 | 0.00276655 | 0.0829963 | 30.0829 | 29.9999 | [12 empty] | 814.0106 | 9.152831 | 0.00313542 | 0.0940641 | 30.0946 | 30.0005 | [12 empty] | 813.9931 | 8.220501 | 0.00266768 | 0.0800304 | 30.08 | 29.9999 | [12 empty] | 813.9842 | 7.429847 | 0.00250389 | 0.0751158 | 30.0747 | 29.9996 | [12 empty] | 813.9897 | 8.375289 | 0.00274318 | 0.0822954 | 30.0824 | 30.0001 | [12 empty] | 814.0124 | 7.376735 | 0.00266466 | 0.0799418 | 30.0806 | 30.0007 | [12 empty] | 813.9969 | 7.782645 | 0.00271503 | 0.0814511 | 30.0815 | 30.0001 | [12 empty] | 814.0098 | 7.780209 | 0.00279908 | 0.0839724 | 30.0839 | 30
816.0021 | 8.51459 | 0.00293232 | 0.0879694 | 30.0879 | 29.9999 | [12 empty] | 816.0035 | 8.033979 | 0.00276801 | 0.0830399 | 30.0829 | 29.9999 | [12 empty] | 816.0106 | 9.181086 | 0.00314328 | 0.0943 | 30.0948 | 30.0005 | [12 empty] | 815.9931 | 8.249035 | 0.0026888 | 0.0806637 | 30.0806 | 29.9999 | [12 empty] | 815.9842 | 7.458036 | 0.00251496 | 0.0754478 | 30.075 | 29.9996 | [12 empty] | 815.9897 | 8.403651 | 0.00275277 | 0.0825833 | 30.0826 | 30.0001 | [12 empty] | 816.0124 | 7.404723 | 0.00267795 | 0.0803403 | 30.081 | 30.0007 | [12 empty] | 815.9969 | 7.8117 | 0.0027289 | 0.0818672 | 30.0819 | 30.0001 | [12 empty] | 816.0098 | 7.807254 | 0.00280875 | 0.0842623 | 30.0842 | 30
818.0021 | 8.542904 | 0.00295 | 0.0884997 | 30.0884 | 29.9999 | [12 empty] | 818.0035 | 8.062442 | 0.00278662 | 0.0835984 | 30.0835 | 29.9999 | [12 empty] | 818.0106 | 9.209832 | 0.00316299 | 0.0948914 | 30.0954 | 30.0005 | [12 empty] | 817.9931 | 8.276918 | 0.00269649 | 0.0808944 | 30.0808 | 29.9999 | [12 empty] | 817.9842 | 7.486163 | 0.00252859 | 0.0758568 | 30.0755 | 29.9996 | [12 empty] | 817.9897 | 8.432201 | 0.0027716 | 0.0831482 | 30.0832 | 30.0001 | [12 empty] | 818.0124 | 7.431735 | 0.00269259 | 0.0807794 | 30.0815 | 30.0007 | [12 empty] | 817.9969 | 7.840401 | 0.00273821 | 0.0821465 | 30.0822 | 30.0001 | [12 empty] | 818.0098 | 7.834119 | 0.00282622 | 0.0847864 | 30.0847 | 30
820.0021 | 8.570926 | 0.00296116 | 0.0888346 | 30.0887 | 29.9999 | [12 empty] | 820.0035 | 8.091097 | 0.00278775 | 0.0836322 | 30.0835 | 29.9999 | [12 empty] | 820.0106 | 9.238706 | 0.0031685 | 0.0950567 | 30.0956 | 30.0005 | [12 empty] | 819.9931 | 8.305473 | 0.00271588 | 0.0814761 | 30.0814 | 29.9999 | [12 empty] | 819.9842 | 7.51385 | 0.00253407 | 0.0760212 | 30.0756 | 29.9996 | [12 empty] | 819.9897 | 8.460441 | 0.00278084 | 0.0834255 | 30.0835 | 30.0001 | [12 empty] | 820.0124 | 7.460008 | 0.00270413 | 0.0811258 | 30.0818 | 30.0007 | [12 empty] | 819.9969 | 7.869208 | 0.00275873 | 0.082762 | 30.0828 | 30.0001 | [12 empty] | 820.0098 | 7.86088 | 0.00283981 | 0.0851943 | 30.0852 | 30
822.0021 | 8.599528 | 0.00297469 | 0.0892405 | 30.0891 | 29.9999 | [12 empty] | 822.0035 | 8.119554 | 0.00281218 | 0.084365 | 30.0843 | 29.9999 | [12 empty] | 822.0106 | 9.266739 | 0.00318236 | 0.0954726 | 30.096 | 30.0005 | [12 empty] | 821.9931 | 8.333775 | 0.00271278 | 0.0813834 | 30.0813 | 29.9999 | [12 empty] | 821.9842 | 7.54115625 | 0.0025481 | 0.0764419 | 30.076 | 29.9996 | [12 empty] | 821.9897 | 8.487978 | 0.00279046 | 0.0837141 | 30.0838 | 30.0001 | [12 empty] | 822.0124 | 7.488065 | 0.00271477 | 0.081445 | 30.0821 | 30.0007 | [12 empty] | 821.9969 | 7.898171 | 0.00276292 | 0.0828878 | 30.083 | 30.0001 | [12 empty] | 822.0098 | 7.888346 | 0.00285101 | 0.0855302 | 30.0855 | 30
824.0021 | 8.627947 | 0.00298421 | 0.0895259 | 30.0894 | 29.9999 | [12 empty] | 824.0035 | 8.147449 | 0.00282151 | 0.0846452 | 30.0845 | 29.9999 | [12 empty] | 824.0106 | 9.295227 | 0.0031986 | 0.0959598 | 30.0965 | 30.0005 | [12 empty] | 823.9931 | 8.362229 | 0.00273225 | 0.0819674 | 30.0819 | 29.9999 | [12 empty] | 823.9842 | 7.568983 | 0.00255954 | 0.0767851 | 30.0764 | 29.9996 | [12 empty] | 823.9897 | 8.515886 | 0.00280189 | 0.0840568 | 30.0841 | 30.0001 | [12 empty] | 824.0124 | 7.516198 | 0.00273031 | 0.0819111 | 30.0826 | 30.0007 | [12 empty] | 823.9969 | 7.926952 | 0.00276497 | 0.0829493 | 30.083 | 30.0001 | [12 empty] | 824.0098 | 7.915465 | 0.00286026 | 0.0858076 | 30.0858 | 30
826.0021 | 8.65586 | 0.00299736 | 0.0899205 | 30.0898 | 29.9999 | [12 empty] | 826.0035 | 8.175662 | 0.00283452 | 0.0850353 | 30.0849 | 29.9999 | [12 empty] | 826.0106 | 9.323224 | 0.00320434 | 0.0961319 | 30.0966 | 30.0005 | [12 empty] | 825.9931 | 8.39059375 | 0.00274323 | 0.0822969 | 30.0822 | 29.9999 | [12 empty] | 825.9842 | 7.596763 | 0.00257037 | 0.0771099 | 30.0767 | 29.9996 | [12 empty] | 825.9897 | 8.543548 | 0.0028199 | 0.0845971 | 30.0847 | 30.0001 | [12 empty] | 826.0124 | 7.544283 | 0.00274366 | 0.0823116 | 30.083 | 30.0007 | [12 empty] | 825.9969 | 7.954808 | 0.00278135 | 0.0834407 | 30.0835 | 30.0001 | [12 empty] | 826.0098 | 7.942072 | 0.00286973 | 0.0860917 | 30.0861 | 30
828.0021 | 8.683924 | 0.00300637 | 0.0901909 | 30.0901 | 29.9999 | [12 empty] | 828.0035 | 8.203694 | 0.00285007 | 0.0855017 | 30.0854 | 29.9999 | [12 empty] | 828.0106 | 9.351855 | 0.00322114 | 0.0966358 | 30.0972 | 30.0005 | [12 empty] | 827.9931 | 8.418787 | 0.00274943 | 0.0824829 | 30.0824 | 29.9999 | [12 empty] | 827.9842 | 7.623828 | 0.00258989 | 0.0776958 | 30.0773 | 29.9996 | [12 empty] | 827.9897 | 8.570612 | 0.00282952 | 0.0848858 | 30.0849 | 30.0001 | [12 empty] | 828.0124 | 7.572155 | 0.00275535 | 0.0826624 | 30.0834 | 30.0007 | [12 empty] | 827.9969 | 7.98319 | 0.002811 | 0.0843302 | 30.0844 | 30.0001 | [12 empty] | 828.0098 | 7.968824 | 0.00289163 | 0.0867488 | 30.0867 | 30
830.0021 | 8.711971 | 0.00302931 | 0.0908791 | 30.0908 | 29.9999 | [12 empty] | 830.0035 | 8.231507 | 0.00286273 | 0.0858815 | 30.0858 | 29.9999 | [12 empty] | 830.0106 | 9.380904 | 0.00323259 | 0.0969792 | 30.0975 | 30.0005 | [12 empty] | 829.9931 | 8.446626 | 0.00276233 | 0.0828696 | 30.0828 | 29.9999 | [12 empty] | 829.9842 | 7.65167 | 0.00259671 | 0.0779004 | 30.0775 | 29.9996 | [12 empty] | 829.9897 | 8.598464 | 0.00284272 | 0.0852819 | 30.0853 | 30.0001 | [12 empty] | 830.009 | 7.599998 | 0.00276786 | 0.0830379 | 30.0837 | 30.0007 | [12 empty] | 829.9969 | 8.011831 | 0.00282277 | 0.0846832 | 30.0848 | 30.0001 | [12 empty] | 830.0098 | 7.995683 | 0.00289584 | 0.086875 | 30.0868 | 30
832.0021 | 8.740182 | 0.00303425 | 0.0910274 | 30.0909 | 29.9999 | [12 empty] | 832.0035 | 8.259393 | 0.00287252 | 0.0861752 | 30.0861 | 29.9999 | [12 empty] | 832.0106 | 9.4094 | 0.00324167 | 0.0972517 | 30.0978 | 30.0005 | [12 empty] | 831.9931 | 8.474268 | 0.00277188 | 0.0831563 | 30.0831 | 29.9999 | [12 empty] | 831.9842 | 7.679292 | 0.00260891 | 0.0782663 | 30.0779 | 29.9996 | [12 empty] | 831.9897 | 8.626347 | 0.00285477 | 0.0856434 | 30.0857 | 30.0001 | [12 empty] | 832.0102 | 7.628093 | 0.00277673 | 0.0833039 | 30.084 | 30.0007 | [12 empty] | 831.9969 | 8.040064 | 0.00283142 | 0.0849428 | 30.085 | 30.0001 | [12 empty] | 832.0098 | 8.022498 | 0.00291753 | 0.0875257 | 30.0875 | 30
834.0021 | 8.768124 | 0.00304582 | 0.0913743 | 30.0913 | 29.9999 | [12 empty] | 834.0035 | 8.287298 | 0.00288661 | 0.086598 | 30.0865 | 29.9999 | [12 empty] | 834.0106 | 9.437886 | 0.00326294 | 0.0978897 | 30.0984 | 30.0005 | [12 empty] | 833.9931 | 8.502253 | 0.00278986 | 0.0836956 | 30.0836 | 29.9999 | [12 empty] | 833.9842 | 7.706914 | 0.00262106 | 0.0786307 | 30.0782 | 29.9996 | [12 empty] | 833.9897 | 8.653995 | 0.0028641 | 0.0859231 | 30.086 | 30.0001 | [12 empty] | 834.0102 | 7.656354 | 0.00279609 | 0.0838847 | 30.0846 | 30.0007 | [12 empty] | 833.9933 | 8.06865 | 0.00284672 | 0.0854018 | 30.0855 | 30.0001 | [12 empty] | 834.0098 | 8.049482 | 0.00292029 | 0.0876086 | 30.0876 | 30
836.0021 | 8.796255 | 0.00306402 | 0.0919204 | 30.0918 | 29.9999 | [12 empty] | 836.0035 | 8.315077 | 0.00289707 | 0.0869119 | 30.0868 | 29.9999 | [12 empty] | 836.0106 | 9.466808 | 0.00326721 | 0.0980181 | 30.0985 | 30.0005 | [12 empty] | 835.9931 | 8.530028 | 0.00279678 | 0.0839032 | 30.0839 | 29.9999 | [12 empty] | 835.9842 | 7.734695 | 0.00263281 | 0.0789831 | 30.0786 | 29.9996 | [12 empty] | 835.9897 | 8.682317 | 0.00288121 | 0.0864364 | 30.0865 | 30.0001 | [12 empty] | 836.0102 | 7.683442 | 0.00280494 | 0.0841501 | 30.0849 | 30.0007 | [12 empty] | 835.9947 | 8.097412 | 0.00285995 | 0.0857988 | 30.0859 | 30.0001 | [12 empty] | 836.0098 | 8.076484 | 0.0029399 | 0.0881969 | 30.0882 | 30
838.0021 | 8.823331 | 0.00307011 | 0.092103 | 30.092 | 29.9999 | [12 empty] | 838.0035 | 8.343001 | 0.00290754 | 0.0872259 | 30.0871 | 29.9999 | [12 empty] | 838.0106 | 9.495643 | 0.00328005 | 0.0984031 | 30.0989 | 30.0005 | [12 empty] | 837.9931 | 8.557899 | 0.00283192 | 0.0849575 | 30.0849 | 29.9999 | [12 empty] | 837.9842 | 7.762318 | 0.0026423 | 0.0792681 | 30.0789 | 29.9996 | [12 empty] | 837.9897 | 8.7106 | 0.00288852 | 0.0866557 | 30.0867 | 30.0001 | [12 empty] | 838.0102 | 7.711293 | 0.00281714 | 0.0845163 | 30.0852 | 30.0007 | [12 empty] | 837.9947 | 8.125631 | 0.00287152 | 0.0861458 | 30.0862 | 30.0001 | [12 empty] | 838.0098 | 8.103397 | 0.00295217 | 0.088565 | 30.0885 | 30
840.0021 | 8.851261 | 0.00308295 | 0.0924882 | 30.0924 | 29.9999 | [12 empty] | 840.0035 | 8.370796875 | 0.00292143 | 0.0876426 | 30.0875 | 29.9999 | [12 empty] | 840.0106 | 9.524369 | 0.00329119 | 0.0987374 | 30.0993 | 30.0005 | [12 empty] | 839.9931 | 8.586159 | 0.00283771 | 0.0851312 | 30.0851 | 29.9999 | [12 empty] | 839.9842 | 7.789794 | 0.00265478 | 0.0796424 | 30.0792 | 29.9996 | [12 empty] | 839.9897 | 8.738882 | 0.00290561 | 0.0871685 | 30.0872 | 30.0001 | [12 empty] | 840.0102 | 7.739287 | 0.00282927 | 0.0848802 | 30.0856 | 30.0007 | [12 empty] | 839.9947 | 8.153588 | 0.00289391 | 0.0868176 | 30.0869 | 30.0001 | [12 empty] | 840.0098 | 8.130736 | 0.00296391 | 0.0889171 | 30.0889 | 30
842.0021 | 8.879028 | 0.00310012 | 0.0930033 | 30.0929 | 29.9999 | [12 empty] | 842.0035 | 8.398621 | 0.00293611 | 0.0880831 | 30.088 | 29.9999 | [12 empty] | 842.0106 | 9.55293 | 0.00330867 | 0.0992619 | 30.0998 | 30.0005 | [12 empty] | 841.9931 | 8.614275 | 0.00283606 | 0.0850816 | 30.085 | 29.9999 | [12 empty] | 841.9842 | 7.818166 | 0.00266336 | 0.0798997 | 30.0795 | 29.9996 | [12 empty] | 841.9897 | 8.767535 | 0.00292096 | 0.0876291 | 30.0877 | 30.0001 | [12 empty] | 842.0102 | 7.767243 | 0.00284592 | 0.0853795 | 30.0861 | 30.0007 | [12 empty] | 841.9947 | 8.181481 | 0.00289495 | 0.0868488 | 30.0869 | 30.0001 | [12 empty] | 842.0098 | 8.158006 | 0.00297929 | 0.0893787 | 30.0893 | 30
844.0021 | 8.90707 | 0.00311016 | 0.0933046 | 30.0932 | 29.9999 | [12 empty] | 844.0035 | 8.426085 | 0.00294737 | 0.0884207 | 30.0883 | 29.9999 | [12 empty] | 844.0106 | 9.581691 | 0.00331664 | 0.0995008 | 30.1 | 30.0005 | [12 empty] | 843.9931 | 8.642286 | 0.00282838 | 0.0848513 | 30.0848 | 29.9999 | [12 empty] | 843.9842 | 7.846146 | 0.00268057 | 0.080416 | 30.08 | 29.9996 | [12 empty] | 843.9897 | 8.795918 | 0.00292931 | 0.0878795 | 30.0879 | 30.0001 | [12 empty] | 844.0102 | 7.79524 | 0.002857 | 0.0857121 | 30.0864 | 30.0007 | [12 empty] | 843.9947 | 8.209404 | 0.00292782 | 0.0878349 | 30.0879 | 30.0001 | [12 empty] | 844.0098 | 8.185419 | 0.00299223 | 0.0897668 | 30.0897 | 30
846.0021 | 8.93529 | 0.00312552 | 0.0937652 | 30.0937 | 29.9999 | [12 empty] | 846.0035 | 8.453788 | 0.00296319 | 0.0888954 | 30.0888 | 29.9999 | [12 empty] | 846.0106 | 9.610658 | 0.0033403 | 0.100211 | 30.1007 | 30.0005 | [12 empty] | 845.9931 | 8.669928 | 0.00286704 | 0.0860112 | 30.086 | 29.9999 | [12 empty] | 845.9842 | 7.874052 | 0.00269515 | 0.0808533 | 30.0805 | 29.9996 | [12 empty] | 845.9897 | 8.823551 | 0.00294507 | 0.0883523 | 30.0884 | 30.0001 | [12 empty] | 846.0102 | 7.823428 | 0.00286951 | 0.0860872 | 30.0868 | 30.0007 | [12 empty] | 845.9947 | 8.238139 | 0.00292138 | 0.0876416 | 30.0877 | 30.0001 | [12 empty] | 846.0098 | 8.212411 | 0.00300837 | 0.090251 | 30.0902 | 30
848.0021 | 8.963407 | 0.00313355 | 0.0940062 | 30.0939 | 29.9999 | [12 empty] | 848.0035 | 8.481468 | 0.00297407 | 0.0892218 | 30.0891 | 29.9999 | [12 empty] | 848.0106 | 9.6398 | 0.003347 | 0.100412 | 30.1009 | 30.0005 | [12 empty] | 847.9931 | 8.698018 | 0.00287869 | 0.0863604 | 30.0863 | 29.9999 | [12 empty] | 847.9842 | 7.902595 | 0.00270949 | 0.0812835 | 30.0809 | 29.9996 | [12 empty] | 847.9897 | 8.851926 | 0.00295987 | 0.0887963 | 30.0889 | 30.0001 | [12 empty] | 848.0102 | 7.850759 | 0.00289274 | 0.0867843 | 30.0875 | 30.0007 | [12 empty] | 847.9947 | 8.266699 | 0.00294152 | 0.0882458 | 30.0883 | 30.0001 | [12 empty] | 848.0098 | 8.240261 | 0.00302148 | 0.0906444 | 30.0906 | 30
850.0021 | 8.990408 | 0.00314634 | 0.0943899 | 30.0943 | 29.9999 | [12 empty] | 850.0035 | 8.509238 | 0.00297988 | 0.089396 | 30.0893 | 29.9999 | [12 empty] | 850.0106 | 9.669723 | 0.0033579 | 0.100739 | 30.1013 | 30.0005 | [12 empty] | 849.9931 | 8.726671875 | 0.00288537 | 0.0865608 | 30.0865 | 29.9999 | [12 empty] | 849.9842 | 7.931248 | 0.00272818 | 0.0818442 | 30.0814 | 29.9996 | [12 empty] | 849.9897 | 8.880378 | 0.00297309 | 0.0891928 | 30.0893 | 30.0001 | [12 empty] | 850.0102 | 7.877966 | 0.00290025 | 0.0870094 | 30.0877 | 30.0007 | [12 empty] | 849.9947 | 8.295397 | 0.00296276 | 0.0888831 | 30.089 | 30.0001 | [12 empty] | 850.0098 | 8.267991 | 0.00303486 | 0.0910456 | 30.091 | 30
852.0021 | 9.017921875 | 0.00316083 | 0.0948245 | 30.0947 | 29.9999 | [12 empty] | 852.0035 | 8.537258 | 0.00299217 | 0.0897648 | 30.0897 | 29.9999 | [12 empty] | 852.0106 | 9.699519 | 0.00338183 | 0.101457 | 30.102 | 30.0005 | [12 empty] | 851.9931 | 8.754983 | 0.00288959 | 0.0866877 | 30.0866 | 29.9999 | [12 empty] | 851.9842 | 7.959981 | 0.00273398 | 0.0820182 | 30.0816 | 29.9996 | [12 empty] | 851.9897 | 8.908752 | 0.00298542 | 0.0895627 | 30.0896 | 30.0001 | [12 empty] | 852.0102 | 7.90578125 | 0.00291471 | 0.0874433 | 30.0881 | 30.0007 | [12 empty] | 851.9947 | 8.323763 | 0.00295928 | 0.0887788 | 30.0889 | 30.0001 | [12 empty] | 852.0098 | 8.295728 | 0.00304834 | 0.0914499 | 30.0914 | 30
854.0021 | 9.045822 | 0.00317201 | 0.0951599 | 30.0951 | 29.9999 | [12 empty] | 854.0035 | 8.56529 | 0.00301139 | 0.0903413 | 30.0902 | 29.9999 | [12 empty] | 854.0106 | 9.728961 | 0.00338401 | 0.101522 | 30.102 | 30.0005 | [12 empty] | 853.9931 | 8.783112 | 0.00290241 | 0.0870723 | 30.087 | 29.9999 | [12 empty] | 853.9842 | 7.988676 | 0.00274293 | 0.0822868 | 30.0819 | 29.9996 | [12 empty] | 853.9897 | 8.93715625 | 0.00299788 | 0.0899364 | 30.09 | 30.0001 | [12 empty] | 854.0102 | 7.932904 | 0.0029226 | 0.08768 | 30.0884 | 30.0007 | [12 empty] | 853.9947 | 8.3522 | 0.00298044 | 0.0894134 | 30.0895 | 30.0001 | [12 empty] | 854.0098 | 8.323698 | 0.00306454 | 0.0919362 | 30.0919 | 30
856.0021 | 9.073304 | 0.00318552 | 0.0955654 | 30.0955 | 29.9999 | [12 empty] | 856.0035 | 8.592868 | 0.00302901 | 0.09087 | 30.0908 | 29.9999 | [12 empty] | 856.0106 | 9.758301 | 0.00340408 | 0.102124 | 30.1026 | 30.0005 | [12 empty] | 855.9931 | 8.811739 | 0.00291905 | 0.0875713 | 30.0875 | 29.9999 | [12 empty] | 855.9842 | 8.017232 | 0.00276103 | 0.0828298 | 30.0824 | 29.9996 | [12 empty] | 855.9897 | 8.966157 | 0.00300776 | 0.0902329 | 30.0903 | 30.0001 | [12 empty] | 856.0102 | 7.960499 | 0.00293701 | 0.0881124 | 30.0888 | 30.0007 | [12 empty] | 855.9947 | 8.380528 | 0.00299074 | 0.0897224 | 30.0898 | 30.0001 | [12 empty] | 856.0098 | 8.351245 | 0.00307595 | 0.0922784 | 30.0922 | 30
858.0021 | 9.101534 | 0.0032021 | 0.0960628 | 30.096 | 29.9999 | [12 empty] | 858.0035 | 8.620968 | 0.00304053 | 0.0912155 | 30.0911 | 29.9999 | [12 empty] | 858.0106 | 9.7871 | 0.00341255 | 0.102378 | 30.1029 | 30.0005 | [12 empty] | 857.9931 | 8.840367 | 0.0029357 | 0.088071 | 30.088 | 29.9999 | [12 empty] | 857.9842 | 8.045528 | 0.00276716 | 0.0830138 | 30.0826 | 29.9996 | [12 empty] | 857.9897 | 8.994505 | 0.00301799 | 0.0905399 | 30.0906 | 30.0001 | [12 empty] | 858.0102 | 7.988025 | 0.00295285 | 0.0885876 | 30.0893 | 30.0007 | [12 empty] | 857.9947 | 8.408551 | 0.0030063 | 0.0901892 | 30.0903 | 30.0001 | [12 empty] | 858.0098 | 8.379195 | 0.00309386 | 0.0928156 | 30.0928 | 30
860.0021 | 9.129390625 | 0.00320887 | 0.0962658 | 30.0962 | 29.9999 | [12 empty] | 860.0035 | 8.648707 | 0.00304562 | 0.0913682 | 30.0913 | 29.9999 | [12 empty] | 860.0106 | 9.815259 | 0.00342473 | 0.102744 | 30.1033 | 30.0005 | [12 empty] | 859.9931 | 8.869046 | 0.00294757 | 0.0884269 | 30.0884 | 29.9999 | [12 empty] | 859.9842 | 8.073963 | 0.00278718 | 0.0836141 | 30.0832 | 29.9996 | [12 empty] | 859.9897 | 9.023018 | 0.00302967 | 0.0908904 | 30.091 | 30.0001 | [12 empty] | 860.0067 | 8.015479 | 0.00296596 | 0.088981 | 30.0897 | 30.0007 | [12 empty] | 859.9947 | 8.4373 | 0.00301424 | 0.0904275 | 30.0905 | 30.0001 | [12 empty] | 860.0098 | 8.406235 | 0.00310677 | 0.093203 | 30.0932 | 30
862.0021 | 9.157164 | 0.00322759 | 0.0968275 | 30.0967 | 29.9999 | [12 empty] | 862.0035 | 8.676555 | 0.00306401 | 0.0919201 | 30.0918 | 29.9999 | [12 empty] | 862.0106 | 9.843485 | 0.00343784 | 0.103137 | 30.1037 | 30.0005 | [12 empty] | 861.9931 | 8.898324 | 0.00296198 | 0.0888592 | 30.0888 | 29.9999 | [12 empty] | 861.9842 | 8.102056 | 0.00279401 | 0.0838191 | 30.0834 | 29.9996 | [12 empty] | 861.992 | 9.051284 | 0.00305099 | 0.0915298 | 30.0916 | 30.0001 | [12 empty] | 862.0079 | 8.042868 | 0.00297799 | 0.0893418 | 30.09 | 30.0007 | [12 empty] | 861.9947 | 8.465911 | 0.00303431 | 0.0910296 | 30.0911 | 30.0001 | [12 empty] | 862.0098 | 8.433336 | 0.00312408 | 0.0937224 | 30.0937 | 30
864.0021 | 9.185189 | 0.00323625 | 0.0970871 | 30.097 | 29.9999 | [12 empty] | 864.0035 | 8.704759 | 0.00307368 | 0.09221 | 30.0921 | 29.9999 | [12 empty] | 864.0106 | 9.872045 | 0.00345225 | 0.103569 | 30.1041 | 30.0005 | [12 empty] | 863.9954 | 8.927586 | 0.00296977 | 0.0890929 | 30.089 | 29.9999 | [12 empty] | 863.9842 | 8.12978 | 0.00280906 | 0.0842707 | 30.0839 | 29.9996 | [12 empty] | 863.992 | 9.079278 | 0.00306477 | 0.0919433 | 30.092 | 30.0001 | [12 empty] | 864.0079 | 8.070423 | 0.00298997 | 0.0897013 | 30.0904 | 30.0007 | [12 empty] | 863.9947 | 8.495625 | 0.00304321 | 0.0912964 | 30.0914 | 30.0001 | [12 empty] | 864.0098 | 8.460667 | 0.00313125 | 0.0939375 | 30.0939 | 30
866.0021 | 9.213285 | 0.00325651 | 0.097695 | 30.0976 | 29.9999 | [12 empty] | 866.0035 | 8.73354 | 0.00309314 | 0.0927938 | 30.0927 | 29.9999 | [12 empty] | 866.0106 | 9.900676 | 0.00346936 | 0.104083 | 30.1046 | 30.0005 | [12 empty] | 865.9954 | 8.955635 | 0.00298656 | 0.0895968 | 30.0895 | 29.9999 | [12 empty] | 865.9842 | 8.157972 | 0.00282188 | 0.0846553 | 30.0843 | 29.9996 | [12 empty] | 865.992 | 9.107679 | 0.00307408 | 0.0922226 | 30.0923 | 30.0001 | [12 empty] | 866.0079 | 8.098043 | 0.00300847 | 0.0902562 | 30.091 | 30.0007 | [12 empty] | 865.9947 | 8.524734375 | 0.00305662 | 0.0916987 | 30.0918 | 30.0001 | [12 empty] | 866.0098 | 8.487841 | 0.00314624 | 0.0943872 | 30.0943 | 30
868.0021 | 9.241029 | 0.00326113 | 0.0978337 | 30.0977 | 29.9999 | [12 empty] | 868.0035 | 8.761067 | 0.00311141 | 0.0933418 | 30.0932 | 29.9999 | [12 empty] | 868.0106 | 9.929375 | 0.00347879 | 0.104365 | 30.1049 | 30.0005 | [12 empty] | 867.9954 | 8.983636 | 0.0029937 | 0.0898109 | 30.0898 | 29.9999 | [12 empty] | 867.9842 | 8.186244 | 0.00283384 | 0.0850141 | 30.0846 | 29.9996 | [12 empty] | 867.992 | 9.13642 | 0.00308422 | 0.0925267 | 30.0926 | 30.0001 | [12 empty] | 868.0079 | 8.126224 | 0.0030175 | 0.0905271 | 30.0912 | 30.0007 | [12 empty] | 867.9947 | 8.553671 | 0.00307763 | 0.0923291 | 30.0924 | 30.0001 | [12 empty] | 868.0098 | 8.514808 | 0.00314974 | 0.0944921 | 30.0945 | 30
870.0021 | 9.2685 | 0.00327274 | 0.0981818 | 30.0981 | 29.9999 | [12 empty] | 870.0035 | 8.789509 | 0.00311527 | 0.0934578 | 30.0934 | 29.9999 | [12 empty] | 870.0106 | 9.958142 | 0.00348768 | 0.104632 | 30.1051 | 30.0005 | [12 empty] | 869.9954 | 9.011628 | 0.00300783 | 0.0902348 | 30.0902 | 29.9999 | [12 empty] | 869.9866 | 8.214521 | 0.00285836 | 0.0857495 | 30.0854 | 29.9996 | [12 empty] | 869.992 | 9.164418 | 0.00309939 | 0.092982 | 30.093 | 30.0001 | [12 empty] | 870.0079 | 8.154515 | 0.00302429 | 0.0907308 | 30.0914 | 30.0007 | [12 empty] | 869.9947 | 8.582943 | 0.00308643 | 0.0925932 | 30.0927 | 30.0001 | [12 empty] | 870.0098 | 8.542169 | 0.00316974 | 0.095092 | 30.0951 | 30
872.0021 | 9.296606 | 0.00328394 | 0.0985178 | 30.0984 | 29.9999 | [12 empty] | 872.0035 | 8.817555 | 0.00312964 | 0.0938888 | 30.0938 | 29.9999 | [12 empty] | 872.0106 | 9.987137 | 0.00350529 | 0.105161 | 30.1057 | 30.0005 | [12 empty] | 871.9954 | 9.03987 | 0.00302028 | 0.0906082 | 30.0906 | 29.9999 | [12 empty] | 871.9866 | 8.242205 | 0.00286026 | 0.0858067 | 30.0854 | 29.9996 | [12 empty] | 871.992 | 9.192083 | 0.00311677 | 0.0935033 | 30.0936 | 30.0001 | [12 empty] | 872.0079 | 8.182408 | 0.00304645 | 0.0913957 | 30.0921 | 30.0007 | [12 empty] | 871.9947 | 8.612027 | 0.00311132 | 0.0933398 | 30.0934 | 30.0001 | [12 empty] | 872.0098 | 8.569333 | 0.00318396 | 0.0955185 | 30.0955 | 30
874.0021 | 9.324163 | 0.0032988 | 0.0989638 | 30.0989 | 29.9999 | [12 empty] | 874.0035 | 8.845688 | 0.00314153 | 0.0942456 | 30.0941 | 29.9999 | [12 empty] | 874.0106 | 10.01576 | 0.00351684 | 0.105507 | 30.106 | 30.0005 | [12 empty] | 873.9954 | 9.068739 | 0.00303442 | 0.0910325 | 30.091 | 29.9999 | [12 empty] | 873.9866 | 8.270434 | 0.00287832 | 0.0863485 | 30.0859 | 29.9996 | [12 empty] | 873.992 | 9.219815 | 0.00312422 | 0.0937268 | 30.0938 | 30.0001 | [12 empty] | 874.0079 | 8.210378 | 0.00306731 | 0.0920214 | 30.0927 | 30.0007 | [12 empty] | 873.9947 | 8.640972 | 0.00311531 | 0.0934595 | 30.0935 | 30.0001 | [12 empty] | 874.0098 | 8.596296875 | 0.0031965 | 0.0958949 | 30.0959 | 30
876.0021 | 9.352818 | 0.0033091 | 0.0992727 | 30.0992 | 29.9999 | [12 empty] | 876.0035 | 8.874269 | 0.0031569 | 0.0947068 | 30.0946 | 29.9999 | [12 empty] | 876.0106 | 10.04377 | 0.00353157 | 0.105949 | 30.1065 | 30.0005 | [12 empty] | 875.9954 | 9.097623 | 0.00304789 | 0.0914366 | 30.0914 | 29.9999 | [12 empty] | 875.9866 | 8.297992 | 0.00289113 | 0.0867328 | 30.0863 | 29.9996 | [12 empty] | 875.992 | 9.247559 | 0.0031395 | 0.0941852 | 30.0942 | 30.0001 | [12 empty] | 876.0079 | 8.238859375 | 0.00307465 | 0.0922416 | 30.0929 | 30.0007 | [12 empty] | 875.9947 | 8.669101 | 0.00315091 | 0.0945276 | 30.0946 | 30.0001 | [12 empty] | 876.0098 | 8.623421875 | 0.0031998 | 0.0959938 | 30.096 | 30
878.0021 | 9.381279 | 0.00332435 | 0.0997301 | 30.0996 | 29.9999 | [12 empty] | 878.0035 | 8.902534 | 0.00316957 | 0.0950868 | 30.095 | 29.9999 | [12 empty] | 878.0106 | 10.07165625 | 0.00354416 | 0.106327 | 30.1068 | 30.0005 | [12 empty] | 877.9954 | 9.125935 | 0.00306936 | 0.0920807 | 30.092 | 29.9999 | [12 empty] | 877.9866 | 8.325617 | 0.0028958 | 0.0868728 | 30.0865 | 29.9996 | [12 empty] | 877.992 | 9.275706 | 0.00315248 | 0.0945745 | 30.0946 | 30.0001 | [12 empty] | 878.0079 | 8.267568 | 0.00307915 | 0.0923766 | 30.0931 | 30.0007 | [12 empty] | 877.9947 | 8.698112 | 0.00314088 | 0.0942267 | 30.0943 | 30.0001 | [12 empty] | 878.0098 | 8.65097 | 0.00323122 | 0.0969363 | 30.0969 | 30
880.0021 | 9.409494 | 0.00333982 | 0.100194 | 30.1001 | 29.9999 | [12 empty] | 880.0035 | 8.93087 | 0.00318555 | 0.0955663 | 30.0955 | 29.9999 | [12 empty] | 880.0106 | 10.09989 | 0.00355556 | 0.106669 | 30.1072 | 30.0005 | [12 empty] | 879.9954 | 9.15373 | 0.00307863 | 0.0923588 | 30.0923 | 29.9999 | [12 empty] | 879.9866 | 8.353513 | 0.00292069 | 0.0876196 | 30.0872 | 29.9996 | [12 empty] | 879.992 | 9.303755 | 0.00315678 | 0.0947035 | 30.0948 | 30.0001 | [12 empty] | 880.0079 | 8.296354 | 0.00311684 | 0.0935074 | 30.0942 | 30.0007 | [12 empty] | 879.9947 | 8.7268125 | 0.00316632 | 0.0949898 | 30.0951 | 30.0001 | [12 empty] | 880.0098 | 8.678112 | 0.00324117 | 0.0972351 | 30.0972 | 30
882.0021 | 9.437849 | 0.00335686 | 0.100705 | 30.1006 | 29.9999 | [12 empty] | 882.0035 | 8.95885 | 0.00319418 | 0.0958252 | 30.0957 | 29.9999 | [12 empty] | 882.0106 | 10.12837 | 0.00357384 | 0.107217 | 30.1077 | 30.0005 | [12 empty] | 881.9954 | 9.181898 | 0.00309345 | 0.0928034 | 30.0928 | 29.9999 | [12 empty] | 881.9866 | 8.381763 | 0.00292473 | 0.0877406 | 30.0873 | 29.9996 | [12 empty] | 881.992 | 9.331783 | 0.00317813 | 0.095344 | 30.0954 | 30.0001 | [12 empty] | 882.0079 | 8.32497 | 0.00311899 | 0.093572 | 30.0943 | 30.0007 | [12 empty] | 881.9947 | 8.755759 | 0.00316574 | 0.0949725 | 30.095 | 30.0001 | [12 empty] | 882.0098 | 8.705291 | 0.00325553 | 0.0976658 | 30.0976 | 30
884.0021 | 9.465924 | 0.00336718 | 0.101015 | 30.1009 | 29.9999 | [12 empty] | 884.0035 | 8.987355 | 0.00321202 | 0.0963601 | 30.0963 | 29.9999 | [12 empty] | 884.0106 | 10.15678 | 0.00358268 | 0.107482 | 30.108 | 30.0005 | [12 empty] | 883.9954 | 9.209513 | 0.00311706 | 0.0935115 | 30.0935 | 29.9999 | [12 empty] | 883.9866 | 8.409640625 | 0.00293849 | 0.0881535 | 30.0878 | 29.9996 | [12 empty] | 883.992 | 9.359791 | 0.00319018 | 0.0957055 | 30.0958 | 30.0001 | [12 empty] | 884.0079 | 8.353352 | 0.00312736 | 0.0938231 | 30.0945 | 30.0007 | [12 empty] | 883.9947 | 8.784527 | 0.00318497 | 0.0955494 | 30.0956 | 30.0001 | [12 empty] | 884.0098 | 8.732813 | 0.00327 | 0.0980999 | 30.0981 | 30
886.0021 | 9.494243 | 0.00337507 | 0.101252 | 30.1012 | 29.9999 | [12 empty] | 886.0035 | 9.015418 | 0.0032298 | 0.0968937 | 30.0968 | 29.9999 | [12 empty] | 886.0106 | 10.18583 | 0.0035945 | 0.107837 | 30.1084 | 30.0005 | [12 empty] | 885.9954 | 9.237390625 | 0.00311702 | 0.0935105 | 30.0935 | 29.9999 | [12 empty] | 885.9866 | 8.437956 | 0.00295267 | 0.0885788 | 30.0882 | 29.9996 | [12 empty] | 885.992 | 9.388239 | 0.00320335 | 0.0961008 | 30.0962 | 30.0001 | [12 empty] | 886.0079 | 8.381296875 | 0.00314141 | 0.0942444 | 30.0949 | 30.0007 | [12 empty] | 885.9947 | 8.813294 | 0.00320495 | 0.0961487 | 30.0962 | 30.0001 | [12 empty] | 886.0098 | 8.759663 | 0.00327681 | 0.098304 | 30.0983 | 30
888.0021 | 9.521802 | 0.00338975 | 0.101692 | 30.1016 | 29.9999 | [12 empty] | 888.0035 | 9.043455 | 0.00323654 | 0.0970959 | 30.097 | 29.9999 | [12 empty] | 888.0106 | 10.21526 | 0.00360189 | 0.108059 | 30.1086 | 30.0005 | [12 empty] | 887.9954 | 9.265366 | 0.0031265 | 0.0937948 | 30.0937 | 29.9999 | [12 empty] | 887.9866 | 8.465677 | 0.00296217 | 0.0888639 | 30.0885 | 29.9996 | [12 empty] | 887.992 | 9.416222 | 0.00321971 | 0.0965915 | 30.0967 | 30.0001 | [12 empty] | 888.0079 | 8.409647 | 0.00315693 | 0.0947101 | 30.0954 | 30.0007 | [12 empty] | 887.9947 | 8.841496 | 0.00321602 | 0.0964807 | 30.0966 | 30.0001 | [12 empty] | 888.0098 | 8.786994 | 0.00329323 | 0.0987967 | 30.0988 | 30
890.0021 | 9.550207 | 0.00340413 | 0.102124 | 30.102 | 29.9999 | [12 empty] | 890.0035 | 9.071974 | 0.00324907 | 0.0974717 | 30.0974 | 29.9999 | [12 empty] | 890.0106 | 10.24431 | 0.00362196 | 0.108661 | 30.1092 | 30.0005 | [12 empty] | 889.9954 | 9.293174 | 0.00313649 | 0.0940946 | 30.094 | 29.9999 | [12 empty] | 889.9866 | 8.492783 | 0.00297041 | 0.089111 | 30.0887 | 29.9996 | [12 empty] | 889.992 | 9.443847 | 0.00323542 | 0.0970627 | 30.0971 | 30.0001 | [12 empty] | 890.0079 | 8.437419 | 0.00317012 | 0.0951059 | 30.0958 | 30.0007 | [12 empty] | 889.9947 | 8.869995 | 0.00323241 | 0.0969727 | 30.097 | 30.0001 | [12 empty] | 890.0098 | 8.814514 | 0.00330716 | 0.0992147 | 30.0992 | 30
892.0021 | 9.57781 | 0.00341979 | 0.102593 | 30.1025 | 29.9999 | [12 empty] | 892.0035 | 9.100316 | 0.00328305 | 0.0984911 | 30.0984 | 29.9999 | [12 empty] | 892.0106 | 10.27264 | 0.00364069 | 0.109223 | 30.1097 | 30.0005 | [12 empty] | 891.9954 | 9.321032 | 0.00315143 | 0.0945427 | 30.0945 | 29.9999 | [12 empty] | 891.9866 | 8.520871 | 0.00299164 | 0.089748 | 30.0893 | 29.9996 | [12 empty] | 891.992 | 9.472334 | 0.00324313 | 0.0972941 | 30.0974 | 30.0001 | [12 empty] | 892.0102 | 8.464934 | 0.00316429 | 0.094931 | 30.0956 | 30.0007 | [12 empty] | 891.9947 | 8.898887 | 0.00323048 | 0.0969146 | 30.097 | 30.0001 | [12 empty] | 892.0098 | 8.841923 | 0.00332488 | 0.0997462 | 30.0997 | 30
894.0021 | 9.605303 | 0.00342538 | 0.102761 | 30.1027 | 29.9999 | [12 empty] | 894.0035 | 9.128747 | 0.00327176 | 0.0981525 | 30.0981 | 29.9999 | [12 empty] | 894.0129 | 10.3015 | 0.00363486 | 0.109048 | 30.1096 | 30.0005 | [12 empty] | 893.9954 | 9.349364 | 0.00316833 | 0.0950498 | 30.095 | 29.9999 | [12 empty] | 893.9866 | 8.549165 | 0.00300841 | 0.0902512 | 30.0899 | 29.9996 | [12 empty] | 893.992 | 9.500302 | 0.00324958 | 0.0974875 | 30.0975 | 30.0001 | [12 empty] | 894.0102 | 8.49299 | 0.0032065 | 0.0961973 | 30.0969 | 30.0007 | [12 empty] | 893.9947 | 8.926831 | 0.00326198 | 0.0978597 | 30.0979 | 30.0001 | [12 empty] | 894.0098 | 8.869149 | 0.00333793 | 0.100138 | 30.1001 | 30
896.0021 | 9.633523 | 0.00344274 | 0.103282 | 30.1032 | 29.9999 | [12 empty] | 896.0035 | 9.156756 | 0.00327922 | 0.0983762 | 30.0983 | 29.9999 | [12 empty] | 896.0129 | 10.32936 | 0.0036631 | 0.109895 | 30.1104 | 30.0005 | [12 empty] | 895.9954 | 9.377662 | 0.00317371 | 0.0952111 | 30.0952 | 29.9999 | [12 empty] | 895.9866 | 8.577157 | 0.0030172 | 0.0905149 | 30.0901 | 29.9996 | [12 empty] | 895.992 | 9.528606 | 0.00327278 | 0.0981836 | 30.0982 | 30.0001 | [12 empty] | 896.0102 | 8.521176 | 0.00321266 | 0.0963819 | 30.0971 | 30.0007 | [12 empty] | 895.9947 | 8.955206 | 0.00326397 | 0.0979192 | 30.098 | 30.0001 | [12 empty] | 896.0098 | 8.89659375 | 0.003342 | 0.10026 | 30.1002 | 30
898.0021 | 9.661433 | 0.00345738 | 0.103721 | 30.1036 | 29.9999 | [12 empty] | 898.0035 | 9.18478125 | 0.00332697 | 0.0998089 | 30.0997 | 29.9999 | [12 empty] | 898.0129 | 10.35764 | 0.00367229 | 0.110171 | 30.1107 | 30.0005 | [12 empty] | 897.9954 | 9.405833 | 0.00319456 | 0.0958367 | 30.0958 | 29.9999 | [12 empty] | 897.9866 | 8.605526 | 0.00303195 | 0.0909572 | 30.0906 | 29.9996 | [12 empty] | 897.992 | 9.557046 | 0.0032709 | 0.0981271 | 30.0982 | 30.0001 | [12 empty] | 898.0102 | 8.549356 | 0.00322925 | 0.0968799 | 30.0976 | 30.0007 | [12 empty] | 897.9947 | 8.9834375 | 0.00327925 | 0.0983776 | 30.0985 | 30.0001 | [12 empty] | 898.0098 | 8.924151 | 0.00336336 | 0.100901 | 30.1009 | 30
900.0021 | 9.688826 | 0.003473 | 0.10419 | 30.1041 | 29.9999 | [12 empty] | 900.0035 | 9.212025 | 0.00331954 | 0.0995859 | 30.0995 | 29.9999 | [12 empty] | 900.0129 | 10.38679 | 0.00369821 | 0.110948 | 30.1115 | 30.0005 | [12 empty] | 899.9954 | 9.434379 | 0.00320825 | 0.0962473 | 30.0962 | 29.9999 | [12 empty] | 899.9866 | 8.633785 | 0.00303889 | 0.0911654 | 30.0908 | 29.9996 | [12 empty] | 899.992 | 9.585636 | 0.00329618 | 0.0988855 | 30.0989 | 30.0001 | [12 empty] | 900.0102 | 8.577796 | 0.00323962 | 0.0971908 | 30.0979 | 30.0007 | [12 empty] | 899.9947 | 9.011586 | 0.0032999 | 0.0989974 | 30.0991 | 30.0001 | [12 empty] | 900.0098 | 8.950867 | 0.0033795 | 0.101385 | 30.1013 | 30
902.0021 | 9.716457 | 0.00348803 | 0.104641 | 30.1045 | 29.9999 | [12 empty] | 902.0035 | 9.23977 | 0.00334713 | 0.100414 | 30.1003 | 29.9999 | [12 empty] | 902.0129 | 10.41568 | 0.00369054 | 0.110718 | 30.1112 | 30.0005 | [12 empty] | 901.9954 | 9.462623 | 0.00322024 | 0.096607 | 30.0966 | 29.9999 | [12 empty] | 901.9866 | 8.661533 | 0.00305691 | 0.091706 | 30.0913 | 29.9996 | [12 empty] | 901.992 | 9.613388 | 0.00331125 | 0.0993376 | 30.0994 | 30.0001 | [12 empty] | 902.0102 | 8.605432 | 0.00325618 | 0.0976876 | 30.0984 | 30.0007 | [12 empty] | 901.9947 | 9.039802 | 0.0033142 | 0.0994263 | 30.0995 | 30.0001 | [12 empty] | 902.0098 | 8.978314 | 0.00339665 | 0.101899 | 30.1019 | 30
904.0021 | 9.744259 | 0.00349552 | 0.104865 | 30.1048 | 29.9999 | [12 empty] | 904.0035 | 9.267291 | 0.00334621 | 0.100386 | 30.1003 | 29.9999 | [12 empty] | 904.0129 | 10.44508 | 0.00371593 | 0.11148 | 30.112 | 30.0005 | [12 empty] | 903.9954 | 9.490154 | 0.00322656 | 0.0967965 | 30.0967 | 29.9999 | [12 empty] | 903.9866 | 8.689942 | 0.00307096 | 0.0921277 | 30.0917 | 29.9996 | [12 empty] | 903.992 | 9.641519 | 0.00332362 | 0.0997088 | 30.0998 | 30.0001 | [12 empty] | 904.0102 | 8.632923 | 0.00327552 | 0.098268 | 30.099 | 30.0007 | [12 empty] | 903.9947 | 9.067931 | 0.00332373 | 0.099712 | 30.0998 | 30.0001 | [12 empty] | 904.0098 | 9.005896 | 0.00341087 | 0.102326 | 30.1023 | 30
906.0021 | 9.771822 | 0.00350565 | 0.105169 | 30.1051 | 29.9999 | [12 empty] | 906.0035 | 9.294452 | 0.00335563 | 0.100669 | 30.1006 | 29.9999 | [12 empty] | 906.0129 | 10.474 | 0.00373028 | 0.11191 | 30.1124 | 30.0005 | [12 empty] | 905.9954 | 9.518057 | 0.00324198 | 0.0972591 | 30.0972 | 29.9999 | [12 empty] | 905.9866 | 8.718146 | 0.00307579 | 0.0922725 | 30.0919 | 29.9996 | [12 empty] | 905.992 | 9.66959375 | 0.00333981 | 0.100194 | 30.1003 | 30.0001 | [12 empty] | 906.0102 | 8.660793 | 0.00328114 | 0.0984364 | 30.0991 | 30.0007 | [12 empty] | 905.9947 | 9.096503 | 0.00333697 | 0.100109 | 30.1002 | 30.0001 | [12 empty] | 906.0098 | 9.033868 | 0.00342193 | 0.102658 | 30.1026 | 30
908.0021 | 9.799701 | 0.00352706 | 0.105812 | 30.1057 | 29.9999 | [12 empty] | 908.0035 | 9.322282 | 0.00337874 | 0.101362 | 30.1013 | 29.9999 | [12 empty] | 908.0129 | 10.50286 | 0.003747 | 0.112412 | 30.1129 | 30.0005 | [12 empty] | 907.9954 | 9.546304 | 0.00325912 | 0.0977734 | 30.0977 | 29.9999 | [12 empty] | 907.9866 | 8.745701 | 0.00308219 | 0.0924643 | 30.0921 | 29.9996 | [12 empty] | 907.992 | 9.697524 | 0.0033526 | 0.100578 | 30.1006 | 30.0001 | [12 empty] | 908.0102 | 8.688565 | 0.00329819 | 0.098948 | 30.0996 | 30.0007 | [12 empty] | 907.9947 | 9.125287 | 0.00334822 | 0.100447 | 30.1005 | 30.0001 | [12 empty] | 908.0098 | 9.06153 | 0.00342963 | 0.102889 | 30.1028 | 30
910.0021 | 9.827581 | 0.00353319 | 0.105995 | 30.1059 | 29.9999 | [12 empty] | 910.0035 | 9.350153 | 0.00338564 | 0.101569 | 30.1015 | 29.9999 | [12 empty] | 910.0129 | 10.53166 | 0.00375513 | 0.112656 | 30.1132 | 30.0005 | [12 empty] | 909.9954 | 9.574045 | 0.00326298 | 0.0978893 | 30.0978 | 29.9999 | [12 empty] | 909.9866 | 8.774447 | 0.00310793 | 0.0932366 | 30.0928 | 29.9996 | [12 empty] | 909.992 | 9.726363 | 0.00336942 | 0.101083 | 30.1011 | 30.0001 | [12 empty] | 910.0102 | 8.715962 | 0.00331382 | 0.099417 | 30.1001 | 30.0007 | [12 empty] | 909.9947 | 9.154181 | 0.00336962 | 0.101089 | 30.1012 | 30.0001 | [12 empty] | 910.0098 | 9.089002 | 0.00344561 | 0.103368 | 30.1033 | 30
912.0021 | 9.855091 | 0.00355545 | 0.106663 | 30.1066 | 29.9999 | [12 empty] | 912.0035 | 9.378204 | 0.00339846 | 0.101953 | 30.1019 | 29.9999 | [12 empty] | 912.0129 | 10.56104 | 0.00376712 | 0.113016 | 30.1135 | 30.0005 | [12 empty] | 911.9954 | 9.603072 | 0.00329134 | 0.0987401 | 30.0987 | 29.9999 | [12 empty] | 911.9866 | 8.802593 | 0.003126 | 0.0937788 | 30.0934 | 29.9996 | [12 empty] | 911.992 | 9.754826 | 0.00337736 | 0.101321 | 30.1014 | 30.0001 | [12 empty] | 912.0102 | 8.743755 | 0.00332149 | 0.099647 | 30.1003 | 30.0007 | [12 empty] | 911.9947 | 9.182893 | 0.00337732 | 0.10132 | 30.1014 | 30.0001 | [12 empty] | 912.0098 | 9.116507 | 0.00345546 | 0.103664 | 30.1036 | 30
914.0021 | 9.882652 | 0.00354666 | 0.1064 | 30.1063 | 29.9999 | [12 empty] | 914.0035 | 9.406063 | 0.00341397 | 0.102419 | 30.1023 | 29.9999 | [12 empty] | 914.0129 | 10.59002 | 0.00378353 | 0.113508 | 30.114 | 30.0005 | [12 empty] | 913.9954 | 9.631316 | 0.00328649 | 0.0985946 | 30.0985 | 29.9999 | [12 empty] | 913.9866 | 8.831439 | 0.00313441 | 0.0940311 | 30.0936 | 29.9996 | [12 empty] | 913.992 | 9.7835 | 0.00339618 | 0.101886 | 30.1019 | 30.0001 | [12 empty] | 914.0102 | 8.771323 | 0.00333596 | 0.100081 | 30.1008 | 30.0007 | [12 empty] | 913.9947 | 9.211829 | 0.00339982 | 0.101995 | 30.1021 | 30.0001 | [12 empty] | 914.0098 | 9.144375 | 0.00348236 | 0.104471 | 30.1044 | 30
916.0021 | 9.909804 | 0.00356409 | 0.106922 | 30.1068 | 29.9999 | [12 empty] | 916.0035 | 9.434064 | 0.00342964 | 0.102889 | 30.1028 | 29.9999 | [12 empty] | 916.0129 | 10.61896 | 0.00381623 | 0.114489 | 30.115 | 30.0005 | [12 empty] | 915.9954 | 9.659588 | 0.0033276 | 0.0998277 | 30.0998 | 29.9999 | [12 empty] | 915.9866 | 8.860336 | 0.00315587 | 0.0946748 | 30.0943 | 29.9996 | [12 empty] | 915.992 | 9.812166 | 0.00340546 | 0.102164 | 30.1022 | 30.0001 | [12 empty] | 916.0102 | 8.798803 | 0.00335725 | 0.10072 | 30.1014 | 30.0007 | [12 empty] | 915.9947 | 9.240904 | 0.00340904 | 0.102271 | 30.1023 | 30.0001 | [12 empty] | 916.0098 | 9.172168 | 0.00348807 | 0.104642 | 30.1046 | 30
918.0021 | 9.937591 | 0.00358726 | 0.107618 | 30.1075 | 29.9999 | [12 empty] | 918.0035 | 9.461993 | 0.00344797 | 0.103439 | 30.1033 | 29.9999 | [12 empty] | 918.0129 | 10.64848 | 0.00382015 | 0.114606 | 30.1151 | 30.0005 | [12 empty] | 917.9954 | 9.688195 | 0.00332746 | 0.0998236 | 30.0998 | 29.9999 | [12 empty] | 917.9866 | 8.889199 | 0.00316645 | 0.0949923 | 30.0946 | 29.9996 | [12 empty] | 917.992 | 9.841052 | 0.00341744 | 0.102523 | 30.1026 | 30.0001 | [12 empty] | 918.0102 | 8.827254 | 0.00337347 | 0.101206 | 30.1019 | 30.0007 | [12 empty] | 917.9947 | 9.269586 | 0.00342125 | 0.102638 | 30.1027 | 30.0001 | [12 empty] | 918.0098 | 9.199195 | 0.0035125 | 0.105375 | 30.1053 | 30
920.0021 | 9.965568 | 0.00360953 | 0.108286 | 30.1082 | 29.9999 | [12 empty] | 920.0035 | 9.49012 | 0.00345688 | 0.103706 | 30.1036 | 29.9999 | [12 empty] | 920.0129 | 10.67713 | 0.00383394 | 0.11502 | 30.1155 | 30.0005 | [12 empty] | 919.9954 | 9.716615 | 0.00334112 | 0.100233 | 30.1002 | 29.9999 | [12 empty] | 919.9866 | 8.917082 | 0.00317394 | 0.095217 | 30.0948 | 29.9996 | [12 empty] | 919.992 | 9.869053 | 0.00343188 | 0.102957 | 30.103 | 30.0001 | [12 empty] | 920.0102 | 8.855442 | 0.00336637 | 0.100993 | 30.1017 | 30.0007 | [12 empty] | 919.9947 | 9.298725 | 0.00343952 | 0.103186 | 30.1033 | 30.0001 | [12 empty] | 920.0098 | 9.2269 | 0.00352333 | 0.1057 | 30.1057 | 30
922.0021 | 9.993471 | 0.00362108 | 0.108632 | 30.1085 | 29.9999 | [12 empty] | 922.0035 | 9.517824 | 0.00347201 | 0.10416 | 30.1041 | 29.9999 | [12 empty] | 922.0129 | 10.70535 | 0.00383892 | 0.115169 | 30.1157 | 30.0005 | [12 empty] | 921.9954 | 9.745118 | 0.00333961 | 0.100188 | 30.1001 | 29.9999 | [12 empty] | 921.9866 | 8.944787 | 0.00318868 | 0.0956592 | 30.0953 | 29.9996 | [12 empty] | 921.9943 | 9.897321 | 0.00344886 | 0.103466 | 30.1035 | 30.0001 | [12 empty] | 922.0102 | 8.883349 | 0.00339418 | 0.101828 | 30.1025 | 30.0007 | [12 empty] | 921.9947 | 9.328345 | 0.00344749 | 0.103425 | 30.1035 | 30.0001 | [12 empty] | 922.0098 | 9.254814 | 0.00354774 | 0.106432 | 30.1064 | 30
924.0021 | 10.02117 | 0.00363559 | 0.109067 | 30.109 | 29.9999 | [12 empty] | 924.0035 | 9.545421875 | 0.00348996 | 0.104698 | 30.1046 | 29.9999 | [12 empty] | 924.0129 | 10.73373 | 0.00386058 | 0.115819 | 30.1163 | 30.0005 | [12 empty] | 923.9918 | 9.77318 | 0.00336257 | 0.100877 | 30.1008 | 29.9999 | [12 empty] | 923.9866 | 8.973074 | 0.00319225 | 0.0957663 | 30.0954 | 29.9996 | [12 empty] | 923.9943 | 9.926029 | 0.00346296 | 0.103889 | 30.104 | 30.0001 | [12 empty] | 924.0102 | 8.911306 | 0.00339931 | 0.101982 | 30.1027 | 30.0007 | [12 empty] | 923.9947 | 9.35712 | 0.00346187 | 0.103856 | 30.1039 | 30.0001 | [12 empty] | 924.0098 | 9.281933 | 0.00355867 | 0.10676 | 30.1067 | 30
926.0021 | 10.04909 | 0.00364876 | 0.109462 | 30.1094 | 29.9999 | [12 empty] | 926.0035 | 9.574243 | 0.00350951 | 0.105285 | 30.1052 | 29.9999 | [12 empty] | 926.0129 | 10.76267 | 0.00387482 | 0.116247 | 30.1168 | 30.0005 | [12 empty] | 925.9931 | 9.801489 | 0.00337489 | 0.101247 | 30.1012 | 29.9999 | [12 empty] | 925.9866 | 9.000915 | 0.00320835 | 0.0962493 | 30.0958 | 29.9996 | [12 empty] | 925.9943 | 9.953640625 | 0.00347443 | 0.104233 | 30.1043 | 30.0001 | [12 empty] | 926.0102 | 8.939465 | 0.0034249 | 0.102749 | 30.1034 | 30.0007 | [12 empty] | 925.9947 | 9.386427 | 0.00347791 | 0.104337 | 30.1044 | 30.0001 | [12 empty] | 926.0098 | 9.309474 | 0.00358081 | 0.107424 | 30.1074 | 30
928.0021 | 10.077375 | 0.00366099 | 0.109829 | 30.1097 | 29.9999 | [12 empty] | 928.0035 | 9.60278 | 0.00351585 | 0.105475 | 30.1054 | 29.9999 | [12 empty] | 928.0093 | 10.79098 | 0.0038775 | 0.116327 | 30.1168 | 30.0005 | [12 empty] | 927.9931 | 9.828796 | 0.00339208 | 0.101762 | 30.1017 | 29.9999 | [12 empty] | 927.9866 | 9.029942 | 0.00322725 | 0.0968162 | 30.0964 | 29.9996 | [12 empty] | 927.9943 | 9.981893 | 0.00348556 | 0.104567 | 30.1046 | 30.0001 | [12 empty] | 928.0102 | 8.967419 | 0.00344082 | 0.103227 | 30.1039 | 30.0007 | [12 empty] | 927.9947 | 9.415325 | 0.00349597 | 0.104879 | 30.105 | 30.0001 | [12 empty] | 928.0098 | 9.337065 | 0.00358334 | 0.1075 | 30.1075 | 30
930.0021 | 10.1055 | 0.00367767 | 0.11033 | 30.1102 | 29.9999 | [12 empty] | 930.0035 | 9.631277 | 0.00353211 | 0.105963 | 30.1059 | 29.9999 | [12 empty] | 930.0106 | 10.82008 | 0.003904 | 0.117122 | 30.1176 | 30.0005 | [12 empty] | 929.9931 | 9.857255 | 0.0034159 | 0.102477 | 30.1024 | 29.9999 | [12 empty] | 929.9866 | 9.058262 | 0.00324342 | 0.0973012 | 30.0969 | 29.9996 | [12 empty] | 929.9943 | 10.00991 | 0.00350308 | 0.105093 | 30.1052 | 30.0001 | [12 empty] | 930.0102 | 8.995463 | 0.00345019 | 0.103508 | 30.1042 | 30.0007 | [12 empty] | 929.997 | 9.444272 | 0.00351254 | 0.105376 | 30.1054 | 30.0001 | [12 empty] | 930.0098 | 9.364088 | 0.00359388 | 0.107816 | 30.1078 | 30
932.0021 | 10.13397 | 0.00368726 | 0.110618 | 30.1105 | 29.9999 | [12 empty] | 932.0035 | 9.659568 | 0.00353393 | 0.106017 | 30.1059 | 29.9999 | [12 empty] | 932.0106 | 10.8488 | 0.00391858 | 0.117559 | 30.1181 | 30.0005 | [12 empty] | 931.9931 | 9.886372 | 0.00340675 | 0.102202 | 30.1021 | 29.9999 | [12 empty] | 931.9866 | 9.086621 | 0.00326719 | 0.0980144 | 30.0976 | 29.9996 | [12 empty] | 931.9943 | 10.03848 | 0.00351236 | 0.105371 | 30.1054 | 30.0001 | [12 empty] | 932.0102 | 9.023825 | 0.00346402 | 0.103923 | 30.1046 | 30.0007 | [12 empty] | 931.997 | 9.473131 | 0.00352984 | 0.105895 | 30.106 | 30.0001 | [12 empty] | 932.0098 | 9.391287 | 0.00360797 | 0.108239 | 30.1082 | 30
934.0021 | 10.16279 | 0.00370037 | 0.111011 | 30.1109 | 29.9999 | [12 empty] | 934.0035 | 9.687762 | 0.00356941 | 0.107082 | 30.107 | 29.9999 | [12 empty] | 934.0106 | 10.87647 | 0.00393142 | 0.117945 | 30.1185 | 30.0005 | [12 empty] | 933.9931 | 9.914665 | 0.00343209 | 0.102963 | 30.1029 | 29.9999 | [12 empty] | 933.9866 | 9.11458 | 0.00326677 | 0.0980019 | 30.0976 | 29.9996 | [12 empty] | 933.9943 | 10.06691 | 0.00353019 | 0.105906 | 30.106 | 30.0001 | [12 empty] | 934.0102 | 9.051557 | 0.0034856 | 0.10457 | 30.1053 | 30.0007 | [12 empty] | 933.997 | 9.501746 | 0.00353242 | 0.105973 | 30.106 | 30.0001 | [12 empty] | 934.0098 | 9.418733 | 0.00362455 | 0.108736 | 30.1087 | 30
936.0021 | 10.1911 | 0.00371874 | 0.111562 | 30.1115 | 29.9999 | [12 empty] | 936.0035 | 9.715651 | 0.0035758 | 0.107274 | 30.1072 | 29.9999 | [12 empty] | 936.0106 | 10.90501 | 0.00394673 | 0.118404 | 30.1189 | 30.0005 | [12 empty] | 935.9931 | 9.943472 | 0.00344312 | 0.103293 | 30.1032 | 29.9999 | [12 empty] | 935.9866 | 9.142848 | 0.00328626 | 0.0985864 | 30.0982 | 29.9996 | [12 empty] | 935.9943 | 10.09551 | 0.00353982 | 0.106195 | 30.1063 | 30.0001 | [12 empty] | 936.0102 | 9.080515625 | 0.00349259 | 0.10478 | 30.1055 | 30.0007 | [12 empty] | 935.997 | 9.530483 | 0.00355358 | 0.106608 | 30.1067 | 30.0001 | [12 empty] | 936.0098 | 9.445295 | 0.00364431 | 0.109329 | 30.1093 | 30
938.0021 | 10.21948 | 0.00373335 | 0.112 | 30.1119 | 29.9999 | [12 empty] | 938.0035 | 9.744121 | 0.00358804 | 0.107641 | 30.1075 | 29.9999 | [12 empty] | 938.0106 | 10.93335 | 0.00395687 | 0.118708 | 30.1192 | 30.0005 | [12 empty] | 937.9931 | 9.971979 | 0.00345567 | 0.10367 | 30.1036 | 29.9999 | [12 empty] | 937.9866 | 9.170428 | 0.00329738 | 0.09892 | 30.0985 | 29.9996 | [12 empty] | 937.9943 | 10.12277 | 0.00356157 | 0.106847 | 30.1069 | 30.0001 | [12 empty] | 938.0102 | 9.109229 | 0.00350536 | 0.105163 | 30.1059 | 30.0007 | [12 empty] | 937.997 | 9.558898 | 0.00357062 | 0.107119 | 30.1072 | 30.0001 | [12 empty] | 938.0098 | 9.472292 | 0.00365352 | 0.109605 | 30.1096 | 30
940.0021 | 10.24756 | 0.00374853 | 0.112456 | 30.1124 | 29.9999 | [12 empty] | 940.0035 | 9.772125 | 0.00360394 | 0.108118 | 30.108 | 29.9999 | [12 empty] | 940.0106 | 10.9615 | 0.00396985 | 0.119097 | 30.1196 | 30.0005 | [12 empty] | 939.9931 | 9.999588 | 0.0034683 | 0.104049 | 30.104 | 29.9999 | [12 empty] | 939.9866 | 9.197863 | 0.0033088 | 0.0992626 | 30.0989 | 29.9996 | [12 empty] | 939.9943 | 10.15052 | 0.00357278 | 0.107184 | 30.1072 | 30.0001 | [12 empty] | 940.0102 | 9.137777 | 0.00352458 | 0.10574 | 30.1064 | 30.0007 | [12 empty] | 939.997 | 9.587581 | 0.00359008 | 0.107703 | 30.1078 | 30.0001 | [12 empty] | 940.0098 | 9.49928 | 0.00367234 | 0.11017 | 30.1101 | 30
942.0021 | 10.27521 | 0.00376302 | 0.11289 | 30.1128 | 29.9999 | [12 empty] | 942.0035 | 9.799939 | 0.00361544 | 0.108463 | 30.1084 | 29.9999 | [12 empty] | 942.0106 | 10.98963 | 0.00398368 | 0.119513 | 30.12 | 30.0005 | [12 empty] | 941.9931 | 10.02684 | 0.00348463 | 0.104539 | 30.1045 | 29.9999 | [12 empty] | 941.9866 | 9.226048 | 0.00332008 | 0.0996011 | 30.0992 | 29.9996 | [12 empty] | 941.9943 | 10.17843 | 0.00359281 | 0.107785 | 30.1078 | 30.0001 | [12 empty] | 942.0102 | 9.166054 | 0.00354271 | 0.106284 | 30.107 | 30.0007 | [12 empty] | 941.997 | 9.616451 | 0.00360159 | 0.108048 | 30.1081 | 30.0001 | [12 empty] | 942.0098 | 9.526674 | 0.00368022 | 0.110406 | 30.1104 | 30
944.0021 | 10.30298 | 0.00379814 | 0.113944 | 30.1139 | 29.9999 | [12 empty] | 944.0035 | 9.827915 | 0.00363336 | 0.109001 | 30.1089 | 29.9999 | [12 empty] | 944.0106 | 11.01819 | 0.0039965 | 0.119897 | 30.1204 | 30.0005 | [12 empty] | 943.9931 | 10.05463 | 0.00349433 | 0.10483 | 30.1048 | 29.9999 | [12 empty] | 943.9866 | 9.253968 | 0.00334119 | 0.100234 | 30.0998 | 29.9996 | [12 empty] | 943.9943 | 10.20676 | 0.00360453 | 0.108136 | 30.1082 | 30.0001 | [12 empty] | 944.0102 | 9.194618 | 0.00355573 | 0.106674 | 30.1074 | 30.0007 | [12 empty] | 943.997 | 9.644991 | 0.00360476 | 0.108143 | 30.1082 | 30.0001 | [12 empty] | 944.0098 | 9.554139 | 0.00369827 | 0.110948 | 30.1109 | 30
946.0021 | 10.3313 | 0.00379507 | 0.113852 | 30.1138 | 29.9999 | [12 empty] | 946.0035 | 9.856441 | 0.00364159 | 0.109247 | 30.1091 | 29.9999 | [12 empty] | 946.0106 | 11.04604 | 0.00401643 | 0.120495 | 30.121 | 30.0005 | [12 empty] | 945.9931 | 10.08194 | 0.00350757 | 0.105227 | 30.1052 | 29.9999 | [12 empty] | 945.9866 | 9.281589 | 0.0033519 | 0.100556 | 30.1002 | 29.9996 | [12 empty] | 945.9943 | 10.23483 | 0.00363481 | 0.109044 | 30.1091 | 30.0001 | [12 empty] | 946.0102 | 9.222779 | 0.0035648 | 0.106947 | 30.1076 | 30.0007 | [12 empty] | 945.997 | 9.673535 | 0.00362562 | 0.108769 | 30.1088 | 30.0001 | [12 empty] | 946.0098 | 9.58148 | 0.0037098 | 0.111294 | 30.1113 | 30
948.0021 | 10.35946 | 0.00380049 | 0.114014 | 30.1139 | 29.9999 | [12 empty] | 948.0035 | 9.885182 | 0.00365628 | 0.109688 | 30.1096 | 29.9999 | [12 empty] | 948.0106 | 11.07476 | 0.00402228 | 0.120671 | 30.1212 | 30.0005 | [12 empty] | 947.9931 | 10.11004 | 0.00352047 | 0.105614 | 30.1056 | 29.9999 | [12 empty] | 947.9866 | 9.309169 | 0.00336636 | 0.10099 | 30.1006 | 29.9996 | [12 empty] | 947.9943 | 10.26259 | 0.00363905 | 0.109172 | 30.1092 | 30.0001 | [12 empty] | 948.0102 | 9.250439 | 0.00358424 | 0.10753 | 30.1082 | 30.0007 | [12 empty] | 947.997 | 9.702304 | 0.0036426 | 0.109278 | 30.1094 | 30.0001 | [12 empty] | 948.0098 | 9.608715 | 0.00372782 | 0.111835 | 30.1118 | 30
950.0021 | 10.38728 | 0.00382523 | 0.114757 | 30.1147 | 29.9999 | [12 empty] | 950.0035 | 9.913408 | 0.00368035 | 0.11041 | 30.1103 | 29.9999 | [12 empty] | 950.0106 | 11.10343 | 0.00404485 | 0.121347 | 30.1219 | 30.0005 | [12 empty] | 949.9931 | 10.13836 | 0.00354251 | 0.106275 | 30.1062 | 29.9999 | [12 empty] | 949.9866 | 9.337147 | 0.00338318 | 0.101494 | 30.1011 | 29.9996 | [12 empty] | 949.9943 | 10.29044 | 0.00364953 | 0.109486 | 30.1095 | 30.0001 | [12 empty] | 950.0102 | 9.278981 | 0.00359877 | 0.107966 | 30.1087 | 30.0007 | [12 empty] | 949.997 | 9.730402 | 0.0036645 | 0.109935 | 30.11 | 30.0001 | [12 empty] | 950.0098 | 9.636262 | 0.00374845 | 0.112453 | 30.1124 | 30
952.0021 | 10.41527 | 0.00382812 | 0.114843 | 30.1147 | 29.9999 | [12 empty] | 952.0035 | 9.941321 | 0.00369027 | 0.110708 | 30.1106 | 29.9999 | [12 empty] | 952.0106 | 11.13228 | 0.00405551 | 0.121667 | 30.1222 | 30.0005 | [12 empty] | 951.9931 | 10.16677 | 0.00354815 | 0.106444 | 30.1064 | 29.9999 | [12 empty] | 951.9866 | 9.365314 | 0.00339556 | 0.101865 | 30.1015 | 29.9996 | [12 empty] | 951.9967 | 10.31865 | 0.00365972 | 0.109792 | 30.1099 | 30.0001 | [12 empty] | 952.0102 | 9.306813 | 0.00361756 | 0.108529 | 30.1092 | 30.0007 | [12 empty] | 951.997 | 9.759006 | 0.00367141 | 0.110143 | 30.1102 | 30.0001 | [12 empty] | 952.0098 | 9.663663 | 0.00376113 | 0.112834 | 30.1128 | 30
954.0021 | 10.44259375 | 0.00384732 | 0.115419 | 30.1153 | 29.9999 | [12 empty] | 954.0035 | 9.968977 | 0.0037002 | 0.111006 | 30.1109 | 29.9999 | [12 empty] | 954.0106 | 11.16138 | 0.00406588 | 0.121979 | 30.1225 | 30.0005 | [12 empty] | 953.9894 | 10.19556 | 0.00356312 | 0.106893 | 30.1068 | 29.9999 | [12 empty] | 953.9866 | 9.393839 | 0.00340958 | 0.102286 | 30.1019 | 29.9996 | [12 empty] | 953.9967 | 10.34708 | 0.00367222 | 0.110167 | 30.1102 | 30.0001 | [12 empty] | 954.0102 | 9.334767 | 0.00362598 | 0.108782 | 30.1095 | 30.0007 | [12 empty] | 953.997 | 9.787435 | 0.00368872 | 0.110662 | 30.1107 | 30.0001 | [12 empty] | 954.0098 | 9.690918 | 0.00377942 | 0.113382 | 30.1133 | 30
956.0021 | 10.46996 | 0.00385626 | 0.115687 | 30.1156 | 29.9999 | [12 empty] | 956.0035 | 9.996715 | 0.00371403 | 0.111421 | 30.1113 | 29.9999 | [12 empty] | 956.0106 | 11.19032 | 0.00408221 | 0.122468 | 30.123 | 30.0005 | [12 empty] | 955.9908 | 10.22386 | 0.00358232 | 0.107469 | 30.1074 | 29.9999 | [12 empty] | 955.9866 | 9.421952 | 0.00342686 | 0.102805 | 30.1024 | 29.9996 | [12 empty] | 955.9967 | 10.3751 | 0.00369206 | 0.110762 | 30.1108 | 30.0001 | [12 empty] | 956.0065 | 9.362828125 | 0.00364865 | 0.109462 | 30.1102 | 30.0007 | [12 empty] | 955.997 | 9.815828125 | 0.00369968 | 0.110991 | 30.1111 | 30.0001 | [12 empty] | 956.0098 | 9.718415 | 0.00379128 | 0.113738 | 30.1137 | 30
958.0021 | 10.49784 | 0.00387482 | 0.116244 | 30.1162 | 29.9999 | [12 empty] | 958.0035 | 10.02436 | 0.00372411 | 0.111723 | 30.1116 | 29.9999 | [12 empty] | 958.0069 | 11.21891 | 0.0041043 | 0.123131 | 30.1236 | 30.0005 | [12 empty] | 957.9908 | 10.25196 | 0.00358917 | 0.107675 | 30.1076 | 29.9999 | [12 empty] | 957.9866 | 9.450195 | 0.0034383 | 0.103148 | 30.1027 | 29.9996 | [12 empty] | 957.9967 | 10.4033125 | 0.00370218 | 0.111066 | 30.1111 | 30.0001 | [12 empty] | 958.0079 | 9.39096875 | 0.00365847 | 0.109757 | 30.1105 | 30.0007 | [12 empty] | 957.997 | 9.844893 | 0.00371929 | 0.111579 | 30.1117 | 30.0001 | [12 empty] | 958.0098 | 9.746246 | 0.00380492 | 0.114147 | 30.1141 | 30
960.0021 | 10.52523 | 0.0038905 | 0.116715 | 30.1166 | 29.9999 | [12 empty] | 960.0035 | 10.05176 | 0.00374363 | 0.112308 | 30.1122 | 29.9999 | [12 empty] | 960.0083 | 11.24731 | 0.00411681 | 0.123506 | 30.124 | 30.0005 | [12 empty] | 959.9908 | 10.27971 | 0.00360568 | 0.10817 | 30.1081 | 29.9999 | [12 empty] | 959.9827 | 9.478517 | 0.00344761 | 0.103427 | 30.103 | 29.9996 | [12 empty] | 959.9967 | 10.43145 | 0.00371716 | 0.111515 | 30.1116 | 30.0001 | [12 empty] | 960.0079 | 9.418613 | 0.00367052 | 0.110118 | 30.1108 | 30.0007 | [12 empty] | 959.997 | 9.873534 | 0.00373084 | 0.111925 | 30.112 | 30.0001 | [12 empty] | 960.0098 | 9.774158 | 0.00381813 | 0.114544 | 30.1145 | 30
962.0021 | 10.55217 | 0.00390688 | 0.117206 | 30.1171 | 29.9999 | [12 empty] | 962.0035 | 10.07855 | 0.00376262 | 0.112878 | 30.1128 | 29.9999 | [12 empty] | 962.0083 | 11.27612 | 0.00413398 | 0.124022 | 30.1245 | 30.0005 | [12 empty] | 961.9908 | 10.30746875 | 0.00362475 | 0.108742 | 30.1087 | 29.9999 | [12 empty] | 961.9842 | 9.506756 | 0.00346564 | 0.103968 | 30.1036 | 29.9996 | [12 empty] | 961.9967 | 10.45993 | 0.00373782 | 0.112135 | 30.1122 | 30.0001 | [12 empty] | 962.0079 | 9.44653125 | 0.00368643 | 0.110596 | 30.1113 | 30.0007 | [12 empty] | 961.997 | 9.902006 | 0.00374954 | 0.112486 | 30.1126 | 30.0001 | [12 empty] | 962.0098 | 9.801491 | 0.00379605 | 0.113881 | 30.1138 | 30
964.0021 | 10.57978 | 0.00391572 | 0.117471 | 30.1174 | 29.9999 | [12 empty] | 964.0035 | 10.10644 | 0.00377649 | 0.113294 | 30.1132 | 29.9999 | [12 empty] | 964.0083 | 11.3051 | 0.00414964 | 0.124491 | 30.125 | 30.0005 | [12 empty] | 963.9908 | 10.3352 | 0.00363708 | 0.109112 | 30.1091 | 29.9999 | [12 empty] | 963.9842 | 9.534989 | 0.00348364 | 0.104508 | 30.1041 | 29.9996 | [12 empty] | 963.9967 | 10.48834 | 0.00375716 | 0.112715 | 30.1128 | 30.0001 | [12 empty] | 964.0079 | 9.474613 | 0.00370438 | 0.111134 | 30.1118 | 30.0007 | [12 empty] | 963.997 | 9.930597 | 0.00376523 | 0.112957 | 30.113 | 30.0001 | [12 empty] | 964.0098 | 9.829313 | 0.00384875 | 0.115462 | 30.1154 | 30
966.0021 | 10.60744 | 0.00393084 | 0.117925 | 30.1178 | 29.9999 | [12 empty] | 966.0035 | 10.13436 | 0.00378517 | 0.113555 | 30.1135 | 29.9999 | [12 empty] | 966.0083 | 11.33446 | 0.00416734 | 0.125022 | 30.1255 | 30.0005 | [12 empty] | 965.9908 | 10.36324 | 0.00365184 | 0.109555 | 30.1095 | 29.9999 | [12 empty] | 965.9842 | 9.563809 | 0.00349742 | 0.104921 | 30.1045 | 29.9996 | [12 empty] | 965.9967 | 10.51675 | 0.0037554 | 0.112662 | 30.1127 | 30.0001 | [12 empty] | 966.0079 | 9.501666 | 0.00371744 | 0.111526 | 30.1122 | 30.0007 | [12 empty] | 965.997 | 9.95954 | 0.0037985 | 0.113955 | 30.114 | 30.0001 | [12 empty] | 966.0098 | 9.85697 | 0.00387483 | 0.116245 | 30.1162 | 30
968.0021 | 10.63581 | 0.00394474 | 0.118342 | 30.1182 | 29.9999 | [12 empty] | 968.0035 | 10.16255 | 0.00380307 | 0.114092 | 30.114 | 29.9999 | [12 empty] | 968.0083 | 11.36341 | 0.00417597 | 0.125281 | 30.1258 | 30.0005 | [12 empty] | 967.9908 | 10.39206 | 0.00364818 | 0.109445 | 30.1094 | 29.9999 | [12 empty] | 967.9842 | 9.592404 | 0.00351456 | 0.105435 | 30.105 | 29.9996 | [12 empty] | 967.9967 | 10.54517 | 0.00377523 | 0.113257 | 30.1133 | 30.0001 | [12 empty] | 968.0079 | 9.529423 | 0.00372835 | 0.111853 | 30.1126 | 30.0007 | [12 empty] | 967.997 | 9.987515 | 0.00378455 | 0.113537 | 30.1136 | 30.0001 | [12 empty] | 968.0098 | 9.884589 | 0.00388425 | 0.116527 | 30.1165 | 30
970.0021 | 10.66459 | 0.00396266 | 0.118879 | 30.1188 | 29.9999 | [12 empty] | 970.0035 | 10.19056 | 0.00381388 | 0.114416 | 30.1143 | 29.9999 | [12 empty] | 970.0083 | 11.39182 | 0.00420405 | 0.126124 | 30.1266 | 30.0005 | [12 empty] | 969.9908 | 10.42046 | 0.00367461 | 0.110238 | 30.1102 | 29.9999 | [12 empty] | 969.9842 | 9.620956 | 0.00352734 | 0.105819 | 30.1054 | 29.9996 | [12 empty] | 969.9967 | 10.57355 | 0.00379015 | 0.113705 | 30.1138 | 30.0001 | [12 empty] | 970.0079 | 9.557119 | 0.00373709 | 0.112115 | 30.1128 | 30.0007 | [12 empty] | 969.997 | 10.01595 | 0.0038079 | 0.114237 | 30.1143 | 30.0001 | [12 empty] | 970.0098 | 9.911999 | 0.00390054 | 0.117016 | 30.117 | 30
972.0021 | 10.69268 | 0.00397354 | 0.119206 | 30.1191 | 29.9999 | [12 empty] | 972.0035 | 10.21840625 | 0.00383266 | 0.114979 | 30.1149 | 29.9999 | [12 empty] | 972.0083 | 11.42067 | 0.00421267 | 0.126382 | 30.1269 | 30.0005 | [12 empty] | 971.9908 | 10.44867 | 0.00369253 | 0.110776 | 30.1107 | 29.9999 | [12 empty] | 971.9842 | 9.649911 | 0.00353933 | 0.106178 | 30.1058 | 29.9996 | [12 empty] | 971.9967 | 10.60243 | 0.00380925 | 0.114278 | 30.1143 | 30.0001 | [12 empty] | 972.0079 | 9.584415 | 0.00376095 | 0.112831 | 30.1135 | 30.0007 | [12 empty] | 971.997 | 10.04455 | 0.00382738 | 0.114822 | 30.1149 | 30.0001 | [12 empty] | 972.0098 | 9.939199 | 0.00391651 | 0.117495 | 30.1175 | 30
974.0021 | 10.72021 | 0.0039954 | 0.119862 | 30.1198 | 29.9999 | [12 empty] | 974.0035 | 10.2458 | 0.00385625 | 0.115687 | 30.1156 | 29.9999 | [12 empty] | 974.0083 | 11.44931 | 0.00422754 | 0.126828 | 30.1273 | 30.0005 | [12 empty] | 973.9908 | 10.47734 | 0.00369869 | 0.110961 | 30.1109 | 29.9999 | [12 empty] | 973.9842 | 9.677775 | 0.00355503 | 0.106649 | 30.1063 | 29.9996 | [12 empty] | 973.9967 | 10.63071 | 0.0038229 | 0.114687 | 30.1147 | 30.0001 | [12 empty] | 974.0079 | 9.612557 | 0.00377512 | 0.113256 | 30.114 | 30.0007 | [12 empty] | 973.997 | 10.07253 | 0.00384125 | 0.115238 | 30.1153 | 30.0001 | [12 empty] | 974.0098 | 9.96584375 | 0.00392923 | 0.117877 | 30.1178 | 30
976.0021 | 10.74773 | 0.00401424 | 0.120427 | 30.1203 | 29.9999 | [12 empty] | 976.0035 | 10.27321 | 0.00386053 | 0.115816 | 30.1157 | 29.9999 | [12 empty] | 976.0083 | 11.47811 | 0.0042452 | 0.127358 | 30.1279 | 30.0005 | [12 empty] | 975.9908 | 10.50565 | 0.00371607 | 0.111482 | 30.1114 | 29.9999 | [12 empty] | 975.9842 | 9.705732 | 0.00357188 | 0.107155 | 30.1068 | 29.9996 | [12 empty] | 975.9967 | 10.65932 | 0.00383655 | 0.115097 | 30.1152 | 30.0001 | [12 empty] | 976.0079 | 9.640462 | 0.00378696 | 0.113612 | 30.1143 | 30.0007 | [12 empty] | 975.997 | 10.10146 | 0.00385634 | 0.115691 | 30.1158 | 30.0001 | [12 empty] | 976.0098 | 9.992904 | 0.00394574 | 0.118372 | 30.1183 | 30
978.0021 | 10.77582 | 0.00401909 | 0.120572 | 30.1205 | 29.9999 | [12 empty] | 978.0035 | 10.3009 | 0.00387672 | 0.116301 | 30.1162 | 29.9999 | [12 empty] | 978.0083 | 11.50687 | 0.00425886 | 0.127768 | 30.1283 | 30.0005 | [12 empty] | 977.9908 | 10.53371 | 0.00372912 | 0.111874 | 30.1118 | 29.9999 | [12 empty] | 977.9842 | 9.733716 | 0.00357668 | 0.107299 | 30.1069 | 29.9996 | [12 empty] | 977.9967 | 10.68751 | 0.00385218 | 0.115566 | 30.1156 | 30.0001 | [12 empty] | 978.0079 | 9.668504 | 0.00380585 | 0.114178 | 30.1149 | 30.0007 | [12 empty] | 977.997 | 10.13001 | 0.00387511 | 0.116254 | 30.1163 | 30.0001 | [12 empty] | 978.0098 | 10.02074 | 0.00396264 | 0.118879 | 30.1188 | 30
980.0021 | 10.80333 | 0.00403805 | 0.121141 | 30.121 | 29.9999 | [12 empty] | 980.0035 | 10.32774 | 0.00389164 | 0.116749 | 30.1166 | 29.9999 | [12 empty] | 980.0083 | 11.53568 | 0.00426121 | 0.127839 | 30.1284 | 30.0005 | [12 empty] | 979.9908 | 10.56205 | 0.00374922 | 0.112476 | 30.1124 | 29.9999 | [12 empty] | 979.9842 | 9.76187 | 0.00359247 | 0.107773 | 30.1074 | 29.9996 | [12 empty] | 979.9967 | 10.71632 | 0.00386852 | 0.116056 | 30.1161 | 30.0001 | [12 empty] | 980.0079 | 9.697038 | 0.00382355 | 0.114709 | 30.1154 | 30.0007 | [12 empty] | 979.997 | 10.15961 | 0.00388816 | 0.116645 | 30.1167 | 30.0001 | [12 empty] | 980.0098 | 10.0485 | 0.00397841 | 0.119352 | 30.1193 | 30
982.0021 | 10.83129 | 0.00405117 | 0.121535 | 30.1214 | 29.9999 | [12 empty] | 982.0035 | 10.35540625 | 0.0039091 | 0.117273 | 30.1172 | 29.9999 | [12 empty] | 982.0083 | 11.5639 | 0.00429092 | 0.12873 | 30.1292 | 30.0005 | [12 empty] | 981.9908 | 10.59002 | 0.00375796 | 0.112739 | 30.1127 | 29.9999 | [12 empty] | 981.9842 | 9.789421 | 0.00360538 | 0.10816 | 30.1078 | 29.9996 | [12 empty] | 981.9967 | 10.74438 | 0.0038809 | 0.116427 | 30.1165 | 30.0001 | [12 empty] | 982.0079 | 9.725586 | 0.00384143 | 0.115245 | 30.1159 | 30.0007 | [12 empty] | 981.997 | 10.18817 | 0.0039018 | 0.117054 | 30.1171 | 30.0001 | [12 empty] | 982.0098 | 10.07677 | 0.00398945 | 0.119683 | 30.1196 | 30
984.0021 | 10.85914 | 0.00406635 | 0.12199 | 30.1219 | 29.9999 | [12 empty] | 984.0035 | 10.38319 | 0.00391804 | 0.117541 | 30.1174 | 29.9999 | [12 empty] | 984.0083 | 11.59216 | 0.00430626 | 0.12919 | 30.1297 | 30.0005 | [12 empty] | 983.9908 | 10.61783 | 0.0037779 | 0.113337 | 30.1133 | 29.9999 | [12 empty] | 983.9842 | 9.817348 | 0.00362316 | 0.108694 | 30.1083 | 29.9996 | [12 empty] | 983.9967 | 10.77251 | 0.00390036 | 0.117011 | 30.1171 | 30.0001 | [12 empty] | 984.0079 | 9.753752 | 0.00384965 | 0.115492 | 30.1162 | 30.0007 | [12 empty] | 983.997 | 10.21703 | 0.00392007 | 0.117602 | 30.1177 | 30.0001 | [12 empty] | 984.0098 | 10.10325 | 0.00400736 | 0.120221 | 30.1202 | 30
986.0021 | 10.88668 | 0.00408369 | 0.12251 | 30.1224 | 29.9999 | [12 empty] | 986.0035 | 10.4114 | 0.00393059 | 0.117917 | 30.1178 | 29.9999 | [12 empty] | 986.0083 | 11.62059 | 0.00432239 | 0.129674 | 30.1302 | 30.0005 | [12 empty] | 985.9908 | 10.64592 | 0.00379652 | 0.113896 | 30.1138 | 29.9999 | [12 empty] | 985.9842 | 9.844966 | 0.0036408 | 0.109223 | 30.1088 | 29.9996 | [12 empty] | 985.9928 | 10.80023 | 0.00391818 | 0.117546 | 30.1176 | 30.0001 | [12 empty] | 986.0079 | 9.78234 | 0.00386934 | 0.116083 | 30.1168 | 30.0007 | [12 empty] | 985.997 | 10.24601 | 0.00393866 | 0.11816 | 30.1182 | 30.0001 | [12 empty] | 986.0098 | 10.12982 | 0.00402624 | 0.120787 | 30.1207 | 30
988.0021 | 10.91452 | 0.00409639 | 0.122891 | 30.1228 | 29.9999 | [12 empty] | 988.0035 | 10.43965 | 0.00394937 | 0.118481 | 30.1184 | 29.9999 | [12 empty] | 988.0045 | 11.64877 | 0.00433615 | 0.130087 | 30.1306 | 30.0005 | [12 empty] | 987.9908 | 10.67474 | 0.00380486 | 0.114146 | 30.1141 | 29.9999 | [12 empty] | 987.9842 | 9.872366 | 0.00365084 | 0.109524 | 30.1091 | 29.9996 | [12 empty] | 987.9943 | 10.82772 | 0.00392788 | 0.117837 | 30.1179 | 30.0001 | [12 empty] | 988.0079 | 9.810789 | 0.00388785 | 0.116638 | 30.1173 | 30.0007 | [12 empty] | 987.997 | 10.27423 | 0.00394534 | 0.11836 | 30.1184 | 30.0001 | [12 empty] | 988.0098 | 10.15742 | 0.00404086 | 0.121226 | 30.1212 | 30
990.0021 | 10.94254 | 0.00411366 | 0.123409 | 30.1233 | 29.9999 | [12 empty] | 990.0035 | 10.46738 | 0.00397193 | 0.119158 | 30.1191 | 29.9999 | [12 empty] | 990.006 | 11.67704 | 0.00435911 | 0.130776 | 30.1313 | 30.0005 | [12 empty] | 989.9932 | 10.70258 | 0.00383298 | 0.114989 | 30.1149 | 29.9999 | [12 empty] | 989.9842 | 9.900087 | 0.00367067 | 0.110119 | 30.1097 | 29.9996 | [12 empty] | 989.9943 | 10.85553 | 0.00394083 | 0.118225 | 30.1183 | 30.0001 | [12 empty] | 990.0079 | 9.839122 | 0.00389452 | 0.116838 | 30.1175 | 30.0007 | [12 empty] | 989.9932 | 10.30312 | 0.00396 | 0.1188 | 30.1189 | 30.0001 | [12 empty] | 990.0098 | 10.18498 | 0.00403787 | 0.121136 | 30.1211 | 30
992.0021 | 10.97039 | 0.00412899 | 0.123869 | 30.1238 | 29.9999 | [12 empty] | 992.0035 | 10.49522 | 0.00398525 | 0.119557 | 30.1195 | 29.9999 | [12 empty] | 992.006 | 11.70573 | 0.00436407 | 0.130924 | 30.1314 | 30.0005 | [12 empty] | 991.9932 | 10.73088 | 0.00383927 | 0.115178 | 30.1151 | 29.9999 | [12 empty] | 991.9842 | 9.928298 | 0.00365244 | 0.109572 | 30.1092 | 29.9996 | [12 empty] | 991.9943 | 10.88338 | 0.00395906 | 0.118772 | 30.1188 | 30.0001 | [12 empty] | 992.0079 | 9.867644 | 0.00391645 | 0.117496 | 30.1182 | 30.0007 | [12 empty] | 991.9947 | 10.33128 | 0.00398339 | 0.119502 | 30.1196 | 30.0001 | [12 empty] | 992.0098 | 10.2119 | 0.00407424 | 0.122227 | 30.1222 | 30
994.0021 | 10.99833 | 0.00414701 | 0.12441 | 30.1243 | 29.9999 | [12 empty] | 994.0035 | 10.52338 | 0.00400266 | 0.12008 | 30.12 | 29.9999 | [12 empty] | 994.006 | 11.73375 | 0.00438864 | 0.131661 | 30.1322 | 30.0005 | [12 empty] | 993.9932 | 10.75911 | 0.00385375 | 0.115612 | 30.1156 | 29.9999 | [12 empty] | 993.9842 | 9.9561 | 0.00369452 | 0.110834 | 30.1104 | 29.9996 | [12 empty] | 993.9943 | 10.91101 | 0.00397973 | 0.119392 | 30.1195 | 30.0001 | [12 empty] | 994.0079 | 9.896902 | 0.00392517 | 0.117758 | 30.1185 | 30.0007 | [12 empty] | 993.9947 | 10.35997 | 0.00399474 | 0.119843 | 30.1199 | 30.0001 | [12 empty] | 994.0098 | 10.2391 | 0.00408837 | 0.122651 | 30.1226 | 30
996.0021 | 11.02681 | 0.00416388 | 0.124916 | 30.1248 | 29.9999 | [12 empty] | 996.0035 | 10.55225 | 0.00401832 | 0.120549 | 30.1204 | 29.9999 | [12 empty] | 996.006 | 11.76227 | 0.00439915 | 0.131977 | 30.1325 | 30.0005 | [12 empty] | 995.9932 | 10.78665625 | 0.00399263 | 0.119779 | 30.1197 | 29.9999 | [12 empty] | 995.9866 | 9.983733 | 0.00370951 | 0.111284 | 30.1109 | 29.9996 | [12 empty] | 995.9943 | 10.93857 | 0.00399073 | 0.119722 | 30.1198 | 30.0001 | [12 empty] | 996.0079 | 9.924954 | 0.00395482 | 0.118647 | 30.1193 | 30.0007 | [12 empty] | 995.9947 | 10.38837 | 0.00401849 | 0.120555 | 30.1206 | 30.0001 | [12 empty] | 996.0098 | 10.26658 | 0.00410831 | 0.123249 | 30.1232 | 30
998.0021 | 11.05458 | 0.00416711 | 0.125013 | 30.1249 | 29.9999 | [12 empty] | 998.0035 | 10.57961 | 0.00402752 | 0.120825 | 30.1207 | 29.9999 | [12 empty] | 998.006 | 11.79113 | 0.00442028 | 0.132611 | 30.1331 | 30.0005 | [12 empty] | 997.9932 | 10.81461 | 0.00400819 | 0.120246 | 30.1202 | 29.9999 | [12 empty] | 997.9866 | 10.01167 | 0.00372289 | 0.111685 | 30.1113 | 29.9996 | [12 empty] | 997.9943 | 10.96653 | 0.0040097 | 0.120291 | 30.1204 | 30.0001 | [12 empty] | 998.0079 | 9.95322 | 0.00396474 | 0.118945 | 30.1196 | 30.0007 | [12 empty] | 997.9947 | 10.41706 | 0.00402949 | 0.120885 | 30.121 | 30.0001 | [12 empty] | 998.0098 | 10.29344 | 0.00412194 | 0.123658 | 30.1236 | 30
1000.002 | 11.08223 | 0.00419069 | 0.12572 | 30.1256 | 29.9999 | [12 empty] | 1000.003 | 10.60744 | 0.0040567 | 0.121701 | 30.1216 | 29.9999 | [12 empty] | 1000.006 | 11.81967 | 0.00443519 | 0.133058 | 30.1336 | 30.0005 | [12 empty] | 999.9932 | 10.84207 | 0.00401728 | 0.120518 | 30.1205 | 29.9999 | [12 empty] | 999.9866 | 10.03886 | 0.00373204 | 0.11196 | 30.1116 | 29.9996 | [12 empty] | 999.9943 | 10.9943 | 0.00401972 | 0.120592 | 30.1207 | 30.0001 | [12 empty] | 1000.008 | 9.981390625 | 0.00398182 | 0.119457 | 30.1202 | 30.0007 | [12 empty] | 999.9947 | 10.44475 | 0.00404515 | 0.121355 | 30.1214 | 30.0001 | [12 empty] | 1000.01 | 10.32071 | 0.0041399 | 0.124197 | 30.1242 | 30
1002.002 | 11.11071 | 0.00420803 | 0.126241 | 30.1261 | 29.9999 | [12 empty] | 1002.006 | 10.63514 | 0.00405417 | 0.121625 | 30.1215 | 29.9999 | [12 empty] | 1002.006 | 11.84778 | 0.00445198 | 0.133562 | 30.1341 | 30.0005 | [12 empty] | 1001.993 | 10.86903 | 0.00403547 | 0.121064 | 30.121 | 29.9999 | [12 empty] | 1001.987 | 10.06679 | 0.0037534 | 0.1126 | 30.1122 | 29.9996 | [12 empty] | 1001.994 | 11.0224375 | 0.00403957 | 0.121187 | 30.1212 | 30.0001 | [12 empty] | 1002.01 | 10.00915 | 0.00399272 | 0.119785 | 30.1205 | 30.0007 | [12 empty] | 1001.995 | 10.47303 | 0.00406091 | 0.121828 | 30.1219 | 30.0001 | [12 empty] | 1002.01 | 10.34788 | 0.00414521 | 0.124356 | 30.1243 | 30
1004.002 | 11.13852 | 0.00422195 | 0.126658 | 30.1266 | 29.9999 | [12 empty] | 1004.006 | 10.66248 | 0.0040787 | 0.122361 | 30.1223 | 29.9999 | [12 empty] | 1004.006 | 11.87627 | 0.00447419 | 0.134228 | 30.1347 | 30.0005 | [12 empty] | 1003.993 | 10.89662 | 0.00405431 | 0.121629 | 30.1216 | 29.9999 | [12 empty] | 1003.987 | 10.09476 | 0.00377016 | 0.113103 | 30.1127 | 29.9996 | [12 empty] | 1003.994 | 11.05026 | 0.00405475 | 0.121643 | 30.1217 | 30.0001 | [12 empty] | 1004.01 | 10.0369 | 0.0040077 | 0.120234 | 30.1209 | 30.0007 | [12 empty] | 1003.995 | 10.50135 | 0.00407843 | 0.122353 | 30.1224 | 30.0001 | [12 empty] | 1004.01 | 10.37518 | 0.00416934 | 0.12508 | 30.125 | 30
1006.002 | 11.16677 | 0.00423559 | 0.127067 | 30.127 | 29.9999 | [12 empty] | 1006.006 | 10.69027 | 0.00411411 | 0.123423 | 30.1233 | 29.9999 | [12 empty] | 1006.006 | 11.90463 | 0.00448108 | 0.134435 | 30.135 | 30.0005 | [12 empty] | 1005.993 | 10.92466 | 0.00407092 | 0.122127 | 30.1221 | 29.9999 | [12 empty] | 1005.987 | 10.12243 | 0.00378112 | 0.113432 | 30.113 | 29.9996 | [12 empty] | 1005.997 | 11.07798 | 0.00406475 | 0.121943 | 30.122 | 30.0001 | [12 empty] | 1006.01 | 10.06536 | 0.00402558 | 0.12077 | 30.1215 | 30.0007 | [12 empty] | 1005.995 | 10.52908 | 0.00409665 | 0.1229 | 30.123 | 30.0001 | [12 empty] | 1006.01 | 10.40283 | 0.00418282 | 0.125484 | 30.1254 | 30
1008.002 | 11.19437 | 0.00425478 | 0.127643 | 30.1276 | 29.9999 | [12 empty] | 1008.006 | 10.71825 | 0.0040983 | 0.122948 | 30.1228 | 29.9999 | [12 empty] | 1008.006 | 11.93199 | 0.00449611 | 0.134886 | 30.1354 | 30.0005 | [12 empty] | 1007.993 | 10.9525 | 0.00408138 | 0.122441 | 30.1224 | 29.9999 | [12 empty] | 1007.987 | 10.15007 | 0.00379735 | 0.113919 | 30.1135 | 29.9996 | [12 empty] | 1007.997 | 11.1054375 | 0.00408654 | 0.122596 | 30.1227 | 30.0001 | [12 empty] | 1008.01 | 10.09342 | 0.00404328 | 0.121301 | 30.122 | 30.0007 | [12 empty] | 1007.995 | 10.55746 | 0.00411026 | 0.123308 | 30.1234 | 30.0001 | [12 empty] | 1008.01 | 10.43028 | 0.00420159 | 0.126047 | 30.126 | 30
1010.002 | 11.22196 | 0.00426169 | 0.12785 | 30.1278 | 29.9999 | [12 empty] | 1010.006 | 10.74576 | 0.0041029 | 0.123087 | 30.123 | 29.9999 | [12 empty] | 1010.002 | 11.96048 | 0.00449729 | 0.134921 | 30.1354 | 30.0005 | [12 empty] | 1009.993 | 10.98056 | 0.00409806 | 0.122941 | 30.1229 | 29.9999 | [12 empty] | 1009.983 | 10.17762 | 0.00381241 | 0.114371 | 30.114 | 29.9996 | [12 empty] | 1009.997 | 11.13343 | 0.00410335 | 0.123101 | 30.1232 | 30.0001 | [12 empty] | 1010.01 | 10.12104 | 0.00405708 | 0.121715 | 30.1224 | 30.0007 | [12 empty] | 1009.995 | 10.58578 | 0.00412409 | 0.123723 | 30.1238 | 30.0001 | [12 empty] | 1010.01 | 10.45724 | 0.00421781 | 0.126534 | 30.1265 | 30
1012.002 | 11.24874 | 0.00427832 | 0.128349 | 30.1283 | 29.9999 | [12 empty] | 1012.006 | 10.77344 | 0.00416044 | 0.124813 | 30.1247 | 29.9999 | [12 empty] | 1012.004 | 11.9888 | 0.0045338 | 0.136016 | 30.1365 | 30.0005 | [12 empty] | 1011.993 | 11.00852 | 0.00410856 | 0.123257 | 30.1232 | 29.9999 | [12 empty] | 1011.984 | 10.20549 | 0.00382774 | 0.114831 | 30.1144 | 29.9996 | [12 empty] | 1011.997 | 11.1615625 | 0.00411601 | 0.123481 | 30.1235 | 30.0001 | [12 empty] | 1012.01 | 10.14914 | 0.0040752 | 0.122259 | 30.123 | 30.0007 | [12 empty] | 1011.995 | 10.61436 | 0.00412784 | 0.123836 | 30.1239 | 30.0001 | [12 empty] | 1012.012 | 10.48439 | 0.00423407 | 0.127022 | 30.127 | 30
1014.002 | 11.27609 | 0.0042992 | 0.128976 | 30.1289 | 29.9999 | [12 empty] | 1014.006 | 10.80116 | 0.00415421 | 0.124626 | 30.1245 | 29.9999 | [12 empty] | 1014.004 | 12.01697 | 0.00455535 | 0.136663 | 30.1372 | 30.0005 | [12 empty] | 1013.993 | 11.03635 | 0.0041235 | 0.123705 | 30.1237 | 29.9999 | [12 empty] | 1013.984 | 10.23289 | 0.00384323 | 0.115295 | 30.1149 | 29.9996 | [12 empty] | 1013.997 | 11.18911 | 0.00412888 | 0.123867 | 30.1239 | 30.0001 | [12 empty] | 1014.01 | 10.17682 | 0.00409118 | 0.122738 | 30.1234 | 30.0007 | [12 empty] | 1013.995 | 10.64317 | 0.00415052 | 0.124516 | 30.1246 | 30.0001 | [12 empty] | 1014.012 | 10.51168 | 0.0042555 | 0.127665 | 30.1276 | 30
1016.002 | 11.30344 | 0.00431247 | 0.129374 | 30.1293 | 29.9999 | [12 empty] | 1016.006 | 10.82814 | 0.00414481 | 0.124344 | 30.1242 | 29.9999 | [12 empty] | 1016.004 | 12.04546 | 0.00456432 | 0.136932 | 30.1374 | 30.0005 | [12 empty] | 1015.993 | 11.06392 | 0.00414365 | 0.124309 | 30.1243 | 29.9999 | [12 empty] | 1015.984 | 10.26087 | 0.00385935 | 0.115779 | 30.1154 | 29.9996 | [12 empty] | 1015.997 | 11.21725 | 0.00413286 | 0.123986 | 30.124 | 30.0001 | [12 empty] | 1016.01 | 10.20442 | 0.00410433 | 0.123133 | 30.1238 | 30.0007 | [12 empty] | 1015.995 | 10.67163 | 0.00417176 | 0.125153 | 30.1252 | 30.0001 | [12 empty] | 1016.012 | 10.53836 | 0.00428134 | 0.12844 | 30.1284 | 30
1018.002 | 11.33054 | 0.00432944 | 0.129883 | 30.1298 | 29.9999 | [12 empty] | 1018.006 | 10.85543 | 0.00418585 | 0.125575 | 30.1255 | 29.9999 | [12 empty] | 1018.004 | 12.07337 | 0.0045852 | 0.137558 | 30.1381 | 30.0005 | [12 empty] | 1017.993 | 11.09203 | 0.00415858 | 0.124757 | 30.1247 | 29.9999 | [12 empty] | 1017.984 | 10.2882 | 0.00387453 | 0.116234 | 30.1158 | 29.9996 | [12 empty] | 1017.997 | 11.24441 | 0.00416082 | 0.124825 | 30.1249 | 30.0001 | [12 empty] | 1018.01 | 10.23213 | 0.00411998 | 0.123602 | 30.1243 | 30.0007 | [12 empty] | 1017.995 | 10.6998 | 0.00419246 | 0.125774 | 30.1258 | 30.0001 | [12 empty] | 1018.012 | 10.56613 | 0.0042768 | 0.128304 | 30.1283 | 30
1020.002 | 11.35843 | 0.00434644 | 0.130393 | 30.1303 | 29.9999 | [12 empty] | 1020.006 | 10.8828 | 0.00420129 | 0.126038 | 30.1259 | 29.9999 | [12 empty] | 1020.004 | 12.10082 | 0.00459361 | 0.137811 | 30.1383 | 30.0005 | [12 empty] | 1019.993 | 11.11978125 | 0.00417213 | 0.125164 | 30.1251 | 29.9999 | [12 empty] | 1019.984 | 10.31601 | 0.00388547 | 0.116563 | 30.1162 | 29.9996 | [12 empty] | 1019.997 | 11.27182 | 0.00417554 | 0.125266 | 30.1253 | 30.0001 | [12 empty] | 1020.01 | 10.25983 | 0.00413957 | 0.12419 | 30.1249 | 30.0007 | [12 empty] | 1019.995 | 10.7285 | 0.0042075 | 0.126225 | 30.1263 | 30.0001 | [12 empty] | 1020.012 | 10.5937 | 0.00429361 | 0.128808 | 30.1288 | 30
1022.002 | 11.38613 | 0.00435847 | 0.130754 | 30.1307 | 29.9999 | [12 empty] | 1022.006 | 10.90971 | 0.00421589 | 0.126476 | 30.1264 | 29.9999 | [12 empty] | 1022.004 | 12.12895 | 0.00461086 | 0.138328 | 30.1388 | 30.0005 | [12 empty] | 1021.993 | 11.1474 | 0.00419288 | 0.125786 | 30.1257 | 29.9999 | [12 empty] | 1021.984 | 10.34361 | 0.00389791 | 0.116936 | 30.1165 | 29.9996 | [12 empty] | 1021.997 | 11.29922 | 0.00418931 | 0.125679 | 30.1257 | 30.0001 | [12 empty] | 1022.01 | 10.28707 | 0.00415653 | 0.124699 | 30.1254 | 30.0007 | [12 empty] | 1021.995 | 10.75653 | 0.00422051 | 0.126615 | 30.1267 | 30.0001 | [12 empty] | 1022.012 | 10.62141 | 0.0043092 | 0.129276 | 30.1292 | 30
1024.002 | 11.41394 | 0.00437793 | 0.131338 | 30.1312 | 29.9999 | [12 empty] | 1024.006 | 10.93683 | 0.00423334 | 0.127 | 30.1269 | 29.9999 | [12 empty] | 1024.004 | 12.1579 | 0.00463629 | 0.139091 | 30.1396 | 30.0005 | [12 empty] | 1023.993 | 11.17601 | 0.00420571 | 0.126171 | 30.1261 | 29.9999 | [12 empty] | 1023.984 | 10.37141 | 0.00391905 | 0.11757 | 30.1172 | 29.9996 | [12 empty] | 1023.997 | 11.32697 | 0.00420719 | 0.126216 | 30.1263 | 30.0001 | [12 empty] | 1024.01 | 10.31521 | 0.00416677 | 0.125006 | 30.1257 | 30.0007 | [12 empty] | 1023.995 | 10.78481 | 0.00423796 | 0.127139 | 30.1272 | 30.0001 | [12 empty] | 1024.012 | 10.64863 | 0.00433336 | 0.130001 | 30.13 | 30
1026.002 | 11.44182 | 0.00439738 | 0.131921 | 30.1318 | 29.9999 | [12 empty] | 1026.006 | 10.96412 | 0.0042402 | 0.127205 | 30.1271 | 29.9999 | [12 empty] | 1026.004 | 12.18637 | 0.00465138 | 0.139544 | 30.1401 | 30.0005 | [12 empty] | 1025.993 | 11.20391 | 0.00422571 | 0.126771 | 30.1267 | 29.9999 | [12 empty] | 1025.984 | 10.39946 | 0.00393648 | 0.118093 | 30.1177 | 29.9996 | [12 empty] | 1025.997 | 11.35414 | 0.00421932 | 0.12658 | 30.1266 | 30.0001 | [12 empty] | 1026.01 | 10.34327 | 0.00418125 | 0.12544 | 30.1261 | 30.0007 | [12 empty] | 1025.995 | 10.81358 | 0.00425437 | 0.127631 | 30.1277 | 30.0001 | [12 empty] | 1026.012 | 10.67662 | 0.00434752 | 0.130426 | 30.1304 | 30
1028.002 | 11.46942 | 0.00440782 | 0.132234 | 30.1321 | 29.9999 | [12 empty] | 1028.002 | 10.99144 | 0.00426818 | 0.128045 | 30.1279 | 29.9999 | [12 empty] | 1028.004 | 12.21555 | 0.00466148 | 0.139847 | 30.1404 | 30.0005 | [12 empty] | 1027.993 | 11.23187 | 0.00423665 | 0.127099 | 30.127 | 29.9999 | [12 empty] | 1027.984 | 10.42739 | 0.00394827 | 0.118447 | 30.118 | 29.9996 | [12 empty] | 1027.997 | 11.38212 | 0.00424103 | 0.127231 | 30.1273 | 30.0001 | [12 empty] | 1028.01 | 10.37093 | 0.00420625 | 0.126191 | 30.1269 | 30.0007 | [12 empty] | 1027.995 | 10.84231 | 0.00427272 | 0.128182 | 30.1283 | 30.0001 | [12 empty] | 1028.012 | 10.70362 | 0.00436184 | 0.130855 | 30.1308 | 30
1030.002 | 11.49638 | 0.00442279 | 0.132683 | 30.1326 | 29.9999 | [12 empty] | 1030.003 | 11.01882 | 0.00426638 | 0.127991 | 30.1279 | 29.9999 | [12 empty] | 1030.004 | 12.24394 | 0.00468135 | 0.140443 | 30.141 | 30.0005 | [12 empty] | 1029.993 | 11.25962 | 0.00425409 | 0.127622 | 30.1276 | 29.9999 | [12 empty] | 1029.984 | 10.45575 | 0.00396336 | 0.118899 | 30.1185 | 29.9996 | [12 empty] | 1029.997 | 11.41077 | 0.00426071 | 0.127822 | 30.1279 | 30.0001 | [12 empty] | 1030.01 | 10.39899 | 0.0042165 | 0.126498 | 30.1272 | 30.0007 | [12 empty] | 1029.995 | 10.87039 | 0.00428429 | 0.128529 | 30.1286 | 30.0001 | [12 empty] | 1030.012 | 10.73103 | 0.00438041 | 0.131412 | 30.1314 | 30
1032.002 | 11.52405 | 0.00443442 | 0.133032 | 30.1329 | 29.9999 | [12 empty] | 1032.003 | 11.04583 | 0.00429133 | 0.128739 | 30.1286 | 29.9999 | [12 empty] | 1032.004 | 12.27168 | 0.00470125 | 0.14104 | 30.1416 | 30.0005 | [12 empty] | 1031.993 | 11.28769 | 0.0042633 | 0.127899 | 30.1278 | 29.9999 | [12 empty] | 1031.984 | 10.48339 | 0.00397603 | 0.119279 | 30.1189 | 29.9996 | [12 empty] | 1031.997 | 11.43903125 | 0.00427419 | 0.128226 | 30.1283 | 30.0001 | [12 empty] | 1032.013 | 10.42688 | 0.00423049 | 0.126918 | 30.1276 | 30.0007 | [12 empty] | 1031.995 | 10.89935 | 0.00429841 | 0.128953 | 30.129 | 30.0001 | [12 empty] | 1032.012 | 10.75881 | 0.00439037 | 0.131711 | 30.1317 | 30
1034.002 | 11.55174 | 0.00446121 | 0.133836 | 30.1337 | 29.9999 | [12 empty] | 1034.003 | 11.0726 | 0.00431586 | 0.129475 | 30.1294 | 29.9999 | [12 empty] | 1034.004 | 12.29981 | 0.00471984 | 0.141598 | 30.1421 | 30.0005 | [12 empty] | 1033.993 | 11.31538 | 0.00431054 | 0.129316 | 30.1293 | 29.9999 | [12 empty] | 1033.984 | 10.51161 | 0.00398937 | 0.119679 | 30.1193 | 29.9996 | [12 empty] | 1033.997 | 11.46761 | 0.00429443 | 0.128833 | 30.1289 | 30.0001 | [12 empty] | 1034.013 | 10.45509 | 0.00424804 | 0.127444 | 30.1281 | 30.0007 | [12 empty] | 1033.995 | 10.92891 | 0.00432296 | 0.129689 | 30.1298 | 30.0001 | [12 empty] | 1034.012 | 10.78586 | 0.00441073 | 0.132322 | 30.1323 | 30
1036.002 | 11.57892 | 0.00447018 | 0.134105 | 30.134 | 29.9999 | [12 empty] | 1036.003 | 11.09983 | 0.00432656 | 0.129796 | 30.1297 | 29.9999 | [12 empty] | 1036.004 | 12.32757 | 0.00473204 | 0.141964 | 30.1425 | 30.0005 | [12 empty] | 1035.993 | 11.34332 | 0.00429672 | 0.128901 | 30.1288 | 29.9999 | [12 empty] | 1035.984 | 10.53935 | 0.00399969 | 0.119989 | 30.1196 | 29.9996 | [12 empty] | 1035.997 | 11.49551 | 0.0043027 | 0.129081 | 30.1291 | 30.0001 | [12 empty] | 1036.013 | 10.4831 | 0.00427197 | 0.128162 | 30.1289 | 30.0007 | [12 empty] | 1035.995 | 10.95716 | 0.00434077 | 0.130223 | 30.1303 | 30.0001 | [12 empty] | 1036.012 | 10.81378125 | 0.00443829 | 0.133149 | 30.1331 | 30
1038.002 | 11.60692 | 0.00448598 | 0.134579 | 30.1345 | 29.9999 | [12 empty] | 1038.003 | 11.12751 | 0.00435596 | 0.130678 | 30.1306 | 29.9999 | [12 empty] | 1038.004 | 12.35503 | 0.00475596 | 0.142681 | 30.1432 | 30.0005 | [12 empty] | 1037.993 | 11.37149 | 0.00431747 | 0.129524 | 30.1295 | 29.9999 | [12 empty] | 1037.984 | 10.56689 | 0.00402057 | 0.120616 | 30.1202 | 29.9996 | [12 empty] | 1037.997 | 11.5233 | 0.0043261 | 0.129783 | 30.1298 | 30.0001 | [12 empty] | 1038.013 | 10.51159 | 0.0042761 | 0.128286 | 30.129 | 30.0007 | [12 empty] | 1037.995 | 10.98639 | 0.00435751 | 0.130726 | 30.1308 | 30.0001 | [12 empty] | 1038.012 | 10.8415 | 0.00444996 | 0.133499 | 30.1335 | 30
1040.002 | 11.63481 | 0.00450334 | 0.1351 | 30.135 | 29.9999 | [12 empty] | 1040.003 | 11.15531 | 0.00435285 | 0.130585 | 30.1305 | 29.9999 | [12 empty] | 1040.004 | 12.38288 | 0.0047705 | 0.143117 | 30.1436 | 30.0005 | [12 empty] | 1039.993 | 11.399125 | 0.00432945 | 0.129883 | 30.1298 | 29.9999 | [12 empty] | 1039.984 | 10.59468 | 0.00403983 | 0.121193 | 30.1208 | 29.9996 | [12 empty] | 1039.997 | 11.55023 | 0.00434159 | 0.130248 | 30.1303 | 30.0001 | [12 empty] | 1040.013 | 10.53862 | 0.00429885 | 0.128968 | 30.1297 | 30.0007 | [12 empty] | 1039.995 | 11.01498 | 0.00437728 | 0.131319 | 30.1314 | 30.0001 | [12 empty] | 1040.012 | 10.86878125 | 0.00446336 | 0.133901 | 30.1339 | 30
1042.002 | 11.66263 | 0.00452096 | 0.135628 | 30.1355 | 29.9999 | [12 empty] | 1042.003 | 11.18304 | 0.00436298 | 0.130889 | 30.1308 | 29.9999 | [12 empty] | 1042.004 | 12.41063 | 0.00479907 | 0.143975 | 30.1445 | 30.0005 | [12 empty] | 1041.993 | 11.42781 | 0.00434627 | 0.130388 | 30.1303 | 29.9999 | [12 empty] | 1041.984 | 10.62244 | 0.00404944 | 0.121481 | 30.1211 | 29.9996 | [12 empty] | 1041.997 | 11.57756 | 0.00435604 | 0.130681 | 30.1307 | 30.0001 | [12 empty] | 1042.013 | 10.56647 | 0.00430626 | 0.129191 | 30.1299 | 30.0007 | [12 empty] | 1041.995 | 11.04287 | 0.00439195 | 0.131759 | 30.1318 | 30.0001 | [12 empty] | 1042.012 | 10.89533 | 0.00448219 | 0.134466 | 30.1344 | 30
1044.002 | 11.6904 | 0.00453742 | 0.136122 | 30.136 | 29.9999 | [12 empty] | 1044.003 | 11.21115 | 0.00439325 | 0.131797 | 30.1317 | 29.9999 | [12 empty] | 1044.004 | 12.43768 | 0.00480845 | 0.144256 | 30.1448 | 30.0005 | [12 empty] | 1043.993 | 11.45526 | 0.00436395 | 0.130918 | 30.1309 | 29.9999 | [12 empty] | 1043.984 | 10.64982 | 0.00406865 | 0.122058 | 30.1217 | 29.9996 | [12 empty] | 1043.997 | 11.60421 | 0.00436908 | 0.131073 | 30.1311 | 30.0001 | [12 empty] | 1044.013 | 10.59385 | 0.00433423 | 0.13003 | 30.1307 | 30.0007 | [12 empty] | 1043.995 | 11.07069 | 0.00440466 | 0.13214 | 30.1322 | 30.0001 | [12 empty] | 1044.012 | 10.92234 | 0.00449429 | 0.134829 | 30.1348 | 30
1046.002 | 11.718875 | 0.00454932 | 0.136479 | 30.1364 | 29.9999 | [12 empty] | 1046.003 | 11.2388 | 0.00440547 | 0.132164 | 30.1321 | 29.9999 | [12 empty] | 1046.004 | 12.46566 | 0.00482691 | 0.14481 | 30.1453 | 30.0005 | [12 empty] | 1045.993 | 11.48297 | 0.00438494 | 0.131548 | 30.1315 | 29.9999 | [12 empty] | 1045.984 | 10.67751 | 0.00407875 | 0.122361 | 30.122 | 29.9996 | [12 empty] | 1045.997 | 11.63118 | 0.00439244 | 0.131773 | 30.1318 | 30.0001 | [12 empty] | 1046.013 | 10.6214 | 0.00434627 | 0.130391 | 30.1311 | 30.0007 | [12 empty] | 1045.995 | 11.09947 | 0.00441933 | 0.13258 | 30.1327 | 30.0001 | [12 empty] | 1046.012 | 10.94939 | 0.00450323 | 0.135097 | 30.1351 | 30
1048.002 | 11.74679 | 0.00456905 | 0.137071 | 30.137 | 29.9999 | [12 empty] | 1048.003 | 11.26604 | 0.00442075 | 0.132622 | 30.1325 | 29.9999 | [12 empty] | 1048.004 | 12.49403 | 0.0048367 | 0.145103 | 30.1456 | 30.0005 | [12 empty] | 1047.993 | 11.5107 | 0.00439053 | 0.131716 | 30.1317 | 29.9999 | [12 empty] | 1047.984 | 10.70484 | 0.00409689 | 0.122905 | 30.1225 | 29.9996 | [12 empty] | 1047.997 | 11.6582 | 0.00439667 | 0.1319 | 30.132 | 30.0001 | [12 empty] | 1048.013 | 10.64992 | 0.00436655 | 0.131 | 30.1317 | 30.0007 | [12 empty] | 1047.995 | 11.128 | 0.00443522 | 0.133057 | 30.1331 | 30.0001 | [12 empty] | 1048.014 | 10.97602 | 0.00452482 | 0.135744 | 30.1357 | 30
1050.002 | 11.77507 | 0.0045822 | 0.137466 | 30.1374 | 29.9999 | [12 empty] | 1050.003 | 11.29369 | 0.00443753 | 0.133126 | 30.133 | 29.9999 | [12 empty] | 1050.004 | 12.52249 | 0.00486119 | 0.145838 | 30.1464 | 30.0005 | [12 empty] | 1049.993 | 11.53851 | 0.00442854 | 0.132856 | 30.1328 | 29.9999 | [12 empty] | 1049.984 | 10.73176 | 0.00411405 | 0.12342 | 30.123 | 29.9996 | [12 empty] | 1049.997 | 11.68503 | 0.00442347 | 0.132704 | 30.1328 | 30.0001 | [12 empty] | 1050.013 | 10.67791 | 0.00438048 | 0.131417 | 30.1321 | 30.0007 | [12 empty] | 1049.995 | 11.15628 | 0.00444973 | 0.133492 | 30.1336 | 30.0001 | [12 empty] | 1050.014 | 11.00326 | 0.00455429 | 0.136629 | 30.1366 | 30
1052.002 | 11.80258 | 0.00460482 | 0.138144 | 30.1381 | 29.9999 | [12 empty] | 1052.003 | 11.32094 | 0.0044495 | 0.133484 | 30.1334 | 29.9999 | [12 empty] | 1052.004 | 12.55058 | 0.00489016 | 0.146707 | 30.1472 | 30.0005 | [12 empty] | 1051.993 | 11.5656 | 0.00443476 | 0.133042 | 30.133 | 29.9999 | [12 empty] | 1051.984 | 10.75916 | 0.00412846 | 0.123852 | 30.1235 | 29.9996 | [12 empty] | 1051.997 | 11.71272 | 0.00443327 | 0.132998 | 30.1331 | 30.0001 | [12 empty] | 1052.013 | 10.70607 | 0.00439881 | 0.131967 | 30.1327 | 30.0007 | [12 empty] | 1051.995 | 11.18458 | 0.00447258 | 0.134178 | 30.1343 | 30.0001 | [12 empty] | 1052.014 | 11.02979 | 0.00456812 | 0.137043 | 30.137 | 30
1054.002 | 11.83024 | 0.00461794 | 0.138538 | 30.1384 | 29.9999 | [12 empty] | 1054.003 | 11.3478 | 0.00447495 | 0.134248 | 30.1341 | 29.9999 | [12 empty] | 1054.004 | 12.57896 | 0.00490758 | 0.14723 | 30.1477 | 30.0005 | [12 empty] | 1053.993 | 11.59242 | 0.00444677 | 0.133403 | 30.1334 | 29.9999 | [12 empty] | 1053.984 | 10.78646 | 0.00413903 | 0.124169 | 30.1238 | 29.9996 | [12 empty] | 1053.997 | 11.74047 | 0.00444866 | 0.13346 | 30.1335 | 30.0001 | [12 empty] | 1054.013 | 10.73419 | 0.00440633 | 0.132193 | 30.1329 | 30.0007 | [12 empty] | 1053.995 | 11.212 | 0.00448728 | 0.134619 | 30.1347 | 30.0001 | [12 empty] | 1054.014 | 11.05586 | 0.00457987 | 0.137396 | 30.1374 | 30
1056.002 | 11.85802 | 0.00463864 | 0.139159 | 30.1391 | 29.9999 | [12 empty] | 1056.003 | 11.37583 | 0.0044837 | 0.134511 | 30.1344 | 29.9999 | [12 empty] | 1056.004 | 12.60699 | 0.00492949 | 0.147887 | 30.1484 | 30.0005 | [12 empty] | 1055.993 | 11.61994 | 0.00446028 | 0.133808 | 30.1338 | 29.9999 | [12 empty] | 1055.984 | 10.81413 | 0.00416525 | 0.124956 | 30.1246 | 29.9996 | [12 empty] | 1055.997 | 11.76748 | 0.00446707 | 0.134012 | 30.1341 | 30.0001 | [12 empty] | 1056.013 | 10.76332 | 0.00442738 | 0.132824 | 30.1335 | 30.0007 | [12 empty] | 1055.995 | 11.24024 | 0.00450198 | 0.13506 | 30.1351 | 30.0001 | [12 empty] | 1056.014 | 11.0828 | 0.00460219 | 0.138066 | 30.138 | 30
1058.002 | 11.88613 | 0.00465588 | 0.139676 | 30.1396 | 29.9999 | [12 empty] | 1058 | 11.40386 | 0.0045076 | 0.135228 | 30.1351 | 29.9999 | [12 empty] | 1058.004 | 12.63473 | 0.00491494 | 0.147451 | 30.148 | 30.0005 | [12 empty] | 1057.993 | 11.64686 | 0.00447341 | 0.134202 | 30.1341 | 29.9999 | [12 empty] | 1057.984 | 10.84154 | 0.00417 | 0.125098 | 30.1247 | 29.9996 | [12 empty] | 1057.997 | 11.7954 | 0.00448537 | 0.134561 | 30.1346 | 30.0001 | [12 empty] | 1058.013 | 10.79134 | 0.00444811 | 0.133447 | 30.1341 | 30.0007 | [12 empty] | 1057.995 | 11.26819 | 0.00452512 | 0.135754 | 30.1358 | 30.0001 | [12 empty] | 1058.014 | 11.11023 | 0.00461472 | 0.138442 | 30.1384 | 30
1060.002 | 11.91405 | 0.00467028 | 0.140108 | 30.14 | 29.9999 | [12 empty] | 1060.001 | 11.43139 | 0.00452266 | 0.135679 | 30.1356 | 29.9999 | [12 empty] | 1060.004 | 12.66274 | 0.00495061 | 0.148521 | 30.149 | 30.0005 | [12 empty] | 1059.993 | 11.67471 | 0.00449368 | 0.13481 | 30.1348 | 29.9999 | [12 empty] | 1059.984 | 10.86876 | 0.0041909 | 0.125725 | 30.1253 | 29.9996 | [12 empty] | 1059.997 | 11.82329 | 0.00450668 | 0.135201 | 30.1353 | 30.0001 | [12 empty] | 1060.013 | 10.81907 | 0.00446281 | 0.133888 | 30.1346 | 30.0007 | [12 empty] | 1059.995 | 11.2958 | 0.00454014 | 0.136205 | 30.1363 | 30.0001 | [12 empty] | 1060.014 | 11.13776 | 0.0046317 | 0.138951 | 30.1389 | 30
1062.002 | 11.94175 | 0.00468776 | 0.140632 | 30.1405 | 29.9999 | [12 empty] | 1062.001 | 11.4592 | 0.00454459 | 0.136337 | 30.1362 | 29.9999 | [12 empty] | 1062.004 | 12.68989 | 0.0049669 | 0.14901 | 30.1495 | 30.0005 | [12 empty] | 1061.993 | 11.70286 | 0.00451141 | 0.135342 | 30.1353 | 29.9999 | [12 empty] | 1061.984 | 10.89581 | 0.00420472 | 0.12614 | 30.1257 | 29.9996 | [12 empty] | 1061.997 | 11.85024 | 0.00451572 | 0.135472 | 30.1355 | 30.0001 | [12 empty] | 1062.013 | 10.84692 | 0.0044807 | 0.134424 | 30.1351 | 30.0007 | [12 empty] | 1061.995 | 11.32312 | 0.00456316 | 0.136895 | 30.137 | 30.0001 | [12 empty] | 1062.014 | 11.16577 | 0.00465031 | 0.139509 | 30.1395 | 30
1064.002 | 11.9693 | 0.00470982 | 0.141294 | 30.1412 | 29.9999 | [12 empty] | 1064.001 | 11.48632 | 0.0045527 | 0.13658 | 30.1365 | 29.9999 | [12 empty] | 1064.004 | 12.71706 | 0.0049885 | 0.149657 | 30.1502 | 30.0005 | [12 empty] | 1063.989 | 11.73021 | 0.00453078 | 0.135923 | 30.1359 | 29.9999 | [12 empty] | 1063.984 | 10.92349 | 0.00422332 | 0.126698 | 30.1263 | 29.9996 | [12 empty] | 1063.997 | 11.87773 | 0.00454203 | 0.136261 | 30.1363 | 30.0001 | [12 empty] | 1064.013 | 10.87416 | 0.00449481 | 0.134847 | 30.1355 | 30.0007 | [12 empty] | 1063.995 | 11.35183 | 0.00458096 | 0.137429 | 30.1375 | 30.0001 | [12 empty] | 1064.014 | 11.19329 | 0.00466101 | 0.13983 | 30.1398 | 30
1066.002 | 11.99633 | 0.00472793 | 0.141838 | 30.1417 | 29.9999 | [12 empty] | 1066.001 | 11.51293 | 0.00457532 | 0.137259 | 30.1372 | 29.9999 | [12 empty] | 1066.004 | 12.74511 | 0.00501047 | 0.150317 | 30.1508 | 30.0005 | [12 empty] | 1065.991 | 11.7583 | 0.00453196 | 0.135959 | 30.1359 | 29.9999 | [12 empty] | 1065.984 | 10.95127 | 0.00424341 | 0.127301 | 30.1269 | 29.9996 | [12 empty] | 1065.997 | 11.90544 | 0.00455739 | 0.136722 | 30.1368 | 30.0001 | [12 empty] | 1066.009 | 10.90254 | 0.00451146 | 0.135347 | 30.136 | 30.0007 | [12 empty] | 1065.995 | 11.3802 | 0.0045997 | 0.137991 | 30.1381 | 30.0001 | [12 empty] | 1066.014 | 11.2201 | 0.00468578 | 0.140573 | 30.1405 | 30
1068.002 | 12.02352 | 0.00474415 | 0.142324 | 30.1422 | 29.9999 | [12 empty] | 1068.001 | 11.54003 | 0.00458897 | 0.137669 | 30.1376 | 29.9999 | [12 empty] | 1068.004 | 12.77379 | 0.00502014 | 0.150607 | 30.1511 | 30.0005 | [12 empty] | 1067.991 | 11.78594 | 0.00457284 | 0.137185 | 30.1371 | 29.9999 | [12 empty] | 1067.984 | 10.97873 | 0.00425371 | 0.12761 | 30.1272 | 29.9996 | [12 empty] | 1067.997 | 11.93291 | 0.00457835 | 0.137351 | 30.1374 | 30.0001 | [12 empty] | 1068.01 | 10.93075 | 0.00453342 | 0.136006 | 30.1367 | 30.0007 | [12 empty] | 1067.995 | 11.40862 | 0.00460539 | 0.138162 | 30.1382 | 30.0001 | [12 empty] | 1068.014 | 11.24721 | 0.00470306 | 0.141092 | 30.1411 | 30
1070.002 | 12.0511 | 0.00475989 | 0.142796 | 30.1427 | 29.9999 | [12 empty] | 1070.001 | 11.56684 | 0.00460701 | 0.13821 | 30.1381 | 29.9999 | [12 empty] | 1070.004 | 12.80213 | 0.00503551 | 0.151068 | 30.1516 | 30.0005 | [12 empty] | 1069.991 | 11.81307 | 0.00460066 | 0.13802 | 30.138 | 29.9999 | [12 empty] | 1069.984 | 11.0064 | 0.00426901 | 0.128069 | 30.1277 | 29.9996 | [12 empty] | 1069.997 | 11.96128 | 0.0045903 | 0.137709 | 30.1378 | 30.0001 | [12 empty] | 1070.01 | 10.95815 | 0.00455305 | 0.136595 | 30.1373 | 30.0007 | [12 empty] | 1069.995 | 11.43692 | 0.00462755 | 0.138827 | 30.1389 | 30.0001 | [12 empty] | 1070.014 | 11.27442 | 0.00471869 | 0.141561 | 30.1415 | 30
1072.002 | 12.07819 | 0.004777 | 0.143309 | 30.1432 | 29.9999 | [12 empty] | 1072.001 | 11.59388 | 0.0046228 | 0.138684 | 30.1386 | 29.9999 | [12 empty] | 1072.004 | 12.83081 | 0.00507049 | 0.152117 | 30.1526 | 30.0005 | [12 empty] | 1071.991 | 11.84063 | 0.00458702 | 0.13761 | 30.1376 | 29.9999 | [12 empty] | 1071.984 | 11.03421 | 0.00429403 | 0.128819 | 30.1284 | 29.9996 | [12 empty] | 1071.997 | 11.98968 | 0.0046104 | 0.138312 | 30.1384 | 30.0001 | [12 empty] | 1072.01 | 10.98547 | 0.00457481 | 0.137247 | 30.1379 | 30.0007 | [12 empty] | 1071.995 | 11.4644 | 0.00464188 | 0.139257 | 30.1393 | 30.0001 | [12 empty] | 1072.014 | 11.30138 | 0.00474013 | 0.142204 | 30.1422 | 30
1074.002 | 12.10516 | 0.00479783 | 0.143935 | 30.1438 | 29.9999 | [12 empty] | 1074.001 | 11.62118 | 0.00463277 | 0.138983 | 30.1389 | 29.9999 | [12 empty] | 1074.004 | 12.85924 | 0.0050789 | 0.15237 | 30.1529 | 30.0005 | [12 empty] | 1073.991 | 11.86831 | 0.00461508 | 0.138452 | 30.1384 | 29.9999 | [12 empty] | 1073.984 | 11.06248 | 0.00430407 | 0.12912 | 30.1287 | 29.9996 | [12 empty] | 1073.997 | 12.01773 | 0.00461979 | 0.138594 | 30.1387 | 30.0001 | [12 empty] | 1074.01 | 11.01371 | 0.00458717 | 0.137618 | 30.1383 | 30.0007 | [12 empty] | 1073.995 | 11.49215 | 0.00465478 | 0.139644 | 30.1397 | 30.0001 | [12 empty] | 1074.014 | 11.32836 | 0.00475626 | 0.142688 | 30.1426 | 30
1076.002 | 12.13269 | 0.00481354 | 0.144406 | 30.1443 | 29.9999 | [12 empty] | 1076.001 | 11.64866 | 0.00465897 | 0.139769 | 30.1397 | 29.9999 | [12 empty] | 1076.004 | 12.88721 | 0.00511066 | 0.153323 | 30.1538 | 30.0005 | [12 empty] | 1075.991 | 11.89547 | 0.00463202 | 0.13896 | 30.1389 | 29.9999 | [12 empty] | 1075.984 | 11.08994 | 0.00431791 | 0.129535 | 30.1291 | 29.9996 | [12 empty] | 1075.997 | 12.04546 | 0.00464282 | 0.139285 | 30.1393 | 30.0001 | [12 empty] | 1076.01 | 11.04129 | 0.00459782 | 0.137938 | 30.1386 | 30.0007 | [12 empty] | 1075.995 | 11.52049 | 0.00468504 | 0.140552 | 30.1406 | 30.0001 | [12 empty] | 1076.014 | 11.35628125 | 0.00477297 | 0.143189 | 30.1432 | 30
1078.002 | 12.16054 | 0.00483313 | 0.144994 | 30.1449 | 29.9999 | [12 empty] | 1078.001 | 11.6759 | 0.00467081 | 0.140124 | 30.14 | 29.9999 | [12 empty] | 1078.004 | 12.91522 | 0.00512863 | 0.153861 | 30.1544 | 30.0005 | [12 empty] | 1077.991 | 11.92271 | 0.00464876 | 0.139463 | 30.1394 | 29.9999 | [12 empty] | 1077.984 | 11.11807 | 0.00434671 | 0.130399 | 30.13 | 29.9996 | [12 empty] | 1077.997 | 12.07351 | 0.00466136 | 0.139841 | 30.1399 | 30.0001 | [12 empty] | 1078.01 | 11.06924 | 0.00461821 | 0.13855 | 30.1392 | 30.0007 | [12 empty] | 1077.995 | 11.54916 | 0.00468748 | 0.140625 | 30.1407 | 30.0001 | [12 empty] | 1078.017 | 11.3835 | 0.00479391 | 0.143817 | 30.1438 | 30
1080.002 | 12.18892 | 0.00484955 | 0.145486 | 30.1454 | 29.9999 | [12 empty] | 1080.001 | 11.70356 | 0.0047009 | 0.141026 | 30.1409 | 29.9999 | [12 empty] | 1080.004 | 12.94367 | 0.00516697 | 0.155012 | 30.1555 | 30.0005 | [12 empty] | 1079.991 | 11.95078125 | 0.00466504 | 0.139951 | 30.1399 | 29.9999 | [12 empty] | 1079.984 | 11.14619 | 0.00436263 | 0.130877 | 30.1305 | 29.9996 | [12 empty] | 1079.997 | 12.1009375 | 0.00467891 | 0.140368 | 30.1404 | 30.0001 | [12 empty] | 1080.01 | 11.09688 | 0.00463555 | 0.13907 | 30.1398 | 30.0007 | [12 empty] | 1079.995 | 11.57695 | 0.0047088 | 0.141264 | 30.1413 | 30.0001 | [12 empty] | 1080.017 | 11.41147 | 0.00480792 | 0.144237 | 30.1442 | 30
1082.002 | 12.21745 | 0.00487688 | 0.146306 | 30.1462 | 29.9999 | [12 empty] | 1082.001 | 11.73081 | 0.00470871 | 0.141261 | 30.1412 | 29.9999 | [12 empty] | 1082.004 | 12.97218 | 0.00519455 | 0.155839 | 30.1564 | 30.0005 | [12 empty] | 1081.991 | 11.97853 | 0.00467881 | 0.140364 | 30.1403 | 29.9999 | [12 empty] | 1081.984 | 11.17461 | 0.00436132 | 0.130838 | 30.1304 | 29.9996 | [12 empty] | 1081.997 | 12.12903 | 0.00469243 | 0.140773 | 30.1408 | 30.0001 | [12 empty] | 1082.01 | 11.12448 | 0.0046553 | 0.139662 | 30.1404 | 30.0007 | [12 empty] | 1081.995 | 11.60549 | 0.00472646 | 0.141794 | 30.1419 | 30.0001 | [12 empty] | 1082.017 | 11.43906 | 0.00483323 | 0.144997 | 30.145 | 30
1084.002 | 12.24517 | 0.00487827 | 0.146348 | 30.1463 | 29.9999 | [12 empty] | 1084.001 | 11.75749 | 0.00472501 | 0.14175 | 30.1416 | 29.9999 | [12 empty] | 1084.004 | 13.00073 | 0.00519707 | 0.155915 | 30.1564 | 30.0005 | [12 empty] | 1083.991 | 12.00646 | 0.00470339 | 0.141102 | 30.1411 | 29.9999 | [12 empty] | 1083.984 | 11.203 | 0.00438823 | 0.131645 | 30.1312 | 29.9996 | [12 empty] | 1083.997 | 12.15733 | 0.00471915 | 0.141575 | 30.1416 | 30.0001 | [12 empty] | 1084.01 | 11.1519 | 0.00466583 | 0.139978 | 30.1407 | 30.0007 | [12 empty] | 1083.995 | 11.63376 | 0.00475109 | 0.142533 | 30.1426 | 30.0001 | [12 empty] | 1084.017 | 11.46613 | 0.00484898 | 0.145469 | 30.1454 | 30
1086.002 | 12.27279 | 0.00490663 | 0.147198 | 30.1471 | 29.9999 | [12 empty] | 1086.001 | 11.78429 | 0.00474186 | 0.142255 | 30.1422 | 29.9999 | [12 empty] | 1086.004 | 13.02905 | 0.00521836 | 0.156554 | 30.1571 | 30.0005 | [12 empty] | 1085.991 | 12.03529 | 0.00471735 | 0.14152 | 30.1415 | 29.9999 | [12 empty] | 1085.984 | 11.23077 | 0.00440082 | 0.132023 | 30.1316 | 29.9996 | [12 empty] | 1085.997 | 12.18527 | 0.00473565 | 0.14207 | 30.1421 | 30.0001 | [12 empty] | 1086.01 | 11.18002 | 0.00468813 | 0.140647 | 30.1413 | 30.0007 | [12 empty] | 1085.995 | 11.66161 | 0.00477035 | 0.143111 | 30.1432 | 30.0001 | [12 empty] | 1086.017 | 11.49316 | 0.00486641 | 0.145992 | 30.146 | 30
1088.002 | 12.30025 | 0.00492007 | 0.147602 | 30.1475 | 29.9999 | [12 empty] | 1088.001 | 11.81157 | 0.0047555 | 0.142664 | 30.1426 | 29.9999 | [12 empty] | 1088.004 | 13.05592 | 0.00523745 | 0.157126 | 30.1576 | 30.0005 | [12 empty] | 1087.991 | 12.06386 | 0.00473792 | 0.142137 | 30.1421 | 29.9999 | [12 empty] | 1087.984 | 11.25769 | 0.00441711 | 0.132511 | 30.1321 | 29.9996 | [12 empty] | 1087.997 | 12.21357 | 0.00475518 | 0.142656 | 30.1427 | 30.0001 | [12 empty] | 1088.01 | 11.20768 | 0.00470979 | 0.141297 | 30.142 | 30.0007 | [12 empty] | 1087.995 | 11.69056 | 0.00479091 | 0.143728 | 30.1438 | 30.0001 | [12 empty] | 1088.017 | 11.52028 | 0.00488455 | 0.146536 | 30.1465 | 30
1090.002 | 12.32757 | 0.00493716 | 0.148114 | 30.148 | 29.9999 | [12 empty] | 1090.001 | 11.83865 | 0.00478914 | 0.143674 | 30.1436 | 29.9999 | [12 empty] | 1090.004 | 13.08396 | 0.00526051 | 0.157818 | 30.1583 | 30.0005 | [12 empty] | 1089.991 | 12.09178 | 0.00475369 | 0.14261 | 30.1426 | 29.9999 | [12 empty] | 1089.984 | 11.28522 | 0.0044379 | 0.133135 | 30.1327 | 29.9996 | [12 empty] | 1089.997 | 12.24142 | 0.00476498 | 0.14295 | 30.143 | 30.0001 | [12 empty] | 1090.01 | 11.23514 | 0.00472119 | 0.141639 | 30.1423 | 30.0007 | [12 empty] | 1089.995 | 11.7189 | 0.00481096 | 0.144329 | 30.1444 | 30.0001 | [12 empty] | 1090.017 | 11.54739 | 0.00490098 | 0.147029 | 30.147 | 30
1092.002 | 12.35403 | 0.00495608 | 0.148682 | 30.1486 | 29.9999 | [12 empty] | 1092.001 | 11.86578 | 0.00481326 | 0.144397 | 30.1443 | 29.9999 | [12 empty] | 1092.004 | 13.11118 | 0.00528309 | 0.158495 | 30.159 | 30.0005 | [12 empty] | 1091.991 | 12.11989 | 0.00477258 | 0.143177 | 30.1431 | 29.9999 | [12 empty] | 1091.984 | 11.31306 | 0.0044509 | 0.133525 | 30.1331 | 29.9996 | [12 empty] | 1091.997 | 12.26893 | 0.00479125 | 0.143738 | 30.1438 | 30.0001 | [12 empty] | 1092.01 | 11.26348 | 0.00474524 | 0.142361 | 30.1431 | 30.0007 | [12 empty] | 1091.995 | 11.747 | 0.00481729 | 0.144519 | 30.1446 | 30.0001 | [12 empty] | 1092.017 | 11.57453 | 0.00492433 | 0.14773 | 30.1477 | 30
1094.002 | 12.38145 | 0.00497669 | 0.1493 | 30.1492 | 29.9999 | [12 empty] | 1094.001 | 11.89354 | 0.00481461 | 0.144438 | 30.1443 | 29.9999 | [12 empty] | 1094.004 | 13.1381 | 0.00530596 | 0.159182 | 30.1597 | 30.0005 | [12 empty] | 1093.987 | 12.14779 | 0.00479273 | 0.143782 | 30.1437 | 29.9999 | [12 empty] | 1093.984 | 11.34042 | 0.00446715 | 0.134013 | 30.1336 | 29.9996 | [12 empty] | 1093.997 | 12.29637 | 0.0048147 | 0.144441 | 30.1445 | 30.0001 | [12 empty] | 1094.01 | 11.29143 | 0.00475612 | 0.142687 | 30.1434 | 30.0007 | [12 empty] | 1093.995 | 11.77531 | 0.00483351 | 0.145006 | 30.1451 | 30.0001 | [12 empty] | 1094.017 | 11.60239 | 0.00493827 | 0.148148 | 30.1481 | 30
1096.002 | 12.40885 | 0.00499575 | 0.149872 | 30.1498 | 29.9999 | [12 empty] | 1096.001 | 11.92057 | 0.0048166 | 0.144497 | 30.1444 | 29.9999 | [12 empty] | 1096.004 | 13.16562 | 0.00532715 | 0.159817 | 30.1603 | 30.0005 | [12 empty] | 1095.989 | 12.17487 | 0.00480594 | 0.144178 | 30.1441 | 29.9999 | [12 empty] | 1095.984 | 11.36801 | 0.00448486 | 0.134544 | 30.1341 | 29.9996 | [12 empty] | 1095.997 | 12.32404 | 0.00482513 | 0.144754 | 30.1448 | 30.0001 | [12 empty] | 1096.01 | 11.31932 | 0.00477124 | 0.143141 | 30.1438 | 30.0007 | [12 empty] | 1095.995 | 11.80407 | 0.00486065 | 0.14582 | 30.1459 | 30.0001 | [12 empty] | 1096.017 | 11.62956 | 0.00494789 | 0.148437 | 30.1484 | 30
1098.002 | 12.43613 | 0.00501352 | 0.150405 | 30.1503 | 29.9999 | [12 empty] | 1098.001 | 11.94819 | 0.00484163 | 0.145248 | 30.1451 | 29.9999 | [12 empty] | 1098.004 | 13.19282 | 0.0053508 | 0.160527 | 30.161 | 30.0005 | [12 empty] | 1097.989 | 12.20238 | 0.00483007 | 0.144902 | 30.1448 | 29.9999 | [12 empty] | 1097.984 | 11.39523 | 0.0045109 | 0.135325 | 30.1349 | 29.9996 | [12 empty] | 1097.997 | 12.35084 | 0.00484699 | 0.14541 | 30.1455 | 30.0001 | [12 empty] | 1098.01 | 11.34757 | 0.00478769 | 0.143634 | 30.1443 | 30.0007 | [12 empty] | 1097.995 | 11.83195 | 0.0048781 | 0.146343 | 30.1464 | 30.0001 | [12 empty] | 1098.017 | 11.65653 | 0.00497245 | 0.149173 | 30.1491 | 30
1100.002 | 12.46405 | 0.00503805 | 0.151141 | 30.151 | 29.9999 | [12 empty] | 1100.001 | 11.97525 | 0.00485411 | 0.145623 | 30.1455 | 29.9999 | [12 empty] | 1100.004 | 13.21928 | 0.00536737 | 0.161024 | 30.1615 | 30.0005 | [12 empty] | 1099.989 | 12.23016 | 0.00484195 | 0.145258 | 30.1452 | 29.9999 | [12 empty] | 1099.984 | 11.42232 | 0.0045115 | 0.135343 | 30.1349 | 29.9996 | [12 empty] | 1099.997 | 12.37758 | 0.00487105 | 0.146132 | 30.1462 | 30.0001 | [12 empty] | 1100.01 | 11.37575 | 0.00481394 | 0.144421 | 30.1451 | 30.0007 | [12 empty] | 1099.995 | 11.86066 | 0.00489383 | 0.146815 | 30.1469 | 30.0001 | [12 empty] | 1100.017 | 11.68375 | 0.00498762 | 0.149628 | 30.1496 | 30
1102.002 | 12.49158 | 0.00505469 | 0.15164 | 30.1515 | 29.9999 | [12 empty] | 1102.001 | 12.00254 | 0.00488195 | 0.146458 | 30.1464 | 29.9999 | [12 empty] | 1102.004 | 13.24684 | 0.00539783 | 0.161938 | 30.1625 | 30.0005 | [12 empty] | 1101.989 | 12.25733 | 0.00485839 | 0.145751 | 30.1457 | 29.9999 | [12 empty] | 1101.984 | 11.44963 | 0.00453918 | 0.136174 | 30.1358 | 29.9996 | [12 empty] | 1101.997 | 12.40496 | 0.00488359 | 0.146508 | 30.1466 | 30.0001 | [12 empty] | 1102.01 | 11.40356 | 0.00482672 | 0.144805 | 30.1455 | 30.0007 | [12 empty] | 1101.995 | 11.88895 | 0.00492399 | 0.14772 | 30.1478 | 30.0001 | [12 empty] | 1102.017 | 11.71054 | 0.00500693 | 0.150208 | 30.1502 | 30
1104.002 | 12.51937 | 0.00508178 | 0.152453 | 30.1524 | 29.9999 | [12 empty] | 1104.001 | 12.02992 | 0.00490053 | 0.147015 | 30.1469 | 29.9999 | [12 empty] | 1104.004 | 13.27477 | 0.00542882 | 0.162867 | 30.1634 | 30.0005 | [12 empty] | 1103.989 | 12.28458 | 0.00488299 | 0.146489 | 30.1464 | 29.9999 | [12 empty] | 1103.984 | 11.47694 | 0.00455483 | 0.136643 | 30.1362 | 29.9996 | [12 empty] | 1103.997 | 12.43193 | 0.00490977 | 0.147293 | 30.1474 | 30.0001 | [12 empty] | 1104.01 | 11.43221 | 0.00484454 | 0.14534 | 30.146 | 30.0007 | [12 empty] | 1103.995 | 11.91688 | 0.0049358 | 0.148074 | 30.1481 | 30.0001 | [12 empty] | 1104.017 | 11.73652 | 0.00502137 | 0.150641 | 30.1506 | 30
1106.002 | 12.54667 | 0.00508953 | 0.152685 | 30.1526 | 29.9999 | [12 empty] | 1106.001 | 12.05714 | 0.0049209 | 0.147627 | 30.1475 | 29.9999 | [12 empty] | 1106.004 | 13.30196 | 0.00544345 | 0.163306 | 30.1638 | 30.0005 | [12 empty] | 1105.989 | 12.3113 | 0.0049022 | 0.147066 | 30.147 | 29.9999 | [12 empty] | 1105.984 | 11.50382 | 0.00457466 | 0.137238 | 30.1368 | 29.9996 | [12 empty] | 1105.997 | 12.45844 | 0.0049264 | 0.147792 | 30.1479 | 30.0001 | [12 empty] | 1106.01 | 11.46093 | 0.00486585 | 0.145979 | 30.1467 | 30.0007 | [12 empty] | 1105.995 | 11.94536 | 0.00496146 | 0.148844 | 30.1489 | 30.0001 | [12 empty] | 1106.017 | 11.76349 | 0.00504362 | 0.151309 | 30.1513 | 30
1108.002 | 12.57458 | 0.00510663 | 0.153198 | 30.1531 | 29.9999 | [12 empty] | 1108.001 | 12.08404 | 0.00493634 | 0.14809 | 30.148 | 29.9999 | [12 empty] | 1108.004 | 13.32983 | 0.00546037 | 0.163814 | 30.1643 | 30.0005 | [12 empty] | 1107.989 | 12.33835 | 0.00491673 | 0.147502 | 30.1474 | 29.9999 | [12 empty] | 1107.984 | 11.53161 | 0.00458844 | 0.137651 | 30.1373 | 29.9996 | [12 empty] | 1107.997 | 12.48609 | 0.0049418 | 0.148254 | 30.1483 | 30.0001 | [12 empty] | 1108.01 | 11.48886 | 0.00487999 | 0.146403 | 30.1471 | 30.0007 | [12 empty] | 1107.995 | 11.97408 | 0.00497484 | 0.149246 | 30.1493 | 30.0001 | [12 empty] | 1108.017 | 11.79001 | 0.00506018 | 0.151805 | 30.1518 | 30
1110.002 | 12.60128 | 0.00512837 | 0.153851 | 30.1538 | 29.9999 | [12 empty] | 1110.001 | 12.11092 | 0.00495526 | 0.148657 | 30.1486 | 29.9999 | [12 empty] | 1110.004 | 13.35755 | 0.00549421 | 0.164829 | 30.1653 | 30.0005 | [12 empty] | 1109.989 | 12.36618 | 0.00493274 | 0.147982 | 30.1479 | 29.9999 | [12 empty] | 1109.984 | 11.55925 | 0.00461002 | 0.138299 | 30.1379 | 29.9996 | [12 empty] | 1109.997 | 12.51417 | 0.00496387 | 0.148916 | 30.149 | 30.0001 | [12 empty] | 1110.01 | 11.51765 | 0.00489848 | 0.146958 | 30.1477 | 30.0007 | [12 empty] | 1109.995 | 12.00182 | 0.00499425 | 0.149828 | 30.1499 | 30.0001 | [12 empty] | 1110.017 | 11.81669 | 0.00508198 | 0.152459 | 30.1524 | 30
1112.002 | 12.62933 | 0.00513624 | 0.154087 | 30.154 | 29.9999 | [12 empty] | 1112.001 | 12.13904 | 0.0049754 | 0.149262 | 30.1492 | 29.9999 | [12 empty] | 1112.004 | 13.3847 | 0.00551952 | 0.165588 | 30.1661 | 30.0005 | [12 empty] | 1111.989 | 12.3942 | 0.00495525 | 0.148657 | 30.1486 | 29.9999 | [12 empty] | 1111.984 | 11.58707 | 0.00462655 | 0.138795 | 30.1384 | 29.9996 | [12 empty] | 1111.997 | 12.54188 | 0.00498226 | 0.149468 | 30.1495 | 30.0001 | [12 empty] | 1112.01 | 11.54609 | 0.00492545 | 0.147767 | 30.1485 | 30.0007 | [12 empty] | 1111.995 | 12.02939 | 0.00501332 | 0.1504 | 30.1505 | 30.0001 | [12 empty] | 1112.017 | 11.84372 | 0.00509606 | 0.152882 | 30.1528 | 30
1114.002 | 12.65693 | 0.00516504 | 0.154951 | 30.1549 | 29.9999 | [12 empty] | 1114.001 | 12.16617 | 0.00499363 | 0.149808 | 30.1497 | 29.9999 | [12 empty] | 1114.004 | 13.41197 | 0.0055453 | 0.166362 | 30.1669 | 30.0005 | [12 empty] | 1113.989 | 12.42137 | 0.00497245 | 0.149173 | 30.1491 | 29.9999 | [12 empty] | 1113.984 | 11.61557 | 0.00464231 | 0.139267 | 30.1389 | 29.9996 | [12 empty] | 1113.997 | 12.56979 | 0.00499521 | 0.149857 | 30.1499 | 30.0001 | [12 empty] | 1114.01 | 11.57357 | 0.0049324 | 0.147975 | 30.1487 | 30.0007 | [12 empty] | 1113.995 | 12.05699 | 0.0050319 | 0.150957 | 30.151 | 30.0001 | [12 empty] | 1114.017 | 11.87083 | 0.00511998 | 0.153599 | 30.1536 | 30
1116.002 | 12.68423 | 0.00518204 | 0.155461 | 30.1554 | 29.9999 | [12 empty] | 1116.001 | 12.19388 | 0.00500499 | 0.150149 | 30.15 | 29.9999 | [12 empty] | 1116.004 | 13.43926 | 0.00557665 | 0.167302 | 30.1678 | 30.0005 | [12 empty] | 1115.989 | 12.448625 | 0.00499511 | 0.149853 | 30.1498 | 29.9999 | [12 empty] | 1115.984 | 11.64336 | 0.00465128 | 0.139537 | 30.1391 | 29.9996 | [12 empty] | 1115.997 | 12.59752 | 0.00501384 | 0.150415 | 30.1505 | 30.0001 | [12 empty] | 1116.01 | 11.60122 | 0.00495921 | 0.14878 | 30.1495 | 30.0007 | [12 empty] | 1115.995 | 12.08403 | 0.00505095 | 0.151529 | 30.1516 | 30.0001 | [12 empty] | 1116.017 | 11.89782 | 0.00514153 | 0.154246 | 30.1542 | 30
1118.002 | 12.71205 | 0.00519295 | 0.155788 | 30.1557 | 29.9999 | [12 empty] | 1118.001 | 12.22099 | 0.00502634 | 0.15079 | 30.1507 | 29.9999 | [12 empty] | 1118.004 | 13.46602 | 0.00559522 | 0.167859 | 30.1684 | 30.0005 | [12 empty] | 1117.989 | 12.47627 | 0.00501471 | 0.150441 | 30.1504 | 29.9999 | [12 empty] | 1117.984 | 11.67006 | 0.00467979 | 0.140392 | 30.14 | 29.9996 | [12 empty] | 1117.997 | 12.62468 | 0.0050292 | 0.150876 | 30.1509 | 30.0001 | [12 empty] | 1118.01 | 11.62934 | 0.00496928 | 0.149082 | 30.1498 | 30.0007 | [12 empty] | 1117.995 | 12.11192 | 0.00507656 | 0.152297 | 30.1524 | 30.0001 | [12 empty] | 1118.017 | 11.92478 | 0.00515633 | 0.15469 | 30.1546 | 30
1120.002 | 12.73951 | 0.0052242 | 0.156726 | 30.1566 | 29.9999 | [12 empty] | 1120.001 | 12.24797 | 0.00504957 | 0.151487 | 30.1514 | 29.9999 | [12 empty] | 1120.004 | 13.49232 | 0.00562231 | 0.168672 | 30.1692 | 30.0005 | [12 empty] | 1119.989 | 12.50352 | 0.00502975 | 0.150892 | 30.1508 | 29.9999 | [12 empty] | 1119.984 | 11.69707 | 0.00468951 | 0.140684 | 30.1403 | 29.9996 | [12 empty] | 1119.997 | 12.65173 | 0.00505368 | 0.151611 | 30.1517 | 30.0001 | [12 empty] | 1120.01 | 11.65666 | 0.00499295 | 0.149792 | 30.1505 | 30.0007 | [12 empty] | 1119.995 | 12.13991 | 0.00509181 | 0.152755 | 30.1528 | 30.0001 | [12 empty] | 1120.017 | 11.95222 | 0.00517406 | 0.155221 | 30.1552 | 30
1122.002 | 12.76664 | 0.00524126 | 0.157237 | 30.1571 | 29.9999 | [12 empty] | 1122.001 | 12.274375 | 0.00507068 | 0.15212 | 30.152 | 29.9999 | [12 empty] | 1122.004 | 13.51945 | 0.00565883 | 0.169768 | 30.1703 | 30.0005 | [12 empty] | 1121.989 | 12.53107 | 0.00506333 | 0.1519 | 30.1518 | 29.9999 | [12 empty] | 1121.984 | 11.72411 | 0.00469538 | 0.14086 | 30.1405 | 29.9996 | [12 empty] | 1121.997 | 12.67958 | 0.00507913 | 0.152374 | 30.1524 | 30.0001 | [12 empty] | 1122.01 | 11.68452 | 0.0050081 | 0.150246 | 30.1509 | 30.0007 | [12 empty] | 1121.995 | 12.16758 | 0.00511103 | 0.153331 | 30.1534 | 30.0001 | [12 empty] | 1122.017 | 11.97848 | 0.00519348 | 0.155804 | 30.1558 | 30
1124.002 | 12.7938125 | 0.00525997 | 0.157799 | 30.1577 | 29.9999 | [12 empty] | 1124.001 | 12.30154 | 0.00508162 | 0.152448 | 30.1523 | 29.9999 | [12 empty] | 1124.004 | 13.54629 | 0.00567509 | 0.170256 | 30.1708 | 30.0005 | [12 empty] | 1123.989 | 12.5588 | 0.00507086 | 0.152126 | 30.1521 | 29.9999 | [12 empty] | 1123.984 | 11.75077 | 0.0047244 | 0.14173 | 30.1413 | 29.9996 | [12 empty] | 1123.997 | 12.7064 | 0.00510047 | 0.153014 | 30.1531 | 30.0001 | [12 empty] | 1124.01 | 11.71216 | 0.00502806 | 0.150845 | 30.1515 | 30.0007 | [12 empty] | 1123.995 | 12.19508 | 0.00512565 | 0.15377 | 30.1538 | 30.0001 | [12 empty] | 1124.017 | 12.00603 | 0.00521281 | 0.156384 | 30.1563 | 30
1126.002 | 12.82087 | 0.00528297 | 0.158489 | 30.1584 | 29.9999 | [12 empty] | 1126.001 | 12.32865625 | 0.00510084 | 0.153025 | 30.1529 | 29.9999 | [12 empty] | 1126.004 | 13.57346875 | 0.0057165 | 0.171498 | 30.172 | 30.0005 | [12 empty] | 1125.989 | 12.58589 | 0.00509003 | 0.152701 | 30.1526 | 29.9999 | [12 empty] | 1125.984 | 11.77769 | 0.0047394 | 0.14218 | 30.1418 | 29.9996 | [12 empty] | 1125.997 | 12.73404 | 0.00511858 | 0.153558 | 30.1536 | 30.0001 | [12 empty] | 1126.01 | 11.73948 | 0.00504135 | 0.151244 | 30.1519 | 30.0007 | [12 empty] | 1125.995 | 12.22303 | 0.00514618 | 0.154386 | 30.1545 | 30.0001 | [12 empty] | 1126.017 | 12.03269 | 0.0052283 | 0.156849 | 30.1568 | 30
1128.002 | 12.8479 | 0.00530428 | 0.159128 | 30.159 | 29.9999 | [12 empty] | 1128.001 | 12.35508 | 0.00512084 | 0.153625 | 30.1535 | 29.9999 | [12 empty] | 1128.004 | 13.60019 | 0.00573943 | 0.172186 | 30.1727 | 30.0005 | [12 empty] | 1127.989 | 12.61354 | 0.00510974 | 0.153292 | 30.1532 | 29.9999 | [12 empty] | 1127.984 | 11.80529 | 0.00475614 | 0.142682 | 30.1423 | 29.9996 | [12 empty] | 1127.997 | 12.76221 | 0.00513895 | 0.154169 | 30.1542 | 30.0001 | [12 empty] | 1128.01 | 11.76717 | 0.00506443 | 0.151937 | 30.1526 | 30.0007 | [12 empty] | 1127.995 | 12.25066 | 0.00516275 | 0.154883 | 30.155 | 30.0001 | [12 empty] | 1128.017 | 12.05952 | 0.00524955 | 0.157486 | 30.1574 | 30
1130.002 | 12.87472 | 0.00532839 | 0.159851 | 30.1598 | 29.9999 | [12 empty] | 1130.001 | 12.3827 | 0.00513269 | 0.15398 | 30.1539 | 29.9999 | [12 empty] | 1130.004 | 13.62704 | 0.00577241 | 0.173175 | 30.1737 | 30.0005 | [12 empty] | 1129.991 | 12.64144 | 0.00512837 | 0.153851 | 30.1538 | 29.9999 | [12 empty] | 1129.984 | 11.83253 | 0.00477642 | 0.143291 | 30.1429 | 29.9996 | [12 empty] | 1129.997 | 12.7897 | 0.00515744 | 0.154724 | 30.1548 | 30.0001 | [12 empty] | 1130.01 | 11.79481 | 0.005087 | 0.152614 | 30.1533 | 30.0007 | [12 empty] | 1129.995 | 12.27863 | 0.00518055 | 0.155417 | 30.1555 | 30.0001 | [12 empty] | 1130.017 | 12.08661 | 0.00527079 | 0.158124 | 30.1581 | 30
1132.002 | 12.90143 | 0.0053452 | 0.160356 | 30.1603 | 29.9999 | [12 empty] | 1132.001 | 12.41043 | 0.00515711 | 0.154713 | 30.1546 | 29.9999 | [12 empty] | 1132.004 | 13.65404 | 0.00580464 | 0.174142 | 30.1747 | 30.0005 | [12 empty] | 1131.991 | 12.66857 | 0.00514474 | 0.154342 | 30.1543 | 29.9999 | [12 empty] | 1131.984 | 11.86027 | 0.00478957 | 0.143685 | 30.1433 | 29.9996 | [12 empty] | 1131.997 | 12.81699 | 0.00517794 | 0.155339 | 30.1554 | 30.0001 | [12 empty] | 1132.01 | 11.82246 | 0.00509952 | 0.152989 | 30.1537 | 30.0007 | [12 empty] | 1131.995 | 12.30662 | 0.00520313 | 0.156094 | 30.1562 | 30.0001 | [12 empty] | 1132.017 | 12.11307 | 0.00529036 | 0.158711 | 30.1587 | 30
1134.002 | 12.928 | 0.00535957 | 0.160787 | 30.1607 | 29.9999 | [12 empty] | 1134.001 | 12.43773 | 0.00518425 | 0.155527 | 30.1554 | 29.9999 | [12 empty] | 1134.004 | 13.68083 | 0.00583293 | 0.174991 | 30.1755 | 30.0005 | [12 empty] | 1133.991 | 12.69636 | 0.00517431 | 0.155229 | 30.1552 | 29.9999 | [12 empty] | 1133.984 | 11.88767 | 0.00480694 | 0.144206 | 30.1438 | 29.9996 | [12 empty] | 1133.997 | 12.84415 | 0.00519115 | 0.155735 | 30.1558 | 30.0001 | [12 empty] | 1134.01 | 11.85007 | 0.00512119 | 0.153639 | 30.1543 | 30.0007 | [12 empty] | 1133.995 | 12.33435 | 0.00522863 | 0.156859 | 30.1569 | 30.0001 | [12 empty] | 1134.017 | 12.13997 | 0.0053123 | 0.159369 | 30.1593 | 30
1136.002 | 12.95491 | 0.00538686 | 0.161605 | 30.1615 | 29.9999 | [12 empty] | 1136.001 | 12.46495 | 0.00519923 | 0.155976 | 30.1559 | 29.9999 | [12 empty] | 1136.004 | 13.70759 | 0.00586087 | 0.175829 | 30.1763 | 30.0005 | [12 empty] | 1135.991 | 12.72377 | 0.00517796 | 0.155338 | 30.1553 | 29.9999 | [12 empty] | 1135.984 | 11.91546 | 0.00483167 | 0.144948 | 30.1446 | 29.9996 | [12 empty] | 1135.997 | 12.87178 | 0.00522393 | 0.156718 | 30.1568 | 30.0001 | [12 empty] | 1136.01 | 11.87859375 | 0.00514026 | 0.154211 | 30.1549 | 30.0007 | [12 empty] | 1135.995 | 12.36164 | 0.00523989 | 0.157197 | 30.1573 | 30.0001 | [12 empty] | 1136.017 | 12.16673 | 0.00533287 | 0.159986 | 30.1599 | 30
1138.002 | 12.98194 | 0.00540031 | 0.162009 | 30.1619 | 29.9999 | [12 empty] | 1138.001 | 12.49211 | 0.00521673 | 0.156502 | 30.1564 | 29.9999 | [12 empty] | 1138.004 | 13.73336 | 0.0058992 | 0.176979 | 30.1775 | 30.0005 | [12 empty] | 1137.991 | 12.7509 | 0.00520984 | 0.156295 | 30.1562 | 29.9999 | [12 empty] | 1137.984 | 11.94372 | 0.00484903 | 0.145469 | 30.1451 | 29.9996 | [12 empty] | 1137.997 | 12.89899 | 0.00524143 | 0.157243 | 30.1573 | 30.0001 | [12 empty] | 1138.01 | 11.90647 | 0.00516504 | 0.154955 | 30.1557 | 30.0007 | [12 empty] | 1137.995 | 12.38962 | 0.00525748 | 0.157725 | 30.1578 | 30.0001 | [12 empty] | 1138.017 | 12.19433 | 0.00535015 | 0.160504 | 30.1605 | 30
1140.002 | 13.00925 | 0.00542905 | 0.162871 | 30.1628 | 29.9999 | [12 empty] | 1140.001 | 12.51846 | 0.0052372 | 0.157115 | 30.157 | 29.9999 | [12 empty] | 1140.004 | 13.75951 | 0.00593237 | 0.177974 | 30.1785 | 30.0005 | [12 empty] | 1139.991 | 12.77836 | 0.00523112 | 0.156933 | 30.1569 | 29.9999 | [12 empty] | 1139.984 | 11.97244 | 0.00487894 | 0.146366 | 30.146 | 29.9996 | [12 empty] | 1139.997 | 12.92697 | 0.00525985 | 0.157796 | 30.1579 | 30.0001 | [12 empty] | 1140.01 | 11.93476 | 0.00517619 | 0.155289 | 30.156 | 30.0007 | [12 empty] | 1139.995 | 12.41766 | 0.00528878 | 0.158664 | 30.1587 | 30.0001 | [12 empty] | 1140.017 | 12.2213 | 0.00537354 | 0.161206 | 30.1612 | 30
1142.002 | 13.03638 | 0.00545034 | 0.16351 | 30.1634 | 29.9999 | [12 empty] | 1142.001 | 12.54597 | 0.00525496 | 0.157648 | 30.1575 | 29.9999 | [12 empty] | 1142.004 | 13.78533 | 0.00596286 | 0.178889 | 30.1794 | 30.0005 | [12 empty] | 1141.991 | 12.8058 | 0.00524655 | 0.157396 | 30.1573 | 29.9999 | [12 empty] | 1141.984 | 12.00009 | 0.00489139 | 0.14674 | 30.1463 | 29.9996 | [12 empty] | 1141.997 | 12.95463 | 0.00527611 | 0.158284 | 30.1583 | 30.0001 | [12 empty] | 1142.01 | 11.96264 | 0.00519861 | 0.155962 | 30.1567 | 30.0007 | [12 empty] | 1141.995 | 12.44547 | 0.00530127 | 0.159039 | 30.1591 | 30.0001 | [12 empty] | 1142.017 | 12.2488 | 0.00539322 | 0.161796 | 30.1618 | 30
1144.002 | 13.06375 | 0.00546883 | 0.164064 | 30.164 | 29.9999 | [12 empty] | 1144.001 | 12.57333 | 0.00527291 | 0.158187 | 30.1581 | 29.9999 | [12 empty] | 1144.004 | 13.81132 | 0.0059957 | 0.179874 | 30.1804 | 30.0005 | [12 empty] | 1143.991 | 12.83372 | 0.00527304 | 0.158191 | 30.1581 | 29.9999 | [12 empty] | 1143.984 | 12.02774 | 0.00490942 | 0.147281 | 30.1469 | 29.9996 | [12 empty] | 1143.997 | 12.98155 | 0.00530135 | 0.159041 | 30.1591 | 30.0001 | [12 empty] | 1144.01 | 11.99029 | 0.00521185 | 0.156359 | 30.1571 | 30.0007 | [12 empty] | 1143.995 | 12.47402 | 0.00532366 | 0.15971 | 30.1598 | 30.0001 | [12 empty] | 1144.017 | 12.27617 | 0.00540705 | 0.162211 | 30.1622 | 30
1146.002 | 13.0911 | 0.00548899 | 0.164669 | 30.1646 | 29.9999 | [12 empty] | 1146.001 | 12.60012 | 0.00530186 | 0.159055 | 30.159 | 29.9999 | [12 empty] | 1146.004 | 13.83727 | 0.00603432 | 0.181033 | 30.1815 | 30.0005 | [12 empty] | 1145.991 | 12.86158 | 0.00527107 | 0.158132 | 30.1581 | 29.9999 | [12 empty] | 1145.984 | 12.05563 | 0.00492821 | 0.147844 | 30.1474 | 29.9996 | [12 empty] | 1145.997 | 13.00899 | 0.00532358 | 0.159708 | 30.1598 | 30.0001 | [12 empty] | 1146.01 | 12.01772 | 0.00523556 | 0.15707 | 30.1578 | 30.0007 | [12 empty] | 1145.995 | 12.50205 | 0.00534289 | 0.160287 | 30.1604 | 30.0001 | [12 empty] | 1146.017 | 12.30304 | 0.00543106 | 0.162932 | 30.1629 | 30
1148.002 | 13.11808 | 0.0055109 | 0.165326 | 30.1652 | 29.9999 | [12 empty] | 1148.001 | 12.62726 | 0.00532947 | 0.159883 | 30.1598 | 29.9999 | [12 empty] | 1148.004 | 13.86346875 | 0.00606655 | 0.182 | 30.1825 | 30.0005 | [12 empty] | 1147.991 | 12.89008 | 0.00531956 | 0.159587 | 30.1595 | 29.9999 | [12 empty] | 1147.984 | 12.08319 | 0.00494128 | 0.148236 | 30.1478 | 29.9996 | [12 empty] | 1147.997 | 13.03563 | 0.00534382 | 0.160315 | 30.1604 | 30.0001 | [12 empty] | 1148.01 | 12.04548 | 0.00525488 | 0.15765 | 30.1583 | 30.0007 | [12 empty] | 1147.995 | 12.52931 | 0.00537143 | 0.161143 | 30.1612 | 30.0001 | [12 empty] | 1148.017 | 12.32992 | 0.00544485 | 0.163345 | 30.1633 | 30
1150.002 | 13.14529 | 0.00553271 | 0.165981 | 30.1659 | 29.9999 | [12 empty] | 1150.001 | 12.65466 | 0.00534192 | 0.160257 | 30.1602 | 29.9999 | [12 empty] | 1150.004 | 13.88888 | 0.00609897 | 0.182972 | 30.1835 | 30.0005 | [12 empty] | 1149.991 | 12.91749 | 0.00533208 | 0.159962 | 30.1599 | 29.9999 | [12 empty] | 1149.984 | 12.11045 | 0.00496628 | 0.148986 | 30.1486 | 29.9996 | [12 empty] | 1149.997 | 13.06312 | 0.00536738 | 0.161022 | 30.1611 | 30.0001 | [12 empty] | 1150.01 | 12.0731 | 0.00527391 | 0.158221 | 30.1589 | 30.0007 | [12 empty] | 1149.995 | 12.55698 | 0.0053917 | 0.161751 | 30.1618 | 30.0001 | [12 empty] | 1150.017 | 12.35623 | 0.00547027 | 0.164108 | 30.1641 | 30
1152.002 | 13.1721 | 0.00555217 | 0.166565 | 30.1665 | 29.9999 | [12 empty] | 1152.001 | 12.68187 | 0.00536365 | 0.160909 | 30.1608 | 29.9999 | [12 empty] | 1152.004 | 13.91437 | 0.0061502 | 0.184509 | 30.185 | 30.0005 | [12 empty] | 1151.991 | 12.94496 | 0.0053548 | 0.160644 | 30.1606 | 29.9999 | [12 empty] | 1151.984 | 12.13774 | 0.00497782 | 0.149332 | 30.1489 | 29.9996 | [12 empty] | 1151.997 | 13.09039 | 0.00538378 | 0.161514 | 30.1616 | 30.0001 | [12 empty] | 1152.01 | 12.10033 | 0.00529184 | 0.158759 | 30.1595 | 30.0007 | [12 empty] | 1151.995 | 12.585 | 0.00540191 | 0.162058 | 30.1621 | 30.0001 | [12 empty] | 1152.017 | 12.38229 | 0.0054883 | 0.164649 | 30.1646 | 30
1154.002 | 13.19882 | 0.00557619 | 0.167285 | 30.1672 | 29.9999 | [12 empty] | 1154.001 | 12.70855 | 0.00537127 | 0.161138 | 30.161 | 29.9999 | [12 empty] | 1154.004 | 13.93972 | 0.00617966 | 0.185393 | 30.1859 | 30.0005 | [12 empty] | 1153.991 | 12.97254 | 0.00537417 | 0.161225 | 30.1612 | 29.9999 | [12 empty] | 1153.984 | 12.16536 | 0.00499609 | 0.149881 | 30.1495 | 29.9996 | [12 empty] | 1153.997 | 13.1175 | 0.00540934 | 0.16228 | 30.1623 | 30.0001 | [12 empty] | 1154.01 | 12.12884 | 0.00531228 | 0.159372 | 30.1601 | 30.0007 | [12 empty] | 1153.995 | 12.61366 | 0.00542527 | 0.162759 | 30.1628 | 30.0001 | [12 empty] | 1154.017 | 12.40889 | 0.00551344 | 0.165403 | 30.1654 | 30
1156.002 | 13.22623 | 0.00559314 | 0.167794 | 30.1677 | 29.9999 | [12 empty] | 1156.001 | 12.73627 | 0.00539618 | 0.161885 | 30.1618 | 29.9999 | [12 empty] | 1156.004 | 13.96375 | 0.00622476 | 0.186746 | 30.1873 | 30.0005 | [12 empty] | 1155.991 | 12.99989 | 0.00539531 | 0.161859 | 30.1618 | 29.9999 | [12 empty] | 1155.984 | 12.1924 | 0.00501306 | 0.15039 | 30.15 | 29.9996 | [12 empty] | 1155.997 | 13.14390625 | 0.00543193 | 0.162958 | 30.163 | 30.0001 | [12 empty] | 1156.01 | 12.15681 | 0.00532968 | 0.159894 | 30.1606 | 30.0007 | [12 empty] | 1155.995 | 12.64236 | 0.00544913 | 0.163474 | 30.1635 | 30.0001 | [12 empty] | 1156.017 | 12.43625 | 0.00553011 | 0.165903 | 30.1659 | 30
1158.002 | 13.25371 | 0.00562096 | 0.168628 | 30.1685 | 29.9999 | [12 empty] | 1158.001 | 12.76346 | 0.00542295 | 0.162688 | 30.1626 | 29.9999 | [12 empty] | 1158.004 | 13.9885 | 0.00626357 | 0.18791 | 30.1884 | 30.0005 | [12 empty] | 1157.991 | 13.02772 | 0.00541633 | 0.16249 | 30.1624 | 29.9999 | [12 empty] | 1157.984 | 12.22011 | 0.00503336 | 0.150999 | 30.1506 | 29.9996 | [12 empty] | 1157.997 | 13.17079 | 0.0054622 | 0.163866 | 30.1639 | 30.0001 | [12 empty] | 1158.01 | 12.18452 | 0.00534858 | 0.160461 | 30.1612 | 30.0007 | [12 empty] | 1157.995 | 12.67119 | 0.00547142 | 0.164143 | 30.1642 | 30.0001 | [12 empty] | 1158.017 | 12.46291 | 0.00556315 | 0.166894 | 30.1669 | 30
1160.002 | 13.2811 | 0.00565133 | 0.169539 | 30.1694 | 29.9999 | [12 empty] | 1160.001 | 12.7908 | 0.00542193 | 0.162657 | 30.1626 | 29.9999 | [12 empty] | 1160.004 | 14.01295 | 0.00630284 | 0.189088 | 30.1896 | 30.0005 | [12 empty] | 1159.993 | 13.05494 | 0.00543885 | 0.163165 | 30.1631 | 29.9999 | [12 empty] | 1159.984 | 12.24762 | 0.00504641 | 0.15139 | 30.151 | 29.9996 | [12 empty] | 1159.997 | 13.19768 | 0.00548286 | 0.164486 | 30.1645 | 30.0001 | [12 empty] | 1160.01 | 12.21229 | 0.0053612 | 0.16084 | 30.1615 | 30.0007 | [12 empty] | 1159.995 | 12.69881 | 0.00550075 | 0.165023 | 30.1651 | 30.0001 | [12 empty] | 1160.017 | 12.48924 | 0.00557182 | 0.167154 | 30.1671 | 30
1162.002 | 13.3091 | 0.00567439 | 0.170231 | 30.1701 | 29.9999 | [12 empty] | 1162.001 | 12.81835 | 0.00546234 | 0.16387 | 30.1638 | 29.9999 | [12 empty] | 1162.004 | 14.03765 | 0.00634367 | 0.190313 | 30.1908 | 30.0005 | [12 empty] | 1161.993 | 13.08246 | 0.0054646 | 0.163938 | 30.1639 | 29.9999 | [12 empty] | 1161.984 | 12.27427 | 0.0050715 | 0.152143 | 30.1517 | 29.9996 | [12 empty] | 1161.997 | 13.22395 | 0.00550863 | 0.165259 | 30.1653 | 30.0001 | [12 empty] | 1162.01 | 12.24014 | 0.00538722 | 0.16162 | 30.1623 | 30.0007 | [12 empty] | 1161.995 | 12.72677 | 0.00550588 | 0.165177 | 30.1653 | 30.0001 | [12 empty] | 1162.017 | 12.51606 | 0.00558816 | 0.167645 | 30.1676 | 30
1164.002 | 13.33672 | 0.0057125 | 0.171374 | 30.1713 | 29.9999 | [12 empty] | 1164.001 | 12.84592 | 0.00548336 | 0.1645 | 30.1644 | 29.9999 | [12 empty] | 1164.004 | 14.06236 | 0.00638074 | 0.191425 | 30.1919 | 30.0005 | [12 empty] | 1163.993 | 13.10965 | 0.00549086 | 0.164726 | 30.1647 | 29.9999 | [12 empty] | 1163.984 | 12.30134 | 0.00509765 | 0.152927 | 30.1525 | 29.9996 | [12 empty] | 1163.997 | 13.25121 | 0.0055338 | 0.166014 | 30.1661 | 30.0001 | [12 empty] | 1164.01 | 12.26759 | 0.00540963 | 0.162293 | 30.163 | 30.0007 | [12 empty] | 1163.995 | 12.75424 | 0.00554105 | 0.166232 | 30.1663 | 30.0001 | [12 empty] | 1164.017 | 12.54337 | 0.00562032 | 0.168609 | 30.1686 | 30
1166.002 | 13.36354 | 0.00572474 | 0.171742 | 30.1716 | 29.9999 | [12 empty] | 1166.001 | 12.87283 | 0.00549782 | 0.164934 | 30.1648 | 29.9999 | [12 empty] | 1166.004 | 14.08662 | 0.00642464 | 0.192743 | 30.1933 | 30.0005 | [12 empty] | 1165.993 | 13.13703 | 0.00550739 | 0.165221 | 30.1652 | 29.9999 | [12 empty] | 1165.984 | 12.32815 | 0.00511277 | 0.153381 | 30.153 | 29.9996 | [12 empty] | 1165.997 | 13.2777 | 0.00554502 | 0.166351 | 30.1664 | 30.0001 | [12 empty] | 1166.01 | 12.29563 | 0.00542791 | 0.162841 | 30.1635 | 30.0007 | [12 empty] | 1165.995 | 12.78126 | 0.0055499 | 0.166497 | 30.1666 | 30.0001 | [12 empty] | 1166.017 | 12.57047 | 0.00563347 | 0.169004 | 30.169 | 30
1168.002 | 13.39065 | 0.00575008 | 0.172502 | 30.1724 | 29.9999 | [12 empty] | 1168.001 | 12.89985 | 0.00552118 | 0.165635 | 30.1655 | 29.9999 | [12 empty] | 1168.004 | 14.11062 | 0.00646617 | 0.193988 | 30.1945 | 30.0005 | [12 empty] | 1167.993 | 13.16419 | 0.00553264 | 0.165979 | 30.1659 | 29.9999 | [12 empty] | 1167.984 | 12.35487 | 0.00512896 | 0.153867 | 30.1535 | 29.9996 | [12 empty] | 1167.997 | 13.30437 | 0.0055712 | 0.167136 | 30.1672 | 30.0001 | [12 empty] | 1168.01 | 12.32363 | 0.00545089 | 0.16353 | 30.1642 | 30.0007 | [12 empty] | 1167.995 | 12.8085 | 0.00557628 | 0.167289 | 30.1674 | 30.0001 | [12 empty] | 1168.017 | 12.59696 | 0.00566102 | 0.16983 | 30.1698 | 30
1170.002 | 13.418 | 0.00575668 | 0.1727 | 30.1726 | 29.9999 | [12 empty] | 1170.001 | 12.92675 | 0.00553997 | 0.166199 | 30.1661 | 29.9999 | [12 empty] | 1170.004 | 14.13486 | 0.00652019 | 0.195609 | 30.1961 | 30.0005 | [12 empty] | 1169.993 | 13.19101 | 0.00555779 | 0.166733 | 30.1667 | 29.9999 | [12 empty] | 1169.984 | 12.38251 | 0.00515425 | 0.154626 | 30.1542 | 29.9996 | [12 empty] | 1169.997 | 13.33182 | 0.00559362 | 0.167809 | 30.1679 | 30.0001 | [12 empty] | 1170.01 | 12.35086 | 0.00547814 | 0.164348 | 30.165 | 30.0007 | [12 empty] | 1169.995 | 12.8356875 | 0.00559565 | 0.16787 | 30.1679 | 30.0001 | [12 empty] | 1170.017 | 12.62302 | 0.00567299 | 0.170189 | 30.1702 | 30
1172.002 | 13.44436 | 0.00578543 | 0.173562 | 30.1735 | 29.9999 | [12 empty] | 1172.001 | 12.95312 | 0.00555717 | 0.166715 | 30.1666 | 29.9999 | [12 empty] | 1172.004 | 14.15898 | 0.00656662 | 0.197002 | 30.1975 | 30.0005 | [12 empty] | 1171.993 | 13.218 | 0.00558804 | 0.167641 | 30.1676 | 29.9999 | [12 empty] | 1171.984 | 12.40944 | 0.00515896 | 0.154767 | 30.1544 | 29.9996 | [12 empty] | 1171.997 | 13.35901 | 0.00562401 | 0.168721 | 30.1688 | 30.0001 | [12 empty] | 1172.01 | 12.37906 | 0.00550024 | 0.165011 | 30.1657 | 30.0007 | [12 empty] | 1171.995 | 12.86281 | 0.00562402 | 0.168721 | 30.1688 | 30.0001 | [12 empty] | 1172.013 | 12.64921 | 0.00570253 | 0.171076 | 30.171 | 30
1174.002 | 13.47111 | 0.00581378 | 0.174413 | 30.1743 | 29.9999 | [12 empty] | 1174.001 | 12.98013 | 0.00557845 | 0.167353 | 30.1673 | 29.9999 | [12 empty] | 1174.004 | 14.18242 | 0.00661872 | 0.198565 | 30.1991 | 30.0005 | [12 empty] | 1173.993 | 13.24548 | 0.00558673 | 0.167601 | 30.1675 | 29.9999 | [12 empty] | 1173.984 | 12.43594 | 0.00517526 | 0.155256 | 30.1549 | 29.9996 | [12 empty] | 1173.997 | 13.38588 | 0.00565078 | 0.169524 | 30.1696 | 30.0001 | [12 empty] | 1174.01 | 12.40678 | 0.00551403 | 0.165425 | 30.1661 | 30.0007 | [12 empty] | 1173.995 | 12.89066 | 0.00564386 | 0.169316 | 30.1694 | 30.0001 | [12 empty] | 1174.014 | 12.67617 | 0.00571538 | 0.171461 | 30.1714 | 30
1176.002 | 13.49796 | 0.00584789 | 0.175436 | 30.1753 | 29.9999 | [12 empty] | 1176.001 | 13.00717 | 0.0056006 | 0.168017 | 30.1679 | 29.9999 | [12 empty] | 1176.004 | 14.20573 | 0.0066589 | 0.19977 | 30.2003 | 30.0005 | [12 empty] | 1175.993 | 13.27228 | 0.00563419 | 0.169025 | 30.169 | 29.9999 | [12 empty] | 1175.984 | 12.46342 | 0.00520966 | 0.156288 | 30.1559 | 29.9996 | [12 empty] | 1175.997 | 13.41322 | 0.00567072 | 0.170122 | 30.1702 | 30.0001 | [12 empty] | 1176.01 | 12.43463 | 0.00554885 | 0.166469 | 30.1672 | 30.0007 | [12 empty] | 1175.995 | 12.91845 | 0.00566286 | 0.169886 | 30.17 | 30.0001 | [12 empty] | 1176.014 | 12.70298 | 0.00573831 | 0.172149 | 30.1721 | 30
1178.002 | 13.52417 | 0.00586894 | 0.176068 | 30.176 | 29.9999 | [12 empty] | 1178.001 | 13.03381 | 0.00562476 | 0.168742 | 30.1686 | 29.9999 | [12 empty] | 1178.004 | 14.22967 | 0.006712 | 0.201363 | 30.2019 | 30.0005 | [12 empty] | 1177.993 | 13.29979 | 0.00566912 | 0.170073 | 30.17 | 29.9999 | [12 empty] | 1177.984 | 12.49114 | 0.00522147 | 0.156642 | 30.1562 | 29.9996 | [12 empty] | 1177.997 | 13.44033 | 0.0056946 | 0.170838 | 30.1709 | 30.0001 | [12 empty] | 1178.01 | 12.4621 | 0.00556531 | 0.166963 | 30.1677 | 30.0007 | [12 empty] | 1177.995 | 12.94602 | 0.00566833 | 0.17005 | 30.1701 | 30.0001 | [12 empty] | 1178.014 | 12.73007 | 0.00576045 | 0.172813 | 30.1728 | 30
1180.002 | 13.5503 | 0.00589278 | 0.176783 | 30.1767 | 29.9999 | [12 empty] | 1180.001 | 13.06061 | 0.0056452 | 0.169355 | 30.1693 | 29.9999 | [12 empty] | 1180.004 | 14.25249 | 0.00678414 | 0.203528 | 30.204 | 30.0005 | [12 empty] | 1179.993 | 13.32677 | 0.00568205 | 0.170461 | 30.1704 | 29.9999 | [12 empty] | 1179.984 | 12.51855 | 0.00522456 | 0.156735 | 30.1563 | 29.9996 | [12 empty] | 1179.997 | 13.46705 | 0.0057213 | 0.171639 | 30.1717 | 30.0001 | [12 empty] | 1180.01 | 12.48965 | 0.00558146 | 0.167448 | 30.1681 | 30.0007 | [12 empty] | 1179.995 | 12.97425 | 0.00571787 | 0.171536 | 30.1716 | 30.0001 | [12 empty] | 1180.014 | 12.75717 | 0.00578566 | 0.173569 | 30.1735 | 30
1182.002 | 13.57664 | 0.00592289 | 0.177686 | 30.1776 | 29.9999 | [12 empty] | 1182.001 | 13.08735 | 0.00566918 | 0.170075 | 30.17 | 29.9999 | [12 empty] | 1182.004 | 14.27573 | 0.00681743 | 0.204526 | 30.205 | 30.0005 | [12 empty] | 1181.993 | 13.3532 | 0.00571018 | 0.171305 | 30.1713 | 29.9999 | [12 empty] | 1181.984 | 12.54633 | 0.0052604 | 0.15781 | 30.1574 | 29.9996 | [12 empty] | 1181.997 | 13.49401 | 0.00574621 | 0.172387 | 30.1724 | 30.0001 | [12 empty] | 1182.01 | 12.51671 | 0.00559694 | 0.167912 | 30.1686 | 30.0007 | [12 empty] | 1181.995 | 13.00234 | 0.00574518 | 0.172356 | 30.1724 | 30.0001 | [12 empty] | 1182.014 | 12.78407 | 0.00580741 | 0.174222 | 30.1742 | 30
1184.002 | 13.60244 | 0.0059497 | 0.17849 | 30.1784 | 29.9999 | [12 empty] | 1184.001 | 13.11356 | 0.00568475 | 0.170542 | 30.1704 | 29.9999 | [12 empty] | 1184.004 | 14.2989 | 0.00688108 | 0.206436 | 30.207 | 30.0005 | [12 empty] | 1183.993 | 13.38015 | 0.00572868 | 0.17186 | 30.1718 | 29.9999 | [12 empty] | 1183.984 | 12.57384 | 0.00528088 | 0.158424 | 30.158 | 29.9996 | [12 empty] | 1183.997 | 13.52125 | 0.00576887 | 0.173066 | 30.1731 | 30.0001 | [12 empty] | 1184.01 | 12.54454 | 0.00561908 | 0.168576 | 30.1693 | 30.0007 | [12 empty] | 1183.995 | 13.02979 | 0.00575903 | 0.172771 | 30.1728 | 30.0001 | [12 empty] | 1184.014 | 12.81049 | 0.00582625 | 0.174787 | 30.1747 | 30
1186.002 | 13.62805 | 0.00597478 | 0.179243 | 30.1791 | 29.9999 | [12 empty] | 1186.001 | 13.14052 | 0.00571002 | 0.1713 | 30.1712 | 29.9999 | [12 empty] | 1186.004 | 14.3216 | 0.00693627 | 0.208092 | 30.2086 | 30.0005 | [12 empty] | 1185.993 | 13.40717 | 0.00575765 | 0.172729 | 30.1727 | 29.9999 | [12 empty] | 1185.984 | 12.60111 | 0.00530285 | 0.159083 | 30.1587 | 29.9996 | [12 empty] | 1185.997 | 13.54784375 | 0.0058049 | 0.174147 | 30.1742 | 30.0001 | [12 empty] | 1186.01 | 12.572 | 0.00563126 | 0.168942 | 30.1696 | 30.0007 | [12 empty] | 1185.995 | 13.05711 | 0.0057744 | 0.173232 | 30.1733 | 30.0001 | [12 empty] | 1186.014 | 12.83761 | 0.00584446 | 0.175334 | 30.1753 | 30
1188.002 | 13.65397 | 0.00600176 | 0.180052 | 30.18 | 29.9999 | [12 empty] | 1188.001 | 13.16763 | 0.00573444 | 0.172033 | 30.1719 | 29.9999 | [12 empty] | 1188.004 | 14.34409 | 0.00699255 | 0.20978 | 30.2103 | 30.0005 | [12 empty] | 1187.993 | 13.43423 | 0.00578123 | 0.173437 | 30.1734 | 29.9999 | [12 empty] | 1187.984 | 12.62874 | 0.00532238 | 0.159669 | 30.1593 | 29.9996 | [12 empty] | 1187.997 | 13.5745 | 0.0058206 | 0.174618 | 30.1747 | 30.0001 | [12 empty] | 1188.01 | 12.59852 | 0.00566034 | 0.169814 | 30.1705 | 30.0007 | [12 empty] | 1187.995 | 13.08455 | 0.00580707 | 0.174213 | 30.1743 | 30.0001 | [12 empty] | 1188.014 | 12.86522 | 0.00586563 | 0.175969 | 30.1759 | 30
1190.002 | 13.67988 | 0.00603808 | 0.181142 | 30.181 | 29.9999 | [12 empty] | 1190.001 | 13.19461 | 0.00575887 | 0.172765 | 30.1727 | 29.9999 | [12 empty] | 1190.004 | 14.36558 | 0.00705135 | 0.211544 | 30.2121 | 30.0005 | [12 empty] | 1189.996 | 13.46148 | 0.00580003 | 0.174001 | 30.1739 | 29.9999 | [12 empty] | 1189.984 | 12.6565 | 0.00534562 | 0.160366 | 30.16 | 29.9996 | [12 empty] | 1189.997 | 13.60167 | 0.00585164 | 0.175549 | 30.1756 | 30.0001 | [12 empty] | 1190.01 | 12.62596 | 0.00568314 | 0.170498 | 30.1712 | 30.0007 | [12 empty] | 1189.995 | 13.11134 | 0.00582997 | 0.1749 | 30.175 | 30.0001 | [12 empty] | 1190.014 | 12.89179 | 0.00589117 | 0.176735 | 30.1767 | 30
1192.002 | 13.7064 | 0.00607327 | 0.182198 | 30.1821 | 29.9999 | [12 empty] | 1192.001 | 13.22178 | 0.00577873 | 0.173361 | 30.1733 | 29.9999 | [12 empty] | 1192.004 | 14.38727 | 0.00711358 | 0.213411 | 30.2139 | 30.0005 | [12 empty] | 1191.996 | 13.48864 | 0.00583609 | 0.175083 | 30.175 | 29.9999 | [12 empty] | 1191.984 | 12.68342 | 0.0053652 | 0.160954 | 30.1606 | 29.9996 | [12 empty] | 1191.997 | 13.62774 | 0.00588414 | 0.176525 | 30.1766 | 30.0001 | [12 empty] | 1192.01 | 12.65395 | 0.00570472 | 0.171145 | 30.1718 | 30.0007 | [12 empty] | 1191.995 | 13.1377 | 0.0058447 | 0.175342 | 30.1754 | 30.0001 | [12 empty] | 1192.014 | 12.91886 | 0.00591604 | 0.177481 | 30.1774 | 30
1194.002 | 13.7328125 | 0.00609473 | 0.182841 | 30.1827 | 29.9999 | [12 empty] | 1194.001 | 13.24871 | 0.00579925 | 0.173977 | 30.1739 | 29.9999 | [12 empty] | 1194.004 | 14.40795 | 0.00717705 | 0.215315 | 30.2158 | 30.0005 | [12 empty] | 1193.996 | 13.51525 | 0.00586424 | 0.175927 | 30.1759 | 29.9999 | [12 empty] | 1193.984 | 12.7117 | 0.00538889 | 0.161665 | 30.1613 | 29.9996 | [12 empty] | 1193.997 | 13.65453 | 0.00590315 | 0.177095 | 30.1772 | 30.0001 | [12 empty] | 1194.01 | 12.68158 | 0.00572368 | 0.171714 | 30.1724 | 30.0007 | [12 empty] | 1193.995 | 13.16512 | 0.0058754 | 0.176262 | 30.1763 | 30.0001 | [12 empty] | 1194.014 | 12.9459 | 0.00593331 | 0.177999 | 30.178 | 30
1196.002 | 13.75949 | 0.00612566 | 0.183769 | 30.1837 | 29.9999 | [12 empty] | 1196.001 | 13.27525 | 0.00583672 | 0.175101 | 30.175 | 29.9999 | [12 empty] | 1196.004 | 14.42947 | 0.00724505 | 0.217355 | 30.2179 | 30.0005 | [12 empty] | 1195.996 | 13.54181 | 0.00589166 | 0.176749 | 30.1767 | 29.9999 | [12 empty] | 1195.984 | 12.73953 | 0.00540235 | 0.162068 | 30.1617 | 29.9996 | [12 empty] | 1195.997 | 13.68109 | 0.00593778 | 0.178134 | 30.1782 | 30.0001 | [12 empty] | 1196.01 | 12.70905 | 0.00574596 | 0.172383 | 30.1731 | 30.0007 | [12 empty] | 1195.995 | 13.19224 | 0.00588087 | 0.176427 | 30.1765 | 30.0001 | [12 empty] | 1196.014 | 12.97284 | 0.0059641 | 0.178923 | 30.1789 | 30
1198.002 | 13.78546 | 0.00616174 | 0.184852 | 30.1848 | 29.9999 | [12 empty] | 1198.001 | 13.30197 | 0.00585082 | 0.175524 | 30.1754 | 29.9999 | [12 empty] | 1198.004 | 14.45106 | 0.00730584 | 0.219179 | 30.2197 | 30.0005 | [12 empty] | 1197.996 | 13.56895 | 0.00591719 | 0.177516 | 30.1775 | 29.9999 | [12 empty] | 1197.984 | 12.76703 | 0.00542988 | 0.162894 | 30.1625 | 29.9996 | [12 empty] | 1197.997 | 13.70734 | 0.00596385 | 0.178916 | 30.179 | 30.0001 | [12 empty] | 1198.01 | 12.73653 | 0.00576372 | 0.172916 | 30.1736 | 30.0007 | [12 empty] | 1197.995 | 13.21964 | 0.0059111 | 0.177333 | 30.1774 | 30.0001 | [12 empty] | 1198.014 | 13.00011 | 0.0059824 | 0.179472 | 30.1794 | 30
1200.002 | 13.8115 | 0.00619017 | 0.185705 | 30.1856 | 29.9999 | [12 empty] | 1200.001 | 13.32853 | 0.00586521 | 0.175956 | 30.1759 | 29.9999 | [12 empty] | 1200.004 | 14.47154 | 0.00737263 | 0.221183 | 30.2217 | 30.0005 | [12 empty] | 1199.996 | 13.59519 | 0.00594989 | 0.178496 | 30.1784 | 29.9999 | [12 empty] | 1199.984 | 12.79446 | 0.00544989 | 0.163495 | 30.1631 | 29.9996 | [12 empty] | 1199.997 | 13.73359 | 0.0059918 | 0.179754 | 30.1798 | 30.0001 | [12 empty] | 1200.01 | 12.76381 | 0.00578823 | 0.173651 | 30.1744 | 30.0007 | [12 empty] | 1199.995 | 13.24679 | 0.00593977 | 0.178194 | 30.1783 | 30.0001 | [12 empty] | 1200.014 | 13.02726 | 0.00600055 | 0.180016 | 30.18 | 30
1202.002 | 13.83706 | 0.00622052 | 0.186615 | 30.1865 | 29.9999 | [12 empty] | 1202.001 | 13.3545 | 0.00590149 | 0.177044 | 30.1769 | 29.9999 | [12 empty] | 1202.004 | 14.49225 | 0.00744607 | 0.223386 | 30.2239 | 30.0005 | [12 empty] | 1201.996 | 13.62261 | 0.00597541 | 0.179262 | 30.1792 | 29.9999 | [12 empty] | 1201.984 | 12.8222 | 0.00546999 | 0.164097 | 30.1637 | 29.9996 | [12 empty] | 1201.997 | 13.7598 | 0.00602379 | 0.180714 | 30.1808 | 30.0001 | [12 empty] | 1202.01 | 12.79112 | 0.00580836 | 0.174255 | 30.175 | 30.0007 | [12 empty] | 1201.995 | 13.27407 | 0.00596237 | 0.178872 | 30.1789 | 30.0001 | [12 empty] | 1202.014 | 13.05345 | 0.00602315 | 0.180694 | 30.1807 | 30
1204.002 | 13.86215 | 0.00626265 | 0.187879 | 30.1878 | 29.9999 | [12 empty] | 1204.001 | 13.38128 | 0.00591361 | 0.177408 | 30.1773 | 29.9999 | [12 empty] | 1204.004 | 14.51256 | 0.00751233 | 0.225374 | 30.2259 | 30.0005 | [12 empty] | 1203.996 | 13.64944 | 0.00600669 | 0.180201 | 30.1801 | 29.9999 | [12 empty] | 1203.984 | 12.84969 | 0.00549116 | 0.164733 | 30.1643 | 29.9996 | [12 empty] | 1203.997 | 13.78516 | 0.00605898 | 0.18177 | 30.1818 | 30.0001 | [12 empty] | 1204.01 | 12.8184375 | 0.0058264 | 0.174796 | 30.1755 | 30.0007 | [12 empty] | 1203.995 | 13.30126 | 0.0059844 | 0.179533 | 30.1796 | 30.0001 | [12 empty] | 1204.014 | 13.07988 | 0.0060454 | 0.181362 | 30.1813 | 30
1206.002 | 13.88759 | 0.0062891 | 0.188672 | 30.1886 | 29.9999 | [12 empty] | 1206.001 | 13.40787 | 0.0059426 | 0.178277 | 30.1782 | 29.9999 | [12 empty] | 1206.004 | 14.53178125 | 0.00758801 | 0.227644 | 30.2282 | 30.0005 | [12 empty] | 1205.996 | 13.67576 | 0.00603545 | 0.181063 | 30.181 | 29.9999 | [12 empty] | 1205.984 | 12.87676 | 0.00551229 | 0.165367 | 30.165 | 29.9996 | [12 empty] | 1205.997 | 13.81069 | 0.00608891 | 0.182668 | 30.1827 | 30.0001 | [12 empty] | 1206.01 | 12.8450625 | 0.00584586 | 0.17538 | 30.1761 | 30.0007 | [12 empty] | 1205.995 | 13.32868 | 0.00601364 | 0.18041 | 30.1805 | 30.0001 | [12 empty] | 1206.014 | 13.10627 | 0.00607419 | 0.182225 | 30.1822 | 30
1208.002 | 13.91225 | 0.00632268 | 0.18968 | 30.1896 | 29.9999 | [12 empty] | 1208.001 | 13.43398 | 0.00596901 | 0.17907 | 30.179 | 29.9999 | [12 empty] | 1208.004 | 14.55035 | 0.00766192 | 0.229862 | 30.2304 | 30.0005 | [12 empty] | 1207.996 | 13.70175 | 0.00606736 | 0.18202 | 30.182 | 29.9999 | [12 empty] | 1207.984 | 12.90446 | 0.00553226 | 0.165966 | 30.1656 | 29.9996 | [12 empty] | 1207.997 | 13.83664 | 0.00611851 | 0.183556 | 30.1836 | 30.0001 | [12 empty] | 1208.01 | 12.87175 | 0.00586711 | 0.176017 | 30.1767 | 30.0007 | [12 empty] | 1207.995 | 13.35644 | 0.00602689 | 0.180807 | 30.1809 | 30.0001 | [12 empty] | 1208.014 | 13.13258 | 0.00608461 | 0.182538 | 30.1825 | 30
1210.002 | 13.93729 | 0.00635445 | 0.190633 | 30.1905 | 29.9999 | [12 empty] | 1210.001 | 13.46064 | 0.00598596 | 0.179578 | 30.1795 | 29.9999 | [12 empty] | 1210.004 | 14.56871 | 0.00773975 | 0.232196 | 30.2327 | 30.0005 | [12 empty] | 1209.996 | 13.72806 | 0.00609381 | 0.182814 | 30.1828 | 29.9999 | [12 empty] | 1209.984 | 12.93165 | 0.00554781 | 0.166432 | 30.166 | 29.9996 | [12 empty] | 1209.997 | 13.86239 | 0.00615674 | 0.184703 | 30.1848 | 30.0001 | [12 empty] | 1210.01 | 12.89934 | 0.00588966 | 0.176694 | 30.1774 | 30.0007 | [12 empty] | 1209.995 | 13.38317 | 0.00606019 | 0.181806 | 30.1819 | 30.0001 | [12 empty] | 1210.014 | 13.15846 | 0.00611245 | 0.183373 | 30.1833 | 30
1212.002 | 13.9622 | 0.0063931 | 0.191793 | 30.1917 | 29.9999 | [12 empty] | 1212.001 | 13.487 | 0.0060099 | 0.180296 | 30.1802 | 29.9999 | [12 empty] | 1212.004 | 14.58635 | 0.00781552 | 0.23447 | 30.235 | 30.0005 | [12 empty] | 1211.996 | 13.75405 | 0.00612496 | 0.183748 | 30.1837 | 29.9999 | [12 empty] | 1211.984 | 12.95888 | 0.00558037 | 0.167409 | 30.167 | 29.9996 | [12 empty] | 1211.997 | 13.88798 | 0.00618907 | 0.185673 | 30.1857 | 30.0001 | [12 empty] | 1212.01 | 12.92739 | 0.00589307 | 0.176796 | 30.1775 | 30.0007 | [12 empty] | 1211.995 | 13.41025 | 0.00608323 | 0.182497 | 30.1826 | 30.0001 | [12 empty] | 1212.014 | 13.18488 | 0.00613788 | 0.184136 | 30.1841 | 30
1214.002 | 13.98694 | 0.00643184 | 0.192955 | 30.1929 | 29.9999 | [12 empty] | 1214.001 | 13.51377 | 0.00604141 | 0.181242 | 30.1811 | 29.9999 | [12 empty] | 1214.004 | 14.60461 | 0.00789965 | 0.236994 | 30.2375 | 30.0005 | [12 empty] | 1213.996 | 13.78009 | 0.00615235 | 0.18457 | 30.1845 | 29.9999 | [12 empty] | 1213.984 | 12.9859 | 0.00559745 | 0.167921 | 30.1675 | 29.9996 | [12 empty] | 1213.997 | 13.91364 | 0.00622253 | 0.186676 | 30.1867 | 30.0001 | [12 empty] | 1214.01 | 12.95537 | 0.00592858 | 0.177862 | 30.1786 | 30.0007 | [12 empty] | 1213.995 | 13.43682 | 0.00610443 | 0.183133 | 30.1832 | 30.0001 | [12 empty] | 1214.014 | 13.21067 | 0.00616694 | 0.185008 | 30.185 | 30
1216.002 | 14.01207 | 0.00647027 | 0.194108 | 30.194 | 29.9999 | [12 empty] | 1216.001 | 13.53974 | 0.00606634 | 0.18199 | 30.1819 | 29.9999 | [12 empty] | 1216.004 | 14.62305 | 0.00798649 | 0.239599 | 30.2401 | 30.0005 | [12 empty] | 1215.996 | 13.80564 | 0.00619191 | 0.185757 | 30.1857 | 29.9999 | [12 empty] | 1215.984 | 13.01234 | 0.00562149 | 0.168642 | 30.1682 | 29.9996 | [12 empty] | 1215.997 | 13.93938 | 0.0062583 | 0.187749 | 30.1878 | 30.0001 | [12 empty] | 1216.01 | 12.98361 | 0.00595975 | 0.178797 | 30.1795 | 30.0007 | [12 empty] | 1215.995 | 13.46343 | 0.00612121 | 0.183637 | 30.1837 | 30.0001 | [12 empty] | 1216.014 | 13.23683 | 0.00618895 | 0.185668 | 30.1856 | 30
1218.002 | 14.03736 | 0.00651234 | 0.19537 | 30.1953 | 29.9999 | [12 empty] | 1218.001 | 13.5665 | 0.00609258 | 0.182777 | 30.1827 | 29.9999 | [12 empty] | 1218.004 | 14.64091 | 0.00808566 | 0.242574 | 30.2431 | 30.0005 | [12 empty] | 1217.996 | 13.83071 | 0.00622463 | 0.186738 | 30.1867 | 29.9999 | [12 empty] | 1217.984 | 13.0392 | 0.00565076 | 0.169521 | 30.1691 | 29.9996 | [12 empty] | 1217.997 | 13.96449 | 0.00628719 | 0.188616 | 30.1887 | 30.0001 | [12 empty] | 1218.01 | 13.01083 | 0.0059836 | 0.179512 | 30.1802 | 30.0007 | [12 empty] | 1217.995 | 13.49064 | 0.00616538 | 0.184962 | 30.185 | 30.0001 | [12 empty] | 1218.014 | 13.26401 | 0.00620843 | 0.186253 | 30.1862 | 30
1220.002 | 14.06235 | 0.00655509 | 0.196652 | 30.1966 | 29.9999 | [12 empty] | 1220.001 | 13.59278 | 0.0061224 | 0.183672 | 30.1836 | 29.9999 | [12 empty] | 1220.004 | 14.65828 | 0.00815531 | 0.244664 | 30.2452 | 30.0005 | [12 empty] | 1219.996 | 13.85586 | 0.00626098 | 0.187829 | 30.1878 | 29.9999 | [12 empty] | 1219.984 | 13.06646 | 0.0056704 | 0.17011 | 30.1697 | 29.9996 | [12 empty] | 1219.997 | 13.99043 | 0.00632773 | 0.189832 | 30.1899 | 30.0001 | [12 empty] | 1220.01 | 13.0375 | 0.00599994 | 0.180003 | 30.1807 | 30.0007 | [12 empty] | 1219.995 | 13.51806 | 0.0061777 | 0.185332 | 30.1854 | 30.0001 | [12 empty] | 1220.014 | 13.2903 | 0.00623433 | 0.18703 | 30.187 | 30
1222.002 | 14.08607 | 0.00659407 | 0.197821 | 30.1977 | 29.9999 | [12 empty] | 1222.001 | 13.61887 | 0.00614922 | 0.184476 | 30.1844 | 29.9999 | [12 empty] | 1222.004 | 14.67454 | 0.00825608 | 0.247687 | 30.2482 | 30.0005 | [12 empty] | 1221.996 | 13.88138 | 0.00628784 | 0.188635 | 30.1886 | 29.9999 | [12 empty] | 1221.984 | 13.09342 | 0.00568458 | 0.170535 | 30.1701 | 29.9996 | [12 empty] | 1221.997 | 14.01667 | 0.00635759 | 0.190728 | 30.1908 | 30.0001 | [12 empty] | 1222.01 | 13.06434375 | 0.00602217 | 0.180669 | 30.1814 | 30.0007 | [12 empty] | 1221.995 | 13.54453125 | 0.00621581 | 0.186475 | 30.1865 | 30.0001 | [12 empty] | 1222.014 | 13.31737 | 0.00625281 | 0.187584 | 30.1875 | 30
1224.002 | 14.11039 | 0.00663745 | 0.199123 | 30.199 | 29.9999 | [12 empty] | 1224.001 | 13.64504 | 0.00617158 | 0.185147 | 30.185 | 29.9999 | [12 empty] | 1224.004 | 14.68967 | 0.00835099 | 0.250534 | 30.251 | 30.0005 | [12 empty] | 1223.996 | 13.90643 | 0.00633031 | 0.189909 | 30.1899 | 29.9999 | [12 empty] | 1223.984 | 13.12038 | 0.00570851 | 0.171253 | 30.1709 | 29.9996 | [12 empty] | 1223.997 | 14.04171 | 0.00639478 | 0.191844 | 30.1919 | 30.0001 | [12 empty] | 1224.01 | 13.09163 | 0.00604223 | 0.181271 | 30.182 | 30.0007 | [12 empty] | 1223.995 | 13.57096 | 0.00624454 | 0.187337 | 30.1874 | 30.0001 | [12 empty] | 1224.014 | 13.34371 | 0.00628246 | 0.188474 | 30.1884 | 30
1226.002 | 14.13393 | 0.00668004 | 0.200401 | 30.2003 | 29.9999 | [12 empty] | 1226.001 | 13.67126 | 0.006202 | 0.186059 | 30.186 | 29.9999 | [12 empty] | 1226.004 | 14.70459 | 0.00844936 | 0.253485 | 30.254 | 30.0005 | [12 empty] | 1225.996 | 13.93142 | 0.00636351 | 0.190905 | 30.1909 | 29.9999 | [12 empty] | 1225.984 | 13.14728 | 0.00573532 | 0.172057 | 30.1717 | 29.9996 | [12 empty] | 1225.997 | 14.06664 | 0.00644024 | 0.193208 | 30.1933 | 30.0001 | [12 empty] | 1226.01 | 13.11933 | 0.0060724 | 0.182176 | 30.1829 | 30.0007 | [12 empty] | 1225.995 | 13.5978 | 0.00627419 | 0.188226 | 30.1883 | 30.0001 | [12 empty] | 1226.014 | 13.36971 | 0.00630686 | 0.189206 | 30.1892 | 30
1228.002 | 14.1573 | 0.00672483 | 0.201744 | 30.2017 | 29.9999 | [12 empty] | 1228.001 | 13.69811 | 0.00622652 | 0.186795 | 30.1867 | 29.9999 | [12 empty] | 1228.004 | 14.71916 | 0.00855474 | 0.256647 | 30.2572 | 30.0005 | [12 empty] | 1227.996 | 13.95693 | 0.00639636 | 0.19189 | 30.1918 | 29.9999 | [12 empty] | 1227.984 | 13.17455 | 0.0057609 | 0.172825 | 30.1724 | 29.9996 | [12 empty] | 1227.997 | 14.09171 | 0.00647394 | 0.194219 | 30.1943 | 30.0001 | [12 empty] | 1228.01 | 13.14747 | 0.00608489 | 0.182551 | 30.1833 | 30.0007 | [12 empty] | 1227.995 | 13.6235 | 0.00629222 | 0.188767 | 30.1888 | 30.0001 | [12 empty] | 1228.014 | 13.39551 | 0.00633401 | 0.19002 | 30.19 | 30
1230.002 | 14.18023 | 0.00676964 | 0.203089 | 30.203 | 29.9999 | [12 empty] | 1230.001 | 13.72354 | 0.00625365 | 0.187609 | 30.1875 | 29.9999 | [12 empty] | 1230.004 | 14.7325 | 0.00866313 | 0.259898 | 30.2604 | 30.0005 | [12 empty] | 1229.996 | 13.98179 | 0.00644049 | 0.193214 | 30.1932 | 29.9999 | [12 empty] | 1229.984 | 13.20222 | 0.00578324 | 0.173495 | 30.1731 | 29.9996 | [12 empty] | 1229.997 | 14.11579 | 0.00652509 | 0.195753 | 30.1958 | 30.0001 | [12 empty] | 1230.01 | 13.17516 | 0.00610719 | 0.18322 | 30.1839 | 30.0007 | [12 empty] | 1229.995 | 13.64978 | 0.00632078 | 0.189624 | 30.1897 | 30.0001 | [12 empty] | 1230.014 | 13.42162 | 0.00635115 | 0.190534 | 30.1905 | 30
1232.002 | 14.20347 | 0.00681826 | 0.204547 | 30.2045 | 29.9999 | [12 empty] | 1232.001 | 13.74922 | 0.00627628 | 0.188288 | 30.1882 | 29.9999 | [12 empty] | 1232.004 | 14.74622 | 0.00877158 | 0.263152 | 30.2637 | 30.0005 | [12 empty] | 1231.996 | 14.00676 | 0.00647755 | 0.194326 | 30.1943 | 29.9999 | [12 empty] | 1231.984 | 13.22939 | 0.00579931 | 0.173977 | 30.1736 | 29.9996 | [12 empty] | 1231.997 | 14.13993 | 0.0065628 | 0.196884 | 30.1969 | 30.0001 | [12 empty] | 1232.01 | 13.20174 | 0.00615374 | 0.184616 | 30.1853 | 30.0007 | [12 empty] | 1231.995 | 13.67614 | 0.00634694 | 0.190409 | 30.1905 | 30.0001 | [12 empty] | 1232.014 | 13.44777 | 0.00637891 | 0.191367 | 30.1913 | 30
1234.002 | 14.22613 | 0.00686327 | 0.205897 | 30.2058 | 29.9999 | [12 empty] | 1234.001 | 13.77471 | 0.00631547 | 0.189463 | 30.1894 | 29.9999 | [12 empty] | 1234.004 | 14.75877 | 0.00887913 | 0.266378 | 30.2669 | 30.0005 | [12 empty] | 1233.996 | 14.03163 | 0.00651788 | 0.195536 | 30.1955 | 29.9999 | [12 empty] | 1233.984 | 13.2561 | 0.00582486 | 0.174743 | 30.1743 | 29.9996 | [12 empty] | 1233.997 | 14.16402 | 0.00660548 | 0.198165 | 30.1982 | 30.0001 | [12 empty] | 1234.01 | 13.22864 | 0.00616109 | 0.184837 | 30.1855 | 30.0007 | [12 empty] | 1233.995 | 13.70257 | 0.00637951 | 0.191386 | 30.1915 | 30.0001 | [12 empty] | 1234.014 | 13.47337 | 0.00640602 | 0.19218 | 30.1921 | 30
1236.002 | 14.249 | 0.00691238 | 0.207371 | 30.2073 | 29.9999 | [12 empty] | 1236.001 | 13.80055 | 0.00634682 | 0.190404 | 30.1903 | 29.9999 | [12 empty] | 1236.004 | 14.76988 | 0.00900712 | 0.270218 | 30.2707 | 30.0005 | [12 empty] | 1235.996 | 14.05606 | 0.0065572 | 0.196716 | 30.1967 | 29.9999 | [12 empty] | 1235.984 | 13.28216 | 0.00584464 | 0.175337 | 30.1749 | 29.9996 | [12 empty] | 1235.997 | 14.18761 | 0.00664731 | 0.19942 | 30.1995 | 30.0001 | [12 empty] | 1236.01 | 13.25535 | 0.0061932 | 0.1858 | 30.1865 | 30.0007 | [12 empty] | 1235.995 | 13.72894 | 0.00640655 | 0.192197 | 30.1923 | 30.0001 | [12 empty] | 1236.014 | 13.50057 | 0.00643305 | 0.192991 | 30.193 | 30
1238.002 | 14.27159 | 0.00696811 | 0.209043 | 30.209 | 29.9999 | [12 empty] | 1238.001 | 13.82589 | 0.00636344 | 0.190903 | 30.1908 | 29.9999 | [12 empty] | 1238.004 | 14.7805 | 0.00912379 | 0.273718 | 30.2742 | 30.0005 | [12 empty] | 1237.996 | 14.08025 | 0.00660751 | 0.198225 | 30.1982 | 29.9999 | [12 empty] | 1237.984 | 13.30908 | 0.00587637 | 0.176289 | 30.1759 | 29.9996 | [12 empty] | 1237.997 | 14.21179 | 0.00668661 | 0.200599 | 30.2007 | 30.0001 | [12 empty] | 1238.01 | 13.28248 | 0.00621594 | 0.186483 | 30.1872 | 30.0007 | [12 empty] | 1237.995 | 13.75509 | 0.00643729 | 0.193119 | 30.1932 | 30.0001 | [12 empty] | 1238.014 | 13.5265 | 0.0064577 | 0.193731 | 30.1937 | 30
1240.002 | 14.29389 | 0.00701127 | 0.210337 | 30.2102 | 29.9999 | [12 empty] | 1240.001 | 13.85115625 | 0.00640626 | 0.192187 | 30.1921 | 29.9999 | [12 empty] | 1240.004 | 14.79023 | 0.00925053 | 0.277521 | 30.278 | 30.0005 | [12 empty] | 1239.996 | 14.10455 | 0.00664492 | 0.199347 | 30.1993 | 29.9999 | [12 empty] | 1239.984 | 13.33578 | 0.00590135 | 0.177038 | 30.1766 | 29.9996 | [12 empty] | 1239.997 | 14.23566 | 0.00674369 | 0.202311 | 30.2024 | 30.0001 | [12 empty] | 1240.01 | 13.30976 | 0.00623303 | 0.186995 | 30.1877 | 30.0007 | [12 empty] | 1239.995 | 13.78058 | 0.00646222 | 0.193867 | 30.1939 | 30.0001 | [12 empty] | 1240.014 | 13.55292 | 0.00648274 | 0.194482 | 30.1944 | 30
1242.002 | 14.31632 | 0.00707257 | 0.212176 | 30.2121 | 29.9999 | [12 empty] | 1242.001 | 13.87774 | 0.00644009 | 0.193202 | 30.1931 | 29.9999 | [12 empty] | 1242.004 | 14.79963 | 0.00936719 | 0.28102 | 30.2815 | 30.0005 | [12 empty] | 1241.996 | 14.12886 | 0.00668839 | 0.200651 | 30.2006 | 29.9999 | [12 empty] | 1241.984 | 13.36249 | 0.00592555 | 0.177764 | 30.1774 | 29.9996 | [12 empty] | 1241.997 | 14.25872 | 0.00679274 | 0.203783 | 30.2038 | 30.0001 | [12 empty] | 1242.01 | 13.33689 | 0.00625885 | 0.18777 | 30.1885 | 30.0007 | [12 empty] | 1241.995 | 13.807 | 0.00649486 | 0.194846 | 30.1949 | 30.0001 | [12 empty] | 1242.014 | 13.57881 | 0.00650253 | 0.195076 | 30.195 | 30
1244.002 | 14.33861 | 0.00713541 | 0.214062 | 30.214 | 29.9999 | [12 empty] | 1244.001 | 13.90386 | 0.00646924 | 0.194077 | 30.194 | 29.9999 | [12 empty] | 1244.004 | 14.80821 | 0.00950781 | 0.285239 | 30.2858 | 30.0005 | [12 empty] | 1243.996 | 14.152 | 0.00673682 | 0.202104 | 30.2021 | 29.9999 | [12 empty] | 1243.984 | 13.3892 | 0.00594857 | 0.178455 | 30.1781 | 29.9996 | [12 empty] | 1243.997 | 14.28213 | 0.00683599 | 0.20508 | 30.2051 | 30.0001 | [12 empty] | 1244.01 | 13.36344 | 0.00628479 | 0.188548 | 30.1892 | 30.0007 | [12 empty] | 1243.995 | 13.83342 | 0.00652628 | 0.195789 | 30.1959 | 30.0001 | [12 empty] | 1244.014 | 13.60564 | 0.00653728 | 0.196118 | 30.1961 | 30
1246.002 | 14.3601 | 0.00719322 | 0.215796 | 30.2157 | 29.9999 | [12 empty] | 1246.001 | 13.92885 | 0.00650206 | 0.195061 | 30.195 | 29.9999 | [12 empty] | 1246.004 | 14.81592 | 0.00963999 | 0.289205 | 30.2897 | 30.0005 | [12 empty] | 1245.996 | 14.17681 | 0.00677774 | 0.203332 | 30.2033 | 29.9999 | [12 empty] | 1245.984 | 13.4158 | 0.00597346 | 0.179201 | 30.1788 | 29.9996 | [12 empty] | 1245.997 | 14.30511 | 0.00688757 | 0.206627 | 30.2067 | 30.0001 | [12 empty] | 1246.01 | 13.3903 | 0.00631064 | 0.189324 | 30.19 | 30.0007 | [12 empty] | 1245.995 | 13.85919 | 0.00654848 | 0.196455 | 30.1965 | 30.0001 | [12 empty] | 1246.014 | 13.63211 | 0.00656319 | 0.196895 | 30.1969 | 30
1248.002 | 14.38162 | 0.00724598 | 0.217379 | 30.2173 | 29.9999 | [12 empty] | 1248.001 | 13.95387 | 0.00654059 | 0.196217 | 30.1961 | 29.9999 | [12 empty] | 1248.004 | 14.82146 | 0.00979545 | 0.293869 | 30.2944 | 30.0005 | [12 empty] | 1247.996 | 14.20085 | 0.00681595 | 0.204478 | 30.2044 | 29.9999 | [12 empty] | 1247.984 | 13.44336 | 0.00600018 | 0.180003 | 30.1796 | 29.9996 | [12 empty] | 1247.997 | 14.3279375 | 0.00694014 | 0.208205 | 30.2083 | 30.0001 | [12 empty] | 1248.01 | 13.41762 | 0.00633103 | 0.189935 | 30.1906 | 30.0007 | [12 empty] | 1247.995 | 13.88508 | 0.0065844 | 0.197532 | 30.1976 | 30.0001 | [12 empty] | 1248.014 | 13.65889 | 0.00658963 | 0.197689 | 30.1976 | 30
1250.002 | 14.40232 | 0.00731563 | 0.219468 | 30.2194 | 29.9999 | [12 empty] | 1250.001 | 13.97872 | 0.00657255 | 0.197176 | 30.1971 | 29.9999 | [12 empty] | 1250.004 | 14.82493 | 0.00994672 | 0.298407 | 30.2989 | 30.0005 | [12 empty] | 1249.996 | 14.22416 | 0.00687786 | 0.206336 | 30.2063 | 29.9999 | [12 empty] | 1249.984 | 13.47056 | 0.00602164 | 0.180647 | 30.1802 | 29.9996 | [12 empty] | 1249.997 | 14.34984 | 0.00700047 | 0.210014 | 30.2101 | 30.0001 | [12 empty] | 1250.01 | 13.44473 | 0.0063613 | 0.190843 | 30.1915 | 30.0007 | [12 empty] | 1249.995 | 13.91105 | 0.00661932 | 0.19858 | 30.1987 | 30.0001 | [12 empty] | 1250.014 | 13.68557 | 0.00661183 | 0.198355 | 30.1983 | 30
1252.002 | 14.42259 | 0.00737437 | 0.22123 | 30.2211 | 29.9999 | [12 empty] | 1252.001 | 14.00331 | 0.00660753 | 0.198225 | 30.1981 | 29.9999 | [12 empty] | 1252.004 | 14.82759 | 0.0101173 | 0.303523 | 30.304 | 30.0005 | [12 empty] | 1251.996 | 14.24713 | 0.00693269 | 0.20798 | 30.2079 | 29.9999 | [12 empty] | 1251.984 | 13.49828 | 0.0060493 | 0.181477 | 30.1811 | 29.9996 | [12 empty] | 1251.997 | 14.3718 | 0.00705613 | 0.211684 | 30.2117 | 30.0001 | [12 empty] | 1252.01 | 13.47214 | 0.00638277 | 0.191488 | 30.1922 | 30.0007 | [12 empty] | 1251.995 | 13.93661 | 0.00665509 | 0.199653 | 30.1997 | 30.0001 | [12 empty] | 1252.014 | 13.71165 | 0.00664341 | 0.199302 | 30.1993 | 30
1254.002 | 14.44327 | 0.0074381 | 0.223142 | 30.223 | 29.9999 | [12 empty] | 1254.001 | 14.02840625 | 0.00664974 | 0.199492 | 30.1994 | 29.9999 | [12 empty] | 1254.004 | 14.82873 | 0.0102854 | 0.308568 | 30.3091 | 30.0005 | [12 empty] | 1253.992 | 14.27001 | 0.00698968 | 0.20969 | 30.2096 | 29.9999 | [12 empty] | 1253.984 | 13.52492 | 0.00607653 | 0.182294 | 30.1819 | 29.9996 | [12 empty] | 1253.997 | 14.39325 | 0.00710781 | 0.213235 | 30.2133 | 30.0001 | [12 empty] | 1254.01 | 13.49971875 | 0.00640962 | 0.192293 | 30.193 | 30.0007 | [12 empty] | 1253.995 | 13.962 | 0.00669226 | 0.200768 | 30.2008 | 30.0001 | [12 empty] | 1254.014 | 13.73865 | 0.00667697 | 0.200309 | 30.2003 | 30
1256.002 | 14.46374 | 0.00750433 | 0.225129 | 30.225 | 29.9999 | [12 empty] | 1256.001 | 14.0525 | 0.00668625 | 0.200587 | 30.2005 | 29.9999 | [12 empty] | 1256.004 | 14.82877 | 0.0104705 | 0.31412 | 30.3146 | 30.0005 | [12 empty] | 1255.993 | 14.29307 | 0.00704488 | 0.211346 | 30.2113 | 29.9999 | [12 empty] | 1255.984 | 13.55204 | 0.00610554 | 0.183164 | 30.1828 | 29.9996 | [12 empty] | 1255.997 | 14.41525 | 0.00716261 | 0.214879 | 30.2149 | 30.0001 | [12 empty] | 1256.01 | 13.52701 | 0.00643777 | 0.193138 | 30.1938 | 30.0007 | [12 empty] | 1255.995 | 13.98834 | 0.00672303 | 0.201691 | 30.2018 | 30.0001 | [12 empty] | 1256.014 | 13.7646 | 0.00670149 | 0.201044 | 30.201 | 30
1258.002 | 14.48343 | 0.00757102 | 0.22713 | 30.227 | 29.9999 | [12 empty] | 1258.001 | 14.07603 | 0.00672323 | 0.201696 | 30.2016 | 29.9999 | [12 empty] | 1258.004 | 14.8256 | 0.0106452 | 0.31936 | 30.3199 | 30.0005 | [12 empty] | 1257.993 | 14.31579 | 0.00709684 | 0.212905 | 30.2129 | 29.9999 | [12 empty] | 1257.984 | 13.57885 | 0.00613042 | 0.18391 | 30.1835 | 29.9996 | [12 empty] | 1257.997 | 14.43722 | 0.00722551 | 0.216766 | 30.2168 | 30.0001 | [12 empty] | 1258.01 | 13.554 | 0.00646011 | 0.193808 | 30.1945 | 30.0007 | [12 empty] | 1257.995 | 14.01454 | 0.00676141 | 0.202843 | 30.2029 | 30.0001 | [12 empty] | 1258.014 | 13.791 | 0.00673072 | 0.201921 | 30.2019 | 30
1260.002 | 14.50316 | 0.00764567 | 0.22937 | 30.2293 | 29.9999 | [12 empty] | 1260.001 | 14.09984 | 0.006759 | 0.202769 | 30.2027 | 29.9999 | [12 empty] | 1260.004 | 14.81969 | 0.0108363 | 0.325094 | 30.3256 | 30.0005 | [12 empty] | 1259.993 | 14.33799 | 0.0071627 | 0.214881 | 30.2148 | 29.9999 | [12 empty] | 1259.984 | 13.60526 | 0.0061598 | 0.184792 | 30.1844 | 29.9996 | [12 empty] | 1259.997 | 14.45816 | 0.00729325 | 0.218798 | 30.2189 | 30.0001 | [12 empty] | 1260.01 | 13.58087 | 0.00649181 | 0.194759 | 30.1955 | 30.0007 | [12 empty] | 1259.995 | 14.04069 | 0.00679968 | 0.203991 | 30.2041 | 30.0001 | [12 empty] | 1260.014 | 13.81677 | 0.00675661 | 0.202698 | 30.2027 | 30
1262.002 | 14.5226 | 0.00771669 | 0.2315 | 30.2314 | 29.9999 | [12 empty] | 1262.001 | 14.12445 | 0.00680442 | 0.204132 | 30.204 | 29.9999 | [12 empty] | 1262.004 | 14.81167 | 0.011043 | 0.331296 | 30.3318 | 30.0005 | [12 empty] | 1261.993 | 14.35966 | 0.00722407 | 0.216722 | 30.2167 | 29.9999 | [12 empty] | 1261.984 | 13.63139 | 0.00619214 | 0.185762 | 30.1854 | 29.9996 | [12 empty] | 1261.997 | 14.47882 | 0.00735541 | 0.220663 | 30.2207 | 30.0001 | [12 empty] | 1262.01 | 13.60639 | 0.00651878 | 0.195568 | 30.1963 | 30.0007 | [12 empty] | 1261.995 | 14.06646 | 0.00684726 | 0.205418 | 30.2055 | 30.0001 | [12 empty] | 1262.014 | 13.8428 | 0.00680017 | 0.204005 | 30.204 | 30
1264.002 | 14.54182 | 0.00779427 | 0.233828 | 30.2337 | 29.9999 | [12 empty] | 1264.001 | 14.14848 | 0.00685051 | 0.205515 | 30.2054 | 29.9999 | [12 empty] | 1264.004 | 14.80254 | 0.0112424 | 0.337278 | 30.3378 | 30.0005 | [12 empty] | 1263.993 | 14.381375 | 0.00728759 | 0.218627 | 30.2186 | 29.9999 | [12 empty] | 1263.984 | 13.65778 | 0.0062118 | 0.186352 | 30.186 | 29.9996 | [12 empty] | 1263.997 | 14.49911 | 0.00741809 | 0.222543 | 30.2226 | 30.0001 | [12 empty] | 1264.01 | 13.63243 | 0.00654126 | 0.196242 | 30.1969 | 30.0007 | [12 empty] | 1263.995 | 14.09237 | 0.00687654 | 0.206297 | 30.2064 | 30.0001 | [12 empty] | 1264.014 | 13.86809 | 0.00683058 | 0.204917 | 30.2049 | 30
1266.002 | 14.56014 | 0.00786344 | 0.235903 | 30.2358 | 29.9999 | [12 empty] | 1266.001 | 14.173 | 0.00689503 | 0.20685 | 30.2067 | 29.9999 | [12 empty] | 1266.004 | 14.79091 | 0.0114601 | 0.34381 | 30.3443 | 30.0005 | [12 empty] | 1265.993 | 14.40206 | 0.00734482 | 0.220344 | 30.2203 | 29.9999 | [12 empty] | 1265.984 | 13.68368 | 0.00623238 | 0.186969 | 30.1866 | 29.9996 | [12 empty] | 1265.997 | 14.51856 | 0.00748547 | 0.224565 | 30.2246 | 30.0001 | [12 empty] | 1266.01 | 13.65908 | 0.00656646 | 0.196999 | 30.1977 | 30.0007 | [12 empty] | 1265.995 | 14.1173 | 0.00691251 | 0.207376 | 30.2074 | 30.0001 | [12 empty] | 1266.014 | 13.893875 | 0.00685378 | 0.205613 | 30.2056 | 30
1268.002 | 14.57836 | 0.00794246 | 0.238273 | 30.2382 | 29.9999 | [12 empty] | 1268.001 | 14.19699 | 0.00694134 | 0.208239 | 30.2081 | 29.9999 | [12 empty] | 1268.004 | 14.77639 | 0.0116729 | 0.350192 | 30.3507 | 30.0005 | [12 empty] | 1267.993 | 14.42338 | 0.00741227 | 0.222368 | 30.2223 | 29.9999 | [12 empty] | 1267.984 | 13.70956 | 0.00627049 | 0.188112 | 30.1877 | 29.9996 | [12 empty] | 1267.997 | 14.53822 | 0.00756518 | 0.226956 | 30.227 | 30.0001 | [12 empty] | 1268.01 | 13.68544 | 0.00659579 | 0.197878 | 30.1986 | 30.0007 | [12 empty] | 1267.995 | 14.14214 | 0.00694606 | 0.208382 | 30.2085 | 30.0001 | [12 empty] | 1268.014 | 13.91931 | 0.00687921 | 0.206376 | 30.2063 | 30
1270.002 | 14.59547 | 0.00804155 | 0.241246 | 30.2412 | 29.9999 | [12 empty] | 1270.001 | 14.22013 | 0.00698908 | 0.209672 | 30.2096 | 29.9999 | [12 empty] | 1270.004 | 14.76022 | 0.0118892 | 0.356681 | 30.3572 | 30.0005 | [12 empty] | 1269.993 | 14.44509375 | 0.00748213 | 0.224463 | 30.2244 | 29.9999 | [12 empty] | 1269.984 | 13.7355 | 0.0062967 | 0.188899 | 30.1885 | 29.9996 | [12 empty] | 1269.997 | 14.55742 | 0.00763341 | 0.229003 | 30.2291 | 30.0001 | [12 empty] | 1270.01 | 13.71252 | 0.00662416 | 0.198729 | 30.1994 | 30.0007 | [12 empty] | 1269.995 | 14.16618 | 0.00700363 | 0.210109 | 30.2102 | 30.0001 | [12 empty] | 1270.014 | 13.94411 | 0.00690758 | 0.207227 | 30.2072 | 30
1272.002 | 14.61285 | 0.00812463 | 0.243738 | 30.2436 | 29.9999 | [12 empty] | 1272.001 | 14.24345 | 0.00704699 | 0.211409 | 30.2113 | 29.9999 | [12 empty] | 1272.004 | 14.74058 | 0.012125 | 0.363756 | 30.3643 | 30.0005 | [12 empty] | 1271.993 | 14.46555 | 0.00755518 | 0.226655 | 30.2266 | 29.9999 | [12 empty] | 1271.984 | 13.76107 | 0.00632808 | 0.18984 | 30.1894 | 29.9996 | [12 empty] | 1271.997 | 14.57617 | 0.00770622 | 0.231187 | 30.2312 | 30.0001 | [12 empty] | 1272.01 | 13.73855 | 0.00664466 | 0.199345 | 30.2 | 30.0007 | [12 empty] | 1271.995 | 14.18988 | 0.00704692 | 0.211408 | 30.2115 | 30.0001 | [12 empty] | 1272.014 | 13.9699 | 0.00694346 | 0.208303 | 30.2083 | 30
1274.002 | 14.62971 | 0.00821008 | 0.246302 | 30.2462 | 29.9999 | [12 empty] | 1274.001 | 14.26632 | 0.00708995 | 0.212698 | 30.2126 | 29.9999 | [12 empty] | 1274.004 | 14.71759 | 0.0123737 | 0.371218 | 30.3717 | 30.0005 | [12 empty] | 1273.993 | 14.48486 | 0.007628 | 0.22884 | 30.2288 | 29.9999 | [12 empty] | 1273.984 | 13.78666 | 0.00636947 | 0.191082 | 30.1907 | 29.9996 | [12 empty] | 1273.997 | 14.59438 | 0.00778504 | 0.233552 | 30.2336 | 30.0001 | [12 empty] | 1274.01 | 13.76491 | 0.00668134 | 0.200445 | 30.2011 | 30.0007 | [12 empty] | 1273.995 | 14.21413 | 0.00709555 | 0.212867 | 30.2129 | 30.0001 | [12 empty] | 1274.014 | 13.99598 | 0.00697269 | 0.209181 | 30.2091 | 30
1276.002 | 14.64614 | 0.0082982 | 0.248945 | 30.2489 | 29.9999 | [12 empty] | 1276.001 | 14.28863 | 0.00714093 | 0.214227 | 30.2141 | 29.9999 | [12 empty] | 1276.004 | 14.69199 | 0.0126063 | 0.378196 | 30.3787 | 30.0005 | [12 empty] | 1275.993 | 14.50358 | 0.00769849 | 0.230954 | 30.2309 | 29.9999 | [12 empty] | 1275.984 | 13.81256 | 0.00639016 | 0.191702 | 30.1913 | 29.9996 | [12 empty] | 1275.997 | 14.61257 | 0.00786495 | 0.235949 | 30.236 | 30.0001 | [12 empty] | 1276.01 | 13.7911 | 0.00670369 | 0.201115 | 30.2018 | 30.0007 | [12 empty] | 1275.995 | 14.23764 | 0.00712398 | 0.21372 | 30.2138 | 30.0001 | [12 empty] | 1276.014 | 14.02169 | 0.0070165 | 0.210495 | 30.2105 | 30
1278.002 | 14.66118 | 0.00840335 | 0.2521 | 30.252 | 29.9999 | [12 empty] | 1278.001 | 14.31059 | 0.00719714 | 0.215913 | 30.2158 | 29.9999 | [12 empty] | 1278.004 | 14.66418 | 0.0128737 | 0.386219 | 30.3867 | 30.0005 | [12 empty] | 1277.993 | 14.52256 | 0.00777492 | 0.233247 | 30.2332 | 29.9999 | [12 empty] | 1277.984 | 13.83842 | 0.00642632 | 0.192787 | 30.1924 | 29.9996 | [12 empty] | 1277.997 | 14.62978 | 0.00794361 | 0.238309 | 30.2384 | 30.0001 | [12 empty] | 1278.01 | 13.81828 | 0.00673083 | 0.201929 | 30.2026 | 30.0007 | [12 empty] | 1277.995 | 14.26099 | 0.0071726 | 0.215179 | 30.2153 | 30.0001 | [12 empty] | 1278.014 | 14.04745 | 0.00704327 | 0.211298 | 30.2113 | 30
1280.002 | 14.67644 | 0.008504 | 0.255119 | 30.255 | 29.9999 | [12 empty] | 1280.001 | 14.33245 | 0.00725007 | 0.217501 | 30.2174 | 29.9999 | [12 empty] | 1280.004 | 14.63369 | 0.0131268 | 0.39381 | 30.3943 | 30.0005 | [12 empty] | 1279.993 | 14.54104 | 0.00784586 | 0.235376 | 30.2353 | 29.9999 | [12 empty] | 1279.984 | 13.86382 | 0.00646241 | 0.19387 | 30.1935 | 29.9996 | [12 empty] | 1279.997 | 14.64683 | 0.0080353 | 0.24106 | 30.2411 | 30.0001 | [12 empty] | 1280.01 | 13.84479 | 0.00677021 | 0.203111 | 30.2038 | 30.0007 | [12 empty] | 1279.995 | 14.28473 | 0.0072145 | 0.216436 | 30.2165 | 30.0001 | [12 empty] | 1280.014 | 14.07302 | 0.00707802 | 0.21234 | 30.2123 | 30
1282.002 | 14.69104 | 0.00860033 | 0.258009 | 30.2579 | 29.9999 | [12 empty] | 1282.001 | 14.35412 | 0.00730651 | 0.219195 | 30.2191 | 29.9999 | [12 empty] | 1282.004 | 14.60073 | 0.0133911 | 0.40174 | 30.4023 | 30.0005 | [12 empty] | 1281.993 | 14.55978 | 0.00792826 | 0.237847 | 30.2378 | 29.9999 | [12 empty] | 1281.984 | 13.89003 | 0.00649194 | 0.194756 | 30.1944 | 29.9996 | [12 empty] | 1281.997 | 14.66325 | 0.00812451 | 0.243736 | 30.2438 | 30.0001 | [12 empty] | 1282.01 | 13.87109 | 0.00679948 | 0.203989 | 30.2047 | 30.0007 | [12 empty] | 1281.995 | 14.30823 | 0.0072679 | 0.218038 | 30.2181 | 30.0001 | [12 empty] | 1282.014 | 14.09768 | 0.00710294 | 0.213088 | 30.213 | 30
1284.002 | 14.70435 | 0.00870881 | 0.261263 | 30.2612 | 29.9999 | [12 empty] | 1284.001 | 14.37571 | 0.00736779 | 0.221033 | 30.2209 | 29.9999 | [12 empty] | 1284.004 | 14.56454 | 0.0136545 | 0.409641 | 30.4102 | 30.0005 | [12 empty] | 1283.993 | 14.57818 | 0.00801025 | 0.240307 | 30.2403 | 29.9999 | [12 empty] | 1283.984 | 13.91577 | 0.0065197 | 0.195588 | 30.1952 | 29.9996 | [12 empty] | 1283.997 | 14.67905 | 0.00821259 | 0.246378 | 30.2464 | 30.0001 | [12 empty] | 1284.01 | 13.89777 | 0.00683461 | 0.205043 | 30.2057 | 30.0007 | [12 empty] | 1283.995 | 14.3305 | 0.00731801 | 0.219541 | 30.2196 | 30.0001 | [12 empty] | 1284.014 | 14.12239 | 0.00715517 | 0.214655 | 30.2146 | 30
1286.002 | 14.7172 | 0.0088172 | 0.264515 | 30.2644 | 29.9999 | [12 empty] | 1286.001 | 14.39632 | 0.00742927 | 0.222877 | 30.2228 | 29.9999 | [12 empty] | 1286.004 | 14.52681 | 0.0139334 | 0.418008 | 30.4185 | 30.0005 | [12 empty] | 1285.993 | 14.59611 | 0.00810326 | 0.243097 | 30.243 | 29.9999 | [12 empty] | 1285.984 | 13.94131 | 0.00655905 | 0.196769 | 30.1964 | 29.9996 | [12 empty] | 1285.997 | 14.69416 | 0.00830589 | 0.249177 | 30.2492 | 30.0001 | [12 empty] | 1286.01 | 13.92332 | 0.00682579 | 0.204779 | 30.2055 | 30.0007 | [12 empty] | 1285.995 | 14.35315 | 0.00737289 | 0.221187 | 30.2213 | 30.0001 | [12 empty] | 1286.014 | 14.14717 | 0.00718649 | 0.215594 | 30.2156 | 30
1288.002 | 14.72912 | 0.00893056 | 0.267916 | 30.2678 | 29.9999 | [12 empty] | 1288.001 | 14.41653 | 0.00749126 | 0.224737 | 30.2246 | 29.9999 | [12 empty] | 1288.004 | 14.48635 | 0.0142149 | 0.426454 | 30.427 | 30.0005 | [12 empty] | 1287.993 | 14.61276 | 0.00818611 | 0.245583 | 30.2455 | 29.9999 | [12 empty] | 1287.984 | 13.96722 | 0.00659843 | 0.19795 | 30.1976 | 29.9996 | [12 empty] | 1287.997 | 14.70905 | 0.0084044 | 0.252132 | 30.2522 | 30.0001 | [12 empty] | 1288.01 | 13.9487 | 0.00688707 | 0.206617 | 30.2073 | 30.0007 | [12 empty] | 1287.995 | 14.37524 | 0.00742375 | 0.222713 | 30.2228 | 30.0001 | [12 empty] | 1288.014 | 14.17149 | 0.00722596 | 0.216779 | 30.2167 | 30
1290.002 | 14.74 | 0.0090512 | 0.271535 | 30.2714 | 29.9999 | [12 empty] | 1290.001 | 14.43712 | 0.0075586 | 0.226757 | 30.2267 | 29.9999 | [12 empty] | 1290.004 | 14.44381 | 0.0144857 | 0.434578 | 30.4351 | 30.0005 | [12 empty] | 1289.993 | 14.6286 | 0.00827542 | 0.248262 | 30.2482 | 29.9999 | [12 empty] | 1289.984 | 13.9925 | 0.00662452 | 0.198733 | 30.1983 | 29.9996 | [12 empty] | 1289.997 | 14.72278 | 0.00850471 | 0.255142 | 30.2552 | 30.0001 | [12 empty] | 1290.01 | 13.97404 | 0.00691907 | 0.207577 | 30.2083 | 30.0007 | [12 empty] | 1289.995 | 14.39685 | 0.00747951 | 0.224386 | 30.2245 | 30.0001 | [12 empty] | 1290.014 | 14.19608 | 0.00726715 | 0.218014 | 30.218 | 30
1292.002 | 14.75027 | 0.00917523 | 0.275256 | 30.2752 | 29.9999 | [12 empty] | 1292.001 | 14.45795 | 0.00762164 | 0.228648 | 30.2285 | 29.9999 | [12 empty] | 1292.004 | 14.39793 | 0.0147813 | 0.443447 | 30.444 | 30.0005 | [12 empty] | 1291.993 | 14.64387 | 0.0083707 | 0.251121 | 30.2511 | 29.9999 | [12 empty] | 1291.984 | 14.01765625 | 0.00666573 | 0.199969 | 30.1996 | 29.9996 | [12 empty] | 1291.997 | 14.73578 | 0.00861174 | 0.258353 | 30.2584 | 30.0001 | [12 empty] | 1292.01 | 13.99954 | 0.0069571 | 0.208718 | 30.2094 | 30.0007 | [12 empty] | 1291.995 | 14.41865 | 0.00753642 | 0.226093 | 30.2262 | 30.0001 | [12 empty] | 1292.014 | 14.22115 | 0.00730012 | 0.219003 | 30.219 | 30
1294.002 | 14.75935 | 0.00930063 | 0.279018 | 30.2789 | 29.9999 | [12 empty] | 1294.001 | 14.47752 | 0.00769499 | 0.230849 | 30.2307 | 29.9999 | [12 empty] | 1294.004 | 14.35025 | 0.0150788 | 0.452372 | 30.4529 | 30.0005 | [12 empty] | 1293.993 | 14.6587 | 0.00846852 | 0.254055 | 30.254 | 29.9999 | [12 empty] | 1293.984 | 14.04242 | 0.0066999 | 0.200994 | 30.2006 | 29.9996 | [12 empty] | 1293.997 | 14.74877 | 0.00872188 | 0.261657 | 30.2617 | 30.0001 | [12 empty] | 1294.01 | 14.02451 | 0.00698712 | 0.209619 | 30.2103 | 30.0007 | [12 empty] | 1293.995 | 14.43997 | 0.00759666 | 0.227901 | 30.228 | 30.0001 | [12 empty] | 1294.014 | 14.2463 | 0.00734352 | 0.220305 | 30.2203 | 30
1296.002 | 14.7672 | 0.00943271 | 0.28298 | 30.2829 | 29.9999 | [12 empty] | 1296.001 | 14.49599 | 0.00777234 | 0.233169 | 30.2331 | 29.9999 | [12 empty] | 1296.004 | 14.30065625 | 0.0153648 | 0.460951 | 30.4615 | 30.0005 | [12 empty] | 1295.993 | 14.67338 | 0.0085637 | 0.256911 | 30.2569 | 29.9999 | [12 empty] | 1295.984 | 14.067 | 0.00674404 | 0.202319 | 30.2019 | 29.9996 | [12 empty] | 1295.997 | 14.761 | 0.0088343 | 0.26503 | 30.2651 | 30.0001 | [12 empty] | 1296.01 | 14.04985 | 0.00702309 | 0.210698 | 30.2114 | 30.0007 | [12 empty] | 1295.995 | 14.46069 | 0.00765789 | 0.229737 | 30.2298 | 30.0001 | [12 empty] | 1296.014 | 14.27079 | 0.00739411 | 0.221823 | 30.2218 | 30
1298.002 | 14.77488 | 0.00957231 | 0.287169 | 30.2871 | 29.9999 | [12 empty] | 1298.001 | 14.51475 | 0.00783798 | 0.235139 | 30.235 | 29.9999 | [12 empty] | 1298.004 | 14.24939 | 0.0156665 | 0.470002 | 30.4705 | 30.0005 | [12 empty] | 1297.993 | 14.68732 | 0.00867869 | 0.26036 | 30.2603 | 29.9999 | [12 empty] | 1297.984 | 14.09143 | 0.00678413 | 0.203521 | 30.2031 | 29.9996 | [12 empty] | 1297.997 | 14.77202 | 0.00894994 | 0.268499 | 30.2686 | 30.0001 | [12 empty] | 1298.01 | 14.07497 | 0.00704744 | 0.211428 | 30.2121 | 30.0007 | [12 empty] | 1297.995 | 14.48045 | 0.00771442 | 0.231433 | 30.2315 | 30.0001 | [12 empty] | 1298.014 | 14.29551 | 0.00743681 | 0.223104 | 30.2231 | 30
1300.002 | 14.78127 | 0.00971309 | 0.291392 | 30.2913 | 29.9999 | [12 empty] | 1300.001 | 14.53329 | 0.00791993 | 0.237597 | 30.2375 | 29.9999 | [12 empty] | 1300.004 | 14.19703 | 0.0159809 | 0.479434 | 30.4799 | 30.0005 | [12 empty] | 1299.993 | 14.701 | 0.00877713 | 0.263313 | 30.2633 | 29.9999 | [12 empty] | 1299.984 | 14.11678 | 0.00683056 | 0.204914 | 30.2045 | 29.9996 | [12 empty] | 1299.997 | 14.78273 | 0.00908245 | 0.272474 | 30.2725 | 30.0001 | [12 empty] | 1300.01 | 14.10003 | 0.0070848 | 0.212549 | 30.2132 | 30.0007 | [12 empty] | 1299.995 | 14.50045 | 0.00779362 | 0.233809 | 30.2339 | 30.0001 | [12 empty] | 1300.014 | 14.31963 | 0.00748751 | 0.224625 | 30.2246 | 30
1302.002 | 14.7857 | 0.00986551 | 0.295965 | 30.2959 | 29.9999 | [12 empty] | 1302.001 | 14.5512 | 0.00799968 | 0.23999 | 30.2399 | 29.9999 | [12 empty] | 1302.004 | 14.14146 | 0.0162897 | 0.488698 | 30.4892 | 30.0005 | [12 empty] | 1301.993 | 14.71389 | 0.00890746 | 0.267223 | 30.2672 | 29.9999 | [12 empty] | 1301.984 | 14.14163 | 0.00687195 | 0.206156 | 30.2058 | 29.9996 | [12 empty] | 1301.997 | 14.79149 | 0.0092123 | 0.27637 | 30.2764 | 30.0001 | [12 empty] | 1302.01 | 14.12609 | 0.0071197 | 0.213596 | 30.2143 | 30.0007 | [12 empty] | 1301.995 | 14.51954 | 0.00785425 | 0.235628 | 30.2357 | 30.0001 | [12 empty] | 1302.014 | 14.34398 | 0.00753337 | 0.226001 | 30.226 | 30
1304.002 | 14.78875 | 0.0100222 | 0.300665 | 30.3006 | 29.9999 | [12 empty] | 1304.001 | 14.5684 | 0.00807555 | 0.242266 | 30.2422 | 29.9999 | [12 empty] | 1304.004 | 14.08309 | 0.0166094 | 0.49829 | 30.4988 | 30.0005 | [12 empty] | 1303.993 | 14.72588 | 0.00900985 | 0.270295 | 30.2702 | 29.9999 | [12 empty] | 1303.984 | 14.16587 | 0.00691175 | 0.20735 | 30.207 | 29.9996 | [12 empty] | 1303.997 | 14.79851 | 0.00933972 | 0.280192 | 30.2803 | 30.0001 | [12 empty] | 1304.01 | 14.15191 | 0.00715098 | 0.214534 | 30.2152 | 30.0007 | [12 empty] | 1303.995 | 14.53986 | 0.00793046 | 0.237914 | 30.238 | 30.0001 | [12 empty] | 1304.014 | 14.36761 | 0.00760484 | 0.228145 | 30.2281 | 30
1306.002 | 14.78957 | 0.0101839 | 0.305516 | 30.3054 | 29.9999 | [12 empty] | 1306.001 | 14.58513 | 0.00815498 | 0.244649 | 30.2445 | 29.9999 | [12 empty] | 1306.004 | 14.0229 | 0.0169222 | 0.507674 | 30.5082 | 30.0005 | [12 empty] | 1305.993 | 14.73659 | 0.00913411 | 0.274023 | 30.274 | 29.9999 | [12 empty] | 1305.984 | 14.19099 | 0.00696992 | 0.209095 | 30.2087 | 29.9996 | [12 empty] | 1305.997 | 14.80519 | 0.00947818 | 0.284346 | 30.2844 | 30.0001 | [12 empty] | 1306.01 | 14.17636 | 0.0071938 | 0.215819 | 30.2165 | 30.0007 | [12 empty] | 1305.995 | 14.55918 | 0.00799366 | 0.23981 | 30.2399 | 30.0001 | [12 empty] | 1306.014 | 14.39096 | 0.00763874 | 0.229162 | 30.2291 | 30
1308.002 | 14.78859 | 0.0103521 | 0.310563 | 30.3105 | 29.9999 | [12 empty] | 1308.001 | 14.60143 | 0.00825477 | 0.247642 | 30.2475 | 29.9999 | [12 empty] | 1308.004 | 13.9608 | 0.0172538 | 0.517622 | 30.5181 | 30.0005 | [12 empty] | 1307.993 | 14.747 | 0.00926198 | 0.277859 | 30.2778 | 29.9999 | [12 empty] | 1307.984 | 14.21568 | 0.00703831 | 0.211146 | 30.2107 | 29.9996 | [12 empty] | 1307.997 | 14.81083 | 0.00962655 | 0.288797 | 30.2889 | 30.0001 | [12 empty] | 1308.01 | 14.20059 | 0.00723279 | 0.216989 | 30.2177 | 30.0007 | [12 empty] | 1307.995 | 14.57758 | 0.00806697 | 0.24201 | 30.2421 | 30.0001 | [12 empty] | 1308.014 | 14.41301 | 0.0076876 | 0.230628 | 30.2306 | 30
1310.002 | 14.7859 | 0.0105252 | 0.315756 | 30.3157 | 29.9999 | [12 empty] | 1310.001 | 14.61829 | 0.00833893 | 0.250167 | 30.2501 | 29.9999 | [12 empty] | 1310.004 | 13.89616 | 0.0175796 | 0.527396 | 30.5279 | 30.0005 | [12 empty] | 1309.993 | 14.75591 | 0.00939703 | 0.281911 | 30.2819 | 29.9999 | [12 empty] | 1309.984 | 14.23933 | 0.00706994 | 0.212095 | 30.2117 | 29.9996 | [12 empty] | 1309.997 | 14.81444 | 0.00976794 | 0.293039 | 30.2931 | 30.0001 | [12 empty] | 1310.01 | 14.2247 | 0.00727088 | 0.218132 | 30.2188 | 30.0007 | [12 empty] | 1309.995 | 14.59646875 | 0.00815261 | 0.244579 | 30.2447 | 30.0001 | [12 empty] | 1310.014 | 14.43492 | 0.00773708 | 0.232112 | 30.2321 | 30
1312.002 | 14.78194 | 0.0107063 | 0.321187 | 30.3211 | 29.9999 | [12 empty] | 1312.001 | 14.63383 | 0.00843455 | 0.253036 | 30.2529 | 29.9999 | [12 empty] | 1312.004 | 13.83024 | 0.0179077 | 0.537239 | 30.5378 | 30.0005 | [12 empty] | 1311.993 | 14.76331 | 0.00953462 | 0.286038 | 30.286 | 29.9999 | [12 empty] | 1311.984 | 14.26321 | 0.00712184 | 0.213652 | 30.2133 | 29.9996 | [12 empty] | 1311.997 | 14.81659 | 0.00993127 | 0.297939 | 30.298 | 30.0001 | [12 empty] | 1312.01 | 14.24875 | 0.00730952 | 0.219291 | 30.22 | 30.0007 | [12 empty] | 1311.995 | 14.61342 | 0.00823459 | 0.247038 | 30.2471 | 30.0001 | [12 empty] | 1312.014 | 14.45686 | 0.00780805 | 0.234241 | 30.2342 | 30
1314.002 | 14.77515 | 0.0108933 | 0.326799 | 30.3267 | 29.9999 | [12 empty] | 1314.001 | 14.64747 | 0.00853391 | 0.256017 | 30.2559 | 29.9999 | [12 empty] | 1314.004 | 13.76251 | 0.0182304 | 0.546921 | 30.5474 | 30.0005 | [12 empty] | 1313.993 | 14.76944 | 0.00969102 | 0.29073 | 30.2907 | 29.9999 | [12 empty] | 1313.984 | 14.28689 | 0.00717138 | 0.215138 | 30.2147 | 29.9996 | [12 empty] | 1313.997 | 14.81725 | 0.0100955 | 0.302864 | 30.3029 | 30.0001 | [12 empty] | 1314.01 | 14.27332 | 0.00735191 | 0.220563 | 30.2213 | 30.0007 | [12 empty] | 1313.995 | 14.6305 | 0.00832383 | 0.249716 | 30.2498 | 30.0001 | [12 empty] | 1314.014 | 14.47795 | 0.00785878 | 0.235763 | 30.2357 | 30
1316.002 | 14.7669 | 0.0110991 | 0.332971 | 30.3329 | 29.9999 | [12 empty] | 1316.001 | 14.66151 | 0.00862903 | 0.25887 | 30.2588 | 29.9999 | [12 empty] | 1316.004 | 13.69307 | 0.0185521 | 0.556573 | 30.5571 | 30.0005 | [12 empty] | 1315.993 | 14.77437 | 0.00983199 | 0.294959 | 30.2949 | 29.9999 | [12 empty] | 1315.984 | 14.30971 | 0.00723341 | 0.217 | 30.2166 | 29.9996 | [12 empty] | 1315.997 | 14.81546 | 0.0102647 | 0.307942 | 30.308 | 30.0001 | [12 empty] | 1316.01 | 14.29727 | 0.0074001 | 0.222008 | 30.2227 | 30.0007 | [12 empty] | 1315.995 | 14.64696 | 0.00840778 | 0.252234 | 30.2523 | 30.0001 | [12 empty] | 1316.014 | 14.4989 | 0.00793459 | 0.238037 | 30.238 | 30
1318.002 | 14.75581 | 0.0113104 | 0.339312 | 30.3392 | 29.9999 | [12 empty] | 1318.001 | 14.67447 | 0.00873457 | 0.262036 | 30.2619 | 29.9999 | [12 empty] | 1318.004 | 13.62289 | 0.0189007 | 0.567032 | 30.5675 | 30.0005 | [12 empty] | 1317.993 | 14.77753 | 0.00999647 | 0.299893 | 30.2998 | 29.9999 | [12 empty] | 1317.984 | 14.33219 | 0.00728335 | 0.218498 | 30.2181 | 29.9996 | [12 empty] | 1317.997 | 14.8126 | 0.010434 | 0.313021 | 30.3131 | 30.0001 | [12 empty] | 1318.01 | 14.32085 | 0.00744017 | 0.22321 | 30.2239 | 30.0007 | [12 empty] | 1317.995 | 14.66328 | 0.00849525 | 0.254858 | 30.2549 | 30.0001 | [12 empty] | 1318.014 | 14.51915 | 0.00798763 | 0.239629 | 30.2396 | 30
1320.002 | 14.74097 | 0.0115225 | 0.345675 | 30.3456 | 29.9999 | [12 empty] | 1320.001 | 14.68718 | 0.00884371 | 0.26531 | 30.2652 | 29.9999 | [12 empty] | 1320.004 | 13.5509 | 0.0192298 | 0.576904 | 30.5774 | 30.0005 | [12 empty] | 1319.993 | 14.77988 | 0.0101615 | 0.304845 | 30.3048 | 29.9999 | [12 empty] | 1319.984 | 14.35416 | 0.00734058 | 0.220214 | 30.2198 | 29.9996 | [12 empty] | 1319.997 | 14.80736 | 0.0106267 | 0.3188 | 30.3189 | 30.0001 | [12 empty] | 1320.01 | 14.34439 | 0.00749035 | 0.224716 | 30.2254 | 30.0007 | [12 empty] | 1319.995 | 14.67835 | 0.00859523 | 0.257858 | 30.2579 | 30.0001 | [12 empty] | 1320.014 | 14.53898 | 0.00805697 | 0.241709 | 30.2417 | 30
1322.002 | 14.72425 | 0.0117477 | 0.35243 | 30.3523 | 29.9999 | [12 empty] | 1322.001 | 14.69883 | 0.0089564 | 0.268691 | 30.2686 | 29.9999 | [12 empty] | 1322.004 | 13.47426 | 0.0195789 | 0.587377 | 30.5879 | 30.0005 | [12 empty] | 1321.993 | 14.78063 | 0.010327 | 0.309808 | 30.3098 | 29.9999 | [12 empty] | 1321.984 | 14.3756 | 0.00740373 | 0.222109 | 30.2217 | 29.9996 | [12 empty] | 1321.997 | 14.79948 | 0.0108179 | 0.324536 | 30.3246 | 30.0001 | [12 empty] | 1322.01 | 14.36799 | 0.00753587 | 0.226081 | 30.2268 | 30.0007 | [12 empty] | 1321.995 | 14.693 | 0.00869822 | 0.260947 | 30.261 | 30.0001 | [12 empty] | 1322.014 | 14.55875 | 0.00812133 | 0.24364 | 30.2436 | 30
1324.002 | 14.70446 | 0.0119715 | 0.359145 | 30.3591 | 29.9999 | [12 empty] | 1324.001 | 14.70915 | 0.00907545 | 0.272263 | 30.2722 | 29.9999 | [12 empty] | 1324.004 | 13.39519 | 0.0199314 | 0.597952 | 30.5985 | 30.0005 | [12 empty] | 1323.993 | 14.77828 | 0.0105125 | 0.315375 | 30.3153 | 29.9999 | [12 empty] | 1323.984 | 14.39677 | 0.00746761 | 0.224025 | 30.2236 | 29.9996 | [12 empty] | 1323.997 | 14.78955 | 0.011022 | 0.33066 | 30.3307 | 30.0001 | [12 empty] | 1324.01 | 14.39113 | 0.00758908 | 0.227678 | 30.2284 | 30.0007 | [12 empty] | 1323.995 | 14.70713 | 0.00880384 | 0.264116 | 30.2642 | 30.0001 | [12 empty] | 1324.014 | 14.57799 | 0.00818519 | 0.245555 | 30.2455 | 30
1326.002 | 14.68269 | 0.0122114 | 0.36634 | 30.3662 | 29.9999 | [12 empty] | 1326.001 | 14.71905 | 0.00919792 | 0.275937 | 30.2758 | 29.9999 | [12 empty] | 1326.004 | 13.314 | 0.0202976 | 0.608938 | 30.6095 | 30.0005 | [12 empty] | 1325.993 | 14.77421 | 0.0106916 | 0.320748 | 30.3207 | 29.9999 | [12 empty] | 1325.984 | 14.41794 | 0.00752552 | 0.225763 | 30.2254 | 29.9996 | [12 empty] | 1325.997 | 14.77741 | 0.0112324 | 0.336973 | 30.337 | 30.0001 | [12 empty] | 1326.01 | 14.41377 | 0.00763377 | 0.229018 | 30.2297 | 30.0007 | [12 empty] | 1325.995 | 14.72011 | 0.00891099 | 0.26733 | 30.2674 | 30.0001 | [12 empty] | 1326.014 | 14.59671 | 0.00825572 | 0.247671 | 30.2476 | 30
1328.002 | 14.65754 | 0.0124535 | 0.373605 | 30.3735 | 29.9999 | [12 empty] | 1328.001 | 14.72816 | 0.00932758 | 0.279827 | 30.2797 | 29.9999 | [12 empty] | 1328.004 | 13.228 | 0.0206588 | 0.619774 | 30.6203 | 30.0005 | [12 empty] | 1327.993 | 14.76817 | 0.0108804 | 0.326413 | 30.3264 | 29.9999 | [12 empty] | 1327.984 | 14.43907 | 0.00759417 | 0.227822 | 30.2274 | 29.9996 | [12 empty] | 1327.997 | 14.76226 | 0.0114452 | 0.343357 | 30.3434 | 30.0001 | [12 empty] | 1328.01 | 14.43678 | 0.00768389 | 0.230522 | 30.2312 | 30.0007 | [12 empty] | 1327.995 | 14.73232 | 0.00901828 | 0.270549 | 30.2706 | 30.0001 | [12 empty] | 1328.014 | 14.61546 | 0.00831752 | 0.249525 | 30.2495 | 30
1330.002 | 14.63012 | 0.0127032 | 0.381095 | 30.381 | 29.9999 | [12 empty] | 1330.001 | 14.73606 | 0.00946464 | 0.283938 | 30.2838 | 29.9999 | [12 empty] | 1330.004 | 13.13842 | 0.0210327 | 0.630992 | 30.6315 | 30.0005 | [12 empty] | 1329.993 | 14.7604 | 0.0110705 | 0.332116 | 30.3321 | 29.9999 | [12 empty] | 1329.984 | 14.45985 | 0.00766385 | 0.229912 | 30.2295 | 29.9996 | [12 empty] | 1329.997 | 14.7448 | 0.0116747 | 0.350242 | 30.3503 | 30.0001 | [12 empty] | 1330.01 | 14.45879 | 0.00774391 | 0.232323 | 30.233 | 30.0007 | [12 empty] | 1329.995 | 14.74328 | 0.00914025 | 0.274208 | 30.2743 | 30.0001 | [12 empty] | 1330.014 | 14.63369 | 0.00842311 | 0.252693 | 30.2527 | 30
1332.002 | 14.5986 | 0.0129642 | 0.388924 | 30.3888 | 29.9999 | [12 empty] | 1332.001 | 14.74208 | 0.00960102 | 0.28803 | 30.2879 | 29.9999 | [12 empty] | 1332.004 | 13.045 | 0.0214215 | 0.642655 | 30.6432 | 30.0005 | [12 empty] | 1331.993 | 14.75053 | 0.0112875 | 0.338625 | 30.3386 | 29.9999 | [12 empty] | 1331.984 | 14.48101 | 0.00773413 | 0.232021 | 30.2316 | 29.9996 | [12 empty] | 1331.997 | 14.7241 | 0.0119025 | 0.357076 | 30.3571 | 30.0001 | [12 empty] | 1332.01 | 14.4808 | 0.00779165 | 0.233755 | 30.2345 | 30.0007 | [12 empty] | 1331.995 | 14.75312 | 0.00926747 | 0.278025 | 30.2781 | 30.0001 | [12 empty] | 1332.014 | 14.65091 | 0.00849267 | 0.25478 | 30.2547 | 30
1334.002 | 14.56582 | 0.0132332 | 0.396996 | 30.3969 | 29.9999 | [12 empty] | 1334.001 | 14.74752 | 0.00974744 | 0.292422 | 30.2923 | 29.9999 | [12 empty] | 1334.004 | 12.94661 | 0.0218176 | 0.654538 | 30.6551 | 30.0005 | [12 empty] | 1333.993 | 14.73822 | 0.0114998 | 0.344993 | 30.3449 | 29.9999 | [12 empty] | 1333.984 | 14.500875 | 0.0078116 | 0.234345 | 30.2339 | 29.9996 | [12 empty] | 1333.997 | 14.69971 | 0.0121375 | 0.364127 | 30.3642 | 30.0001 | [12 empty] | 1334.01 | 14.5019 | 0.00785802 | 0.235746 | 30.2364 | 30.0007 | [12 empty] | 1333.995 | 14.76176 | 0.00938978 | 0.281694 | 30.2818 | 30.0001 | [12 empty] | 1334.014 | 14.66732 | 0.00858584 | 0.257575 | 30.2575 | 30
1336.002 | 14.53065 | 0.0134952 | 0.404856 | 30.4048 | 29.9999 | [12 empty] | 1336.001 | 14.75094 | 0.00990182 | 0.297054 | 30.297 | 29.9999 | [12 empty] | 1336.004 | 12.84306 | 0.0222268 | 0.666815 | 30.6673 | 30.0005 | [12 empty] | 1335.993 | 14.72303 | 0.0117174 | 0.35152 | 30.3515 | 29.9999 | [12 empty] | 1335.984 | 14.52016 | 0.00787747 | 0.236321 | 30.2359 | 29.9996 | [12 empty] | 1335.997 | 14.67299 | 0.0123827 | 0.371481 | 30.3715 | 30.0001 | [12 empty] | 1336.01 | 14.52247 | 0.00791931 | 0.237585 | 30.2383 | 30.0007 | [12 empty] | 1335.995 | 14.77002 | 0.00952375 | 0.285713 | 30.2858 | 30.0001 | [12 empty] | 1336.014 | 14.68295 | 0.00866749 | 0.260024 | 30.26 | 30
1338.002 | 14.4915625 | 0.0137696 | 0.413087 | 30.413 | 29.9999 | [12 empty] | 1338.001 | 14.7524 | 0.0100602 | 0.301805 | 30.3017 | 29.9999 | [12 empty] | 1338.004 | 12.73393 | 0.0226541 | 0.679634 | 30.6801 | 30.0005 | [12 empty] | 1337.993 | 14.70537 | 0.0119504 | 0.358513 | 30.3585 | 29.9999 | [12 empty] | 1337.984 | 14.53926 | 0.00795959 | 0.238785 | 30.2384 | 29.9996 | [12 empty] | 1337.997 | 14.64426 | 0.0126435 | 0.379305 | 30.3794 | 30.0001 | [12 empty] | 1338.01 | 14.54272 | 0.00798195 | 0.239464 | 30.2402 | 30.0007 | [12 empty] | 1337.995 | 14.77694 | 0.00965994 | 0.289799 | 30.2899 | 30.0001 | [12 empty] | 1338.014 | 14.6981 | 0.00875848 | 0.262754 | 30.2627 | 30
1340.002 | 14.45093 | 0.0140498 | 0.421493 | 30.4214 | 29.9999 | [12 empty] | 1340.001 | 14.753 | 0.0102215 | 0.306645 | 30.3065 | 29.9999 | [12 empty] | 1340.004 | 12.61537 | 0.0231008 | 0.693035 | 30.6936 | 30.0005 | [12 empty] | 1339.993 | 14.68426 | 0.0121952 | 0.365855 | 30.3658 | 29.9999 | [12 empty] | 1339.984 | 14.55758 | 0.00803697 | 0.241106 | 30.2407 | 29.9996 | [12 empty] | 1339.997 | 14.61209 | 0.0128919 | 0.386758 | 30.3868 | 30.0001 | [12 empty] | 1340.01 | 14.56258 | 0.00805587 | 0.241682 | 30.2424 | 30.0007 | [12 empty] | 1339.995 | 14.78245 | 0.00979739 | 0.293922 | 30.294 | 30.0001 | [12 empty] | 1340.014 | 14.71261 | 0.00886422 | 0.265926 | 30.2659 | 30
1342.002 | 14.40831 | 0.0143311 | 0.429932 | 30.4298 | 29.9999 | [12 empty] | 1342.001 | 14.75159 | 0.0103933 | 0.311797 | 30.3117 | 29.9999 | [12 empty] | 1342.004 | 12.48523 | 0.0235969 | 0.707918 | 30.7084 | 30.0005 | [12 empty] | 1341.993 | 14.65952 | 0.0124264 | 0.372791 | 30.3727 | 29.9999 | [12 empty] | 1341.984 | 14.5750625 | 0.00813148 | 0.243941 | 30.2435 | 29.9996 | [12 empty] | 1341.997 | 14.57785 | 0.0131631 | 0.394894 | 30.395 | 30.0001 | [12 empty] | 1342.01 | 14.58234 | 0.00812453 | 0.243742 | 30.2444 | 30.0007 | [12 empty] | 1341.995 | 14.78742 | 0.00995687 | 0.298707 | 30.2988 | 30.0001 | [12 empty] | 1342.014 | 14.72592 | 0.00896308 | 0.268892 | 30.2689 | 30
1344.002 | 14.36369 | 0.0146186 | 0.438556 | 30.4385 | 29.9999 | [12 empty] | 1344.001 | 14.74728 | 0.0105853 | 0.317558 | 30.3175 | 29.9999 | [30 empty] | 1343.993 | 14.63279 | 0.0126791 | 0.380373 | 30.3803 | 29.9999 | [12 empty] | 1343.984 | 14.59251 | 0.00819964 | 0.245986 | 30.2456 | 29.9996 | [12 empty] | 1343.997 | 14.54215 | 0.0134349 | 0.403047 | 30.4031 | 30.0001 | [12 empty] | 1344.01 | 14.60129 | 0.00819201 | 0.245766 | 30.2465 | 30.0007 | [12 empty] | 1343.995 | 14.79026 | 0.0101152 | 0.303457 | 30.3035 | 30.0001 | [12 empty] | 1344.014 | 14.73813 | 0.00906648 | 0.271994 | 30.272 | 30
1346.002 | 14.31712 | 0.0149004 | 0.44701 | 30.4469 | 29.9999 | [12 empty] | 1346.001 | 14.7415 | 0.0107696 | 0.323088 | 30.323 | 29.9999 | [30 empty] | 1345.993 | 14.6039 | 0.01294 | 0.3882 | 30.3881 | 29.9999 | [12 empty] | 1345.984 | 14.60987 | 0.00829704 | 0.248908 | 30.2485 | 29.9996 | [12 empty] | 1345.997 | 14.50317 | 0.0136912 | 0.410736 | 30.4108 | 30.0001 | [12 empty] | 1346.01 | 14.61934 | 0.00827105 | 0.248137 | 30.2488 | 30.0007 | [12 empty] | 1345.995 | 14.79053125 | 0.0102812 | 0.308438 | 30.3085 | 30.0001 | [12 empty] | 1346.014 | 14.7504 | 0.00917212 | 0.275163 | 30.2751 | 30
1348.002 | 14.2684 | 0.0152076 | 0.456227 | 30.4561 | 29.9999 | [12 empty] | 1348.001 | 14.73385 | 0.0109701 | 0.329101 | 30.329 | 29.9999 | [30 empty] | 1347.993 | 14.57235 | 0.0131949 | 0.395847 | 30.3958 | 29.9999 | [12 empty] | 1347.984 | 14.62584 | 0.00838508 | 0.251549 | 30.2512 | 29.9996 | [12 empty] | 1347.997 | 14.46236 | 0.013964 | 0.418922 | 30.419 | 30.0001 | [12 empty] | 1348.01 | 14.63655 | 0.00834993 | 0.250504 | 30.2512 | 30.0007 | [12 empty] | 1347.995 | 14.78916 | 0.0104428 | 0.313284 | 30.3134 | 30.0001 | [12 empty] | 1348.014 | 14.76115 | 0.00930676 | 0.279202 | 30.2792 | 30
1350.002 | 14.21668 | 0.015498 | 0.464938 | 30.4648 | 29.9999 | [12 empty] | 1350.001 | 14.72253 | 0.0111711 | 0.335133 | 30.335 | 29.9999 | [30 empty] | 1349.993 | 14.53783 | 0.0134573 | 0.403719 | 30.4037 | 29.9999 | [12 empty] | 1349.984 | 14.64181 | 0.00848026 | 0.254405 | 30.254 | 29.9996 | [12 empty] | 1349.997 | 14.42021 | 0.0142384 | 0.427153 | 30.4272 | 30.0001 | [12 empty] | 1350.01 | 14.65317 | 0.00843539 | 0.253068 | 30.2538 | 30.0007 | [12 empty] | 1349.995 | 14.78516 | 0.0106296 | 0.318889 | 30.319 | 30.0001 | [12 empty] | 1350.014 | 14.77078 | 0.00943577 | 0.283073 | 30.283 | 30
1352.002 | 14.16292 | 0.0157927 | 0.473778 | 30.4737 | 29.9999 | [12 empty] | 1352.001 | 14.7095 | 0.0113785 | 0.341353 | 30.3413 | 29.9999 | [30 empty] | 1351.993 | 14.50167 | 0.0137209 | 0.411625 | 30.4116 | 29.9999 | [12 empty] | 1351.984 | 14.65638 | 0.00857892 | 0.257364 | 30.257 | 29.9996 | [12 empty] | 1351.997 | 14.37577 | 0.0145201 | 0.435603 | 30.4357 | 30.0001 | [12 empty] | 1352.01 | 14.66876 | 0.00852412 | 0.255729 | 30.2564 | 30.0007 | [12 empty] | 1351.995 | 14.77895 | 0.0108244 | 0.324734 | 30.3248 | 30.0001 | [12 empty] | 1352.014 | 14.78075 | 0.00955392 | 0.286617 | 30.2866 | 30
1354.002 | 14.10992 | 0.0160907 | 0.482718 | 30.4826 | 29.9999 | [12 empty] | 1354.001 | 14.69428 | 0.0115983 | 0.347947 | 30.3478 | 29.9999 | [30 empty] | 1353.993 | 14.46221 | 0.0140209 | 0.420627 | 30.4206 | 29.9999 | [12 empty] | 1353.984 | 14.6712 | 0.00868417 | 0.260522 | 30.2601 | 29.9996 | [12 empty] | 1353.997 | 14.32944 | 0.014807 | 0.44421 | 30.4443 | 30.0001 | [12 empty] | 1354.01 | 14.68423 | 0.00861101 | 0.258336 | 30.259 | 30.0007 | [12 empty] | 1353.995 | 14.77174 | 0.0110241 | 0.330724 | 30.3308 | 30.0001 | [12 empty] | 1354.014 | 14.7882 | 0.00969223 | 0.290767 | 30.2907 | 30
1356.002 | 14.05478 | 0.0163937 | 0.49181 | 30.4917 | 29.9999 | [12 empty] | 1356.001 | 14.67617 | 0.0118174 | 0.354522 | 30.3544 | 29.9999 | [30 empty] | 1355.993 | 14.42184 | 0.0142759 | 0.428278 | 30.4282 | 29.9999 | [12 empty] | 1355.984 | 14.68473 | 0.00878232 | 0.263466 | 30.2631 | 29.9996 | [12 empty] | 1355.997 | 14.2803 | 0.0150897 | 0.452692 | 30.4528 | 30.0001 | [12 empty] | 1356.01 | 14.69915 | 0.00870666 | 0.261206 | 30.2619 | 30.0007 | [12 empty] | 1355.995 | 14.76152 | 0.0112319 | 0.336958 | 30.337 | 30.0001 | [12 empty] | 1356.014 | 14.79432 | 0.00984172 | 0.295251 | 30.2952 | 30
1358.002 | 13.99678 | 0.0167056 | 0.501166 | 30.5011 | 29.9999 | [12 empty] | 1358.001 | 14.65586 | 0.012045 | 0.361349 | 30.3612 | 29.9999 | [30 empty] | 1357.993 | 14.37958 | 0.0145281 | 0.435842 | 30.4358 | 29.9999 | [12 empty] | 1357.984 | 14.69769 | 0.0088967 | 0.266897 | 30.2665 | 29.9996 | [12 empty] | 1357.997 | 14.22943 | 0.0153917 | 0.461751 | 30.4618 | 30.0001 | [12 empty] | 1358.01 | 14.71386 | 0.0088023 | 0.264075 | 30.2648 | 30.0007 | [12 empty] | 1357.995 | 14.74796 | 0.0114461 | 0.343383 | 30.3435 | 30.0001 | [12 empty] | 1358.014 | 14.79899 | 0.00997858 | 0.299357 | 30.2993 | 30
1360.002 | 13.93681 | 0.0170157 | 0.510469 | 30.5104 | 29.9999 | [12 empty] | 1360.001 | 14.63317 | 0.0122891 | 0.368673 | 30.3686 | 29.9999 | [30 empty] | 1359.993 | 14.33453 | 0.0148164 | 0.444491 | 30.4444 | 29.9999 | [12 empty] | 1359.984 | 14.70998 | 0.00900704 | 0.270208 | 30.2698 | 29.9996 | [12 empty] | 1359.997 | 14.17589 | 0.0156918 | 0.470756 | 30.4708 | 30.0001 | [12 empty] | 1360.01 | 14.72694 | 0.00889813 | 0.26695 | 30.2677 | 30.0007 | [12 empty] | 1359.995 | 14.73151 | 0.0116729 | 0.350187 | 30.3503 | 30.0001 | [12 empty] | 1360.014 | 14.80296 | 0.0101348 | 0.304043 | 30.304 | 30
1362.002 | 13.87501 | 0.0173261 | 0.519782 | 30.5197 | 29.9999 | [12 empty] | 1362.001 | 14.607 | 0.0125373 | 0.376116 | 30.376 | 29.9999 | [30 empty] | 1361.993 | 14.28772 | 0.015127 | 0.453809 | 30.4538 | 29.9999 | [12 empty] | 1361.984 | 14.72168 | 0.0091307 | 0.273917 | 30.2735 | 29.9996 | [12 empty] | 1361.997 | 14.12024 | 0.0159981 | 0.479944 | 30.48 | 30.0001 | [12 empty] | 1362.01 | 14.73892 | 0.00900853 | 0.270262 | 30.271 | 30.0007 | [12 empty] | 1361.995 | 14.71238 | 0.0119148 | 0.357445 | 30.3575 | 30.0001 | [12 empty] | 1362.014 | 14.80395 | 0.0102904 | 0.308711 | 30.3087 | 30
1364.002 | 13.81124 | 0.0176417 | 0.529251 | 30.5292 | 29.9999 | [12 empty] | 1364.001 | 14.57735 | 0.0127906 | 0.383716 | 30.3836 | 29.9999 | [30 empty] | 1363.993 | 14.23745 | 0.0154263 | 0.462788 | 30.4627 | 29.9999 | [12 empty] | 1363.984 | 14.73251 | 0.00924658 | 0.277394 | 30.277 | 29.9996 | [12 empty] | 1363.997 | 14.0623 | 0.0163036 | 0.48911 | 30.4892 | 30.0001 | [12 empty] | 1364.01 | 14.75012 | 0.00912085 | 0.273632 | 30.2743 | 30.0007 | [12 empty] | 1363.995 | 14.689 | 0.0121591 | 0.364775 | 30.3648 | 30.0001 | [12 empty] | 1364.014 | 14.80284 | 0.0104715 | 0.314145 | 30.3141 | 30
1366.002 | 13.74606 | 0.0179679 | 0.539034 | 30.5389 | 29.9999 | [12 empty] | 1366.001 | 14.54505 | 0.0130473 | 0.391419 | 30.3913 | 29.9999 | [30 empty] | 1365.993 | 14.18594 | 0.0157247 | 0.47174 | 30.4717 | 29.9999 | [12 empty] | 1365.984 | 14.74166 | 0.00937762 | 0.281325 | 30.2809 | 29.9996 | [12 empty] | 1365.997 | 14.00244 | 0.0166135 | 0.498407 | 30.4985 | 30.0001 | [12 empty] | 1366.01 | 14.76036 | 0.00922471 | 0.276748 | 30.2774 | 30.0007 | [12 empty] | 1365.995 | 14.66343 | 0.0123991 | 0.371974 | 30.372 | 30.0001 | [12 empty] | 1366.014 | 14.79984 | 0.0106559 | 0.319677 | 30.3196 | 30
1368.002 | 13.67742 | 0.0182943 | 0.548828 | 30.5487 | 29.9999 | [12 empty] | 1368.001 | 14.51047 | 0.0133102 | 0.399303 | 30.3992 | 29.9999 | [30 empty] | 1367.993 | 14.13164 | 0.0160245 | 0.480736 | 30.4807 | 29.9999 | [12 empty] | 1367.984 | 14.75034 | 0.00951353 | 0.285402 | 30.285 | 29.9996 | [12 empty] | 1367.997 | 13.94153 | 0.0169282 | 0.507847 | 30.5079 | 30.0001 | [12 empty] | 1368.01 | 14.76956 | 0.00935328 | 0.280605 | 30.2813 | 30.0007 | [12 empty] | 1367.995 | 14.63521 | 0.0126321 | 0.378963 | 30.379 | 30.0001 | [12 empty] | 1368.014 | 14.79399 | 0.0108436 | 0.325308 | 30.3253 | 30
1370.002 | 13.60672 | 0.0186274 | 0.55882 | 30.5587 | 29.9999 | [12 empty] | 1370.001 | 14.47413 | 0.0135697 | 0.407089 | 30.407 | 29.9999 | [30 empty] | 1369.993 | 14.0768 | 0.016328 | 0.48984 | 30.4898 | 29.9999 | [12 empty] | 1369.984 | 14.75707 | 0.00965909 | 0.289769 | 30.2894 | 29.9996 | [12 empty] | 1369.997 | 13.87841 | 0.0172347 | 0.517043 | 30.5171 | 30.0001 | [12 empty] | 1370.01 | 14.77805 | 0.00948016 | 0.284411 | 30.2851 | 30.0007 | [12 empty] | 1369.995 | 14.60323 | 0.0129161 | 0.387483 | 30.3876 | 30.0001 | [12 empty] | 1370.014 | 14.78691 | 0.0110156 | 0.330467 | 30.3304 | 30
1372.002 | 13.53453 | 0.0189634 | 0.5689 | 30.5688 | 29.9999 | [12 empty] | 1372.001 | 14.43614 | 0.0138431 | 0.415291 | 30.4152 | 29.9999 | [30 empty] | 1371.993 | 14.01989 | 0.0166306 | 0.498918 | 30.4989 | 29.9999 | [12 empty] | 1371.984 | 14.7629 | 0.00980438 | 0.294128 | 30.2937 | 29.9996 | [12 empty] | 1371.997 | 13.81335 | 0.0175557 | 0.526672 | 30.5267 | 30.0001 | [12 empty] | 1372.01 | 14.78484 | 0.00960464 | 0.288146 | 30.2888 | 30.0007 | [12 empty] | 1371.995 | 14.56837 | 0.0131932 | 0.395798 | 30.3959 | 30.0001 | [12 empty] | 1372.014 | 14.77775 | 0.0112386 | 0.337157 | 30.3371 | 30
1374.002 | 13.45993 | 0.0193103 | 0.579307 | 30.5792 | 29.9999 | [12 empty] | 1374.001 | 14.39596 | 0.0141141 | 0.423421 | 30.4233 | 29.9999 | [30 empty] | 1373.993 | 13.96073 | 0.0169445 | 0.508336 | 30.5083 | 29.9999 | [12 empty] | 1373.984 | 14.76735 | 0.0099734 | 0.299198 | 30.2988 | 29.9996 | [12 empty] | 1373.997 | 13.74597 | 0.0178965 | 0.536896 | 30.537 | 30.0001 | [12 empty] | 1374.01 | 14.78963 | 0.00974478 | 0.29235 | 30.2931 | 30.0007 | [12 empty] | 1373.995 | 14.5301 | 0.0134704 | 0.404112 | 30.4042 | 30.0001 | [12 empty] | 1374.014 | 14.76525 | 0.0114531 | 0.343594 | 30.3436 | 30
1376.002 | 13.38211 | 0.0196535 | 0.589604 | 30.5895 | 29.9999 | [12 empty] | 1376.001 | 14.35283 | 0.0143958 | 0.431871 | 30.4318 | 29.9999 | [30 empty] | 1375.993 | 13.90091 | 0.0172656 | 0.517967 | 30.5179 | 29.9999 | [12 empty] | 1375.984 | 14.76968 | 0.0101357 | 0.304068 | 30.3037 | 29.9996 | [12 empty] | 1375.997 | 13.67581 | 0.018228 | 0.546841 | 30.5469 | 30.0001 | [12 empty] | 1376.01 | 14.794 | 0.00988714 | 0.296621 | 30.2973 | 30.0007 | [12 empty] | 1375.995 | 14.48967 | 0.0137509 | 0.412529 | 30.4126 | 30.0001 | [12 empty] | 1376.014 | 14.74922 | 0.011696 | 0.350879 | 30.3508 | 30
1378.002 | 13.3017 | 0.0200133 | 0.600396 | 30.6003 | 29.9999 | [12 empty] | 1378.001 | 14.3083125 | 0.0146808 | 0.440422 | 30.4403 | 29.9999 | [30 empty] | 1377.993 | 13.83715 | 0.0175875 | 0.527624 | 30.5276 | 29.9999 | [12 empty] | 1377.984 | 14.77011 | 0.010293 | 0.308786 | 30.3084 | 29.9996 | [12 empty] | 1377.997 | 13.60318 | 0.0185631 | 0.556896 | 30.557 | 30.0001 | [12 empty] | 1378.01 | 14.79612 | 0.0100384 | 0.30116 | 30.3019 | 30.0007 | [12 empty] | 1377.995 | 14.44679 | 0.0140369 | 0.421109 | 30.4212 | 30.0001 | [12 empty] | 1378.014 | 14.73017 | 0.0119204 | 0.357612 | 30.3576 | 30
1380.002 | 13.21740625 | 0.0203877 | 0.61163 | 30.6115 | 29.9999 | [12 empty] | 1380.001 | 14.26152 | 0.0149694 | 0.449082 | 30.449 | 29.9999 | [30 empty] | 1379.993 | 13.77125 | 0.017913 | 0.53739 | 30.5373 | 29.9999 | [12 empty] | 1379.984 | 14.76938 | 0.0104631 | 0.313888 | 30.3135 | 29.9996 | [12 empty] | 1379.997 | 13.5292 | 0.0189024 | 0.567074 | 30.5671 | 30.0001 | [12 empty] | 1380.01 | 14.79594 | 0.0102033 | 0.306107 | 30.3068 | 30.0007 | [12 empty] | 1379.995 | 14.40233 | 0.0143268 | 0.429804 | 30.4299 | 30.0001 | [12 empty] | 1380.014 | 14.70701 | 0.0121577 | 0.364731 | 30.3647 | 30
1382.002 | 13.12763 | 0.0207538 | 0.622613 | 30.6225 | 29.9999 | [12 empty] | 1382.001 | 14.21183 | 0.0152707 | 0.45812 | 30.458 | 29.9999 | [30 empty] | 1381.993 | 13.70181 | 0.0182563 | 0.547689 | 30.5476 | 29.9999 | [12 empty] | 1381.984 | 14.76713 | 0.0106415 | 0.319242 | 30.3188 | 29.9996 | [12 empty] | 1381.997 | 13.45263 | 0.0192424 | 0.577274 | 30.5773 | 30.0001 | [12 empty] | 1382.01 | 14.79416 | 0.0103657 | 0.310979 | 30.3117 | 30.0007 | [12 empty] | 1381.995 | 14.35387 | 0.0146239 | 0.438718 | 30.4388 | 30.0001 | [12 empty] | 1382.014 | 14.68097 | 0.0123947 | 0.371841 | 30.3718 | 30
1384.002 | 13.03665 | 0.021129 | 0.633867 | 30.6338 | 29.9999 | [12 empty] | 1384.001 | 14.15946 | 0.0155587 | 0.466758 | 30.4667 | 29.9999 | [30 empty] | 1383.993 | 13.63081 | 0.018586 | 0.55758 | 30.5575 | 29.9999 | [12 empty] | 1383.984 | 14.76256 | 0.010821 | 0.324626 | 30.3242 | 29.9996 | [12 empty] | 1383.997 | 13.37356 | 0.0195816 | 0.587448 | 30.5875 | 30.0001 | [12 empty] | 1384.01 | 14.79016 | 0.0105388 | 0.316171 | 30.3169 | 30.0007 | [12 empty] | 1383.995 | 14.30321 | 0.0149117 | 0.447353 | 30.4474 | 30.0001 | [12 empty] | 1384.014 | 14.65401 | 0.0126505 | 0.379515 | 30.3795 | 30
1386.002 | 12.94131 | 0.0215216 | 0.645645 | 30.6456 | 29.9999 | [12 empty] | 1386.001 | 14.1053 | 0.0158701 | 0.476101 | 30.476 | 29.9999 | [30 empty] | 1385.993 | 13.55841 | 0.0189223 | 0.567668 | 30.5676 | 29.9999 | [12 empty] | 1385.984 | 14.75684 | 0.0110265 | 0.330789 | 30.3304 | 29.9996 | [12 empty] | 1385.997 | 13.29203 | 0.0199504 | 0.598515 | 30.5986 | 30.0001 | [12 empty] | 1386.01 | 14.78315 | 0.0107236 | 0.321715 | 30.3224 | 30.0007 | [12 empty] | 1385.995 | 14.25003 | 0.0152045 | 0.456136 | 30.4562 | 30.0001 | [12 empty] | 1386.014 | 14.62374 | 0.0129075 | 0.387225 | 30.3872 | 30
1388.002 | 12.84012 | 0.0219083 | 0.657247 | 30.6572 | 29.9999 | [12 empty] | 1388.001 | 14.04929 | 0.0161837 | 0.485508 | 30.4854 | 29.9999 | [30 empty] | 1387.993 | 13.48583 | 0.0192617 | 0.577849 | 30.5778 | 29.9999 | [12 empty] | 1387.984 | 14.74849 | 0.011234 | 0.337015 | 30.3366 | 29.9996 | [12 empty] | 1387.997 | 13.20478 | 0.0203198 | 0.609597 | 30.6097 | 30.0001 | [12 empty] | 1388.01 | 14.77442 | 0.0109096 | 0.327294 | 30.328 | 30.0007 | [12 empty] | 1387.995 | 14.19625 | 0.0155148 | 0.465445 | 30.4655 | 30.0001 | [12 empty] | 1388.014 | 14.58926 | 0.0131728 | 0.395183 | 30.3951 | 30
1390.002 | 12.73407 | 0.0223174 | 0.66952 | 30.6694 | 29.9999 | [12 empty] | 1390.001 | 13.99076 | 0.0164919 | 0.494756 | 30.4947 | 29.9999 | [30 empty] | 1389.993 | 13.41049 | 0.0196057 | 0.58817 | 30.5881 | 29.9999 | [12 empty] | 1389.984 | 14.73609 | 0.0114499 | 0.343493 | 30.3431 | 29.9996 | [12 empty] | 1389.997 | 13.11313 | 0.0206791 | 0.620374 | 30.6204 | 30.0001 | [12 empty] | 1390.01 | 14.76348 | 0.0111115 | 0.333354 | 30.3341 | 30.0007 | [12 empty] | 1389.995 | 14.14178 | 0.0158154 | 0.474464 | 30.4745 | 30.0001 | [12 empty] | 1390.014 | 14.55265 | 0.0134386 | 0.403158 | 30.4031 | 30
1392.002 | 12.62183 | 0.0227431 | 0.682292 | 30.6822 | 29.9999 | [12 empty] | 1392.001 | 13.93002 | 0.0168158 | 0.504473 | 30.5044 | 29.9999 | [30 empty] | 1391.993 | 13.33202 | 0.0199576 | 0.598726 | 30.5987 | 29.9999 | [12 empty] | 1391.984 | 14.72108 | 0.0116608 | 0.34982 | 30.3494 | 29.9996 | [12 empty] | 1391.997 | 13.01917 | 0.0210734 | 0.632205 | 30.6323 | 30.0001 | [12 empty] | 1392.01 | 14.74865 | 0.0113171 | 0.339521 | 30.3402 | 30.0007 | [12 empty] | 1391.995 | 14.08491 | 0.0161349 | 0.484049 | 30.4841 | 30.0001 | [12 empty] | 1392.014 | 14.51345 | 0.0137163 | 0.411488 | 30.4114 | 30
1394.002 | 12.50065 | 0.0231795 | 0.695382 | 30.6953 | 29.9999 | [12 empty] | 1394.001 | 13.86646 | 0.0171354 | 0.514061 | 30.514 | 29.9999 | [30 empty] | 1393.993 | 13.25007 | 0.0203178 | 0.609531 | 30.6095 | 29.9999 | [12 empty] | 1393.984 | 14.70329 | 0.0118922 | 0.356762 | 30.3564 | 29.9996 | [12 empty] | 1393.997 | 12.92089 | 0.0214496 | 0.643491 | 30.6436 | 30.0001 | [12 empty] | 1394.01 | 14.73115625 | 0.0115409 | 0.346235 | 30.3469 | 30.0007 | [12 empty] | 1393.995 | 14.02377 | 0.016457 | 0.493711 | 30.4938 | 30.0001 | [12 empty] | 1394.014 | 14.47214 | 0.0139985 | 0.419953 | 30.4199 | 30
1396.002 | 12.3695 | 0.0236351 | 0.70905 | 30.709 | 29.9999 | [12 empty] | 1396.001 | 13.80283 | 0.0174548 | 0.523643 | 30.5235 | 29.9999 | [30 empty] | 1395.993 | 13.16366 | 0.020691 | 0.620728 | 30.6207 | 29.9999 | [12 empty] | 1395.984 | 14.68291 | 0.012122 | 0.363656 | 30.3633 | 29.9996 | [12 empty] | 1395.997 | 12.81772 | 0.0218531 | 0.655596 | 30.6557 | 30.0001 | [12 empty] | 1396.01 | 14.71007 | 0.0117757 | 0.353278 | 30.354 | 30.0007 | [12 empty] | 1395.995 | 13.95927 | 0.0167764 | 0.503293 | 30.5034 | 30.0001 | [12 empty] | 1396.014 | 14.42803 | 0.0142893 | 0.428677 | 30.4286 | 30
1398.002 | 12.22139 | 0.0241687 | 0.725058 | 30.725 | 29.9999 | [12 empty] | 1398.001 | 13.73756 | 0.0177695 | 0.533082 | 30.533 | 29.9999 | [30 empty] | 1397.993 | 13.07399 | 0.0210641 | 0.631921 | 30.6319 | 29.9999 | [12 empty] | 1397.984 | 14.66095 | 0.012364 | 0.370916 | 30.3705 | 29.9996 | [12 empty] | 1397.997 | 12.70996 | 0.0222511 | 0.667535 | 30.6676 | 30.0001 | [12 empty] | 1398.01 | 14.68568 | 0.0120103 | 0.360319 | 30.361 | 30.0007 | [12 empty] | 1397.995 | 13.89283 | 0.0170989 | 0.512969 | 30.513 | 30.0001 | [12 empty] | 1398.014 | 14.38 | 0.0145769 | 0.437306 | 30.4373 | 30
[18 empty] | 1400.001 | 13.67175 | 0.0180959 | 0.542874 | 30.5428 | 29.9999 | [30 empty] | 1399.993 | 12.98089 | 0.0214412 | 0.643234 | 30.6432 | 29.9999 | [12 empty] | 1399.984 | 14.63592 | 0.0126198 | 0.378588 | 30.3782 | 29.9996 | [12 empty] | 1399.997 | 12.59215 | 0.0226793 | 0.68038 | 30.6804 | 30.0001 | [12 empty] | 1400.01 | 14.65888 | 0.0122535 | 0.367614 | 30.3683 | 30.0007 | [12 empty] | 1399.995 | 13.825 | 0.0174281 | 0.522844 | 30.5229 | 30.0001 | [12 empty] | 1400.014 | 14.3288 | 0.0148709 | 0.446127 | 30.4461 | 30
[18 empty] | 1402.001 | 13.60459 | 0.0184263 | 0.552788 | 30.5527 | 29.9999 | [30 empty] | 1401.993 | 12.88338 | 0.0218304 | 0.654912 | 30.6549 | 29.9999 | [12 empty] | 1401.984 | 14.60695 | 0.0128741 | 0.386217 | 30.3858 | 29.9996 | [12 empty] | 1401.997 | 12.45966 | 0.0231442 | 0.694329 | 30.6944 | 30.0001 | [12 empty] | 1402.01 | 14.62867 | 0.0125072 | 0.375226 | 30.3759 | 30.0007 | [12 empty] | 1401.995 | 13.75615 | 0.0177607 | 0.532821 | 30.5329 | 30.0001 | [12 empty] | 1402.014 | 14.27633 | 0.0151667 | 0.455002 | 30.455 | 30
[18 empty] | 1404.001 | 13.53409375 | 0.0187604 | 0.56281 | 30.5627 | 29.9999 | [30 empty] | 1403.993 | 12.78106 | 0.0222332 | 0.666996 | 30.6669 | 29.9999 | [12 empty] | 1403.984 | 14.57568 | 0.0131332 | 0.393992 | 30.3936 | 29.9996 | [30 empty] | 1404.01 | 14.59441 | 0.0127708 | 0.383133 | 30.3838 | 30.0007 | [12 empty] | 1403.995 | 13.68527 | 0.018098 | 0.542943 | 30.543 | 30.0001 | [12 empty] | 1404.014 | 14.22209 | 0.0154707 | 0.464121 | 30.4641 | 30
[18 empty] | 1406.001 | 13.4609 | 0.0190775 | 0.572323 | 30.5722 | 29.9999 | [30 empty] | 1405.993 | 12.67274 | 0.0226562 | 0.679684 | 30.6796 | 29.9999 | [12 empty] | 1405.984 | 14.54277 | 0.0134096 | 0.402282 | 30.4019 | 29.9996 | [30 empty] | 1406.01 | 14.55814 | 0.0130298 | 0.390904 | 30.3916 | 30.0007 | [12 empty] | 1405.995 | 13.6112 | 0.0184418 | 0.553255 | 30.5533 | 30.0001 | [12 empty] | 1406.014 | 14.1659 | 0.0157732 | 0.473195 | 30.4732 | 30
[18 empty] | 1408.001 | 13.38657 | 0.0194208 | 0.582622 | 30.5825 | 29.9999 | [30 empty] | 1407.993 | 12.55358 | 0.0231061 | 0.693181 | 30.6931 | 29.9999 | [12 empty] | 1407.984 | 14.50665625 | 0.0136595 | 0.409779 | 30.4094 | 29.9996 | [30 empty] | 1408.01 | 14.52005 | 0.0133001 | 0.399013 | 30.3997 | 30.0007 | [12 empty] | 1407.995 | 13.53356 | 0.0187988 | 0.563964 | 30.564 | 30.0001 | [12 empty] | 1408.014 | 14.10768 | 0.0161166 | 0.483496 | 30.4835 | 30
[18 empty] | 1410.001 | 13.30767 | 0.0197857 | 0.59357 | 30.5935 | 29.9999 | [30 empty] | 1409.993 | 12.42217 | 0.0235911 | 0.707732 | 30.7077 | 29.9999 | [12 empty] | 1409.984 | 14.46792 | 0.0139462 | 0.418379 | 30.418 | 29.9996 | [30 empty] | 1410.01 | 14.4791 | 0.0135688 | 0.407074 | 30.4078 | 30.0007 | [12 empty] | 1409.995 | 13.45202 | 0.0191562 | 0.574687 | 30.5748 | 30.0001 | [12 empty] | 1410.014 | 14.04663 | 0.0164156 | 0.492468 | 30.4924 | 30
[18 empty] | 1412.001 | 13.22485 | 0.020146 | 0.604377 | 30.6043 | 29.9999 | [48 empty] | 1411.984 | 14.42803 | 0.0142353 | 0.427052 | 30.4267 | 29.9996 | [30 empty] | 1412.01 | 14.43521 | 0.0138462 | 0.415394 | 30.4161 | 30.0007 | [12 empty] | 1411.995 | 13.36722 | 0.0195188 | 0.585565 | 30.5856 | 30.0001 | [12 empty] | 1412.014 | 13.98114 | 0.0167381 | 0.502143 | 30.5021 | 30
[18 empty] | 1414.001 | 13.1397 | 0.0205063 | 0.615186 | 30.6151 | 29.9999 | [48 empty] | 1413.984 | 14.38548 | 0.0144875 | 0.434618 | 30.4342 | 29.9996 | [30 empty] | 1414.01 | 14.38855 | 0.0141348 | 0.424054 | 30.4248 | 30.0007 | [12 empty] | 1413.995 | 13.2794 | 0.0198906 | 0.596718 | 30.5968 | 30.0001 | [12 empty] | 1414.014 | 13.91342 | 0.0170763 | 0.512289 | 30.5122 | 30
[18 empty] | 1416.001 | 13.05126 | 0.0208776 | 0.626325 | 30.6262 | 29.9999 | [48 empty] | 1415.984 | 14.34033 | 0.0147982 | 0.443939 | 30.4435 | 29.9996 | [30 empty] | 1416.01 | 14.33834 | 0.0144175 | 0.432536 | 30.4332 | 30.0007 | [12 empty] | 1415.995 | 13.18871 | 0.0202859 | 0.608577 | 30.6087 | 30.0001 | [12 empty] | 1416.014 | 13.84281 | 0.0174179 | 0.522537 | 30.5225 | 30
[18 empty] | 1418.001 | 12.95959 | 0.0212597 | 0.637788 | 30.6377 | 29.9999 | [48 empty] | 1417.984 | 14.29278 | 0.0150888 | 0.452657 | 30.4523 | 29.9996 | [30 empty] | 1418.01 | 14.28568 | 0.0147199 | 0.441608 | 30.4423 | 30.0007 | [12 empty] | 1417.995 | 13.09036 | 0.0207012 | 0.621039 | 30.6211 | 30.0001 | [12 empty] | 1418.014 | 13.76978 | 0.0177711 | 0.533131 | 30.5331 | 30
[18 empty] | 1420.001 | 12.86406 | 0.0216345 | 0.649033 | 30.6489 | 29.9999 | [48 empty] | 1419.984 | 14.24281 | 0.0153748 | 0.461237 | 30.4608 | 29.9996 | [30 empty] | 1420.01 | 14.23144 | 0.0150095 | 0.450297 | 30.451 | 30.0007 | [30 empty] | 1420.014 | 13.69415 | 0.0181168 | 0.543503 | 30.5435 | 30
[18 empty] | 1422.001 | 12.76256 | 0.0220315 | 0.660941 | 30.6608 | 29.9999 | [48 empty] | 1421.984 | 14.19106 | 0.0156784 | 0.470347 | 30.4699 | 29.9996 | [30 empty] | 1422.01 | 14.17519 | 0.0153131 | 0.459404 | 30.4601 | 30.0007 | [30 empty] | 1422.014 | 13.61613 | 0.0184612 | 0.553836 | 30.5538 | 30
[18 empty] | 1424.001 | 12.655 | 0.0224376 | 0.673125 | 30.673 | 29.9999 | [48 empty] | 1423.984 | 14.13849 | 0.01598 | 0.479392 | 30.479 | 29.9996 | [30 empty] | 1424.01 | 14.11667 | 0.0156192 | 0.468588 | 30.4693 | 30.0007 | [30 empty] | 1424.014 | 13.53543 | 0.0188385 | 0.565154 | 30.5651 | 30
[18 empty] | 1426.001 | 12.54189 | 0.0228611 | 0.685832 | 30.6857 | 29.9999 | [48 empty] | 1425.984 | 14.08376 | 0.0162849 | 0.488539 | 30.4881 | 29.9996 | [30 empty] | 1426.01 | 14.05509375 | 0.0159282 | 0.477857 | 30.4786 | 30.0007 | [30 empty] | 1426.014 | 13.45319 | 0.0191786 | 0.575358 | 30.5753 | 30
[18 empty] | 1428.001 | 12.41159 | 0.0233467 | 0.700398 | 30.7003 | 29.9999 | [48 empty] | 1427.984 | 14.0251 | 0.0166083 | 0.498243 | 30.4978 | 29.9996 | [30 empty] | 1428.01 | 13.99123 | 0.0162481 | 0.487454 | 30.4882 | 30.0007 | [30 empty] | 1428.014 | 13.36784 | 0.0195479 | 0.586436 | 30.5864 | 30
[72 empty] | 1429.984 | 13.96522 | 0.016916 | 0.507473 | 30.5071 | 29.9996 | [30 empty] | 1430.01 | 13.92504 | 0.0165697 | 0.497104 | 30.4978 | 30.0007 | [30 empty] | 1430.014 | 13.27825 | 0.0199251 | 0.597753 | 30.5977 | 30
[72 empty] | 1431.984 | 13.90392 | 0.0172315 | 0.516937 | 30.5165 | 29.9996 | [30 empty] | 1432.01 | 13.85526 | 0.0168971 | 0.506926 | 30.5076 | 30.0007 | [30 empty] | 1432.014 | 13.18409 | 0.0203116 | 0.609347 | 30.6093 | 30
[72 empty] | 1433.984 | 13.83953125 | 0.0175464 | 0.526385 | 30.526 | 29.9996 | [30 empty] | 1434.01 | 13.78232 | 0.0172286 | 0.516871 | 30.5176 | 30.0007 | [30 empty] | 1434.014 | 13.08425 | 0.0207126 | 0.621378 | 30.6213 | 30
[72 empty] | 1435.984 | 13.77419 | 0.0178838 | 0.536507 | 30.5361 | 29.9996 | [30 empty] | 1436.01 | 13.70605 | 0.0175754 | 0.527273 | 30.528 | 30.0007 | [30 empty] | 1436.014 | 12.97565 | 0.0211541 | 0.634621 | 30.6346 | 30
[72 empty] | 1437.984 | 13.70614 | 0.0182103 | 0.546303 | 30.5459 | 29.9996 | [30 empty] | 1438.01 | 13.62897 | 0.0179223 | 0.537681 | 30.5384 | 30.0007
[72 empty] | 1439.984 | 13.63579 | 0.0185401 | 0.556197 | 30.5558 | 29.9996 | [30 empty] | 1440.01 | 13.54791 | 0.0182713 | 0.548153 | 30.5489 | 30.0007
[72 empty] | 1441.984 | 13.56451 | 0.0188788 | 0.566358 | 30.566 | 29.9996 | [30 empty] | 1442.01 | 13.46222 | 0.0186317 | 0.558965 | 30.5597 | 30.0007
[72 empty] | 1443.984 | 13.49063 | 0.0192106 | 0.576312 | 30.5759 | 29.9996 | [30 empty] | 1444.01 | 13.37276 | 0.0189994 | 0.569995 | 30.5707 | 30.0007
[72 empty] | 1445.984 | 13.41451 | 0.0195615 | 0.586837 | 30.5864 | 29.9996 | [30 empty] | 1446.01 | 13.27821 | 0.0193756 | 0.581281 | 30.582 | 30.0007
[72 empty] | 1447.984 | 13.33538 | 0.019928 | 0.597832 | 30.5974 | 29.9996 | [30 empty] | 1448.01 | 13.17384 | 0.0197671 | 0.593028 | 30.5937 | 30.0007
[72 empty] | 1449.984 | 13.25183 | 0.0202848 | 0.608536 | 30.6081 | 29.9996
[72 empty] | 1451.984 | 13.16359 | 0.0206679 | 0.620029 | 30.6196 | 29.9996
[72 empty] | 1453.984 | 13.07245 | 0.0210358 | 0.631066 | 30.6307 | 29.9996
[72 empty] | 1455.984 | 12.9768 | 0.0214312 | 0.642927 | 30.6425 | 29.9996
[72 empty] | 1457.984 | 12.8728 | 0.0218511 | 0.655526 | 30.6551 | 29.9996
[72 empty] | 1459.984 | 12.75977 | 0.0223798 | 0.671384 | 30.671 | 29.9996

## NDBR02
NDBR02_RD_1 | [17 empty] | NDBR02_RD_2 | [17 empty] | NDBR02_RD_3 | [17 empty] | NDBR02_DD_1 | [17 empty] | NDBR02_DD_2 | [17 empty] | NDBR02_DD_3 | [17 empty] | NDBR02_TD_1 | [17 empty] | NDBR02_TD_2 | [17 empty] | NDBR02_TD_3
Machine |  | Disp_Y |  |  |  | Local | [7 empty] | Fracture |  | Strain |  | Machine |  | Disp_Y |  |  |  | Local | [7 empty] | Fracture |  | Strain |  | Machine |  | Disp_Y |  |  |  | Local | [7 empty] | Fracture |  | Strain |  | Machine |  | Disp_Y |  |  |  | Local | [7 empty] | Fracture |  | Strain |  | Machine |  | Disp_Y |  |  |  | Local | [7 empty] | Fracture |  | Strain |  | Machine |  | Disp_Y |  |  |  | Local | [7 empty] | Fracture |  | Strain |  | Machine |  | Disp_Y |  |  |  | Local | [7 empty] | Fracture |  | Strain |  | Machine |  | Disp_Y |  |  |  | Local | [7 empty] | Fracture |  | Strain |  | Machine |  | Disp_Y |  |  |  | Local | [7 empty] | Fracture |  | Strain
Frame | Force | ∆L/L0 | ∆L [mm] | L1 [mm] | L0 [mm] | ∆L/L0 | ∆L [mm] | L1 [mm] | L0 [mm] | ∆L/L0 | ∆L [mm] | L1 [mm] | L0 [mm] | t0 [mm] | tf [mm] | Thickness strain | Strain rate | Frame | Force | ∆L/L0 | ∆L [mm] | L1 [mm] | L0 [mm] | ∆L/L0 | ∆L [mm] | L1 [mm] | L0 [mm] | ∆L/L0 | ∆L [mm] | L1 [mm] | L0 [mm] | t0 [mm] | tf [mm] | Thickness strain | Strain rate | Frame | Force | ∆L/L0 | ∆L [mm] | L1 [mm] | L0 [mm] | ∆L/L0 | ∆L [mm] | L1 [mm] | L0 [mm] | ∆L/L0 | ∆L [mm] | L1 [mm] | L0 [mm] | t0 [mm] | tf [mm] | Thickness strain | Strain rate | Frame | Force | ∆L/L0 | ∆L [mm] | L1 [mm] | L0 [mm] | ∆L/L0 | ∆L [mm] | L1 [mm] | L0 [mm] | ∆L/L0 | ∆L [mm] | L1 [mm] | L0 [mm] | t0 [mm] | tf [mm] | Thickness strain | Strain rate | Frame | Force | ∆L/L0 | ∆L [mm] | L1 [mm] | L0 [mm] | ∆L/L0 | ∆L [mm] | L1 [mm] | L0 [mm] | ∆L/L0 | ∆L [mm] | L1 [mm] | L0 [mm] | t0 [mm] | tf [mm] | Thickness strain | Strain rate | Frame | Force | ∆L/L0 | ∆L [mm] | L1 [mm] | L0 [mm] | ∆L/L0 | ∆L [mm] | L1 [mm] | L0 [mm] | ∆L/L0 | ∆L [mm] | L1 [mm] | L0 [mm] | t0 [mm] | tf [mm] | Thickness strain | Strain rate | Frame | Force | ∆L/L0 | ∆L [mm] | L1 [mm] | L0 [mm] | ∆L/L0 | ∆L [mm] | L1 [mm] | L0 [mm] | ∆L/L0 | ∆L [mm] | L1 [mm] | L0 [mm] | t0 [mm] | tf [mm] | Thickness strain | Strain rate | Frame | Force | ∆L/L0 | ∆L [mm] | L1 [mm] | L0 [mm] | ∆L/L0 | ∆L [mm] | L1 [mm] | L0 [mm] | ∆L/L0 | ∆L [mm] | L1 [mm] | L0 [mm] | t0 [mm] | tf [mm] | Thickness strain | Strain rate | Frame | Force | ∆L/L0 | ∆L [mm] | L1 [mm] | L0 [mm] | ∆L/L0 | ∆L [mm] | L1 [mm] | L0 [mm] | ∆L/L0 | ∆L [mm] | L1 [mm] | L0 [mm] | t0 [mm] | tf [mm] | Thickness strain | Strain rate
0 | 0 | 0 | 0 | 30 | 30 | [12 empty] | 0 | 0 | 0 | 0 | 29.9998 | 29.9998 | [12 empty] | 0 | 0 | 0 | 0 | 30 | 30 | [12 empty] | 0 | 0 | 0 | 0 | 30 | 30 | [12 empty] | 0 | 0 | 0 | 0 | 30 | 30 | [12 empty] | 0 | 0 | 0 | 0 | 29.9997 | 29.9997 | [12 empty] | 0 | 0 | 0 | 0 | 30 | 30 | [12 empty] | 0 | 0 | 0 | 0 | 30.0006 | 30.0006 | [12 empty] | 0 | 0 | 0 | 0 | 30 | 30
2 | 0.1242831 | 2.90741e-06 | 8.72224e-05 | 30.0001 | 30 | [12 empty] | 1.99995 | 0.1311233 | 1.80878e-05 | 0.00054263 | 30.0003 | 29.9998 | [12 empty] | 2.00005 | 0.1236196 | 2.76079e-05 | 0.000828237 | 30.0008 | 30 | [12 empty] | 2.00005 | 0.1315034 | 1.83503e-06 | 5.50508e-05 | 30 | 30 | [12 empty] | 2.00005 | 0.1337421 | -2.76606e-06 | -8.29817e-05 | 29.9999 | 30 | [12 empty] | 2 | 0.1289957 | 9.65782e-06 | 0.000289732 | 30 | 29.9997 | [12 empty] | 2.000049 | 0.1304576 | 3.51519e-06 | 0.000105456 | 30.0001 | 30 | [12 empty] | 2 | 0.128303 | -4.84646e-06 | -0.000145397 | 30.0005 | 30.0006 | [12 empty] | 2.00005 | 0.1310285 | 2.80507e-06 | 8.41521e-05 | 30.0001 | 30
4 | 0.1400793 | 1.21921e-06 | 3.65764e-05 | 30 | 30 | [12 empty] | 3.999951 | 0.142734 | 2.77417e-05 | 0.000832246 | 30.0006 | 29.9998 | [12 empty] | 4.000149 | 0.1371011 | 9.49428e-06 | 0.000284828 | 30.0003 | 30 | [12 empty] | 4.00005 | 0.1408578 | 7.65931e-06 | 0.000229779 | 30.0002 | 30 | [12 empty] | 4.00005 | 0.1440346 | 1.53161e-05 | 0.000459483 | 30.0004 | 30 | [12 empty] | 4 | 0.1420643 | 1.25366e-05 | 0.000376096 | 30.0001 | 29.9997 | [12 empty] | 4.00005 | 0.1387516 | 1.29154e-06 | 3.87463e-05 | 30.0001 | 30 | [12 empty] | 4.00005 | 0.1350423 | 1.75033e-06 | 5.25109e-05 | 30.0007 | 30.0006 | [12 empty] | 4.00005 | 0.1374403 | 1.54042e-06 | 4.62127e-05 | 30 | 30
6.00005 | 0.1439398 | 9.92022e-06 | 0.000297607 | 30.0003 | 30 | [12 empty] | 5.999951 | 0.1514273 | -2.38341e-05 | -0.000715019 | 29.9991 | 29.9998 | [12 empty] | 6.000149 | 0.1477727 | 1.31217e-05 | 0.000393652 | 30.0004 | 30 | [12 empty] | 6.000148 | 0.1445082 | 8.66794e-06 | 0.000260038 | 30.0002 | 30 | [12 empty] | 5.99995 | 0.1494696 | 1.4062e-05 | 0.000421859 | 30.0004 | 30 | [12 empty] | 6.00005 | 0.1496495 | 7.48109e-06 | 0.000224431 | 30 | 29.9997 | [12 empty] | 6.00005 | 0.1417756 | 8.26497e-06 | 0.000247949 | 30.0003 | 30 | [12 empty] | 6.000149 | 0.1380311 | -8.4662e-07 | -2.53991e-05 | 30.0006 | 30.0006 | [12 empty] | 5.99995 | 0.1401012 | 1.52e-06 | 4.56e-05 | 30 | 30
8.00005 | 0.1467035 | 5.79176e-06 | 0.000173753 | 30.0002 | 30 | [12 empty] | 8.000051 | 0.1603828 | 3.16217e-05 | 0.000948644 | 30.0007 | 29.9998 | [12 empty] | 7.999999 | 0.155603 | 1.3059e-05 | 0.000391771 | 30.0004 | 30 | [12 empty] | 8.000149 | 0.1483486 | 5.42153e-06 | 0.000162646 | 30.0001 | 30 | [12 empty] | 7.999952 | 0.1555562 | 4.43143e-06 | 0.000132943 | 30.0001 | 30 | [12 empty] | 8.00005 | 0.1567343 | 5.41194e-06 | 0.000162357 | 29.9999 | 29.9997 | [12 empty] | 7.99995 | 0.145078 | 1.60701e-06 | 4.82104e-05 | 30.0001 | 30 | [12 empty] | 8.000149 | 0.1403762 | -1.09773e-05 | -0.000329326 | 30.0003 | 30.0006 | [12 empty] | 7.999952 | 0.1425522 | 2.5321e-06 | 7.59628e-05 | 30.0001 | 30
9.999949 | 0.1502436 | 7.44986e-06 | 0.000223496 | 30.0002 | 30 | [12 empty] | 10.00005 | 0.1694573 | 3.26868e-05 | 0.000980598 | 30.0008 | 29.9998 | [12 empty] | 10 | 0.1627085 | 1.20881e-05 | 0.000362642 | 30.0004 | 30 | [12 empty] | 9.999999 | 0.1532477 | 8.30422e-06 | 0.000249127 | 30.0002 | 30 | [12 empty] | 9.999952 | 0.1632829 | 2.38862e-05 | 0.000716584 | 30.0007 | 30 | [12 empty] | 9.999949 | 0.1649218 | 1.40602e-05 | 0.000421803 | 30.0002 | 29.9997 | [12 empty] | 9.999952 | 0.148728 | 1.05688e-05 | 0.000317063 | 30.0003 | 30 | [12 empty] | 9.999999 | 0.1428908 | -7.82628e-06 | -0.000234793 | 30.0004 | 30.0006 | [12 empty] | 9.999952 | 0.1452762 | 1.45558e-05 | 0.000436674 | 30.0004 | 30
11.99995 | 0.1545394 | 9.32564e-06 | 0.000279769 | 30.0003 | 30 | [12 empty] | 11.9999 | 0.1793911 | 3.11017e-05 | 0.000933045 | 30.0007 | 29.9998 | [12 empty] | 12 | 0.169179 | 1.5007e-05 | 0.00045021 | 30.0005 | 30 | [12 empty] | 12 | 0.1587001 | 1.32661e-05 | 0.000397982 | 30.0004 | 30 | [12 empty] | 12.0001 | 0.1646282 | 1.22456e-05 | 0.000367368 | 30.0003 | 30 | [12 empty] | 11.99995 | 0.1734765 | 1.29775e-05 | 0.000389322 | 30.0001 | 29.9997 | [12 empty] | 11.99995 | 0.1524376 | 2.61472e-06 | 7.84418e-05 | 30.0001 | 30 | [12 empty] | 12 | 0.1444309 | -8.03019e-06 | -0.000240911 | 30.0004 | 30.0006 | [12 empty] | 12.0001 | 0.1482778 | 7.70251e-06 | 0.000231075 | 30.0002 | 30
13.99995 | 0.1594895 | 1.13742e-05 | 0.000341226 | 30.0003 | 30 | [12 empty] | 13.9999 | 0.1885631 | 3.29047e-05 | 0.000987135 | 30.0008 | 29.9998 | [12 empty] | 14.0002 | 0.1745115 | 9.46374e-06 | 0.000283912 | 30.0003 | 30 | [12 empty] | 14 | 0.1639689 | 1.0108e-05 | 0.000303241 | 30.0003 | 30 | [12 empty] | 14.0001 | 0.1740894 | 1.3381e-05 | 0.000401431 | 30.0004 | 30 | [12 empty] | 13.99995 | 0.1807693 | 1.39391e-05 | 0.000418168 | 30.0001 | 29.9997 | [12 empty] | 14.0001 | 0.1565116 | 4.17369e-06 | 0.000125211 | 30.0001 | 30 | [12 empty] | 14 | 0.1461391 | -1.26977e-05 | -0.00038094 | 30.0002 | 30.0006 | [12 empty] | 14.0001 | 0.1510277 | 1.69905e-06 | 5.09713e-05 | 30 | 30
16.0001 | 0.1646033 | 1.13619e-05 | 0.000340857 | 30.0003 | 30 | [12 empty] | 15.9999 | 0.1971522 | 3.07433e-05 | 0.000922293 | 30.0007 | 29.9998 | [12 empty] | 16.0002 | 0.1789389 | 1.66755e-05 | 0.000500265 | 30.0005 | 30 | [12 empty] | 16.0002 | 0.1695512 | 1.25492e-05 | 0.000376475 | 30.0004 | 30 | [12 empty] | 15.9999 | 0.1803363 | 1.436e-05 | 0.000430798 | 30.0004 | 30 | [12 empty] | 16.0001 | 0.187491 | 1.66509e-05 | 0.000499522 | 30.0002 | 29.9997 | [12 empty] | 16.0001 | 0.1603352 | 7.82903e-06 | 0.000234871 | 30.0003 | 30 | [12 empty] | 16.0002 | 0.1475919 | 9.00255e-06 | 0.000270082 | 30.0009 | 30.0006 | [12 empty] | 15.9999 | 0.1538303 | 6.10281e-06 | 0.000183084 | 30.0002 | 30
18.0003 | 0.1703072 | -1.42473e-05 | -0.000427418 | 29.9996 | 30 | [12 empty] | 18.0001 | 0.2042549 | 3.20964e-05 | 0.000962886 | 30.0007 | 29.9998 | [12 empty] | 17.99995 | 0.1824807 | 2.22551e-05 | 0.000667653 | 30.0007 | 30 | [12 empty] | 18.0002 | 0.1753572 | 7.4147e-06 | 0.000222441 | 30.0002 | 30 | [12 empty] | 17.99991 | 0.1933704 | 1.25359e-05 | 0.000376078 | 30.0004 | 30 | [12 empty] | 18.0001 | 0.1944837 | 1.51587e-05 | 0.000454758 | 30.0002 | 29.9997 | [12 empty] | 17.9999 | 0.1644129 | 1.17677e-05 | 0.00035303 | 30.0004 | 30 | [12 empty] | 18.0002 | 0.1489882 | -9.22976e-07 | -2.76898e-05 | 30.0006 | 30.0006 | [12 empty] | 17.99991 | 0.1568117 | 1.54203e-05 | 0.000462609 | 30.0004 | 30
20.0003 | 0.1757338 | 2.02736e-06 | 6.08209e-05 | 30.0001 | 30 | [12 empty] | 20.0001 | 0.2099284 | 3.1484e-05 | 0.000944512 | 30.0007 | 29.9998 | [12 empty] | 19.99996 | 0.1855979 | 2.19215e-05 | 0.000657645 | 30.0007 | 30 | [12 empty] | 19.99995 | 0.1812544 | 1.26438e-05 | 0.000379314 | 30.0004 | 30 | [12 empty] | 19.99991 | 0.2074203 | 1.98161e-05 | 0.000594483 | 30.0006 | 30 | [12 empty] | 19.9999 | 0.2015681 | 3.04126e-05 | 0.000912369 | 30.0006 | 29.9997 | [12 empty] | 19.9999 | 0.1686395 | 1.67776e-05 | 0.000503328 | 30.0005 | 30 | [12 empty] | 19.99995 | 0.1501052 | 2.43576e-07 | 7.30743e-06 | 30.0006 | 30.0006 | [12 empty] | 19.99991 | 0.1599104 | 5.66213e-06 | 0.000169864 | 30.0001 | 30
22.0003 | 0.1814937 | 1.66824e-05 | 0.000500472 | 30.0005 | 30 | [12 empty] | 21.99985 | 0.2147901 | 3.3041e-05 | 0.000991223 | 30.0008 | 29.9998 | [12 empty] | 21.99996 | 0.188228 | 2.1743e-05 | 0.00065229 | 30.0007 | 30 | [12 empty] | 21.99996 | 0.1873279 | 1.97636e-05 | 0.000592906 | 30.0006 | 30 | [12 empty] | 22.00015 | 0.2176278 | 2.57504e-05 | 0.000772511 | 30.0008 | 30 | [12 empty] | 21.9999 | 0.2087995 | 1.80113e-05 | 0.000540333 | 30.0003 | 29.9997 | [12 empty] | 21.9999 | 0.1730196 | 1.42566e-05 | 0.000427697 | 30.0004 | 30 | [12 empty] | 21.99996 | 0.151167 | 2.72455e-06 | 8.17382e-05 | 30.0007 | 30.0006 | [12 empty] | 22.00015 | 0.16329 | 1.01612e-05 | 0.000304835 | 30.0003 | 30
24.0003 | 0.187255 | 1.07303e-05 | 0.00032191 | 30.0003 | 30 | [12 empty] | 23.99986 | 0.2184381 | 3.58142e-05 | 0.00107442 | 30.0009 | 29.9998 | [12 empty] | 24.00025 | 0.1906382 | 2.38351e-05 | 0.000715053 | 30.0007 | 30 | [12 empty] | 23.99996 | 0.1934539 | 1.97998e-05 | 0.000593993 | 30.0006 | 30 | [12 empty] | 24.00015 | 0.2249883 | 2.15017e-05 | 0.000645051 | 30.0006 | 30 | [12 empty] | 23.9999 | 0.2159958 | 2.51595e-05 | 0.000754777 | 30.0005 | 29.9997 | [12 empty] | 24.00015 | 0.1778743 | 2.11417e-05 | 0.000634251 | 30.0007 | 30 | [12 empty] | 23.99996 | 0.1520268 | 9.97359e-07 | 2.99214e-05 | 30.0007 | 30.0006 | [12 empty] | 24.00015 | 0.1665824 | 9.30381e-06 | 0.000279114 | 30.0003 | 30
26.00054 | 0.1933884 | 1.05728e-05 | 0.000317185 | 30.0003 | 30 | [12 empty] | 25.99986 | 0.2216035 | 3.72326e-05 | 0.00111697 | 30.0009 | 29.9998 | [12 empty] | 26.00025 | 0.1928416 | 1.92571e-05 | 0.000577714 | 30.0006 | 30 | [12 empty] | 26.00025 | 0.1999197 | 1.8119e-05 | 0.000543571 | 30.0005 | 30 | [12 empty] | 25.99985 | 0.2389814 | 2.87882e-05 | 0.000863644 | 30.0008 | 30 | [12 empty] | 26.00015 | 0.2234863 | 2.88684e-05 | 0.000866044 | 30.0006 | 29.9997 | [12 empty] | 26.00015 | 0.182557 | 1.60378e-05 | 0.000481134 | 30.0005 | 30 | [12 empty] | 26.00025 | 0.1528497 | 5.49865e-06 | 0.000164963 | 30.0008 | 30.0006 | [12 empty] | 25.99985 | 0.1697956 | 1.25024e-05 | 0.000375073 | 30.0004 | 30
28.00054 | 0.1996414 | 1.37468e-05 | 0.000412405 | 30.0004 | 30 | [12 empty] | 28.00015 | 0.2244412 | 3.96112e-05 | 0.00118833 | 30.001 | 29.9998 | [12 empty] | 27.9999 | 0.1947369 | 1.77319e-05 | 0.000531957 | 30.0005 | 30 | [12 empty] | 28.00025 | 0.2064067 | 2.65575e-05 | 0.000796724 | 30.0008 | 30 | [12 empty] | 27.99986 | 0.2499317 | 3.03935e-05 | 0.000911805 | 30.0009 | 30 | [12 empty] | 28.00015 | 0.2310694 | 2.90019e-05 | 0.00087005 | 30.0006 | 29.9997 | [12 empty] | 27.99984 | 0.1872652 | 1.54366e-05 | 0.000463098 | 30.0005 | 30 | [12 empty] | 28.00025 | 0.1540038 | -1.72333e-06 | -5.17009e-05 | 30.0006 | 30.0006 | [12 empty] | 27.99986 | 0.1731857 | 1.93654e-05 | 0.000580962 | 30.0006 | 30
30.00023 | 0.2060225 | 1.35592e-05 | 0.000406775 | 30.0004 | 30 | [12 empty] | 30.00015 | 0.2266286 | 4.55181e-05 | 0.00136553 | 30.0011 | 29.9998 | [12 empty] | 29.99992 | 0.1964317 | 3.88137e-05 | 0.00116441 | 30.0012 | 30 | [12 empty] | 29.9999 | 0.2129167 | 2.73374e-05 | 0.000820121 | 30.0008 | 30 | [12 empty] | 29.99986 | 0.260968 | 2.58401e-05 | 0.000775204 | 30.0008 | 30 | [12 empty] | 29.99984 | 0.2388122 | 2.76757e-05 | 0.000830263 | 30.0006 | 29.9997 | [12 empty] | 29.99986 | 0.1923474 | 1.29812e-05 | 0.000389436 | 30.0004 | 30 | [12 empty] | 29.9999 | 0.1547752 | -8.61032e-06 | -0.000258315 | 30.0004 | 30.0006 | [12 empty] | 29.99986 | 0.1765566 | 8.15343e-06 | 0.000244603 | 30.0002 | 30
32.00025 | 0.2126838 | 1.92695e-05 | 0.000578084 | 30.0006 | 30 | [12 empty] | 31.99979 | 0.2283047 | 3.92478e-05 | 0.00117743 | 30.001 | 29.9998 | [12 empty] | 31.99951 | 0.1984452 | 2.96605e-05 | 0.000889814 | 30.0009 | 30 | [12 empty] | 31.99992 | 0.2198111 | 2.85872e-05 | 0.000857616 | 30.0008 | 30 | [12 empty] | 32.0002 | 0.272888 | 3.28756e-05 | 0.000986267 | 30.001 | 30 | [12 empty] | 31.99986 | 0.2466922 | 2.71477e-05 | 0.000814425 | 30.0005 | 29.9997 | [12 empty] | 31.99986 | 0.1977148 | 1.71992e-05 | 0.000515975 | 30.0005 | 30 | [12 empty] | 31.99992 | 0.1555129 | -5.96967e-07 | -1.79094e-05 | 30.0006 | 30.0006 | [12 empty] | 32.0002 | 0.1802511 | 9.63186e-06 | 0.000288956 | 30.0003 | 30
34.00025 | 0.2194388 | 2.01852e-05 | 0.000605557 | 30.0006 | 30 | [12 empty] | 33.99982 | 0.2299095 | 3.75542e-05 | 0.00112662 | 30.0009 | 29.9998 | [12 empty] | 33.99954 | 0.200059 | 6.57185e-06 | 0.000197155 | 30.0002 | 30 | [12 empty] | 33.99992 | 0.2264658 | 2.9871e-05 | 0.000896129 | 30.0009 | 30 | [12 empty] | 34.0002 | 0.2843163 | 4.59429e-05 | 0.00137829 | 30.0014 | 30 | [12 empty] | 33.99986 | 0.2544024 | 2.37725e-05 | 0.000713167 | 30.0004 | 29.9997 | [12 empty] | 34.0002 | 0.2030149 | 1.89635e-05 | 0.000568905 | 30.0006 | 30 | [12 empty] | 33.99992 | 0.1556674 | 5.94428e-07 | 1.78332e-05 | 30.0006 | 30.0006 | [12 empty] | 34.0002 | 0.1839581 | 1.05894e-05 | 0.000317682 | 30.0003 | 30
36.00025 | 0.2262999 | 1.81988e-05 | 0.000545963 | 30.0006 | 30 | [12 empty] | 35.99982 | 0.2317496 | 3.94197e-05 | 0.00118258 | 30.001 | 29.9998 | [12 empty] | 35.99954 | 0.2011703 | 3.55223e-05 | 0.00106567 | 30.0011 | 30 | [12 empty] | 36.00031 | 0.233372 | 3.42332e-05 | 0.00102699 | 30.001 | 30 | [12 empty] | 35.99979 | 0.2961721 | 4.49555e-05 | 0.00134867 | 30.0013 | 30 | [12 empty] | 36.0002 | 0.2621807 | 3.32326e-05 | 0.000996969 | 30.0007 | 29.9997 | [12 empty] | 36.0002 | 0.2086444 | 2.49187e-05 | 0.000747561 | 30.0008 | 30 | [12 empty] | 36.00031 | 0.1559565 | 3.19711e-06 | 9.59154e-05 | 30.0007 | 30.0006 | [12 empty] | 35.99979 | 0.1879952 | 1.86325e-05 | 0.000558975 | 30.0005 | 30
38.00025 | 0.2334939 | 1.99206e-05 | 0.000597619 | 30.0006 | 30 | [12 empty] | 38.0002 | 0.233187 | 3.53559e-05 | 0.00106067 | 30.0008 | 29.9998 | [12 empty] | 37.99907 | 0.2024448 | 1.96033e-05 | 0.0005881 | 30.0006 | 30 | [12 empty] | 38.00031 | 0.2406743 | 3.08393e-05 | 0.00092518 | 30.0009 | 30 | [12 empty] | 37.99982 | 0.308232 | 4.59243e-05 | 0.00137773 | 30.0014 | 30 | [12 empty] | 38.0002 | 0.2703048 | 3.1937e-05 | 0.000958102 | 30.0007 | 29.9997 | [12 empty] | 37.99979 | 0.2144166 | 2.54231e-05 | 0.000762693 | 30.0008 | 30 | [12 empty] | 38.00031 | 0.1561717 | 1.60479e-06 | 4.81448e-05 | 30.0007 | 30.0006 | [12 empty] | 37.99982 | 0.1923906 | 1.18905e-05 | 0.000356714 | 30.0003 | 30
39.99989 | 0.2406111 | 2.60553e-05 | 0.000781658 | 30.0008 | 30 | [12 empty] | 40.0002 | 0.235424 | 3.99696e-05 | 0.00119908 | 30.001 | 29.9998 | [12 empty] | 39.99911 | 0.203425 | 3.55577e-05 | 0.00106673 | 30.0011 | 30 | [12 empty] | 39.99984 | 0.2479514 | 3.33289e-05 | 0.000999868 | 30.001 | 30 | [12 empty] | 39.99982 | 0.3202446 | 4.53542e-05 | 0.00136062 | 30.0013 | 30 | [12 empty] | 39.99979 | 0.278199 | 3.88402e-05 | 0.0011652 | 30.0009 | 29.9997 | [12 empty] | 39.99982 | 0.2204321 | 2.27854e-05 | 0.000683561 | 30.0007 | 30 | [12 empty] | 39.99984 | 0.1570098 | 2.86405e-06 | 8.59232e-05 | 30.0007 | 30.0006 | [12 empty] | 39.99982 | 0.1970701 | 1.49847e-05 | 0.000449539 | 30.0004 | 30
41.99992 | 0.2481436 | 2.33828e-05 | 0.000701485 | 30.0007 | 30 | [12 empty] | 41.99974 | 0.2376121 | 4.57307e-05 | 0.00137191 | 30.0012 | 29.9998 | [12 empty] | 41.99911 | 0.2041697 | 3.23333e-05 | 0.000969998 | 30.001 | 30 | [12 empty] | 41.99988 | 0.2552794 | 4.28577e-05 | 0.00128573 | 30.0013 | 30 | [12 empty] | 42.00025 | 0.3331891 | 5.49905e-05 | 0.00164971 | 30.0016 | 30 | [12 empty] | 41.99982 | 0.2863619 | 4.30221e-05 | 0.00129065 | 30.001 | 29.9997 | [12 empty] | 41.99982 | 0.2265192 | 2.31508e-05 | 0.000694525 | 30.0007 | 30 | [12 empty] | 41.99988 | 0.1578456 | -3.94696e-06 | -0.000118411 | 30.0005 | 30.0006 | [12 empty] | 42.00025 | 0.2018908 | 1.28194e-05 | 0.000384581 | 30.0004 | 30
43.99992 | 0.2557266 | 3.0766e-05 | 0.000922981 | 30.0009 | 30 | [12 empty] | 43.99977 | 0.2407893 | 3.44324e-05 | 0.00103296 | 30.0008 | 29.9998 | [12 empty] | 43.99959 | 0.2051073 | 2.54386e-05 | 0.000763159 | 30.0008 | 30 | [12 empty] | 43.99988 | 0.2626066 | 4.0395e-05 | 0.00121185 | 30.0012 | 30 | [12 empty] | 44.00025 | 0.3456254 | 5.03418e-05 | 0.00151025 | 30.0015 | 30 | [12 empty] | 43.99982 | 0.2947509 | 3.98476e-05 | 0.00119542 | 30.0009 | 29.9997 | [12 empty] | 44.00025 | 0.2326189 | 2.69251e-05 | 0.000807753 | 30.0008 | 30 | [12 empty] | 43.99988 | 0.159131 | 2.31782e-06 | 6.9536e-05 | 30.0007 | 30.0006 | [12 empty] | 44.00025 | 0.2068117 | 2.45087e-05 | 0.000735261 | 30.0007 | 30
45.99992 | 0.2635949 | 3.62321e-05 | 0.00108696 | 30.0011 | 30 | [12 empty] | 45.99977 | 0.2444655 | 4.4262e-05 | 0.00132785 | 30.0011 | 29.9998 | [12 empty] | 45.99959 | 0.2056633 | 2.37637e-05 | 0.000712911 | 30.0007 | 30 | [12 empty] | 46.00036 | 0.2700823 | 4.35572e-05 | 0.00130671 | 30.0013 | 30 | [12 empty] | 45.99973 | 0.3568497 | 5.9382e-05 | 0.00178146 | 30.0018 | 30 | [12 empty] | 46.00025 | 0.3029679 | 4.61226e-05 | 0.00138366 | 30.0011 | 29.9997 | [12 empty] | 46.00025 | 0.2391781 | 3.26198e-05 | 0.000978594 | 30.001 | 30 | [12 empty] | 46.00035 | 0.1600503 | 1.81552e-06 | 5.44668e-05 | 30.0007 | 30.0006 | [12 empty] | 45.99973 | 0.2118135 | 1.7683e-05 | 0.000530491 | 30.0005 | 30
47.99992 | 0.2715847 | 3.68586e-05 | 0.00110576 | 30.0011 | 30 | [12 empty] | 48.00025 | 0.2487452 | 3.88959e-05 | 0.00116687 | 30.0009 | 29.9998 | [12 empty] | 47.99902 | 0.206031 | 1.10285e-05 | 0.000330856 | 30.0003 | 30 | [12 empty] | 48.00036 | 0.2776687 | 4.20608e-05 | 0.00126182 | 30.0012 | 30 | [12 empty] | 47.99978 | 0.3705883 | 6.19805e-05 | 0.00185941 | 30.0018 | 30 | [12 empty] | 48.00025 | 0.3113861 | 4.20019e-05 | 0.00126005 | 30.001 | 29.9997 | [12 empty] | 47.99973 | 0.2455004 | 3.01896e-05 | 0.000905689 | 30.0009 | 30 | [12 empty] | 48.00035 | 0.1609157 | 9.50469e-07 | 2.85147e-05 | 30.0007 | 30.0006 | [12 empty] | 47.99978 | 0.2172084 | 1.63866e-05 | 0.000491598 | 30.0005 | 30
49.99992 | 0.2795689 | 3.42047e-05 | 0.00102614 | 30.001 | 30 | [12 empty] | 50.00025 | 0.2531625 | 4.14575e-05 | 0.00124372 | 30.001 | 29.9998 | [12 empty] | 49.99907 | 0.2058903 | 3.10517e-05 | 0.000931551 | 30.0009 | 30 | [12 empty] | 49.99979 | 0.2855094 | 4.23026e-05 | 0.00126908 | 30.0013 | 30 | [12 empty] | 49.99978 | 0.3839227 | 6.62599e-05 | 0.0019878 | 30.002 | 30 | [12 empty] | 49.99973 | 0.3201826 | 4.76104e-05 | 0.0014283 | 30.0012 | 29.9997 | [12 empty] | 49.99977 | 0.2521669 | 3.40218e-05 | 0.00102065 | 30.001 | 30 | [12 empty] | 49.99978 | 0.1608196 | -2.56305e-06 | -7.68931e-05 | 30.0005 | 30.0006 | [12 empty] | 49.99978 | 0.2224896 | 1.45705e-05 | 0.000437114 | 30.0004 | 30
51.99992 | 0.287725 | 3.96405e-05 | 0.00118921 | 30.0012 | 30 | [12 empty] | 51.99968 | 0.2579885 | 4.75808e-05 | 0.00142741 | 30.0012 | 29.9998 | [12 empty] | 51.99907 | 0.206288 | 2.74788e-05 | 0.000824364 | 30.0008 | 30 | [12 empty] | 51.99984 | 0.2931709 | 4.71199e-05 | 0.0014136 | 30.0014 | 30 | [12 empty] | 52.0003 | 0.3971215 | 6.844e-05 | 0.0020532 | 30.002 | 30 | [12 empty] | 51.99978 | 0.328764 | 5.24844e-05 | 0.00157452 | 30.0013 | 29.9997 | [12 empty] | 51.99977 | 0.258705 | 2.74234e-05 | 0.000822703 | 30.0008 | 30 | [12 empty] | 51.99984 | 0.1605706 | -2.61322e-06 | -7.83983e-05 | 30.0005 | 30.0006 | [12 empty] | 52.0003 | 0.2278063 | 1.31844e-05 | 0.000395531 | 30.0004 | 30
53.99992 | 0.2959989 | 3.6678e-05 | 0.00110034 | 30.0011 | 30 | [12 empty] | 53.99974 | 0.2625292 | 4.31324e-05 | 0.00129396 | 30.0011 | 29.9998 | [12 empty] | 53.99965 | 0.2062631 | 2.55659e-05 | 0.000766977 | 30.0008 | 30 | [12 empty] | 53.99984 | 0.3011731 | 3.43694e-05 | 0.00103108 | 30.001 | 30 | [12 empty] | 54.0003 | 0.4092285 | 7.22381e-05 | 0.00216714 | 30.0021 | 30 | [12 empty] | 53.99978 | 0.337368 | 6.09423e-05 | 0.00182825 | 30.0016 | 29.9997 | [12 empty] | 54.0003 | 0.2654822 | 3.16109e-05 | 0.000948328 | 30.001 | 30 | [12 empty] | 53.99984 | 0.1603652 | 1.08947e-05 | 0.000326847 | 30.0009 | 30.0006 | [12 empty] | 54.0003 | 0.233378 | 1.58748e-05 | 0.000476243 | 30.0005 | 30
56.0003 | 0.304507 | 4.78012e-05 | 0.00143404 | 30.0014 | 30 | [12 empty] | 55.99974 | 0.2670068 | 4.96569e-05 | 0.0014897 | 30.0013 | 29.9998 | [12 empty] | 55.99965 | 0.1972018 | 2.61316e-05 | 0.000783948 | 30.0008 | 30 | [12 empty] | 56.00041 | 0.3091286 | 5.25141e-05 | 0.00157542 | 30.0016 | 30 | [12 empty] | 55.99968 | 0.423811 | 8.43496e-05 | 0.00253049 | 30.0025 | 30 | [12 empty] | 56.0003 | 0.3460043 | 6.04148e-05 | 0.00181243 | 30.0015 | 29.9997 | [12 empty] | 56.0003 | 0.2723931 | 2.97489e-05 | 0.000892468 | 30.0009 | 30 | [12 empty] | 56.00041 | 0.1600923 | 3.86214e-06 | 0.000115867 | 30.0007 | 30.0006 | [12 empty] | 55.99968 | 0.2392509 | 2.22606e-05 | 0.000667818 | 30.0006 | 30
58.0003 | 0.3130978 | 4.88742e-05 | 0.00146623 | 30.0015 | 30 | [12 empty] | 58.00031 | 0.2716973 | 3.57333e-05 | 0.00107199 | 30.0009 | 29.9998 | [12 empty] | 57.99896 | 0.2037445 | 3.0553e-05 | 0.00091659 | 30.0009 | 30 | [12 empty] | 58.00041 | 0.317341 | 4.74819e-05 | 0.00142446 | 30.0014 | 30 | [12 empty] | 57.99974 | 0.4374838 | 8.87352e-05 | 0.00266205 | 30.0026 | 30 | [12 empty] | 58.0003 | 0.3548106 | 6.63146e-05 | 0.00198942 | 30.0017 | 29.9997 | [12 empty] | 57.99967 | 0.2792172 | 3.34202e-05 | 0.00100261 | 30.001 | 30 | [12 empty] | 58.00041 | 0.1595258 | 5.45013e-06 | 0.000163507 | 30.0008 | 30.0006 | [12 empty] | 57.99974 | 0.2449678 | 1.90462e-05 | 0.000571387 | 30.0005 | 30
60.0003 | 0.3218996 | 5.27098e-05 | 0.00158129 | 30.0016 | 30 | [12 empty] | 60.00031 | 0.2763938 | 5.34894e-05 | 0.00160467 | 30.0014 | 29.9998 | [12 empty] | 59.99904 | 0.2154099 | 3.45321e-05 | 0.00103596 | 30.001 | 30 | [12 empty] | 59.99973 | 0.3256472 | 5.18817e-05 | 0.00155645 | 30.0015 | 30 | [12 empty] | 59.99974 | 0.4514137 | 9.12636e-05 | 0.00273791 | 30.0027 | 30 | [12 empty] | 59.99968 | 0.3637904 | 6.48071e-05 | 0.00194419 | 30.0017 | 29.9997 | [12 empty] | 59.99974 | 0.2863925 | 4.69474e-05 | 0.00140842 | 30.0014 | 30 | [12 empty] | 59.99973 | 0.1595274 | 4.38499e-06 | 0.000131552 | 30.0008 | 30.0006 | [12 empty] | 59.99974 | 0.2508963 | 2.94533e-05 | 0.000883598 | 30.0009 | 30
62.0003 | 0.3310359 | 5.22881e-05 | 0.00156864 | 30.0016 | 30 | [12 empty] | 61.99962 | 0.2809935 | 5.08095e-05 | 0.00152427 | 30.0013 | 29.9998 | [12 empty] | 61.99904 | 0.2296572 | 3.56507e-05 | 0.00106952 | 30.0011 | 30 | [12 empty] | 61.99981 | 0.3337694 | 5.45726e-05 | 0.00163718 | 30.0016 | 30 | [12 empty] | 62.00035 | 0.4652353 | 8.68843e-05 | 0.00260653 | 30.0026 | 30 | [12 empty] | 61.99974 | 0.3729324 | 6.5162e-05 | 0.00195484 | 30.0017 | 29.9997 | [12 empty] | 61.99974 | 0.2934362 | 4.62468e-05 | 0.00138741 | 30.0014 | 30 | [12 empty] | 61.99981 | 0.1579059 | -8.13215e-06 | -0.00024397 | 30.0004 | 30.0006 | [12 empty] | 62.00035 | 0.256863 | 1.71633e-05 | 0.000514899 | 30.0005 | 30
64.00031 | 0.3402946 | 5.28874e-05 | 0.00158662 | 30.0016 | 30 | [12 empty] | 63.9997 | 0.2858538 | 4.91041e-05 | 0.00147311 | 30.0013 | 29.9998 | [12 empty] | 63.9997 | 0.2431206 | 4.35106e-05 | 0.00130532 | 30.0013 | 30 | [12 empty] | 63.99981 | 0.342107 | 6.03448e-05 | 0.00181034 | 30.0018 | 30 | [12 empty] | 64.00035 | 0.478212 | 6.86576e-05 | 0.00205973 | 30.002 | 30 | [12 empty] | 63.99974 | 0.381986 | 6.9759e-05 | 0.00209275 | 30.0018 | 29.9997 | [12 empty] | 64.00035 | 0.3007841 | 5.11909e-05 | 0.00153573 | 30.0016 | 30 | [12 empty] | 63.99981 | 0.1720006 | 6.15657e-06 | 0.000184701 | 30.0008 | 30.0006 | [12 empty] | 64.00035 | 0.2631415 | 2.68974e-05 | 0.000806923 | 30.0008 | 30
66.00073 | 0.3497331 | 5.87519e-05 | 0.00176256 | 30.0018 | 30 | [12 empty] | 65.9997 | 0.2901811 | 4.94326e-05 | 0.00148297 | 30.0013 | 29.9998 | [12 empty] | 65.99969 | 0.2539517 | 4.6276e-05 | 0.00138828 | 30.0014 | 30 | [12 empty] | 66.00046 | 0.350576 | 6.05546e-05 | 0.00181664 | 30.0018 | 30 | [12 empty] | 65.99961 | 0.4954375 | 9.61272e-05 | 0.00288381 | 30.0029 | 30 | [12 empty] | 66.00036 | 0.3912844 | 7.05092e-05 | 0.00211526 | 30.0018 | 29.9997 | [12 empty] | 66.00035 | 0.3081791 | 4.29981e-05 | 0.00128995 | 30.0013 | 30 | [12 empty] | 66.00046 | 0.1729352 | 1.4929e-05 | 0.00044788 | 30.0011 | 30.0006 | [12 empty] | 65.99961 | 0.2695972 | 2.3298e-05 | 0.00069894 | 30.0007 | 30
68.00073 | 0.3592457 | 5.77906e-05 | 0.00173372 | 30.0017 | 30 | [12 empty] | 68.00036 | 0.2945263 | 5.68057e-05 | 0.00170416 | 30.0015 | 29.9998 | [12 empty] | 67.9989 | 0.2638745 | 3.81234e-05 | 0.0011437 | 30.0011 | 30 | [12 empty] | 68.00046 | 0.3590493 | 6.44975e-05 | 0.00193492 | 30.0019 | 30 | [12 empty] | 67.9997 | 0.5115845 | 9.73734e-05 | 0.0029212 | 30.0029 | 30 | [12 empty] | 68.00036 | 0.4008089 | 7.20526e-05 | 0.00216156 | 30.0019 | 29.9997 | [12 empty] | 67.99961 | 0.3155055 | 5.31333e-05 | 0.001594 | 30.0016 | 30 | [12 empty] | 68.00046 | 0.1784896 | -3.77207e-06 | -0.000113164 | 30.0005 | 30.0006 | [12 empty] | 67.9997 | 0.2760664 | 2.55158e-05 | 0.000765475 | 30.0007 | 30
70.00022 | 0.3690067 | 5.95096e-05 | 0.00178529 | 30.0018 | 30 | [12 empty] | 70.00036 | 0.2985411 | 4.82394e-05 | 0.00144717 | 30.0012 | 29.9998 | [12 empty] | 69.99901 | 0.2729442 | 5.30417e-05 | 0.00159125 | 30.0016 | 30 | [12 empty] | 69.99966 | 0.3677307 | 6.52885e-05 | 0.00195865 | 30.0019 | 30 | [12 empty] | 69.9997 | 0.5258475 | 8.13302e-05 | 0.0024399 | 30.0024 | 30 | [12 empty] | 69.99962 | 0.4102268 | 6.75627e-05 | 0.00202686 | 30.0018 | 29.9997 | [12 empty] | 69.9997 | 0.3228595 | 4.89004e-05 | 0.00146701 | 30.0015 | 30 | [12 empty] | 69.99966 | 0.1881937 | 1.80241e-05 | 0.000540735 | 30.0012 | 30.0006 | [12 empty] | 69.9997 | 0.2827571 | 2.0762e-05 | 0.00062286 | 30.0006 | 30
72.00027 | 0.3786275 | 6.15396e-05 | 0.00184619 | 30.0019 | 30 | [12 empty] | 71.99957 | 0.3024579 | 5.56138e-05 | 0.0016684 | 30.0014 | 29.9998 | [12 empty] | 71.99901 | 0.2827024 | 4.84677e-05 | 0.00145403 | 30.0015 | 30 | [12 empty] | 71.99977 | 0.3765566 | 6.77714e-05 | 0.00203314 | 30.002 | 30 | [12 empty] | 72.0004 | 0.5398724 | 8.04679e-05 | 0.00241404 | 30.0024 | 30 | [12 empty] | 71.99971 | 0.4198176 | 7.77256e-05 | 0.00233175 | 30.0021 | 29.9997 | [12 empty] | 71.9997 | 0.3302826 | 4.70239e-05 | 0.00141072 | 30.0014 | 30 | [12 empty] | 71.99977 | 0.1976695 | 1.22806e-05 | 0.000368425 | 30.001 | 30.0006 | [12 empty] | 72.0004 | 0.2893592 | 3.2062e-05 | 0.000961859 | 30.0009 | 30
74.00027 | 0.388563 | 6.60541e-05 | 0.00198162 | 30.002 | 30 | [12 empty] | 73.99967 | 0.3067473 | 5.90203e-05 | 0.0017706 | 30.0015 | 29.9998 | [12 empty] | 73.99976 | 0.292098 | 5.94504e-05 | 0.00178351 | 30.0018 | 30 | [12 empty] | 73.99977 | 0.3854083 | 6.74341e-05 | 0.00202302 | 30.002 | 30 | [12 empty] | 74.0004 | 0.5540145 | 7.80098e-05 | 0.00234029 | 30.0023 | 30 | [12 empty] | 73.99971 | 0.4292713 | 8.30406e-05 | 0.0024912 | 30.0022 | 29.9997 | [12 empty] | 74.0004 | 0.3379024 | 5.66287e-05 | 0.00169886 | 30.0017 | 30 | [12 empty] | 73.99977 | 0.2068719 | 7.18329e-06 | 0.000215503 | 30.0008 | 30.0006 | [12 empty] | 74.0004 | 0.2964001 | 3.28641e-05 | 0.000985922 | 30.001 | 30
76.00027 | 0.3989186 | 7.05539e-05 | 0.00211662 | 30.0021 | 30 | [12 empty] | 75.99967 | 0.311393 | 5.27264e-05 | 0.00158178 | 30.0014 | 29.9998 | [12 empty] | 75.99976 | 0.297938 | 5.18048e-05 | 0.00155414 | 30.0016 | 30 | [12 empty] | 76.00051 | 0.3944482 | 5.48939e-05 | 0.00164681 | 30.0016 | 30 | [12 empty] | 75.99956 | 0.5682599 | 0.000118604 | 0.00355811 | 30.0035 | 30 | [12 empty] | 76.00041 | 0.438983 | 9.39692e-05 | 0.00281905 | 30.0026 | 29.9997 | [12 empty] | 76.0004 | 0.3455815 | 5.68099e-05 | 0.0017043 | 30.0017 | 30 | [12 empty] | 76.00051 | 0.2154576 | 2.59625e-05 | 0.000778892 | 30.0014 | 30.0006 | [12 empty] | 75.99956 | 0.3035703 | 3.75859e-05 | 0.00112758 | 30.0011 | 30
78.00027 | 0.4093139 | 7.18868e-05 | 0.0021566 | 30.0022 | 30 | [12 empty] | 78.00041 | 0.3168521 | 5.49643e-05 | 0.00164892 | 30.0014 | 29.9998 | [12 empty] | 77.99885 | 0.3023388 | 5.06373e-05 | 0.00151912 | 30.0015 | 30 | [12 empty] | 78.00051 | 0.4038907 | 8.38791e-05 | 0.00251637 | 30.0025 | 30 | [12 empty] | 77.99967 | 0.5829897 | 0.000118559 | 0.00355677 | 30.0035 | 30 | [12 empty] | 78.00041 | 0.4488774 | 8.63358e-05 | 0.00259005 | 30.0023 | 29.9997 | [12 empty] | 77.99956 | 0.3533629 | 6.78651e-05 | 0.00203596 | 30.0021 | 30 | [12 empty] | 78.00051 | 0.2230201 | 3.20051e-06 | 9.60173e-05 | 30.0007 | 30.0006 | [12 empty] | 77.99967 | 0.311016 | 2.88676e-05 | 0.000866028 | 30.0008 | 30
79.99969 | 0.4199293 | 7.4575e-05 | 0.00223725 | 30.0022 | 30 | [12 empty] | 80.00041 | 0.3219801 | 6.58208e-05 | 0.00197461 | 30.0018 | 29.9998 | [12 empty] | 79.99898 | 0.3058561 | 5.23891e-05 | 0.00157167 | 30.0016 | 30 | [12 empty] | 79.9996 | 0.4134107 | 7.76528e-05 | 0.00232958 | 30.0023 | 30 | [12 empty] | 79.99967 | 0.597689 | 0.000118894 | 0.00356682 | 30.0035 | 30 | [12 empty] | 79.99957 | 0.4587806 | 8.64432e-05 | 0.00259327 | 30.0023 | 29.9997 | [12 empty] | 79.99967 | 0.3613296 | 6.66697e-05 | 0.00200009 | 30.002 | 30 | [12 empty] | 79.9996 | 0.2303769 | 2.29664e-05 | 0.000689005 | 30.0013 | 30.0006 | [12 empty] | 79.99967 | 0.3184449 | 3.02121e-05 | 0.000906362 | 30.0009 | 30
81.99975 | 0.4305084 | 8.04239e-05 | 0.00241272 | 30.0024 | 30 | [12 empty] | 81.9995 | 0.327631 | 5.82112e-05 | 0.00174632 | 30.0015 | 29.9998 | [12 empty] | 81.99898 | 0.3089948 | 4.64453e-05 | 0.00139336 | 30.0014 | 30 | [12 empty] | 81.99973 | 0.4232439 | 8.93767e-05 | 0.0026813 | 30.0027 | 30 | [12 empty] | 82.00046 | 0.6124196 | 0.000101541 | 0.00304624 | 30.003 | 30 | [12 empty] | 81.99968 | 0.4688839 | 8.53791e-05 | 0.00256135 | 30.0023 | 29.9997 | [12 empty] | 81.99967 | 0.3692707 | 6.01393e-05 | 0.00180418 | 30.0018 | 30 | [12 empty] | 81.99973 | 0.2377829 | 2.65565e-05 | 0.000796711 | 30.0014 | 30.0006 | [12 empty] | 82.00046 | 0.3258434 | 3.01508e-05 | 0.000904525 | 30.0009 | 30
83.99975 | 0.4416452 | 8.2773e-05 | 0.00248319 | 30.0025 | 30 | [12 empty] | 83.99963 | 0.3331232 | 5.83676e-05 | 0.00175102 | 30.0015 | 29.9998 | [12 empty] | 83.99981 | 0.3115924 | 4.28777e-05 | 0.00128633 | 30.0013 | 30 | [12 empty] | 83.99973 | 0.4331033 | 8.13542e-05 | 0.00244062 | 30.0024 | 30 | [12 empty] | 84.00046 | 0.6273309 | 0.000126997 | 0.0038099 | 30.0038 | 30 | [12 empty] | 83.99968 | 0.479223 | 8.99203e-05 | 0.00269758 | 30.0024 | 29.9997 | [12 empty] | 84.00046 | 0.3772939 | 6.33034e-05 | 0.0018991 | 30.0019 | 30 | [12 empty] | 83.99973 | 0.2446795 | 3.48556e-05 | 0.00104569 | 30.0017 | 30.0006 | [12 empty] | 84.00046 | 0.3333536 | 3.61429e-05 | 0.00108429 | 30.0011 | 30
86.00031 | 0.452714 | 8.53632e-05 | 0.0025609 | 30.0026 | 30 | [12 empty] | 85.99963 | 0.3383612 | 6.53794e-05 | 0.00196137 | 30.0017 | 29.9998 | [12 empty] | 85.99981 | 0.3137051 | 4.85076e-05 | 0.00145523 | 30.0015 | 30 | [12 empty] | 86.00056 | 0.4429931 | 8.76858e-05 | 0.00263057 | 30.0026 | 30 | [12 empty] | 85.9995 | 0.642821 | 0.000128151 | 0.00384452 | 30.0038 | 30 | [12 empty] | 86.00047 | 0.4893209 | 9.57574e-05 | 0.0028727 | 30.0026 | 29.9997 | [12 empty] | 86.00046 | 0.3854216 | 6.35268e-05 | 0.00190581 | 30.0019 | 30 | [12 empty] | 86.00056 | 0.2508865 | 3.17863e-05 | 0.00095361 | 30.0016 | 30.0006 | [12 empty] | 85.9995 | 0.3408468 | 3.60554e-05 | 0.00108166 | 30.0011 | 30
88.00031 | 0.4638968 | 8.71582e-05 | 0.00261475 | 30.0026 | 30 | [12 empty] | 88.00046 | 0.3434094 | 6.45821e-05 | 0.00193745 | 30.0017 | 29.9998 | [12 empty] | 87.99879 | 0.3153308 | 5.92744e-05 | 0.00177823 | 30.0018 | 30 | [12 empty] | 88.00056 | 0.4532273 | 8.15282e-05 | 0.00244584 | 30.0024 | 30 | [12 empty] | 87.99964 | 0.6578275 | 0.000162246 | 0.00486737 | 30.0048 | 30 | [12 empty] | 88.00047 | 0.4996737 | 9.82745e-05 | 0.00294821 | 30.0027 | 29.9997 | [12 empty] | 87.9995 | 0.3935775 | 6.84271e-05 | 0.00205281 | 30.0021 | 30 | [12 empty] | 88.00056 | 0.2566997 | 2.42126e-05 | 0.000726394 | 30.0013 | 30.0006 | [12 empty] | 87.99964 | 0.3484443 | 3.91106e-05 | 0.00117332 | 30.0011 | 30
90.00031 | 0.4749683 | 9.37834e-05 | 0.0028135 | 30.0028 | 30 | [12 empty] | 90.00046 | 0.348235 | 7.5129e-05 | 0.00225385 | 30.002 | 29.9998 | [12 empty] | 89.99895 | 0.3164722 | 6.21921e-05 | 0.00186576 | 30.0019 | 30 | [12 empty] | 89.99953 | 0.4633109 | 0.000113344 | 0.00340032 | 30.0034 | 30 | [12 empty] | 89.99964 | 0.6730436 | 0.000141766 | 0.00425299 | 30.0042 | 30 | [12 empty] | 89.9995 | 0.5103999 | 9.78833e-05 | 0.00293647 | 30.0027 | 29.9997 | [12 empty] | 89.99964 | 0.4020329 | 6.70258e-05 | 0.00201078 | 30.002 | 30 | [12 empty] | 89.99953 | 0.2627787 | 3.52264e-05 | 0.00105681 | 30.0017 | 30.0006 | [12 empty] | 89.99964 | 0.355971 | 3.77239e-05 | 0.00113171 | 30.0011 | 30
92.00031 | 0.4863324 | 9.66801e-05 | 0.0029004 | 30.0029 | 30 | [12 empty] | 92.00046 | 0.352715 | 6.81183e-05 | 0.00204353 | 30.0018 | 29.9998 | [12 empty] | 91.99895 | 0.3166773 | 5.07391e-05 | 0.00152217 | 30.0015 | 30 | [12 empty] | 91.9997 | 0.4737209 | 9.70177e-05 | 0.00291053 | 30.0029 | 30 | [12 empty] | 92.00051 | 0.6883528 | 0.000133318 | 0.00399955 | 30.004 | 30 | [12 empty] | 91.99965 | 0.5209274 | 0.00010132 | 0.00303958 | 30.0028 | 29.9997 | [12 empty] | 91.99964 | 0.4105483 | 6.8014e-05 | 0.00204042 | 30.0021 | 30 | [12 empty] | 91.9997 | 0.2686289 | 3.11252e-05 | 0.000933777 | 30.0016 | 30.0006 | [12 empty] | 92.00051 | 0.3635286 | 3.83553e-05 | 0.00115066 | 30.0011 | 30
94.00031 | 0.4976388 | 9.30028e-05 | 0.00279008 | 30.0028 | 30 | [12 empty] | 94.00046 | 0.3572286 | 6.65623e-05 | 0.00199685 | 30.0018 | 29.9998 | [12 empty] | 93.99987 | 0.3171685 | 5.87329e-05 | 0.00176199 | 30.0018 | 30 | [12 empty] | 93.9997 | 0.4843529 | 9.64865e-05 | 0.00289459 | 30.0029 | 30 | [12 empty] | 94.00051 | 0.7034668 | 0.00014995 | 0.00449849 | 30.0045 | 30 | [12 empty] | 93.99965 | 0.5319906 | 0.000100972 | 0.00302913 | 30.0028 | 29.9997 | [12 empty] | 94.00051 | 0.4191438 | 5.82678e-05 | 0.00174804 | 30.0018 | 30 | [12 empty] | 93.9997 | 0.2594876 | 4.7313e-05 | 0.00141942 | 30.002 | 30.0006 | [12 empty] | 94.00051 | 0.3712138 | 4.29542e-05 | 0.00128863 | 30.0013 | 30
96.00092 | 0.5092719 | 9.67119e-05 | 0.00290136 | 30.0029 | 30 | [12 empty] | 96.00046 | 0.3614885 | 7.0302e-05 | 0.00210904 | 30.0019 | 29.9998 | [12 empty] | 95.99987 | 0.3174897 | 6.10041e-05 | 0.00183012 | 30.0018 | 30 | [12 empty] | 96.00061 | 0.49487 | 8.05953e-05 | 0.00241786 | 30.0024 | 30 | [12 empty] | 95.99944 | 0.7187988 | 0.000135114 | 0.00405341 | 30.004 | 30 | [12 empty] | 96.00052 | 0.5428754 | 0.000110155 | 0.00330462 | 30.003 | 29.9997 | [12 empty] | 96.00051 | 0.427791 | 7.19155e-05 | 0.00215747 | 30.0022 | 30 | [12 empty] | 96.00061 | 0.2787724 | 4.4167e-05 | 0.00132504 | 30.0019 | 30.0006 | [12 empty] | 95.99944 | 0.379058 | 4.09732e-05 | 0.00122919 | 30.0012 | 30
98.00092 | 0.5206322 | 0.000108317 | 0.00324952 | 30.0033 | 30 | [12 empty] | 98.00132 | 0.3654158 | 7.06376e-05 | 0.00211911 | 30.0019 | 29.9998 | [12 empty] | 97.99873 | 0.3175552 | 5.20499e-05 | 0.0015615 | 30.0016 | 30 | [12 empty] | 98.00061 | 0.5055014 | 8.3517e-05 | 0.00250551 | 30.0025 | 30 | [12 empty] | 97.99962 | 0.7342283 | 0.000156807 | 0.00470422 | 30.0047 | 30 | [12 empty] | 98.00052 | 0.5542349 | 0.000112881 | 0.00338639 | 30.0031 | 29.9997 | [12 empty] | 97.99944 | 0.4366931 | 7.94179e-05 | 0.00238254 | 30.0024 | 30 | [12 empty] | 98.00061 | 0.2901294 | 3.60399e-05 | 0.00108122 | 30.0017 | 30.0006 | [12 empty] | 97.99962 | 0.3869506 | 4.12088e-05 | 0.00123626 | 30.0012 | 30
100.0009 | 0.532492 | 0.000120489 | 0.00361467 | 30.0036 | 30 | [12 empty] | 100.0013 | 0.3688964 | 6.9212e-05 | 0.00207634 | 30.0019 | 29.9998 | [12 empty] | 99.99893 | 0.3177072 | 6.32318e-05 | 0.00189695 | 30.0019 | 30 | [12 empty] | 99.99947 | 0.5162664 | 0.000111139 | 0.00333415 | 30.0033 | 30 | [12 empty] | 99.99962 | 0.7499971 | 0.000159502 | 0.00478506 | 30.0048 | 30 | [12 empty] | 99.99944 | 0.5658231 | 0.000103463 | 0.00310386 | 30.0028 | 29.9997 | [12 empty] | 99.99962 | 0.4455059 | 7.97405e-05 | 0.00239222 | 30.0024 | 30 | [12 empty] | 99.99947 | 0.2964231 | 3.65473e-05 | 0.00109644 | 30.0017 | 30.0006 | [12 empty] | 99.99962 | 0.3947953 | 4.32703e-05 | 0.00129811 | 30.0013 | 30
102.0009 | 0.5442442 | 0.00011159 | 0.00334769 | 30.0034 | 30 | [12 empty] | 102.0002 | 0.3720735 | 6.75724e-05 | 0.00202716 | 30.0018 | 29.9998 | [12 empty] | 101.9989 | 0.3189091 | 6.38103e-05 | 0.00191431 | 30.0019 | 30 | [12 empty] | 101.9997 | 0.5269006 | 0.000111998 | 0.00335993 | 30.0033 | 30 | [12 empty] | 102.0006 | 0.7657637 | 0.000163095 | 0.00489286 | 30.0049 | 30 | [12 empty] | 101.9996 | 0.5774139 | 0.000115626 | 0.00346876 | 30.0032 | 29.9997 | [12 empty] | 101.9996 | 0.4542872 | 8.07904e-05 | 0.00242371 | 30.0024 | 30 | [12 empty] | 101.9997 | 0.2983752 | 4.59393e-05 | 0.00137821 | 30.002 | 30.0006 | [12 empty] | 102.0006 | 0.4029725 | 4.95967e-05 | 0.0014879 | 30.0015 | 30
104.0009 | 0.5562348 | 0.000110167 | 0.00330502 | 30.0033 | 30 | [12 empty] | 104.0004 | 0.3755454 | 7.5862e-05 | 0.00227584 | 30.0021 | 29.9998 | [12 empty] | 103.9989 | 0.3210979 | 5.14603e-05 | 0.00154381 | 30.0015 | 30 | [12 empty] | 103.9997 | 0.5381362 | 0.000113848 | 0.00341545 | 30.0034 | 30 | [12 empty] | 104.0006 | 0.7815182 | 0.00017185 | 0.00515548 | 30.0051 | 30 | [12 empty] | 103.9996 | 0.5893223 | 0.00012504 | 0.00375117 | 30.0035 | 29.9997 | [12 empty] | 104.0006 | 0.4633675 | 8.72755e-05 | 0.00261827 | 30.0026 | 30 | [12 empty] | 103.9997 | 0.3089104 | 4.53787e-05 | 0.00136139 | 30.002 | 30.0006 | [12 empty] | 104.0006 | 0.4109057 | 4.90747e-05 | 0.00147224 | 30.0014 | 30
106.0016 | 0.5680826 | 0.000121244 | 0.00363733 | 30.0036 | 30 | [12 empty] | 106.0004 | 0.3793718 | 7.80321e-05 | 0.00234095 | 30.0021 | 29.9998 | [12 empty] | 105.9989 | 0.3239551 | 4.70932e-05 | 0.0014128 | 30.0014 | 30 | [12 empty] | 106.0007 | 0.5495772 | 0.000114869 | 0.00344607 | 30.0034 | 30 | [12 empty] | 105.9994 | 0.7978537 | 0.000174564 | 0.00523693 | 30.0052 | 30 | [12 empty] | 106.0006 | 0.601187 | 0.00012614 | 0.00378418 | 30.0035 | 29.9997 | [12 empty] | 106.0006 | 0.4725434 | 8.90333e-05 | 0.002671 | 30.0027 | 30 | [12 empty] | 105.9997 | 0.3181306 | 4.11387e-05 | 0.00123419 | 30.0019 | 30.0006 | [12 empty] | 106.0016 | 0.4192906 | 4.76241e-05 | 0.00142872 | 30.0014 | 30
108.0016 | 0.5799555 | 0.000108884 | 0.00326653 | 30.0033 | 30 | [12 empty] | 108.0004 | 0.3837781 | 8.10022e-05 | 0.00243005 | 30.0022 | 29.9998 | [12 empty] | 107.9977 | 0.308427 | 5.37615e-05 | 0.00161284 | 30.0016 | 30 | [12 empty] | 108.0007 | 0.5607707 | 0.000114045 | 0.00342136 | 30.0034 | 30 | [12 empty] | 107.9996 | 0.8138693 | 0.000183147 | 0.00549441 | 30.0055 | 30 | [12 empty] | 108.0006 | 0.6132628 | 0.000130165 | 0.00390493 | 30.0036 | 29.9997 | [12 empty] | 107.9994 | 0.4816551 | 8.38477e-05 | 0.00251543 | 30.0025 | 30 | [12 empty] | 107.9997 | 0.323821 | 4.38908e-05 | 0.00131675 | 30.0019 | 30.0006 | [12 empty] | 108.0016 | 0.4276057 | 5.41967e-05 | 0.0016259 | 30.0016 | 30
110.0008 | 0.5916175 | 0.000126814 | 0.00380443 | 30.0038 | 30 | [12 empty] | 110.0004 | 0.3878961 | 7.7525e-05 | 0.00232573 | 30.0021 | 29.9998 | [12 empty] | 109.9979 | 0.3305821 | 6.25072e-05 | 0.00187522 | 30.0019 | 30 | [12 empty] | 110.0007 | 0.5724127 | 0.00011531 | 0.00345928 | 30.0034 | 30 | [12 empty] | 109.9996 | 0.8298296 | 0.00018247 | 0.00547411 | 30.0055 | 30 | [12 empty] | 109.9994 | 0.6254952 | 0.000132637 | 0.00397907 | 30.0037 | 29.9997 | [12 empty] | 109.9996 | 0.4911143 | 9.01936e-05 | 0.00270581 | 30.0027 | 30 | [12 empty] | 109.9985 | 0.3281861 | 4.94268e-05 | 0.00148284 | 30.0021 | 30.0006 | [12 empty] | 110.0016 | 0.4361768 | 6.11751e-05 | 0.00183525 | 30.0018 | 30
112.0009 | 0.6034709 | 0.000125891 | 0.00377674 | 30.0038 | 30 | [12 empty] | 111.9993 | 0.3923011 | 8.39707e-05 | 0.0025191 | 30.0023 | 29.9998 | [12 empty] | 111.9979 | 0.337363 | 6.39768e-05 | 0.0019193 | 30.0019 | 30 | [12 empty] | 112.0007 | 0.584014 | 0.000124066 | 0.00372197 | 30.0037 | 30 | [12 empty] | 111.9996 | 0.8461614 | 0.000196058 | 0.00588175 | 30.0059 | 30 | [12 empty] | 111.9996 | 0.6377932 | 0.000149636 | 0.00448905 | 30.0042 | 29.9997 | [12 empty] | 111.9996 | 0.5007559 | 8.42272e-05 | 0.00252682 | 30.0025 | 30 | [12 empty] | 111.9987 | 0.331953 | 4.00355e-05 | 0.00120109 | 30.0018 | 30.0006 | [12 empty] | 112.0026 | 0.4447472 | 5.45039e-05 | 0.00163512 | 30.0016 | 30
114.0009 | 0.6154762 | 0.000128833 | 0.00386499 | 30.0039 | 30 | [12 empty] | 113.9995 | 0.3970595 | 7.67252e-05 | 0.00230174 | 30.0021 | 29.9998 | [12 empty] | 113.999 | 0.3544073 | 6.23556e-05 | 0.00187067 | 30.0019 | 30 | [12 empty] | 114.0007 | 0.5957932 | 0.000124232 | 0.00372695 | 30.0037 | 30 | [12 empty] | 113.9996 | 0.8622977 | 0.00018922 | 0.0056766 | 30.0057 | 30 | [12 empty] | 113.9996 | 0.6503912 | 0.000117307 | 0.00351916 | 30.0033 | 29.9997 | [12 empty] | 113.9996 | 0.510227 | 8.92281e-05 | 0.00267685 | 30.0027 | 30 | [12 empty] | 113.9987 | 0.3350456 | 5.23e-05 | 0.00156903 | 30.0022 | 30.0006 | [12 empty] | 114.0026 | 0.453356 | 5.79898e-05 | 0.00173969 | 30.0017 | 30
116.0009 | 0.6278022 | 0.000126496 | 0.00379487 | 30.0038 | 30 | [12 empty] | 115.9995 | 0.4016597 | 8.15379e-05 | 0.00244612 | 30.0022 | 29.9998 | [12 empty] | 115.999 | 0.3673507 | 6.60902e-05 | 0.00198271 | 30.002 | 30 | [12 empty] | 116.0007 | 0.6079169 | 0.00012782 | 0.00383461 | 30.0038 | 30 | [12 empty] | 115.9996 | 0.8785493 | 0.000193398 | 0.00580194 | 30.0058 | 30 | [12 empty] | 116.0006 | 0.6627852 | 0.000132978 | 0.0039893 | 30.0037 | 29.9997 | [12 empty] | 115.9996 | 0.5197893 | 9.05428e-05 | 0.00271629 | 30.0027 | 30 | [12 empty] | 115.9997 | 0.3381584 | 4.82807e-05 | 0.00144845 | 30.0021 | 30.0006 | [12 empty] | 116.0013 | 0.4621299 | 5.36067e-05 | 0.0016082 | 30.0016 | 30
118.0009 | 0.6400889 | 0.000129685 | 0.00389056 | 30.0039 | 30 | [12 empty] | 118.0005 | 0.4065359 | 7.60702e-05 | 0.00228209 | 30.0021 | 29.9998 | [12 empty] | 117.999 | 0.3793961 | 7.3696e-05 | 0.00221088 | 30.0022 | 30 | [12 empty] | 118.0007 | 0.6199759 | 0.000132603 | 0.00397809 | 30.004 | 30 | [12 empty] | 117.9996 | 0.8947441 | 0.000200056 | 0.00600166 | 30.006 | 30 | [12 empty] | 118.0006 | 0.6754095 | 0.000144049 | 0.00432144 | 30.0041 | 29.9997 | [12 empty] | 117.9983 | 0.5293671 | 9.45837e-05 | 0.00283751 | 30.0029 | 30 | [12 empty] | 117.9997 | 0.341282 | 4.87283e-05 | 0.00146188 | 30.0021 | 30.0006 | [12 empty] | 118.0015 | 0.4709302 | 7.1747e-05 | 0.00215241 | 30.0021 | 30
120.0009 | 0.6524723 | 0.000133876 | 0.00401628 | 30.004 | 30 | [12 empty] | 120.0005 | 0.412348 | 8.11993e-05 | 0.00243596 | 30.0022 | 29.9998 | [12 empty] | 119.999 | 0.391084 | 7.93643e-05 | 0.00238093 | 30.0024 | 30 | [12 empty] | 119.9994 | 0.6323996 | 0.000134639 | 0.00403916 | 30.004 | 30 | [12 empty] | 119.9996 | 0.9108333 | 0.000209542 | 0.00628627 | 30.0063 | 30 | [12 empty] | 120.0006 | 0.6881454 | 0.000134557 | 0.00403668 | 30.0038 | 29.9997 | [12 empty] | 119.9986 | 0.5388466 | 0.000103273 | 0.00309818 | 30.0031 | 30 | [12 empty] | 119.9997 | 0.3444935 | 5.43242e-05 | 0.00162976 | 30.0023 | 30.0006 | [12 empty] | 120.0015 | 0.4800859375 | 5.75766e-05 | 0.0017273 | 30.0017 | 30
122.0009 | 0.6652224 | 0.000135301 | 0.00405904 | 30.0041 | 30 | [12 empty] | 122.0005 | 0.4179809 | 7.84371e-05 | 0.00235309 | 30.0021 | 29.9998 | [12 empty] | 121.999 | 0.4022228 | 8.02721e-05 | 0.00240816 | 30.0024 | 30 | [12 empty] | 121.9997 | 0.6447766 | 0.000140419 | 0.00421256 | 30.0042 | 30 | [12 empty] | 122.0006 | 0.9272336 | 0.000202995 | 0.00608984 | 30.0061 | 30 | [12 empty] | 122.0006 | 0.7009939 | 0.000142623 | 0.00427865 | 30.004 | 29.9997 | [12 empty] | 121.9986 | 0.548538 | 9.27108e-05 | 0.00278132 | 30.0028 | 30 | [12 empty] | 121.9997 | 0.3482508 | 5.5067e-05 | 0.00165204 | 30.0023 | 30.0006 | [12 empty] | 122.0015 | 0.4891704 | 7.31757e-05 | 0.00219527 | 30.0022 | 30
124.0009 | 0.6780195 | 0.000148067 | 0.004442 | 30.0044 | 30 | [12 empty] | 124.0005 | 0.4237568 | 8.61969e-05 | 0.00258589 | 30.0024 | 29.9998 | [12 empty] | 124.0001 | 0.4138307 | 8.8439e-05 | 0.00265317 | 30.0027 | 30 | [12 empty] | 123.9997 | 0.6573578 | 0.000146663 | 0.00439989 | 30.0044 | 30 | [12 empty] | 124.0006 | 0.9436588 | 0.000206537 | 0.0061961 | 30.0062 | 30 | [12 empty] | 124.0006 | 0.7138823 | 0.000150607 | 0.00451818 | 30.0042 | 29.9997 | [12 empty] | 123.9996 | 0.558269 | 0.000100002 | 0.00300006 | 30.003 | 30 | [12 empty] | 123.9997 | 0.3519088 | 5.00377e-05 | 0.00150116 | 30.0021 | 30.0006 | [12 empty] | 124.0015 | 0.4982418 | 6.77694e-05 | 0.00203308 | 30.002 | 30
126.0016 | 0.6910661 | 0.000142052 | 0.00426157 | 30.0043 | 30 | [12 empty] | 126.0005 | 0.4298128 | 8.40279e-05 | 0.00252082 | 30.0023 | 29.9998 | [12 empty] | 126.0001 | 0.424638 | 8.91363e-05 | 0.00267409 | 30.0027 | 30 | [12 empty] | 125.9997 | 0.6699467 | 0.000154249 | 0.00462747 | 30.0046 | 30 | [12 empty] | 126.0006 | 0.9602785 | 0.000213388 | 0.00640163 | 30.0064 | 30 | [12 empty] | 126.0017 | 0.726822 | 0.000143001 | 0.00428998 | 30.004 | 29.9997 | [12 empty] | 125.9996 | 0.5679362 | 9.59323e-05 | 0.00287797 | 30.0029 | 30 | [12 empty] | 126.0008 | 0.3555774 | 5.46868e-05 | 0.00164064 | 30.0023 | 30.0006 | [12 empty] | 126.0002 | 0.5076927 | 6.92994e-05 | 0.00207898 | 30.0021 | 30
128.0016 | 0.7036486 | 0.000148678 | 0.00446033 | 30.0045 | 30 | [12 empty] | 128.0015 | 0.4357894 | 8.57653e-05 | 0.00257294 | 30.0024 | 29.9998 | [12 empty] | 127.9987 | 0.4341416 | 9.87389e-05 | 0.00296217 | 30.003 | 30 | [12 empty] | 127.9997 | 0.6826287 | 0.000149551 | 0.00448654 | 30.0045 | 30 | [12 empty] | 128.0006 | 0.9767645 | 0.000220655 | 0.00661966 | 30.0066 | 30 | [12 empty] | 128.0017 | 0.7402501 | 0.000172886 | 0.00518653 | 30.0049 | 29.9997 | [12 empty] | 127.9996 | 0.578041 | 0.000108958 | 0.00326875 | 30.0033 | 30 | [12 empty] | 128.0008 | 0.3594695 | 5.8959e-05 | 0.00176881 | 30.0024 | 30.0006 | [12 empty] | 128.0004 | 0.5171619 | 7.18486e-05 | 0.00215546 | 30.0021 | 30
130.0016 | 0.7166264 | 0.000149642 | 0.00448926 | 30.0045 | 30 | [12 empty] | 130.0015 | 0.4418539 | 8.6042e-05 | 0.00258124 | 30.0024 | 29.9998 | [12 empty] | 129.999 | 0.4415986 | 9.88485e-05 | 0.00296545 | 30.003 | 30 | [12 empty] | 129.9983 | 0.6957999 | 0.000127685 | 0.00383054 | 30.0038 | 30 | [12 empty] | 130.0006 | 0.9933892 | 0.00022773 | 0.00683188 | 30.0068 | 30 | [12 empty] | 130.0017 | 0.7535627 | 0.000171445 | 0.00514329 | 30.0049 | 29.9997 | [12 empty] | 129.9996 | 0.5879539 | 0.000113681 | 0.00341043 | 30.0034 | 30 | [12 empty] | 129.9994 | 0.3636656 | 5.57094e-05 | 0.00167132 | 30.0023 | 30.0006 | [12 empty] | 130.0004 | 0.5268069 | 7.22784e-05 | 0.00216835 | 30.0021 | 30
132.0016 | 0.7294994 | 0.000155241 | 0.00465722 | 30.0047 | 30 | [12 empty] | 132.0002 | 0.4482217 | 7.81209e-05 | 0.00234361 | 30.0021 | 29.9998 | [12 empty] | 131.999 | 0.4537007 | 0.000100547 | 0.00301642 | 30.003 | 30 | [12 empty] | 131.9986 | 0.7088869 | 0.000159649 | 0.00478945 | 30.0048 | 30 | [12 empty] | 132.0017 | 1.010039 | 0.000231854 | 0.00695563 | 30.0069 | 30 | [12 empty] | 132.0017 | 0.7671237 | 0.000156293 | 0.00468874 | 30.0044 | 29.9997 | [12 empty] | 131.9996 | 0.5979633 | 0.00011626 | 0.0034878 | 30.0035 | 30 | [12 empty] | 131.9997 | 0.3673748 | 6.31225e-05 | 0.00189371 | 30.0025 | 30.0006 | [12 empty] | 132.0016 | 0.536522 | 7.60171e-05 | 0.00228051 | 30.0023 | 30
134.0016 | 0.7427114 | 0.000160526 | 0.00481579 | 30.0048 | 30 | [12 empty] | 134.0005 | 0.454755 | 9.53438e-05 | 0.00286029 | 30.0026 | 29.9998 | [12 empty] | 133.999 | 0.4644688 | 9.55124e-05 | 0.00286537 | 30.0029 | 30 | [12 empty] | 133.9986 | 0.722485 | 0.000155379 | 0.00466137 | 30.0046 | 30 | [12 empty] | 134.0017 | 1.026645 | 0.000231731 | 0.00695193 | 30.0069 | 30 | [12 empty] | 134.0017 | 0.7804874 | 0.000166908 | 0.00500719 | 30.0047 | 29.9997 | [12 empty] | 134.0008 | 0.607834 | 0.000117358 | 0.00352075 | 30.0035 | 30 | [12 empty] | 133.9997 | 0.3697823 | 5.83715e-05 | 0.00175118 | 30.0024 | 30.0006 | [12 empty] | 134.0016 | 0.5462221 | 7.65101e-05 | 0.0022953 | 30.0023 | 30
136.0024 | 0.7558682 | 0.00015911 | 0.0047733 | 30.0048 | 30 | [12 empty] | 136.0005 | 0.4613337 | 9.95578e-05 | 0.00298671 | 30.0028 | 29.9998 | [12 empty] | 135.999 | 0.4733728 | 0.000107794 | 0.00323382 | 30.0032 | 30 | [12 empty] | 135.9997 | 0.7362176 | 0.000162806 | 0.00488417 | 30.0049 | 30 | [12 empty] | 136.0003 | 1.043397 | 0.000235019 | 0.00705055 | 30.007 | 30 | [12 empty] | 136.0028 | 0.7943055 | 0.000157996 | 0.00473985 | 30.0045 | 29.9997 | [12 empty] | 136.0008 | 0.6180109 | 0.000120198 | 0.00360595 | 30.0036 | 30 | [12 empty] | 135.9997 | 0.3722439 | 6.02973e-05 | 0.00180896 | 30.0024 | 30.0006 | [12 empty] | 136.0016 | 0.5559941 | 7.4232e-05 | 0.00222696 | 30.0022 | 30
138.0024 | 0.769334 | 0.000171601 | 0.00514804 | 30.0052 | 30 | [12 empty] | 138.0005 | 0.4685698 | 9.70423e-05 | 0.00291125 | 30.0027 | 29.9998 | [12 empty] | 137.9975 | 0.4840049 | 0.000119753 | 0.00359259 | 30.0036 | 30 | [12 empty] | 137.9997 | 0.7502783 | 0.000165897 | 0.0049769 | 30.005 | 30 | [12 empty] | 138.0006 | 1.060001 | 0.000245271 | 0.00735813 | 30.0073 | 30 | [12 empty] | 138.0028 | 0.8080491 | 0.000172684 | 0.00518047 | 30.0049 | 29.9997 | [12 empty] | 137.9993 | 0.6282449 | 0.000127431 | 0.00382293 | 30.0038 | 30 | [12 empty] | 137.9997 | 0.3738623 | 5.72077e-05 | 0.00171627 | 30.0023 | 30.0006 | [12 empty] | 138.0016 | 0.5658782 | 7.45174e-05 | 0.00223552 | 30.0022 | 30
140.0014 | 0.7831052 | 0.000164175 | 0.00492525 | 30.0049 | 30 | [12 empty] | 140.0005 | 0.4753554 | 9.70547e-05 | 0.00291162 | 30.0027 | 29.9998 | [12 empty] | 139.9978 | 0.4965237 | 0.000103567 | 0.003107 | 30.0031 | 30 | [12 empty] | 139.9997 | 0.763952 | 0.000173293 | 0.00519879 | 30.0052 | 30 | [12 empty] | 140.0006 | 1.076726 | 0.000252447 | 0.00757342 | 30.0076 | 30 | [12 empty] | 140.0014 | 0.8218311 | 0.00017943 | 0.00538285 | 30.0051 | 29.9997 | [12 empty] | 139.9996 | 0.6385876 | 0.000129089 | 0.00387268 | 30.0039 | 30 | [12 empty] | 139.9997 | 0.3750011 | 6.10505e-05 | 0.00183155 | 30.0025 | 30.0006 | [12 empty] | 140.0016 | 0.5761689 | 8.06649e-05 | 0.00241995 | 30.0024 | 30
142.0016 | 0.7970828 | 0.000169274 | 0.00507822 | 30.0051 | 30 | [12 empty] | 141.9991 | 0.4827644 | 0.000110621 | 0.00331861 | 30.0031 | 29.9998 | [12 empty] | 141.9978 | 0.5086074 | 0.000110503 | 0.00331508 | 30.0033 | 30 | [12 empty] | 141.9997 | 0.778223 | 0.000175933 | 0.00527799 | 30.0053 | 30 | [12 empty] | 142.0006 | 1.09381 | 0.000256841 | 0.00770522 | 30.0077 | 30 | [12 empty] | 142.0017 | 0.8359515 | 0.000183331 | 0.00549988 | 30.0052 | 29.9997 | [12 empty] | 141.9996 | 0.6489752 | 0.000122867 | 0.00368602 | 30.0037 | 30 | [12 empty] | 141.9997 | 0.3756984 | 6.51276e-05 | 0.00195387 | 30.0026 | 30.0006 | [12 empty] | 142.0028 | 0.5860554 | 8.52514e-05 | 0.00255754 | 30.0025 | 30
144.0016 | 0.8108721 | 0.000174408 | 0.00523224 | 30.0052 | 30 | [12 empty] | 143.9994 | 0.4903139 | 0.000100208 | 0.00300623 | 30.0028 | 29.9998 | [12 empty] | 143.9978 | 0.5195958 | 0.000110171 | 0.00330513 | 30.0033 | 30 | [12 empty] | 143.9997 | 0.7924045 | 0.000182543 | 0.00547628 | 30.0055 | 30 | [12 empty] | 144.0006 | 1.110546 | 0.000257622 | 0.00772867 | 30.0077 | 30 | [12 empty] | 144.0017 | 0.8499847 | 0.000176532 | 0.00529592 | 30.005 | 29.9997 | [12 empty] | 143.9996 | 0.6597148 | 0.000130492 | 0.00391476 | 30.0039 | 30 | [12 empty] | 143.9997 | 0.3762223 | 6.55848e-05 | 0.00196758 | 30.0026 | 30.0006 | [12 empty] | 144.0028 | 0.5959664 | 8.504e-05 | 0.0025512 | 30.0025 | 30
146.0024 | 0.8248226 | 0.000182725 | 0.00548175 | 30.0055 | 30 | [12 empty] | 145.9994 | 0.4985479 | 0.000112507 | 0.00337518 | 30.0032 | 29.9998 | [12 empty] | 145.9978 | 0.530591 | 0.000115321 | 0.00345964 | 30.0035 | 30 | [12 empty] | 146.0009 | 0.8069897 | 0.000179299 | 0.00537897 | 30.0054 | 30 | [12 empty] | 145.9991 | 1.12686 | 0.00025585 | 0.0076755 | 30.0077 | 30 | [12 empty] | 146.0017 | 0.8640912 | 0.000183384 | 0.00550148 | 30.0052 | 29.9997 | [12 empty] | 145.9996 | 0.6707089 | 0.000133866 | 0.00401597 | 30.004 | 30 | [12 empty] | 145.9997 | 0.3765894 | 5.89003e-05 | 0.00176705 | 30.0024 | 30.0006 | [12 empty] | 146.0028 | 0.6062953 | 8.68174e-05 | 0.00260452 | 30.0026 | 30
148.0024 | 0.8394294 | 0.000189466 | 0.00568397 | 30.0057 | 30 | [12 empty] | 147.9994 | 0.5070472 | 0.00011305 | 0.00339148 | 30.0032 | 29.9998 | [12 empty] | 147.9963 | 0.5411224 | 0.000120367 | 0.00361101 | 30.0036 | 30 | [12 empty] | 148.0009 | 0.8216501 | 0.000184271 | 0.00552812 | 30.0055 | 30 | [12 empty] | 147.9995 | 1.143689 | 0.000263572 | 0.00790716 | 30.0079 | 30 | [12 empty] | 148.0017 | 0.8781514 | 0.000199198 | 0.00597589 | 30.0057 | 29.9997 | [12 empty] | 147.9981 | 0.6819211 | 0.000132714 | 0.00398141 | 30.004 | 30 | [12 empty] | 147.9997 | 0.3770314 | 6.31002e-05 | 0.00189304 | 30.0025 | 30.0006 | [12 empty] | 148.0028 | 0.6163914 | 9.11641e-05 | 0.00273492 | 30.0027 | 30
150.0024 | 0.853554 | 0.000193162 | 0.00579485 | 30.0058 | 30 | [12 empty] | 149.9994 | 0.5160316 | 0.000113583 | 0.00340746 | 30.0032 | 29.9998 | [12 empty] | 149.9966 | 0.5515372 | 0.000122368 | 0.00367103 | 30.0037 | 30 | [12 empty] | 149.9994 | 0.8365482 | 0.000190823 | 0.00572467 | 30.0057 | 30 | [12 empty] | 149.9995 | 1.160328 | 0.000267538 | 0.00802613 | 30.008 | 30 | [12 empty] | 150.0002 | 0.8924717 | 0.0001901 | 0.00570296 | 30.0054 | 29.9997 | [12 empty] | 149.9985 | 0.6934418 | 0.000132793 | 0.00398378 | 30.004 | 30 | [12 empty] | 149.9983 | 0.377482 | 6.29144e-05 | 0.00188747 | 30.0025 | 30.0006 | [12 empty] | 150.0028 | 0.6266118 | 9.01733e-05 | 0.0027052 | 30.0027 | 30
152.0024 | 0.8678448 | 0.000195 | 0.00585001 | 30.0059 | 30 | [12 empty] | 151.9994 | 0.5251033 | 0.000113205 | 0.00339613 | 30.0032 | 29.9998 | [12 empty] | 151.9966 | 0.5621387 | 0.000123556 | 0.00370667 | 30.0037 | 30 | [12 empty] | 151.9997 | 0.8516761 | 0.000207726 | 0.00623179 | 30.0062 | 30 | [12 empty] | 152.0006 | 1.177153 | 0.00027039 | 0.00811169 | 30.0081 | 30 | [12 empty] | 152.0005 | 0.9068472 | 0.000208551 | 0.00625648 | 30.006 | 29.9997 | [12 empty] | 151.9985 | 0.7049885 | 0.000141851 | 0.00425553 | 30.0043 | 30 | [12 empty] | 151.9986 | 0.3776153 | 5.96931e-05 | 0.00179083 | 30.0024 | 30.0006 | [12 empty] | 152.004 | 0.6371235 | 9.41746e-05 | 0.00282524 | 30.0028 | 30
154.0024 | 0.8822776 | 0.000195336 | 0.00586009 | 30.0059 | 30 | [12 empty] | 153.9994 | 0.5347048 | 0.000116047 | 0.00348137 | 30.0033 | 29.9998 | [12 empty] | 153.9979 | 0.5704625 | 0.000123958 | 0.00371873 | 30.0037 | 30 | [12 empty] | 153.9997 | 0.8670418 | 0.000203006 | 0.00609017 | 30.0061 | 30 | [12 empty] | 154.0006 | 1.19414 | 0.000277143 | 0.00831428 | 30.0083 | 30 | [12 empty] | 154.0005 | 0.9211417 | 0.00020422 | 0.00612655 | 30.0059 | 29.9997 | [12 empty] | 153.9997 | 0.7162037 | 0.000140274 | 0.00420821 | 30.0042 | 30 | [12 empty] | 153.9986 | 0.3782419 | 6.04689e-05 | 0.0018141 | 30.0024 | 30.0006 | [12 empty] | 154.004 | 0.6474448 | 9.32292e-05 | 0.00279687 | 30.0028 | 30
156.0024 | 0.8967455 | 0.000202419 | 0.00607256 | 30.0061 | 30 | [12 empty] | 155.9994 | 0.5444967 | 0.000117977 | 0.00353927 | 30.0033 | 29.9998 | [12 empty] | 155.9979 | 0.5790837 | 0.000130218 | 0.00390654 | 30.0039 | 30 | [12 empty] | 155.9997 | 0.8823922 | 0.00020825 | 0.00624751 | 30.0062 | 30 | [12 empty] | 156.0006 | 1.210882 | 0.000279246 | 0.00837738 | 30.0084 | 30 | [12 empty] | 156.0017 | 0.9355179 | 0.000209727 | 0.00629177 | 30.006 | 29.9997 | [12 empty] | 155.9997 | 0.7280518 | 0.000145466 | 0.00436397 | 30.0044 | 30 | [12 empty] | 155.9998 | 0.3792995 | 6.09274e-05 | 0.00182786 | 30.0024 | 30.0006 | [12 empty] | 156.0024 | 0.6574359 | 9.67673e-05 | 0.00290302 | 30.0029 | 30
158.0024 | 0.9113627 | 0.000201231 | 0.00603693 | 30.006 | 30 | [12 empty] | 158.0005 | 0.5545713 | 0.000118488 | 0.00355461 | 30.0033 | 29.9998 | [12 empty] | 157.9979 | 0.5898091 | 0.000135236 | 0.00405709 | 30.0041 | 30 | [12 empty] | 157.9997 | 0.897993 | 0.000208261 | 0.00624783 | 30.0062 | 30 | [12 empty] | 158.0006 | 1.227715 | 0.000286411 | 0.00859232 | 30.0086 | 30 | [12 empty] | 158.0017 | 0.9498624 | 0.000201361 | 0.00604078 | 30.0058 | 29.9997 | [12 empty] | 157.9997 | 0.7396937 | 0.000151271 | 0.00453812 | 30.0046 | 30 | [12 empty] | 157.9998 | 0.3799591 | 5.45408e-05 | 0.00163626 | 30.0023 | 30.0006 | [12 empty] | 158.0027 | 0.6676931 | 9.3155e-05 | 0.00279465 | 30.0028 | 30
160.0014 | 0.9257495 | 0.000211579 | 0.00634736 | 30.0064 | 30 | [12 empty] | 160.0005 | 0.5651719 | 0.000122213 | 0.00366636 | 30.0034 | 29.9998 | [12 empty] | 159.9979 | 0.6002091 | 0.000138295 | 0.00414886 | 30.0042 | 30 | [12 empty] | 159.9981 | 0.9138532 | 0.000213983 | 0.00641948 | 30.0064 | 30 | [12 empty] | 160.0006 | 1.244796 | 0.000283956 | 0.00851866 | 30.0085 | 30 | [12 empty] | 160.0017 | 0.9641524 | 0.000215468 | 0.00646398 | 30.0062 | 29.9997 | [12 empty] | 159.9997 | 0.7515803 | 0.000154404 | 0.00463213 | 30.0047 | 30 | [12 empty] | 159.9998 | 0.3805642 | 5.62617e-05 | 0.00168789 | 30.0023 | 30.0006 | [12 empty] | 160.0027 | 0.6781945 | 9.98309e-05 | 0.00299492 | 30.003 | 30
162.0016 | 0.9406885 | 0.000209441 | 0.00628323 | 30.0063 | 30 | [12 empty] | 162.0005 | 0.5760063 | 0.000121666 | 0.00364996 | 30.0034 | 29.9998 | [12 empty] | 161.9979 | 0.61111 | 0.000137822 | 0.00413465 | 30.0041 | 30 | [12 empty] | 161.9985 | 0.9297805 | 0.000219836 | 0.00659508 | 30.0066 | 30 | [12 empty] | 162.0019 | 1.261726 | 0.000289727 | 0.0086918 | 30.0087 | 30 | [12 empty] | 162.0017 | 0.978648 | 0.000222541 | 0.00667616 | 30.0064 | 29.9997 | [12 empty] | 161.9997 | 0.7632464 | 0.000154167 | 0.00462502 | 30.0046 | 30 | [12 empty] | 161.9998 | 0.3811907 | 5.44958e-05 | 0.00163491 | 30.0023 | 30.0006 | [12 empty] | 162.0027 | 0.6885875 | 0.000102245 | 0.00306734 | 30.003 | 30
164.0016 | 0.9551245 | 0.000214583 | 0.00643749 | 30.0064 | 30 | [12 empty] | 164.0005 | 0.5871068 | 0.000124121 | 0.0037236 | 30.0035 | 29.9998 | [12 empty] | 163.9979 | 0.6173599 | 0.000147368 | 0.00442104 | 30.0044 | 30 | [12 empty] | 163.9985 | 0.9458928 | 0.000218396 | 0.00655188 | 30.0065 | 30 | [12 empty] | 164.0019 | 1.278559 | 0.000302255 | 0.00906763 | 30.009 | 30 | [12 empty] | 164.0017 | 0.99312 | 0.000222313 | 0.00666933 | 30.0064 | 29.9997 | [12 empty] | 164.001 | 0.7752866 | 0.000153267 | 0.004598 | 30.0046 | 30 | [12 empty] | 163.9998 | 0.3821874 | 6.33862e-05 | 0.00190163 | 30.0025 | 30.0006 | [12 empty] | 164.0027 | 0.6991788 | 9.70587e-05 | 0.00291176 | 30.0029 | 30
166.0016 | 0.9698765 | 0.000221782 | 0.00665347 | 30.0067 | 30 | [12 empty] | 166.0005 | 0.5983475 | 0.000131795 | 0.00395381 | 30.0037 | 29.9998 | [12 empty] | 165.9979 | 0.6297254 | 0.000140998 | 0.00422994 | 30.0042 | 30 | [12 empty] | 165.9985 | 0.9620443 | 0.000230168 | 0.00690503 | 30.0069 | 30 | [12 empty] | 166.0003 | 1.295486 | 0.000308208 | 0.00924622 | 30.0092 | 30 | [12 empty] | 166.003 | 1.007572 | 0.000230033 | 0.00690093 | 30.0066 | 29.9997 | [12 empty] | 166.001 | 0.7869759 | 0.000172405 | 0.00517214 | 30.0052 | 30 | [12 empty] | 166.001 | 0.3825762 | 5.91784e-05 | 0.00177539 | 30.0024 | 30.0006 | [12 empty] | 166.0027 | 0.7097948 | 0.000100531 | 0.00301592 | 30.003 | 30
168.0016 | 0.9846508 | 0.000223324 | 0.00669971 | 30.0067 | 30 | [12 empty] | 168.0017 | 0.6093019 | 0.000129668 | 0.00389002 | 30.0037 | 29.9998 | [12 empty] | 167.9962 | 0.6383408 | 0.00015182 | 0.00455459 | 30.0046 | 30 | [12 empty] | 167.9985 | 0.9786749 | 0.00023422 | 0.00702659 | 30.007 | 30 | [12 empty] | 168.0006 | 1.312446 | 0.000303828 | 0.00911484 | 30.0091 | 30 | [12 empty] | 168.003 | 1.022271 | 0.000225419 | 0.00676251 | 30.0065 | 29.9997 | [12 empty] | 168.001 | 0.7990563 | 0.000163032 | 0.00489097 | 30.0049 | 30 | [12 empty] | 168.001 | 0.3831546 | 5.16997e-05 | 0.00155102 | 30.0022 | 30.0006 | [12 empty] | 168.0027 | 0.7204178 | 0.000100665 | 0.00301996 | 30.003 | 30
170.0016 | 0.9992653 | 0.000225387 | 0.00676161 | 30.0068 | 30 | [12 empty] | 170.0017 | 0.6206534 | 0.000128133 | 0.00384395 | 30.0036 | 29.9998 | [12 empty] | 169.9966 | 0.646657 | 0.000154664 | 0.00463993 | 30.0046 | 30 | [12 empty] | 169.9968 | 0.9951385 | 0.000236764 | 0.00710291 | 30.0071 | 30 | [12 empty] | 170.0006 | 1.329024 | 0.000307986 | 0.00923959 | 30.0092 | 30 | [12 empty] | 170.0013 | 1.036931 | 0.000234769 | 0.00704299 | 30.0068 | 29.9997 | [12 empty] | 170.001 | 0.8111049 | 0.000159788 | 0.00479365 | 30.0048 | 30 | [12 empty] | 169.9994 | 0.3842442 | 6.74375e-05 | 0.00202317 | 30.0026 | 30.0006 | [12 empty] | 170.0027 | 0.7310143 | 0.000107839 | 0.00323518 | 30.0032 | 30
172.0016 | 1.014075 | 0.00023215 | 0.00696451 | 30.007 | 30 | [12 empty] | 172.0002 | 0.6320082 | 0.000138906 | 0.00416716 | 30.0039 | 29.9998 | [12 empty] | 171.9966 | 0.6552382 | 0.000157882 | 0.00473646 | 30.0047 | 30 | [12 empty] | 171.9972 | 1.011871 | 0.000242313 | 0.00726938 | 30.0073 | 30 | [12 empty] | 172.0006 | 1.346173 | 0.000330738 | 0.00992212 | 30.0099 | 30 | [12 empty] | 172.0017 | 1.051859 | 0.000241138 | 0.00723408 | 30.007 | 29.9997 | [12 empty] | 172.001 | 0.8233348 | 0.000157827 | 0.00473483 | 30.0048 | 30 | [12 empty] | 171.9997 | 0.3855977 | 6.82313e-05 | 0.00204698 | 30.0027 | 30.0006 | [12 empty] | 172.004 | 0.7417838 | 0.000101634 | 0.00304902 | 30.003 | 30
174.0016 | 1.029144 | 0.00023863 | 0.00715889 | 30.0072 | 30 | [12 empty] | 174.0005 | 0.6438297 | 0.000137876 | 0.00413626 | 30.0039 | 29.9998 | [12 empty] | 173.9966 | 0.6643734 | 0.000160076 | 0.00480227 | 30.0048 | 30 | [12 empty] | 173.9972 | 1.028694 | 0.000264381 | 0.00793143 | 30.0079 | 30 | [12 empty] | 174.0006 | 1.363213 | 0.000331267 | 0.009938 | 30.0099 | 30 | [12 empty] | 174.0017 | 1.066651 | 0.000210966 | 0.00632892 | 30.0061 | 29.9997 | [12 empty] | 174.001 | 0.8356407 | 0.000171106 | 0.00513319 | 30.0052 | 30 | [12 empty] | 173.9997 | 0.3863743 | 6.28527e-05 | 0.00188562 | 30.0025 | 30.0006 | [12 empty] | 174.004 | 0.7526317 | 0.000116767 | 0.003503 | 30.0035 | 30
176.0016 | 1.043724 | 0.000236666 | 0.00709999 | 30.0071 | 30 | [12 empty] | 176.0005 | 0.655722 | 0.00014615 | 0.00438447 | 30.0042 | 29.9998 | [12 empty] | 175.9966 | 0.67403 | 0.000159648 | 0.00478945 | 30.0048 | 30 | [12 empty] | 175.9985 | 1.045146 | 0.000255379 | 0.00766137 | 30.0076 | 30 | [12 empty] | 175.9989 | 1.380228 | 0.000321007 | 0.00963021 | 30.0096 | 30 | [12 empty] | 176.0017 | 1.081723 | 0.000254138 | 0.00762409 | 30.0074 | 29.9997 | [12 empty] | 176.001 | 0.8480332 | 0.000172837 | 0.00518512 | 30.0052 | 30 | [12 empty] | 175.9997 | 0.3870714 | 5.88663e-05 | 0.00176603 | 30.0024 | 30.0006 | [12 empty] | 176.004 | 0.7635975 | 0.000116022 | 0.00348065 | 30.0035 | 30
178.0016 | 1.058802 | 0.000242362 | 0.00727086 | 30.0073 | 30 | [12 empty] | 178.0005 | 0.6674662 | 0.000146672 | 0.00440014 | 30.0042 | 29.9998 | [12 empty] | 177.9949 | 0.6835542 | 0.000161037 | 0.00483112 | 30.0048 | 30 | [12 empty] | 177.9985 | 1.061935 | 0.000255644 | 0.00766931 | 30.0077 | 30 | [12 empty] | 177.9993 | 1.39724 | 0.000324458 | 0.00973372 | 30.0097 | 30 | [12 empty] | 178.0017 | 1.096952 | 0.000239613 | 0.00718833 | 30.0069 | 29.9997 | [12 empty] | 177.9993 | 0.8605441 | 0.000180431 | 0.00541293 | 30.0054 | 30 | [12 empty] | 177.9997 | 0.3883669 | 7.08396e-05 | 0.00212523 | 30.0027 | 30.0006 | [12 empty] | 178.004 | 0.7749433 | 0.00012537 | 0.00376111 | 30.0037 | 30
180.0016 | 1.07373 | 0.000250205 | 0.00750614 | 30.0075 | 30 | [12 empty] | 180.0005 | 0.6795474 | 0.000147141 | 0.00441419 | 30.0042 | 29.9998 | [12 empty] | 179.9953 | 0.6936555 | 0.000168502 | 0.00505507 | 30.0051 | 30 | [12 empty] | 179.9985 | 1.078702 | 0.000263693 | 0.0079108 | 30.0079 | 30 | [12 empty] | 179.9993 | 1.414045 | 0.000338653 | 0.0101596 | 30.0101 | 30 | [12 empty] | 180 | 1.111988 | 0.000255724 | 0.00767164 | 30.0074 | 29.9997 | [12 empty] | 179.9997 | 0.8729865 | 0.000182333 | 0.00547 | 30.0055 | 30 | [12 empty] | 179.9981 | 0.3899819 | 5.86413e-05 | 0.00175928 | 30.0024 | 30.0006 | [12 empty] | 180.004 | 0.7861506 | 0.000124911 | 0.00374734 | 30.0037 | 30
182.0016 | 1.08876 | 0.000251083 | 0.00753248 | 30.0075 | 30 | [12 empty] | 181.9989 | 0.6917315 | 0.000148262 | 0.00444781 | 30.0042 | 29.9998 | [12 empty] | 181.9953 | 0.7035099 | 0.000169858 | 0.00509574 | 30.0051 | 30 | [12 empty] | 181.9985 | 1.09587 | 0.000268632 | 0.00805896 | 30.008 | 30 | [12 empty] | 181.9993 | 1.431417 | 0.000338536 | 0.0101561 | 30.0101 | 30 | [12 empty] | 182.0004 | 1.1273125 | 0.000249373 | 0.00748112 | 30.0072 | 29.9997 | [12 empty] | 181.9997 | 0.8858444 | 0.000182802 | 0.00548406 | 30.0055 | 30 | [12 empty] | 181.9985 | 0.3919084 | 5.92524e-05 | 0.00177761 | 30.0024 | 30.0006 | [12 empty] | 182.0054 | 0.7971624 | 0.000125861 | 0.00377582 | 30.0038 | 30
184.0016 | 1.103566 | 0.000261809 | 0.00785428 | 30.0079 | 30 | [12 empty] | 183.9993 | 0.7039583 | 0.000149879 | 0.00449635 | 30.0043 | 29.9998 | [12 empty] | 183.9966 | 0.7133584 | 0.000173039 | 0.00519118 | 30.0052 | 30 | [12 empty] | 183.9985 | 1.112832 | 0.000268994 | 0.00806983 | 30.0081 | 30 | [12 empty] | 183.9993 | 1.448592 | 0.000351264 | 0.0105379 | 30.0105 | 30 | [12 empty] | 184.0004 | 1.142497 | 0.0002547 | 0.00764093 | 30.0074 | 29.9997 | [12 empty] | 183.9997 | 0.8989082 | 0.00019101 | 0.0057303 | 30.0057 | 30 | [12 empty] | 183.9985 | 0.3940783 | 7.18891e-05 | 0.00215672 | 30.0028 | 30.0006 | [12 empty] | 184.0054 | 0.8084545 | 0.000125746 | 0.00377237 | 30.0037 | 30
186.0016 | 1.118536 | 0.00026167 | 0.00785009 | 30.0079 | 30 | [12 empty] | 185.9993 | 0.7160872 | 0.000154122 | 0.00462362 | 30.0044 | 29.9998 | [12 empty] | 185.9966 | 0.7233397 | 0.000173397 | 0.00520192 | 30.0052 | 30 | [12 empty] | 185.9985 | 1.129928 | 0.000278123 | 0.00834368 | 30.0083 | 30 | [12 empty] | 185.9993 | 1.465539 | 0.000353409 | 0.0106023 | 30.0106 | 30 | [12 empty] | 186.0004 | 1.157941 | 0.000273218 | 0.00819648 | 30.0079 | 29.9997 | [12 empty] | 185.9997 | 0.9115688 | 0.000185165 | 0.00555495 | 30.0056 | 30 | [12 empty] | 185.9998 | 0.3960544 | 6.73052e-05 | 0.0020192 | 30.0026 | 30.0006 | [12 empty] | 186.0036 | 0.8196481 | 0.00012605 | 0.00378151 | 30.0038 | 30
188.0016 | 1.13334375 | 0.000267261 | 0.00801784 | 30.008 | 30 | [12 empty] | 188.0006 | 0.7287435 | 0.000167149 | 0.00501442 | 30.0048 | 29.9998 | [12 empty] | 187.9966 | 0.7333024 | 0.000175629 | 0.00526888 | 30.0053 | 30 | [12 empty] | 187.9985 | 1.14688 | 0.000277571 | 0.00832713 | 30.0083 | 30 | [12 empty] | 187.9993 | 1.482936 | 0.000351397 | 0.0105419 | 30.0105 | 30 | [12 empty] | 188.0004 | 1.173347 | 0.000258318 | 0.00774947 | 30.0075 | 29.9997 | [12 empty] | 187.9979 | 0.924444 | 0.000187156 | 0.00561469 | 30.0056 | 30 | [12 empty] | 187.9998 | 0.3975852 | 5.94401e-05 | 0.00178324 | 30.0024 | 30.0006 | [12 empty] | 188.004 | 0.831019 | 0.00012413 | 0.00372389 | 30.0037 | 30
190.0016 | 1.148169 | 0.000268397 | 0.00805192 | 30.0081 | 30 | [12 empty] | 190.0006 | 0.7412385 | 0.00016517 | 0.00495507 | 30.0047 | 29.9998 | [12 empty] | 189.9966 | 0.7438019 | 0.0001728 | 0.005184 | 30.0052 | 30 | [12 empty] | 189.9968 | 1.163944 | 0.000287747 | 0.00863242 | 30.0086 | 30 | [12 empty] | 189.9993 | 1.500151 | 0.000366168 | 0.010985 | 30.011 | 30 | [12 empty] | 190.0004 | 1.188834 | 0.000267198 | 0.00801585 | 30.0077 | 29.9997 | [12 empty] | 189.9984 | 0.9375299 | 0.000192725 | 0.00578176 | 30.0058 | 30 | [12 empty] | 189.9998 | 0.3989759 | 6.24164e-05 | 0.00187253 | 30.0025 | 30.0006 | [12 empty] | 190.004 | 0.8424752 | 0.000133145 | 0.00399435 | 30.004 | 30
192.0016 | 1.163534 | 0.000271333 | 0.00814 | 30.0081 | 30 | [12 empty] | 192.0006 | 0.7538853 | 0.000166945 | 0.00500831 | 30.0048 | 29.9998 | [12 empty] | 191.9966 | 0.7538344 | 0.000182171 | 0.00546514 | 30.0055 | 30 | [12 empty] | 191.9972 | 1.181209 | 0.000286975 | 0.00860924 | 30.0086 | 30 | [12 empty] | 192.0007 | 1.517558 | 0.00036097 | 0.0108291 | 30.0108 | 30 | [12 empty] | 192.0004 | 1.204166 | 0.000272314 | 0.00816934 | 30.0079 | 29.9997 | [12 empty] | 191.9984 | 0.9504255 | 0.000195233 | 0.00585698 | 30.0059 | 30 | [12 empty] | 191.9998 | 0.4009572 | 6.96977e-05 | 0.00209097 | 30.0027 | 30.0006 | [12 empty] | 192.004 | 0.8537043 | 0.000138026 | 0.00414078 | 30.0041 | 30
194.0016 | 1.178257 | 0.000278962 | 0.00836887 | 30.0084 | 30 | [12 empty] | 194.0006 | 0.7669319 | 0.000164624 | 0.0049387 | 30.0047 | 29.9998 | [12 empty] | 193.998 | 0.7641775 | 0.000185014 | 0.00555041 | 30.0056 | 30 | [12 empty] | 193.9972 | 1.198424 | 0.000294106 | 0.00882319 | 30.0088 | 30 | [12 empty] | 194.0007 | 1.534583 | 0.000365494 | 0.0109648 | 30.0109 | 30 | [12 empty] | 194.0004 | 1.219306 | 0.000242311 | 0.00726926 | 30.007 | 29.9997 | [12 empty] | 193.9997 | 0.9632339 | 0.000197392 | 0.00592177 | 30.0059 | 30 | [12 empty] | 193.9998 | 0.4022719 | 6.51217e-05 | 0.00195369 | 30.0026 | 30.0006 | [12 empty] | 194.004 | 0.8651688 | 0.000139207 | 0.00417619 | 30.0042 | 30
196.0025 | 1.193003 | 0.000286624 | 0.00859872 | 30.0086 | 30 | [12 empty] | 196.0006 | 0.7796938 | 0.000171367 | 0.00514096 | 30.0049 | 29.9998 | [12 empty] | 195.998 | 0.7739792 | 0.000183874 | 0.00551623 | 30.0055 | 30 | [12 empty] | 195.9972 | 1.215601 | 0.000297076 | 0.00891228 | 30.0089 | 30 | [12 empty] | 196.0007 | 1.552173 | 0.000371848 | 0.0111554 | 30.0111 | 30 | [12 empty] | 196.0017 | 1.234567 | 0.000277332 | 0.00831989 | 30.0081 | 29.9997 | [12 empty] | 195.9997 | 0.9759825 | 0.000202993 | 0.0060898 | 30.0061 | 30 | [12 empty] | 196.0012 | 0.4032957 | 6.41633e-05 | 0.00192494 | 30.0025 | 30.0006 | [12 empty] | 196.0022 | 0.8767681 | 0.000130719 | 0.00392156 | 30.0039 | 30
198.0025 | 1.208013 | 0.000284572 | 0.00853717 | 30.0085 | 30 | [12 empty] | 198.0019 | 0.7925332 | 0.000180359 | 0.00541072 | 30.0052 | 29.9998 | [12 empty] | 197.9962 | 0.7842101 | 0.000191194 | 0.00573583 | 30.0057 | 30 | [12 empty] | 197.9972 | 1.23266 | 0.000305937 | 0.0091781 | 30.0092 | 30 | [12 empty] | 198.0007 | 1.569928 | 0.000377499 | 0.011325 | 30.0113 | 30 | [12 empty] | 198.0017 | 1.249776 | 0.000290372 | 0.00871108 | 30.0084 | 29.9997 | [12 empty] | 197.9997 | 0.9889968 | 0.000205298 | 0.00615893 | 30.0062 | 30 | [12 empty] | 198.0012 | 0.4039918 | 6.10986e-05 | 0.001833 | 30.0025 | 30.0006 | [12 empty] | 198.0026 | 0.8881628 | 0.000129493 | 0.00388479 | 30.0039 | 30
200.0025 | 1.222928 | 0.000289741 | 0.00869224 | 30.0087 | 30 | [12 empty] | 200.0019 | 0.8054891 | 0.000171866 | 0.00515596 | 30.0049 | 29.9998 | [12 empty] | 199.9966 | 0.7949718 | 0.000194096 | 0.00582289 | 30.0058 | 30 | [12 empty] | 199.9954 | 1.250219 | 0.000305176 | 0.00915527 | 30.0091 | 30 | [12 empty] | 200.0007 | 1.587014 | 0.000385944 | 0.0115783 | 30.0116 | 30 | [12 empty] | 200.0017 | 1.265201 | 0.000289708 | 0.00869115 | 30.0084 | 29.9997 | [12 empty] | 199.9997 | 1.002032 | 0.000203506 | 0.0061052 | 30.0061 | 30 | [12 empty] | 199.9993 | 0.4048184 | 6.46308e-05 | 0.00193896 | 30.0026 | 30.0006 | [12 empty] | 200.0026 | 0.8996846 | 0.000147766 | 0.00443299 | 30.0044 | 30
202.0025 | 1.237809 | 0.000295332 | 0.00885996 | 30.0089 | 30 | [12 empty] | 202.0001 | 0.8183732 | 0.000178041 | 0.00534118 | 30.0051 | 29.9998 | [12 empty] | 201.9966 | 0.8058048 | 0.000192405 | 0.00577215 | 30.0058 | 30 | [12 empty] | 201.9958 | 1.26714 | 0.000314366 | 0.00943098 | 30.0094 | 30 | [12 empty] | 202.002 | 1.604542 | 0.000384585 | 0.0115375 | 30.0115 | 30 | [12 empty] | 202.0017 | 1.280412 | 0.000298791 | 0.00896364 | 30.0087 | 29.9997 | [12 empty] | 201.9997 | 1.015275 | 0.000213541 | 0.00640623 | 30.0064 | 30 | [12 empty] | 201.9998 | 0.4051858 | 6.97025e-05 | 0.00209112 | 30.0027 | 30.0006 | [12 empty] | 202.0041 | 0.9110781 | 0.000147081 | 0.00441241 | 30.0044 | 30
204.0025 | 1.25283 | 0.000299755 | 0.00899265 | 30.009 | 30 | [12 empty] | 204.0005 | 0.8316079 | 0.00018388 | 0.00551637 | 30.0053 | 29.9998 | [12 empty] | 203.9966 | 0.816557 | 0.000177549 | 0.00532646 | 30.0053 | 30 | [12 empty] | 203.9958 | 1.284508 | 0.000324285 | 0.00972855 | 30.0097 | 30 | [12 empty] | 204.002 | 1.621983 | 0.000392437 | 0.0117731 | 30.0118 | 30 | [12 empty] | 204.0017 | 1.295813 | 0.000296748 | 0.00890235 | 30.0086 | 29.9997 | [12 empty] | 204.0012 | 1.028702 | 0.000214232 | 0.00642696 | 30.0064 | 30 | [12 empty] | 203.9998 | 0.4054364 | 6.01535e-05 | 0.00180464 | 30.0024 | 30.0006 | [12 empty] | 204.0041 | 0.9224504 | 0.000144101 | 0.00432304 | 30.0043 | 30
206.0025 | 1.26806 | 0.000305241 | 0.00915723 | 30.0092 | 30 | [12 empty] | 206.0005 | 0.8447416 | 0.000193661 | 0.0058098 | 30.0056 | 29.9998 | [12 empty] | 205.9966 | 0.8280522 | 0.000220973 | 0.00662918 | 30.0066 | 30 | [12 empty] | 205.9972 | 1.301776 | 0.000316862 | 0.00950586 | 30.0095 | 30 | [12 empty] | 206.0002 | 1.639838 | 0.000396018 | 0.0118805 | 30.0119 | 30 | [12 empty] | 206.0031 | 1.311318 | 0.000289773 | 0.00869311 | 30.0084 | 29.9997 | [12 empty] | 206.0012 | 1.042126 | 0.000220234 | 0.00660703 | 30.0066 | 30 | [12 empty] | 205.9998 | 0.4057761 | 6.75136e-05 | 0.00202545 | 30.0026 | 30.0006 | [12 empty] | 206.0041 | 0.9336697 | 0.000166422 | 0.00499265 | 30.005 | 30
208.0025 | 1.282854 | 0.000304437 | 0.00913312 | 30.0091 | 30 | [12 empty] | 208.0005 | 0.8580595 | 0.000196571 | 0.0058971 | 30.0057 | 29.9998 | [12 empty] | 207.9947 | 0.839315 | 0.000199689 | 0.00599066 | 30.006 | 30 | [12 empty] | 207.9972 | 1.319151 | 0.000314725 | 0.00944174 | 30.0094 | 30 | [12 empty] | 208.0006 | 1.657425 | 0.000408141 | 0.0122442 | 30.0122 | 30 | [12 empty] | 208.0031 | 1.326751 | 0.000310762 | 0.00932276 | 30.0091 | 29.9997 | [12 empty] | 207.9992 | 1.055449 | 0.000220945 | 0.00662836 | 30.0066 | 30 | [12 empty] | 207.9998 | 0.405373 | 6.58753e-05 | 0.0019763 | 30.0026 | 30.0006 | [12 empty] | 208.0041 | 0.9451434 | 0.000151918 | 0.00455754 | 30.0045 | 30
210.0025 | 1.297583 | 0.000310941 | 0.00932822 | 30.0093 | 30 | [12 empty] | 210.0005 | 0.8715572 | 0.00020564 | 0.00616916 | 30.0059 | 29.9998 | [12 empty] | 209.9952 | 0.850699 | 0.00021058 | 0.00631741 | 30.0063 | 30 | [12 empty] | 209.9972 | 1.336215 | 0.000331801 | 0.00995403 | 30.0099 | 30 | [12 empty] | 210.0006 | 1.675434 | 0.000405057 | 0.0121517 | 30.0121 | 30 | [12 empty] | 210.0012 | 1.342072 | 0.000303673 | 0.00911011 | 30.0088 | 29.9997 | [12 empty] | 209.9997 | 1.068569 | 0.000223521 | 0.00670562 | 30.0067 | 30 | [12 empty] | 209.9998 | 0.4050402 | 6.43994e-05 | 0.00193202 | 30.0026 | 30.0006 | [12 empty] | 210.0041 | 0.9563607 | 0.000156088 | 0.00468263 | 30.0047 | 30
212.0025 | 1.312359 | 0.000314946 | 0.0094484 | 30.0095 | 30 | [12 empty] | 211.9987 | 0.8850807 | 0.000202105 | 0.00606309 | 30.0058 | 29.9998 | [12 empty] | 211.9952 | 0.8621582 | 0.000206751 | 0.00620253 | 30.0062 | 30 | [12 empty] | 211.9972 | 1.353514 | 0.000339844 | 0.0101953 | 30.0102 | 30 | [12 empty] | 212.0006 | 1.6934 | 0.000410646 | 0.0123194 | 30.0123 | 30 | [12 empty] | 212.0017 | 1.357672 | 0.000326967 | 0.00980891 | 30.0095 | 29.9997 | [12 empty] | 211.9997 | 1.081921 | 0.000225396 | 0.00676187 | 30.0068 | 30 | [12 empty] | 211.9998 | 0.4051216 | 6.57235e-05 | 0.00197175 | 30.0026 | 30.0006 | [12 empty] | 212.0056 | 0.9675641 | 0.00015772 | 0.0047316 | 30.0047 | 30
214.0025 | 1.327082 | 0.000317328 | 0.00951983 | 30.0095 | 30 | [12 empty] | 213.9991 | 0.8986796 | 0.000202138 | 0.0060641 | 30.0058 | 29.9998 | [12 empty] | 213.9952 | 0.8730962 | 0.000206079 | 0.00618237 | 30.0062 | 30 | [12 empty] | 213.9972 | 1.370828 | 0.000338873 | 0.0101662 | 30.0101 | 30 | [12 empty] | 214.0006 | 1.711032 | 0.000424034 | 0.012721 | 30.0127 | 30 | [12 empty] | 214.0017 | 1.373109 | 0.000329358 | 0.00988065 | 30.0096 | 29.9997 | [12 empty] | 213.9997 | 1.095185 | 0.00022476 | 0.00674282 | 30.0068 | 30 | [12 empty] | 213.9998 | 0.4052553 | 7.09938e-05 | 0.00212986 | 30.0028 | 30.0006 | [12 empty] | 214.0056 | 0.9788449 | 0.000160353 | 0.00481059 | 30.0048 | 30
216.0025 | 1.342197 | 0.000317525 | 0.00952574 | 30.0095 | 30 | [12 empty] | 215.9991 | 0.9119462 | 0.000213419 | 0.00640253 | 30.0062 | 29.9998 | [12 empty] | 215.9952 | 0.8843736 | 0.000218723 | 0.0065617 | 30.0066 | 30 | [12 empty] | 215.9987 | 1.388286 | 0.000347413 | 0.0104224 | 30.0104 | 30 | [12 empty] | 215.9987 | 1.729262 | 0.000421608 | 0.0126482 | 30.0126 | 30 | [12 empty] | 216.0017 | 1.388345 | 0.000327895 | 0.00983676 | 30.0096 | 29.9997 | [12 empty] | 215.9997 | 1.108625 | 0.000233497 | 0.00700493 | 30.007 | 30 | [12 empty] | 215.9998 | 0.4058846 | 6.59351e-05 | 0.00197809 | 30.0026 | 30.0006 | [12 empty] | 216.0056 | 0.9900246 | 0.000158784 | 0.00476353 | 30.0047 | 30
218.0025 | 1.357479 | 0.000325959 | 0.00977876 | 30.0098 | 30 | [12 empty] | 218.0006 | 0.9252655 | 0.000215131 | 0.00645389 | 30.0062 | 29.9998 | [12 empty] | 217.9931 | 0.8956763 | 0.000230005 | 0.00690016 | 30.0069 | 30 | [12 empty] | 217.9987 | 1.40574 | 0.000353604 | 0.0106081 | 30.0106 | 30 | [12 empty] | 217.9992 | 1.747118 | 0.00042398 | 0.0127194 | 30.0127 | 30 | [12 empty] | 218.0017 | 1.403902 | 0.000331777 | 0.00995321 | 30.0097 | 29.9997 | [12 empty] | 217.9977 | 1.121654 | 0.000231592 | 0.00694775 | 30.007 | 30 | [12 empty] | 217.9998 | 0.4061052 | 7.66976e-05 | 0.00230098 | 30.0029 | 30.0006 | [12 empty] | 218.0056 | 1.00143 | 0.00016921 | 0.00507628 | 30.0051 | 30
220.0025 | 1.372407 | 0.000332601 | 0.00997802 | 30.01 | 30 | [12 empty] | 220.0006 | 0.9387365 | 0.000221418 | 0.0066425 | 30.0064 | 29.9998 | [12 empty] | 219.9937 | 0.9075166 | 0.000224491 | 0.00673472 | 30.0067 | 30 | [12 empty] | 219.9987 | 1.423224 | 0.000353854 | 0.0106156 | 30.0106 | 30 | [12 empty] | 219.9992 | 1.765172 | 0.000434283 | 0.0130285 | 30.013 | 30 | [12 empty] | 219.9997 | 1.419531 | 0.00033371 | 0.0100112 | 30.0097 | 29.9997 | [12 empty] | 219.9982 | 1.134522 | 0.000240025 | 0.00720077 | 30.0072 | 30 | [12 empty] | 219.9978 | 0.4060146 | 7.87539e-05 | 0.00236267 | 30.003 | 30.0006 | [12 empty] | 220.0056 | 1.012742 | 0.000165772 | 0.00497316 | 30.0049 | 30
222.0025 | 1.387697 | 0.000338813 | 0.0101644 | 30.0102 | 30 | [12 empty] | 222.0006 | 0.9520703 | 0.000216494 | 0.00649477 | 30.0063 | 29.9998 | [12 empty] | 221.9937 | 0.9190724 | 0.000232112 | 0.00696336 | 30.007 | 30 | [12 empty] | 221.9987 | 1.440719 | 0.000368848 | 0.0110654 | 30.011 | 30 | [12 empty] | 222.0007 | 1.783316 | 0.000439923 | 0.0131977 | 30.0132 | 30 | [12 empty] | 222.0003 | 1.435172 | 0.000332686 | 0.0099805 | 30.0097 | 29.9997 | [12 empty] | 221.9982 | 1.147909 | 0.000237422 | 0.00712265 | 30.0071 | 30 | [12 empty] | 221.9983 | 0.4056631 | 6.47205e-05 | 0.00194165 | 30.0026 | 30.0006 | [12 empty] | 222.0071 | 1.024015 | 0.000164634 | 0.00493903 | 30.0049 | 30
224.0025 | 1.402911 | 0.000343265 | 0.010298 | 30.0103 | 30 | [12 empty] | 224.0006 | 0.9654499 | 0.000215372 | 0.00646112 | 30.0062 | 29.9998 | [12 empty] | 223.9952 | 0.9305724 | 0.000232369 | 0.00697108 | 30.007 | 30 | [12 empty] | 223.9987 | 1.458301 | 0.000363237 | 0.0108971 | 30.0109 | 30 | [12 empty] | 224.0007 | 1.801569 | 0.000433109 | 0.0129933 | 30.013 | 30 | [12 empty] | 224.0003 | 1.450807 | 0.000340978 | 0.0102293 | 30.01 | 29.9997 | [12 empty] | 223.9982 | 1.161154 | 0.000237412 | 0.00712237 | 30.0071 | 30 | [12 empty] | 223.9983 | 0.4056459 | 6.82477e-05 | 0.00204747 | 30.0027 | 30.0006 | [12 empty] | 224.0071 | 1.035385 | 0.000169127 | 0.0050738 | 30.005 | 30
226.0013 | 1.418154 | 0.000343625 | 0.0103088 | 30.0103 | 30 | [12 empty] | 226.0006 | 0.9790519 | 0.00022377 | 0.00671304 | 30.0065 | 29.9998 | [12 empty] | 225.9952 | 0.9428887 | 0.00023815 | 0.00714449 | 30.0071 | 30 | [12 empty] | 226.0002 | 1.475929 | 0.000371228 | 0.0111368 | 30.0111 | 30 | [12 empty] | 226.0007 | 1.819855 | 0.000448623 | 0.0134587 | 30.0134 | 30 | [12 empty] | 226.0018 | 1.466356 | 0.00034595 | 0.0103784 | 30.0101 | 29.9997 | [12 empty] | 225.9982 | 1.174519 | 0.000244841 | 0.00734524 | 30.0074 | 30 | [12 empty] | 225.9998 | 0.4057404 | 6.43456e-05 | 0.00193041 | 30.0026 | 30.0006 | [12 empty] | 226.005 | 1.046779 | 0.000171251 | 0.00513753 | 30.0051 | 30
228.0015 | 1.433691 | 0.000353473 | 0.0106042 | 30.0106 | 30 | [12 empty] | 228.0006 | 0.9925486 | 0.000229974 | 0.00689918 | 30.0067 | 29.9998 | [12 empty] | 227.9952 | 0.954765 | 0.000240983 | 0.00722949 | 30.0072 | 30 | [12 empty] | 228.0002 | 1.49363 | 0.000364715 | 0.0109414 | 30.0109 | 30 | [12 empty] | 228.0007 | 1.838353 | 0.000452413 | 0.0135724 | 30.0136 | 30 | [12 empty] | 228.0018 | 1.481889 | 0.000343511 | 0.0103052 | 30.01 | 29.9997 | [12 empty] | 227.9962 | 1.188021 | 0.00025667 | 0.00770009 | 30.0077 | 30 | [12 empty] | 227.9998 | 0.4062874 | 6.73597e-05 | 0.00202083 | 30.0026 | 30.0006 | [12 empty] | 228.0056 | 1.058177 | 0.000180226 | 0.00540677 | 30.0054 | 30
230.0015 | 1.449254 | 0.000358302 | 0.0107491 | 30.0108 | 30 | [12 empty] | 230.0006 | 1.00617 | 0.000233045 | 0.00699131 | 30.0068 | 29.9998 | [12 empty] | 229.9952 | 0.9668767 | 0.000240885 | 0.00722654 | 30.0072 | 30 | [12 empty] | 229.9981 | 1.511235 | 0.000377592 | 0.0113277 | 30.0113 | 30 | [12 empty] | 230.0007 | 1.856805 | 0.000465524 | 0.0139657 | 30.0139 | 30 | [12 empty] | 230.0018 | 1.497557 | 0.00035143 | 0.0105428 | 30.0103 | 29.9997 | [12 empty] | 229.9967 | 1.201622 | 0.000255755 | 0.00767265 | 30.0077 | 30 | [12 empty] | 229.9998 | 0.4066999 | 6.29657e-05 | 0.00188901 | 30.0025 | 30.0006 | [12 empty] | 230.0056 | 1.069196 | 0.000176926 | 0.00530777 | 30.0053 | 30
232.0015 | 1.464667 | 0.00035672 | 0.0107016 | 30.0107 | 30 | [12 empty] | 231.9986 | 1.019835 | 0.000230371 | 0.00691108 | 30.0067 | 29.9998 | [12 empty] | 231.9952 | 0.9793011 | 0.000247405 | 0.00742214 | 30.0074 | 30 | [12 empty] | 231.9987 | 1.52869 | 0.000392144 | 0.0117643 | 30.0117 | 30 | [12 empty] | 232.0022 | 1.875181 | 0.000463128 | 0.0138938 | 30.0139 | 30 | [12 empty] | 232.0018 | 1.512984 | 0.000353114 | 0.0105933 | 30.0103 | 29.9997 | [12 empty] | 231.9967 | 1.215397 | 0.00025798 | 0.00773941 | 30.0078 | 30 | [12 empty] | 231.9998 | 0.4069648 | 6.07146e-05 | 0.00182147 | 30.0024 | 30.0006 | [12 empty] | 232.0056 | 1.08066 | 0.000180221 | 0.00540663 | 30.0054 | 30
234.0015 | 1.480209 | 0.00036168 | 0.0108504 | 30.0109 | 30 | [12 empty] | 233.9991 | 1.0338 | 0.000236845 | 0.00710529 | 30.0069 | 29.9998 | [12 empty] | 233.9952 | 0.9908629 | 0.000239216 | 0.00717648 | 30.0072 | 30 | [12 empty] | 233.9987 | 1.546393 | 0.000398244 | 0.0119473 | 30.0119 | 30 | [12 empty] | 234.0022 | 1.893652 | 0.000465426 | 0.0139628 | 30.0139 | 30 | [12 empty] | 234.0018 | 1.528621 | 0.000354051 | 0.0106214 | 30.0104 | 29.9997 | [12 empty] | 233.9967 | 1.229209 | 0.00026603 | 0.0079809 | 30.008 | 30 | [12 empty] | 233.9998 | 0.4074822 | 6.83954e-05 | 0.00205191 | 30.0027 | 30.0006 | [12 empty] | 234.0056 | 1.092099 | 0.000180265 | 0.00540795 | 30.0054 | 30
236.0015 | 1.495584 | 0.000363074 | 0.0108922 | 30.0109 | 30 | [12 empty] | 235.9991 | 1.047587 | 0.000241316 | 0.00723943 | 30.007 | 29.9998 | [12 empty] | 235.9952 | 1.004419 | 0.000248541 | 0.00745623 | 30.0075 | 30 | [12 empty] | 236.0002 | 1.564107 | 0.000405593 | 0.0121678 | 30.0121 | 30 | [12 empty] | 236.0001 | 1.91237 | 0.000479212 | 0.0143764 | 30.0144 | 30 | [12 empty] | 236.0033 | 1.54437 | 0.00036383 | 0.0109148 | 30.0106 | 29.9997 | [12 empty] | 235.9967 | 1.243062 | 0.000263133 | 0.007894 | 30.0079 | 30 | [12 empty] | 236.0013 | 0.4089084 | 6.33007e-05 | 0.00189906 | 30.0025 | 30.0006 | [12 empty] | 236.0056 | 1.103425 | 0.000187096 | 0.00561287 | 30.0056 | 30
238.0015 | 1.510717 | 0.000367583 | 0.0110275 | 30.011 | 30 | [12 empty] | 237.9991 | 1.061557 | 0.000247927 | 0.00743776 | 30.0072 | 29.9998 | [12 empty] | 237.9952 | 1.01669 | 0.000257397 | 0.00772192 | 30.0077 | 30 | [12 empty] | 238.0002 | 1.581748 | 0.000393494 | 0.0118048 | 30.0118 | 30 | [12 empty] | 238.0007 | 1.93118 | 0.000475267 | 0.014258 | 30.0142 | 30 | [12 empty] | 238.0033 | 1.55978 | 0.00036534 | 0.0109601 | 30.0107 | 29.9997 | [12 empty] | 237.9967 | 1.256711 | 0.000259519 | 0.00778557 | 30.0078 | 30 | [12 empty] | 238.0013 | 0.4104094 | 7.31875e-05 | 0.00219567 | 30.0028 | 30.0006 | [12 empty] | 238.0056 | 1.115347 | 0.000185843 | 0.00557529 | 30.0056 | 30
240.0015 | 1.525984 | 0.000379836 | 0.0113951 | 30.0114 | 30 | [12 empty] | 239.9991 | 1.075223 | 0.000246904 | 0.00740707 | 30.0072 | 29.9998 | [12 empty] | 239.9952 | 1.028953 | 0.000258629 | 0.00775888 | 30.0078 | 30 | [12 empty] | 240.0002 | 1.599516 | 0.000405893 | 0.0121768 | 30.0122 | 30 | [12 empty] | 240.0007 | 1.949756 | 0.000482229 | 0.0144669 | 30.0144 | 30 | [12 empty] | 240.0033 | 1.575688 | 0.00036673 | 0.0110018 | 30.0107 | 29.9997 | [12 empty] | 239.9967 | 1.270805 | 0.000268733 | 0.00806198 | 30.0081 | 30 | [12 empty] | 240.0013 | 0.4119848 | 6.00547e-05 | 0.00180168 | 30.0024 | 30.0006 | [12 empty] | 240.0056 | 1.126868 | 0.000195493 | 0.00586479 | 30.0058 | 30
242.0026 | 1.541289 | 0.000379914 | 0.0113974 | 30.0114 | 30 | [12 empty] | 241.9991 | 1.089043 | 0.00024907 | 0.00747206 | 30.0072 | 29.9998 | [12 empty] | 241.9952 | 1.041569 | 0.000261401 | 0.00784202 | 30.0078 | 30 | [12 empty] | 242.0002 | 1.61739 | 0.00040565 | 0.0121695 | 30.0122 | 30 | [12 empty] | 242.0007 | 1.96876 | 0.000495317 | 0.0148595 | 30.0148 | 30 | [12 empty] | 242.0033 | 1.591289 | 0.000374438 | 0.011233 | 30.011 | 29.9997 | [12 empty] | 241.9967 | 1.284976 | 0.000274359 | 0.00823078 | 30.0082 | 30 | [12 empty] | 242.0013 | 0.4128753 | 8.49327e-05 | 0.00254803 | 30.0032 | 30.0006 | [12 empty] | 242.0071 | 1.138418 | 0.000191634 | 0.005749 | 30.0057 | 30
244.0026 | 1.556454 | 0.000384491 | 0.0115347 | 30.0115 | 30 | [12 empty] | 243.9991 | 1.103063 | 0.00025448 | 0.00763433 | 30.0074 | 29.9998 | [12 empty] | 243.9952 | 1.054955 | 0.000265691 | 0.00797074 | 30.008 | 30 | [12 empty] | 244.0002 | 1.635346 | 0.000410064 | 0.0123019 | 30.0123 | 30 | [12 empty] | 244.0007 | 1.987364 | 0.00049727 | 0.0149181 | 30.0149 | 30 | [12 empty] | 244.0033 | 1.607094 | 0.000385497 | 0.0115648 | 30.0113 | 29.9997 | [12 empty] | 243.9983 | 1.298933 | 0.000268792 | 0.00806377 | 30.0081 | 30 | [12 empty] | 244.0013 | 0.4127812 | 7.10242e-05 | 0.00213077 | 30.0028 | 30.0006 | [12 empty] | 244.0071 | 1.150113 | 0.000194953 | 0.00584857 | 30.0058 | 30
246.0026 | 1.57187 | 0.000383318 | 0.0114995 | 30.0115 | 30 | [12 empty] | 245.9991 | 1.117071 | 0.000263659 | 0.00790971 | 30.0077 | 29.9998 | [12 empty] | 245.9952 | 1.067267 | 0.000267387 | 0.00802161 | 30.008 | 30 | [12 empty] | 246.0002 | 1.653504 | 0.000419999 | 0.0126 | 30.0126 | 30 | [12 empty] | 246.0007 | 2.00595 | 0.000503091 | 0.0150927 | 30.0151 | 30 | [12 empty] | 246.0049 | 1.622827 | 0.000384707 | 0.0115411 | 30.0113 | 29.9997 | [12 empty] | 245.9983 | 1.312939 | 0.000273534 | 0.00820604 | 30.0082 | 30 | [12 empty] | 246.0013 | 0.4124784 | 7.20784e-05 | 0.0021624 | 30.0028 | 30.0006 | [12 empty] | 246.0071 | 1.161793 | 0.000195141 | 0.00585423 | 30.0058 | 30
248.0026 | 1.587386 | 0.000397837 | 0.0119351 | 30.0119 | 30 | [12 empty] | 248.0007 | 1.131013 | 0.000265161 | 0.00795478 | 30.0077 | 29.9998 | [12 empty] | 247.9952 | 1.079792 | 0.000272492 | 0.00817475 | 30.0082 | 30 | [12 empty] | 248.0002 | 1.671633 | 0.00042246 | 0.0126738 | 30.0127 | 30 | [12 empty] | 248.0007 | 2.025527 | 0.00050741 | 0.0152223 | 30.0152 | 30 | [12 empty] | 248.0049 | 1.638725 | 0.000388987 | 0.0116695 | 30.0114 | 29.9997 | [12 empty] | 247.9983 | 1.326921 | 0.000280472 | 0.00841417 | 30.0084 | 30 | [12 empty] | 248.0013 | 0.4122233 | 7.34888e-05 | 0.00220471 | 30.0028 | 30.0006 | [12 empty] | 248.0071 | 1.173406 | 0.000200544 | 0.0060163 | 30.006 | 30
250.0026 | 1.603068 | 0.000401937 | 0.0120581 | 30.0121 | 30 | [12 empty] | 250.0007 | 1.145063 | 0.00026689 | 0.00800664 | 30.0078 | 29.9998 | [12 empty] | 249.9952 | 1.092221 | 0.00028221 | 0.00846629 | 30.0085 | 30 | [12 empty] | 250.0002 | 1.689508 | 0.000431201 | 0.012936 | 30.0129 | 30 | [12 empty] | 250.0007 | 2.04466 | 0.000515256 | 0.0154577 | 30.0154 | 30 | [12 empty] | 250.0049 | 1.654665 | 0.000392091 | 0.0117626 | 30.0115 | 29.9997 | [12 empty] | 249.9983 | 1.340978 | 0.000288015 | 0.00864047 | 30.0087 | 30 | [12 empty] | 250.0013 | 0.4128646 | 6.25519e-05 | 0.0018766 | 30.0025 | 30.0006 | [12 empty] | 250.0071 | 1.185308 | 0.000197763 | 0.00593289 | 30.0059 | 30
252.0026 | 1.618703 | 0.000404773 | 0.0121432 | 30.0121 | 30 | [12 empty] | 252.0007 | 1.159195 | 0.000271785 | 0.0081535 | 30.0079 | 29.9998 | [12 empty] | 251.9952 | 1.104693 | 0.00028518 | 0.00855541 | 30.0086 | 30 | [12 empty] | 252.0002 | 1.707529 | 0.000434458 | 0.0130337 | 30.013 | 30 | [12 empty] | 252.0007 | 2.063565 | 0.000518085 | 0.0155426 | 30.0155 | 30 | [12 empty] | 252.0049 | 1.670802 | 0.000400814 | 0.0120243 | 30.0118 | 29.9997 | [12 empty] | 251.9983 | 1.35544 | 0.00028914 | 0.0086742 | 30.0087 | 30 | [12 empty] | 252.0013 | 0.4142043 | 7.26203e-05 | 0.00217865 | 30.0028 | 30.0006 | [12 empty] | 252.0071 | 1.197322 | 0.000204619 | 0.00613856 | 30.0061 | 30
254.0026 | 1.633869 | 0.000420745 | 0.0126223 | 30.0126 | 30 | [12 empty] | 254.0007 | 1.173359 | 0.000276974 | 0.00830916 | 30.0081 | 29.9998 | [12 empty] | 253.9968 | 1.121134 | 0.000291705 | 0.00875116 | 30.0088 | 30 | [12 empty] | 254.0002 | 1.725796 | 0.00043858 | 0.0131574 | 30.0131 | 30 | [12 empty] | 254.0007 | 2.082789 | 0.000521355 | 0.0156406 | 30.0156 | 30 | [12 empty] | 254.0049 | 1.686826 | 0.000405325 | 0.0121597 | 30.0119 | 29.9997 | [12 empty] | 253.9983 | 1.369404 | 0.000283721 | 0.00851163 | 30.0085 | 30 | [12 empty] | 254.0013 | 0.4159187 | 6.62754e-05 | 0.0019883 | 30.0026 | 30.0006 | [12 empty] | 254.0071 | 1.209403 | 0.000202837 | 0.00608512 | 30.0061 | 30
256.0026 | 1.649199 | 0.000409584 | 0.0122875 | 30.0123 | 30 | [12 empty] | 256.0007 | 1.187448 | 0.00027773 | 0.00833185 | 30.0081 | 29.9998 | [12 empty] | 255.9968 | 1.133714 | 0.000289156 | 0.00867469 | 30.0087 | 30 | [12 empty] | 256.0002 | 1.743625 | 0.000444934 | 0.013348 | 30.0133 | 30 | [12 empty] | 256.0007 | 2.102057 | 0.000527023 | 0.0158107 | 30.0158 | 30 | [12 empty] | 256.0049 | 1.702761 | 0.000408729 | 0.0122618 | 30.012 | 29.9997 | [12 empty] | 255.9983 | 1.383469 | 0.000294401 | 0.00883203 | 30.0089 | 30 | [12 empty] | 256.0013 | 0.4172487 | 6.85837e-05 | 0.00205755 | 30.0027 | 30.0006 | [12 empty] | 256.0049 | 1.221469 | 0.000207501 | 0.00622502 | 30.0062 | 30
258.0026 | 1.664715 | 0.00041714 | 0.0125142 | 30.0125 | 30 | [12 empty] | 258.0007 | 1.201517 | 0.000279429 | 0.00838281 | 30.0082 | 29.9998 | [12 empty] | 257.9968 | 1.145798 | 0.000303063 | 0.0090919 | 30.0091 | 30 | [12 empty] | 258.0002 | 1.761882 | 0.000447534 | 0.013426 | 30.0134 | 30 | [12 empty] | 258.0007 | 2.121407 | 0.000535862 | 0.0160759 | 30.0161 | 30 | [12 empty] | 258.0049 | 1.718946 | 0.000414694 | 0.0124407 | 30.0122 | 29.9997 | [12 empty] | 257.9983 | 1.397322 | 0.000307796 | 0.00923388 | 30.0093 | 30 | [12 empty] | 258.0013 | 0.4184953 | 6.53063e-05 | 0.00195923 | 30.0026 | 30.0006 | [12 empty] | 258.0055 | 1.23371875 | 0.000211427 | 0.00634282 | 30.0063 | 30
260.0026 | 1.680047 | 0.000421393 | 0.0126418 | 30.0126 | 30 | [12 empty] | 260.0007 | 1.215768 | 0.000286729 | 0.00860181 | 30.0084 | 29.9998 | [12 empty] | 259.9968 | 1.157722 | 0.000297307 | 0.0089192 | 30.0089 | 30 | [12 empty] | 260.0002 | 1.779971 | 0.000457623 | 0.0137287 | 30.0137 | 30 | [12 empty] | 260.0007 | 2.140865 | 0.00054052 | 0.0162156 | 30.0162 | 30 | [12 empty] | 260.0027 | 1.735062 | 0.000408666 | 0.0122599 | 30.012 | 29.9997 | [12 empty] | 259.9983 | 1.411332 | 0.000301845 | 0.00905535 | 30.0091 | 30 | [12 empty] | 260.0013 | 0.4195653 | 6.15237e-05 | 0.00184575 | 30.0025 | 30.0006 | [12 empty] | 260.0055 | 1.245916 | 0.000214839 | 0.00644518 | 30.0064 | 30
262.0026 | 1.695264 | 0.0004259 | 0.012777 | 30.0128 | 30 | [12 empty] | 261.9986 | 1.229825 | 0.000285576 | 0.00856722 | 30.0083 | 29.9998 | [12 empty] | 261.9968 | 1.169605 | 0.000300187 | 0.0090056 | 30.009 | 30 | [12 empty] | 262.0002 | 1.798464 | 0.000460873 | 0.0138262 | 30.0138 | 30 | [12 empty] | 262.0007 | 2.160112 | 0.000546698 | 0.0164009 | 30.0164 | 30 | [12 empty] | 262.0033 | 1.751198 | 0.000416844 | 0.0125052 | 30.0122 | 29.9997 | [12 empty] | 261.9983 | 1.425394 | 0.00030374 | 0.00911219 | 30.0091 | 30 | [12 empty] | 262.0013 | 0.4208268 | 7.90055e-05 | 0.00237022 | 30.003 | 30.0006 | [12 empty] | 262.0055 | 1.258152 | 0.000220895 | 0.00662685 | 30.0066 | 30
264.0026 | 1.710272 | 0.000425938 | 0.0127782 | 30.0128 | 30 | [12 empty] | 263.9991 | 1.244122 | 0.00029284 | 0.00878513 | 30.0086 | 29.9998 | [12 empty] | 263.9968 | 1.181637 | 0.000321557 | 0.00964671 | 30.0096 | 30 | [12 empty] | 264.0002 | 1.816706 | 0.000459362 | 0.0137808 | 30.0138 | 30 | [12 empty] | 264.0007 | 2.179615 | 0.000550387 | 0.0165116 | 30.0165 | 30 | [12 empty] | 264.0033 | 1.767395 | 0.000418468 | 0.0125539 | 30.0123 | 29.9997 | [12 empty] | 263.9999 | 1.43989 | 0.000313746 | 0.0094124 | 30.0094 | 30 | [12 empty] | 264.0013 | 0.4224122 | 7.56172e-05 | 0.00226856 | 30.0029 | 30.0006 | [12 empty] | 264.0055 | 1.270368 | 0.000218923 | 0.00656767 | 30.0065 | 30
266.0026 | 1.72571 | 0.000437175 | 0.0131153 | 30.0131 | 30 | [12 empty] | 265.9991 | 1.258441 | 0.000291979 | 0.00875932 | 30.0085 | 29.9998 | [12 empty] | 265.9968 | 1.193523 | 0.000310083 | 0.00930249 | 30.0093 | 30 | [12 empty] | 266.0018 | 1.834946 | 0.000466184 | 0.0139855 | 30.014 | 30 | [12 empty] | 265.9985 | 2.199089 | 0.000558113 | 0.0167434 | 30.0167 | 30 | [12 empty] | 266.0033 | 1.783568 | 0.000422808 | 0.0126841 | 30.0124 | 29.9997 | [12 empty] | 265.9999 | 1.454121 | 0.000308626 | 0.00925878 | 30.0093 | 30 | [12 empty] | 266.0013 | 0.4239483 | 8.07924e-05 | 0.00242382 | 30.003 | 30.0006 | [12 empty] | 266.0055 | 1.282903 | 0.000220621 | 0.00661863 | 30.0066 | 30
268.0026 | 1.741224 | 0.000438439 | 0.0131532 | 30.0132 | 30 | [12 empty] | 267.9991 | 1.27285 | 0.000303361 | 0.00910077 | 30.0089 | 29.9998 | [12 empty] | 267.9946 | 1.205146 | 0.000310523 | 0.0093157 | 30.0093 | 30 | [12 empty] | 268.0018 | 1.853168 | 0.00047346 | 0.0142038 | 30.0142 | 30 | [12 empty] | 267.9991 | 2.218517 | 0.000561619 | 0.0168486 | 30.0168 | 30 | [12 empty] | 268.0033 | 1.799913 | 0.000433809 | 0.0130141 | 30.0127 | 29.9997 | [12 empty] | 267.9999 | 1.468581 | 0.000316467 | 0.00949403 | 30.0095 | 30 | [12 empty] | 268.0013 | 0.4254705 | 7.72577e-05 | 0.00231778 | 30.0029 | 30.0006 | [12 empty] | 268.0055 | 1.295122 | 0.000230229 | 0.00690685 | 30.0069 | 30
270.0026 | 1.756469 | 0.000442546 | 0.0132764 | 30.0133 | 30 | [12 empty] | 269.9991 | 1.28762 | 0.000301477 | 0.00904426 | 30.0088 | 29.9998 | [12 empty] | 269.9952 | 1.216708 | 0.000321362 | 0.00964085 | 30.0096 | 30 | [12 empty] | 270.0018 | 1.871502 | 0.000477146 | 0.0143144 | 30.0143 | 30 | [12 empty] | 269.9991 | 2.237843 | 0.000575079 | 0.0172524 | 30.0172 | 30 | [12 empty] | 270.0033 | 1.816412 | 0.000432475 | 0.0129741 | 30.0127 | 29.9997 | [12 empty] | 269.9999 | 1.483235 | 0.000321729 | 0.00965188 | 30.0097 | 30 | [12 empty] | 270.0013 | 0.4269695 | 7.48473e-05 | 0.00224546 | 30.0029 | 30.0006 | [12 empty] | 270.0055 | 1.30796 | 0.000229639 | 0.00688916 | 30.0069 | 30
272.0036 | 1.77203 | 0.000447874 | 0.0134362 | 30.0134 | 30 | [12 empty] | 271.9991 | 1.302025 | 0.000308169 | 0.00924501 | 30.009 | 29.9998 | [12 empty] | 271.9952 | 1.228589 | 0.000317565 | 0.00952696 | 30.0095 | 30 | [12 empty] | 272.0018 | 1.8901 | 0.000484361 | 0.0145308 | 30.0145 | 30 | [12 empty] | 271.9991 | 2.256993 | 0.000567615 | 0.0170284 | 30.017 | 30 | [12 empty] | 272.0033 | 1.833121 | 0.000441289 | 0.0132385 | 30.013 | 29.9997 | [12 empty] | 271.9999 | 1.497613 | 0.000317693 | 0.00953079 | 30.0096 | 30 | [12 empty] | 272.0029 | 0.4288015 | 7.46999e-05 | 0.00224104 | 30.0029 | 30.0006 | [12 empty] | 272.0072 | 1.320527 | 0.000229184 | 0.0068755 | 30.0069 | 30
274.0036 | 1.787448 | 0.000447791 | 0.0134337 | 30.0134 | 30 | [12 empty] | 273.9991 | 1.316573 | 0.000306702 | 0.009201 | 30.009 | 29.9998 | [12 empty] | 273.9952 | 1.240302 | 0.000323206 | 0.00969618 | 30.0097 | 30 | [12 empty] | 274.0018 | 1.90847 | 0.000490499 | 0.014715 | 30.0147 | 30 | [12 empty] | 273.9991 | 2.276228 | 0.0005854 | 0.017562 | 30.0175 | 30 | [12 empty] | 274.0033 | 1.850028 | 0.000440079 | 0.0132022 | 30.0129 | 29.9997 | [12 empty] | 273.9999 | 1.512085 | 0.000328206 | 0.00984618 | 30.0099 | 30 | [12 empty] | 274.0029 | 0.4305662 | 6.75037e-05 | 0.00202515 | 30.0026 | 30.0006 | [12 empty] | 274.0072 | 1.33329 | 0.000232364 | 0.00697091 | 30.0069 | 30
276.0036 | 1.802729 | 0.000455008 | 0.0136503 | 30.0137 | 30 | [12 empty] | 275.9991 | 1.331385 | 0.000312578 | 0.00937728 | 30.0092 | 29.9998 | [12 empty] | 275.9952 | 1.252234 | 0.000332596 | 0.00997788 | 30.01 | 30 | [12 empty] | 276.0018 | 1.926453 | 0.000499436 | 0.0149831 | 30.015 | 30 | [12 empty] | 275.9991 | 2.29564 | 0.000623375 | 0.0187012 | 30.0187 | 30 | [12 empty] | 276.005 | 1.867006 | 0.000446618 | 0.0133984 | 30.0131 | 29.9997 | [12 empty] | 275.9999 | 1.52648 | 0.000334342 | 0.0100303 | 30.01 | 30 | [12 empty] | 276.0029 | 0.4323741 | 8.39252e-05 | 0.00251781 | 30.0031 | 30.0006 | [12 empty] | 276.0072 | 1.346277 | 0.00023754 | 0.0071262 | 30.0071 | 30
278.0036 | 1.818247 | 0.00046179 | 0.0138537 | 30.0139 | 30 | [12 empty] | 278.0007 | 1.346143 | 0.00031729 | 0.00951863 | 30.0093 | 29.9998 | [12 empty] | 277.9952 | 1.264339 | 0.000328876 | 0.0098663 | 30.0099 | 30 | [12 empty] | 278.0018 | 1.945199 | 0.000499263 | 0.0149779 | 30.015 | 30 | [12 empty] | 277.9991 | 2.315604 | 0.000636388 | 0.0190916 | 30.0191 | 30 | [12 empty] | 278.005 | 1.883954 | 0.000449703 | 0.013491 | 30.0132 | 29.9997 | [12 empty] | 277.9976 | 1.541308 | 0.000335479 | 0.0100644 | 30.0101 | 30 | [12 empty] | 278.0029 | 0.4333093 | 7.72534e-05 | 0.00231765 | 30.0029 | 30.0006 | [12 empty] | 278.0072 | 1.359105 | 0.000235966 | 0.00707898 | 30.0071 | 30
280.0036 | 1.833577 | 0.000459985 | 0.0137996 | 30.0138 | 30 | [12 empty] | 280.0007 | 1.360537 | 0.000319826 | 0.0095947 | 30.0094 | 29.9998 | [12 empty] | 279.9952 | 1.276198 | 0.000328673 | 0.00986019 | 30.0099 | 30 | [12 empty] | 279.9996 | 1.963824 | 0.000502713 | 0.0150814 | 30.0151 | 30 | [12 empty] | 279.9991 | 2.334934 | 0.000600584 | 0.0180175 | 30.018 | 30 | [12 empty] | 280.005 | 1.901015 | 0.000460011 | 0.0138002 | 30.0135 | 29.9997 | [12 empty] | 279.9983 | 1.55575 | 0.000334012 | 0.0100204 | 30.01 | 30 | [12 empty] | 280.0029 | 0.4346594 | 7.0714e-05 | 0.00212146 | 30.0027 | 30.0006 | [12 empty] | 280.0072 | 1.371938 | 0.000235419 | 0.00706255 | 30.007 | 30
282.0036 | 1.849068 | 0.000469231 | 0.0140769 | 30.0141 | 30 | [12 empty] | 282.0007 | 1.375379 | 0.000318362 | 0.00955079 | 30.0093 | 29.9998 | [12 empty] | 281.9952 | 1.28872 | 0.00033645 | 0.0100935 | 30.0101 | 30 | [12 empty] | 282.0002 | 1.982181 | 0.000510357 | 0.0153107 | 30.0153 | 30 | [12 empty] | 282.0008 | 2.354281 | 0.000604244 | 0.0181273 | 30.0181 | 30 | [12 empty] | 282.005 | 1.917423 | 0.000464958 | 0.0139486 | 30.0137 | 29.9997 | [12 empty] | 281.9983 | 1.570448 | 0.00033916 | 0.0101748 | 30.0102 | 30 | [12 empty] | 282.0029 | 0.4360993 | 7.64875e-05 | 0.00229467 | 30.0029 | 30.0006 | [12 empty] | 282.0072 | 1.384525 | 0.000240582 | 0.00721745 | 30.0072 | 30
284.0036 | 1.864693 | 0.000473366 | 0.014201 | 30.0142 | 30 | [12 empty] | 284.0007 | 1.390009 | 0.00032956 | 0.00988673 | 30.0097 | 29.9998 | [12 empty] | 283.9969 | 1.301486 | 0.000340266 | 0.010208 | 30.0102 | 30 | [12 empty] | 284.0002 | 2.000772 | 0.000516431 | 0.0154929 | 30.0155 | 30 | [12 empty] | 284.0008 | 2.374138 | 0.000603598 | 0.0181079 | 30.0181 | 30 | [12 empty] | 284.005 | 1.934289 | 0.000461318 | 0.0138394 | 30.0136 | 29.9997 | [12 empty] | 283.9983 | 1.584974 | 0.000344791 | 0.0103437 | 30.0104 | 30 | [12 empty] | 284.0029 | 0.4379249 | 9.22247e-05 | 0.0027668 | 30.0034 | 30.0006 | [12 empty] | 284.0072 | 1.397412 | 0.000243173 | 0.00729518 | 30.0073 | 30
286.0023 | 1.880595 | 0.000474448 | 0.0142334 | 30.0142 | 30 | [12 empty] | 286.0007 | 1.404828 | 0.000331104 | 0.00993303 | 30.0097 | 29.9998 | [12 empty] | 285.9969 | 1.314288 | 0.000340289 | 0.0102087 | 30.0102 | 30 | [12 empty] | 286.0002 | 2.019162 | 0.000527338 | 0.0158201 | 30.0158 | 30 | [12 empty] | 286.0008 | 2.393849 | 0.000614754 | 0.0184426 | 30.0184 | 30 | [12 empty] | 286.005 | 1.951011 | 0.000475408 | 0.0142621 | 30.014 | 29.9997 | [12 empty] | 285.9983 | 1.599864 | 0.000343059 | 0.0102918 | 30.0103 | 30 | [12 empty] | 286.0007 | 0.4404483 | 7.65078e-05 | 0.00229528 | 30.0029 | 30.0006 | [12 empty] | 286.0072 | 1.410048 | 0.000256294 | 0.0076888 | 30.0077 | 30
288.0026 | 1.895801 | 0.000481088 | 0.0144326 | 30.0144 | 30 | [12 empty] | 288.0007 | 1.419697 | 0.000333653 | 0.0100095 | 30.0098 | 29.9998 | [12 empty] | 287.9969 | 1.327231 | 0.000340856 | 0.0102257 | 30.0102 | 30 | [12 empty] | 288.0002 | 2.037491 | 0.000530846 | 0.0159254 | 30.0159 | 30 | [12 empty] | 288.0008 | 2.413524 | 0.000618777 | 0.0185633 | 30.0185 | 30 | [12 empty] | 288.005 | 1.968127 | 0.000477592 | 0.0143276 | 30.0141 | 29.9997 | [12 empty] | 287.9983 | 1.615135 | 0.000346251 | 0.0103875 | 30.0104 | 30 | [12 empty] | 288.0013 | 0.4437552 | 7.87796e-05 | 0.00236344 | 30.003 | 30.0006 | [12 empty] | 288.0089 | 1.422888 | 0.000253875 | 0.00761624 | 30.0076 | 30
290.0026 | 1.911068 | 0.000489697 | 0.0146909 | 30.0147 | 30 | [12 empty] | 290.0007 | 1.434297 | 0.000345118 | 0.0103535 | 30.0101 | 29.9998 | [12 empty] | 289.9969 | 1.339876 | 0.000344266 | 0.010328 | 30.0103 | 30 | [12 empty] | 290.0002 | 2.055713 | 0.000533121 | 0.0159936 | 30.016 | 30 | [12 empty] | 290.0008 | 2.433277 | 0.000615243 | 0.0184573 | 30.0184 | 30 | [12 empty] | 290.005 | 1.984815 | 0.000485211 | 0.0145562 | 30.0143 | 29.9997 | [12 empty] | 289.9983 | 1.630344 | 0.000357014 | 0.0107104 | 30.0107 | 30 | [12 empty] | 290.0013 | 0.4473139 | 7.97721e-05 | 0.00239321 | 30.003 | 30.0006 | [12 empty] | 290.0089 | 1.435633 | 0.000258586 | 0.00775759 | 30.0077 | 30
292.0026 | 1.926454 | 0.00050025 | 0.0150075 | 30.015 | 30 | [12 empty] | 291.9985 | 1.449207 | 0.000349189 | 0.0104756 | 30.0103 | 29.9998 | [12 empty] | 291.9969 | 1.35276 | 0.000359454 | 0.0107836 | 30.0108 | 30 | [12 empty] | 292.0002 | 2.074407 | 0.000537415 | 0.0161224 | 30.0161 | 30 | [12 empty] | 292.0008 | 2.452916 | 0.000633313 | 0.0189994 | 30.019 | 30 | [12 empty] | 292.005 | 2.001673 | 0.000488693 | 0.0146607 | 30.0144 | 29.9997 | [12 empty] | 291.9983 | 1.645507 | 0.000354246 | 0.0106274 | 30.0106 | 30 | [12 empty] | 292.0013 | 0.4508888 | 7.95679e-05 | 0.00238709 | 30.003 | 30.0006 | [12 empty] | 292.0089 | 1.448216 | 0.00026232 | 0.00786959 | 30.0078 | 30
294.0026 | 1.942168 | 0.000493193 | 0.0147958 | 30.0148 | 30 | [12 empty] | 293.9991 | 1.464327 | 0.000344369 | 0.010331 | 30.0101 | 29.9998 | [12 empty] | 293.9969 | 1.365683 | 0.00035678 | 0.0107034 | 30.0107 | 30 | [12 empty] | 294.0002 | 2.092956 | 0.00054182 | 0.0162546 | 30.0162 | 30 | [12 empty] | 294.0008 | 2.472403 | 0.000641407 | 0.0192422 | 30.0192 | 30 | [12 empty] | 294.005 | 2.018915 | 0.000486751 | 0.0146024 | 30.0143 | 29.9997 | [12 empty] | 293.9999 | 1.661064 | 0.00036482 | 0.0109446 | 30.011 | 30 | [12 empty] | 294.0013 | 0.4542865 | 8.41755e-05 | 0.00252532 | 30.0031 | 30.0006 | [12 empty] | 294.0089 | 1.461292 | 0.00026678 | 0.0080034 | 30.008 | 30
296.0026 | 1.957602 | 0.000498987 | 0.0149696 | 30.015 | 30 | [12 empty] | 295.9991 | 1.479535 | 0.000341546 | 0.0102463 | 30.01 | 29.9998 | [12 empty] | 295.9969 | 1.378607 | 0.000362718 | 0.0108815 | 30.0109 | 30 | [12 empty] | 296.0019 | 2.111498 | 0.000544032 | 0.016321 | 30.0163 | 30 | [12 empty] | 295.9984 | 2.492067 | 0.00063718 | 0.0191154 | 30.0191 | 30 | [12 empty] | 296.005 | 2.035909 | 0.000493795 | 0.0148137 | 30.0145 | 29.9997 | [12 empty] | 295.9999 | 1.676615 | 0.000364523 | 0.0109357 | 30.011 | 30 | [12 empty] | 296.0013 | 0.4577748 | 8.06595e-05 | 0.00241984 | 30.003 | 30.0006 | [12 empty] | 296.0089 | 1.474051 | 0.000266808 | 0.00800422 | 30.008 | 30
298.0026 | 1.973396 | 0.000502228 | 0.0150668 | 30.0151 | 30 | [12 empty] | 297.9991 | 1.494818 | 0.00035487 | 0.010646 | 30.0104 | 29.9998 | [12 empty] | 297.9945 | 1.391262 | 0.000374486 | 0.0112346 | 30.0112 | 30 | [12 empty] | 298.0019 | 2.130317 | 0.000552256 | 0.0165677 | 30.0166 | 30 | [12 empty] | 297.9991 | 2.512044 | 0.00064381 | 0.0193143 | 30.0193 | 30 | [12 empty] | 298.005 | 2.053133 | 0.000493388 | 0.0148015 | 30.0145 | 29.9997 | [12 empty] | 297.9999 | 1.692441 | 0.000370012 | 0.0111004 | 30.0111 | 30 | [12 empty] | 298.0013 | 0.4609708 | 8.06991e-05 | 0.00242102 | 30.003 | 30.0006 | [12 empty] | 298.0089 | 1.487238 | 0.000266572 | 0.00799715 | 30.008 | 30
300.0026 | 1.988965 | 0.00051073 | 0.0153219 | 30.0153 | 30 | [12 empty] | 299.9991 | 1.510089 | 0.000361186 | 0.0108355 | 30.0106 | 29.9998 | [12 empty] | 299.9952 | 1.404168 | 0.000360681 | 0.0108204 | 30.0108 | 30 | [12 empty] | 300.0019 | 2.149131 | 0.000558084 | 0.0167425 | 30.0167 | 30 | [12 empty] | 299.9991 | 2.531987 | 0.000645716 | 0.0193715 | 30.0194 | 30 | [12 empty] | 300.005 | 2.070458 | 0.000504978 | 0.0151492 | 30.0149 | 29.9997 | [12 empty] | 299.9999 | 1.70802 | 0.000373108 | 0.0111932 | 30.0112 | 30 | [12 empty] | 300.0013 | 0.4639832 | 7.82972e-05 | 0.00234896 | 30.003 | 30.0006 | [12 empty] | 300.0089 | 1.500491 | 0.000273993 | 0.00821979 | 30.0082 | 30
302.0037 | 2.003916 | 0.000516516 | 0.0154955 | 30.0155 | 30 | [12 empty] | 301.9991 | 1.525364 | 0.000371427 | 0.0111427 | 30.0109 | 29.9998 | [12 empty] | 301.9952 | 1.416981 | 0.000369996 | 0.0110999 | 30.0111 | 30 | [12 empty] | 302.0019 | 2.167897 | 0.000564144 | 0.0169243 | 30.0169 | 30 | [12 empty] | 301.9991 | 2.551847 | 0.000658386 | 0.0197516 | 30.0197 | 30 | [12 empty] | 302.005 | 2.087593 | 0.000513656 | 0.0154095 | 30.0151 | 29.9997 | [12 empty] | 301.9999 | 1.723883 | 0.00037764 | 0.0113292 | 30.0113 | 30 | [12 empty] | 302.0013 | 0.4670975 | 8.14279e-05 | 0.00244289 | 30.0031 | 30.0006 | [12 empty] | 302.0065 | 1.51333 | 0.000277742 | 0.00833225 | 30.0083 | 30
304.0037 | 2.019448 | 0.000519009 | 0.0155703 | 30.0156 | 30 | [12 empty] | 303.9991 | 1.54046 | 0.00038116 | 0.0114347 | 30.0112 | 29.9998 | [12 empty] | 303.9952 | 1.429788 | 0.000378971 | 0.0113691 | 30.0114 | 30 | [12 empty] | 304.0019 | 2.186711 | 0.000574337 | 0.0172301 | 30.0172 | 30 | [12 empty] | 303.9991 | 2.572005 | 0.000662399 | 0.019872 | 30.0199 | 30 | [12 empty] | 304.005 | 2.105022 | 0.000518964 | 0.0155688 | 30.0153 | 29.9997 | [12 empty] | 303.9999 | 1.73958 | 0.000375574 | 0.0112672 | 30.0113 | 30 | [12 empty] | 304.0013 | 0.4700753 | 8.67378e-05 | 0.00260219 | 30.0032 | 30.0006 | [12 empty] | 304.0072 | 1.526451 | 0.000278041 | 0.00834121 | 30.0083 | 30
306.0037 | 2.034857 | 0.00052447 | 0.0157341 | 30.0157 | 30 | [12 empty] | 305.9991 | 1.555916 | 0.000375163 | 0.0112548 | 30.011 | 29.9998 | [12 empty] | 305.9952 | 1.442725 | 0.00037585 | 0.0112755 | 30.0113 | 30 | [12 empty] | 306.0019 | 2.205128 | 0.000570601 | 0.017118 | 30.0171 | 30 | [12 empty] | 305.9991 | 2.591548 | 0.000668231 | 0.0200469 | 30.02 | 30 | [12 empty] | 306.005 | 2.122659 | 0.000518803 | 0.0155639 | 30.0153 | 29.9997 | [12 empty] | 305.9999 | 1.755262 | 0.000387218 | 0.0116165 | 30.0116 | 30 | [12 empty] | 306.0013 | 0.4733569 | 8.16007e-05 | 0.00244807 | 30.0031 | 30.0006 | [12 empty] | 306.0072 | 1.539696 | 0.000289513 | 0.00868538 | 30.0087 | 30
308.0037 | 2.050703125 | 0.000528555 | 0.0158567 | 30.0159 | 30 | [12 empty] | 307.9991 | 1.571154 | 0.000365306 | 0.0109591 | 30.0107 | 29.9998 | [12 empty] | 307.9952 | 1.455482 | 0.000390929 | 0.0117279 | 30.0117 | 30 | [12 empty] | 308.0019 | 2.223476 | 0.000572116 | 0.0171635 | 30.0171 | 30 | [12 empty] | 307.9991 | 2.611494 | 0.000672227 | 0.0201668 | 30.0201 | 30 | [12 empty] | 308.005 | 2.139627 | 0.000524067 | 0.0157219 | 30.0155 | 29.9997 | [12 empty] | 307.9976 | 1.771315 | 0.000389715 | 0.0116915 | 30.0117 | 30 | [12 empty] | 308.0013 | 0.4760833 | 4.89844e-05 | 0.00146956 | 30.0021 | 30.0006 | [12 empty] | 308.0072 | 1.552788 | 0.000288933 | 0.00866799 | 30.0086 | 30
310.0037 | 2.066528 | 0.00053494 | 0.0160482 | 30.0161 | 30 | [12 empty] | 309.9991 | 1.586562 | 0.000379906 | 0.0113971 | 30.0112 | 29.9998 | [12 empty] | 309.9952 | 1.4686 | 0.000391812 | 0.0117544 | 30.0118 | 30 | [12 empty] | 309.9995 | 2.242356 | 0.000585125 | 0.0175537 | 30.0175 | 30 | [12 empty] | 309.9991 | 2.631211 | 0.000674064 | 0.0202219 | 30.0202 | 30 | [12 empty] | 310.0026 | 2.15685 | 0.000531161 | 0.0159347 | 30.0157 | 29.9997 | [12 empty] | 309.9983 | 1.787344 | 0.000389797 | 0.0116939 | 30.0117 | 30 | [12 empty] | 310.0013 | 0.4785895 | 9.18892e-05 | 0.00275673 | 30.0034 | 30.0006 | [12 empty] | 310.0072 | 1.565851 | 0.000287612 | 0.00862834 | 30.0086 | 30
312.0037 | 2.082154 | 0.00053584 | 0.0160752 | 30.0161 | 30 | [12 empty] | 311.9968 | 1.602002 | 0.000386891 | 0.0116066 | 30.0114 | 29.9998 | [12 empty] | 311.9952 | 1.481929 | 0.000394328 | 0.0118298 | 30.0118 | 30 | [12 empty] | 312.0002 | 2.260342 | 0.000591552 | 0.0177466 | 30.0177 | 30 | [12 empty] | 312.0008 | 2.651176 | 0.000682012 | 0.0204604 | 30.0204 | 30 | [12 empty] | 312.0033 | 2.174262 | 0.000531914 | 0.0159573 | 30.0157 | 29.9997 | [12 empty] | 311.9983 | 1.803248 | 0.000400979 | 0.0120294 | 30.012 | 30 | [12 empty] | 312.0013 | 0.4810465 | 8.53065e-05 | 0.00255925 | 30.0032 | 30.0006 | [12 empty] | 312.0072 | 1.57876 | 0.000289256 | 0.00867767 | 30.0087 | 30
314.0037 | 2.097899 | 0.000540097 | 0.0162029 | 30.0162 | 30 | [12 empty] | 313.9975 | 1.617847 | 0.00039398 | 0.0118193 | 30.0116 | 29.9998 | [12 empty] | 313.9969 | 1.495055 | 0.00039439 | 0.0118317 | 30.0118 | 30 | [12 empty] | 314.0002 | 2.278475 | 0.000601844 | 0.0180553 | 30.018 | 30 | [12 empty] | 314.0008 | 2.670853 | 0.000697255 | 0.0209177 | 30.0209 | 30 | [12 empty] | 314.0033 | 2.191421 | 0.000538516 | 0.0161553 | 30.0159 | 29.9997 | [12 empty] | 313.9983 | 1.819632 | 0.000394427 | 0.0118328 | 30.0119 | 30 | [12 empty] | 314.0013 | 0.483428 | 9.41011e-05 | 0.00282309 | 30.0034 | 30.0006 | [12 empty] | 314.0072 | 1.59191 | 0.000289914 | 0.00869741 | 30.0087 | 30
316.0037 | 2.113838 | 0.000545969 | 0.0163791 | 30.0164 | 30 | [12 empty] | 315.9975 | 1.632743 | 0.000389155 | 0.0116746 | 30.0115 | 29.9998 | [12 empty] | 315.9969 | 1.508265625 | 0.000401872 | 0.0120562 | 30.0121 | 30 | [12 empty] | 316.0002 | 2.297851 | 0.00060386 | 0.0181158 | 30.0181 | 30 | [12 empty] | 316.0008 | 2.690611 | 0.000700103 | 0.0210031 | 30.021 | 30 | [12 empty] | 316.0033 | 2.208588 | 0.000539626 | 0.0161886 | 30.0159 | 29.9997 | [12 empty] | 315.9983 | 1.83591 | 0.000411054 | 0.0123316 | 30.0124 | 30 | [12 empty] | 315.9991 | 0.4859362 | 8.85463e-05 | 0.00265644 | 30.0033 | 30.0006 | [12 empty] | 316.0072 | 1.605174 | 0.000298575 | 0.00895724 | 30.0089 | 30
318.0037 | 2.129811 | 0.000552339 | 0.0165702 | 30.0166 | 30 | [12 empty] | 317.9975 | 1.647903 | 0.000397976 | 0.0119392 | 30.0117 | 29.9998 | [12 empty] | 317.9969 | 1.521474 | 0.000403907 | 0.0121172 | 30.0121 | 30 | [12 empty] | 318.0002 | 2.316403 | 0.000612938 | 0.0183881 | 30.0184 | 30 | [12 empty] | 318.0008 | 2.710542 | 0.000717965 | 0.0215389 | 30.0215 | 30 | [12 empty] | 318.0033 | 2.22615625 | 0.0005276 | 0.0158279 | 30.0156 | 29.9997 | [12 empty] | 317.9983 | 1.852244 | 0.000407224 | 0.0122167 | 30.0122 | 30 | [12 empty] | 317.9998 | 0.4889816 | 9.71954e-05 | 0.00291592 | 30.0035 | 30.0006 | [12 empty] | 318.0089 | 1.618015 | 0.000300333 | 0.00900997 | 30.009 | 30
320.0037 | 2.145288 | 0.000560968 | 0.0168291 | 30.0168 | 30 | [12 empty] | 319.9975 | 1.663086 | 0.000401335 | 0.01204 | 30.0118 | 29.9998 | [12 empty] | 319.9969 | 1.5349 | 0.000415433 | 0.012463 | 30.0125 | 30 | [12 empty] | 320.0002 | 2.334888 | 0.000620056 | 0.0186017 | 30.0186 | 30 | [12 empty] | 320.0008 | 2.729933 | 0.000725328 | 0.0217598 | 30.0217 | 30 | [12 empty] | 320.0033 | 2.243531 | 0.000558568 | 0.0167569 | 30.0165 | 29.9997 | [12 empty] | 319.9983 | 1.868839 | 0.000408315 | 0.0122495 | 30.0123 | 30 | [12 empty] | 319.9998 | 0.4918488 | 9.61585e-05 | 0.00288481 | 30.0035 | 30.0006 | [12 empty] | 320.0089 | 1.631354 | 0.000304998 | 0.00914993 | 30.0091 | 30
322.0049 | 2.161271 | 0.0005497 | 0.016491 | 30.0165 | 30 | [12 empty] | 321.9975 | 1.678411 | 0.00040475 | 0.0121424 | 30.0119 | 29.9998 | [12 empty] | 321.9969 | 1.548343 | 0.000414514 | 0.0124354 | 30.0124 | 30 | [12 empty] | 322.0002 | 2.353487 | 0.000620557 | 0.0186167 | 30.0186 | 30 | [12 empty] | 322.0008 | 2.750105 | 0.00071142 | 0.0213426 | 30.0213 | 30 | [12 empty] | 322.0033 | 2.260624 | 0.000558086 | 0.0167424 | 30.0165 | 29.9997 | [12 empty] | 321.9983 | 1.885459 | 0.000415377 | 0.0124613 | 30.0125 | 30 | [12 empty] | 321.9998 | 0.4952619 | 9.8518e-05 | 0.0029556 | 30.0036 | 30.0006 | [12 empty] | 322.0089 | 1.64416 | 0.00030495 | 0.0091485 | 30.0091 | 30
324.0049 | 2.177157 | 0.000570975 | 0.0171293 | 30.0171 | 30 | [12 empty] | 323.9975 | 1.693545 | 0.000408571 | 0.012257 | 30.012 | 29.9998 | [12 empty] | 323.9969 | 1.5618 | 0.000422535 | 0.012676 | 30.0127 | 30 | [12 empty] | 324.0002 | 2.372206 | 0.000619243 | 0.0185773 | 30.0186 | 30 | [12 empty] | 324.0008 | 2.769792 | 0.000698888 | 0.0209666 | 30.0209 | 30 | [12 empty] | 324.0033 | 2.278458 | 0.000570795 | 0.0171237 | 30.0169 | 29.9997 | [12 empty] | 324 | 1.901516 | 0.000427276 | 0.0128183 | 30.0128 | 30 | [12 empty] | 323.9998 | 0.498326 | 9.70868e-05 | 0.00291266 | 30.0035 | 30.0006 | [12 empty] | 324.0089 | 1.657409 | 0.000309783 | 0.0092935 | 30.0093 | 30
326.0049 | 2.193045 | 0.0005716 | 0.017148 | 30.0172 | 30 | [12 empty] | 325.9975 | 1.708556 | 0.000412029 | 0.0123608 | 30.0121 | 29.9998 | [12 empty] | 325.9969 | 1.575138 | 0.000414421 | 0.0124326 | 30.0124 | 30 | [12 empty] | 326.0002 | 2.390826 | 0.000600041 | 0.0180012 | 30.018 | 30 | [12 empty] | 325.9984 | 2.789717 | 0.000733595 | 0.0220078 | 30.022 | 30 | [12 empty] | 326.005 | 2.296097 | 0.000569308 | 0.0170791 | 30.0168 | 29.9997 | [12 empty] | 326 | 1.918154 | 0.000429204 | 0.0128761 | 30.0129 | 30 | [12 empty] | 325.9998 | 0.5018074 | 0.000101885 | 0.00305662 | 30.0037 | 30.0006 | [12 empty] | 326.0089 | 1.670413 | 0.000312895 | 0.00938686 | 30.0094 | 30
328.0049 | 2.209242 | 0.000575955 | 0.0172786 | 30.0173 | 30 | [12 empty] | 327.9992 | 1.723836 | 0.000415458 | 0.0124636 | 30.0122 | 29.9998 | [12 empty] | 327.9944 | 1.588525 | 0.000424988 | 0.0127496 | 30.0128 | 30 | [12 empty] | 328.0002 | 2.409484375 | 0.000636876 | 0.0191063 | 30.0191 | 30 | [12 empty] | 327.9991 | 2.809367 | 0.000733511 | 0.0220053 | 30.022 | 30 | [12 empty] | 328.005 | 2.314083 | 0.000563057 | 0.0168916 | 30.0166 | 29.9997 | [12 empty] | 328 | 1.93469 | 0.000428072 | 0.0128422 | 30.0129 | 30 | [12 empty] | 327.9998 | 0.5054783 | 9.87634e-05 | 0.00296296 | 30.0036 | 30.0006 | [12 empty] | 328.0089 | 1.683533 | 0.000325675 | 0.00977025 | 30.0097 | 30
330.0049 | 2.225312 | 0.00057802 | 0.0173406 | 30.0173 | 30 | [12 empty] | 329.9992 | 1.739188 | 0.000419917 | 0.0125974 | 30.0124 | 29.9998 | [12 empty] | 329.9952 | 1.601926 | 0.00042699 | 0.0128097 | 30.0128 | 30 | [12 empty] | 329.9978 | 2.428067 | 0.00063781 | 0.0191343 | 30.0191 | 30 | [12 empty] | 329.9991 | 2.829243 | 0.000736031 | 0.0220809 | 30.0221 | 30 | [12 empty] | 330.005 | 2.332243 | 0.000572069 | 0.0171619 | 30.0169 | 29.9997 | [12 empty] | 330 | 1.951078 | 0.000433328 | 0.0129999 | 30.013 | 30 | [12 empty] | 329.9998 | 0.5094276 | 9.79941e-05 | 0.00293988 | 30.0036 | 30.0006 | [12 empty] | 330.0089 | 1.696682 | 0.000315307 | 0.0094592 | 30.0094 | 30
332.0049 | 2.241405 | 0.000584734 | 0.017542 | 30.0175 | 30 | [12 empty] | 331.9992 | 1.754491 | 0.000425124 | 0.0127536 | 30.0125 | 29.9998 | [12 empty] | 331.9952 | 1.615712 | 0.000433834 | 0.013015 | 30.013 | 30 | [12 empty] | 331.9985 | 2.447062 | 0.00065078 | 0.0195234 | 30.0195 | 30 | [12 empty] | 331.9991 | 2.848938 | 0.000744463 | 0.0223339 | 30.0223 | 30 | [12 empty] | 332.005 | 2.350267 | 0.000574301 | 0.0172289 | 30.017 | 29.9997 | [12 empty] | 332 | 1.967628 | 0.000435173 | 0.0130552 | 30.0131 | 30 | [12 empty] | 332.0014 | 0.5130356 | 0.000103299 | 0.00309904 | 30.0037 | 30.0006 | [12 empty] | 332.0089 | 1.710037 | 0.000328355 | 0.00985064 | 30.0098 | 30
334.0049 | 2.257515625 | 0.00059127 | 0.0177381 | 30.0177 | 30 | [12 empty] | 333.9992 | 1.769851 | 0.000425546 | 0.0127663 | 30.0125 | 29.9998 | [12 empty] | 333.9952 | 1.629278 | 0.000437098 | 0.0131129 | 30.0131 | 30 | [12 empty] | 333.9985 | 2.466266 | 0.00065182 | 0.0195546 | 30.0195 | 30 | [12 empty] | 333.9991 | 2.868889 | 0.000755299 | 0.022659 | 30.0226 | 30 | [12 empty] | 334.005 | 2.368265 | 0.000582932 | 0.0174878 | 30.0172 | 29.9997 | [12 empty] | 334 | 1.984262 | 0.000441787 | 0.0132536 | 30.0133 | 30 | [12 empty] | 334.0014 | 0.5165177 | 0.000102038 | 0.00306119 | 30.0037 | 30.0006 | [12 empty] | 334.0089 | 1.723265 | 0.00033376 | 0.0100128 | 30.01 | 30
336.0049 | 2.273555 | 0.000597951 | 0.0179385 | 30.0179 | 30 | [12 empty] | 335.9992 | 1.785169 | 0.00043014 | 0.0129041 | 30.0127 | 29.9998 | [12 empty] | 335.9952 | 1.642905 | 0.000443569 | 0.0133071 | 30.0133 | 30 | [12 empty] | 335.9985 | 2.485254 | 0.000655957 | 0.0196787 | 30.0197 | 30 | [12 empty] | 335.9991 | 2.888835 | 0.000756226 | 0.0226868 | 30.0227 | 30 | [12 empty] | 336.005 | 2.38614 | 0.0005863 | 0.0175888 | 30.0173 | 29.9997 | [12 empty] | 336 | 2.000511 | 0.000440343 | 0.0132103 | 30.0132 | 30 | [12 empty] | 336.0014 | 0.520459 | 0.000102031 | 0.00306099 | 30.0037 | 30.0006 | [12 empty] | 336.0089 | 1.736309 | 0.000336721 | 0.0101016 | 30.0101 | 30
338.0049 | 2.289796875 | 0.000600144 | 0.0180043 | 30.018 | 30 | [12 empty] | 337.9992 | 1.80052 | 0.000441052 | 0.0132315 | 30.013 | 29.9998 | [12 empty] | 337.9952 | 1.656609 | 0.000451416 | 0.0135425 | 30.0135 | 30 | [12 empty] | 337.9985 | 2.50452 | 0.000659745 | 0.0197923 | 30.0198 | 30 | [12 empty] | 337.9991 | 2.908694 | 0.000763552 | 0.0229065 | 30.0229 | 30 | [12 empty] | 338.005 | 2.404107 | 0.000595053 | 0.0178514 | 30.0176 | 29.9997 | [12 empty] | 337.9975 | 2.017116 | 0.000439249 | 0.0131775 | 30.0132 | 30 | [12 empty] | 338.0014 | 0.5244227 | 0.000100906 | 0.00302725 | 30.0036 | 30.0006 | [12 empty] | 338.0089 | 1.749425 | 0.000334719 | 0.0100416 | 30.01 | 30
340.0049 | 2.306133 | 0.000605554 | 0.0181666 | 30.0182 | 30 | [12 empty] | 339.9992 | 1.8163 | 0.000446696 | 0.0134008 | 30.0132 | 29.9998 | [12 empty] | 339.9952 | 1.670209 | 0.000447569 | 0.0134271 | 30.0134 | 30 | [12 empty] | 339.9985 | 2.523494 | 0.000672621 | 0.0201786 | 30.0202 | 30 | [12 empty] | 339.9991 | 2.928601 | 0.000766109 | 0.0229833 | 30.023 | 30 | [12 empty] | 340.0025 | 2.42182 | 0.000599558 | 0.0179866 | 30.0177 | 29.9997 | [12 empty] | 339.9983 | 2.034053 | 0.000451245 | 0.0135374 | 30.0136 | 30 | [12 empty] | 340.0014 | 0.5282881 | 9.97437e-05 | 0.00299237 | 30.0036 | 30.0006 | [12 empty] | 340.0089 | 1.76254 | 0.000348991 | 0.0104697 | 30.0104 | 30
342.0049 | 2.322364 | 0.000617144 | 0.0185143 | 30.0185 | 30 | [12 empty] | 341.9968 | 1.83199 | 0.00044823 | 0.0134468 | 30.0132 | 29.9998 | [12 empty] | 341.9952 | 1.683873 | 0.000411036 | 0.0123311 | 30.0123 | 30 | [12 empty] | 341.9985 | 2.542632 | 0.000674352 | 0.0202306 | 30.0202 | 30 | [12 empty] | 341.9991 | 2.948598 | 0.00077752 | 0.0233256 | 30.0233 | 30 | [12 empty] | 342.0033 | 2.440293 | 0.000616105 | 0.018483 | 30.0182 | 29.9997 | [12 empty] | 341.9983 | 2.050757 | 0.000448604 | 0.0134581 | 30.0135 | 30 | [12 empty] | 342.0014 | 0.5323387 | 9.77867e-05 | 0.00293366 | 30.0036 | 30.0006 | [12 empty] | 342.0089 | 1.775596 | 0.000342255 | 0.0102677 | 30.0102 | 30
344.0049 | 2.338685 | 0.000611871 | 0.0183561 | 30.0184 | 30 | [12 empty] | 343.9975 | 1.847831 | 0.000452539 | 0.0135761 | 30.0134 | 29.9998 | [12 empty] | 343.9969 | 1.69776 | 0.000440461 | 0.0132138 | 30.0132 | 30 | [12 empty] | 343.9985 | 2.561259 | 0.000681803 | 0.0204541 | 30.0204 | 30 | [12 empty] | 343.9991 | 2.968304 | 0.000777021 | 0.0233106 | 30.0233 | 30 | [12 empty] | 344.0033 | 2.458268 | 0.00063857 | 0.0191569 | 30.0189 | 29.9997 | [12 empty] | 343.9983 | 2.067763 | 0.000461783 | 0.0138535 | 30.0139 | 30 | [12 empty] | 344.0014 | 0.5366161 | 0.000103073 | 0.00309224 | 30.0037 | 30.0006 | [12 empty] | 344.0089 | 1.788904 | 0.000349076 | 0.0104723 | 30.0104 | 30
346.0049 | 2.355367 | 0.000623115 | 0.0186935 | 30.0187 | 30 | [12 empty] | 345.9975 | 1.863641 | 0.000452554 | 0.0135765 | 30.0134 | 29.9998 | [12 empty] | 345.9969 | 1.711514 | 0.000448728 | 0.0134618 | 30.0135 | 30 | [12 empty] | 346.0003 | 2.580321 | 0.000688468 | 0.020654 | 30.0206 | 30 | [12 empty] | 345.9966 | 2.988348 | 0.000785851 | 0.0235755 | 30.0236 | 30 | [12 empty] | 346.0033 | 2.476134 | 0.000614383 | 0.0184313 | 30.0182 | 29.9997 | [12 empty] | 345.9983 | 2.084768 | 0.00046047 | 0.0138141 | 30.0138 | 30 | [12 empty] | 345.9991 | 0.5410625 | 0.000106898 | 0.00320702 | 30.0038 | 30.0006 | [12 empty] | 346.0089 | 1.802434 | 0.0003467 | 0.010401 | 30.0104 | 30
348.0049 | 2.371716 | 0.000627458 | 0.0188237 | 30.0188 | 30 | [12 empty] | 347.9975 | 1.879709 | 0.000458013 | 0.0137403 | 30.0135 | 29.9998 | [12 empty] | 347.9969 | 1.72548 | 0.000463759 | 0.0139128 | 30.0139 | 30 | [12 empty] | 348.0003 | 2.599137 | 0.000691791 | 0.0207537 | 30.0207 | 30 | [12 empty] | 347.9974 | 3.008263 | 0.000790975 | 0.0237292 | 30.0237 | 30 | [12 empty] | 348.0033 | 2.494318 | 0.000617972 | 0.018539 | 30.0183 | 29.9997 | [12 empty] | 347.9983 | 2.102023 | 0.000470888 | 0.0141267 | 30.0141 | 30 | [12 empty] | 347.9998 | 0.545573 | 0.000108166 | 0.00324504 | 30.0039 | 30.0006 | [12 empty] | 348.0107 | 1.815862 | 0.000349402 | 0.0104821 | 30.0105 | 30
350.0049 | 2.388015625 | 0.000634502 | 0.0190351 | 30.019 | 30 | [12 empty] | 349.9975 | 1.895452 | 0.000458916 | 0.0137674 | 30.0135 | 29.9998 | [12 empty] | 349.9969 | 1.739505 | 0.000473154 | 0.0141946 | 30.0142 | 30 | [12 empty] | 350.0003 | 2.61776 | 0.000692018 | 0.0207605 | 30.0207 | 30 | [12 empty] | 349.9974 | 3.02824 | 0.000801198 | 0.0240359 | 30.024 | 30 | [12 empty] | 350.0033 | 2.512397 | 0.000622473 | 0.018674 | 30.0184 | 29.9997 | [12 empty] | 349.9983 | 2.118728 | 0.000482112 | 0.0144634 | 30.0145 | 30 | [12 empty] | 349.9998 | 0.5497742 | 0.000105252 | 0.00315763 | 30.0038 | 30.0006 | [12 empty] | 350.0107 | 1.829087 | 0.000341472 | 0.0102441 | 30.0102 | 30
352.0061 | 2.404647 | 0.000634495 | 0.0190349 | 30.019 | 30 | [12 empty] | 351.9975 | 1.911379 | 0.000470218 | 0.0141064 | 30.0139 | 29.9998 | [12 empty] | 351.9969 | 1.753537 | 0.00047076 | 0.0141228 | 30.0141 | 30 | [12 empty] | 352.0003 | 2.636894 | 0.000704495 | 0.0211348 | 30.0211 | 30 | [12 empty] | 351.9974 | 3.04845 | 0.00080451 | 0.0241353 | 30.0241 | 30 | [12 empty] | 352.0033 | 2.531001 | 0.000628599 | 0.0188578 | 30.0186 | 29.9997 | [12 empty] | 351.9983 | 2.136226 | 0.000479418 | 0.0143825 | 30.0144 | 30 | [12 empty] | 351.9998 | 0.5545373 | 0.000110923 | 0.00332775 | 30.004 | 30.0006 | [12 empty] | 352.0107 | 1.842734 | 0.000357439 | 0.0107231 | 30.0107 | 30
354.0061 | 2.421031 | 0.000650017 | 0.0195005 | 30.0195 | 30 | [12 empty] | 353.9975 | 1.927485 | 0.000469988 | 0.0140995 | 30.0139 | 29.9998 | [12 empty] | 353.9969 | 1.767505 | 0.000478715 | 0.0143615 | 30.0144 | 30 | [12 empty] | 354.0003 | 2.655857 | 0.000704776 | 0.0211433 | 30.0211 | 30 | [12 empty] | 353.9974 | 3.0685 | 0.000808093 | 0.0242428 | 30.0242 | 30 | [12 empty] | 354.0033 | 2.548628 | 0.000615349 | 0.0184603 | 30.0182 | 29.9997 | [12 empty] | 354.0001 | 2.153187 | 0.0004813 | 0.014439 | 30.0145 | 30 | [12 empty] | 353.9998 | 0.5597598 | 0.000122301 | 0.00366911 | 30.0043 | 30.0006 | [12 empty] | 354.0107 | 1.856003 | 0.000361713 | 0.0108514 | 30.0108 | 30
356.0061 | 2.437408 | 0.000646382 | 0.0193915 | 30.0194 | 30 | [12 empty] | 355.9975 | 1.943803 | 0.000477297 | 0.0143188 | 30.0141 | 29.9998 | [12 empty] | 355.9969 | 1.781799 | 0.000481931 | 0.0144579 | 30.0145 | 30 | [12 empty] | 356.0003 | 2.67484 | 0.000710685 | 0.0213205 | 30.0213 | 30 | [12 empty] | 355.9974 | 3.088685 | 0.000817523 | 0.0245257 | 30.0245 | 30 | [12 empty] | 356.0051 | 2.56679 | 0.000639223 | 0.0191765 | 30.0189 | 29.9997 | [12 empty] | 356.0001 | 2.170228 | 0.000486522 | 0.0145957 | 30.0146 | 30 | [12 empty] | 355.9998 | 0.5655159 | 0.000115648 | 0.0034695 | 30.0041 | 30.0006 | [12 empty] | 356.0107 | 1.87005 | 0.000356647 | 0.0106994 | 30.0107 | 30
358.0061 | 2.45379 | 0.000648925 | 0.0194678 | 30.0195 | 30 | [12 empty] | 357.9993 | 1.960549 | 0.00048075 | 0.0144224 | 30.0142 | 29.9998 | [12 empty] | 357.9969 | 1.795833 | 0.000484267 | 0.014528 | 30.0145 | 30 | [12 empty] | 358.0003 | 2.693817 | 0.000719422 | 0.0215826 | 30.0216 | 30 | [12 empty] | 357.9974 | 3.109166 | 0.000820129 | 0.0246038 | 30.0246 | 30 | [12 empty] | 358.0051 | 2.585028 | 0.000646786 | 0.0194034 | 30.0191 | 29.9997 | [12 empty] | 358.0001 | 2.187384 | 0.000488167 | 0.014645 | 30.0147 | 30 | [12 empty] | 357.9998 | 0.5711565 | 0.000108554 | 0.00325669 | 30.0039 | 30.0006 | [12 empty] | 358.0107 | 1.883581 | 0.000373999 | 0.0112199 | 30.0112 | 30
360.0061 | 2.470465 | 0.000653629 | 0.0196089 | 30.0196 | 30 | [12 empty] | 359.9993 | 1.976947 | 0.000487817 | 0.0146344 | 30.0144 | 29.9998 | [12 empty] | 359.9969 | 1.810167 | 0.000490734 | 0.014722 | 30.0147 | 30 | [12 empty] | 359.9977 | 2.712938 | 0.000725509 | 0.0217653 | 30.0217 | 30 | [12 empty] | 359.9974 | 3.129641 | 0.000827723 | 0.0248317 | 30.0248 | 30 | [12 empty] | 360.0051 | 2.603458 | 0.000645597 | 0.0193677 | 30.0191 | 29.9997 | [12 empty] | 360.0001 | 2.204404 | 0.000497354 | 0.0149206 | 30.0149 | 30 | [12 empty] | 359.9998 | 0.5776014 | 0.00011829 | 0.00354878 | 30.0042 | 30.0006 | [12 empty] | 360.0107 | 1.897284 | 0.000372201 | 0.011166 | 30.0111 | 30
362.0061 | 2.487046875 | 0.000664568 | 0.0199371 | 30.0199 | 30 | [12 empty] | 361.9993 | 1.993674 | 0.000489575 | 0.0146871 | 30.0145 | 29.9998 | [12 empty] | 361.9969 | 1.824595 | 0.000493356 | 0.0148007 | 30.0148 | 30 | [12 empty] | 361.9985 | 2.731809 | 0.000734307 | 0.0220292 | 30.022 | 30 | [12 empty] | 361.9992 | 3.149943 | 0.000830874 | 0.0249262 | 30.0249 | 30 | [12 empty] | 362.0051 | 2.621476 | 0.000648007 | 0.01944 | 30.0192 | 29.9997 | [12 empty] | 362.0001 | 2.221464 | 0.000496857 | 0.0149057 | 30.0149 | 30 | [12 empty] | 362.0015 | 0.5838948 | 0.000119842 | 0.00359532 | 30.0042 | 30.0006 | [12 empty] | 362.0107 | 1.911024 | 0.000373796 | 0.0112139 | 30.0112 | 30
364.0061 | 2.503494 | 0.000668639 | 0.0200592 | 30.0201 | 30 | [12 empty] | 363.9993 | 2.010251 | 0.000498424 | 0.0149526 | 30.0147 | 29.9998 | [12 empty] | 363.9969 | 1.83898 | 0.000503988 | 0.0151196 | 30.0151 | 30 | [12 empty] | 363.9985 | 2.751129 | 0.000737289 | 0.0221186 | 30.0221 | 30 | [12 empty] | 363.9992 | 3.170429 | 0.000834695 | 0.0250408 | 30.025 | 30 | [12 empty] | 364.0051 | 2.63989 | 0.000663959 | 0.0199186 | 30.0196 | 29.9997 | [12 empty] | 364.0001 | 2.238723 | 0.000501539 | 0.0150462 | 30.0151 | 30 | [12 empty] | 364.0015 | 0.5906008 | 0.000114118 | 0.00342361 | 30.004 | 30.0006 | [12 empty] | 364.0107 | 1.924721 | 0.000379736 | 0.0113921 | 30.0114 | 30
366.0045 | 2.520018 | 0.00067687 | 0.0203061 | 30.0203 | 30 | [12 empty] | 365.9993 | 2.026741 | 0.00049834 | 0.0149501 | 30.0147 | 29.9998 | [12 empty] | 365.9969 | 1.853105 | 0.000504515 | 0.0151355 | 30.0151 | 30 | [12 empty] | 365.9985 | 2.770098 | 0.000743081 | 0.0222924 | 30.0223 | 30 | [12 empty] | 365.9992 | 3.190813 | 0.000843533 | 0.025306 | 30.0253 | 30 | [12 empty] | 366.0051 | 2.658267 | 0.00066943 | 0.0200827 | 30.0198 | 29.9997 | [12 empty] | 366.0001 | 2.255945 | 0.000504119 | 0.0151236 | 30.0151 | 30 | [12 empty] | 366.0015 | 0.5971488 | 0.000128182 | 0.00384554 | 30.0045 | 30.0006 | [12 empty] | 366.0107 | 1.938277 | 0.000383046 | 0.0114914 | 30.0115 | 30
368.0049 | 2.536491 | 0.000677732 | 0.020332 | 30.0203 | 30 | [12 empty] | 367.9993 | 2.043326 | 0.000503086 | 0.0150925 | 30.0149 | 29.9998 | [12 empty] | 367.9969 | 1.867699 | 0.000510224 | 0.0153067 | 30.0153 | 30 | [12 empty] | 367.9985 | 2.788562 | 0.000743541 | 0.0223062 | 30.0223 | 30 | [12 empty] | 367.9992 | 3.210681 | 0.000857451 | 0.0257235 | 30.0257 | 30 | [12 empty] | 368.0051 | 2.676688 | 0.000686262 | 0.0205877 | 30.0203 | 29.9997 | [12 empty] | 367.9974 | 2.272885 | 0.000506536 | 0.0151961 | 30.0152 | 30 | [12 empty] | 368.0015 | 0.6041694 | 0.000125812 | 0.00377444 | 30.0044 | 30.0006 | [12 empty] | 368.0107 | 1.951855 | 0.000383677 | 0.0115103 | 30.0115 | 30
370.0049 | 2.55323 | 0.00068405 | 0.0205215 | 30.0205 | 30 | [12 empty] | 369.9993 | 2.059944 | 0.000512216 | 0.0153664 | 30.0151 | 29.9998 | [12 empty] | 369.9969 | 1.882197 | 0.000516296 | 0.0154889 | 30.0155 | 30 | [12 empty] | 369.9985 | 2.807385 | 0.000753128 | 0.0225938 | 30.0226 | 30 | [12 empty] | 369.9992 | 3.230789 | 0.000838436 | 0.0251531 | 30.0251 | 30 | [12 empty] | 370.0025 | 2.695113 | 0.000692078 | 0.0207621 | 30.0205 | 29.9997 | [12 empty] | 369.9983 | 2.290743 | 0.000514788 | 0.0154436 | 30.0155 | 30 | [12 empty] | 370.0015 | 0.6110609 | 0.00012198 | 0.00365946 | 30.0043 | 30.0006 | [12 empty] | 370.0107 | 1.965483 | 0.000389258 | 0.0116777 | 30.0117 | 30
372.0049 | 2.569809 | 0.00068735 | 0.0206205 | 30.0206 | 30 | [12 empty] | 371.9967 | 2.076496 | 0.000512782 | 0.0153834 | 30.0152 | 29.9998 | [12 empty] | 371.9969 | 1.896456 | 0.000516805 | 0.0155041 | 30.0155 | 30 | [12 empty] | 371.9985 | 2.826265 | 0.00075634 | 0.0226902 | 30.0227 | 30 | [12 empty] | 371.9992 | 3.250723 | 0.000863071 | 0.0258921 | 30.0259 | 30 | [12 empty] | 372.0033 | 2.713484 | 0.000688835 | 0.0206649 | 30.0204 | 29.9997 | [12 empty] | 371.9983 | 2.30813 | 0.000519229 | 0.0155769 | 30.0156 | 30 | [12 empty] | 372.0015 | 0.617999 | 0.000127871 | 0.00383621 | 30.0045 | 30.0006 | [12 empty] | 372.0107 | 1.979148 | 0.000392474 | 0.0117742 | 30.0117 | 30
374.0049 | 2.586297 | 0.000694872 | 0.0208462 | 30.0209 | 30 | [12 empty] | 373.9975 | 2.093587 | 0.000524811 | 0.0157442 | 30.0155 | 29.9998 | [12 empty] | 373.9969 | 1.911308 | 0.000523118 | 0.0156935 | 30.0157 | 30 | [12 empty] | 373.9985 | 2.845352 | 0.000765848 | 0.0229754 | 30.023 | 30 | [12 empty] | 373.9992 | 3.270693 | 0.000868151 | 0.0260445 | 30.026 | 30 | [12 empty] | 374.0033 | 2.731946 | 0.000700751 | 0.0210223 | 30.0208 | 29.9997 | [12 empty] | 373.9983 | 2.32559 | 0.000518734 | 0.015562 | 30.0156 | 30 | [12 empty] | 374.0015 | 0.6252914 | 0.000115995 | 0.00347991 | 30.0041 | 30.0006 | [12 empty] | 374.0107 | 1.992755 | 0.000392893 | 0.0117868 | 30.0118 | 30
376.0049 | 2.60286 | 0.000704365 | 0.021131 | 30.0211 | 30 | [12 empty] | 375.9975 | 2.110868 | 0.000522817 | 0.0156844 | 30.0155 | 29.9998 | [12 empty] | 375.9969 | 1.926053 | 0.000530999 | 0.01593 | 30.0159 | 30 | [12 empty] | 376.0004 | 2.8638 | 0.000773942 | 0.0232182 | 30.0232 | 30 | [12 empty] | 375.9965 | 3.291346 | 0.000874691 | 0.0262407 | 30.0262 | 30 | [12 empty] | 376.0033 | 2.749885 | 0.000695658 | 0.0208696 | 30.0206 | 29.9997 | [12 empty] | 375.9983 | 2.34328 | 0.000527944 | 0.0158383 | 30.0159 | 30 | [12 empty] | 376.0015 | 0.6323246 | 0.000121422 | 0.00364272 | 30.0043 | 30.0006 | [12 empty] | 376.0107 | 2.006344 | 0.00039575 | 0.0118725 | 30.0118 | 30
378.0049 | 2.619544 | 0.000710683 | 0.0213205 | 30.0213 | 30 | [12 empty] | 377.9975 | 2.128228 | 0.000523611 | 0.0157082 | 30.0155 | 29.9998 | [12 empty] | 377.9944 | 1.940514 | 0.000533474 | 0.0160042 | 30.016 | 30 | [12 empty] | 378.0004 | 2.882887 | 0.000770774 | 0.0231232 | 30.0231 | 30 | [12 empty] | 377.9973 | 3.311587 | 0.000877224 | 0.0263167 | 30.0263 | 30 | [12 empty] | 378.0033 | 2.768625 | 0.000702936 | 0.0210879 | 30.0208 | 29.9997 | [12 empty] | 377.9982 | 2.360787 | 0.000534942 | 0.0160483 | 30.0161 | 30 | [12 empty] | 378.0015 | 0.63984 | 0.000123135 | 0.00369413 | 30.0043 | 30.0006 | [12 empty] | 378.0107 | 2.020086 | 0.000398713 | 0.0119614 | 30.0119 | 30
380.0049 | 2.636082 | 0.000711118 | 0.0213335 | 30.0213 | 30 | [12 empty] | 379.9975 | 2.14583 | 0.000540103 | 0.016203 | 30.016 | 29.9998 | [12 empty] | 379.9951 | 1.955409 | 0.000542425 | 0.0162727 | 30.0163 | 30 | [12 empty] | 380.0004 | 2.901724 | 0.000779196 | 0.0233759 | 30.0234 | 30 | [12 empty] | 379.9973 | 3.332092 | 0.000884721 | 0.0265416 | 30.0265 | 30 | [12 empty] | 380.0033 | 2.787192 | 0.0007092 | 0.0212758 | 30.021 | 29.9997 | [12 empty] | 379.9982 | 2.378185 | 0.000536719 | 0.0161016 | 30.0161 | 30 | [12 empty] | 380.0015 | 0.6472882 | 0.000152919 | 0.00458765 | 30.0052 | 30.0006 | [12 empty] | 380.0107 | 2.033508 | 0.000405032 | 0.012151 | 30.0121 | 30
382.0061 | 2.652911 | 0.000716003 | 0.0214801 | 30.0215 | 30 | [12 empty] | 381.9975 | 2.163138 | 0.000542397 | 0.0162718 | 30.0161 | 29.9998 | [12 empty] | 381.9951 | 1.970038 | 0.000545868 | 0.0163761 | 30.0164 | 30 | [12 empty] | 382.0004 | 2.920891 | 0.00076998 | 0.0230994 | 30.0231 | 30 | [12 empty] | 381.9973 | 3.352589 | 0.000892772 | 0.0267831 | 30.0268 | 30 | [12 empty] | 382.0033 | 2.805736 | 0.000711177 | 0.0213351 | 30.0211 | 29.9997 | [12 empty] | 381.9982 | 2.395977 | 0.000537657 | 0.0161297 | 30.0161 | 30 | [12 empty] | 382.0015 | 0.6548224 | 0.000142954 | 0.00428871 | 30.0049 | 30.0006 | [12 empty] | 382.0081 | 2.04737 | 0.000403331 | 0.0120999 | 30.0121 | 30
384.0061 | 2.669987 | 0.000728256 | 0.0218477 | 30.0219 | 30 | [12 empty] | 383.9975 | 2.180484 | 0.000540818 | 0.0162244 | 30.016 | 29.9998 | [12 empty] | 383.9951 | 1.984979 | 0.000548082 | 0.0164425 | 30.0164 | 30 | [12 empty] | 384.0004 | 2.939519 | 0.000788849 | 0.0236655 | 30.0236 | 30 | [12 empty] | 383.9973 | 3.373302 | 0.000894334 | 0.02683 | 30.0268 | 30 | [12 empty] | 384.0033 | 2.824457 | 0.00071771 | 0.0215311 | 30.0213 | 29.9997 | [12 empty] | 383.9982 | 2.413345 | 0.000545508 | 0.0163652 | 30.0164 | 30 | [12 empty] | 384.0015 | 0.6625417 | 0.000149764 | 0.004493 | 30.0051 | 30.0006 | [12 empty] | 384.0089 | 2.061032 | 0.000419882 | 0.0125964 | 30.0126 | 30
386.0061 | 2.686753 | 0.000727667 | 0.02183 | 30.0218 | 30 | [12 empty] | 385.9975 | 2.198081 | 0.000544687 | 0.0163405 | 30.0161 | 29.9998 | [12 empty] | 385.9951 | 1.999625 | 0.000553814 | 0.0166144 | 30.0166 | 30 | [12 empty] | 386.0004 | 2.958575 | 0.000804487 | 0.0241346 | 30.0241 | 30 | [12 empty] | 385.9973 | 3.394206 | 0.000894826 | 0.0268448 | 30.0268 | 30 | [12 empty] | 386.0033 | 2.84347 | 0.000726486 | 0.0217944 | 30.0215 | 29.9997 | [12 empty] | 385.9982 | 2.430457 | 0.000550237 | 0.0165071 | 30.0165 | 30 | [12 empty] | 386.0015 | 0.6701514 | 0.000150157 | 0.0045048 | 30.0051 | 30.0006 | [12 empty] | 386.0089 | 2.074901 | 0.000417987 | 0.0125396 | 30.0125 | 30
388.0061 | 2.703729 | 0.000731657 | 0.0219497 | 30.022 | 30 | [12 empty] | 387.9993 | 2.215848 | 0.00054874 | 0.0164621 | 30.0162 | 29.9998 | [12 empty] | 387.9951 | 2.01472 | 0.000557993 | 0.0167398 | 30.0167 | 30 | [12 empty] | 388.0004 | 2.977507 | 0.00080155 | 0.0240465 | 30.024 | 30 | [12 empty] | 387.9973 | 3.415472 | 0.000911165 | 0.0273349 | 30.0273 | 30 | [12 empty] | 388.0033 | 2.862272 | 0.000721752 | 0.0216524 | 30.0214 | 29.9997 | [12 empty] | 387.9955 | 2.447807 | 0.000550533 | 0.016516 | 30.0165 | 30 | [12 empty] | 388.0015 | 0.6778184 | 0.000155785 | 0.00467365 | 30.0053 | 30.0006 | [12 empty] | 388.0089 | 2.088572 | 0.000428135 | 0.012844 | 30.0128 | 30
390.0061 | 2.72108 | 0.000741346 | 0.0222404 | 30.0222 | 30 | [12 empty] | 389.9993 | 2.233446 | 0.000556201 | 0.0166859 | 30.0165 | 29.9998 | [12 empty] | 389.9951 | 2.029655 | 0.000562193 | 0.0168658 | 30.0169 | 30 | [12 empty] | 389.9977 | 2.997031 | 0.000808749 | 0.0242625 | 30.0242 | 30 | [12 empty] | 389.9973 | 3.437177 | 0.000922019 | 0.0276605 | 30.0276 | 30 | [12 empty] | 390.0033 | 2.881216 | 0.000725661 | 0.0217696 | 30.0215 | 29.9997 | [12 empty] | 389.9964 | 2.465354 | 0.000553421 | 0.0166027 | 30.0166 | 30 | [12 empty] | 390.0015 | 0.6856837 | 0.000143705 | 0.00431124 | 30.0049 | 30.0006 | [12 empty] | 390.0089 | 2.102362 | 0.00042089 | 0.0126267 | 30.0126 | 30
392.0061 | 2.738149 | 0.000744701 | 0.022341 | 30.0223 | 30 | [12 empty] | 391.9993 | 2.251172 | 0.000561019 | 0.0168304 | 30.0166 | 29.9998 | [12 empty] | 391.9951 | 2.04481 | 0.000563929 | 0.0169179 | 30.0169 | 30 | [12 empty] | 391.9985 | 3.015885 | 0.000818181 | 0.0245454 | 30.0245 | 30 | [12 empty] | 391.9992 | 3.458538 | 0.000924203 | 0.0277261 | 30.0277 | 30 | [12 empty] | 392.0033 | 2.899956 | 0.000740125 | 0.0222035 | 30.0219 | 29.9997 | [12 empty] | 391.9964 | 2.482874 | 0.00056355 | 0.0169065 | 30.0169 | 30 | [12 empty] | 392.0015 | 0.6937533 | 0.000146096 | 0.00438296 | 30.005 | 30.0006 | [12 empty] | 392.0089 | 2.116082 | 0.000429061 | 0.0128718 | 30.0128 | 30
394.0061 | 2.754961 | 0.000750399 | 0.022512 | 30.0225 | 30 | [12 empty] | 393.9993 | 2.268876 | 0.000566911 | 0.0170072 | 30.0168 | 29.9998 | [12 empty] | 393.997 | 2.06022 | 0.000579571 | 0.0173871 | 30.0174 | 30 | [12 empty] | 393.9985 | 3.035241 | 0.000820588 | 0.0246176 | 30.0246 | 30 | [12 empty] | 393.9992 | 3.48017 | 0.000929325 | 0.0278797 | 30.0279 | 30 | [12 empty] | 394.0033 | 2.918599 | 0.000741443 | 0.0222431 | 30.022 | 29.9997 | [12 empty] | 393.9964 | 2.500341 | 0.000570158 | 0.0171047 | 30.0171 | 30 | [12 empty] | 394.0015 | 0.7013626 | 0.000149341 | 0.00448031 | 30.0051 | 30.0006 | [12 empty] | 394.0089 | 2.130272 | 0.000445786 | 0.0133736 | 30.0133 | 30
396.0044 | 2.772099 | 0.000750104 | 0.0225031 | 30.0225 | 30 | [12 empty] | 395.9993 | 2.286783 | 0.00057554 | 0.0172661 | 30.017 | 29.9998 | [12 empty] | 395.997 | 2.075727 | 0.000589356 | 0.0176807 | 30.0177 | 30 | [12 empty] | 395.9985 | 3.054546 | 0.000824771 | 0.0247431 | 30.0247 | 30 | [12 empty] | 395.9992 | 3.502297 | 0.000943222 | 0.0282967 | 30.0283 | 30 | [12 empty] | 396.0033 | 2.937057 | 0.00075085 | 0.0225253 | 30.0223 | 29.9997 | [12 empty] | 395.9964 | 2.517748 | 0.000571266 | 0.017138 | 30.0172 | 30 | [12 empty] | 395.999 | 0.7095657 | 0.000153188 | 0.00459573 | 30.0052 | 30.0006 | [12 empty] | 396.0089 | 2.144195 | 0.000442401 | 0.013272 | 30.0132 | 30
398.0048 | 2.789359 | 0.000763859 | 0.0229158 | 30.0229 | 30 | [12 empty] | 397.9993 | 2.304897 | 0.000579571 | 0.017387 | 30.0172 | 29.9998 | [12 empty] | 397.997 | 2.091328 | 0.000584071 | 0.0175221 | 30.0175 | 30 | [12 empty] | 397.9985 | 3.073356 | 0.000828241 | 0.0248472 | 30.0248 | 30 | [12 empty] | 397.9992 | 3.524468 | 0.000946411 | 0.0283923 | 30.0284 | 30 | [12 empty] | 398.0033 | 2.955605 | 0.000754598 | 0.0226377 | 30.0224 | 29.9997 | [12 empty] | 397.9964 | 2.535314 | 0.000577992 | 0.0173398 | 30.0174 | 30 | [12 empty] | 397.9998 | 0.7176642 | 0.000153791 | 0.00461384 | 30.0052 | 30.0006 | [12 empty] | 398.0107 | 2.157873 | 0.00044855 | 0.0134565 | 30.0134 | 30
400.0048 | 2.806245 | 0.000768113 | 0.0230434 | 30.023 | 30 | [12 empty] | 399.9993 | 2.322583 | 0.000583097 | 0.0174928 | 30.0173 | 29.9998 | [12 empty] | 399.997 | 2.106513 | 0.000587339 | 0.0176202 | 30.0176 | 30 | [12 empty] | 399.9985 | 3.092231 | 0.000827619 | 0.0248285 | 30.0248 | 30 | [12 empty] | 399.9992 | 3.546745 | 0.000952727 | 0.0285818 | 30.0286 | 30 | [12 empty] | 400.0006 | 2.97423 | 0.000761697 | 0.0228507 | 30.0226 | 29.9997 | [12 empty] | 399.9964 | 2.5529 | 0.000580867 | 0.017426 | 30.0174 | 30 | [12 empty] | 399.9998 | 0.7259914 | 0.000161529 | 0.00484598 | 30.0055 | 30.0006 | [12 empty] | 400.0107 | 2.171715 | 0.000444094 | 0.0133228 | 30.0133 | 30
402.0048 | 2.823521 | 0.000774705 | 0.0232411 | 30.0232 | 30 | [12 empty] | 401.9966 | 2.340326 | 0.000587362 | 0.0176207 | 30.0174 | 29.9998 | [12 empty] | 401.997 | 2.12231 | 0.00059471 | 0.0178413 | 30.0178 | 30 | [12 empty] | 401.9985 | 3.111224 | 0.000847546 | 0.0254264 | 30.0254 | 30 | [12 empty] | 401.9992 | 3.569548 | 0.000961545 | 0.0288463 | 30.0288 | 30 | [12 empty] | 402.0014 | 2.992559 | 0.000769003 | 0.0230699 | 30.0228 | 29.9997 | [12 empty] | 401.9964 | 2.570643 | 0.000586213 | 0.0175864 | 30.0176 | 30 | [12 empty] | 401.9998 | 0.7343952 | 0.000161436 | 0.00484317 | 30.0055 | 30.0006 | [12 empty] | 402.0107 | 2.185508 | 0.000457103 | 0.0137131 | 30.0137 | 30
404.0048 | 2.840233 | 0.000770569 | 0.0231171 | 30.0231 | 30 | [12 empty] | 403.9975 | 2.358219 | 0.000593248 | 0.0177973 | 30.0176 | 29.9998 | [12 empty] | 403.997 | 2.138156 | 0.000616773 | 0.0185032 | 30.0185 | 30 | [12 empty] | 403.9985 | 3.130772 | 0.000837738 | 0.0251321 | 30.0251 | 30 | [12 empty] | 403.9992 | 3.591627 | 0.000968065 | 0.0290419 | 30.029 | 30 | [12 empty] | 404.0014 | 3.011646 | 0.000771061 | 0.0231316 | 30.0229 | 29.9997 | [12 empty] | 403.9983 | 2.588674 | 0.000593775 | 0.0178133 | 30.0178 | 30 | [12 empty] | 403.9998 | 0.7425508 | 0.000163035 | 0.00489117 | 30.0055 | 30.0006 | [12 empty] | 404.0107 | 2.199235 | 0.000456756 | 0.0137027 | 30.0137 | 30
406.0031 | 2.857266 | 0.000785475 | 0.0235642 | 30.0236 | 30 | [12 empty] | 405.9975 | 2.376157 | 0.000599883 | 0.0179963 | 30.0178 | 29.9998 | [12 empty] | 405.997 | 2.153794 | 0.000600254 | 0.0180076 | 30.018 | 30 | [12 empty] | 406.0004 | 3.149623 | 0.000855075 | 0.0256522 | 30.0256 | 30 | [12 empty] | 405.9964 | 3.613937 | 0.000980747 | 0.0294224 | 30.0294 | 30 | [12 empty] | 406.0014 | 3.030434 | 0.000778093 | 0.0233426 | 30.0231 | 29.9997 | [12 empty] | 405.9983 | 2.606546 | 0.000580713 | 0.0174214 | 30.0174 | 30 | [12 empty] | 405.9998 | 0.7509409 | 0.000170706 | 0.00512128 | 30.0057 | 30.0006 | [12 empty] | 406.0107 | 2.213375 | 0.000466507 | 0.0139952 | 30.014 | 30
408.0035 | 2.874024 | 0.000786578 | 0.0235973 | 30.0236 | 30 | [12 empty] | 407.9975 | 2.394 | 0.0006066 | 0.0181979 | 30.018 | 29.9998 | [12 empty] | 407.997 | 2.169361 | 0.000609706 | 0.0182912 | 30.0183 | 30 | [12 empty] | 408.0004 | 3.169439 | 0.00085776 | 0.0257328 | 30.0257 | 30 | [12 empty] | 407.9973 | 3.636376 | 0.000996189 | 0.0298857 | 30.0299 | 30 | [12 empty] | 408.0014 | 3.049418 | 0.000780149 | 0.0234043 | 30.0231 | 29.9997 | [12 empty] | 407.9983 | 2.624119 | 0.000595877 | 0.0178763 | 30.0179 | 30 | [12 empty] | 407.9998 | 0.7592091 | 0.00016503 | 0.004951 | 30.0056 | 30.0006 | [12 empty] | 408.0107 | 2.227353 | 0.000461366 | 0.013841 | 30.0138 | 30
410.0035 | 2.891107 | 0.000796011 | 0.0238803 | 30.0239 | 30 | [12 empty] | 409.9975 | 2.412056 | 0.000608674 | 0.0182601 | 30.018 | 29.9998 | [12 empty] | 409.997 | 2.185038 | 0.000617306 | 0.0185192 | 30.0185 | 30 | [12 empty] | 410.0004 | 3.188768 | 0.000862292 | 0.0258687 | 30.0259 | 30 | [12 empty] | 409.9973 | 3.65919 | 0.000983785 | 0.0295135 | 30.0295 | 30 | [12 empty] | 410.0014 | 3.068338 | 0.000789894 | 0.0236966 | 30.0234 | 29.9997 | [12 empty] | 409.9983 | 2.642052 | 0.000598619 | 0.0179586 | 30.018 | 30 | [12 empty] | 409.9998 | 0.7678417 | 0.00017401 | 0.00522041 | 30.0058 | 30.0006 | [12 empty] | 410.0107 | 2.241293 | 0.000468013 | 0.0140404 | 30.014 | 30
412.0035 | 2.908145 | 0.000803676 | 0.0241103 | 30.0241 | 30 | [12 empty] | 411.9974 | 2.430275 | 0.000612399 | 0.0183718 | 30.0182 | 29.9998 | [12 empty] | 411.997 | 2.20051 | 0.000619259 | 0.0185778 | 30.0186 | 30 | [12 empty] | 412.0004 | 3.208077 | 0.00086847 | 0.0260541 | 30.026 | 30 | [12 empty] | 411.9973 | 3.681932 | 0.000988665 | 0.0296599 | 30.0296 | 30 | [12 empty] | 412.0014 | 3.087455 | 0.000795799 | 0.0238737 | 30.0236 | 29.9997 | [12 empty] | 411.9983 | 2.660057 | 0.000607437 | 0.0182231 | 30.0182 | 30 | [12 empty] | 412.0016 | 0.7765642 | 0.000174101 | 0.00522314 | 30.0058 | 30.0006 | [12 empty] | 412.0081 | 2.255601 | 0.000478607 | 0.0143582 | 30.0143 | 30
414.0035 | 2.92549 | 0.000804316 | 0.0241295 | 30.0241 | 30 | [12 empty] | 413.9974 | 2.448542 | 0.00061826 | 0.0185477 | 30.0183 | 29.9998 | [12 empty] | 413.997 | 2.216159 | 0.000629718 | 0.0188915 | 30.0189 | 30 | [12 empty] | 414.0004 | 3.22734375 | 0.000874528 | 0.0262358 | 30.0262 | 30 | [12 empty] | 413.9973 | 3.705393 | 0.00100274 | 0.0300821 | 30.0301 | 30 | [12 empty] | 414.0014 | 3.106153 | 0.00079775 | 0.0239323 | 30.0237 | 29.9997 | [12 empty] | 413.9983 | 2.6779 | 0.000610475 | 0.0183142 | 30.0183 | 30 | [12 empty] | 414.0016 | 0.7855511 | 0.000176048 | 0.00528154 | 30.0059 | 30.0006 | [12 empty] | 414.0089 | 2.269886 | 0.000472366 | 0.014171 | 30.0141 | 30
416.0035 | 2.942699 | 0.000812849 | 0.0243855 | 30.0244 | 30 | [12 empty] | 415.9974 | 2.4668 | 0.000628035 | 0.0188409 | 30.0186 | 29.9998 | [12 empty] | 415.997 | 2.232002 | 0.000627099 | 0.018813 | 30.0188 | 30 | [12 empty] | 416.0004 | 3.247008 | 0.00088378 | 0.0265134 | 30.0265 | 30 | [12 empty] | 415.9973 | 3.729046 | 0.00100765 | 0.0302295 | 30.0302 | 30 | [12 empty] | 416.0014 | 3.124944 | 0.000805135 | 0.0241538 | 30.0239 | 29.9997 | [12 empty] | 415.9983 | 2.695569 | 0.000612526 | 0.0183758 | 30.0184 | 30 | [12 empty] | 416.0016 | 0.7944562 | 0.000173907 | 0.00521732 | 30.0058 | 30.0006 | [12 empty] | 416.0089 | 2.284226 | 0.000472728 | 0.0141818 | 30.0142 | 30
418.0035 | 2.959927 | 0.000817636 | 0.0245291 | 30.0245 | 30 | [12 empty] | 417.9994 | 2.485271 | 0.000629853 | 0.0188955 | 30.0187 | 29.9998 | [12 empty] | 417.997 | 2.247863 | 0.000635901 | 0.019077 | 30.0191 | 30 | [12 empty] | 418.0004 | 3.266238 | 0.00088505 | 0.0265515 | 30.0265 | 30 | [12 empty] | 417.9973 | 3.752386 | 0.00101497 | 0.0304491 | 30.0304 | 30 | [12 empty] | 418.0014 | 3.143771 | 0.000807093 | 0.0242126 | 30.0239 | 29.9997 | [12 empty] | 417.9983 | 2.713517 | 0.000622272 | 0.0186682 | 30.0187 | 30 | [12 empty] | 418.0016 | 0.8036082 | 0.000177075 | 0.00531237 | 30.0059 | 30.0006 | [12 empty] | 418.0089 | 2.29891 | 0.000481896 | 0.0144569 | 30.0144 | 30
420.0035 | 2.977543 | 0.000826095 | 0.0247828 | 30.0248 | 30 | [12 empty] | 419.9994 | 2.503469 | 0.000631799 | 0.0189538 | 30.0187 | 29.9998 | [12 empty] | 419.997 | 2.263324 | 0.000638976 | 0.0191693 | 30.0192 | 30 | [12 empty] | 419.9976 | 3.285323 | 0.000900124 | 0.0270037 | 30.027 | 30 | [12 empty] | 419.9973 | 3.776229 | 0.00102245 | 0.0306734 | 30.0307 | 30 | [12 empty] | 420.0014 | 3.162885 | 0.000814461 | 0.0244336 | 30.0242 | 29.9997 | [12 empty] | 419.9983 | 2.730855 | 0.000622736 | 0.0186821 | 30.0187 | 30 | [12 empty] | 420.0016 | 0.8126649 | 0.000177166 | 0.00531508 | 30.0059 | 30.0006 | [12 empty] | 420.0089 | 2.313271 | 0.000496156 | 0.0148847 | 30.0149 | 30
422.0035 | 2.994865 | 0.000829786 | 0.0248936 | 30.0249 | 30 | [12 empty] | 421.9994 | 2.521951 | 0.000640022 | 0.0192005 | 30.019 | 29.9998 | [12 empty] | 421.997 | 2.279084 | 0.000644782 | 0.0193435 | 30.0193 | 30 | [12 empty] | 421.9985 | 3.30472 | 0.000900497 | 0.0270149 | 30.027 | 30 | [12 empty] | 421.9992 | 3.79947 | 0.00102863 | 0.0308589 | 30.0308 | 30 | [12 empty] | 422.0014 | 3.181823 | 0.000817901 | 0.0245368 | 30.0243 | 29.9997 | [12 empty] | 421.9983 | 2.748359 | 0.000626298 | 0.0187889 | 30.0188 | 30 | [12 empty] | 422.0016 | 0.8218801 | 0.000182879 | 0.00548649 | 30.0061 | 30.0006 | [12 empty] | 422.0089 | 2.32771 | 0.000493796 | 0.0148139 | 30.0148 | 30
424.0035 | 3.012038 | 0.000836911 | 0.0251073 | 30.0251 | 30 | [12 empty] | 423.9994 | 2.540329 | 0.000646419 | 0.0193924 | 30.0192 | 29.9998 | [12 empty] | 423.9989 | 2.294887 | 0.000637212 | 0.0191164 | 30.0191 | 30 | [12 empty] | 423.9985 | 3.324104 | 0.000910309 | 0.0273093 | 30.0273 | 30 | [12 empty] | 423.9992 | 3.823124 | 0.00104259 | 0.0312776 | 30.0313 | 30 | [12 empty] | 424.0014 | 3.200721 | 0.000827655 | 0.0248294 | 30.0246 | 29.9997 | [12 empty] | 423.9983 | 2.766107 | 0.000631045 | 0.0189314 | 30.019 | 30 | [12 empty] | 424.0016 | 0.8313065 | 0.000183133 | 0.00549411 | 30.0061 | 30.0006 | [12 empty] | 424.0089 | 2.342386 | 0.000496165 | 0.0148849 | 30.0149 | 30
426.0035 | 3.029477 | 0.000842372 | 0.0252712 | 30.0253 | 30 | [12 empty] | 425.9994 | 2.558609 | 0.000648391 | 0.0194516 | 30.0192 | 29.9998 | [12 empty] | 425.9989 | 2.310806 | 0.000648589 | 0.0194577 | 30.0195 | 30 | [12 empty] | 425.9985 | 3.343281 | 0.000915583 | 0.0274675 | 30.0275 | 30 | [12 empty] | 425.9992 | 3.846629 | 0.00104908 | 0.0314725 | 30.0315 | 30 | [12 empty] | 426.0014 | 3.219405 | 0.000829712 | 0.0248911 | 30.0246 | 29.9997 | [12 empty] | 425.9983 | 2.783825 | 0.000641784 | 0.0192535 | 30.0193 | 30 | [12 empty] | 425.9989 | 0.8405657 | 0.000191453 | 0.00574369 | 30.0064 | 30.0006 | [12 empty] | 426.0089 | 2.356961 | 0.000496205 | 0.0148861 | 30.0149 | 30
428.0035 | 3.046898 | 0.000850801 | 0.025524 | 30.0255 | 30 | [12 empty] | 427.9994 | 2.576906 | 0.000653798 | 0.0196138 | 30.0194 | 29.9998 | [12 empty] | 427.9989 | 2.326881 | 0.000661845 | 0.0198553 | 30.0199 | 30 | [12 empty] | 427.9985 | 3.363109 | 0.000920676 | 0.0276203 | 30.0276 | 30 | [12 empty] | 427.9992 | 3.871213 | 0.0010526 | 0.0315781 | 30.0316 | 30 | [12 empty] | 428.0014 | 3.238237 | 0.000839828 | 0.0251946 | 30.0249 | 29.9997 | [12 empty] | 427.9983 | 2.801625 | 0.000648615 | 0.0194585 | 30.0195 | 30 | [12 empty] | 427.9998 | 0.8497867 | 0.000193393 | 0.00580191 | 30.0064 | 30.0006 | [12 empty] | 428.0108 | 2.371127 | 0.000496375 | 0.0148912 | 30.0149 | 30
430.0035 | 3.064162 | 0.000853759 | 0.0256128 | 30.0256 | 30 | [12 empty] | 429.9994 | 2.595161 | 0.000664974 | 0.0199491 | 30.0197 | 29.9998 | [12 empty] | 429.9989 | 2.343 | 0.000666721 | 0.0200016 | 30.02 | 30 | [12 empty] | 429.9984 | 3.382343 | 0.000928668 | 0.02786 | 30.0278 | 30 | [12 empty] | 429.9992 | 3.895011 | 0.00106415 | 0.0319245 | 30.0319 | 30 | [12 empty] | 430.0014 | 3.256835 | 0.00084107 | 0.0252319 | 30.025 | 29.9997 | [12 empty] | 429.9983 | 2.8192 | 0.0006382 | 0.019146 | 30.0192 | 30 | [12 empty] | 429.9998 | 0.8592083 | 0.000193589 | 0.00580779 | 30.0064 | 30.0006 | [12 empty] | 430.0108 | 2.385712 | 0.000509768 | 0.015293 | 30.0153 | 30
432.0035 | 3.081407 | 0.000864287 | 0.0259286 | 30.0259 | 30 | [12 empty] | 431.9994 | 2.61357 | 0.0006691 | 0.0200728 | 30.0199 | 29.9998 | [12 empty] | 431.9989 | 2.358849 | 0.00067161 | 0.0201483 | 30.0201 | 30 | [12 empty] | 431.9984 | 3.401689 | 0.000928621 | 0.0278586 | 30.0278 | 30 | [12 empty] | 431.9992 | 3.919152 | 0.00106508 | 0.0319523 | 30.0319 | 30 | [12 empty] | 432.0014 | 3.27589 | 0.00085019 | 0.0255055 | 30.0252 | 29.9997 | [12 empty] | 431.9983 | 2.836977 | 0.000656224 | 0.0196867 | 30.0197 | 30 | [12 empty] | 431.9998 | 0.8683771 | 0.000213543 | 0.00640642 | 30.007 | 30.0006 | [12 empty] | 432.0108 | 2.400074 | 0.000513313 | 0.0153994 | 30.0154 | 30
434.0035 | 3.098813 | 0.000867113 | 0.0260134 | 30.026 | 30 | [12 empty] | 433.9994 | 2.6316 | 0.000667637 | 0.020029 | 30.0198 | 29.9998 | [12 empty] | 433.9989 | 2.375036 | 0.000677557 | 0.0203267 | 30.0203 | 30 | [12 empty] | 433.9984 | 3.421297 | 0.000950743 | 0.0285223 | 30.0285 | 30 | [12 empty] | 433.9992 | 3.94414 | 0.00108089 | 0.0324266 | 30.0324 | 30 | [12 empty] | 434.0014 | 3.295199 | 0.000858747 | 0.0257622 | 30.0255 | 29.9997 | [12 empty] | 433.9955 | 2.854741 | 0.000652293 | 0.0195688 | 30.0196 | 30 | [12 empty] | 433.9998 | 0.8775939 | 0.000173927 | 0.0052179 | 30.0058 | 30.0006 | [12 empty] | 434.0108 | 2.414306 | 0.000519487 | 0.0155846 | 30.0156 | 30
436.0016 | 3.115823 | 0.000873854 | 0.0262156 | 30.0262 | 30 | [12 empty] | 435.9994 | 2.650396 | 0.00067577 | 0.0202729 | 30.0201 | 29.9998 | [12 empty] | 435.9989 | 2.391492 | 0.000677234 | 0.020317 | 30.0203 | 30 | [12 empty] | 436.0004 | 3.440647 | 0.000945178 | 0.0283553 | 30.0283 | 30 | [12 empty] | 435.9963 | 3.96852 | 0.00108208 | 0.0324624 | 30.0324 | 30 | [12 empty] | 436.0033 | 3.314938 | 0.000865765 | 0.0259727 | 30.0257 | 29.9997 | [12 empty] | 435.9964 | 2.872606 | 0.000657356 | 0.0197207 | 30.0197 | 30 | [12 empty] | 435.9998 | 0.8869095 | 0.000207879 | 0.00623649 | 30.0069 | 30.0006 | [12 empty] | 436.0108 | 2.428828 | 0.000514998 | 0.0154499 | 30.0154 | 30
438.0021 | 3.133208 | 0.000877939 | 0.0263382 | 30.0263 | 30 | [12 empty] | 438.0013 | 2.668973 | 0.000684036 | 0.0205209 | 30.0203 | 29.9998 | [12 empty] | 437.9961 | 2.407548 | 0.000691044 | 0.0207313 | 30.0207 | 30 | [12 empty] | 438.0004 | 3.460397 | 0.000963525 | 0.0289057 | 30.0289 | 30 | [12 empty] | 437.9973 | 3.993209 | 0.00109423 | 0.0328268 | 30.0328 | 30 | [12 empty] | 438.0033 | 3.334415 | 0.000867888 | 0.0260364 | 30.0258 | 29.9997 | [12 empty] | 437.9964 | 2.890343 | 0.00066999 | 0.0200997 | 30.0201 | 30 | [12 empty] | 437.9998 | 0.8959986 | 0.000202205 | 0.00606627 | 30.0067 | 30.0006 | [12 empty] | 438.0108 | 2.443351 | 0.000511606 | 0.0153482 | 30.0153 | 30
440.0021 | 3.150404 | 0.000887256 | 0.0266177 | 30.0266 | 30 | [12 empty] | 440.0013 | 2.6876 | 0.000690023 | 0.0207005 | 30.0205 | 29.9998 | [12 empty] | 439.997 | 2.423237 | 0.000690855 | 0.0207257 | 30.0207 | 30 | [12 empty] | 440.0004 | 3.480497 | 0.000956034 | 0.028681 | 30.0287 | 30 | [12 empty] | 439.9973 | 4.017639 | 0.00109674 | 0.0329021 | 30.0329 | 30 | [12 empty] | 440.0033 | 3.354245 | 0.000878806 | 0.0263639 | 30.0261 | 29.9997 | [12 empty] | 439.9964 | 2.90862 | 0.000675619 | 0.0202686 | 30.0203 | 30 | [12 empty] | 439.9998 | 0.9053979 | 0.000211043 | 0.00633141 | 30.007 | 30.0006 | [12 empty] | 440.0108 | 2.457947 | 0.000531165 | 0.0159349 | 30.0159 | 30
442.0021 | 3.168124 | 0.000886707 | 0.0266012 | 30.0266 | 30 | [12 empty] | 442.0013 | 2.706341 | 0.00069262 | 0.0207784 | 30.0206 | 29.9998 | [12 empty] | 441.997 | 2.439663 | 0.000700871 | 0.0210261 | 30.021 | 30 | [12 empty] | 442.0004 | 3.500528 | 0.00096334 | 0.0289002 | 30.0289 | 30 | [12 empty] | 441.9973 | 4.042557 | 0.00110883 | 0.0332648 | 30.0332 | 30 | [12 empty] | 442.0033 | 3.37361 | 0.00087633 | 0.0262897 | 30.026 | 29.9997 | [12 empty] | 441.9964 | 2.926251 | 0.000676641 | 0.0202992 | 30.0203 | 30 | [12 empty] | 442.0016 | 0.9143673 | 0.000210113 | 0.00630353 | 30.0069 | 30.0006 | [12 empty] | 442.008 | 2.472462 | 0.000537432 | 0.0161229 | 30.0161 | 30
444.0021 | 3.185768 | 0.000902557 | 0.0270767 | 30.0271 | 30 | [12 empty] | 444.0013 | 2.725051 | 0.000694816 | 0.0208443 | 30.0206 | 29.9998 | [12 empty] | 443.997 | 2.455845 | 0.000706771 | 0.0212031 | 30.0212 | 30 | [12 empty] | 444.0004 | 3.521121 | 0.000967459 | 0.0290237 | 30.029 | 30 | [12 empty] | 443.9973 | 4.067201 | 0.00111693 | 0.0335079 | 30.0335 | 30 | [12 empty] | 444.0033 | 3.393273 | 0.000884725 | 0.0265415 | 30.0263 | 29.9997 | [12 empty] | 443.9964 | 2.944552 | 0.000680097 | 0.0204029 | 30.0204 | 30 | [12 empty] | 444.0016 | 0.9232841 | 0.000213092 | 0.0063929 | 30.007 | 30.0006 | [12 empty] | 444.0089 | 2.48696875 | 0.000538292 | 0.0161488 | 30.0161 | 30
446.0021 | 3.203726 | 0.000903548 | 0.0271065 | 30.0271 | 30 | [12 empty] | 446.0013 | 2.744157 | 0.000711546 | 0.0213462 | 30.0211 | 29.9998 | [12 empty] | 445.997 | 2.471725 | 0.000694276 | 0.0208283 | 30.0208 | 30 | [12 empty] | 446.0004 | 3.542311 | 0.000977563 | 0.0293269 | 30.0293 | 30 | [12 empty] | 445.9973 | 4.092028 | 0.00112004 | 0.0336012 | 30.0336 | 30 | [12 empty] | 446.0033 | 3.412836 | 0.000886121 | 0.0265834 | 30.0263 | 29.9997 | [12 empty] | 445.9964 | 2.962405 | 0.000682122 | 0.0204637 | 30.0205 | 30 | [12 empty] | 446.0016 | 0.9324534 | 0.000208039 | 0.0062413 | 30.0069 | 30.0006 | [12 empty] | 446.0089 | 2.501824 | 0.000547837 | 0.0164351 | 30.0164 | 30
448.0021 | 3.221731 | 0.000909929 | 0.0272979 | 30.0273 | 30 | [12 empty] | 448.0013 | 2.763034 | 0.000712898 | 0.0213868 | 30.0212 | 29.9998 | [12 empty] | 447.9969 | 2.488096 | 0.000708786 | 0.0212636 | 30.0213 | 30 | [12 empty] | 448.0004 | 3.563238 | 0.000988225 | 0.0296467 | 30.0296 | 30 | [12 empty] | 447.9973 | 4.117098 | 0.00113193 | 0.033958 | 30.0339 | 30 | [12 empty] | 448.0033 | 3.432774 | 0.000892821 | 0.0267844 | 30.0265 | 29.9997 | [12 empty] | 447.9964 | 2.980467 | 0.000687329 | 0.0206199 | 30.0206 | 30 | [12 empty] | 448.0016 | 0.9416932 | 0.000210317 | 0.00630965 | 30.0069 | 30.0006 | [12 empty] | 448.0089 | 2.516727 | 0.000524116 | 0.0157235 | 30.0157 | 30
450.0021 | 3.23975 | 0.000917809 | 0.0275343 | 30.0275 | 30 | [12 empty] | 450.0013 | 2.78163 | 0.000712641 | 0.0213791 | 30.0212 | 29.9998 | [12 empty] | 449.9969 | 2.504292 | 0.000720179 | 0.0216054 | 30.0216 | 30 | [12 empty] | 450.0004 | 3.584648 | 0.0009886 | 0.029658 | 30.0296 | 30 | [12 empty] | 449.9973 | 4.141713 | 0.00113657 | 0.0340972 | 30.0341 | 30 | [12 empty] | 450.0005 | 3.452401 | 0.000902825 | 0.0270845 | 30.0268 | 29.9997 | [12 empty] | 449.9984 | 2.998411 | 0.000690778 | 0.0207234 | 30.0207 | 30 | [12 empty] | 450.0016 | 0.9508781 | 0.000203212 | 0.0060965 | 30.0067 | 30.0006 | [12 empty] | 450.0089 | 2.531415 | 0.000558987 | 0.0167696 | 30.0167 | 30
452.0021 | 3.25772 | 0.000930707 | 0.0279212 | 30.0279 | 30 | [12 empty] | 452.0013 | 2.800633 | 0.000716128 | 0.0214837 | 30.0213 | 29.9998 | [12 empty] | 451.9969 | 2.520723 | 0.000720524 | 0.0216157 | 30.0216 | 30 | [12 empty] | 452.0004 | 3.60574 | 0.00099855 | 0.0299565 | 30.0299 | 30 | [12 empty] | 451.9993 | 4.166691 | 0.00113831 | 0.0341492 | 30.0341 | 30 | [12 empty] | 452.0014 | 3.472511 | 0.00090258 | 0.0270772 | 30.0268 | 29.9997 | [12 empty] | 451.9984 | 3.01661 | 0.000697506 | 0.0209252 | 30.0209 | 30 | [12 empty] | 452.0016 | 0.9600382 | 0.000224526 | 0.00673593 | 30.0074 | 30.0006 | [12 empty] | 452.0089 | 2.545969 | 0.000562996 | 0.0168899 | 30.0169 | 30
454.0021 | 3.275365 | 0.00093417 | 0.0280251 | 30.028 | 30 | [12 empty] | 454.0013 | 2.819433 | 0.00072902 | 0.0218704 | 30.0216 | 29.9998 | [12 empty] | 453.9989 | 2.537147 | 0.000739448 | 0.0221834 | 30.0222 | 30 | [12 empty] | 454.0004 | 3.627214 | 0.00100413 | 0.030124 | 30.0301 | 30 | [12 empty] | 453.9993 | 4.19181 | 0.00114535 | 0.0343606 | 30.0343 | 30 | [12 empty] | 454.0014 | 3.492852 | 0.000913206 | 0.0273959 | 30.0271 | 29.9997 | [12 empty] | 453.9984 | 3.034528 | 0.000704447 | 0.0211334 | 30.0212 | 30 | [12 empty] | 454.0016 | 0.9690759 | 0.000232431 | 0.00697306 | 30.0076 | 30.0006 | [12 empty] | 454.0089 | 2.560744 | 0.000564147 | 0.0169244 | 30.0169 | 30
456.0021 | 3.293092 | 0.000934545 | 0.0280364 | 30.028 | 30 | [12 empty] | 456.0013 | 2.838526 | 0.000731458 | 0.0219436 | 30.0217 | 29.9998 | [12 empty] | 455.9989 | 2.55353 | 0.000750064 | 0.0225019 | 30.0225 | 30 | [12 empty] | 456.0024 | 3.64826 | 0.00100894 | 0.0302683 | 30.0303 | 30 | [12 empty] | 455.9993 | 4.217378 | 0.00115768 | 0.0347304 | 30.0347 | 30 | [12 empty] | 456.0014 | 3.513016 | 0.00092054 | 0.0276159 | 30.0273 | 29.9997 | [12 empty] | 455.9984 | 3.052755 | 0.00070753 | 0.0212259 | 30.0212 | 30 | [12 empty] | 455.9989 | 0.9782771 | 0.00022523 | 0.00675705 | 30.0074 | 30.0006 | [12 empty] | 456.0089 | 2.575452 | 0.000554794 | 0.0166438 | 30.0166 | 30
458.0021 | 3.310857 | 0.000945356 | 0.0283607 | 30.0284 | 30 | [12 empty] | 458.0013 | 2.857043 | 0.000739858 | 0.0221956 | 30.022 | 29.9998 | [12 empty] | 457.9989 | 2.569929 | 0.00074136 | 0.0222408 | 30.0222 | 30 | [12 empty] | 458.0024 | 3.669976 | 0.00101058 | 0.0303175 | 30.0303 | 30 | [12 empty] | 457.9993 | 4.242868 | 0.00116018 | 0.0348054 | 30.0348 | 30 | [12 empty] | 458.0014 | 3.533539 | 0.0009223 | 0.0276687 | 30.0274 | 29.9997 | [12 empty] | 457.9984 | 3.070822 | 0.000705856 | 0.0211757 | 30.0212 | 30 | [12 empty] | 457.9998 | 0.9876587 | 0.000231698 | 0.00695108 | 30.0076 | 30.0006 | [12 empty] | 458.0108 | 2.590262 | 0.000572837 | 0.0171851 | 30.0172 | 30
460.0021 | 3.32892 | 0.000949163 | 0.0284749 | 30.0285 | 30 | [12 empty] | 460.0013 | 2.87595 | 0.000745663 | 0.0223697 | 30.0221 | 29.9998 | [12 empty] | 459.9989 | 2.586523 | 0.000758086 | 0.0227426 | 30.0227 | 30 | [12 empty] | 460.0024 | 3.691764 | 0.00102011 | 0.0306032 | 30.0306 | 30 | [12 empty] | 459.9993 | 4.267889 | 0.00117075 | 0.0351226 | 30.0351 | 30 | [12 empty] | 460.0014 | 3.554392 | 0.000937831 | 0.0281347 | 30.0279 | 29.9997 | [12 empty] | 459.9984 | 3.089045 | 0.000722376 | 0.0216713 | 30.0217 | 30 | [12 empty] | 459.9998 | 0.9967811 | 0.000235709 | 0.00707143 | 30.0077 | 30.0006 | [12 empty] | 460.0108 | 2.605081 | 0.000574292 | 0.0172287 | 30.0172 | 30
462.0021 | 3.346523 | 0.000951719 | 0.0285516 | 30.0286 | 30 | [12 empty] | 462.0013 | 2.894675 | 0.000745896 | 0.0223767 | 30.0222 | 29.9998 | [12 empty] | 461.9989 | 2.603142 | 0.000758536 | 0.0227561 | 30.0228 | 30 | [12 empty] | 462.0024 | 3.713441 | 0.00102662 | 0.0307986 | 30.0308 | 30 | [12 empty] | 461.9993 | 4.293376 | 0.00118148 | 0.0354445 | 30.0354 | 30 | [12 empty] | 462.0014 | 3.575933 | 0.000940862 | 0.0282256 | 30.028 | 29.9997 | [12 empty] | 461.9984 | 3.107622 | 0.000714842 | 0.0214453 | 30.0215 | 30 | [12 empty] | 461.9998 | 1.005918 | 0.000235451 | 0.00706369 | 30.0077 | 30.0006 | [12 empty] | 462.0108 | 2.620095 | 0.00058523 | 0.0175569 | 30.0175 | 30
464.0021 | 3.364717 | 0.000954747 | 0.0286424 | 30.0286 | 30 | [12 empty] | 464.0013 | 2.913745 | 0.000757259 | 0.0227176 | 30.0225 | 29.9998 | [12 empty] | 463.9989 | 2.619496 | 0.000757348 | 0.0227204 | 30.0227 | 30 | [12 empty] | 464.0024 | 3.735585 | 0.00103757 | 0.031127 | 30.0311 | 30 | [12 empty] | 463.9993 | 4.319593 | 0.00119109 | 0.0357328 | 30.0357 | 30 | [12 empty] | 464.0014 | 3.597177 | 0.000948328 | 0.0284496 | 30.0282 | 29.9997 | [12 empty] | 463.9984 | 3.125979 | 0.000727225 | 0.0218168 | 30.0218 | 30 | [12 empty] | 463.9998 | 1.015282 | 0.000240446 | 0.00721352 | 30.0078 | 30.0006 | [12 empty] | 464.0108 | 2.635218 | 0.000589745 | 0.0176923 | 30.0177 | 30
466.0002 | 3.382602 | 0.000968286 | 0.0290486 | 30.0291 | 30 | [12 empty] | 466.0013 | 2.932429 | 0.000766687 | 0.0230004 | 30.0228 | 29.9998 | [12 empty] | 465.9989 | 2.63591 | 0.000779774 | 0.0233932 | 30.0234 | 30 | [12 empty] | 466.0024 | 3.757968 | 0.00104934 | 0.0314801 | 30.0315 | 30 | [12 empty] | 465.9993 | 4.345128 | 0.00119159 | 0.0357477 | 30.0357 | 30 | [12 empty] | 466.0034 | 3.618499 | 0.000951235 | 0.0285368 | 30.0283 | 29.9997 | [12 empty] | 465.9984 | 3.143923 | 0.000734934 | 0.022048 | 30.0221 | 30 | [12 empty] | 465.9998 | 1.024374 | 0.000248055 | 0.00744181 | 30.0081 | 30.0006 | [12 empty] | 466.0108 | 2.650465 | 0.000589359 | 0.0176808 | 30.0177 | 30
468.0007 | 3.400222 | 0.000976056 | 0.0292817 | 30.0293 | 30 | [12 empty] | 468.0032 | 2.951235 | 0.000764896 | 0.0229467 | 30.0227 | 29.9998 | [12 empty] | 467.996 | 2.652702 | 0.000767617 | 0.0230285 | 30.023 | 30 | [12 empty] | 468.0024 | 3.780204 | 0.00103826 | 0.0311478 | 30.0311 | 30 | [12 empty] | 467.9993 | 4.371318 | 0.00120562 | 0.0361685 | 30.0361 | 30 | [12 empty] | 468.0034 | 3.639548 | 0.00095081 | 0.028524 | 30.0283 | 29.9997 | [12 empty] | 467.9984 | 3.162478 | 0.00073642 | 0.0220926 | 30.0221 | 30 | [12 empty] | 467.9998 | 1.033569 | 0.000238449 | 0.00715361 | 30.0078 | 30.0006 | [12 empty] | 468.0108 | 2.666001 | 0.000597349 | 0.0179205 | 30.0179 | 30
470.0007 | 3.418704 | 0.000984275 | 0.0295283 | 30.0295 | 30 | [12 empty] | 470.0032 | 2.969989 | 0.000769288 | 0.0230785 | 30.0229 | 29.9998 | [12 empty] | 469.997 | 2.66928125 | 0.000776286 | 0.0232886 | 30.0233 | 30 | [12 empty] | 470.0024 | 3.80306 | 0.00105707 | 0.0317121 | 30.0317 | 30 | [12 empty] | 469.9993 | 4.397747 | 0.0012163 | 0.0364888 | 30.0365 | 30 | [12 empty] | 470.0034 | 3.661279 | 0.000963171 | 0.0288949 | 30.0286 | 29.9997 | [12 empty] | 469.9984 | 3.180224 | 0.000738707 | 0.0221612 | 30.0222 | 30 | [12 empty] | 469.9998 | 1.042954 | 0.000245417 | 0.00736266 | 30.008 | 30.0006 | [12 empty] | 470.0108 | 2.681125 | 0.000600758 | 0.0180227 | 30.018 | 30
472.0007 | 3.436804 | 0.000987117 | 0.0296135 | 30.0296 | 30 | [12 empty] | 472.0003 | 2.988811 | 0.000777049 | 0.0233113 | 30.0231 | 29.9998 | [12 empty] | 471.997 | 2.685605 | 0.000782541 | 0.0234762 | 30.0235 | 30 | [12 empty] | 472.0024 | 3.825335 | 0.00106045 | 0.0318135 | 30.0318 | 30 | [12 empty] | 471.9993 | 4.424246 | 0.00123136 | 0.0369407 | 30.0369 | 30 | [12 empty] | 472.0034 | 3.683445 | 0.00097169 | 0.0291504 | 30.0289 | 29.9997 | [12 empty] | 471.9984 | 3.198431 | 0.000746392 | 0.0223918 | 30.0224 | 30 | [12 empty] | 471.9998 | 1.052549 | 0.000238808 | 0.0071644 | 30.0078 | 30.0006 | [12 empty] | 472.0078 | 2.696411 | 0.000609081 | 0.0182724 | 30.0182 | 30
474.0007 | 3.455128 | 0.000992957 | 0.0297887 | 30.0298 | 30 | [12 empty] | 474.0013 | 3.007767 | 0.000788576 | 0.0236571 | 30.0234 | 29.9998 | [12 empty] | 473.997 | 2.701996 | 0.000787028 | 0.0236108 | 30.0236 | 30 | [12 empty] | 474.0024 | 3.847702 | 0.00106527 | 0.0319581 | 30.0319 | 30 | [12 empty] | 473.9993 | 4.450362 | 0.00123272 | 0.0369817 | 30.037 | 30 | [12 empty] | 474.0034 | 3.70506 | 0.00098405 | 0.0295212 | 30.0293 | 29.9997 | [12 empty] | 473.9984 | 3.216192 | 0.000751964 | 0.0225589 | 30.0226 | 30 | [12 empty] | 473.9998 | 1.061761 | 0.000259111 | 0.00777348 | 30.0084 | 30.0006 | [12 empty] | 474.0089 | 2.71182 | 0.000606928 | 0.0182078 | 30.0182 | 30
476.0007 | 3.47379 | 0.000999279 | 0.0299784 | 30.03 | 30 | [12 empty] | 476.0013 | 3.026549 | 0.000784732 | 0.0235418 | 30.0233 | 29.9998 | [12 empty] | 475.997 | 2.718691 | 0.000800578 | 0.0240173 | 30.024 | 30 | [12 empty] | 476.0024 | 3.870655 | 0.00107122 | 0.0321366 | 30.0321 | 30 | [12 empty] | 475.9993 | 4.477061 | 0.00124365 | 0.0373096 | 30.0373 | 30 | [12 empty] | 476.0034 | 3.726945 | 0.000985461 | 0.0295636 | 30.0293 | 29.9997 | [12 empty] | 475.9984 | 3.234403 | 0.000750373 | 0.0225112 | 30.0225 | 30 | [12 empty] | 475.9998 | 1.071611 | 0.000247003 | 0.00741025 | 30.008 | 30.0006 | [12 empty] | 476.0089 | 2.727504 | 0.000623019 | 0.0186905 | 30.0187 | 30
478.0007 | 3.492401 | 0.00101043 | 0.0303129 | 30.0303 | 30 | [12 empty] | 478.0013 | 3.045446 | 0.000789179 | 0.0236752 | 30.0235 | 29.9998 | [12 empty] | 477.997 | 2.735717 | 0.000798284 | 0.0239485 | 30.0239 | 30 | [12 empty] | 478.0024 | 3.893519 | 0.00108781 | 0.0326343 | 30.0326 | 30 | [12 empty] | 477.9993 | 4.503246 | 0.0012512 | 0.0375359 | 30.0375 | 30 | [12 empty] | 478.0034 | 3.74939 | 0.000993299 | 0.0297987 | 30.0295 | 29.9997 | [12 empty] | 477.9984 | 3.252237 | 0.000761245 | 0.0228374 | 30.0229 | 30 | [12 empty] | 477.9998 | 1.081131 | 0.000249557 | 0.00748687 | 30.0081 | 30.0006 | [12 empty] | 478.0089 | 2.742742 | 0.000617946 | 0.0185384 | 30.0185 | 30
480.0007 | 3.5113 | 0.0010093 | 0.0302791 | 30.0303 | 30 | [12 empty] | 480.0013 | 3.064236 | 0.00079936 | 0.0239806 | 30.0238 | 29.9998 | [12 empty] | 479.997 | 2.752461 | 0.000818635 | 0.0245591 | 30.0246 | 30 | [12 empty] | 480.0024 | 3.916553 | 0.00109329 | 0.0327985 | 30.0328 | 30 | [12 empty] | 479.9993 | 4.529646 | 0.00125514 | 0.0376542 | 30.0376 | 30 | [12 empty] | 480.0004 | 3.771596 | 0.00100496 | 0.0301484 | 30.0299 | 29.9997 | [12 empty] | 480.0004 | 3.270376 | 0.000764779 | 0.0229434 | 30.023 | 30 | [12 empty] | 479.9998 | 1.091073 | 0.0002502 | 0.00750617 | 30.0081 | 30.0006 | [12 empty] | 480.0089 | 2.757941 | 0.000629428 | 0.0188828 | 30.0189 | 30
482.0007 | 3.530997 | 0.00102393 | 0.030718 | 30.0307 | 30 | [12 empty] | 482.0013 | 3.08304 | 0.000804669 | 0.0241399 | 30.0239 | 29.9998 | [12 empty] | 481.997 | 2.769402 | 0.00080837 | 0.0242511 | 30.0243 | 30 | [12 empty] | 482.0024 | 3.940145 | 0.00110118 | 0.0330354 | 30.033 | 30 | [12 empty] | 481.9993 | 4.556274 | 0.00126171 | 0.0378513 | 30.0378 | 30 | [12 empty] | 482.0014 | 3.793933 | 0.0010062 | 0.0301857 | 30.0299 | 29.9997 | [12 empty] | 482.0004 | 3.288705 | 0.000769936 | 0.0230981 | 30.0231 | 30 | [12 empty] | 481.9998 | 1.10099 | 0.00026099 | 0.00782986 | 30.0085 | 30.0006 | [12 empty] | 482.0089 | 2.772373 | 0.000635277 | 0.0190583 | 30.019 | 30
484.0007 | 3.550421 | 0.0010256 | 0.030768 | 30.0308 | 30 | [12 empty] | 484.0013 | 3.102119 | 0.0008062 | 0.0241858 | 30.024 | 29.9998 | [12 empty] | 483.997 | 2.785976 | 0.00082384 | 0.0247152 | 30.0247 | 30 | [12 empty] | 484.0024 | 3.96354 | 0.00110087 | 0.0330262 | 30.033 | 30 | [12 empty] | 483.9993 | 4.582857 | 0.00127528 | 0.0382583 | 30.0382 | 30 | [12 empty] | 484.0014 | 3.816566 | 0.00101273 | 0.0303817 | 30.0301 | 29.9997 | [12 empty] | 484.0004 | 3.306574 | 0.000773108 | 0.0231932 | 30.0232 | 30 | [12 empty] | 484.0017 | 1.111024 | 0.000269398 | 0.00808209 | 30.0087 | 30.0006 | [12 empty] | 484.0089 | 2.787868 | 0.000622229 | 0.0186668 | 30.0186 | 30
486.0007 | 3.569734 | 0.00103736 | 0.0311209 | 30.0311 | 30 | [12 empty] | 486.0013 | 3.121227 | 0.000821463 | 0.0246437 | 30.0244 | 29.9998 | [12 empty] | 485.997 | 2.803394 | 0.000833696 | 0.0250109 | 30.025 | 30 | [12 empty] | 486.0044 | 3.986698 | 0.00110984 | 0.0332952 | 30.0333 | 30 | [12 empty] | 485.9963 | 4.608992 | 0.0012821 | 0.038463 | 30.0384 | 30 | [12 empty] | 486.0014 | 3.839221 | 0.00102357 | 0.0307067 | 30.0304 | 29.9997 | [12 empty] | 486.0004 | 3.325109 | 0.000779693 | 0.0233908 | 30.0234 | 30 | [12 empty] | 486.0017 | 1.121017 | 0.000273608 | 0.00820842 | 30.0088 | 30.0006 | [12 empty] | 486.0089 | 2.802882 | 0.000649754 | 0.0194926 | 30.0195 | 30
488.0007 | 3.589136 | 0.00104257 | 0.0312772 | 30.0313 | 30 | [12 empty] | 488.0013 | 3.140035 | 0.000821277 | 0.0246381 | 30.0244 | 29.9998 | [12 empty] | 487.9969 | 2.819983 | 0.000834668 | 0.0250401 | 30.025 | 30 | [12 empty] | 488.0044 | 4.009993 | 0.00111669 | 0.0335006 | 30.0335 | 30 | [12 empty] | 487.9973 | 4.635546 | 0.00128838 | 0.0386514 | 30.0386 | 30 | [12 empty] | 488.0014 | 3.861655 | 0.00103356 | 0.0310067 | 30.0307 | 29.9997 | [12 empty] | 488.0004 | 3.343261 | 0.000796422 | 0.0238927 | 30.0239 | 30 | [12 empty] | 488.0017 | 1.131174 | 0.000267846 | 0.00803553 | 30.0087 | 30.0006 | [12 empty] | 488.0089 | 2.818135 | 0.000645134 | 0.019354 | 30.0193 | 30
490.0007 | 3.608822 | 0.00104702 | 0.0314106 | 30.0314 | 30 | [12 empty] | 490.0013 | 3.159099 | 0.000829264 | 0.0248777 | 30.0247 | 29.9998 | [12 empty] | 489.9969 | 2.836862 | 0.000831399 | 0.024942 | 30.0249 | 30 | [12 empty] | 490.0014 | 4.033619 | 0.0011268 | 0.0338039 | 30.0338 | 30 | [12 empty] | 489.9973 | 4.66235 | 0.00130188 | 0.0390564 | 30.039 | 30 | [12 empty] | 490.0014 | 3.88485 | 0.00104079 | 0.0312234 | 30.031 | 29.9997 | [12 empty] | 490.0004 | 3.361084 | 0.00079198 | 0.0237594 | 30.0238 | 30 | [12 empty] | 490.0017 | 1.141362 | 0.000280043 | 0.00840146 | 30.009 | 30.0006 | [12 empty] | 490.0089 | 2.833358 | 0.000657945 | 0.0197383 | 30.0197 | 30
492.0007 | 3.628601 | 0.00105344 | 0.0316032 | 30.0316 | 30 | [12 empty] | 492.0013 | 3.178315 | 0.000839191 | 0.0251755 | 30.025 | 29.9998 | [12 empty] | 491.9969 | 2.853614 | 0.000842368 | 0.025271 | 30.0253 | 30 | [12 empty] | 492.0024 | 4.057316 | 0.00113614 | 0.034084 | 30.0341 | 30 | [12 empty] | 491.9994 | 4.688983 | 0.00131086 | 0.0393257 | 30.0393 | 30 | [12 empty] | 491.9984 | 3.908078125 | 0.00104628 | 0.0313881 | 30.0311 | 29.9997 | [12 empty] | 492.0004 | 3.379854 | 0.000797739 | 0.0239322 | 30.024 | 30 | [12 empty] | 492.0017 | 1.151299 | 0.000281674 | 0.00845039 | 30.0091 | 30.0006 | [12 empty] | 492.0089 | 2.848771 | 0.00066661 | 0.0199983 | 30.02 | 30
494.0007 | 3.648381 | 0.00106167 | 0.03185 | 30.0319 | 30 | [12 empty] | 494.0013 | 3.197279 | 0.000849429 | 0.0254827 | 30.0253 | 29.9998 | [12 empty] | 493.999 | 2.870555 | 0.00084425 | 0.0253275 | 30.0253 | 30 | [12 empty] | 494.0024 | 4.080885 | 0.00114449 | 0.0343348 | 30.0343 | 30 | [12 empty] | 493.9994 | 4.715751 | 0.00131413 | 0.0394237 | 30.0394 | 30 | [12 empty] | 493.9994 | 3.931368 | 0.00105457 | 0.0316368 | 30.0314 | 29.9997 | [12 empty] | 494.0004 | 3.399011 | 0.000800844 | 0.0240253 | 30.024 | 30 | [12 empty] | 494.0017 | 1.161332 | 0.000281555 | 0.00844682 | 30.0091 | 30.0006 | [12 empty] | 494.0089 | 2.8638 | 0.000663788 | 0.0199136 | 30.0199 | 30
496.0007 | 3.668186 | 0.0010773 | 0.0323189 | 30.0323 | 30 | [12 empty] | 496.0013 | 3.216684 | 0.000843758 | 0.0253126 | 30.0251 | 29.9998 | [12 empty] | 495.999 | 2.88737 | 0.000852996 | 0.0255899 | 30.0256 | 30 | [12 empty] | 496.0024 | 4.105296 | 0.00115155 | 0.0345465 | 30.0345 | 30 | [12 empty] | 495.9994 | 4.742517 | 0.00132392 | 0.0397175 | 30.0397 | 30 | [12 empty] | 495.9994 | 3.955634 | 0.00105509 | 0.0316525 | 30.0314 | 29.9997 | [12 empty] | 496.0004 | 3.418446 | 0.000806491 | 0.0241947 | 30.0242 | 30 | [12 empty] | 496.0017 | 1.17148 | 0.000293713 | 0.00881157 | 30.0094 | 30.0006 | [12 empty] | 496.0089 | 2.879263 | 0.000665995 | 0.0199798 | 30.02 | 30
498.0007 | 3.688097 | 0.00107777 | 0.032333 | 30.0323 | 30 | [12 empty] | 498.0013 | 3.236172 | 0.000867728 | 0.0260316 | 30.0258 | 29.9998 | [12 empty] | 497.999 | 2.904447 | 0.000858756 | 0.0257627 | 30.0258 | 30 | [12 empty] | 498.0024 | 4.129688 | 0.0011673 | 0.035019 | 30.035 | 30 | [12 empty] | 497.9994 | 4.76884375 | 0.00133024 | 0.0399072 | 30.0399 | 30 | [12 empty] | 497.9994 | 3.979875 | 0.00106721 | 0.0320159 | 30.0317 | 29.9997 | [12 empty] | 498.0004 | 3.437479 | 0.000812566 | 0.024377 | 30.0244 | 30 | [12 empty] | 498.0017 | 1.181387 | 0.000289948 | 0.00869862 | 30.0093 | 30.0006 | [12 empty] | 498.0089 | 2.894722 | 0.000676755 | 0.0203026 | 30.0203 | 30
500.0007 | 3.708552 | 0.00109241 | 0.0327723 | 30.0328 | 30 | [12 empty] | 500.0013 | 3.255912 | 0.000859914 | 0.0257972 | 30.0256 | 29.9998 | [12 empty] | 499.999 | 2.921433 | 0.00086472 | 0.0259416 | 30.0259 | 30 | [12 empty] | 500.0024 | 4.154002 | 0.00116556 | 0.0349669 | 30.0349 | 30 | [12 empty] | 499.9994 | 4.795834 | 0.0013425 | 0.0402751 | 30.0403 | 30 | [12 empty] | 499.9994 | 4.003514 | 0.00106674 | 0.0320018 | 30.0317 | 29.9997 | [12 empty] | 500.0004 | 3.456848 | 0.000819256 | 0.0245777 | 30.0246 | 30 | [12 empty] | 500.0017 | 1.191393 | 0.000284828 | 0.00854501 | 30.0092 | 30.0006 | [12 empty] | 500.0089 | 2.910192 | 0.000696971 | 0.0209091 | 30.0209 | 30
502.0007 | 3.728786 | 0.00109147 | 0.0327441 | 30.0327 | 30 | [12 empty] | 502.0013 | 3.275413 | 0.000867107 | 0.026013 | 30.0258 | 29.9998 | [12 empty] | 501.999 | 2.938082 | 0.000879528 | 0.0263858 | 30.0264 | 30 | [12 empty] | 502.0024 | 4.178885 | 0.00117066 | 0.0351197 | 30.0351 | 30 | [12 empty] | 501.9994 | 4.822894 | 0.0013554 | 0.040662 | 30.0406 | 30 | [12 empty] | 501.9994 | 4.027137 | 0.0010786 | 0.0323577 | 30.0321 | 29.9997 | [12 empty] | 502.0004 | 3.476159 | 0.000820797 | 0.0246239 | 30.0246 | 30 | [12 empty] | 502.0017 | 1.201239 | 0.000292086 | 0.00876275 | 30.0094 | 30.0006 | [12 empty] | 502.0089 | 2.925637 | 0.000665521 | 0.0199656 | 30.0199 | 30
504.0007 | 3.749473 | 0.00109886 | 0.0329658 | 30.033 | 30 | [12 empty] | 504.0013 | 3.295545 | 0.000874273 | 0.026228 | 30.026 | 29.9998 | [12 empty] | 503.999 | 2.955499 | 0.00088284 | 0.0264852 | 30.0265 | 30 | [12 empty] | 504.0024 | 4.20349 | 0.00118477 | 0.035543 | 30.0355 | 30 | [12 empty] | 503.9994 | 4.849296 | 0.0013653 | 0.0409589 | 30.0409 | 30 | [12 empty] | 503.9994 | 4.05046 | 0.00109139 | 0.0327414 | 30.0325 | 29.9997 | [12 empty] | 503.9974 | 3.495598 | 0.000828384 | 0.0248515 | 30.0249 | 30 | [12 empty] | 504.0017 | 1.211205 | 0.000299875 | 0.00899642 | 30.0096 | 30.0006 | [12 empty] | 504.0089 | 2.94102 | 0.000694851 | 0.0208455 | 30.0208 | 30
506.0007 | 3.770437 | 0.00111107 | 0.033332 | 30.0333 | 30 | [12 empty] | 506.0013 | 3.315626 | 0.000883862 | 0.0265157 | 30.0263 | 29.9998 | [12 empty] | 505.999 | 2.972551 | 0.000888554 | 0.0266566 | 30.0267 | 30 | [12 empty] | 506.0024 | 4.22806 | 0.0011894 | 0.0356821 | 30.0357 | 30 | [12 empty] | 505.9994 | 4.875932 | 0.00131993 | 0.0395978 | 30.0396 | 30 | [12 empty] | 505.9994 | 4.073605 | 0.0011045 | 0.0331347 | 30.0329 | 29.9997 | [12 empty] | 505.9984 | 3.515093 | 0.000836422 | 0.0250927 | 30.0251 | 30 | [12 empty] | 506.0016 | 1.220868 | 0.000302341 | 0.00907043 | 30.0097 | 30.0006 | [12 empty] | 506.0089 | 2.956475 | 0.00070098 | 0.0210294 | 30.021 | 30
508.0007 | 3.792144 | 0.00111311 | 0.0333933 | 30.0334 | 30 | [12 empty] | 508.0033 | 3.335558 | 0.000882224 | 0.0264665 | 30.0262 | 29.9998 | [12 empty] | 507.999 | 2.989589 | 0.000891246 | 0.0267374 | 30.0267 | 30 | [12 empty] | 508.0024 | 4.252166 | 0.00119982 | 0.0359944 | 30.036 | 30 | [12 empty] | 507.9994 | 4.902956 | 0.00137845 | 0.0413534 | 30.0413 | 30 | [12 empty] | 507.9994 | 4.097345 | 0.00111453 | 0.0334356 | 30.0332 | 29.9997 | [12 empty] | 507.9984 | 3.534891 | 0.000835096 | 0.0250529 | 30.0251 | 30 | [12 empty] | 508.0016 | 1.230936 | 0.000303405 | 0.00910235 | 30.0097 | 30.0006 | [12 empty] | 508.0089 | 2.971899 | 0.000705239 | 0.0211571 | 30.0211 | 30
510.0007 | 3.813123 | 0.00112463 | 0.0337391 | 30.0337 | 30 | [12 empty] | 510.0033 | 3.356045 | 0.000886062 | 0.0265817 | 30.0264 | 29.9998 | [12 empty] | 509.999 | 3.006764 | 0.000901622 | 0.0270487 | 30.0271 | 30 | [12 empty] | 510.0024 | 4.276732 | 0.00120964 | 0.0362891 | 30.0363 | 30 | [12 empty] | 509.9994 | 4.92967 | 0.00138776 | 0.0416327 | 30.0416 | 30 | [12 empty] | 509.9994 | 4.121773 | 0.00112178 | 0.033653 | 30.0334 | 29.9997 | [12 empty] | 509.9984 | 3.554545 | 0.000844029 | 0.0253209 | 30.0253 | 30 | [12 empty] | 510.0016 | 1.240778 | 0.000313274 | 0.0093984 | 30.01 | 30.0006 | [12 empty] | 510.0089 | 2.987175 | 0.000706486 | 0.0211946 | 30.0212 | 30
512.0007 | 3.834782 | 0.00113296 | 0.0339887 | 30.034 | 30 | [12 empty] | 512.0033 | 3.376458 | 0.00089244 | 0.026773 | 30.0266 | 29.9998 | [12 empty] | 511.999 | 3.024156 | 0.000905828 | 0.0271748 | 30.0272 | 30 | [12 empty] | 512.0024 | 4.301184 | 0.00120694 | 0.0362082 | 30.0362 | 30 | [12 empty] | 511.9994 | 4.956546 | 0.00140324 | 0.042097 | 30.0421 | 30 | [12 empty] | 511.9994 | 4.145453 | 0.00111834 | 0.03355 | 30.0333 | 29.9997 | [12 empty] | 511.9984 | 3.57466 | 0.000845652 | 0.0253696 | 30.0254 | 30 | [12 empty] | 512.0036 | 1.250992 | 0.000307667 | 0.00923019 | 30.0099 | 30.0006 | [12 empty] | 512.0089 | 3.002364 | 0.0007125 | 0.021375 | 30.0214 | 30
514.0007 | 3.856279 | 0.00113988 | 0.0341964 | 30.0342 | 30 | [12 empty] | 514.0033 | 3.397018 | 0.000900909 | 0.0270271 | 30.0268 | 29.9998 | [12 empty] | 513.999 | 3.041298 | 0.000914786 | 0.0274436 | 30.0274 | 30 | [12 empty] | 514.0024 | 4.325058 | 0.0012272 | 0.036816 | 30.0368 | 30 | [12 empty] | 513.9994 | 4.983903 | 0.00140325 | 0.0420975 | 30.0421 | 30 | [12 empty] | 513.9994 | 4.169545 | 0.00113395 | 0.0340183 | 30.0337 | 29.9997 | [12 empty] | 513.9984 | 3.594613 | 0.000852607 | 0.0255782 | 30.0256 | 30 | [12 empty] | 514.0036 | 1.260944 | 0.000312297 | 0.0093691 | 30.01 | 30.0006 | [12 empty] | 514.0089 | 3.017799 | 0.000714312 | 0.0214293 | 30.0214 | 30
516.0007 | 3.877992 | 0.00114392 | 0.0343175 | 30.0343 | 30 | [12 empty] | 516.0033 | 3.417885 | 0.000907007 | 0.02721 | 30.027 | 29.9998 | [12 empty] | 515.999 | 3.058537 | 0.000917103 | 0.0275131 | 30.0275 | 30 | [12 empty] | 516.0024 | 4.349426 | 0.00123347 | 0.0370041 | 30.037 | 30 | [12 empty] | 515.9994 | 5.010933 | 0.00141397 | 0.0424191 | 30.0424 | 30 | [12 empty] | 515.9994 | 4.194149 | 0.00113905 | 0.0341711 | 30.0339 | 29.9997 | [12 empty] | 515.9984 | 3.614742 | 0.000860017 | 0.0258005 | 30.0258 | 30 | [12 empty] | 516.0036 | 1.271222 | 0.000314841 | 0.00944542 | 30.0101 | 30.0006 | [12 empty] | 516.0089 | 3.033339 | 0.000719298 | 0.0215789 | 30.0216 | 30
518.0007 | 3.899488 | 0.00115948 | 0.0347844 | 30.0348 | 30 | [12 empty] | 518.0033 | 3.439397 | 0.000918781 | 0.0275632 | 30.0273 | 29.9998 | [12 empty] | 517.999 | 3.075976 | 0.000931755 | 0.0279527 | 30.028 | 30 | [12 empty] | 518.0024 | 4.373546 | 0.0012381 | 0.037143 | 30.0371 | 30 | [12 empty] | 517.9994 | 5.037795 | 0.00141527 | 0.0424581 | 30.0424 | 30 | [12 empty] | 517.9994 | 4.218753 | 0.001145 | 0.0343498 | 30.0341 | 29.9997 | [12 empty] | 517.9984 | 3.635559 | 0.000862794 | 0.0258838 | 30.0259 | 30 | [12 empty] | 518.0036 | 1.281396 | 0.000315646 | 0.00946959 | 30.0101 | 30.0006 | [12 empty] | 518.0089 | 3.048898 | 0.000723034 | 0.021691 | 30.0217 | 30
520.0007 | 3.921126 | 0.00116274 | 0.0348823 | 30.0349 | 30 | [12 empty] | 520.0033 | 3.460228 | 0.000922244 | 0.0276671 | 30.0274 | 29.9998 | [12 empty] | 519.999 | 3.093117 | 0.000934497 | 0.0280349 | 30.028 | 30 | [12 empty] | 520.0024 | 4.399208 | 0.00124799 | 0.0374397 | 30.0374 | 30 | [12 empty] | 519.9994 | 5.064867 | 0.0014273 | 0.0428188 | 30.0428 | 30 | [12 empty] | 519.9963 | 4.243308 | 0.00115266 | 0.0345796 | 30.0343 | 29.9997 | [12 empty] | 519.9984 | 3.656061 | 0.000871831 | 0.026155 | 30.0262 | 30 | [12 empty] | 520.0036 | 1.291683 | 0.000320585 | 0.00961775 | 30.0102 | 30.0006 | [12 empty] | 520.0089 | 3.06413 | 0.000732106 | 0.0219632 | 30.0219 | 30
522.0007 | 3.943125 | 0.00117271 | 0.0351813 | 30.0352 | 30 | [12 empty] | 522.0033 | 3.481729 | 0.000923838 | 0.0277149 | 30.0275 | 29.9998 | [12 empty] | 521.999 | 3.110289 | 0.000942275 | 0.0282682 | 30.0283 | 30 | [12 empty] | 522.0024 | 4.424096 | 0.00125849 | 0.0377548 | 30.0377 | 30 | [12 empty] | 521.9994 | 5.092358 | 0.00144073 | 0.0432218 | 30.0432 | 30 | [12 empty] | 521.9974 | 4.267442 | 0.0011567 | 0.0347007 | 30.0344 | 29.9997 | [12 empty] | 521.9984 | 3.676672 | 0.000876405 | 0.0262922 | 30.0263 | 30 | [12 empty] | 522.0036 | 1.301942 | 0.000325206 | 0.00975638 | 30.0104 | 30.0006 | [12 empty] | 522.0089 | 3.079942 | 0.000738991 | 0.0221697 | 30.0221 | 30
524.0007 | 3.964657 | 0.00118099 | 0.0354296 | 30.0354 | 30 | [12 empty] | 524.0033 | 3.503231 | 0.000935554 | 0.0280664 | 30.0278 | 29.9998 | [12 empty] | 523.999 | 3.127622 | 0.000942328 | 0.0282698 | 30.0283 | 30 | [12 empty] | 524.0024 | 4.449515 | 0.00126516 | 0.0379546 | 30.0379 | 30 | [12 empty] | 523.9994 | 5.11924 | 0.00144574 | 0.0433722 | 30.0434 | 30 | [12 empty] | 523.9974 | 4.29207 | 0.00116868 | 0.03506 | 30.0348 | 29.9997 | [12 empty] | 523.9984 | 3.697635 | 0.000892525 | 0.0267758 | 30.0268 | 30 | [12 empty] | 524.0036 | 1.312372 | 0.000320739 | 0.00962236 | 30.0102 | 30.0006 | [12 empty] | 524.0089 | 3.095829 | 0.000746207 | 0.0223862 | 30.0224 | 30
526.0007 | 3.986736 | 0.0011902 | 0.0357061 | 30.0357 | 30 | [12 empty] | 526.0033 | 3.524236 | 0.000938928 | 0.0281676 | 30.0279 | 29.9998 | [12 empty] | 525.999 | 3.144802 | 0.000948482 | 0.0284545 | 30.0285 | 30 | [12 empty] | 526.0045 | 4.474489 | 0.00127557 | 0.0382669 | 30.0382 | 30 | [12 empty] | 525.9962 | 5.147458 | 0.00146125 | 0.0438375 | 30.0438 | 30 | [12 empty] | 525.9974 | 4.316461 | 0.00116363 | 0.0349087 | 30.0346 | 29.9997 | [12 empty] | 525.9984 | 3.718317 | 0.000884575 | 0.0265373 | 30.0266 | 30 | [12 empty] | 526.0036 | 1.323046 | 0.000338046 | 0.0101416 | 30.0108 | 30.0006 | [12 empty] | 526.0089 | 3.111799 | 0.000738862 | 0.0221658 | 30.0221 | 30
528.0007 | 4.008775 | 0.0011985 | 0.035955 | 30.036 | 30 | [12 empty] | 528.0033 | 3.545883 | 0.000942261 | 0.0282676 | 30.028 | 29.9998 | [12 empty] | 527.999 | 3.162724 | 0.000953276 | 0.0285983 | 30.0286 | 30 | [12 empty] | 528.0045 | 4.499646 | 0.00128976 | 0.0386927 | 30.0387 | 30 | [12 empty] | 527.9973 | 5.175024 | 0.00146128 | 0.0438385 | 30.0438 | 30 | [12 empty] | 527.9974 | 4.341152 | 0.00118088 | 0.0354261 | 30.0352 | 29.9997 | [12 empty] | 527.9984 | 3.738473 | 0.000894219 | 0.0268266 | 30.0268 | 30 | [12 empty] | 528.0036 | 1.333424 | 0.000330529 | 0.00991609 | 30.0105 | 30.0006 | [12 empty] | 528.0089 | 3.127995 | 0.000757912 | 0.0227373 | 30.0227 | 30
530.0007 | 4.031223 | 0.00120098 | 0.0360293 | 30.036 | 30 | [12 empty] | 530.0033 | 3.567418 | 0.000954584 | 0.0286373 | 30.0284 | 29.9998 | [12 empty] | 529.999 | 3.180066 | 0.000961824 | 0.0288547 | 30.0289 | 30 | [12 empty] | 530.0045 | 4.52467 | 0.00128521 | 0.0385562 | 30.0385 | 30 | [12 empty] | 529.9973 | 5.202494 | 0.00147152 | 0.0441456 | 30.0441 | 30 | [12 empty] | 529.9974 | 4.365748 | 0.00119556 | 0.0358664 | 30.0356 | 29.9997 | [12 empty] | 529.9984 | 3.759208 | 0.000895351 | 0.0268605 | 30.0269 | 30 | [12 empty] | 530.0036 | 1.3438 | 0.000341626 | 0.010249 | 30.0109 | 30.0006 | [12 empty] | 530.0089 | 3.144519 | 0.000765072 | 0.0229521 | 30.0229 | 30
532.0021 | 4.05367 | 0.00121168 | 0.0363504 | 30.0364 | 30 | [12 empty] | 532.0033 | 3.588854 | 0.000963973 | 0.028919 | 30.0287 | 29.9998 | [12 empty] | 531.999 | 3.197428 | 0.000968009 | 0.0290403 | 30.029 | 30 | [12 empty] | 532.0045 | 4.550059 | 0.00129164 | 0.038749 | 30.0387 | 30 | [12 empty] | 531.9973 | 5.230046875 | 0.00147847 | 0.0443541 | 30.0443 | 30 | [12 empty] | 531.9974 | 4.390104 | 0.00119533 | 0.0358597 | 30.0356 | 29.9997 | [12 empty] | 531.9984 | 3.780058 | 0.000903108 | 0.0270933 | 30.0271 | 30 | [12 empty] | 532.0036 | 1.354524 | 0.000344123 | 0.0103239 | 30.0109 | 30.0006 | [12 empty] | 532.0089 | 3.160868 | 0.000765869 | 0.0229761 | 30.023 | 30
534.0021 | 4.075778 | 0.00122008 | 0.0366026 | 30.0366 | 30 | [12 empty] | 534.0033 | 3.610236 | 0.000970562 | 0.0291167 | 30.0289 | 29.9998 | [12 empty] | 533.999 | 3.215122 | 0.000980477 | 0.0294143 | 30.0294 | 30 | [12 empty] | 534.0045 | 4.57523 | 0.00130254 | 0.0390763 | 30.0391 | 30 | [12 empty] | 533.9973 | 5.257635 | 0.00148665 | 0.0445994 | 30.0446 | 30 | [12 empty] | 533.9974 | 4.415068 | 0.00120945 | 0.0362831 | 30.036 | 29.9997 | [12 empty] | 533.9984 | 3.800819 | 0.000914193 | 0.0274258 | 30.0274 | 30 | [12 empty] | 534.0036 | 1.365045 | 0.000348727 | 0.010462 | 30.0111 | 30.0006 | [12 empty] | 534.0089 | 3.177199 | 0.000773179 | 0.0231954 | 30.0232 | 30
536.0021 | 4.097934 | 0.00123143 | 0.0369429 | 30.0369 | 30 | [12 empty] | 536.0033 | 3.631974 | 0.000968422 | 0.0290524 | 30.0288 | 29.9998 | [12 empty] | 535.999 | 3.232641 | 0.000977877 | 0.0293363 | 30.0293 | 30 | [12 empty] | 536.0045 | 4.599979 | 0.00130904 | 0.0392712 | 30.0393 | 30 | [12 empty] | 535.9973 | 5.285213 | 0.00149452 | 0.0448356 | 30.0448 | 30 | [12 empty] | 535.9974 | 4.4400625 | 0.00121401 | 0.0364201 | 30.0362 | 29.9997 | [12 empty] | 535.9984 | 3.821635 | 0.000924349 | 0.0277305 | 30.0278 | 30 | [12 empty] | 536.0036 | 1.375274 | 0.000348583 | 0.0104577 | 30.0111 | 30.0006 | [12 empty] | 536.0089 | 3.193914 | 0.000786559 | 0.0235968 | 30.0236 | 30
538.0021 | 4.120578 | 0.00123591 | 0.0370773 | 30.0371 | 30 | [12 empty] | 538.0053 | 3.653697 | 0.000979001 | 0.0293698 | 30.0291 | 29.9998 | [12 empty] | 537.999 | 3.250425 | 0.000987581 | 0.0296274 | 30.0296 | 30 | [12 empty] | 538.0045 | 4.62503125 | 0.00131889 | 0.0395667 | 30.0395 | 30 | [12 empty] | 537.9973 | 5.312378 | 0.00151081 | 0.0453243 | 30.0453 | 30 | [12 empty] | 537.9974 | 4.465214 | 0.00121845 | 0.0365532 | 30.0363 | 29.9997 | [12 empty] | 537.9984 | 3.842865 | 0.000916632 | 0.027499 | 30.0275 | 30 | [12 empty] | 538.0036 | 1.385724 | 0.000343933 | 0.0103182 | 30.0109 | 30.0006 | [12 empty] | 538.0089 | 3.210766 | 0.000785441 | 0.0235632 | 30.0235 | 30
540.0021 | 4.143239 | 0.0012525 | 0.0375751 | 30.0376 | 30 | [12 empty] | 540.0053 | 3.675517 | 0.000982917 | 0.0294873 | 30.0293 | 29.9998 | [12 empty] | 539.999 | 3.268455 | 0.000990184 | 0.0297055 | 30.0297 | 30 | [12 empty] | 540.0045 | 4.650202 | 0.00133116 | 0.0399349 | 30.0399 | 30 | [12 empty] | 539.9973 | 5.340238 | 0.00151758 | 0.0455274 | 30.0455 | 30 | [12 empty] | 539.9974 | 4.490057 | 0.00122861 | 0.036858 | 30.0366 | 29.9997 | [12 empty] | 539.9984 | 3.864175 | 0.000926398 | 0.027792 | 30.0278 | 30 | [12 empty] | 540.0036 | 1.395871 | 0.00035853 | 0.0107561 | 30.0114 | 30.0006 | [12 empty] | 540.0089 | 3.22731 | 0.000793039 | 0.0237911 | 30.0238 | 30
542.0021 | 4.165256 | 0.00125735 | 0.0377206 | 30.0377 | 30 | [12 empty] | 542.0053 | 3.697837 | 0.00099273 | 0.0297817 | 30.0296 | 29.9998 | [12 empty] | 541.999 | 3.286335 | 0.000994944 | 0.0298483 | 30.0299 | 30 | [12 empty] | 542.0045 | 4.675246 | 0.00133623 | 0.0400867 | 30.0401 | 30 | [12 empty] | 541.9973 | 5.36711 | 0.00152597 | 0.0457792 | 30.0458 | 30 | [12 empty] | 541.9974 | 4.514893 | 0.00123606 | 0.0370814 | 30.0368 | 29.9997 | [12 empty] | 541.9984 | 3.885659 | 0.000927648 | 0.0278295 | 30.0278 | 30 | [12 empty] | 542.0036 | 1.406193 | 0.000350449 | 0.0105137 | 30.0111 | 30.0006 | [12 empty] | 542.0089 | 3.244542 | 0.000801299 | 0.0240389 | 30.024 | 30
544.0021 | 4.188306 | 0.00126997 | 0.0380991 | 30.0381 | 30 | [12 empty] | 544.0053 | 3.719504 | 0.000999599 | 0.0299877 | 30.0298 | 29.9998 | [12 empty] | 543.999 | 3.304151 | 0.001013 | 0.0303901 | 30.0304 | 30 | [12 empty] | 544.0045 | 4.700485 | 0.00133139 | 0.0399417 | 30.0399 | 30 | [12 empty] | 543.9973 | 5.394829 | 0.00153733 | 0.0461199 | 30.0461 | 30 | [12 empty] | 543.9974 | 4.540018 | 0.00124722 | 0.0374163 | 30.0371 | 29.9997 | [12 empty] | 543.9984 | 3.907397 | 0.000939704 | 0.0281911 | 30.0282 | 30 | [12 empty] | 544.0036 | 1.416767 | 0.000364318 | 0.0109298 | 30.0116 | 30.0006 | [12 empty] | 544.0089 | 3.261482 | 0.000805817 | 0.0241745 | 30.0241 | 30
546.0021 | 4.210924 | 0.00127956 | 0.0383869 | 30.0384 | 30 | [12 empty] | 546.0053 | 3.742125 | 0.00101123 | 0.0303366 | 30.0301 | 29.9998 | [12 empty] | 545.999 | 3.321836 | 0.00101444 | 0.0304332 | 30.0304 | 30 | [12 empty] | 546.0045 | 4.725869 | 0.00135554 | 0.0406661 | 30.0406 | 30 | [12 empty] | 545.9973 | 5.422722 | 0.00154939 | 0.0464815 | 30.0465 | 30 | [12 empty] | 545.9974 | 4.565085 | 0.00125308 | 0.0375921 | 30.0373 | 29.9997 | [12 empty] | 545.9984 | 3.928967 | 0.000946531 | 0.0283959 | 30.0284 | 30 | [12 empty] | 546.0036 | 1.427129 | 0.000363211 | 0.0108966 | 30.0115 | 30.0006 | [12 empty] | 546.0089 | 3.278494 | 0.000806656 | 0.0241997 | 30.0242 | 30
548.0021 | 4.23379 | 0.00128043 | 0.0384129 | 30.0384 | 30 | [12 empty] | 548.0053 | 3.764446 | 0.00101296 | 0.0303886 | 30.0302 | 29.9998 | [12 empty] | 547.999 | 3.340148 | 0.00102237 | 0.0306711 | 30.0307 | 30 | [12 empty] | 548.0045 | 4.751247 | 0.00136367 | 0.04091 | 30.0409 | 30 | [12 empty] | 547.9973 | 5.450295 | 0.00155201 | 0.0465604 | 30.0465 | 30 | [12 empty] | 547.9974 | 4.590558 | 0.00126111 | 0.0378331 | 30.0376 | 29.9997 | [12 empty] | 547.9984 | 3.950532 | 0.000947416 | 0.0284225 | 30.0284 | 30 | [12 empty] | 548.0036 | 1.437712 | 0.000373729 | 0.0112121 | 30.0118 | 30.0006 | [12 empty] | 548.0089 | 3.295862 | 0.000821592 | 0.0246477 | 30.0246 | 30
550.0021 | 4.256618 | 0.00128987 | 0.0386961 | 30.0387 | 30 | [12 empty] | 550.0053 | 3.786894 | 0.00102324 | 0.0306971 | 30.0305 | 29.9998 | [12 empty] | 549.999 | 3.358361 | 0.00103477 | 0.0310432 | 30.031 | 30 | [12 empty] | 550.0045 | 4.776856 | 0.00137111 | 0.0411333 | 30.0411 | 30 | [12 empty] | 549.9973 | 5.478274 | 0.0015579 | 0.0467371 | 30.0467 | 30 | [12 empty] | 549.9942 | 4.615829 | 0.00126786 | 0.0380353 | 30.0378 | 29.9997 | [12 empty] | 549.9984 | 3.972228 | 0.000956362 | 0.0286909 | 30.0287 | 30 | [12 empty] | 550.0036 | 1.448225 | 0.000366409 | 0.0109925 | 30.0116 | 30.0006 | [12 empty] | 550.0089 | 3.313233 | 0.000831714 | 0.0249514 | 30.0249 | 30
552.0021 | 4.279071 | 0.00129733 | 0.0389199 | 30.0389 | 30 | [12 empty] | 552.0053 | 3.809469 | 0.00102907 | 0.0308718 | 30.0307 | 29.9998 | [12 empty] | 551.999 | 3.37652 | 0.00103355 | 0.0310065 | 30.031 | 30 | [12 empty] | 552.0045 | 4.802318 | 0.00138394 | 0.0415183 | 30.0415 | 30 | [12 empty] | 551.9973 | 5.506025 | 0.00157095 | 0.0471285 | 30.0471 | 30 | [12 empty] | 551.9953 | 4.641865 | 0.00128194 | 0.0384578 | 30.0382 | 29.9997 | [12 empty] | 551.9984 | 3.993704 | 0.00096433 | 0.0289299 | 30.0289 | 30 | [12 empty] | 552.0036 | 1.458885 | 0.000387283 | 0.0116187 | 30.0122 | 30.0006 | [12 empty] | 552.0089 | 3.330727 | 0.000833671 | 0.0250101 | 30.025 | 30
554.0021 | 4.301981 | 0.00130552 | 0.0391656 | 30.0392 | 30 | [12 empty] | 554.0053 | 3.83248 | 0.00103306 | 0.0309915 | 30.0308 | 29.9998 | [12 empty] | 553.999 | 3.394765 | 0.00103836 | 0.0311509 | 30.0312 | 30 | [12 empty] | 554.0045 | 4.827795 | 0.00138696 | 0.0416089 | 30.0416 | 30 | [12 empty] | 553.9973 | 5.533329 | 0.00158304 | 0.0474912 | 30.0475 | 30 | [12 empty] | 553.9953 | 4.667826 | 0.00128844 | 0.0386528 | 30.0384 | 29.9997 | [12 empty] | 553.9984 | 4.015426 | 0.000970645 | 0.0291194 | 30.0291 | 30 | [12 empty] | 554.0036 | 1.469502 | 0.000380502 | 0.0114153 | 30.012 | 30.0006 | [12 empty] | 554.0089 | 3.348442 | 0.000841835 | 0.025255 | 30.0252 | 30
556.0021 | 4.325212 | 0.00131868 | 0.0395604 | 30.0396 | 30 | [12 empty] | 556.0053 | 3.855587 | 0.00104621 | 0.0313861 | 30.0312 | 29.9998 | [12 empty] | 555.999 | 3.413462 | 0.00104456 | 0.0313368 | 30.0313 | 30 | [12 empty] | 556.0066 | 4.853709 | 0.00139242 | 0.0417725 | 30.0418 | 30 | [12 empty] | 555.9941 | 5.561292 | 0.00159405 | 0.0478213 | 30.0478 | 30 | [12 empty] | 555.9953 | 4.693385 | 0.0012879 | 0.0386365 | 30.0384 | 29.9997 | [12 empty] | 555.9984 | 4.037626 | 0.00097937 | 0.0293811 | 30.0294 | 30 | [12 empty] | 556.0036 | 1.480462 | 0.000377137 | 0.0113143 | 30.0119 | 30.0006 | [12 empty] | 556.0089 | 3.36597 | 0.000852758 | 0.0255827 | 30.0256 | 30
558.0021 | 4.34859375 | 0.00132695 | 0.0398084 | 30.0398 | 30 | [12 empty] | 558.0053 | 3.879448 | 0.00105523 | 0.0316568 | 30.0314 | 29.9998 | [12 empty] | 557.999 | 3.432268 | 0.00106015 | 0.0318046 | 30.0318 | 30 | [12 empty] | 558.0066 | 4.880147 | 0.00139672 | 0.0419015 | 30.0419 | 30 | [12 empty] | 557.9952 | 5.589164 | 0.00159293 | 0.0477879 | 30.0478 | 30 | [12 empty] | 557.9953 | 4.719356 | 0.00130165 | 0.0390491 | 30.0388 | 29.9997 | [12 empty] | 557.9984 | 4.059144 | 0.000981852 | 0.0294556 | 30.0295 | 30 | [12 empty] | 558.0036 | 1.491217 | 0.000375853 | 0.0112758 | 30.0119 | 30.0006 | [12 empty] | 558.0089 | 3.383348 | 0.000858546 | 0.0257564 | 30.0257 | 30
560.0021 | 4.372003 | 0.0013371 | 0.0401132 | 30.0401 | 30 | [12 empty] | 560.0053 | 3.903231 | 0.00106013 | 0.0318037 | 30.0316 | 29.9998 | [12 empty] | 559.999 | 3.451148 | 0.0010657 | 0.0319711 | 30.032 | 30 | [12 empty] | 560.0066 | 4.906262 | 0.00141551 | 0.0424652 | 30.0424 | 30 | [12 empty] | 559.9952 | 5.616331 | 0.00160818 | 0.0482455 | 30.0482 | 30 | [12 empty] | 559.9953 | 4.745135 | 0.00131154 | 0.0393459 | 30.0391 | 29.9997 | [12 empty] | 559.9984 | 4.080925 | 0.000991397 | 0.0297419 | 30.0298 | 30 | [12 empty] | 560.0036 | 1.501962 | 0.000382207 | 0.0114664 | 30.0121 | 30.0006 | [12 empty] | 560.0089 | 3.401277 | 0.000858868 | 0.025766 | 30.0257 | 30
562.0037 | 4.396011 | 0.00134554 | 0.0403663 | 30.0404 | 30 | [12 empty] | 562.0053 | 3.927433 | 0.00106716 | 0.0320146 | 30.0318 | 29.9998 | [12 empty] | 561.999 | 3.470371 | 0.00107451 | 0.0322353 | 30.0322 | 30 | [12 empty] | 562.0066 | 4.932704 | 0.00142437 | 0.0427312 | 30.0427 | 30 | [12 empty] | 561.9952 | 5.643813 | 0.00162086 | 0.0486259 | 30.0486 | 30 | [12 empty] | 561.9953 | 4.770486 | 0.00131926 | 0.0395775 | 30.0393 | 29.9997 | [12 empty] | 561.9984 | 4.102965 | 0.000996782 | 0.0299035 | 30.0299 | 30 | [12 empty] | 562.0036 | 1.512842 | 0.000386013 | 0.0115806 | 30.0122 | 30.0006 | [12 empty] | 562.0058 | 3.41924 | 0.000865098 | 0.0259529 | 30.0259 | 30
564.0037 | 4.420132 | 0.00135514 | 0.0406542 | 30.0407 | 30 | [12 empty] | 564.0053 | 3.951203 | 0.00108117 | 0.032435 | 30.0322 | 29.9998 | [12 empty] | 563.999 | 3.489442 | 0.00108312 | 0.0324937 | 30.0325 | 30 | [12 empty] | 564.0066 | 4.959038 | 0.00143413 | 0.043024 | 30.043 | 30 | [12 empty] | 563.9952 | 5.671441 | 0.00162973 | 0.0488918 | 30.0489 | 30 | [12 empty] | 563.9953 | 4.796336 | 0.00132491 | 0.039747 | 30.0395 | 29.9997 | [12 empty] | 563.9984 | 4.125324 | 0.00100946 | 0.0302839 | 30.0303 | 30 | [12 empty] | 564.0036 | 1.523704 | 0.000389514 | 0.0116857 | 30.0123 | 30.0006 | [12 empty] | 564.0068 | 3.437394 | 0.000882914 | 0.0264874 | 30.0265 | 30
566.0037 | 4.443994 | 0.00136853 | 0.041056 | 30.0411 | 30 | [12 empty] | 566.0053 | 3.974932 | 0.00108223 | 0.0324665 | 30.0322 | 29.9998 | [12 empty] | 565.999 | 3.50877 | 0.00108027 | 0.0324081 | 30.0324 | 30 | [12 empty] | 566.0066 | 4.984935 | 0.00144047 | 0.0432141 | 30.0432 | 30 | [12 empty] | 565.9952 | 5.698684 | 0.00163607 | 0.0490821 | 30.0491 | 30 | [12 empty] | 565.9953 | 4.821762 | 0.00133799 | 0.0401394 | 30.0399 | 29.9997 | [12 empty] | 565.9984 | 4.14757 | 0.0010096 | 0.030288 | 30.0303 | 30 | [12 empty] | 566.0036 | 1.53474 | 0.000388542 | 0.0116565 | 30.0123 | 30.0006 | [12 empty] | 566.0068 | 3.4554 | 0.000871726 | 0.0261518 | 30.0261 | 30
568.0037 | 4.468421 | 0.00137372 | 0.0412118 | 30.0412 | 30 | [12 empty] | 568.0053 | 3.998581 | 0.00109082 | 0.0327244 | 30.0325 | 29.9998 | [12 empty] | 567.999 | 3.528366 | 0.00110226 | 0.0330677 | 30.0331 | 30 | [12 empty] | 568.0066 | 5.01085 | 0.00144182 | 0.0432545 | 30.0432 | 30 | [12 empty] | 567.9952 | 5.725977 | 0.00164442 | 0.0493326 | 30.0493 | 30 | [12 empty] | 567.9953 | 4.846986 | 0.00134239 | 0.0402713 | 30.04 | 29.9997 | [12 empty] | 567.9984 | 4.170133 | 0.00101531 | 0.0304593 | 30.0305 | 30 | [12 empty] | 568.0036 | 1.545622 | 0.000396186 | 0.0118858 | 30.0125 | 30.0006 | [12 empty] | 568.0068 | 3.47366 | 0.000890825 | 0.0267247 | 30.0267 | 30
570.0037 | 4.492447 | 0.00138089 | 0.0414268 | 30.0414 | 30 | [12 empty] | 570.0053 | 4.021813 | 0.00110957 | 0.0332868 | 30.0331 | 29.9998 | [12 empty] | 569.999 | 3.547508 | 0.00111132 | 0.0333395 | 30.0333 | 30 | [12 empty] | 570.0066 | 5.036965 | 0.00146425 | 0.0439275 | 30.0439 | 30 | [12 empty] | 569.9952 | 5.753483 | 0.00165256 | 0.0495769 | 30.0496 | 30 | [12 empty] | 569.9953 | 4.87271 | 0.00135442 | 0.0406322 | 30.0404 | 29.9997 | [12 empty] | 569.9984 | 4.192997 | 0.00102391 | 0.0307174 | 30.0307 | 30 | [12 empty] | 570.0036 | 1.556657 | 0.000391197 | 0.0117361 | 30.0124 | 30.0006 | [12 empty] | 570.0068 | 3.491405 | 0.000889371 | 0.0266811 | 30.0267 | 30
572.0037 | 4.516404 | 0.0013908 | 0.041724 | 30.0417 | 30 | [12 empty] | 572.0053 | 4.045966 | 0.00110976 | 0.0332924 | 30.0331 | 29.9998 | [12 empty] | 571.999 | 3.567107 | 0.00110198 | 0.0330594 | 30.0331 | 30 | [12 empty] | 572.0066 | 5.062836 | 0.00146741 | 0.0440222 | 30.044 | 30 | [12 empty] | 571.9952 | 5.780671875 | 0.00165647 | 0.0496941 | 30.0497 | 30 | [12 empty] | 571.9953 | 4.898348 | 0.00136424 | 0.0409269 | 30.0407 | 29.9997 | [12 empty] | 571.9984 | 4.215855 | 0.00103142 | 0.0309427 | 30.031 | 30 | [12 empty] | 572.0036 | 1.567707 | 0.000393943 | 0.0118185 | 30.0124 | 30.0006 | [12 empty] | 572.0068 | 3.509861 | 0.000901885 | 0.0270565 | 30.027 | 30
574.0037 | 4.540498 | 0.00139552 | 0.0418656 | 30.0419 | 30 | [12 empty] | 574.0053 | 4.069377 | 0.00111062 | 0.0333184 | 30.0331 | 29.9998 | [12 empty] | 573.999 | 3.586227 | 0.00112543 | 0.033763 | 30.0338 | 30 | [12 empty] | 574.0066 | 5.088917 | 0.00147088 | 0.0441263 | 30.0441 | 30 | [12 empty] | 573.9952 | 5.808145 | 0.00167112 | 0.0501336 | 30.0501 | 30 | [12 empty] | 573.9953 | 4.923914 | 0.00136254 | 0.0408759 | 30.0406 | 29.9997 | [12 empty] | 573.9984 | 4.2391875 | 0.00103013 | 0.030904 | 30.0309 | 30 | [12 empty] | 574.0036 | 1.578683 | 0.000399611 | 0.0119886 | 30.0126 | 30.0006 | [12 empty] | 574.0068 | 3.528001 | 0.000912507 | 0.0273752 | 30.0273 | 30
576.0037 | 4.564491 | 0.00140716 | 0.0422148 | 30.0422 | 30 | [12 empty] | 576.0053 | 4.093074 | 0.00112245 | 0.0336733 | 30.0335 | 29.9998 | [12 empty] | 575.999 | 3.605569 | 0.00113015 | 0.0339045 | 30.0339 | 30 | [12 empty] | 576.0066 | 5.114938 | 0.0014894 | 0.0446821 | 30.0447 | 30 | [12 empty] | 575.9952 | 5.835722 | 0.00168506 | 0.0505517 | 30.0505 | 30 | [12 empty] | 575.9953 | 4.949077 | 0.00137834 | 0.0413499 | 30.0411 | 29.9997 | [12 empty] | 575.9984 | 4.262285 | 0.00105193 | 0.0315578 | 30.0316 | 30 | [12 empty] | 576.0007 | 1.589876 | 0.000413861 | 0.0124161 | 30.013 | 30.0006 | [12 empty] | 576.0068 | 3.546423 | 0.000910831 | 0.0273249 | 30.0273 | 30
578.0037 | 4.588737 | 0.00141844 | 0.0425533 | 30.0426 | 30 | [12 empty] | 578.0053 | 4.117199 | 0.00112579 | 0.0337734 | 30.0336 | 29.9998 | [12 empty] | 577.999 | 3.625703 | 0.00113556 | 0.0340668 | 30.0341 | 30 | [12 empty] | 578.0066 | 5.140802 | 0.00149765 | 0.0449295 | 30.0449 | 30 | [12 empty] | 577.9952 | 5.863288 | 0.00168586 | 0.0505757 | 30.0506 | 30 | [12 empty] | 577.9953 | 4.975335 | 0.00138723 | 0.0416166 | 30.0413 | 29.9997 | [12 empty] | 577.9984 | 4.285101 | 0.00105835 | 0.0317506 | 30.0318 | 30 | [12 empty] | 578.0016 | 1.601222 | 0.000408237 | 0.0122474 | 30.0129 | 30.0006 | [12 empty] | 578.0068 | 3.565088 | 0.000923726 | 0.0277118 | 30.0277 | 30
580.0037 | 4.612747 | 0.00142919 | 0.0428757 | 30.0429 | 30 | [12 empty] | 580.0053 | 4.141847 | 0.00113123 | 0.0339368 | 30.0337 | 29.9998 | [12 empty] | 579.999 | 3.645841 | 0.00113757 | 0.034127 | 30.0341 | 30 | [12 empty] | 580.0066 | 5.166511 | 0.0015017 | 0.045051 | 30.045 | 30 | [12 empty] | 579.9952 | 5.891348 | 0.0016942 | 0.050826 | 30.0508 | 30 | [12 empty] | 579.9953 | 5.001022 | 0.00141413 | 0.0424235 | 30.0422 | 29.9997 | [12 empty] | 579.9984 | 4.307966 | 0.0010635 | 0.031905 | 30.0319 | 30 | [12 empty] | 580.0016 | 1.612943 | 0.000415091 | 0.012453 | 30.0131 | 30.0006 | [12 empty] | 580.0068 | 3.583558 | 0.000931293 | 0.0279388 | 30.0279 | 30
582.0037 | 4.636891 | 0.00143674 | 0.0431021 | 30.0431 | 30 | [12 empty] | 582.0053 | 4.16565 | 0.00114274 | 0.0342819 | 30.0341 | 29.9998 | [12 empty] | 581.999 | 3.665697 | 0.00114511 | 0.0343532 | 30.0344 | 30 | [12 empty] | 582.0066 | 5.192725 | 0.00150935 | 0.0452805 | 30.0453 | 30 | [12 empty] | 581.9952 | 5.919772 | 0.00170796 | 0.0512388 | 30.0512 | 30 | [12 empty] | 581.9953 | 5.026582 | 0.00141203 | 0.0423606 | 30.0421 | 29.9997 | [12 empty] | 581.9984 | 4.330598 | 0.00107116 | 0.0321349 | 30.0322 | 30 | [12 empty] | 582.0016 | 1.624388 | 0.000421196 | 0.0126361 | 30.0133 | 30.0006 | [12 empty] | 582.0068 | 3.602615 | 0.000940185 | 0.0282055 | 30.0282 | 30
584.0037 | 4.661414 | 0.00144774 | 0.0434323 | 30.0434 | 30 | [12 empty] | 584.0053 | 4.190534 | 0.00114933 | 0.0344797 | 30.0343 | 29.9998 | [12 empty] | 583.999 | 3.686076 | 0.00115595 | 0.0346785 | 30.0347 | 30 | [12 empty] | 584.0066 | 5.218711 | 0.00151699 | 0.0455095 | 30.0455 | 30 | [12 empty] | 583.9952 | 5.948295 | 0.00171839 | 0.0515516 | 30.0515 | 30 | [12 empty] | 583.9953 | 5.052416 | 0.00138569 | 0.0415703 | 30.0413 | 29.9997 | [12 empty] | 583.9984 | 4.353671 | 0.00107822 | 0.0323468 | 30.0324 | 30 | [12 empty] | 584.0016 | 1.635574 | 0.000424323 | 0.0127299 | 30.0134 | 30.0006 | [12 empty] | 584.0068 | 3.621128 | 0.000935875 | 0.0280762 | 30.0281 | 30
586.0037 | 4.68565625 | 0.00145865 | 0.0437595 | 30.0438 | 30 | [12 empty] | 586.0053 | 4.214941 | 0.00115593 | 0.0346776 | 30.0345 | 29.9998 | [12 empty] | 585.999 | 3.706383 | 0.00116329 | 0.0348986 | 30.0349 | 30 | [12 empty] | 586.0066 | 5.244765625 | 0.00152493 | 0.045748 | 30.0457 | 30 | [12 empty] | 585.9952 | 5.976742 | 0.0017416 | 0.0522481 | 30.0522 | 30 | [12 empty] | 585.9953 | 5.07839 | 0.00142299 | 0.0426894 | 30.0424 | 29.9997 | [12 empty] | 585.9984 | 4.376755 | 0.00108096 | 0.0324288 | 30.0324 | 30 | [12 empty] | 586.0016 | 1.646877 | 0.000427517 | 0.0128258 | 30.0134 | 30.0006 | [12 empty] | 586.0068 | 3.640521 | 0.000946167 | 0.028385 | 30.0284 | 30
588.0037 | 4.710275 | 0.00146158 | 0.0438473 | 30.0439 | 30 | [12 empty] | 588.0053 | 4.239018 | 0.00116991 | 0.0350971 | 30.0349 | 29.9998 | [12 empty] | 587.999 | 3.726668 | 0.00116662 | 0.0349987 | 30.035 | 30 | [12 empty] | 588.0066 | 5.271023 | 0.00153676 | 0.0461028 | 30.0461 | 30 | [12 empty] | 587.9952 | 6.005052 | 0.00174042 | 0.0522127 | 30.0522 | 30 | [12 empty] | 587.9953 | 5.104267 | 0.00142977 | 0.0428926 | 30.0426 | 29.9997 | [12 empty] | 587.9984 | 4.400312 | 0.00108109 | 0.0324328 | 30.0325 | 30 | [12 empty] | 588.0016 | 1.658353 | 0.000430105 | 0.0129034 | 30.0135 | 30.0006 | [12 empty] | 588.0068 | 3.659513 | 0.000959275 | 0.0287782 | 30.0288 | 30
590.0037 | 4.734835 | 0.00147801 | 0.0443404 | 30.0443 | 30 | [12 empty] | 590.0053 | 4.263616 | 0.00117516 | 0.0352546 | 30.035 | 29.9998 | [12 empty] | 589.999 | 3.747323 | 0.0011763 | 0.035289 | 30.0353 | 30 | [12 empty] | 590.0066 | 5.297161 | 0.00154667 | 0.0464 | 30.0464 | 30 | [12 empty] | 589.9952 | 6.032937 | 0.00174811 | 0.0524433 | 30.0524 | 30 | [12 empty] | 589.9953 | 5.130479 | 0.00143719 | 0.0431152 | 30.0428 | 29.9997 | [12 empty] | 589.9984 | 4.422993 | 0.00109103 | 0.0327309 | 30.0327 | 30 | [12 empty] | 590.0016 | 1.669631 | 0.000430735 | 0.0129223 | 30.0135 | 30.0006 | [12 empty] | 590.0068 | 3.67903 | 0.000968871 | 0.0290661 | 30.029 | 30
592.0052 | 4.759062 | 0.00148012 | 0.0444037 | 30.0444 | 30 | [12 empty] | 592.0053 | 4.288214 | 0.00118005 | 0.0354012 | 30.0352 | 29.9998 | [12 empty] | 591.999 | 3.768259 | 0.00118819 | 0.0356457 | 30.0356 | 30 | [12 empty] | 592.0066 | 5.32323 | 0.00155225 | 0.0465674 | 30.0465 | 30 | [12 empty] | 591.9952 | 6.060731 | 0.00175683 | 0.0527048 | 30.0527 | 30 | [12 empty] | 591.9953 | 5.15619 | 0.00145182 | 0.0435542 | 30.0433 | 29.9997 | [12 empty] | 591.9984 | 4.446526 | 0.00109705 | 0.0329115 | 30.0329 | 30 | [12 empty] | 592.0016 | 1.681313 | 0.000434244 | 0.0130276 | 30.0136 | 30.0006 | [12 empty] | 592.0068 | 3.698254 | 0.00097612 | 0.0292836 | 30.0293 | 30
594.0052 | 4.783596 | 0.00149168 | 0.0447505 | 30.0448 | 30 | [12 empty] | 594.0053 | 4.312512 | 0.00118756 | 0.0356266 | 30.0354 | 29.9998 | [12 empty] | 593.999 | 3.789402 | 0.00119879 | 0.0359637 | 30.036 | 30 | [12 empty] | 594.0066 | 5.349557 | 0.00155957 | 0.0467871 | 30.0468 | 30 | [12 empty] | 593.9952 | 6.088688 | 0.00176715 | 0.0530145 | 30.053 | 30 | [12 empty] | 593.9953 | 5.18222 | 0.00145961 | 0.043788 | 30.0435 | 29.9997 | [12 empty] | 593.9984 | 4.470126 | 0.00110907 | 0.0332721 | 30.0333 | 30 | [12 empty] | 594.0016 | 1.69253 | 0.000443213 | 0.0132967 | 30.0139 | 30.0006 | [12 empty] | 594.0068 | 3.71739 | 0.000982439 | 0.0294732 | 30.0294 | 30
596.0052 | 4.807982 | 0.00150042 | 0.0450127 | 30.045 | 30 | [12 empty] | 596.0053 | 4.337193 | 0.00120207 | 0.036062 | 30.0358 | 29.9998 | [12 empty] | 595.999 | 3.810664 | 0.00120733 | 0.03622 | 30.0362 | 30 | [12 empty] | 596.0066 | 5.375293 | 0.00156621 | 0.0469863 | 30.047 | 30 | [12 empty] | 595.9952 | 6.116552 | 0.00177233 | 0.0531699 | 30.0532 | 30 | [12 empty] | 595.9953 | 5.208865 | 0.00146013 | 0.0438034 | 30.0435 | 29.9997 | [12 empty] | 595.9984 | 4.493494 | 0.00111269 | 0.0333807 | 30.0334 | 30 | [12 empty] | 596.0016 | 1.704014 | 0.000444218 | 0.0133268 | 30.0139 | 30.0006 | [12 empty] | 596.0068 | 3.736426 | 0.000993006 | 0.0297902 | 30.0298 | 30
598.0052 | 4.832653 | 0.00150958 | 0.0452875 | 30.0453 | 30 | [12 empty] | 598.0053 | 4.362162 | 0.00120424 | 0.0361269 | 30.0359 | 29.9998 | [12 empty] | 597.999 | 3.83218 | 0.00121206 | 0.0363619 | 30.0364 | 30 | [12 empty] | 598.0066 | 5.401431 | 0.00157501 | 0.0472503 | 30.0472 | 30 | [12 empty] | 597.9952 | 6.144462 | 0.0017834 | 0.053502 | 30.0535 | 30 | [12 empty] | 597.9953 | 5.235393 | 0.0014702 | 0.0441055 | 30.0438 | 29.9997 | [12 empty] | 597.9984 | 4.517196 | 0.00112272 | 0.0336818 | 30.0337 | 30 | [12 empty] | 598.0016 | 1.715579 | 0.000449647 | 0.0134897 | 30.0141 | 30.0006 | [12 empty] | 598.0068 | 3.755116 | 0.000998185 | 0.0299455 | 30.0299 | 30
600.0052 | 4.857013 | 0.00152195 | 0.0456586 | 30.0457 | 30 | [12 empty] | 600.0053 | 4.386682 | 0.00121712 | 0.0365132 | 30.0363 | 29.9998 | [12 empty] | 599.999 | 3.85353 | 0.00122096 | 0.0366288 | 30.0366 | 30 | [12 empty] | 600.0066 | 5.427605 | 0.00158929 | 0.0476788 | 30.0477 | 30 | [12 empty] | 599.9952 | 6.172725 | 0.0017976 | 0.053928 | 30.0539 | 30 | [12 empty] | 599.9953 | 5.261235 | 0.00148012 | 0.0444033 | 30.0441 | 29.9997 | [12 empty] | 599.9984 | 4.540607 | 0.0011431 | 0.0342932 | 30.0343 | 30 | [12 empty] | 600.0016 | 1.727352 | 0.000447977 | 0.0134396 | 30.0141 | 30.0006 | [12 empty] | 600.0068 | 3.774671 | 0.00101022 | 0.0303066 | 30.0303 | 30
602.0052 | 4.881765 | 0.00152577 | 0.045773 | 30.0458 | 30 | [12 empty] | 602.0053 | 4.411917 | 0.00122416 | 0.0367246 | 30.0365 | 29.9998 | [12 empty] | 601.999 | 3.875223 | 0.00122388 | 0.0367164 | 30.0367 | 30 | [12 empty] | 602.0066 | 5.454117 | 0.00159683 | 0.047905 | 30.0479 | 30 | [12 empty] | 601.9952 | 6.2011 | 0.00180064 | 0.0540192 | 30.054 | 30 | [12 empty] | 601.9953 | 5.287397 | 0.0015049 | 0.0451467 | 30.0449 | 29.9997 | [12 empty] | 601.9984 | 4.564167 | 0.00113868 | 0.0341603 | 30.0342 | 30 | [12 empty] | 602.0016 | 1.738757 | 0.000441575 | 0.0132475 | 30.0139 | 30.0006 | [12 empty] | 602.0068 | 3.795657 | 0.00101822 | 0.0305465 | 30.0305 | 30
604.0052 | 4.906321 | 0.00154417 | 0.0463252 | 30.0463 | 30 | [12 empty] | 604.0053 | 4.436918 | 0.00123149 | 0.0369445 | 30.0367 | 29.9998 | [12 empty] | 603.999 | 3.896168 | 0.00124116 | 0.0372347 | 30.0372 | 30 | [12 empty] | 604.0066 | 5.480164 | 0.00161746 | 0.0485237 | 30.0485 | 30 | [12 empty] | 603.9952 | 6.229029 | 0.00181728 | 0.0545185 | 30.0545 | 30 | [12 empty] | 603.9953 | 5.31385 | 0.00150099 | 0.0450294 | 30.0448 | 29.9997 | [12 empty] | 603.9984 | 4.58803 | 0.00114303 | 0.034291 | 30.0343 | 30 | [12 empty] | 604.0016 | 1.750233 | 0.000461735 | 0.0138523 | 30.0145 | 30.0006 | [12 empty] | 604.0068 | 3.815399 | 0.00102355 | 0.0307064 | 30.0307 | 30
606.0052 | 4.931347 | 0.00154867 | 0.0464602 | 30.0465 | 30 | [12 empty] | 606.0053 | 4.461525 | 0.00123846 | 0.0371536 | 30.0369 | 29.9998 | [12 empty] | 605.999 | 3.917602 | 0.00123925 | 0.0371776 | 30.0372 | 30 | [12 empty] | 606.0066 | 5.506775 | 0.00161824 | 0.0485473 | 30.0485 | 30 | [12 empty] | 605.9952 | 6.257466 | 0.00182137 | 0.0546411 | 30.0546 | 30 | [12 empty] | 605.9953 | 5.339852 | 0.00150705 | 0.0452111 | 30.0449 | 29.9997 | [12 empty] | 605.9984 | 4.611534 | 0.00115351 | 0.0346054 | 30.0346 | 30 | [12 empty] | 605.9987 | 1.762036 | 0.000464487 | 0.0139349 | 30.0146 | 30.0006 | [12 empty] | 606.0068 | 3.835252 | 0.00103356 | 0.0310067 | 30.031 | 30
608.0052 | 4.956181 | 0.00156189 | 0.0468567 | 30.0469 | 30 | [12 empty] | 608.0053 | 4.486529 | 0.00125053 | 0.0375156 | 30.0373 | 29.9998 | [12 empty] | 607.999 | 3.939334 | 0.00125641 | 0.0376922 | 30.0377 | 30 | [12 empty] | 608.0066 | 5.533075 | 0.00162504 | 0.0487511 | 30.0487 | 30 | [12 empty] | 607.9952 | 6.285957 | 0.0018303 | 0.0549089 | 30.0549 | 30 | [12 empty] | 607.9953 | 5.366757 | 0.00152147 | 0.0456437 | 30.0454 | 29.9997 | [12 empty] | 607.9984 | 4.634875 | 0.00115679 | 0.0347036 | 30.0347 | 30 | [12 empty] | 607.9997 | 1.77364 | 0.0004696 | 0.0140883 | 30.0147 | 30.0006 | [12 empty] | 608.0068 | 3.855486 | 0.00103415 | 0.0310244 | 30.031 | 30
610.0052 | 4.980993 | 0.00157326 | 0.0471979 | 30.0472 | 30 | [12 empty] | 610.0053 | 4.511832 | 0.00125445 | 0.0376333 | 30.0374 | 29.9998 | [12 empty] | 609.999 | 3.960483 | 0.00126305 | 0.0378916 | 30.0379 | 30 | [12 empty] | 610.0066 | 5.559641 | 0.00163354 | 0.0490063 | 30.049 | 30 | [12 empty] | 609.9952 | 6.313763 | 0.00184449 | 0.0553348 | 30.0553 | 30 | [12 empty] | 609.9953 | 5.393744 | 0.00154315 | 0.0462941 | 30.046 | 29.9997 | [12 empty] | 609.9984 | 4.658229 | 0.00117126 | 0.0351379 | 30.0352 | 30 | [12 empty] | 609.9997 | 1.785176 | 0.000487237 | 0.0146174 | 30.0152 | 30.0006 | [12 empty] | 610.0068 | 3.875769 | 0.00103722 | 0.0311166 | 30.0311 | 30
612.0052 | 5.005957 | 0.00157903 | 0.047371 | 30.0474 | 30 | [12 empty] | 612.0053 | 4.537405 | 0.00126268 | 0.03788 | 30.0377 | 29.9998 | [12 empty] | 611.999 | 3.982045 | 0.00126704 | 0.0380111 | 30.038 | 30 | [12 empty] | 612.0066 | 5.586574 | 0.00164781 | 0.0494343 | 30.0494 | 30 | [12 empty] | 611.9952 | 6.341899 | 0.00185791 | 0.0557373 | 30.0557 | 30 | [12 empty] | 611.9953 | 5.420335 | 0.00154385 | 0.0463152 | 30.046 | 29.9997 | [12 empty] | 611.9984 | 4.681779 | 0.0011756 | 0.0352682 | 30.0353 | 30 | [12 empty] | 611.9997 | 1.796995 | 0.000473262 | 0.0141982 | 30.0148 | 30.0006 | [12 empty] | 612.0068 | 3.896146 | 0.00105394 | 0.0316182 | 30.0316 | 30
614.0052 | 5.031377 | 0.0015969 | 0.047907 | 30.0479 | 30 | [12 empty] | 614.0053 | 4.562732 | 0.00126988 | 0.0380962 | 30.0379 | 29.9998 | [12 empty] | 613.999 | 4.003583 | 0.0012924 | 0.0387719 | 30.0388 | 30 | [12 empty] | 614.0066 | 5.614097 | 0.00165195 | 0.0495584 | 30.0495 | 30 | [12 empty] | 613.9952 | 6.370056 | 0.00186367 | 0.0559102 | 30.0559 | 30 | [12 empty] | 613.9953 | 5.446889 | 0.00154666 | 0.0463994 | 30.0461 | 29.9997 | [12 empty] | 613.9984 | 4.704779 | 0.0011837 | 0.0355112 | 30.0355 | 30 | [12 empty] | 613.9997 | 1.808801 | 0.000475114 | 0.0142537 | 30.0149 | 30.0006 | [12 empty] | 614.0068 | 3.916579 | 0.00105525 | 0.0316575 | 30.0316 | 30
616.0052 | 5.05659 | 0.00159533 | 0.0478598 | 30.0479 | 30 | [12 empty] | 616.0053 | 4.589001 | 0.00127311 | 0.038193 | 30.038 | 29.9998 | [12 empty] | 615.999 | 4.025389 | 0.00129172 | 0.0387516 | 30.0388 | 30 | [12 empty] | 616.0066 | 5.640513 | 0.001661 | 0.0498301 | 30.0498 | 30 | [12 empty] | 615.9952 | 6.397582 | 0.00186996 | 0.0560987 | 30.0561 | 30 | [12 empty] | 615.9974 | 5.473307 | 0.00155819 | 0.0467453 | 30.0465 | 29.9997 | [12 empty] | 615.9984 | 4.728152 | 0.00119634 | 0.0358902 | 30.0359 | 30 | [12 empty] | 615.9997 | 1.820413 | 0.00048605 | 0.0145818 | 30.0152 | 30.0006 | [12 empty] | 616.0068 | 3.937108 | 0.00107214 | 0.0321641 | 30.0321 | 30
618.0052 | 5.082384 | 0.00161549 | 0.0484648 | 30.0485 | 30 | [12 empty] | 618.0053 | 4.614571 | 0.00129329 | 0.0387983 | 30.0386 | 29.9998 | [12 empty] | 617.999 | 4.047191 | 0.00129941 | 0.0389822 | 30.039 | 30 | [12 empty] | 618.0066 | 5.667512 | 0.00167564 | 0.0502693 | 30.0503 | 30 | [12 empty] | 617.9952 | 6.425452 | 0.00188617 | 0.0565851 | 30.0566 | 30 | [12 empty] | 617.9974 | 5.500029 | 0.00156527 | 0.0469577 | 30.0467 | 29.9997 | [12 empty] | 617.9984 | 4.751674 | 0.00120021 | 0.0360062 | 30.036 | 30 | [12 empty] | 617.9997 | 1.832564 | 0.00049926 | 0.0149781 | 30.0156 | 30.0006 | [12 empty] | 618.0068 | 3.958086 | 0.00107109 | 0.0321326 | 30.0321 | 30
620.0052 | 5.108181 | 0.00162393 | 0.0487178 | 30.0487 | 30 | [12 empty] | 620.0053 | 4.640327 | 0.00128896 | 0.0386686 | 30.0384 | 29.9998 | [12 empty] | 619.999 | 4.069149 | 0.00130559 | 0.0391677 | 30.0392 | 30 | [12 empty] | 620.0066 | 5.693843 | 0.00170007 | 0.0510019 | 30.051 | 30 | [12 empty] | 619.9952 | 6.453018 | 0.00189191 | 0.0567571 | 30.0567 | 30 | [12 empty] | 619.9974 | 5.526338 | 0.00157731 | 0.047319 | 30.0471 | 29.9997 | [12 empty] | 619.9984 | 4.775033 | 0.00120824 | 0.0362472 | 30.0363 | 30 | [12 empty] | 619.9997 | 1.844466 | 0.000502103 | 0.0150634 | 30.0157 | 30.0006 | [12 empty] | 620.0068 | 3.978499 | 0.00108298 | 0.0324895 | 30.0325 | 30
622.0068 | 5.133456 | 0.00162838 | 0.0488514 | 30.0489 | 30 | [12 empty] | 622.0053 | 4.66583 | 0.00130661 | 0.0391979 | 30.039 | 29.9998 | [12 empty] | 621.999 | 4.091156 | 0.00131773 | 0.0395318 | 30.0395 | 30 | [12 empty] | 622.0066 | 5.720989 | 0.00169 | 0.0506999 | 30.0507 | 30 | [12 empty] | 621.9952 | 6.481149 | 0.00189818 | 0.0569453 | 30.0569 | 30 | [12 empty] | 621.9974 | 5.553185 | 0.00158461 | 0.047538 | 30.0473 | 29.9997 | [12 empty] | 621.9984 | 4.798475 | 0.00120998 | 0.0362994 | 30.0363 | 30 | [12 empty] | 621.9997 | 1.85645 | 0.000498846 | 0.0149657 | 30.0156 | 30.0006 | [12 empty] | 622.0037 | 3.999213 | 0.00109392 | 0.0328175 | 30.0328 | 30
624.0068 | 5.159181 | 0.00164252 | 0.0492757 | 30.0493 | 30 | [12 empty] | 624.0053 | 4.691651 | 0.00131807 | 0.0395418 | 30.0393 | 29.9998 | [12 empty] | 623.999 | 4.113099 | 0.00132852 | 0.0398556 | 30.0399 | 30 | [12 empty] | 624.0066 | 5.747698 | 0.00169453 | 0.050836 | 30.0508 | 30 | [12 empty] | 623.9952 | 6.509737 | 0.0019062 | 0.0571859 | 30.0572 | 30 | [12 empty] | 623.9974 | 5.579615 | 0.00158974 | 0.0476918 | 30.0474 | 29.9997 | [12 empty] | 623.9984 | 4.822347 | 0.00121366 | 0.0364098 | 30.0364 | 30 | [12 empty] | 623.9997 | 1.868821 | 0.000494624 | 0.014839 | 30.0155 | 30.0006 | [12 empty] | 624.0048 | 4.019772 | 0.00110049 | 0.0330147 | 30.033 | 30
626.0068 | 5.184354 | 0.00165126 | 0.0495377 | 30.0495 | 30 | [12 empty] | 626.0053 | 4.717371 | 0.00132639 | 0.0397913 | 30.0396 | 29.9998 | [12 empty] | 625.999 | 4.135244 | 0.00132781 | 0.0398343 | 30.0398 | 30 | [12 empty] | 626.0066 | 5.774707 | 0.00170785 | 0.0512356 | 30.0512 | 30 | [12 empty] | 625.9952 | 6.538326 | 0.00192254 | 0.0576762 | 30.0577 | 30 | [12 empty] | 625.9974 | 5.606706 | 0.00160141 | 0.0480419 | 30.0478 | 29.9997 | [12 empty] | 625.9984 | 4.845805 | 0.00122846 | 0.0368539 | 30.0369 | 30 | [12 empty] | 625.9997 | 1.881077 | 0.000503817 | 0.0151148 | 30.0157 | 30.0006 | [12 empty] | 626.0048 | 4.040613 | 0.00111149 | 0.0333446 | 30.0333 | 30
628.0068 | 5.209796 | 0.00166292 | 0.0498877 | 30.0499 | 30 | [12 empty] | 628.0053 | 4.743103 | 0.00132913 | 0.0398736 | 30.0397 | 29.9998 | [12 empty] | 627.999 | 4.158077 | 0.00132937 | 0.0398811 | 30.0399 | 30 | [12 empty] | 628.0066 | 5.801441 | 0.0017273 | 0.0518189 | 30.0518 | 30 | [12 empty] | 627.9952 | 6.566536 | 0.0019327 | 0.057981 | 30.058 | 30 | [12 empty] | 627.9974 | 5.633432 | 0.00160893 | 0.0482676 | 30.048 | 29.9997 | [12 empty] | 627.9984 | 4.869704 | 0.00123255 | 0.0369766 | 30.037 | 30 | [12 empty] | 627.9997 | 1.893291 | 0.000503515 | 0.0151058 | 30.0157 | 30.0006 | [12 empty] | 628.0048 | 4.0614 | 0.00112372 | 0.0337116 | 30.0337 | 30
630.0068 | 5.235628 | 0.0016736 | 0.050208 | 30.0502 | 30 | [12 empty] | 630.0053 | 4.76859375 | 0.00133851 | 0.0401549 | 30.0399 | 29.9998 | [12 empty] | 629.999 | 4.180524 | 0.0013436 | 0.0403079 | 30.0403 | 30 | [12 empty] | 630.0066 | 5.827909 | 0.00172602 | 0.0517807 | 30.0518 | 30 | [12 empty] | 629.9952 | 6.594599 | 0.00194321 | 0.0582963 | 30.0583 | 30 | [12 empty] | 629.9974 | 5.66022 | 0.00162073 | 0.0486214 | 30.0484 | 29.9997 | [12 empty] | 629.9984 | 4.894398 | 0.00126323 | 0.0378969 | 30.0379 | 30 | [12 empty] | 629.9997 | 1.90563 | 0.000503934 | 0.0151183 | 30.0157 | 30.0006 | [12 empty] | 630.0048 | 4.081834 | 0.00113746 | 0.0341237 | 30.0341 | 30
632.0068 | 5.261001 | 0.00168094 | 0.0504282 | 30.0504 | 30 | [12 empty] | 632.0053 | 4.793756 | 0.0013498 | 0.0404937 | 30.0403 | 29.9998 | [12 empty] | 631.999 | 4.203071 | 0.00135727 | 0.0407181 | 30.0407 | 30 | [12 empty] | 632.0066 | 5.854972 | 0.00173887 | 0.0521659 | 30.0521 | 30 | [12 empty] | 631.9952 | 6.62284 | 0.00194498 | 0.0583492 | 30.0583 | 30 | [12 empty] | 631.9974 | 5.687228 | 0.00162505 | 0.0487509 | 30.0485 | 29.9997 | [12 empty] | 631.9984 | 4.918833 | 0.00125466 | 0.0376397 | 30.0377 | 30 | [12 empty] | 631.9997 | 1.91777 | 0.000516004 | 0.0154804 | 30.0161 | 30.0006 | [12 empty] | 632.0048 | 4.102455 | 0.00112122 | 0.0336366 | 30.0336 | 30
634.0068 | 5.286509 | 0.0016965 | 0.0508949 | 30.0509 | 30 | [12 empty] | 634.0053 | 4.819799 | 0.00135249 | 0.0405744 | 30.0404 | 29.9998 | [12 empty] | 633.999 | 4.2256 | 0.00136621 | 0.0409862 | 30.041 | 30 | [12 empty] | 634.0066 | 5.881576 | 0.00174331 | 0.0522991 | 30.0523 | 30 | [12 empty] | 633.9952 | 6.650814 | 0.00196006 | 0.0588016 | 30.0588 | 30 | [12 empty] | 633.9974 | 5.713606 | 0.00164247 | 0.0492736 | 30.049 | 29.9997 | [12 empty] | 633.9984 | 4.942796 | 0.00126685 | 0.0380057 | 30.038 | 30 | [12 empty] | 633.9997 | 1.929787 | 0.000521213 | 0.0156367 | 30.0163 | 30.0006 | [12 empty] | 634.0048 | 4.124085 | 0.00114594 | 0.0343782 | 30.0344 | 30
636.0068 | 5.311902 | 0.00170839 | 0.0512518 | 30.0513 | 30 | [12 empty] | 636.0053 | 4.845412 | 0.00136891 | 0.041067 | 30.0408 | 29.9998 | [12 empty] | 635.999 | 4.248382 | 0.00137859 | 0.0413577 | 30.0414 | 30 | [12 empty] | 636.0066 | 5.908479 | 0.00175847 | 0.052754 | 30.0527 | 30 | [12 empty] | 635.9952 | 6.678648 | 0.00196724 | 0.0590172 | 30.059 | 30 | [12 empty] | 635.9974 | 5.740047 | 0.00164418 | 0.049325 | 30.0491 | 29.9997 | [12 empty] | 635.9984 | 4.967034 | 0.00125986 | 0.0377959 | 30.0378 | 30 | [12 empty] | 635.9966 | 1.942014 | 0.000531774 | 0.0159535 | 30.0166 | 30.0006 | [12 empty] | 636.0048 | 4.14565 | 0.00115348 | 0.0346045 | 30.0346 | 30
638.0068 | 5.338017 | 0.00171131 | 0.0513393 | 30.0513 | 30 | [12 empty] | 638.0053 | 4.871621 | 0.00137295 | 0.0411881 | 30.041 | 29.9998 | [12 empty] | 637.999 | 4.270607 | 0.00139004 | 0.0417011 | 30.0417 | 30 | [12 empty] | 638.0066 | 5.93515 | 0.00176668 | 0.0530003 | 30.053 | 30 | [12 empty] | 637.9952 | 6.707168 | 0.00197501 | 0.0592503 | 30.0592 | 30 | [12 empty] | 637.9974 | 5.766807 | 0.00165288 | 0.0495861 | 30.0493 | 29.9997 | [12 empty] | 637.9984 | 4.991582 | 0.00127342 | 0.0382026 | 30.0382 | 30 | [12 empty] | 637.9977 | 1.954451 | 0.000525938 | 0.0157785 | 30.0164 | 30.0006 | [12 empty] | 638.0048 | 4.167108 | 0.0011674 | 0.035022 | 30.035 | 30
640.0068 | 5.363361 | 0.00172599 | 0.0517798 | 30.0518 | 30 | [12 empty] | 640.0053 | 4.897588 | 0.00138395 | 0.0415183 | 30.0413 | 29.9998 | [12 empty] | 639.999 | 4.293249 | 0.00139701 | 0.0419104 | 30.0419 | 30 | [12 empty] | 640.0066 | 5.962042 | 0.0017722 | 0.053166 | 30.0531 | 30 | [12 empty] | 639.9952 | 6.735654 | 0.00198982 | 0.0596944 | 30.0597 | 30 | [12 empty] | 639.9974 | 5.7937 | 0.00166279 | 0.0498833 | 30.0496 | 29.9997 | [12 empty] | 639.9984 | 5.015541 | 0.00128073 | 0.0384219 | 30.0384 | 30 | [12 empty] | 639.9977 | 1.966703 | 0.000530733 | 0.0159223 | 30.0165 | 30.0006 | [12 empty] | 640.0048 | 4.189357 | 0.001168 | 0.0350398 | 30.035 | 30
642.0068 | 5.38894 | 0.00173367 | 0.0520101 | 30.052 | 30 | [12 empty] | 642.0053 | 4.923572 | 0.00139231 | 0.0417691 | 30.0415 | 29.9998 | [12 empty] | 641.999 | 4.316074 | 0.00140245 | 0.0420736 | 30.0421 | 30 | [12 empty] | 642.0066 | 5.988733 | 0.00178129 | 0.0534388 | 30.0534 | 30 | [12 empty] | 641.9952 | 6.764533 | 0.00199976 | 0.0599927 | 30.06 | 30 | [12 empty] | 641.9974 | 5.81999 | 0.00166863 | 0.0500584 | 30.0498 | 29.9997 | [12 empty] | 641.9984 | 5.040338 | 0.00128551 | 0.0385654 | 30.0386 | 30 | [12 empty] | 641.9977 | 1.979107 | 0.000537869 | 0.0161364 | 30.0168 | 30.0006 | [12 empty] | 642.0048 | 4.211528 | 0.00118304 | 0.0354912 | 30.0355 | 30
644.0068 | 5.414358 | 0.00175241 | 0.0525724 | 30.0526 | 30 | [12 empty] | 644.0053 | 4.949162 | 0.00139747 | 0.0419238 | 30.0417 | 29.9998 | [12 empty] | 643.999 | 4.338617 | 0.00141214 | 0.0423642 | 30.0424 | 30 | [12 empty] | 644.0066 | 6.015785 | 0.00179494 | 0.0538481 | 30.0538 | 30 | [12 empty] | 643.9952 | 6.793292 | 0.00201049 | 0.0603147 | 30.0603 | 30 | [12 empty] | 643.9974 | 5.846228 | 0.00168504 | 0.0505508 | 30.0503 | 29.9997 | [12 empty] | 643.9984 | 5.064906 | 0.00129339 | 0.0388017 | 30.0388 | 30 | [12 empty] | 643.9977 | 1.991327 | 0.000537619 | 0.0161289 | 30.0168 | 30.0006 | [12 empty] | 644.0048 | 4.233832 | 0.00119416 | 0.0358247 | 30.0358 | 30
646.0068 | 5.439781 | 0.00176027 | 0.0528082 | 30.0528 | 30 | [12 empty] | 646.0053 | 4.974933 | 0.00140803 | 0.0422406 | 30.042 | 29.9998 | [12 empty] | 645.999 | 4.361809 | 0.00141979 | 0.0425937 | 30.0426 | 30 | [12 empty] | 646.0066 | 6.042069 | 0.00180656 | 0.0541967 | 30.0542 | 30 | [12 empty] | 645.9952 | 6.821706 | 0.00202302 | 0.0606906 | 30.0607 | 30 | [12 empty] | 645.9974 | 5.872628 | 0.001697 | 0.0509096 | 30.0506 | 29.9997 | [12 empty] | 645.9984 | 5.089188 | 0.00131317 | 0.0393952 | 30.0394 | 30 | [12 empty] | 645.9977 | 2.003408 | 0.00054538 | 0.0163617 | 30.017 | 30.0006 | [12 empty] | 646.0048 | 4.256027 | 0.00120217 | 0.0360649 | 30.036 | 30
648.0068 | 5.465271 | 0.00176584 | 0.0529753 | 30.053 | 30 | [12 empty] | 648.0053 | 5.000487 | 0.00141723 | 0.0425166 | 30.0423 | 29.9998 | [12 empty] | 647.999 | 4.385168 | 0.00144075 | 0.0432225 | 30.0432 | 30 | [12 empty] | 648.0066 | 6.068389 | 0.00181057 | 0.0543171 | 30.0543 | 30 | [12 empty] | 647.9952 | 6.850414 | 0.00202714 | 0.0608141 | 30.0608 | 30 | [12 empty] | 647.9974 | 5.899012 | 0.00170727 | 0.0512178 | 30.0509 | 29.9997 | [12 empty] | 647.9984 | 5.113579 | 0.0013178 | 0.0395341 | 30.0396 | 30 | [12 empty] | 647.9977 | 2.015442 | 0.000546144 | 0.0163847 | 30.017 | 30.0006 | [12 empty] | 648.0048 | 4.278538 | 0.0012084 | 0.0362519 | 30.0362 | 30
650.0068 | 5.491196 | 0.00178314 | 0.0534943 | 30.0535 | 30 | [12 empty] | 650.0053 | 5.026108 | 0.00142868 | 0.0428599 | 30.0426 | 29.9998 | [12 empty] | 649.999 | 4.408469 | 0.00144504 | 0.0433511 | 30.0434 | 30 | [12 empty] | 650.0066 | 6.094854 | 0.00182323 | 0.0546969 | 30.0547 | 30 | [12 empty] | 649.9952 | 6.878992 | 0.00204185 | 0.0612556 | 30.0612 | 30 | [12 empty] | 649.9974 | 5.925346 | 0.0017106 | 0.0513177 | 30.051 | 29.9997 | [12 empty] | 649.9984 | 5.138101 | 0.00132816 | 0.0398448 | 30.0399 | 30 | [12 empty] | 649.9977 | 2.027717 | 0.000549392 | 0.0164821 | 30.0171 | 30.0006 | [12 empty] | 650.0048 | 4.300529 | 0.00122193 | 0.0366579 | 30.0366 | 30
652.0068 | 5.517066 | 0.00179145 | 0.0537436 | 30.0537 | 30 | [12 empty] | 652.0053 | 5.051849 | 0.00142807 | 0.0428417 | 30.0426 | 29.9998 | [12 empty] | 651.999 | 4.43216 | 0.00145677 | 0.0437031 | 30.0437 | 30 | [12 empty] | 652.0066 | 6.121765625 | 0.00182276 | 0.0546828 | 30.0547 | 30 | [12 empty] | 651.9952 | 6.90739 | 0.00205167 | 0.0615501 | 30.0615 | 30 | [12 empty] | 651.9974 | 5.951801 | 0.00171807 | 0.0515418 | 30.0513 | 29.9997 | [12 empty] | 651.9984 | 5.162205 | 0.00133729 | 0.0401186 | 30.0401 | 30 | [12 empty] | 651.9977 | 2.03999 | 0.000556114 | 0.0166838 | 30.0173 | 30.0006 | [12 empty] | 652.0016 | 4.322604 | 0.00122973 | 0.0368918 | 30.0369 | 30
654.0068 | 5.542306 | 0.00180398 | 0.0541193 | 30.0541 | 30 | [12 empty] | 654.0053 | 5.07796 | 0.0014489 | 0.0434667 | 30.0432 | 29.9998 | [12 empty] | 653.999 | 4.456282 | 0.00146773 | 0.0440319 | 30.044 | 30 | [12 empty] | 654.0066 | 6.148218 | 0.00184229 | 0.0552686 | 30.0553 | 30 | [12 empty] | 653.9952 | 6.935647 | 0.00205695 | 0.0617083 | 30.0617 | 30 | [12 empty] | 653.9974 | 5.978562 | 0.00174067 | 0.0522196 | 30.052 | 29.9997 | [12 empty] | 653.9984 | 5.186079 | 0.00133812 | 0.0401436 | 30.0402 | 30 | [12 empty] | 653.9977 | 2.05234 | 0.000558314 | 0.0167498 | 30.0174 | 30.0006 | [12 empty] | 654.0027 | 4.344889 | 0.00123811 | 0.0371433 | 30.0371 | 30
656.0046 | 5.568154 | 0.0018084 | 0.054252 | 30.0543 | 30 | [12 empty] | 656.0053 | 5.103563 | 0.00145355 | 0.043606 | 30.0434 | 29.9998 | [12 empty] | 655.999 | 4.480018 | 0.00147981 | 0.0443943 | 30.0444 | 30 | [12 empty] | 656.0066 | 6.17477 | 0.0018536 | 0.0556079 | 30.0556 | 30 | [12 empty] | 655.9952 | 6.9646 | 0.00207218 | 0.0621655 | 30.0621 | 30 | [12 empty] | 655.9974 | 6.005315 | 0.00173676 | 0.0521025 | 30.0518 | 29.9997 | [12 empty] | 655.9984 | 5.210091 | 0.00134963 | 0.0404888 | 30.0405 | 30 | [12 empty] | 655.9977 | 2.065021 | 0.000552786 | 0.0165839 | 30.0172 | 30.0006 | [12 empty] | 656.0027 | 4.366984375 | 0.00125955 | 0.0377866 | 30.0378 | 30
658.0052 | 5.593783 | 0.00182264 | 0.0546792 | 30.0547 | 30 | [12 empty] | 658.0053 | 5.12964 | 0.00145631 | 0.043689 | 30.0435 | 29.9998 | [12 empty] | 657.999 | 4.503775 | 0.00148284 | 0.0444852 | 30.0445 | 30 | [12 empty] | 658.0066 | 6.201393 | 0.00185928 | 0.0557783 | 30.0558 | 30 | [12 empty] | 657.9952 | 6.99286 | 0.00207736 | 0.0623207 | 30.0623 | 30 | [12 empty] | 657.9974 | 6.031899 | 0.00175101 | 0.0525298 | 30.0523 | 29.9997 | [12 empty] | 657.9984 | 5.233859375 | 0.00135659 | 0.0406978 | 30.0407 | 30 | [12 empty] | 657.9977 | 2.077391 | 0.000565616 | 0.0169688 | 30.0176 | 30.0006 | [12 empty] | 658.0027 | 4.389483 | 0.00126051 | 0.0378151 | 30.0378 | 30
660.0052 | 5.619234 | 0.00182825 | 0.0548474 | 30.0549 | 30 | [12 empty] | 660.0053 | 5.155462 | 0.001467 | 0.0440096 | 30.0438 | 29.9998 | [12 empty] | 659.999 | 4.527473 | 0.00148987 | 0.044696 | 30.0447 | 30 | [12 empty] | 660.0066 | 6.228373 | 0.00187486 | 0.0562456 | 30.0562 | 30 | [12 empty] | 659.9952 | 7.021417 | 0.00208954 | 0.0626863 | 30.0627 | 30 | [12 empty] | 659.9974 | 6.058622 | 0.00176245 | 0.0528729 | 30.0526 | 29.9997 | [12 empty] | 659.9984 | 5.25738 | 0.00136394 | 0.0409182 | 30.0409 | 30 | [12 empty] | 659.9977 | 2.08987 | 0.000572247 | 0.0171678 | 30.0178 | 30.0006 | [12 empty] | 660.0027 | 4.411879 | 0.00126783 | 0.0380348 | 30.038 | 30
662.0052 | 5.64473 | 0.0018399 | 0.055197 | 30.0552 | 30 | [12 empty] | 662.0053 | 5.181509 | 0.00147843 | 0.0443527 | 30.0441 | 29.9998 | [12 empty] | 661.999 | 4.550401 | 0.00150164 | 0.0450493 | 30.045 | 30 | [12 empty] | 662.0066 | 6.2559 | 0.00187684 | 0.0563051 | 30.0563 | 30 | [12 empty] | 661.9952 | 7.050085 | 0.002096 | 0.0628801 | 30.0629 | 30 | [12 empty] | 661.9974 | 6.085963 | 0.0017661 | 0.0529826 | 30.0527 | 29.9997 | [12 empty] | 661.9984 | 5.281009 | 0.00137289 | 0.0411868 | 30.0412 | 30 | [12 empty] | 661.9977 | 2.102469 | 0.00057937 | 0.0173815 | 30.018 | 30.0006 | [12 empty] | 662.0027 | 4.434393 | 0.00130031 | 0.0390091 | 30.039 | 30
664.0052 | 5.670163 | 0.00185201 | 0.0555603 | 30.0556 | 30 | [12 empty] | 664.0053 | 5.207848 | 0.00148692 | 0.0446073 | 30.0444 | 29.9998 | [12 empty] | 663.999 | 4.574337 | 0.00150957 | 0.0452871 | 30.0453 | 30 | [12 empty] | 664.0066 | 6.282965 | 0.00188708 | 0.0566124 | 30.0566 | 30 | [12 empty] | 663.9952 | 7.07877 | 0.00210527 | 0.0631582 | 30.0631 | 30 | [12 empty] | 663.9974 | 6.113778 | 0.00177347 | 0.0532037 | 30.0529 | 29.9997 | [12 empty] | 663.9984 | 5.30472 | 0.00138262 | 0.0414786 | 30.0415 | 30 | [12 empty] | 663.9977 | 2.115509 | 0.000578403 | 0.0173524 | 30.018 | 30.0006 | [12 empty] | 664.0027 | 4.457181 | 0.00129018 | 0.0387054 | 30.0387 | 30
666.0052 | 5.695648 | 0.00186681 | 0.0560043 | 30.056 | 30 | [12 empty] | 666.0053 | 5.23379 | 0.00150029 | 0.0450082 | 30.0448 | 29.9998 | [12 empty] | 665.999 | 4.598101 | 0.00152068 | 0.0456203 | 30.0456 | 30 | [12 empty] | 666.0066 | 6.310451 | 0.00190327 | 0.0570979 | 30.0571 | 30 | [12 empty] | 665.9952 | 7.107323 | 0.00211825 | 0.0635475 | 30.0635 | 30 | [12 empty] | 665.9974 | 6.1412 | 0.00179224 | 0.0537667 | 30.0535 | 29.9997 | [12 empty] | 665.9984 | 5.328495 | 0.00138586 | 0.0415759 | 30.0416 | 30 | [12 empty] | 665.9945 | 2.128604 | 0.00058407 | 0.0175225 | 30.0181 | 30.0006 | [12 empty] | 666.0027 | 4.479829 | 0.00128499 | 0.0385496 | 30.0385 | 30
668.0052 | 5.721921875 | 0.00187187 | 0.056156 | 30.0562 | 30 | [12 empty] | 668.0053 | 5.260175 | 0.00150429 | 0.0451284 | 30.0449 | 29.9998 | [12 empty] | 667.999 | 4.621932 | 0.00153169 | 0.0459507 | 30.046 | 30 | [12 empty] | 668.0066 | 6.33799 | 0.00190886 | 0.0572657 | 30.0572 | 30 | [12 empty] | 667.9952 | 7.135626 | 0.00213017 | 0.063905 | 30.0639 | 30 | [12 empty] | 667.9974 | 6.16877 | 0.00178895 | 0.053668 | 30.0534 | 29.9997 | [12 empty] | 667.9984 | 5.35229 | 0.00139626 | 0.041888 | 30.0419 | 30 | [12 empty] | 667.9956 | 2.141537 | 0.000594426 | 0.0178331 | 30.0185 | 30.0006 | [12 empty] | 668.0027 | 4.502346 | 0.00131006 | 0.0393017 | 30.0393 | 30
670.0052 | 5.747829 | 0.00188014 | 0.0564042 | 30.0564 | 30 | [12 empty] | 670.0053 | 5.287076 | 0.00151078 | 0.0453232 | 30.0451 | 29.9998 | [12 empty] | 669.999 | 4.645544 | 0.00153478 | 0.0460435 | 30.046 | 30 | [12 empty] | 670.0066 | 6.365673 | 0.00191958 | 0.0575874 | 30.0576 | 30 | [12 empty] | 669.9952 | 7.164039 | 0.00213774 | 0.0641322 | 30.0641 | 30 | [12 empty] | 669.9974 | 6.196689 | 0.00180723 | 0.0542164 | 30.0539 | 29.9997 | [12 empty] | 669.9984 | 5.376006 | 0.00140323 | 0.0420968 | 30.0421 | 30 | [12 empty] | 669.9956 | 2.154396 | 0.000595985 | 0.0178799 | 30.0185 | 30.0006 | [12 empty] | 670.0027 | 4.525073 | 0.00131267 | 0.0393799 | 30.0394 | 30
672.0052 | 5.774252 | 0.00189268 | 0.0567804 | 30.0568 | 30 | [12 empty] | 672.0053 | 5.314118 | 0.00152207 | 0.0456619 | 30.0454 | 29.9998 | [12 empty] | 671.999 | 4.66941 | 0.00154577 | 0.0463731 | 30.0464 | 30 | [12 empty] | 672.0066 | 6.392853 | 0.00192905 | 0.0578716 | 30.0579 | 30 | [12 empty] | 671.9952 | 7.19189 | 0.00215253 | 0.0645759 | 30.0646 | 30 | [12 empty] | 671.9974 | 6.223818 | 0.00182568 | 0.0547699 | 30.0545 | 29.9997 | [12 empty] | 671.9984 | 5.400074 | 0.00141036 | 0.0423107 | 30.0423 | 30 | [12 empty] | 671.9956 | 2.167183 | 0.000601737 | 0.0180525 | 30.0187 | 30.0006 | [12 empty] | 672.0027 | 4.54809 | 0.0013268 | 0.0398041 | 30.0398 | 30
674.0052 | 5.800946 | 0.00190666 | 0.0572 | 30.0572 | 30 | [12 empty] | 674.0053 | 5.341066 | 0.0015296 | 0.0458878 | 30.0457 | 29.9998 | [12 empty] | 673.999 | 4.693265 | 0.00156042 | 0.0468125 | 30.0468 | 30 | [12 empty] | 674.0066 | 6.420076 | 0.00194023 | 0.0582069 | 30.0582 | 30 | [12 empty] | 673.9952 | 7.220464 | 0.00216361 | 0.0649082 | 30.0649 | 30 | [12 empty] | 673.9974 | 6.250921875 | 0.00183258 | 0.0549769 | 30.0547 | 29.9997 | [12 empty] | 673.9984 | 5.423396 | 0.00141853 | 0.0425559 | 30.0426 | 30 | [12 empty] | 673.9956 | 2.180213 | 0.000604659 | 0.0181401 | 30.0188 | 30.0006 | [12 empty] | 674.0027 | 4.571104 | 0.00134328 | 0.0402985 | 30.0403 | 30
676.0052 | 5.827677 | 0.00191589 | 0.0574768 | 30.0575 | 30 | [12 empty] | 676.0053 | 5.367587 | 0.00153615 | 0.0460841 | 30.0459 | 29.9998 | [12 empty] | 675.999 | 4.716731 | 0.00157308 | 0.0471924 | 30.0472 | 30 | [12 empty] | 676.0066 | 6.447557 | 0.00195222 | 0.0585667 | 30.0585 | 30 | [12 empty] | 675.9952 | 7.248155 | 0.00216714 | 0.0650142 | 30.065 | 30 | [12 empty] | 675.9941 | 6.278259 | 0.00184625 | 0.0553871 | 30.0551 | 29.9997 | [12 empty] | 675.9984 | 5.445548 | 0.00142531 | 0.0427594 | 30.0428 | 30 | [12 empty] | 675.9956 | 2.193123 | 0.000599953 | 0.017999 | 30.0186 | 30.0006 | [12 empty] | 676.0027 | 4.594074 | 0.00135831 | 0.0407492 | 30.0407 | 30
678.0052 | 5.854244 | 0.00192455 | 0.0577365 | 30.0577 | 30 | [12 empty] | 678.0053 | 5.394376 | 0.00154608 | 0.0463821 | 30.0462 | 29.9998 | [12 empty] | 677.999 | 4.740597 | 0.00158013 | 0.0474038 | 30.0474 | 30 | [12 empty] | 678.0066 | 6.473922 | 0.00195581 | 0.0586741 | 30.0587 | 30 | [12 empty] | 677.9952 | 7.276066 | 0.00217609 | 0.0652827 | 30.0653 | 30 | [12 empty] | 677.9953 | 6.30568 | 0.00184723 | 0.0554165 | 30.0551 | 29.9997 | [12 empty] | 677.9984 | 5.466166 | 0.00143243 | 0.0429729 | 30.043 | 30 | [12 empty] | 677.9956 | 2.2058 | 0.000618983 | 0.0185699 | 30.0192 | 30.0006 | [12 empty] | 678.0027 | 4.617075 | 0.00135962 | 0.0407885 | 30.0408 | 30
680.0052 | 5.880774 | 0.00193429 | 0.0580286 | 30.058 | 30 | [12 empty] | 680.0053 | 5.420662 | 0.00155723 | 0.0467164 | 30.0465 | 29.9998 | [12 empty] | 679.999 | 4.764367 | 0.00158718 | 0.0476154 | 30.0476 | 30 | [12 empty] | 680.0066 | 6.5015 | 0.00197158 | 0.0591474 | 30.0591 | 30 | [12 empty] | 679.9952 | 7.304928 | 0.00219294 | 0.0657881 | 30.0658 | 30 | [12 empty] | 679.9953 | 6.332695 | 0.00185949 | 0.0557842 | 30.0555 | 29.9997 | [12 empty] | 679.9984 | 5.487689 | 0.00143699 | 0.0431098 | 30.0431 | 30 | [12 empty] | 679.9956 | 2.218976 | 0.000622528 | 0.0186762 | 30.0193 | 30.0006 | [12 empty] | 680.0027 | 4.640042 | 0.00136585 | 0.0409755 | 30.041 | 30
682.0052 | 5.907889 | 0.00195279 | 0.0585836 | 30.0586 | 30 | [12 empty] | 682.0053 | 5.447058 | 0.00156345 | 0.0469031 | 30.0467 | 29.9998 | [12 empty] | 681.999 | 4.787958 | 0.00160748 | 0.0482244 | 30.0482 | 30 | [12 empty] | 682.0066 | 6.529132 | 0.00198189 | 0.0594568 | 30.0594 | 30 | [12 empty] | 681.9952 | 7.333128 | 0.00219516 | 0.0658548 | 30.0658 | 30 | [12 empty] | 681.9953 | 6.359821 | 0.0018671 | 0.0560125 | 30.0557 | 29.9997 | [12 empty] | 681.9984 | 5.504003 | 0.00144638 | 0.0433914 | 30.0434 | 30 | [12 empty] | 681.9956 | 2.232066 | 0.000622233 | 0.0186674 | 30.0193 | 30.0006 | [12 empty] | 682.0027 | 4.663055 | 0.00137974 | 0.0413923 | 30.0414 | 30
684.0052 | 5.934015625 | 0.00196338 | 0.0589015 | 30.0589 | 30 | [12 empty] | 684.0053 | 5.473592 | 0.00157401 | 0.0472198 | 30.047 | 29.9998 | [12 empty] | 683.999 | 4.812409 | 0.00160854 | 0.0482562 | 30.0483 | 30 | [12 empty] | 684.0066 | 6.556151 | 0.00199267 | 0.05978 | 30.0598 | 30 | [12 empty] | 683.9952 | 7.360997 | 0.00219968 | 0.0659902 | 30.066 | 30 | [12 empty] | 683.9953 | 6.387099 | 0.00187975 | 0.056392 | 30.0561 | 29.9997 | [12 empty] | 683.9984 | 5.519114 | 0.0014456 | 0.0433679 | 30.0434 | 30 | [12 empty] | 683.9956 | 2.245509 | 0.000626181 | 0.0187858 | 30.0194 | 30.0006 | [12 empty] | 684.0027 | 4.686458 | 0.00137888 | 0.0413663 | 30.0413 | 30
686.0029 | 5.960324 | 0.00196741 | 0.0590223 | 30.059 | 30 | [12 empty] | 686.0053 | 5.500587 | 0.00158125 | 0.0474372 | 30.0472 | 29.9998 | [12 empty] | 685.999 | 4.836178 | 0.00162384 | 0.0487153 | 30.0487 | 30 | [12 empty] | 686.0066 | 6.583494 | 0.00199378 | 0.0598133 | 30.0598 | 30 | [12 empty] | 685.9952 | 7.389356 | 0.00222663 | 0.0667989 | 30.0668 | 30 | [12 empty] | 685.9953 | 6.413996 | 0.00189032 | 0.0567091 | 30.0564 | 29.9997 | [12 empty] | 685.9984 | 5.54489 | 0.00145937 | 0.0437812 | 30.0438 | 30 | [12 empty] | 685.9956 | 2.258626 | 0.000639731 | 0.0191923 | 30.0198 | 30.0006 | [12 empty] | 686.0027 | 4.709902 | 0.0014079 | 0.0422371 | 30.0422 | 30
688.0036 | 5.986689 | 0.00198422 | 0.0595265 | 30.0595 | 30 | [12 empty] | 688.0053 | 5.527015 | 0.00159263 | 0.0477785 | 30.0476 | 29.9998 | [12 empty] | 687.999 | 4.85994 | 0.00162955 | 0.0488864 | 30.0489 | 30 | [12 empty] | 688.0066 | 6.611206 | 0.00199802 | 0.0599406 | 30.0599 | 30 | [12 empty] | 687.9952 | 7.417926 | 0.00223543 | 0.0670628 | 30.067 | 30 | [12 empty] | 687.9953 | 6.441423 | 0.00189751 | 0.0569246 | 30.0567 | 29.9997 | [12 empty] | 687.9984 | 5.569523 | 0.00147002 | 0.0441006 | 30.0441 | 30 | [12 empty] | 687.9956 | 2.271835 | 0.00064023 | 0.0192073 | 30.0198 | 30.0006 | [12 empty] | 688.0049 | 4.733771 | 0.0014019 | 0.0420568 | 30.042 | 30
690.0036 | 6.013073 | 0.00199587 | 0.059876 | 30.0599 | 30 | [12 empty] | 690.0053 | 5.553375 | 0.00160577 | 0.0481727 | 30.048 | 29.9998 | [12 empty] | 689.999 | 4.88361 | 0.00164116 | 0.0492347 | 30.0492 | 30 | [12 empty] | 690.0066 | 6.638467 | 0.00202029 | 0.0606086 | 30.0606 | 30 | [12 empty] | 689.9952 | 7.446297 | 0.00223988 | 0.0671963 | 30.0672 | 30 | [12 empty] | 689.9953 | 6.468957 | 0.00190435 | 0.0571299 | 30.0569 | 29.9997 | [12 empty] | 689.9984 | 5.592627 | 0.00147494 | 0.0442481 | 30.0443 | 30 | [12 empty] | 689.9956 | 2.285247 | 0.000643432 | 0.0193034 | 30.0199 | 30.0006 | [12 empty] | 690.0049 | 4.757104 | 0.00140334 | 0.0421002 | 30.0421 | 30
692.0036 | 6.03923 | 0.0020062 | 0.060186 | 30.0602 | 30 | [12 empty] | 692.0053 | 5.580276 | 0.00161372 | 0.0484111 | 30.0482 | 29.9998 | [12 empty] | 691.999 | 4.907641 | 0.00164525 | 0.0493576 | 30.0494 | 30 | [12 empty] | 692.0066 | 6.665424 | 0.00203108 | 0.0609324 | 30.0609 | 30 | [12 empty] | 691.9952 | 7.475789 | 0.00224921 | 0.0674762 | 30.0675 | 30 | [12 empty] | 691.9953 | 6.496285 | 0.00191391 | 0.0574168 | 30.0571 | 29.9997 | [12 empty] | 691.9984 | 5.615403 | 0.00148174 | 0.0444521 | 30.0445 | 30 | [12 empty] | 691.9956 | 2.298873 | 0.000636324 | 0.0190901 | 30.0197 | 30.0006 | [12 empty] | 692.0049 | 4.780733 | 0.00142373 | 0.0427119 | 30.0427 | 30
694.0036 | 6.065778 | 0.00202002 | 0.0606006 | 30.0606 | 30 | [12 empty] | 694.0053 | 5.606919 | 0.00162711 | 0.0488131 | 30.0486 | 29.9998 | [12 empty] | 693.999 | 4.931666 | 0.00166188 | 0.0498564 | 30.0499 | 30 | [12 empty] | 694.0066 | 6.692625 | 0.00204125 | 0.0612374 | 30.0612 | 30 | [12 empty] | 693.9952 | 7.505239 | 0.00226482 | 0.0679446 | 30.0679 | 30 | [12 empty] | 693.9953 | 6.524434 | 0.00192376 | 0.0577124 | 30.0574 | 29.9997 | [12 empty] | 693.9984 | 5.637462 | 0.00149588 | 0.0448766 | 30.0449 | 30 | [12 empty] | 693.9956 | 2.312588 | 0.000641062 | 0.0192323 | 30.0199 | 30.0006 | [12 empty] | 694.0049 | 4.804398 | 0.00143701 | 0.0431103 | 30.0431 | 30
696.0036 | 6.092071 | 0.00202869 | 0.0608608 | 30.0609 | 30 | [12 empty] | 696.0053 | 5.63311 | 0.00162741 | 0.0488218 | 30.0486 | 29.9998 | [12 empty] | 695.999 | 4.956361 | 0.00166652 | 0.0499957 | 30.05 | 30 | [12 empty] | 696.0066 | 6.718854 | 0.00204834 | 0.0614503 | 30.0614 | 30 | [12 empty] | 695.9952 | 7.534374 | 0.00226711 | 0.0680132 | 30.068 | 30 | [12 empty] | 695.9953 | 6.551922 | 0.00193048 | 0.0579139 | 30.0576 | 29.9997 | [12 empty] | 695.9984 | 5.659615 | 0.00149328 | 0.0447985 | 30.0448 | 30 | [12 empty] | 695.9956 | 2.326045 | 0.000656853 | 0.019706 | 30.0203 | 30.0006 | [12 empty] | 696.0049 | 4.828364 | 0.00144723 | 0.043417 | 30.0434 | 30
698.0036 | 6.11809 | 0.00203098 | 0.0609296 | 30.0609 | 30 | [12 empty] | 698.0053 | 5.659323 | 0.00164574 | 0.0493719 | 30.0492 | 29.9998 | [12 empty] | 697.999 | 4.980871 | 0.00168003 | 0.050401 | 30.0504 | 30 | [12 empty] | 698.0066 | 6.746411 | 0.00206086 | 0.0618258 | 30.0618 | 30 | [12 empty] | 697.9952 | 7.56365 | 0.00229404 | 0.0688213 | 30.0688 | 30 | [12 empty] | 697.9953 | 6.578723 | 0.00194211 | 0.0582628 | 30.058 | 29.9997 | [12 empty] | 697.9984 | 5.678002 | 0.00150969 | 0.0452908 | 30.0453 | 30 | [12 empty] | 697.9956 | 2.339484 | 0.00065795 | 0.0197389 | 30.0204 | 30.0006 | [12 empty] | 698.0049 | 4.852375 | 0.00146113 | 0.0438338 | 30.0438 | 30
700.0036 | 6.144198 | 0.00205128 | 0.0615384 | 30.0615 | 30 | [12 empty] | 700.0053 | 5.685767 | 0.00165508 | 0.049652 | 30.0494 | 29.9998 | [12 empty] | 699.999 | 5.005275 | 0.00169591 | 0.0508773 | 30.0509 | 30 | [12 empty] | 700.0066 | 6.773882 | 0.00206964 | 0.0620892 | 30.0621 | 30 | [12 empty] | 699.9952 | 7.593289 | 0.00228016 | 0.0684047 | 30.0684 | 30 | [12 empty] | 699.9953 | 6.605707 | 0.00195457 | 0.0586365 | 30.0584 | 29.9997 | [12 empty] | 699.9984 | 5.691403 | 0.00150676 | 0.0452028 | 30.0452 | 30 | [12 empty] | 699.9956 | 2.352627 | 0.000661435 | 0.0198435 | 30.0205 | 30.0006 | [12 empty] | 700.0049 | 4.876312 | 0.00146219 | 0.0438658 | 30.0438 | 30
702.0036 | 6.1708 | 0.00206258 | 0.0618773 | 30.0619 | 30 | [12 empty] | 702.0053 | 5.712861 | 0.00166214 | 0.0498637 | 30.0496 | 29.9998 | [12 empty] | 701.999 | 5.030131 | 0.00170136 | 0.0510408 | 30.051 | 30 | [12 empty] | 702.0066 | 6.801217 | 0.00207711 | 0.0623133 | 30.0623 | 30 | [12 empty] | 701.9952 | 7.622674 | 0.00230787 | 0.069236 | 30.0692 | 30 | [12 empty] | 701.9953 | 6.633416 | 0.00196528 | 0.0589578 | 30.0587 | 29.9997 | [12 empty] | 701.9984 | 5.714496 | 0.00152337 | 0.0457013 | 30.0457 | 30 | [12 empty] | 701.9977 | 2.366522 | 0.000667124 | 0.0200141 | 30.0206 | 30.0006 | [12 empty] | 702.0049 | 4.900913 | 0.00147722 | 0.0443167 | 30.0443 | 30
704.0036 | 6.197387 | 0.00207513 | 0.0622538 | 30.0623 | 30 | [12 empty] | 704.0053 | 5.739679 | 0.00166883 | 0.0500646 | 30.0498 | 29.9998 | [12 empty] | 703.999 | 5.054994 | 0.0017126 | 0.0513779 | 30.0514 | 30 | [12 empty] | 704.0066 | 6.828524 | 0.00208965 | 0.0626894 | 30.0627 | 30 | [12 empty] | 703.9952 | 7.651833 | 0.00232032 | 0.0696095 | 30.0696 | 30 | [12 empty] | 703.9953 | 6.660635 | 0.0019763 | 0.0592884 | 30.059 | 29.9997 | [12 empty] | 703.9984 | 5.740956 | 0.00152979 | 0.0458938 | 30.0459 | 30 | [12 empty] | 703.9977 | 2.380251 | 0.000673561 | 0.0202072 | 30.0208 | 30.0006 | [12 empty] | 704.0049 | 4.924945 | 0.00149026 | 0.0447076 | 30.0447 | 30
706.0036 | 6.223925 | 0.00208686 | 0.0626058 | 30.0626 | 30 | [12 empty] | 706.0053 | 5.766004 | 0.00168059 | 0.0504172 | 30.0502 | 29.9998 | [12 empty] | 705.999 | 5.079414 | 0.00172176 | 0.0516529 | 30.0517 | 30 | [12 empty] | 706.0066 | 6.855763 | 0.00209706 | 0.0629117 | 30.0629 | 30 | [12 empty] | 705.9952 | 7.681152 | 0.00233496 | 0.0700487 | 30.07 | 30 | [12 empty] | 705.9919 | 6.688057 | 0.00198903 | 0.0596704 | 30.0594 | 29.9997 | [12 empty] | 705.9984 | 5.766603 | 0.00153684 | 0.0461054 | 30.0461 | 30 | [12 empty] | 705.9977 | 2.394258 | 0.000682882 | 0.0204869 | 30.0211 | 30.0006 | [12 empty] | 706.0049 | 4.949296 | 0.00150839 | 0.0452518 | 30.0452 | 30
708.0036 | 6.250271 | 0.00210007 | 0.063002 | 30.063 | 30 | [12 empty] | 708.0053 | 5.792778 | 0.00168735 | 0.0506201 | 30.0504 | 29.9998 | [12 empty] | 707.999 | 5.104607 | 0.00174263 | 0.0522788 | 30.0523 | 30 | [12 empty] | 708.0066 | 6.882117 | 0.00210949 | 0.0632847 | 30.0633 | 30 | [12 empty] | 707.9952 | 7.710116 | 0.00233954 | 0.0701861 | 30.0702 | 30 | [12 empty] | 707.9931 | 6.715748 | 0.00199928 | 0.059978 | 30.0597 | 29.9997 | [12 empty] | 707.9984 | 5.791971 | 0.00154588 | 0.0463765 | 30.0464 | 30 | [12 empty] | 707.9977 | 2.408107 | 0.000695702 | 0.0208715 | 30.0215 | 30.0006 | [12 empty] | 708.0049 | 4.973387 | 0.00150893 | 0.045268 | 30.0452 | 30
710.0036 | 6.276733 | 0.00210929 | 0.0632788 | 30.0633 | 30 | [12 empty] | 710.0053 | 5.819585 | 0.00170191 | 0.051057 | 30.0508 | 29.9998 | [12 empty] | 709.999 | 5.130354 | 0.0017464 | 0.0523921 | 30.0524 | 30 | [12 empty] | 710.0066 | 6.908955 | 0.00212351 | 0.0637052 | 30.0637 | 30 | [12 empty] | 709.9952 | 7.738721 | 0.00234465 | 0.0703394 | 30.0703 | 30 | [12 empty] | 709.9931 | 6.74325 | 0.00201137 | 0.0603407 | 30.0601 | 29.9997 | [12 empty] | 709.9984 | 5.816714 | 0.00155359 | 0.0466078 | 30.0466 | 30 | [12 empty] | 709.9977 | 2.422106 | 0.000688802 | 0.0206645 | 30.0213 | 30.0006 | [12 empty] | 710.0049 | 4.997352 | 0.00152472 | 0.0457415 | 30.0457 | 30
712.0036 | 6.303372 | 0.00211671 | 0.0635013 | 30.0635 | 30 | [12 empty] | 712.0053 | 5.846136 | 0.00170595 | 0.051178 | 30.051 | 29.9998 | [12 empty] | 711.999 | 5.155673 | 0.0017537 | 0.052611 | 30.0526 | 30 | [12 empty] | 712.0066 | 6.935979 | 0.00212839 | 0.0638518 | 30.0638 | 30 | [12 empty] | 711.9952 | 7.76759375 | 0.0023625 | 0.070875 | 30.0709 | 30 | [12 empty] | 711.9931 | 6.771196 | 0.00201438 | 0.0604309 | 30.0602 | 29.9997 | [12 empty] | 711.9984 | 5.840945 | 0.00156133 | 0.04684 | 30.0469 | 30 | [12 empty] | 711.9977 | 2.43592 | 0.000693284 | 0.020799 | 30.0214 | 30.0006 | [12 empty] | 712.0049 | 5.02158 | 0.00153228 | 0.0459683 | 30.0459 | 30
714.0036 | 6.329896 | 0.00213547 | 0.0640642 | 30.0641 | 30 | [12 empty] | 714.0053 | 5.872748 | 0.00171832 | 0.0515491 | 30.0513 | 29.9998 | [12 empty] | 713.999 | 5.181291 | 0.00176594 | 0.0529783 | 30.053 | 30 | [12 empty] | 714.0066 | 6.96339 | 0.00214036 | 0.0642109 | 30.0642 | 30 | [12 empty] | 713.9952 | 7.796803 | 0.00236474 | 0.0709421 | 30.0709 | 30 | [12 empty] | 713.9931 | 6.799083 | 0.00202786 | 0.0608353 | 30.0606 | 29.9997 | [12 empty] | 713.9984 | 5.860535 | 0.0015699 | 0.047097 | 30.0471 | 30 | [12 empty] | 713.9977 | 2.449801 | 0.000706817 | 0.0212049 | 30.0218 | 30.0006 | [12 empty] | 714.0049 | 5.045514 | 0.00154478 | 0.0463433 | 30.0463 | 30
716.0036 | 6.356496 | 0.00214358 | 0.0643075 | 30.0643 | 30 | [12 empty] | 716.0053 | 5.899527 | 0.00172974 | 0.0518918 | 30.0517 | 29.9998 | [12 empty] | 715.999 | 5.206227 | 0.00176867 | 0.0530603 | 30.0531 | 30 | [12 empty] | 716.0066 | 6.990792 | 0.00214747 | 0.0644241 | 30.0644 | 30 | [12 empty] | 715.9952 | 7.825723 | 0.00237386 | 0.0712159 | 30.0712 | 30 | [12 empty] | 715.9931 | 6.826679 | 0.00203962 | 0.0611881 | 30.0609 | 29.9997 | [12 empty] | 715.9984 | 5.882947 | 0.00157836 | 0.0473509 | 30.0474 | 30 | [12 empty] | 715.9977 | 2.463989 | 0.00070301 | 0.0210907 | 30.0217 | 30.0006 | [12 empty] | 716.0049 | 5.07032 | 0.0015704 | 0.0471119 | 30.0471 | 30
718.0036 | 6.3828 | 0.00215212 | 0.0645636 | 30.0646 | 30 | [12 empty] | 718.0053 | 5.925948 | 0.00173338 | 0.0520011 | 30.0518 | 29.9998 | [12 empty] | 717.999 | 5.232186 | 0.00179038 | 0.0537115 | 30.0537 | 30 | [12 empty] | 718.0066 | 7.018796 | 0.00215861 | 0.0647583 | 30.0647 | 30 | [12 empty] | 717.9952 | 7.854475 | 0.00239585 | 0.0718754 | 30.0719 | 30 | [12 empty] | 717.9931 | 6.853779 | 0.00204341 | 0.0613018 | 30.061 | 29.9997 | [12 empty] | 717.9984 | 5.907306 | 0.00158261 | 0.0474785 | 30.0475 | 30 | [12 empty] | 717.9977 | 2.478315 | 0.000713789 | 0.0214141 | 30.022 | 30.0006 | [12 empty] | 718.007 | 5.094256 | 0.00156353 | 0.0469058 | 30.0469 | 30
720.0036 | 6.409413 | 0.0021615 | 0.0648449 | 30.0648 | 30 | [12 empty] | 720.0053 | 5.952682 | 0.00174218 | 0.052265 | 30.052 | 29.9998 | [12 empty] | 719.999 | 5.257708 | 0.00179408 | 0.0538224 | 30.0538 | 30 | [12 empty] | 720.0066 | 7.047207 | 0.00216191 | 0.0648573 | 30.0648 | 30 | [12 empty] | 719.9952 | 7.883475 | 0.00239372 | 0.0718116 | 30.0718 | 30 | [12 empty] | 719.9931 | 6.881903 | 0.0020605 | 0.0618145 | 30.0615 | 29.9997 | [12 empty] | 719.9984 | 5.932082 | 0.00159056 | 0.047717 | 30.0477 | 30 | [12 empty] | 719.9977 | 2.492804 | 0.000718408 | 0.0215527 | 30.0222 | 30.0006 | [12 empty] | 720.007 | 5.118688 | 0.00158224 | 0.047467 | 30.0474 | 30
722.0036 | 6.435885 | 0.00217485 | 0.0652454 | 30.0653 | 30 | [12 empty] | 722.0053 | 5.979801 | 0.00174957 | 0.0524868 | 30.0523 | 29.9998 | [12 empty] | 721.999 | 5.28266 | 0.00180593 | 0.054178 | 30.0542 | 30 | [12 empty] | 722.0066 | 7.074863 | 0.00218703 | 0.0656107 | 30.0656 | 30 | [12 empty] | 721.9952 | 7.912096 | 0.00240905 | 0.0722715 | 30.0723 | 30 | [12 empty] | 721.9931 | 6.909303 | 0.00207037 | 0.0621106 | 30.0618 | 29.9997 | [12 empty] | 721.9984 | 5.9573 | 0.00161081 | 0.0483244 | 30.0483 | 30 | [12 empty] | 721.9977 | 2.506972 | 0.000716184 | 0.021486 | 30.0221 | 30.0006 | [12 empty] | 722.007 | 5.143122 | 0.00158554 | 0.047566 | 30.0475 | 30
724.0036 | 6.462364 | 0.00219125 | 0.0657376 | 30.0657 | 30 | [12 empty] | 724.0053 | 6.006827 | 0.00176208 | 0.052862 | 30.0526 | 29.9998 | [12 empty] | 723.999 | 5.307471 | 0.00181938 | 0.0545814 | 30.0546 | 30 | [12 empty] | 724.0066 | 7.103003 | 0.0021966 | 0.065898 | 30.0659 | 30 | [12 empty] | 723.9952 | 7.941162 | 0.00242033 | 0.0726099 | 30.0726 | 30 | [12 empty] | 723.9931 | 6.937384 | 0.0020784 | 0.0623513 | 30.0621 | 29.9997 | [12 empty] | 723.9984 | 5.982642 | 0.00161313 | 0.0483939 | 30.0484 | 30 | [12 empty] | 723.9977 | 2.521607 | 0.000727073 | 0.0218126 | 30.0224 | 30.0006 | [12 empty] | 724.007 | 5.167394 | 0.00159994 | 0.0479981 | 30.048 | 30
726.0036 | 6.489489 | 0.00220265 | 0.0660795 | 30.0661 | 30 | [12 empty] | 726.0053 | 6.034053 | 0.00176718 | 0.0530151 | 30.0528 | 29.9998 | [12 empty] | 725.999 | 5.332528 | 0.00182527 | 0.0547581 | 30.0548 | 30 | [12 empty] | 726.0066 | 7.130854 | 0.00220237 | 0.0660711 | 30.0661 | 30 | [12 empty] | 725.9952 | 7.969573 | 0.00242761 | 0.0728283 | 30.0728 | 30 | [12 empty] | 725.9931 | 6.965026 | 0.00208219 | 0.0624651 | 30.0622 | 29.9997 | [12 empty] | 725.9984 | 6.007971 | 0.00162388 | 0.0487166 | 30.0487 | 30 | [12 empty] | 725.9977 | 2.536256 | 0.00073239 | 0.0219721 | 30.0226 | 30.0006 | [12 empty] | 726.007 | 5.19174 | 0.00160731 | 0.0482191 | 30.0482 | 30
728.0036 | 6.516179 | 0.00221273 | 0.0663818 | 30.0664 | 30 | [12 empty] | 728.0053 | 6.061472 | 0.00177968 | 0.0533899 | 30.0532 | 29.9998 | [12 empty] | 727.999 | 5.358064 | 0.00184039 | 0.0552118 | 30.0552 | 30 | [12 empty] | 728.0066 | 7.159129 | 0.00221394 | 0.0664181 | 30.0664 | 30 | [12 empty] | 727.9952 | 7.998103 | 0.00244647 | 0.073394 | 30.0734 | 30 | [12 empty] | 727.9931 | 6.992523 | 0.00209916 | 0.0629743 | 30.0627 | 29.9997 | [12 empty] | 727.9984 | 6.033105 | 0.00163185 | 0.0489556 | 30.049 | 30 | [12 empty] | 727.9977 | 2.55017 | 0.000737532 | 0.0221264 | 30.0227 | 30.0006 | [12 empty] | 728.007 | 5.216243 | 0.00161088 | 0.0483263 | 30.0483 | 30
730.0036 | 6.543856 | 0.00222238 | 0.0666715 | 30.0667 | 30 | [12 empty] | 730.0053 | 6.088656 | 0.00178691 | 0.053607 | 30.0534 | 29.9998 | [12 empty] | 729.999 | 5.382987 | 0.00185278 | 0.0555834 | 30.0556 | 30 | [12 empty] | 730.0066 | 7.186981 | 0.00222256 | 0.0666767 | 30.0667 | 30 | [12 empty] | 729.9952 | 8.027184 | 0.00245122 | 0.0735365 | 30.0735 | 30 | [12 empty] | 729.9931 | 7.020627 | 0.00210445 | 0.063133 | 30.0629 | 29.9997 | [12 empty] | 729.9984 | 6.058145 | 0.00163425 | 0.0490276 | 30.049 | 30 | [12 empty] | 729.9977 | 2.564873 | 0.000739314 | 0.0221799 | 30.0228 | 30.0006 | [12 empty] | 730.007 | 5.240868 | 0.00162915 | 0.0488745 | 30.0488 | 30
732.0036 | 6.57115 | 0.00223768 | 0.0671305 | 30.0671 | 30 | [12 empty] | 732.0053 | 6.116061 | 0.00179588 | 0.0538761 | 30.0537 | 29.9998 | [12 empty] | 731.999 | 5.408363 | 0.00185871 | 0.0557613 | 30.0558 | 30 | [12 empty] | 732.0066 | 7.214821 | 0.00223431 | 0.0670291 | 30.067 | 30 | [12 empty] | 731.9952 | 8.05624 | 0.00246215 | 0.0738645 | 30.0738 | 30 | [12 empty] | 731.9931 | 7.049006 | 0.00211781 | 0.0635336 | 30.0633 | 29.9997 | [12 empty] | 731.9984 | 6.081649 | 0.00164949 | 0.0494847 | 30.0495 | 30 | [12 empty] | 731.9999 | 2.579215 | 0.000747608 | 0.0224287 | 30.0231 | 30.0006 | [12 empty] | 732.007 | 5.264782 | 0.00163872 | 0.0491615 | 30.0491 | 30
734.0036 | 6.598366 | 0.00225163 | 0.0675489 | 30.0676 | 30 | [12 empty] | 734.0053 | 6.142225 | 0.00181016 | 0.0543045 | 30.0541 | 29.9998 | [12 empty] | 733.999 | 5.433495 | 0.00187855 | 0.0563565 | 30.0564 | 30 | [12 empty] | 734.0066 | 7.242513 | 0.00224486 | 0.0673457 | 30.0673 | 30 | [12 empty] | 733.9952 | 8.085501 | 0.00247617 | 0.074285 | 30.0743 | 30 | [12 empty] | 733.9931 | 7.077019 | 0.00213242 | 0.0639721 | 30.0637 | 29.9997 | [12 empty] | 733.9984 | 6.105432 | 0.00164976 | 0.0494929 | 30.0495 | 30 | [12 empty] | 733.9999 | 2.593556 | 0.000751868 | 0.0225565 | 30.0232 | 30.0006 | [12 empty] | 734.007 | 5.28956 | 0.00165834 | 0.0497503 | 30.0497 | 30
736.0036 | 6.626018 | 0.00225709 | 0.0677127 | 30.0677 | 30 | [12 empty] | 736.0053 | 6.169209 | 0.00181651 | 0.0544948 | 30.0543 | 29.9998 | [12 empty] | 735.999 | 5.458726 | 0.00189004 | 0.0567012 | 30.0567 | 30 | [12 empty] | 736.0066 | 7.270263 | 0.00225382 | 0.0676145 | 30.0676 | 30 | [12 empty] | 735.9952 | 8.114217 | 0.00248814 | 0.0746441 | 30.0746 | 30 | [12 empty] | 735.9931 | 7.104609375 | 0.00213691 | 0.0641066 | 30.0638 | 29.9997 | [12 empty] | 735.9984 | 6.129932 | 0.00166144 | 0.0498431 | 30.0499 | 30 | [12 empty] | 735.9999 | 2.608197 | 0.000763078 | 0.0228928 | 30.0235 | 30.0006 | [12 empty] | 736.007 | 5.313847 | 0.00166249 | 0.0498745 | 30.0499 | 30
738.0036 | 6.65317 | 0.00227657 | 0.0682972 | 30.0683 | 30 | [12 empty] | 738.0053 | 6.196188 | 0.00182637 | 0.0547908 | 30.0546 | 29.9998 | [12 empty] | 737.999 | 5.484049 | 0.00190455 | 0.0571364 | 30.0571 | 30 | [12 empty] | 738.0066 | 7.29849 | 0.00226819 | 0.0680457 | 30.068 | 30 | [12 empty] | 737.9952 | 8.1429375 | 0.00249386 | 0.0748158 | 30.0748 | 30 | [12 empty] | 737.9931 | 7.132484 | 0.00214613 | 0.0643834 | 30.0641 | 29.9997 | [12 empty] | 737.9984 | 6.154048 | 0.00167294 | 0.0501883 | 30.0502 | 30 | [12 empty] | 737.9999 | 2.622148 | 0.000763125 | 0.0228942 | 30.0235 | 30.0006 | [12 empty] | 738.007 | 5.337942 | 0.00166919 | 0.0500755 | 30.0501 | 30
740.0036 | 6.680383 | 0.00228506 | 0.0685519 | 30.0686 | 30 | [12 empty] | 740.0053 | 6.223737 | 0.00183538 | 0.055061 | 30.0548 | 29.9998 | [12 empty] | 739.999 | 5.509783 | 0.0019134 | 0.0574021 | 30.0574 | 30 | [12 empty] | 740.0066 | 7.326018 | 0.0022798 | 0.0683941 | 30.0684 | 30 | [12 empty] | 739.9952 | 8.171196 | 0.00251014 | 0.0753041 | 30.0753 | 30 | [12 empty] | 739.9931 | 7.160569 | 0.00215568 | 0.0646697 | 30.0644 | 29.9997 | [12 empty] | 739.9984 | 6.180261 | 0.00168471 | 0.0505412 | 30.0506 | 30 | [12 empty] | 739.9999 | 2.63703125 | 0.000769495 | 0.0230853 | 30.0237 | 30.0006 | [12 empty] | 740.007 | 5.362458 | 0.00168166 | 0.0504497 | 30.0504 | 30
742.0036 | 6.707705 | 0.00229599 | 0.0688796 | 30.0689 | 30 | [12 empty] | 742.0053 | 6.250877 | 0.00184326 | 0.0552973 | 30.0551 | 29.9998 | [12 empty] | 741.999 | 5.535164 | 0.0019277 | 0.0578311 | 30.0578 | 30 | [12 empty] | 742.0066 | 7.353993 | 0.00228965 | 0.0686896 | 30.0687 | 30 | [12 empty] | 741.9952 | 8.200178 | 0.0025145 | 0.0754348 | 30.0754 | 30 | [12 empty] | 741.9953 | 7.18887 | 0.00217127 | 0.0651374 | 30.0649 | 29.9997 | [12 empty] | 741.9984 | 6.206565 | 0.00169764 | 0.0509292 | 30.0509 | 30 | [12 empty] | 741.9999 | 2.651827 | 0.000779497 | 0.0233854 | 30.024 | 30.0006 | [12 empty] | 742.007 | 5.386817 | 0.00172879 | 0.0518636 | 30.0518 | 30
744.0036 | 6.735363 | 0.00231734 | 0.0695203 | 30.0695 | 30 | [12 empty] | 744.0053 | 6.277875 | 0.00186032 | 0.0558093 | 30.0556 | 29.9998 | [12 empty] | 743.999 | 5.560315 | 0.0019474 | 0.0584221 | 30.0584 | 30 | [12 empty] | 744.0066 | 7.381687 | 0.00229405 | 0.0688216 | 30.0688 | 30 | [12 empty] | 743.9952 | 8.22973 | 0.0025285 | 0.0758549 | 30.0758 | 30 | [12 empty] | 743.9953 | 7.216585 | 0.00218278 | 0.0654829 | 30.0652 | 29.9997 | [12 empty] | 743.9984 | 6.233292 | 0.0017076 | 0.0512281 | 30.0512 | 30 | [12 empty] | 743.9999 | 2.666957 | 0.000784363 | 0.0235314 | 30.0242 | 30.0006 | [12 empty] | 744.007 | 5.411548 | 0.00172736 | 0.0518208 | 30.0518 | 30
746.0036 | 6.762077 | 0.00231251 | 0.0693753 | 30.0694 | 30 | [12 empty] | 746.0053 | 6.305528 | 0.00186192 | 0.0558573 | 30.0556 | 29.9998 | [12 empty] | 745.999 | 5.585786 | 0.00194114 | 0.0582342 | 30.0582 | 30 | [12 empty] | 746.0066 | 7.409364 | 0.00231623 | 0.0694868 | 30.0695 | 30 | [12 empty] | 745.9952 | 8.258578125 | 0.00253512 | 0.0760536 | 30.076 | 30 | [12 empty] | 745.9953 | 7.244912 | 0.00218774 | 0.0656316 | 30.0654 | 29.9997 | [12 empty] | 745.9984 | 6.26033 | 0.00171381 | 0.0514143 | 30.0514 | 30 | [12 empty] | 745.9999 | 2.681876 | 0.000786713 | 0.0236019 | 30.0242 | 30.0006 | [12 empty] | 746.007 | 5.436821 | 0.00172968 | 0.0518904 | 30.0519 | 30
748.0036 | 6.789614 | 0.00232788 | 0.0698363 | 30.0698 | 30 | [12 empty] | 748.0053 | 6.332358 | 0.00187521 | 0.0562559 | 30.056 | 29.9998 | [12 empty] | 747.999 | 5.611127 | 0.00194851 | 0.0584554 | 30.0585 | 30 | [12 empty] | 748.0066 | 7.43733 | 0.00231632 | 0.0694895 | 30.0695 | 30 | [12 empty] | 747.9952 | 8.288072 | 0.00254984 | 0.0764951 | 30.0765 | 30 | [12 empty] | 747.9953 | 7.272883 | 0.00220385 | 0.0661149 | 30.0658 | 29.9997 | [12 empty] | 747.9984 | 6.287413 | 0.00172698 | 0.0518095 | 30.0518 | 30 | [12 empty] | 747.9999 | 2.697033 | 0.000787497 | 0.0236254 | 30.0242 | 30.0006 | [12 empty] | 748.0092 | 5.461758 | 0.00177102 | 0.0531305 | 30.0531 | 30
750.0036 | 6.816807 | 0.00234337 | 0.070301 | 30.0703 | 30 | [12 empty] | 750.0053 | 6.359962 | 0.00187416 | 0.0562245 | 30.056 | 29.9998 | [12 empty] | 749.999 | 5.63631 | 0.00195962 | 0.0587887 | 30.0588 | 30 | [12 empty] | 750.0066 | 7.465176 | 0.00233165 | 0.0699493 | 30.0699 | 30 | [12 empty] | 749.9952 | 8.317504 | 0.0025669 | 0.077007 | 30.077 | 30 | [12 empty] | 749.9953 | 7.300906 | 0.00221483 | 0.0664442 | 30.0662 | 29.9997 | [12 empty] | 749.9984 | 6.313468 | 0.00173678 | 0.0521034 | 30.0521 | 30 | [12 empty] | 749.9999 | 2.711977 | 0.000796961 | 0.0239093 | 30.0245 | 30.0006 | [12 empty] | 750.0092 | 5.486506 | 0.00174577 | 0.0523729 | 30.0523 | 30
752.0036 | 6.843862 | 0.00235978 | 0.0707935 | 30.0708 | 30 | [12 empty] | 752.0053 | 6.387235 | 0.00189517 | 0.0568547 | 30.0566 | 29.9998 | [12 empty] | 751.999 | 5.661185 | 0.0019759 | 0.0592769 | 30.0593 | 30 | [12 empty] | 752.0066 | 7.49288 | 0.00234868 | 0.0704603 | 30.0704 | 30 | [12 empty] | 751.9952 | 8.346595 | 0.00257351 | 0.0772054 | 30.0772 | 30 | [12 empty] | 751.9953 | 7.328782 | 0.00223149 | 0.066944 | 30.0667 | 29.9997 | [12 empty] | 751.9984 | 6.339735 | 0.00174692 | 0.0524076 | 30.0524 | 30 | [12 empty] | 751.9999 | 2.727203 | 0.000804686 | 0.0241411 | 30.0248 | 30.0006 | [12 empty] | 752.0092 | 5.512438 | 0.00175608 | 0.0526824 | 30.0527 | 30
754.0036 | 6.871538 | 0.00236994 | 0.0710983 | 30.0711 | 30 | [12 empty] | 754.0053 | 6.414457 | 0.00190316 | 0.0570943 | 30.0569 | 29.9998 | [12 empty] | 753.999 | 5.68671 | 0.00199364 | 0.0598093 | 30.0598 | 30 | [12 empty] | 754.0066 | 7.520416 | 0.00235412 | 0.0706237 | 30.0706 | 30 | [12 empty] | 753.9952 | 8.376307 | 0.00257955 | 0.0773866 | 30.0774 | 30 | [12 empty] | 753.9953 | 7.35658 | 0.00220691 | 0.0662067 | 30.0659 | 29.9997 | [12 empty] | 753.9984 | 6.366109 | 0.00175919 | 0.0527759 | 30.0528 | 30 | [12 empty] | 753.9999 | 2.742292 | 0.000808588 | 0.0242581 | 30.0249 | 30.0006 | [12 empty] | 754.0092 | 5.538232 | 0.00177612 | 0.0532835 | 30.0533 | 30
756.0036 | 6.898658 | 0.00237739 | 0.0713217 | 30.0713 | 30 | [12 empty] | 756.0053 | 6.44125 | 0.00191103 | 0.0573304 | 30.0571 | 29.9998 | [12 empty] | 755.999 | 5.712605 | 0.00199954 | 0.0599862 | 30.06 | 30 | [12 empty] | 756.0066 | 7.548301 | 0.00236418 | 0.0709255 | 30.0709 | 30 | [12 empty] | 755.9952 | 8.405127 | 0.00259823 | 0.0779469 | 30.0779 | 30 | [12 empty] | 755.9953 | 7.384647 | 0.00224458 | 0.0673366 | 30.0671 | 29.9997 | [12 empty] | 755.9984 | 6.392037 | 0.0017687 | 0.0530611 | 30.0531 | 30 | [12 empty] | 755.9999 | 2.75736 | 0.000788389 | 0.0236522 | 30.0243 | 30.0006 | [12 empty] | 756.0092 | 5.56379 | 0.00177197 | 0.053159 | 30.0531 | 30
758.0036 | 6.925778 | 0.00239169 | 0.0717507 | 30.0718 | 30 | [12 empty] | 758.0053 | 6.468331 | 0.00192116 | 0.0576343 | 30.0574 | 29.9998 | [12 empty] | 757.999 | 5.73882 | 0.00199533 | 0.05986 | 30.0599 | 30 | [12 empty] | 758.0066 | 7.575842 | 0.00237401 | 0.0712202 | 30.0712 | 30 | [12 empty] | 757.9952 | 8.43471875 | 0.00261536 | 0.0784607 | 30.0784 | 30 | [12 empty] | 757.9953 | 7.412239 | 0.00225775 | 0.067732 | 30.0675 | 29.9997 | [12 empty] | 757.9984 | 6.418248 | 0.00177544 | 0.0532634 | 30.0533 | 30 | [12 empty] | 757.9999 | 2.772463 | 0.000820716 | 0.024622 | 30.0252 | 30.0006 | [12 empty] | 758.0092 | 5.588987 | 0.00179886 | 0.0539659 | 30.0539 | 30
760.0036 | 6.952802 | 0.00240631 | 0.0721892 | 30.0722 | 30 | [12 empty] | 760.0053 | 6.49564 | 0.00193266 | 0.0579793 | 30.0578 | 29.9998 | [12 empty] | 759.999 | 5.764702 | 0.00201644 | 0.0604931 | 30.0605 | 30 | [12 empty] | 760.0066 | 7.603381 | 0.00238954 | 0.0716861 | 30.0717 | 30 | [12 empty] | 759.9952 | 8.4636875 | 0.00262188 | 0.0786562 | 30.0786 | 30 | [12 empty] | 759.9953 | 7.439539 | 0.00226856 | 0.0680563 | 30.0678 | 29.9997 | [12 empty] | 759.9984 | 6.444533 | 0.00178357 | 0.0535072 | 30.0535 | 30 | [12 empty] | 759.9999 | 2.787689 | 0.000808683 | 0.024261 | 30.0249 | 30.0006 | [12 empty] | 760.0092 | 5.614819 | 0.00179574 | 0.0538721 | 30.0538 | 30
762.0036 | 6.980003 | 0.00241612 | 0.0724837 | 30.0725 | 30 | [12 empty] | 762.0053 | 6.522219 | 0.00194331 | 0.0582989 | 30.0581 | 29.9998 | [12 empty] | 761.999 | 5.790517 | 0.00203491 | 0.0610473 | 30.061 | 30 | [12 empty] | 762.0066 | 7.63123 | 0.00240239 | 0.0720715 | 30.0721 | 30 | [12 empty] | 761.9952 | 8.493274 | 0.00263448 | 0.0790344 | 30.079 | 30 | [12 empty] | 761.9953 | 7.467742 | 0.00227692 | 0.068307 | 30.068 | 29.9997 | [12 empty] | 761.9984 | 6.471055 | 0.00179363 | 0.0538089 | 30.0538 | 30 | [12 empty] | 761.9999 | 2.803161 | 0.00084269 | 0.0252812 | 30.0259 | 30.0006 | [12 empty] | 762.0092 | 5.63985 | 0.00182142 | 0.0546424 | 30.0546 | 30
764.0036 | 7.006733 | 0.0024247 | 0.0727411 | 30.0727 | 30 | [12 empty] | 764.0053 | 6.549284 | 0.00195216 | 0.0585643 | 30.0583 | 29.9998 | [12 empty] | 763.999 | 5.817142 | 0.00203699 | 0.0611097 | 30.0611 | 30 | [12 empty] | 764.0066 | 7.658883 | 0.00241631 | 0.0724894 | 30.0725 | 30 | [12 empty] | 763.9952 | 8.521848 | 0.00264259 | 0.0792778 | 30.0793 | 30 | [12 empty] | 763.9953 | 7.495487 | 0.00228973 | 0.0686913 | 30.0684 | 29.9997 | [12 empty] | 763.9984 | 6.49734 | 0.00180281 | 0.0540843 | 30.0541 | 30 | [12 empty] | 763.9999 | 2.818326 | 0.000857991 | 0.0257403 | 30.0264 | 30.0006 | [12 empty] | 764.0092 | 5.664835 | 0.00182844 | 0.054853 | 30.0548 | 30
766.0036 | 7.033802 | 0.00243792 | 0.0731375 | 30.0731 | 30 | [12 empty] | 766.0053 | 6.575882 | 0.0019605 | 0.0588147 | 30.0586 | 29.9998 | [12 empty] | 765.999 | 5.843444 | 0.00205425 | 0.0616275 | 30.0616 | 30 | [12 empty] | 766.0066 | 7.68661 | 0.00241788 | 0.0725364 | 30.0725 | 30 | [12 empty] | 765.9952 | 8.550322 | 0.00265037 | 0.079511 | 30.0795 | 30 | [12 empty] | 765.9953 | 7.523201 | 0.00230226 | 0.0690673 | 30.0688 | 29.9997 | [12 empty] | 765.9984 | 6.523834 | 0.00182037 | 0.054611 | 30.0546 | 30 | [12 empty] | 765.9999 | 2.833743 | 0.000841901 | 0.0252576 | 30.0259 | 30.0006 | [12 empty] | 766.0092 | 5.689928 | 0.00183026 | 0.0549077 | 30.0549 | 30
768.0036 | 7.061105 | 0.0024524 | 0.073572 | 30.0736 | 30 | [12 empty] | 768.0053 | 6.602968 | 0.00198051 | 0.059415 | 30.0592 | 29.9998 | [12 empty] | 767.999 | 5.869557 | 0.00206188 | 0.0618563 | 30.0619 | 30 | [12 empty] | 768.0066 | 7.714028 | 0.00243076 | 0.0729227 | 30.0729 | 30 | [12 empty] | 767.9952 | 8.579765625 | 0.00266237 | 0.0798711 | 30.0799 | 30 | [12 empty] | 767.9953 | 7.551807 | 0.00230874 | 0.0692617 | 30.069 | 29.9997 | [12 empty] | 767.9984 | 6.549893 | 0.00182297 | 0.054689 | 30.0547 | 30 | [12 empty] | 767.9999 | 2.84897 | 0.000861519 | 0.0258461 | 30.0265 | 30.0006 | [12 empty] | 768.0092 | 5.71525 | 0.00183668 | 0.0551003 | 30.0551 | 30
770.0036 | 7.088233 | 0.00246228 | 0.0738686 | 30.0739 | 30 | [12 empty] | 770.0053 | 6.630187 | 0.00198333 | 0.0594996 | 30.0593 | 29.9998 | [12 empty] | 769.999 | 5.895524 | 0.0020817 | 0.062451 | 30.0625 | 30 | [12 empty] | 770.0066 | 7.741736 | 0.00244309 | 0.0732925 | 30.0733 | 30 | [12 empty] | 769.9952 | 8.609104 | 0.00267223 | 0.0801669 | 30.0801 | 30 | [12 empty] | 769.9953 | 7.580259 | 0.00232142 | 0.0696421 | 30.0694 | 29.9997 | [12 empty] | 769.9984 | 6.576235 | 0.0018346 | 0.0550381 | 30.0551 | 30 | [12 empty] | 769.9999 | 2.864802 | 0.000851828 | 0.0255554 | 30.0262 | 30.0006 | [12 empty] | 770.0092 | 5.74054 | 0.00185962 | 0.0557886 | 30.0558 | 30
772.0036 | 7.115439 | 0.00247799 | 0.0743397 | 30.0743 | 30 | [12 empty] | 772.0053 | 6.657276 | 0.00199402 | 0.0598202 | 30.0596 | 29.9998 | [12 empty] | 771.999 | 5.921819 | 0.00209022 | 0.0627066 | 30.0627 | 30 | [12 empty] | 772.0066 | 7.769711 | 0.00244798 | 0.0734394 | 30.0734 | 30 | [12 empty] | 771.9952 | 8.638677 | 0.00268779 | 0.0806336 | 30.0806 | 30 | [12 empty] | 771.9976 | 7.608462 | 0.00233915 | 0.0701738 | 30.0699 | 29.9997 | [12 empty] | 771.9984 | 6.602829 | 0.00184872 | 0.0554616 | 30.0555 | 30 | [12 empty] | 771.9999 | 2.880488 | 0.000852484 | 0.0255751 | 30.0262 | 30.0006 | [12 empty] | 772.0092 | 5.766234 | 0.00187487 | 0.0562462 | 30.0562 | 30
774.0036 | 7.142816 | 0.00249298 | 0.0747895 | 30.0748 | 30 | [12 empty] | 774.0053 | 6.683995 | 0.00200082 | 0.0600241 | 30.0598 | 29.9998 | [12 empty] | 773.999 | 5.947737 | 0.00210913 | 0.0632738 | 30.0633 | 30 | [12 empty] | 774.0066 | 7.797635 | 0.00245829 | 0.0737486 | 30.0737 | 30 | [12 empty] | 773.9952 | 8.667798 | 0.00269974 | 0.0809922 | 30.081 | 30 | [12 empty] | 773.9976 | 7.636694 | 0.0023518 | 0.0705533 | 30.0703 | 29.9997 | [12 empty] | 773.9984 | 6.629176 | 0.00185567 | 0.05567 | 30.0557 | 30 | [12 empty] | 773.9999 | 2.896458 | 0.000867461 | 0.0260244 | 30.0266 | 30.0006 | [12 empty] | 774.0092 | 5.791728 | 0.00187939 | 0.0563817 | 30.0564 | 30
776.0036 | 7.17006 | 0.00249492 | 0.0748477 | 30.0749 | 30 | [12 empty] | 776.0053 | 6.711148 | 0.00201255 | 0.0603762 | 30.0602 | 29.9998 | [12 empty] | 775.999 | 5.973935 | 0.00211307 | 0.063392 | 30.0634 | 30 | [12 empty] | 776.0066 | 7.825625 | 0.00245597 | 0.073679 | 30.0737 | 30 | [12 empty] | 775.9952 | 8.696091 | 0.00268939 | 0.0806817 | 30.0807 | 30 | [12 empty] | 775.9976 | 7.665701 | 0.00235964 | 0.0707886 | 30.0705 | 29.9997 | [12 empty] | 775.9984 | 6.655324 | 0.00186344 | 0.0559034 | 30.0559 | 30 | [12 empty] | 775.9999 | 2.912053 | 0.00088596 | 0.0265794 | 30.0272 | 30.0006 | [12 empty] | 776.0092 | 5.816942 | 0.00188843 | 0.0566528 | 30.0566 | 30
778.0036 | 7.197014 | 0.00250969 | 0.0752907 | 30.0753 | 30 | [12 empty] | 778.0053 | 6.738778 | 0.00202255 | 0.060676 | 30.0605 | 29.9998 | [12 empty] | 777.999 | 5.999956 | 0.00212358 | 0.0637073 | 30.0637 | 30 | [12 empty] | 778.0066 | 7.853903 | 0.00248508 | 0.0745524 | 30.0745 | 30 | [12 empty] | 777.9952 | 8.724436 | 0.00272072 | 0.0816215 | 30.0816 | 30 | [12 empty] | 777.9976 | 7.694325 | 0.00238177 | 0.0714524 | 30.0712 | 29.9997 | [12 empty] | 777.9984 | 6.681906 | 0.00187378 | 0.0562135 | 30.0562 | 30 | [12 empty] | 777.9999 | 2.927712 | 0.000882385 | 0.0264721 | 30.0271 | 30.0006 | [12 empty] | 778.0092 | 5.842115 | 0.00190644 | 0.0571932 | 30.0572 | 30
780.0036 | 7.224468 | 0.00252262 | 0.0756787 | 30.0757 | 30 | [12 empty] | 780.0053 | 6.766328125 | 0.00203245 | 0.060973 | 30.0608 | 29.9998 | [12 empty] | 779.999 | 6.025828 | 0.00213869 | 0.0641608 | 30.0642 | 30 | [12 empty] | 780.0066 | 7.882511 | 0.00247849 | 0.0743548 | 30.0743 | 30 | [12 empty] | 779.9952 | 8.75325 | 0.00273617 | 0.082085 | 30.0821 | 30 | [12 empty] | 779.9976 | 7.722831 | 0.00237573 | 0.0712713 | 30.071 | 29.9997 | [12 empty] | 779.9984 | 6.708204 | 0.00188342 | 0.0565028 | 30.0565 | 30 | [12 empty] | 779.9999 | 2.943425 | 0.000887693 | 0.0266314 | 30.0273 | 30.0006 | [12 empty] | 780.0092 | 5.867341 | 0.00191646 | 0.0574939 | 30.0575 | 30
782.0053 | 7.251821 | 0.00254492 | 0.0763476 | 30.0764 | 30 | [12 empty] | 782.0053 | 6.794481 | 0.00203691 | 0.0611068 | 30.0609 | 29.9998 | [12 empty] | 781.999 | 6.052063 | 0.00213817 | 0.0641452 | 30.0641 | 30 | [12 empty] | 782.0066 | 7.911151 | 0.00250254 | 0.0750761 | 30.0751 | 30 | [12 empty] | 781.9952 | 8.781883 | 0.00274095 | 0.0822285 | 30.0822 | 30 | [12 empty] | 781.9976 | 7.751774 | 0.00239041 | 0.0717116 | 30.0714 | 29.9997 | [12 empty] | 781.9984 | 6.734697 | 0.00189956 | 0.0569867 | 30.057 | 30 | [12 empty] | 781.9999 | 2.959429 | 0.000890833 | 0.0267255 | 30.0273 | 30.0006 | [12 empty] | 782.0092 | 5.892472 | 0.00193117 | 0.0579352 | 30.0579 | 30
784.0053 | 7.279015 | 0.0025513 | 0.076539 | 30.0765 | 30 | [12 empty] | 784.0053 | 6.8225 | 0.00204913 | 0.0614733 | 30.0613 | 29.9998 | [12 empty] | 783.999 | 6.078464 | 0.00216286 | 0.0648859 | 30.0649 | 30 | [12 empty] | 784.0066 | 7.939685 | 0.00251622 | 0.0754865 | 30.0755 | 30 | [12 empty] | 783.9952 | 8.810196 | 0.00274676 | 0.0824028 | 30.0824 | 30 | [12 empty] | 783.9976 | 7.780077 | 0.00240425 | 0.0721267 | 30.0719 | 29.9997 | [12 empty] | 783.9984 | 6.761488 | 0.00190851 | 0.0572554 | 30.0573 | 30 | [12 empty] | 783.9999 | 2.975161 | 0.000896424 | 0.0268933 | 30.0275 | 30.0006 | [12 empty] | 784.0092 | 5.917831 | 0.00194131 | 0.0582392 | 30.0582 | 30
786.0053 | 7.307179 | 0.00255992 | 0.0767977 | 30.0768 | 30 | [12 empty] | 786.0053 | 6.85058 | 0.00206018 | 0.0618049 | 30.0616 | 29.9998 | [12 empty] | 785.999 | 6.10462 | 0.00216839 | 0.0650518 | 30.0651 | 30 | [12 empty] | 786.0066 | 7.968405 | 0.00252365 | 0.0757095 | 30.0757 | 30 | [12 empty] | 785.9952 | 8.839401 | 0.00276269 | 0.0828806 | 30.0829 | 30 | [12 empty] | 785.9976 | 7.809336 | 0.00241519 | 0.0724549 | 30.0722 | 29.9997 | [12 empty] | 785.9984 | 6.788322 | 0.00191544 | 0.0574632 | 30.0575 | 30 | [12 empty] | 785.9999 | 2.991242 | 0.000901127 | 0.0270344 | 30.0277 | 30.0006 | [12 empty] | 786.0092 | 5.943151 | 0.00194955 | 0.0584863 | 30.0585 | 30
788.0053 | 7.335205 | 0.00257712 | 0.0773137 | 30.0773 | 30 | [12 empty] | 788.0053 | 6.878439 | 0.00207109 | 0.0621324 | 30.0619 | 29.9998 | [12 empty] | 787.999 | 6.130486 | 0.00218864 | 0.0656591 | 30.0657 | 30 | [12 empty] | 788.0066 | 7.997113 | 0.00253885 | 0.0761654 | 30.0761 | 30 | [12 empty] | 787.9952 | 8.868605 | 0.00277798 | 0.0833394 | 30.0833 | 30 | [12 empty] | 787.9976 | 7.838702 | 0.00243393 | 0.0730172 | 30.0727 | 29.9997 | [12 empty] | 787.9984 | 6.814821 | 0.00192042 | 0.0576127 | 30.0576 | 30 | [12 empty] | 787.9999 | 3.007238 | 0.000908087 | 0.0272432 | 30.0279 | 30.0006 | [12 empty] | 788.0092 | 5.968296 | 0.00196602 | 0.0589805 | 30.059 | 30
790.0053 | 7.363389 | 0.00258979 | 0.0776936 | 30.0777 | 30 | [12 empty] | 790.0053 | 6.906576 | 0.0020856 | 0.0625676 | 30.0623 | 29.9998 | [12 empty] | 789.999 | 6.156534 | 0.00220095 | 0.0660286 | 30.066 | 30 | [12 empty] | 790.0066 | 8.025021 | 0.00255462 | 0.0766385 | 30.0766 | 30 | [12 empty] | 789.9952 | 8.89721 | 0.00278775 | 0.0836324 | 30.0836 | 30 | [12 empty] | 789.9976 | 7.867678 | 0.00243908 | 0.0731716 | 30.0729 | 29.9997 | [12 empty] | 789.9984 | 6.8419 | 0.00193913 | 0.0581738 | 30.0582 | 30 | [12 empty] | 789.9999 | 3.022959 | 0.000916189 | 0.0274862 | 30.0281 | 30.0006 | [12 empty] | 790.0092 | 5.99378 | 0.00197849 | 0.0593546 | 30.0593 | 30
792.0053 | 7.391522 | 0.00260471 | 0.0781412 | 30.0781 | 30 | [12 empty] | 792.0053 | 6.933619 | 0.00209582 | 0.062874 | 30.0627 | 29.9998 | [12 empty] | 791.999 | 6.182149 | 0.00221116 | 0.0663347 | 30.0663 | 30 | [12 empty] | 792.0066 | 8.053191 | 0.00255875 | 0.0767626 | 30.0767 | 30 | [12 empty] | 791.9952 | 8.926127 | 0.00279416 | 0.0838248 | 30.0838 | 30 | [12 empty] | 791.9976 | 7.896062 | 0.00245328 | 0.0735977 | 30.0733 | 29.9997 | [12 empty] | 791.9984 | 6.868803 | 0.00194042 | 0.0582127 | 30.0582 | 30 | [12 empty] | 791.9999 | 3.039005 | 0.000921538 | 0.0276467 | 30.0283 | 30.0006 | [12 empty] | 792.0092 | 6.019003 | 0.00199291 | 0.0597873 | 30.0598 | 30
794.0053 | 7.419352 | 0.00261935 | 0.0785806 | 30.0786 | 30 | [12 empty] | 794.0053 | 6.961188 | 0.0021055 | 0.0631646 | 30.0629 | 29.9998 | [12 empty] | 793.999 | 6.208516 | 0.00222021 | 0.0666062 | 30.0666 | 30 | [12 empty] | 794.0066 | 8.081143 | 0.00257346 | 0.0772038 | 30.0772 | 30 | [12 empty] | 793.9952 | 8.954572 | 0.00280178 | 0.0840533 | 30.084 | 30 | [12 empty] | 793.9976 | 7.924598 | 0.00246231 | 0.0738685 | 30.0736 | 29.9997 | [12 empty] | 793.9984 | 6.895404 | 0.00195012 | 0.0585036 | 30.0585 | 30 | [12 empty] | 793.9999 | 3.055037 | 0.000930549 | 0.027917 | 30.0285 | 30.0006 | [12 empty] | 794.0092 | 6.043868 | 0.00200113 | 0.060034 | 30.06 | 30
796.0053 | 7.447079 | 0.00263799 | 0.0791396 | 30.0791 | 30 | [12 empty] | 796.0053 | 6.988685 | 0.00211956 | 0.0635862 | 30.0634 | 29.9998 | [12 empty] | 795.999 | 6.234568 | 0.0022306 | 0.0669181 | 30.0669 | 30 | [12 empty] | 796.0066 | 8.109164 | 0.00257891 | 0.0773671 | 30.0773 | 30 | [12 empty] | 795.9952 | 8.982816 | 0.00282371 | 0.0847112 | 30.0847 | 30 | [12 empty] | 795.9976 | 7.95307 | 0.00247385 | 0.0742149 | 30.0739 | 29.9997 | [12 empty] | 795.9984 | 6.922204 | 0.0019584 | 0.058752 | 30.0588 | 30 | [12 empty] | 795.9999 | 3.071231 | 0.000943403 | 0.0283027 | 30.0289 | 30.0006 | [12 empty] | 796.0092 | 6.069223 | 0.00200969 | 0.0602906 | 30.0603 | 30
798.0053 | 7.47503 | 0.00264781 | 0.0794344 | 30.0794 | 30 | [12 empty] | 798.0053 | 7.016347 | 0.00212922 | 0.0638763 | 30.0637 | 29.9998 | [12 empty] | 797.999 | 6.260659 | 0.00224073 | 0.067222 | 30.0672 | 30 | [12 empty] | 798.0066 | 8.137167 | 0.00259575 | 0.0778726 | 30.0779 | 30 | [12 empty] | 797.9952 | 9.012024 | 0.00284107 | 0.085232 | 30.0852 | 30 | [12 empty] | 797.9976 | 7.981085 | 0.00247843 | 0.0743523 | 30.0741 | 29.9997 | [12 empty] | 797.9984 | 6.949432 | 0.00197248 | 0.0591746 | 30.0592 | 30 | [12 empty] | 797.9999 | 3.087231 | 0.000941363 | 0.0282415 | 30.0289 | 30.0006 | [12 empty] | 798.0092 | 6.095083 | 0.00202336 | 0.0607006 | 30.0607 | 30
800.0053 | 7.502867 | 0.0026537 | 0.0796111 | 30.0796 | 30 | [12 empty] | 800.0053 | 7.04421875 | 0.00213448 | 0.064034 | 30.0638 | 29.9998 | [12 empty] | 799.999 | 6.286796 | 0.00225228 | 0.0675684 | 30.0676 | 30 | [12 empty] | 800.0066 | 8.165808 | 0.00260621 | 0.0781863 | 30.0782 | 30 | [12 empty] | 799.9952 | 9.041104 | 0.00284396 | 0.0853187 | 30.0853 | 30 | [12 empty] | 799.9976 | 8.009146 | 0.00247213 | 0.0741632 | 30.0739 | 29.9997 | [12 empty] | 799.9984 | 6.976318 | 0.00198273 | 0.0594818 | 30.0595 | 30 | [12 empty] | 799.9999 | 3.103704 | 0.000942513 | 0.028276 | 30.0289 | 30.0006 | [12 empty] | 800.0092 | 6.120661 | 0.00203396 | 0.0610188 | 30.061 | 30
802.0053 | 7.530466 | 0.0026708 | 0.080124 | 30.0801 | 30 | [12 empty] | 802.0053 | 7.071687 | 0.00214192 | 0.064257 | 30.064 | 29.9998 | [12 empty] | 801.999 | 6.313153 | 0.00226423 | 0.0679268 | 30.0679 | 30 | [12 empty] | 802.0066 | 8.19391 | 0.00262031 | 0.0786092 | 30.0786 | 30 | [12 empty] | 801.9952 | 9.07049 | 0.00284904 | 0.0854711 | 30.0855 | 30 | [12 empty] | 801.9998 | 8.037149 | 0.00250623 | 0.0751861 | 30.0749 | 29.9997 | [12 empty] | 801.9984 | 7.003741 | 0.00199527 | 0.0598581 | 30.0599 | 30 | [12 empty] | 801.9999 | 3.119897 | 0.000955621 | 0.0286692 | 30.0293 | 30.0006 | [12 empty] | 802.0092 | 6.145995 | 0.00204502 | 0.0613507 | 30.0613 | 30
804.0053 | 7.558445 | 0.0026788 | 0.080364 | 30.0804 | 30 | [12 empty] | 804.0053 | 7.099385 | 0.00215396 | 0.0646184 | 30.0644 | 29.9998 | [12 empty] | 803.999 | 6.339379 | 0.00227548 | 0.0682645 | 30.0683 | 30 | [12 empty] | 804.0066 | 8.222533 | 0.00262683 | 0.078805 | 30.0788 | 30 | [12 empty] | 803.9952 | 9.099914 | 0.00286431 | 0.0859294 | 30.0859 | 30 | [12 empty] | 803.9998 | 8.065396 | 0.00252022 | 0.0756059 | 30.0753 | 29.9997 | [12 empty] | 803.9984 | 7.030743 | 0.00200755 | 0.0602265 | 30.0602 | 30 | [12 empty] | 803.9999 | 3.136471 | 0.00095545 | 0.0286641 | 30.0293 | 30.0006 | [12 empty] | 804.0092 | 6.172117 | 0.00205313 | 0.0615937 | 30.0616 | 30
806.0053 | 7.58664 | 0.00269492 | 0.0808475 | 30.0809 | 30 | [12 empty] | 806.0053 | 7.126601 | 0.00216213 | 0.0648634 | 30.0646 | 29.9998 | [12 empty] | 805.999 | 6.365685 | 0.00228765 | 0.0686294 | 30.0686 | 30 | [12 empty] | 806.0066 | 8.25041 | 0.00264272 | 0.0792814 | 30.0793 | 30 | [12 empty] | 805.9952 | 9.129149 | 0.00288133 | 0.0864399 | 30.0864 | 30 | [12 empty] | 805.9998 | 8.094271 | 0.00252596 | 0.0757782 | 30.0755 | 29.9997 | [12 empty] | 805.9984 | 7.058254 | 0.00201985 | 0.0605956 | 30.0606 | 30 | [12 empty] | 805.9999 | 3.153231 | 0.000966947 | 0.029009 | 30.0296 | 30.0006 | [12 empty] | 806.0092 | 6.197966 | 0.00206929 | 0.0620787 | 30.0621 | 30
808.0053 | 7.614117 | 0.00270852 | 0.0812557 | 30.0813 | 30 | [12 empty] | 808.0053 | 7.154125 | 0.00217609 | 0.0652823 | 30.0651 | 29.9998 | [12 empty] | 807.999 | 6.391801 | 0.00229912 | 0.0689736 | 30.069 | 30 | [12 empty] | 808.0066 | 8.278101 | 0.00265042 | 0.0795126 | 30.0795 | 30 | [12 empty] | 807.9952 | 9.158387 | 0.00289217 | 0.0867651 | 30.0867 | 30 | [12 empty] | 807.9998 | 8.122963 | 0.00253718 | 0.0761148 | 30.0758 | 29.9997 | [12 empty] | 807.9984 | 7.085408 | 0.00203074 | 0.0609222 | 30.0609 | 30 | [12 empty] | 807.9999 | 3.169606 | 0.000929345 | 0.0278809 | 30.0285 | 30.0006 | [12 empty] | 808.0092 | 6.224227 | 0.00208818 | 0.0626452 | 30.0626 | 30
810.0053 | 7.642361 | 0.00271552 | 0.0814655 | 30.0815 | 30 | [12 empty] | 810.0053 | 7.181043 | 0.00219171 | 0.0657508 | 30.0655 | 29.9998 | [12 empty] | 809.999 | 6.417705 | 0.00231425 | 0.0694275 | 30.0694 | 30 | [12 empty] | 810.0066 | 8.306021 | 0.00266293 | 0.0798878 | 30.0799 | 30 | [12 empty] | 809.9952 | 9.18803125 | 0.00291071 | 0.0873212 | 30.0873 | 30 | [12 empty] | 809.9998 | 8.151333 | 0.00255069 | 0.0765201 | 30.0763 | 29.9997 | [12 empty] | 809.9984 | 7.112793 | 0.00204576 | 0.0613728 | 30.0614 | 30 | [12 empty] | 809.9999 | 3.18616 | 0.000981951 | 0.0294591 | 30.0301 | 30.0006 | [12 empty] | 810.0092 | 6.250704 | 0.00210183 | 0.0630549 | 30.063 | 30
812.0053 | 7.670009 | 0.00270963 | 0.081289 | 30.0813 | 30 | [12 empty] | 812.0053 | 7.208593 | 0.0022037 | 0.0661105 | 30.0659 | 29.9998 | [12 empty] | 811.999 | 6.444364 | 0.00232838 | 0.0698515 | 30.0699 | 30 | [12 empty] | 812.0066 | 8.334092 | 0.00267441 | 0.0802323 | 30.0802 | 30 | [12 empty] | 811.9952 | 9.217604 | 0.00290216 | 0.0870647 | 30.087 | 30 | [12 empty] | 811.9998 | 8.180048 | 0.00256827 | 0.0770475 | 30.0768 | 29.9997 | [12 empty] | 811.9984 | 7.139633 | 0.00205345 | 0.0616036 | 30.0616 | 30 | [12 empty] | 811.9999 | 3.202512 | 0.000988653 | 0.0296602 | 30.0303 | 30.0006 | [12 empty] | 812.0058 | 6.276535 | 0.00211315 | 0.0633944 | 30.0634 | 30
814.0053 | 7.697376 | 0.00275209 | 0.0825628 | 30.0826 | 30 | [12 empty] | 814.0053 | 7.236331 | 0.00220871 | 0.0662608 | 30.066 | 29.9998 | [12 empty] | 813.999 | 6.470734375 | 0.00234592 | 0.0703775 | 30.0704 | 30 | [12 empty] | 814.0066 | 8.361717 | 0.00268945 | 0.0806834 | 30.0807 | 30 | [12 empty] | 813.9952 | 9.246449 | 0.00292698 | 0.0878092 | 30.0878 | 30 | [12 empty] | 813.9998 | 8.208174 | 0.00256633 | 0.0769891 | 30.0767 | 29.9997 | [12 empty] | 813.9984 | 7.166726 | 0.0020591 | 0.061773 | 30.0618 | 30 | [12 empty] | 813.9999 | 3.218887 | 0.000990796 | 0.0297245 | 30.0303 | 30.0006 | [12 empty] | 814.0071 | 6.302544 | 0.00211767 | 0.06353 | 30.0635 | 30
816.0053 | 7.725262 | 0.00275571 | 0.0826714 | 30.0827 | 30 | [12 empty] | 816.0053 | 7.263787 | 0.00221304 | 0.0663906 | 30.0662 | 29.9998 | [12 empty] | 815.999 | 6.497269 | 0.00235238 | 0.0705715 | 30.0706 | 30 | [12 empty] | 816.0066 | 8.390075 | 0.00270292 | 0.0810876 | 30.0811 | 30 | [12 empty] | 815.9952 | 9.275721 | 0.00293967 | 0.0881899 | 30.0882 | 30 | [12 empty] | 815.9998 | 8.236507 | 0.00257591 | 0.0772765 | 30.077 | 29.9997 | [12 empty] | 815.9984 | 7.194293 | 0.0020709 | 0.0621271 | 30.0621 | 30 | [12 empty] | 815.9999 | 3.235034 | 0.00100412 | 0.0301242 | 30.0307 | 30.0006 | [12 empty] | 816.0071 | 6.328642 | 0.00213669 | 0.0641005 | 30.0641 | 30
818.0053 | 7.752685 | 0.00278234 | 0.0834702 | 30.0835 | 30 | [12 empty] | 818.0053 | 7.291288 | 0.00222918 | 0.0668748 | 30.0667 | 29.9998 | [12 empty] | 817.999 | 6.523605 | 0.00236372 | 0.0709115 | 30.0709 | 30 | [12 empty] | 818.0066 | 8.418194 | 0.00271763 | 0.0815288 | 30.0815 | 30 | [12 empty] | 817.9952 | 9.305061 | 0.0029489 | 0.0884669 | 30.0884 | 30 | [12 empty] | 817.9998 | 8.265059 | 0.00260572 | 0.078171 | 30.0779 | 29.9997 | [12 empty] | 817.9984 | 7.221368 | 0.00208507 | 0.0625521 | 30.0626 | 30 | [12 empty] | 817.9999 | 3.25163 | 0.00101123 | 0.0303374 | 30.031 | 30.0006 | [12 empty] | 818.0071 | 6.354876 | 0.00214005 | 0.0642014 | 30.0642 | 30
820.0053 | 7.78002 | 0.00278327 | 0.0834981 | 30.0835 | 30 | [12 empty] | 820.0053 | 7.319399 | 0.00224015 | 0.0672039 | 30.067 | 29.9998 | [12 empty] | 819.999 | 6.551072 | 0.00237421 | 0.0712263 | 30.0712 | 30 | [12 empty] | 820.0066 | 8.44616 | 0.00271949 | 0.0815846 | 30.0816 | 30 | [12 empty] | 819.9952 | 9.33455 | 0.00296229 | 0.0888687 | 30.0888 | 30 | [12 empty] | 819.9998 | 8.293423 | 0.00260858 | 0.0782566 | 30.078 | 29.9997 | [12 empty] | 819.9984 | 7.248507 | 0.00210048 | 0.0630145 | 30.063 | 30 | [12 empty] | 819.9999 | 3.267751 | 0.00102537 | 0.0307617 | 30.0314 | 30.0006 | [12 empty] | 1106.002 | 10.28192 | 0.00425439 | 0.127632 | 30.1276 | 30
822.0053 | 7.807823 | 0.00279881 | 0.0839644 | 30.084 | 30 | [12 empty] | 822.0053 | 7.346903 | 0.00224848 | 0.067454 | 30.0672 | 29.9998 | [12 empty] | 821.999 | 6.577863 | 0.00239143 | 0.071743 | 30.0717 | 30 | [12 empty] | 822.0066 | 8.474069 | 0.00273362 | 0.0820085 | 30.082 | 30 | [12 empty] | 821.9952 | 9.364234375 | 0.00297861 | 0.0893583 | 30.0893 | 30 | [12 empty] | 821.9998 | 8.32154 | 0.00261404 | 0.0784205 | 30.0782 | 29.9997 | [12 empty] | 821.9984 | 7.275194 | 0.00211852 | 0.0635557 | 30.0636 | 30 | [12 empty] | 821.9999 | 3.28378 | 0.00101978 | 0.0305939 | 30.0312 | 30.0006 | [12 empty] | 1108.002 | 10.30975 | 0.00427945 | 0.128383 | 30.1284 | 30
824.0053 | 7.835241 | 0.00280765 | 0.0842294 | 30.0842 | 30 | [12 empty] | 824.0053 | 7.374367 | 0.00226118 | 0.0678348 | 30.0676 | 29.9998 | [12 empty] | 823.999 | 6.605101 | 0.002401 | 0.0720301 | 30.072 | 30 | [12 empty] | 824.0066 | 8.501964 | 0.00274997 | 0.082499 | 30.0825 | 30 | [12 empty] | 823.9952 | 9.393965 | 0.00298508 | 0.0895523 | 30.0895 | 30 | [12 empty] | 823.9998 | 8.350373 | 0.00262359 | 0.0787069 | 30.0784 | 29.9997 | [12 empty] | 823.9984 | 7.302763 | 0.00211652 | 0.0634957 | 30.0635 | 30 | [12 empty] | 823.9999 | 3.30088 | 0.00102616 | 0.0307855 | 30.0314 | 30.0006 | [12 empty] | 1110.002 | 10.33715 | 0.00429647 | 0.128894 | 30.1289 | 30
826.0053 | 7.862834 | 0.00282322 | 0.0846967 | 30.0847 | 30 | [12 empty] | 826.0053 | 7.402151 | 0.00227355 | 0.068206 | 30.068 | 29.9998 | [12 empty] | 825.999 | 6.632109 | 0.00241737 | 0.0725211 | 30.0725 | 30 | [12 empty] | 826.0066 | 8.529762 | 0.00276039 | 0.0828118 | 30.0828 | 30 | [12 empty] | 825.9952 | 9.423105 | 0.00300572 | 0.0901717 | 30.0902 | 30 | [12 empty] | 825.9998 | 8.379433 | 0.00264297 | 0.0792885 | 30.079 | 29.9997 | [12 empty] | 825.9984 | 7.329737 | 0.00212608 | 0.0637824 | 30.0638 | 30 | [12 empty] | 825.9965 | 3.317301 | 0.00103522 | 0.0310572 | 30.0317 | 30.0006 | [12 empty] | 1112.002 | 10.36466 | 0.0043035 | 0.129105 | 30.1291 | 30
828.0053 | 7.89092 | 0.00282177 | 0.0846532 | 30.0847 | 30 | [12 empty] | 828.0053 | 7.429373 | 0.00228493 | 0.0685473 | 30.0683 | 29.9998 | [12 empty] | 827.999 | 6.658559 | 0.00242851 | 0.0728552 | 30.0729 | 30 | [12 empty] | 828.0066 | 8.557924 | 0.00277163 | 0.0831488 | 30.0831 | 30 | [12 empty] | 827.9952 | 9.452002 | 0.00301207 | 0.0903621 | 30.0903 | 30 | [12 empty] | 827.9998 | 8.407943 | 0.00265496 | 0.079648 | 30.0794 | 29.9997 | [12 empty] | 827.9984 | 7.357108 | 0.00214316 | 0.0642948 | 30.0643 | 30 | [12 empty] | 827.9977 | 3.334276 | 0.00104742 | 0.0314232 | 30.032 | 30.0006 | [12 empty] | 1114.002 | 10.39216 | 0.00432464 | 0.129739 | 30.1297 | 30
830.0053 | 7.919147 | 0.00285262 | 0.0855785 | 30.0856 | 30 | [12 empty] | 830.0053 | 7.457052 | 0.00228828 | 0.068648 | 30.0684 | 29.9998 | [12 empty] | 829.999 | 6.685054 | 0.00244218 | 0.0732654 | 30.0733 | 30 | [12 empty] | 830.0066 | 8.586251 | 0.00278922 | 0.0836766 | 30.0837 | 30 | [12 empty] | 829.9952 | 9.480329 | 0.00303164 | 0.0909491 | 30.0909 | 30 | [12 empty] | 829.9998 | 8.436833 | 0.00265062 | 0.079518 | 30.0792 | 29.9997 | [12 empty] | 829.9984 | 7.384137 | 0.00214867 | 0.0644601 | 30.0645 | 30 | [12 empty] | 829.9977 | 3.351202 | 0.00106346 | 0.0319046 | 30.0325 | 30.0006 | [12 empty] | 1116.002 | 10.41992 | 0.00433041 | 0.129912 | 30.1299 | 30
832.0053 | 7.946888 | 0.00286488 | 0.0859464 | 30.086 | 30 | [12 empty] | 832.0053 | 7.484806 | 0.00230043 | 0.0690125 | 30.0688 | 29.9998 | [12 empty] | 831.999 | 6.711653 | 0.00246035 | 0.0738107 | 30.0738 | 30 | [12 empty] | 832.0066 | 8.61443 | 0.00279487 | 0.083846 | 30.0838 | 30 | [12 empty] | 831.9952 | 9.508537 | 0.00303758 | 0.0911273 | 30.0911 | 30 | [12 empty] | 831.9998 | 8.46561 | 0.00267714 | 0.0803136 | 30.08 | 29.9997 | [12 empty] | 831.9984 | 7.410536 | 0.00215535 | 0.0646604 | 30.0647 | 30 | [12 empty] | 831.9977 | 3.36841 | 0.00105059 | 0.0315184 | 30.0321 | 30.0006 | [12 empty] | 1118.002 | 10.44756 | 0.00435871 | 0.130761 | 30.1307 | 30
834.0053 | 7.975042 | 0.00287489 | 0.0862468 | 30.0863 | 30 | [12 empty] | 834.0053 | 7.513048 | 0.00231675 | 0.0695021 | 30.0693 | 29.9998 | [12 empty] | 833.999 | 6.738508 | 0.00246245 | 0.0738736 | 30.0739 | 30 | [12 empty] | 834.0066 | 8.642627 | 0.00280846 | 0.0842538 | 30.0842 | 30 | [12 empty] | 833.9952 | 9.536807 | 0.00304783 | 0.0914348 | 30.0914 | 30 | [12 empty] | 833.9998 | 8.494046 | 0.00267564 | 0.0802684 | 30.08 | 29.9997 | [12 empty] | 833.9984 | 7.437519 | 0.00217486 | 0.0652458 | 30.0653 | 30 | [12 empty] | 833.9977 | 3.385381 | 0.0010648 | 0.0319447 | 30.0326 | 30.0006 | [12 empty] | 1120.002 | 10.47498 | 0.0043717 | 0.131151 | 30.1311 | 30
836.0053 | 8.003246 | 0.00289045 | 0.0867137 | 30.0867 | 30 | [12 empty] | 836.0053 | 7.540761 | 0.00232591 | 0.0697769 | 30.0696 | 29.9998 | [12 empty] | 835.999 | 6.764431 | 0.00247652 | 0.0742956 | 30.0743 | 30 | [12 empty] | 836.0066 | 8.671278 | 0.00281565 | 0.0844695 | 30.0845 | 30 | [12 empty] | 835.9952 | 9.565146 | 0.00305894 | 0.0917683 | 30.0917 | 30 | [12 empty] | 835.9998 | 8.522758 | 0.00270227 | 0.0810675 | 30.0808 | 29.9997 | [12 empty] | 835.9984 | 7.464572 | 0.00218319 | 0.0654956 | 30.0655 | 30 | [12 empty] | 835.9977 | 3.402503 | 0.00106965 | 0.0320902 | 30.0327 | 30.0006 | [12 empty] | 1122.002 | 10.50196 | 0.00438792 | 0.131637 | 30.1316 | 30
838.0053 | 8.03138 | 0.00290838 | 0.0872513 | 30.0873 | 30 | [12 empty] | 838.0053 | 7.569615 | 0.0023332 | 0.0699956 | 30.0698 | 29.9998 | [12 empty] | 837.999 | 6.791888 | 0.00248666 | 0.0745998 | 30.0746 | 30 | [12 empty] | 838.0066 | 8.699353 | 0.00282736 | 0.0848206 | 30.0848 | 30 | [12 empty] | 837.9952 | 9.5937 | 0.00308019 | 0.0924056 | 30.0924 | 30 | [12 empty] | 837.9998 | 8.551133 | 0.0027122 | 0.0813652 | 30.0811 | 29.9997 | [12 empty] | 837.9984 | 7.491429 | 0.00219339 | 0.0658019 | 30.0658 | 30 | [12 empty] | 837.9977 | 3.420198 | 0.00106486 | 0.0319463 | 30.0326 | 30.0006 | [12 empty] | 1124.002 | 10.52966 | 0.00440499 | 0.13215 | 30.1321 | 30
840.0053 | 8.058902 | 0.0029118 | 0.087354 | 30.0874 | 30 | [12 empty] | 840.0053 | 7.597763 | 0.00234771 | 0.0704309 | 30.0702 | 29.9998 | [12 empty] | 839.999 | 6.818308 | 0.00250248 | 0.0750743 | 30.0751 | 30 | [12 empty] | 840.0066 | 8.728506 | 0.00284085 | 0.0852254 | 30.0852 | 30 | [12 empty] | 839.9952 | 9.622426 | 0.00308304 | 0.0924911 | 30.0925 | 30 | [12 empty] | 839.9998 | 8.580134 | 0.00270479 | 0.0811431 | 30.0809 | 29.9997 | [12 empty] | 839.9984 | 7.518526 | 0.00220719 | 0.0662157 | 30.0662 | 30 | [12 empty] | 839.9977 | 3.437352 | 0.00107745 | 0.0323241 | 30.0329 | 30.0006 | [12 empty] | 1126.002 | 10.55762 | 0.00442342 | 0.132702 | 30.1327 | 30
842.0029 | 8.087319 | 0.0029253 | 0.087759 | 30.0878 | 30 | [12 empty] | 842.0053 | 7.625768 | 0.00235444 | 0.0706326 | 30.0704 | 29.9998 | [12 empty] | 841.999 | 6.844993 | 0.00252624 | 0.0757873 | 30.0758 | 30 | [12 empty] | 842.0066 | 8.75685 | 0.00285889 | 0.0857666 | 30.0857 | 30 | [12 empty] | 841.9952 | 9.651927 | 0.00310022 | 0.0930065 | 30.093 | 30 | [12 empty] | 841.9998 | 8.609222 | 0.00273774 | 0.0821315 | 30.0819 | 29.9997 | [12 empty] | 841.9984 | 7.545942 | 0.00221587 | 0.0664762 | 30.0665 | 30 | [12 empty] | 841.9977 | 3.455388 | 0.00108716 | 0.0326153 | 30.0332 | 30.0006 | [12 empty] | 1128.002 | 10.5864 | 0.00444871 | 0.133461 | 30.1334 | 30
844.0037 | 8.11546 | 0.00294056 | 0.0882167 | 30.0882 | 30 | [12 empty] | 844.0053 | 7.653791 | 0.00236371 | 0.0709107 | 30.0707 | 29.9998 | [12 empty] | 843.999 | 6.871752 | 0.00253698 | 0.0761094 | 30.0761 | 30 | [12 empty] | 844.0066 | 8.785334 | 0.00286612 | 0.0859836 | 30.086 | 30 | [12 empty] | 843.9952 | 9.680921 | 0.00311449 | 0.0934345 | 30.0934 | 30 | [12 empty] | 843.9998 | 8.638535 | 0.00274302 | 0.0822899 | 30.082 | 29.9997 | [12 empty] | 843.9984 | 7.573071 | 0.00222703 | 0.066811 | 30.0668 | 30 | [12 empty] | 843.9977 | 3.473142 | 0.00109355 | 0.0328073 | 30.0334 | 30.0006 | [12 empty] | 1130.002 | 10.61468 | 0.00445888 | 0.133766 | 30.1337 | 30
846.0037 | 8.144569 | 0.00295227 | 0.088568 | 30.0886 | 30 | [12 empty] | 846.0053 | 7.681371 | 0.00237562 | 0.071268 | 30.071 | 29.9998 | [12 empty] | 845.999 | 6.898292 | 0.00254252 | 0.0762756 | 30.0763 | 30 | [12 empty] | 846.0066 | 8.813524 | 0.00287906 | 0.0863717 | 30.0864 | 30 | [12 empty] | 845.9952 | 9.709944 | 0.00313308 | 0.0939924 | 30.094 | 30 | [12 empty] | 845.9998 | 8.666913 | 0.00276249 | 0.0828738 | 30.0826 | 29.9997 | [12 empty] | 845.9984 | 7.600292 | 0.00224133 | 0.0672401 | 30.0673 | 30 | [12 empty] | 845.9977 | 3.491203 | 0.00111185 | 0.0333561 | 30.034 | 30.0006 | [12 empty] | 1132.002 | 10.64233 | 0.00447486 | 0.134246 | 30.1342 | 30
848.0037 | 8.172835 | 0.00297561 | 0.0892684 | 30.0893 | 30 | [12 empty] | 848.0053 | 7.709291 | 0.00238384 | 0.0715146 | 30.0713 | 29.9998 | [12 empty] | 847.999 | 6.924986 | 0.00255112 | 0.0765335 | 30.0765 | 30 | [12 empty] | 848.0066 | 8.841975 | 0.00289658 | 0.0868974 | 30.0869 | 30 | [12 empty] | 847.9952 | 9.738748 | 0.00313927 | 0.0941782 | 30.0942 | 30 | [12 empty] | 847.9998 | 8.695518 | 0.00276702 | 0.0830097 | 30.0827 | 29.9997 | [12 empty] | 847.9984 | 7.627577 | 0.00224962 | 0.0674885 | 30.0675 | 30 | [12 empty] | 847.9977 | 3.509318 | 0.00111264 | 0.0333798 | 30.034 | 30.0006 | [12 empty] | 1134.002 | 10.67006 | 0.00448237 | 0.134471 | 30.1344 | 30
850.0037 | 8.20124 | 0.00298223 | 0.089467 | 30.0895 | 30 | [12 empty] | 850.0053 | 7.737133 | 0.00239562 | 0.0718681 | 30.0716 | 29.9998 | [12 empty] | 849.999 | 6.951444 | 0.00255855 | 0.0767566 | 30.0768 | 30 | [12 empty] | 850.0066 | 8.870577 | 0.0029089 | 0.0872671 | 30.0872 | 30 | [12 empty] | 849.9952 | 9.767806 | 0.00315652 | 0.0946956 | 30.0947 | 30 | [12 empty] | 849.9998 | 8.724006 | 0.0027802 | 0.0834053 | 30.0831 | 29.9997 | [12 empty] | 849.9984 | 7.654739 | 0.00226298 | 0.0678895 | 30.0679 | 30 | [12 empty] | 849.9977 | 3.527478 | 0.00111269 | 0.0333813 | 30.034 | 30.0006 | [12 empty] | 1136.002 | 10.698 | 0.00450703 | 0.135211 | 30.1352 | 30
852.0037 | 8.229046 | 0.00299503 | 0.0898508 | 30.0899 | 30 | [12 empty] | 852.0053 | 7.765453 | 0.0024087 | 0.0722604 | 30.072 | 29.9998 | [12 empty] | 851.999 | 6.978112 | 0.00258238 | 0.0774714 | 30.0775 | 30 | [12 empty] | 852.0066 | 8.898534 | 0.00291702 | 0.0875105 | 30.0875 | 30 | [12 empty] | 851.9952 | 9.79634375 | 0.00315597 | 0.0946791 | 30.0947 | 30 | [12 empty] | 851.9998 | 8.752376 | 0.00278445 | 0.0835326 | 30.0833 | 29.9997 | [12 empty] | 851.9984 | 7.682671 | 0.00227164 | 0.0681494 | 30.0682 | 30 | [12 empty] | 851.9977 | 3.545729 | 0.00112828 | 0.0338491 | 30.0345 | 30.0006 | [12 empty] | 1138.002 | 10.72628 | 0.00452622 | 0.135787 | 30.1358 | 30
854.0037 | 8.25713 | 0.00301318 | 0.0903955 | 30.0904 | 30 | [12 empty] | 854.0053 | 7.792919 | 0.00242474 | 0.0727416 | 30.0725 | 29.9998 | [12 empty] | 853.999 | 7.00437 | 0.0025877 | 0.077631 | 30.0776 | 30 | [12 empty] | 854.0066 | 8.927327 | 0.0029256 | 0.0877679 | 30.0877 | 30 | [12 empty] | 853.9952 | 9.825189 | 0.00316784 | 0.0950352 | 30.095 | 30 | [12 empty] | 853.9998 | 8.781477 | 0.00280806 | 0.084241 | 30.084 | 29.9997 | [12 empty] | 853.9984 | 7.71066 | 0.00227766 | 0.0683298 | 30.0683 | 30 | [12 empty] | 853.9977 | 3.564251 | 0.00113176 | 0.0339535 | 30.0346 | 30.0006 | [12 empty] | 1140.002 | 10.75366 | 0.00454187 | 0.136256 | 30.1362 | 30
856.0037 | 8.28527 | 0.00302102 | 0.0906306 | 30.0906 | 30 | [12 empty] | 856.0053 | 7.821386 | 0.00243316 | 0.0729942 | 30.0728 | 29.9998 | [12 empty] | 855.999 | 7.031339 | 0.0026067 | 0.078201 | 30.0782 | 30 | [12 empty] | 856.0066 | 8.955056 | 0.00293855 | 0.0881565 | 30.0881 | 30 | [12 empty] | 855.9952 | 9.854284 | 0.00318173 | 0.0954519 | 30.0954 | 30 | [12 empty] | 855.9998 | 8.809913 | 0.00281535 | 0.0844598 | 30.0842 | 29.9997 | [12 empty] | 855.9984 | 7.738769 | 0.00229417 | 0.0688252 | 30.0688 | 30 | [12 empty] | 855.9977 | 3.582679 | 0.00111601 | 0.0334809 | 30.0341 | 30.0006 | [12 empty] | 1142.002 | 10.78185 | 0.00455824 | 0.136747 | 30.1367 | 30
858.0037 | 8.313286 | 0.00303309 | 0.0909927 | 30.091 | 30 | [12 empty] | 858.0053 | 7.84952 | 0.00243945 | 0.0731829 | 30.073 | 29.9998 | [12 empty] | 857.999 | 7.058618 | 0.00261721 | 0.0785163 | 30.0785 | 30 | [12 empty] | 858.0066 | 8.98312 | 0.0029538 | 0.088614 | 30.0886 | 30 | [12 empty] | 857.9952 | 9.882959 | 0.00319476 | 0.0958428 | 30.0958 | 30 | [12 empty] | 857.9998 | 8.838384 | 0.00284073 | 0.0852211 | 30.085 | 29.9997 | [12 empty] | 857.9984 | 7.766735 | 0.00230055 | 0.0690166 | 30.069 | 30 | [12 empty] | 857.9977 | 3.601685 | 0.00114731 | 0.0344201 | 30.035 | 30.0006 | [12 empty] | 1144.002 | 10.8094 | 0.00456029 | 0.136809 | 30.1368 | 30
860.0037 | 8.341828125 | 0.00304881 | 0.0914643 | 30.0915 | 30 | [12 empty] | 860.0053 | 7.877415 | 0.00244863 | 0.0734585 | 30.0732 | 29.9998 | [12 empty] | 859.999 | 7.085565 | 0.00262545 | 0.0787635 | 30.0788 | 30 | [12 empty] | 860.0066 | 9.011253 | 0.00296058 | 0.0888175 | 30.0888 | 30 | [12 empty] | 859.9952 | 9.912715 | 0.00320132 | 0.0960396 | 30.096 | 30 | [12 empty] | 859.9998 | 8.866534 | 0.00283441 | 0.0850316 | 30.0848 | 29.9997 | [12 empty] | 859.9984 | 7.794745 | 0.00231359 | 0.0694078 | 30.0694 | 30 | [12 empty] | 859.9977 | 3.620974 | 0.0011508 | 0.0345246 | 30.0351 | 30.0006 | [12 empty] | 1146.002 | 10.83727 | 0.00458956 | 0.137687 | 30.1377 | 30
862.0037 | 8.369388 | 0.00306642 | 0.0919928 | 30.092 | 30 | [12 empty] | 862.0053 | 7.905625 | 0.00246142 | 0.073842 | 30.0736 | 29.9998 | [12 empty] | 861.999 | 7.112174 | 0.00263666 | 0.0790999 | 30.0791 | 30 | [12 empty] | 862.0066 | 9.0396 | 0.00298039 | 0.0894116 | 30.0894 | 30 | [12 empty] | 861.9952 | 9.941792 | 0.00321229 | 0.0963687 | 30.0963 | 30 | [12 empty] | 861.9998 | 8.895033 | 0.00284818 | 0.0854446 | 30.0852 | 29.9997 | [12 empty] | 861.9984 | 7.822243 | 0.00232733 | 0.0698199 | 30.0698 | 30 | [12 empty] | 861.9977 | 3.640026 | 0.00116854 | 0.0350569 | 30.0357 | 30.0006 | [12 empty] | 1148.002 | 10.86567 | 0.00461986 | 0.138596 | 30.1386 | 30
864.0037 | 8.397289 | 0.00307964 | 0.0923893 | 30.0924 | 30 | [12 empty] | 864.0053 | 7.933439 | 0.00247277 | 0.0741826 | 30.074 | 29.9998 | [12 empty] | 863.999 | 7.139192 | 0.00265645 | 0.0796935 | 30.0797 | 30 | [12 empty] | 864.0066 | 9.067445 | 0.00299016 | 0.0897048 | 30.0897 | 30 | [12 empty] | 863.9952 | 9.971293 | 0.00323149 | 0.0969447 | 30.0969 | 30 | [12 empty] | 863.9998 | 8.923313 | 0.00287363 | 0.0862081 | 30.0859 | 29.9997 | [12 empty] | 863.9984 | 7.850186 | 0.00233824 | 0.0701473 | 30.0702 | 30 | [12 empty] | 863.9977 | 3.659256 | 0.00117413 | 0.0352247 | 30.0358 | 30.0006 | [12 empty] | 1150.002 | 10.89383 | 0.00462827 | 0.138848 | 30.1388 | 30
866.0037 | 8.425624 | 0.0030883 | 0.0926489 | 30.0927 | 30 | [12 empty] | 866.0053 | 7.960667 | 0.00247773 | 0.0743314 | 30.0741 | 29.9998 | [12 empty] | 865.999 | 7.165981 | 0.00266947 | 0.080084 | 30.0801 | 30 | [12 empty] | 866.0066 | 9.095257 | 0.00299681 | 0.0899044 | 30.0899 | 30 | [12 empty] | 865.9952 | 10.0004 | 0.00324618 | 0.0973853 | 30.0974 | 30 | [12 empty] | 865.9962 | 8.951503 | 0.0028715 | 0.0861443 | 30.0859 | 29.9997 | [12 empty] | 865.9984 | 7.877898 | 0.0023483 | 0.0704491 | 30.0705 | 30 | [12 empty] | 865.9977 | 3.678668 | 0.00118603 | 0.0355815 | 30.0362 | 30.0006 | [12 empty] | 1152.002 | 10.92242 | 0.00464325 | 0.139297 | 30.1393 | 30
868.0037 | 8.453762 | 0.00310295 | 0.0930884 | 30.0931 | 30 | [12 empty] | 868.0053 | 7.988159 | 0.00249699 | 0.0749093 | 30.0747 | 29.9998 | [12 empty] | 867.999 | 7.192335 | 0.00267287 | 0.080186 | 30.0802 | 30 | [12 empty] | 868.0066 | 9.123054 | 0.00301023 | 0.0903067 | 30.0903 | 30 | [12 empty] | 867.9952 | 10.02953 | 0.00325255 | 0.0975764 | 30.0976 | 30 | [12 empty] | 867.9976 | 8.980078125 | 0.00288768 | 0.0866297 | 30.0864 | 29.9997 | [12 empty] | 867.9984 | 7.90526 | 0.00235799 | 0.0707398 | 30.0708 | 30 | [12 empty] | 867.9977 | 3.698166 | 0.00119657 | 0.0358979 | 30.0365 | 30.0006 | [12 empty] | 1154.002 | 10.9507 | 0.00466958 | 0.140087 | 30.1401 | 30
870.0037 | 8.481145 | 0.00311641 | 0.0934923 | 30.0935 | 30 | [12 empty] | 870.0053 | 8.016057 | 0.00251324 | 0.0753968 | 30.0752 | 29.9998 | [12 empty] | 869.999 | 7.219372 | 0.00269105 | 0.0807316 | 30.0807 | 30 | [12 empty] | 870.0066 | 9.149994 | 0.00302475 | 0.0907423 | 30.0907 | 30 | [12 empty] | 869.9952 | 10.05847 | 0.00327587 | 0.098276 | 30.0983 | 30 | [12 empty] | 869.9976 | 9.008637 | 0.0029015 | 0.0870441 | 30.0868 | 29.9997 | [12 empty] | 869.9984 | 7.932854 | 0.00237102 | 0.0711305 | 30.0711 | 30 | [12 empty] | 869.9977 | 3.717306 | 0.0011882 | 0.0356466 | 30.0363 | 30.0006 | [12 empty] | 1156.002 | 10.97892 | 0.0046894 | 0.140682 | 30.1407 | 30
872.0012 | 8.509291 | 0.00312943 | 0.0938829 | 30.0939 | 30 | [12 empty] | 872.0053 | 8.043296875 | 0.00251383 | 0.0754145 | 30.0752 | 29.9998 | [12 empty] | 871.999 | 7.246385 | 0.00270456 | 0.0811367 | 30.0811 | 30 | [12 empty] | 872.0066 | 9.177807 | 0.00303884 | 0.0911652 | 30.0911 | 30 | [12 empty] | 871.9952 | 10.08805 | 0.00328979 | 0.0986936 | 30.0987 | 30 | [12 empty] | 871.9976 | 9.036959 | 0.00290639 | 0.087191 | 30.0869 | 29.9997 | [12 empty] | 871.9984 | 7.960694 | 0.00238495 | 0.0715485 | 30.0716 | 30 | [12 empty] | 871.9977 | 3.737181 | 0.00120218 | 0.036066 | 30.0367 | 30.0006 | [12 empty] | 1158.002 | 11.00626 | 0.00470848 | 0.141254 | 30.1412 | 30
874.0019 | 8.537396 | 0.00315278 | 0.0945835 | 30.0946 | 30 | [12 empty] | 874.0053 | 8.071367 | 0.00252097 | 0.0756286 | 30.0754 | 29.9998 | [12 empty] | 873.999 | 7.2735625 | 0.00271755 | 0.0815265 | 30.0815 | 30 | [12 empty] | 874.0066 | 9.205888 | 0.00305104 | 0.0915312 | 30.0915 | 30 | [12 empty] | 873.9952 | 10.11726 | 0.00329959 | 0.0989875 | 30.099 | 30 | [12 empty] | 873.9976 | 9.06434 | 0.00292292 | 0.0876869 | 30.0874 | 29.9997 | [12 empty] | 873.9984 | 7.988534 | 0.00239694 | 0.0719083 | 30.0719 | 30 | [12 empty] | 873.9977 | 3.75659 | 0.00121636 | 0.0364914 | 30.0371 | 30.0006 | [12 empty] | 1160.002 | 11.03439 | 0.00472343 | 0.141703 | 30.1417 | 30
876.0019 | 8.565 | 0.00315959 | 0.0947876 | 30.0948 | 30 | [12 empty] | 876.0053 | 8.099269 | 0.0025427 | 0.0762806 | 30.0761 | 29.9998 | [12 empty] | 875.999 | 7.301557 | 0.00273302 | 0.0819905 | 30.082 | 30 | [12 empty] | 876.0066 | 9.233306 | 0.00305898 | 0.0917695 | 30.0918 | 30 | [12 empty] | 875.9952 | 10.14573 | 0.00331374 | 0.0994122 | 30.0994 | 30 | [12 empty] | 875.9976 | 9.091977 | 0.00294091 | 0.0882264 | 30.088 | 29.9997 | [12 empty] | 875.9984 | 8.016217 | 0.00240578 | 0.0721736 | 30.0722 | 30 | [12 empty] | 875.9977 | 3.776369 | 0.00121934 | 0.036581 | 30.0372 | 30.0006 | [12 empty] | 1162.002 | 11.0627 | 0.00474701 | 0.14241 | 30.1424 | 30
878.0019 | 8.593202 | 0.00317513 | 0.095254 | 30.0953 | 30 | [12 empty] | 878.0053 | 8.127272 | 0.00255036 | 0.0765101 | 30.0763 | 29.9998 | [12 empty] | 877.999 | 7.329006 | 0.00274379 | 0.0823138 | 30.0823 | 30 | [12 empty] | 878.0066 | 9.261263 | 0.00307467 | 0.09224 | 30.0922 | 30 | [12 empty] | 877.9952 | 10.1749 | 0.00331411 | 0.0994233 | 30.0994 | 30 | [12 empty] | 877.9976 | 9.119995 | 0.00294848 | 0.0884537 | 30.0882 | 29.9997 | [12 empty] | 877.9984 | 8.043754 | 0.00241312 | 0.0723937 | 30.0724 | 30 | [12 empty] | 877.9977 | 3.796148 | 0.00122524 | 0.0367579 | 30.0374 | 30.0006 | [12 empty] | 1164.002 | 11.09063 | 0.00476568 | 0.14297 | 30.1429 | 30
880.0019 | 8.620895 | 0.00318861 | 0.0956583 | 30.0957 | 30 | [12 empty] | 880.0053 | 8.155354 | 0.00255893 | 0.0767672 | 30.0765 | 29.9998 | [12 empty] | 879.999 | 7.35679 | 0.00276028 | 0.0828084 | 30.0828 | 30 | [12 empty] | 880.0066 | 9.289385 | 0.00308797 | 0.0926391 | 30.0926 | 30 | [12 empty] | 879.9952 | 10.20408 | 0.00333303 | 0.0999909 | 30.1 | 30 | [12 empty] | 879.9976 | 9.148809 | 0.00295931 | 0.0887786 | 30.0885 | 29.9997 | [12 empty] | 879.9984 | 8.070862 | 0.00242239 | 0.0726718 | 30.0727 | 30 | [12 empty] | 879.9977 | 3.815904 | 0.00124158 | 0.0372482 | 30.0379 | 30.0006 | [12 empty] | 1166.002 | 11.11906 | 0.00477775 | 0.143332 | 30.1433 | 30
882.0019 | 8.648452 | 0.00320289 | 0.0960866 | 30.0961 | 30 | [12 empty] | 882.0053 | 8.183236 | 0.00257388 | 0.0772157 | 30.077 | 29.9998 | [12 empty] | 881.999 | 7.38415625 | 0.00277108 | 0.0831326 | 30.0831 | 30 | [12 empty] | 882.0066 | 9.317306 | 0.00309507 | 0.0928521 | 30.0928 | 30 | [12 empty] | 881.9952 | 10.2331 | 0.00334856 | 0.100457 | 30.1004 | 30 | [12 empty] | 881.9976 | 9.177459 | 0.00297237 | 0.0891704 | 30.0889 | 29.9997 | [12 empty] | 881.9984 | 8.098362 | 0.00244188 | 0.0732565 | 30.0733 | 30 | [12 empty] | 881.9977 | 3.836406 | 0.00124528 | 0.037359 | 30.038 | 30.0006 | [12 empty] | 1168.002 | 11.14728 | 0.00481418 | 0.144425 | 30.1444 | 30
884.0019 | 8.676477 | 0.0032165 | 0.0964949 | 30.0965 | 30 | [12 empty] | 884.0053 | 8.210872 | 0.00258565 | 0.0775688 | 30.0773 | 29.9998 | [12 empty] | 883.999 | 7.411507 | 0.00278395 | 0.0835186 | 30.0835 | 30 | [12 empty] | 884.0066 | 9.345639 | 0.00311051 | 0.0933152 | 30.0933 | 30 | [12 empty] | 883.9952 | 10.26194 | 0.0033602 | 0.100806 | 30.1008 | 30 | [12 empty] | 883.9976 | 9.206489 | 0.00298449 | 0.0895339 | 30.0893 | 29.9997 | [12 empty] | 883.9984 | 8.12578125 | 0.00244897 | 0.0734692 | 30.0735 | 30 | [12 empty] | 883.9977 | 3.856649 | 0.00125061 | 0.0375192 | 30.0381 | 30.0006 | [12 empty] | 1170.002 | 11.17526 | 0.00480881 | 0.144264 | 30.1442 | 30
886.0019 | 8.704171 | 0.00322638 | 0.0967916 | 30.0968 | 30 | [12 empty] | 886.0053 | 8.238418 | 0.00259474 | 0.0778417 | 30.0776 | 29.9998 | [12 empty] | 885.999 | 7.438736 | 0.00279983 | 0.0839948 | 30.084 | 30 | [12 empty] | 886.0066 | 9.374376 | 0.00312511 | 0.0937531 | 30.0937 | 30 | [12 empty] | 885.9952 | 10.29115 | 0.00336886 | 0.101066 | 30.101 | 30 | [12 empty] | 885.9976 | 9.235493 | 0.00299805 | 0.0899407 | 30.0897 | 29.9997 | [12 empty] | 885.9984 | 8.152987 | 0.00247048 | 0.0741144 | 30.0741 | 30 | [12 empty] | 885.9977 | 3.87727 | 0.00126867 | 0.0380609 | 30.0387 | 30.0006 | [12 empty] | 1172.002 | 11.203 | 0.00483031 | 0.144909 | 30.1449 | 30
888.0019 | 8.73247 | 0.0032471 | 0.097413 | 30.0974 | 30 | [12 empty] | 888.0053 | 8.266384 | 0.00260414 | 0.0781237 | 30.0779 | 29.9998 | [12 empty] | 887.999 | 7.466278 | 0.00280744 | 0.0842233 | 30.0842 | 30 | [12 empty] | 888.0066 | 9.40303125 | 0.00313417 | 0.0940249 | 30.094 | 30 | [12 empty] | 887.9952 | 10.31921 | 0.00338518 | 0.101555 | 30.1015 | 30 | [12 empty] | 887.9976 | 9.264426 | 0.00301475 | 0.0904418 | 30.0902 | 29.9997 | [12 empty] | 887.9984 | 8.18032 | 0.00246772 | 0.0740318 | 30.0741 | 30 | [12 empty] | 887.9999 | 3.897793 | 0.00127772 | 0.0383325 | 30.039 | 30.0006 | [12 empty] | 1174.002 | 11.23112 | 0.00484931 | 0.145479 | 30.1455 | 30
890.0019 | 8.761025 | 0.00325641 | 0.0976922 | 30.0977 | 30 | [12 empty] | 890.0053 | 8.294334 | 0.00261951 | 0.0785848 | 30.0784 | 29.9998 | [12 empty] | 889.999 | 7.493512 | 0.00282639 | 0.0847916 | 30.0848 | 30 | [12 empty] | 890.0066 | 9.431131 | 0.0031461 | 0.0943829 | 30.0944 | 30 | [12 empty] | 889.9952 | 10.34763 | 0.00339243 | 0.101773 | 30.1018 | 30 | [12 empty] | 889.9976 | 9.293322 | 0.00302997 | 0.0908983 | 30.0906 | 29.9997 | [12 empty] | 889.9984 | 8.207942 | 0.00248667 | 0.0746002 | 30.0746 | 30 | [12 empty] | 889.9999 | 3.918231 | 0.00127765 | 0.0383304 | 30.039 | 30.0006 | [12 empty] | 1176.002 | 11.25862 | 0.0048664 | 0.145992 | 30.146 | 30
892.0019 | 8.789263 | 0.00327638 | 0.0982914 | 30.0983 | 30 | [12 empty] | 892.0053 | 8.322477 | 0.00263037 | 0.0789106 | 30.0787 | 29.9998 | [12 empty] | 891.999 | 7.520589 | 0.00283875 | 0.0851626 | 30.0852 | 30 | [12 empty] | 892.0066 | 9.459451 | 0.00316196 | 0.0948588 | 30.0948 | 30 | [12 empty] | 891.9952 | 10.37634 | 0.00340096 | 0.102029 | 30.102 | 30 | [12 empty] | 891.9976 | 9.32265 | 0.0030376 | 0.0911272 | 30.0909 | 29.9997 | [12 empty] | 891.9984 | 8.235097 | 0.00249804 | 0.0749413 | 30.075 | 30 | [12 empty] | 891.9999 | 3.93912 | 0.00128755 | 0.0386273 | 30.0392 | 30.0006 | [12 empty] | 1178.002 | 11.28622 | 0.0048885 | 0.146655 | 30.1466 | 30
894.0019 | 8.817315 | 0.00328261 | 0.0984784 | 30.0985 | 30 | [12 empty] | 894.0053 | 8.35119 | 0.00263825 | 0.0791469 | 30.0789 | 29.9998 | [12 empty] | 893.999 | 7.547774 | 0.00285123 | 0.0855368 | 30.0855 | 30 | [12 empty] | 894.0066 | 9.48765 | 0.00317238 | 0.0951713 | 30.0952 | 30 | [12 empty] | 893.9952 | 10.40435 | 0.00341874 | 0.102562 | 30.1025 | 30 | [12 empty] | 893.9976 | 9.351727 | 0.00304495 | 0.0913477 | 30.0911 | 29.9997 | [12 empty] | 893.9984 | 8.26256 | 0.002512 | 0.0753602 | 30.0754 | 30 | [12 empty] | 893.9999 | 3.959543 | 0.00129727 | 0.038919 | 30.0395 | 30.0006 | [12 empty] | 1180.002 | 11.31435 | 0.00490443 | 0.147133 | 30.1471 | 30
896.0019 | 8.8458125 | 0.00329732 | 0.0989195 | 30.0989 | 30 | [12 empty] | 896.0053 | 8.379979 | 0.00265259 | 0.079577 | 30.0794 | 29.9998 | [12 empty] | 895.999 | 7.575037 | 0.00286454 | 0.0859363 | 30.0859 | 30 | [12 empty] | 896.0066 | 9.516051 | 0.00318504 | 0.0955512 | 30.0955 | 30 | [12 empty] | 895.9952 | 10.43248 | 0.00342921 | 0.102876 | 30.1029 | 30 | [12 empty] | 895.9976 | 9.380464 | 0.00306683 | 0.092004 | 30.0917 | 29.9997 | [12 empty] | 895.9984 | 8.290196 | 0.00252366 | 0.0757097 | 30.0757 | 30 | [12 empty] | 895.9999 | 3.980368 | 0.00129912 | 0.0389745 | 30.0396 | 30.0006 | [12 empty] | 1182.002 | 11.34215 | 0.00491972 | 0.147591 | 30.1476 | 30
898.0019 | 8.874106 | 0.00332058 | 0.0996174 | 30.0996 | 30 | [12 empty] | 898.0053 | 8.408367 | 0.00266501 | 0.0799498 | 30.0797 | 29.9998 | [12 empty] | 897.999 | 7.602132 | 0.00287829 | 0.0863488 | 30.0863 | 30 | [12 empty] | 898.0066 | 9.54514 | 0.0031975 | 0.0959249 | 30.0959 | 30 | [12 empty] | 897.9952 | 10.46116 | 0.00344347 | 0.103304 | 30.1033 | 30 | [12 empty] | 897.9976 | 9.409871 | 0.00307934 | 0.0923794 | 30.0921 | 29.9997 | [12 empty] | 897.9984 | 8.317448 | 0.0025373 | 0.076119 | 30.0761 | 30 | [12 empty] | 897.9999 | 4.001249 | 0.00130835 | 0.0392513 | 30.0399 | 30.0006 | [12 empty] | 1184.002 | 11.37008 | 0.00493226 | 0.147968 | 30.1479 | 30
900.0019 | 8.902902 | 0.00332935 | 0.0998807 | 30.0999 | 30 | [12 empty] | 900.0053 | 8.43728 | 0.00267519 | 0.0802551 | 30.08 | 29.9998 | [12 empty] | 899.999 | 7.629299 | 0.00288707 | 0.086612 | 30.0866 | 30 | [12 empty] | 900.0066 | 9.573903 | 0.00320758 | 0.0962272 | 30.0962 | 30 | [12 empty] | 899.9952 | 10.49006 | 0.00346019 | 0.103806 | 30.1038 | 30 | [12 empty] | 899.9976 | 9.43871875 | 0.00309834 | 0.0929493 | 30.0927 | 29.9997 | [12 empty] | 899.9984 | 8.345292 | 0.00254433 | 0.0763301 | 30.0763 | 30 | [12 empty] | 899.9999 | 4.022152 | 0.00131994 | 0.0395991 | 30.0402 | 30.0006 | [12 empty] | 1186.002 | 11.39801 | 0.00496814 | 0.149044 | 30.149 | 30
902.0019 | 8.931701 | 0.00334594 | 0.100378 | 30.1004 | 30 | [12 empty] | 902.0053 | 8.465644 | 0.0026935 | 0.0808043 | 30.0806 | 29.9998 | [12 empty] | 901.999 | 7.656471 | 0.00290628 | 0.0871885 | 30.0872 | 30 | [12 empty] | 902.0066 | 9.602307 | 0.00322228 | 0.0966685 | 30.0967 | 30 | [12 empty] | 901.9952 | 10.51894 | 0.00346691 | 0.104007 | 30.104 | 30 | [12 empty] | 901.9976 | 9.467113 | 0.00309959 | 0.092987 | 30.0927 | 29.9997 | [12 empty] | 901.9984 | 8.37297 | 0.00256218 | 0.0768656 | 30.0769 | 30 | [12 empty] | 901.9999 | 4.043321 | 0.00134047 | 0.040215 | 30.0408 | 30.0006 | [12 empty] | 1188.002 | 11.42583 | 0.00497804 | 0.149341 | 30.1493 | 30
904.0019 | 8.960816 | 0.0033598 | 0.100794 | 30.1008 | 30 | [12 empty] | 904.0053 | 8.493459 | 0.00269957 | 0.0809866 | 30.0808 | 29.9998 | [12 empty] | 903.999 | 7.683676 | 0.0029148 | 0.087444 | 30.0874 | 30 | [12 empty] | 904.0066 | 9.630735 | 0.00322865 | 0.0968596 | 30.0968 | 30 | [12 empty] | 903.9952 | 10.54819 | 0.00348184 | 0.104455 | 30.1044 | 30 | [12 empty] | 903.9976 | 9.496096 | 0.00311268 | 0.0933794 | 30.0931 | 29.9997 | [12 empty] | 903.9984 | 8.400974 | 0.00257301 | 0.0771904 | 30.0772 | 30 | [12 empty] | 903.9999 | 4.063904 | 0.00134034 | 0.0402109 | 30.0408 | 30.0006 | [12 empty] | 1190.002 | 11.45395 | 0.00500879 | 0.150264 | 30.1502 | 30
906.0019 | 8.988902 | 0.0033781 | 0.101343 | 30.1013 | 30 | [12 empty] | 906.0053 | 8.521842 | 0.00271191 | 0.0813568 | 30.0811 | 29.9998 | [12 empty] | 905.999 | 7.711116 | 0.00292998 | 0.0878993 | 30.0879 | 30 | [12 empty] | 906.0066 | 9.658789 | 0.00324713 | 0.0974139 | 30.0974 | 30 | [12 empty] | 905.9952 | 10.57692 | 0.00349608 | 0.104882 | 30.1049 | 30 | [12 empty] | 905.9976 | 9.525158 | 0.00312887 | 0.0938652 | 30.0936 | 29.9997 | [12 empty] | 905.9984 | 8.428184 | 0.00258351 | 0.0775053 | 30.0775 | 30 | [12 empty] | 905.9999 | 4.084623 | 0.00135575 | 0.0406734 | 30.0413 | 30.0006 | [12 empty] | 1192.002 | 11.4819 | 0.00500831 | 0.150249 | 30.1502 | 30
908.0037 | 9.017107 | 0.00338957 | 0.101687 | 30.1017 | 30 | [12 empty] | 908.0053 | 8.549567 | 0.00272002 | 0.0815999 | 30.0814 | 29.9998 | [12 empty] | 907.999 | 7.73853125 | 0.00294442 | 0.0883326 | 30.0883 | 30 | [12 empty] | 908.0066 | 9.686522 | 0.00325952 | 0.0977855 | 30.0978 | 30 | [12 empty] | 907.9952 | 10.606 | 0.00350849 | 0.105255 | 30.1052 | 30 | [12 empty] | 907.9976 | 9.553752 | 0.00313032 | 0.0939086 | 30.0936 | 29.9997 | [12 empty] | 907.9984 | 8.456364 | 0.00259725 | 0.0779176 | 30.0779 | 30 | [12 empty] | 907.9999 | 4.105795 | 0.00136607 | 0.0409831 | 30.0416 | 30.0006 | [12 empty] | 1194.002 | 11.50948 | 0.00502751 | 0.150825 | 30.1508 | 30
910.0037 | 9.04578125 | 0.00340451 | 0.102135 | 30.1021 | 30 | [12 empty] | 910.0053 | 8.577477 | 0.00273461 | 0.0820377 | 30.0818 | 29.9998 | [12 empty] | 909.999 | 7.765583 | 0.00295512 | 0.0886537 | 30.0887 | 30 | [12 empty] | 910.0066 | 9.714732 | 0.00327864 | 0.0983592 | 30.0983 | 30 | [12 empty] | 909.9952 | 10.63489 | 0.0035187 | 0.105561 | 30.1055 | 30 | [12 empty] | 909.9976 | 9.582229 | 0.00315832 | 0.0947489 | 30.0945 | 29.9997 | [12 empty] | 909.9984 | 8.483917 | 0.00261012 | 0.0783036 | 30.0783 | 30 | [12 empty] | 909.9999 | 4.127155 | 0.00137761 | 0.0413292 | 30.042 | 30.0006 | [12 empty] | 1196.002 | 11.53681 | 0.00504912 | 0.151474 | 30.1514 | 30
912.0037 | 9.074098 | 0.00341595 | 0.102479 | 30.1025 | 30 | [12 empty] | 912.0053 | 8.605599 | 0.00274509 | 0.0823522 | 30.0821 | 29.9998 | [12 empty] | 911.999 | 7.792769 | 0.00297084 | 0.0891251 | 30.0891 | 30 | [12 empty] | 912.0066 | 9.742765625 | 0.00329185 | 0.0987555 | 30.0987 | 30 | [12 empty] | 911.9952 | 10.66334 | 0.0035332 | 0.105996 | 30.106 | 30 | [12 empty] | 911.9976 | 9.610635 | 0.00316032 | 0.0948088 | 30.0945 | 29.9997 | [12 empty] | 911.9984 | 8.511976 | 0.00262055 | 0.0786165 | 30.0786 | 30 | [12 empty] | 911.9999 | 4.149012 | 0.00138757 | 0.0416281 | 30.0422 | 30.0006 | [12 empty] | 1198.002 | 11.56453 | 0.00506931 | 0.152079 | 30.1521 | 30
914.0037 | 9.102113 | 0.00342436 | 0.102731 | 30.1027 | 30 | [12 empty] | 914.0053 | 8.633513 | 0.00275679 | 0.0827031 | 30.0825 | 29.9998 | [12 empty] | 913.999 | 7.820264 | 0.00298553 | 0.089566 | 30.0896 | 30 | [12 empty] | 914.0066 | 9.770545 | 0.0033059 | 0.099177 | 30.0992 | 30 | [12 empty] | 913.9952 | 10.69185 | 0.00354664 | 0.106399 | 30.1064 | 30 | [12 empty] | 913.9976 | 9.63873 | 0.00317411 | 0.0952223 | 30.095 | 29.9997 | [12 empty] | 913.9984 | 8.540178 | 0.00262613 | 0.0787838 | 30.0788 | 30 | [12 empty] | 913.9999 | 4.170775 | 0.0013896 | 0.0416889 | 30.0423 | 30.0006 | [12 empty] | 1200.002 | 11.59245 | 0.00509068 | 0.15272 | 30.1527 | 30
916.0037 | 9.13044 | 0.00344609 | 0.103383 | 30.1034 | 30 | [12 empty] | 916.0053 | 8.661259 | 0.00276973 | 0.0830914 | 30.0829 | 29.9998 | [12 empty] | 915.999 | 7.847235 | 0.00300204 | 0.0900611 | 30.0901 | 30 | [12 empty] | 916.0066 | 9.798405 | 0.0033158 | 0.0994739 | 30.0995 | 30 | [12 empty] | 915.9952 | 10.72045 | 0.00356064 | 0.106819 | 30.1068 | 30 | [12 empty] | 915.9976 | 9.666928 | 0.00318446 | 0.0955328 | 30.0953 | 29.9997 | [12 empty] | 915.9984 | 8.567855 | 0.00264054 | 0.0792163 | 30.0792 | 30 | [12 empty] | 915.9999 | 4.193414 | 0.00141749 | 0.0425257 | 30.0431 | 30.0006 | [12 empty] | 1202.002 | 11.62011 | 0.00510042 | 0.153012 | 30.153 | 30
918.0037 | 9.158574 | 0.00346368 | 0.10391 | 30.1039 | 30 | [12 empty] | 918.0053 | 8.689563 | 0.00278042 | 0.083412 | 30.0832 | 29.9998 | [12 empty] | 917.999 | 7.874822 | 0.00301259 | 0.0903777 | 30.0904 | 30 | [12 empty] | 918.0066 | 9.826512 | 0.00332884 | 0.099865 | 30.0998 | 30 | [12 empty] | 917.9952 | 10.75005 | 0.00357227 | 0.107168 | 30.1071 | 30 | [12 empty] | 917.9976 | 9.695388 | 0.00320051 | 0.0960145 | 30.0957 | 29.9997 | [12 empty] | 917.9984 | 8.59590625 | 0.00265268 | 0.0795806 | 30.0796 | 30 | [12 empty] | 918.0022 | 4.215294 | 0.00140514 | 0.042155 | 30.0428 | 30.0006 | [12 empty] | 1204.002 | 11.64869 | 0.00513274 | 0.153982 | 30.154 | 30
920.0037 | 9.186811 | 0.00347928 | 0.104379 | 30.1044 | 30 | [12 empty] | 920.0053 | 8.717648 | 0.0027904 | 0.0837113 | 30.0835 | 29.9998 | [12 empty] | 919.999 | 7.901945 | 0.00302941 | 0.0908822 | 30.0909 | 30 | [12 empty] | 920.0066 | 9.854501 | 0.00334274 | 0.100282 | 30.1003 | 30 | [12 empty] | 919.9952 | 10.77984 | 0.00358707 | 0.107612 | 30.1076 | 30 | [12 empty] | 919.9976 | 9.723854 | 0.00321237 | 0.0963702 | 30.0961 | 29.9997 | [12 empty] | 919.9984 | 8.623705 | 0.00267031 | 0.0801092 | 30.0801 | 30 | [12 empty] | 920.0022 | 4.237303 | 0.00141569 | 0.0424717 | 30.0431 | 30.0006 | [12 empty] | 1206.002 | 11.67757 | 0.00514083 | 0.154225 | 30.1542 | 30
922.0037 | 9.215528 | 0.00349065 | 0.104719 | 30.1047 | 30 | [12 empty] | 922.0053 | 8.745051 | 0.00280565 | 0.0841689 | 30.0839 | 29.9998 | [12 empty] | 921.999 | 7.928978 | 0.00303858 | 0.0911574 | 30.0912 | 30 | [12 empty] | 922.0066 | 9.88275 | 0.00335572 | 0.100671 | 30.1007 | 30 | [12 empty] | 921.9952 | 10.80951 | 0.00360537 | 0.108161 | 30.1081 | 30 | [12 empty] | 921.9976 | 9.752651 | 0.0032264 | 0.0967912 | 30.0965 | 29.9997 | [12 empty] | 921.9984 | 8.652049 | 0.00267892 | 0.0803677 | 30.0804 | 30 | [12 empty] | 922.0022 | 4.25952 | 0.00143697 | 0.04311 | 30.0437 | 30.0006 | [12 empty] | 1208.002 | 11.70543 | 0.00516247 | 0.154874 | 30.1548 | 30
924.0037 | 9.243189 | 0.00350648 | 0.105194 | 30.1052 | 30 | [12 empty] | 924.0053 | 8.7729 | 0.00281524 | 0.0844566 | 30.0842 | 29.9998 | [12 empty] | 923.999 | 7.95652 | 0.00305487 | 0.0916461 | 30.0916 | 30 | [12 empty] | 924.0066 | 9.910603 | 0.00336906 | 0.101072 | 30.1011 | 30 | [12 empty] | 923.9952 | 10.83859 | 0.00361987 | 0.108596 | 30.1086 | 30 | [12 empty] | 923.9976 | 9.781337 | 0.00323537 | 0.0970603 | 30.0968 | 29.9997 | [12 empty] | 923.9984 | 8.679452 | 0.00270411 | 0.0811233 | 30.0811 | 30 | [12 empty] | 924.0022 | 4.281304 | 0.00144033 | 0.0432107 | 30.0438 | 30.0006 | [12 empty] | 1210.002 | 11.73347 | 0.0051819 | 0.155457 | 30.1554 | 30
926.0037 | 9.270799 | 0.00351991 | 0.105597 | 30.1056 | 30 | [12 empty] | 926.0053 | 8.800505 | 0.00282998 | 0.0848988 | 30.0847 | 29.9998 | [12 empty] | 925.999 | 7.984038 | 0.0030696 | 0.0920879 | 30.0921 | 30 | [12 empty] | 926.0066 | 9.938132 | 0.00338288 | 0.101486 | 30.1015 | 30 | [12 empty] | 925.9952 | 10.86765 | 0.00362538 | 0.108761 | 30.1087 | 30 | [12 empty] | 925.9976 | 9.809962 | 0.00324003 | 0.0972001 | 30.0969 | 29.9997 | [12 empty] | 925.9984 | 8.707816 | 0.00270469 | 0.0811408 | 30.0812 | 30 | [12 empty] | 926.0022 | 4.303344 | 0.00144731 | 0.0434202 | 30.044 | 30.0006 | [12 empty] | 1212.002 | 11.76136 | 0.00519868 | 0.15596 | 30.1559 | 30
928.0037 | 9.299509 | 0.00353577 | 0.106073 | 30.1061 | 30 | [12 empty] | 928.0053 | 8.828129 | 0.00283889 | 0.0851661 | 30.0849 | 29.9998 | [12 empty] | 927.999 | 8.011235 | 0.00308124 | 0.0924371 | 30.0924 | 30 | [12 empty] | 928.0066 | 9.966334 | 0.00339625 | 0.101888 | 30.1019 | 30 | [12 empty] | 927.9952 | 10.89694 | 0.00364434 | 0.10933 | 30.1093 | 30 | [12 empty] | 927.9976 | 9.838528 | 0.00326062 | 0.0978178 | 30.0975 | 29.9997 | [12 empty] | 927.9984 | 8.73615625 | 0.00271417 | 0.0814252 | 30.0814 | 30 | [12 empty] | 928.0022 | 4.324963 | 0.00146313 | 0.0438947 | 30.0445 | 30.0006 | [12 empty] | 1214.002 | 11.78852 | 0.00521992 | 0.156597 | 30.1566 | 30
930.0037 | 9.327413 | 0.00354564 | 0.106369 | 30.1064 | 30 | [12 empty] | 930.0053 | 8.855973 | 0.00285578 | 0.0856728 | 30.0855 | 29.9998 | [12 empty] | 929.999 | 8.038296 | 0.00309377 | 0.0928132 | 30.0928 | 30 | [12 empty] | 930.0066 | 9.99465625 | 0.0034078 | 0.102234 | 30.1022 | 30 | [12 empty] | 929.9952 | 10.9264 | 0.00365914 | 0.109774 | 30.1098 | 30 | [12 empty] | 929.9976 | 9.867261 | 0.00327689 | 0.0983058 | 30.098 | 29.9997 | [12 empty] | 929.9984 | 8.764128 | 0.00272955 | 0.0818867 | 30.0819 | 30 | [12 empty] | 930.0022 | 4.347322 | 0.00147413 | 0.0442247 | 30.0448 | 30.0006 | [12 empty] | 1216.002 | 11.81615 | 0.00524499 | 0.15735 | 30.1573 | 30
932.0037 | 9.355318 | 0.00356566 | 0.10697 | 30.107 | 30 | [12 empty] | 932.0053 | 8.883734375 | 0.00286623 | 0.0859864 | 30.0858 | 29.9998 | [12 empty] | 931.999 | 8.065547 | 0.00311454 | 0.0934363 | 30.0934 | 30 | [12 empty] | 932.0066 | 10.02248 | 0.00341566 | 0.10247 | 30.1025 | 30 | [12 empty] | 931.9952 | 10.95490625 | 0.00367193 | 0.110158 | 30.1101 | 30 | [12 empty] | 931.9976 | 9.896109375 | 0.00328441 | 0.0985315 | 30.0983 | 29.9997 | [12 empty] | 931.9984 | 8.791944 | 0.00273786 | 0.0821358 | 30.0822 | 30 | [12 empty] | 932.0022 | 4.369154 | 0.00147093 | 0.0441288 | 30.0448 | 30.0006 | [12 empty] | 1218.002 | 11.84442 | 0.00526512 | 0.157953 | 30.1579 | 30
934.0037 | 9.383311 | 0.00358352 | 0.107506 | 30.1075 | 30 | [12 empty] | 934.0053 | 8.91183 | 0.00286785 | 0.086035 | 30.0858 | 29.9998 | [12 empty] | 933.999 | 8.093029 | 0.00312799 | 0.0938397 | 30.0938 | 30 | [12 empty] | 934.0066 | 10.05087 | 0.00343584 | 0.103075 | 30.1031 | 30 | [12 empty] | 933.9952 | 10.98375 | 0.00368556 | 0.110567 | 30.1105 | 30 | [12 empty] | 933.9976 | 9.924661 | 0.00330688 | 0.0992055 | 30.0989 | 29.9997 | [12 empty] | 933.9984 | 8.819692 | 0.00273363 | 0.082009 | 30.082 | 30 | [12 empty] | 934.0022 | 4.39182 | 0.00148269 | 0.0444817 | 30.0451 | 30.0006 | [12 empty] | 1220.002 | 11.87184 | 0.00527384 | 0.158215 | 30.1582 | 30
936.0037 | 9.411616 | 0.00359355 | 0.107807 | 30.1078 | 30 | [12 empty] | 936.0053 | 8.940749 | 0.00288387 | 0.0865156 | 30.0863 | 29.9998 | [12 empty] | 935.999 | 8.12117 | 0.00313765 | 0.0941296 | 30.0941 | 30 | [12 empty] | 936.0066 | 10.07899 | 0.00344456 | 0.103337 | 30.1033 | 30 | [12 empty] | 935.9952 | 11.01247 | 0.00369944 | 0.110983 | 30.111 | 30 | [12 empty] | 935.9976 | 9.952981 | 0.00331902 | 0.0995696 | 30.0993 | 29.9997 | [12 empty] | 935.9984 | 8.847089 | 0.00276567 | 0.0829701 | 30.083 | 30 | [12 empty] | 936.0022 | 4.414176 | 0.00150015 | 0.0450054 | 30.0456 | 30.0006 | [12 empty] | 1222.002 | 11.89959 | 0.00529642 | 0.158893 | 30.1589 | 30
938.0037 | 9.43999 | 0.00361399 | 0.10842 | 30.1084 | 30 | [12 empty] | 938.0053 | 8.969356 | 0.0029065 | 0.0871944 | 30.087 | 29.9998 | [12 empty] | 937.999 | 8.148752 | 0.00315718 | 0.0947154 | 30.0947 | 30 | [12 empty] | 938.0066 | 10.10693 | 0.00346471 | 0.103941 | 30.1039 | 30 | [12 empty] | 937.9952 | 11.04158 | 0.00371219 | 0.111366 | 30.1113 | 30 | [12 empty] | 937.9976 | 9.981459 | 0.00332648 | 0.0997934 | 30.0995 | 29.9997 | [12 empty] | 937.9984 | 8.874332 | 0.00277164 | 0.0831491 | 30.0832 | 30 | [12 empty] | 938.0022 | 4.436264 | 0.00150416 | 0.0451259 | 30.0457 | 30.0006 | [12 empty] | 1224.002 | 11.92755 | 0.00531722 | 0.159516 | 30.1595 | 30
940.0037 | 9.468434 | 0.00362829 | 0.108849 | 30.1089 | 30 | [12 empty] | 940.0053 | 8.997671875 | 0.00290956 | 0.0872862 | 30.0871 | 29.9998 | [12 empty] | 939.999 | 8.17605 | 0.00316704 | 0.0950112 | 30.095 | 30 | [12 empty] | 940.0066 | 10.13516 | 0.00347575 | 0.104273 | 30.1043 | 30 | [12 empty] | 939.9952 | 11.07065 | 0.00372289 | 0.111687 | 30.1117 | 30 | [12 empty] | 939.9976 | 10.00922 | 0.00334743 | 0.100422 | 30.1002 | 29.9997 | [12 empty] | 939.9984 | 8.901885 | 0.00279205 | 0.0837615 | 30.0838 | 30 | [12 empty] | 940.0022 | 4.459201 | 0.00151729 | 0.0455196 | 30.0461 | 30.0006 | [12 empty] | 1226.002 | 11.95496 | 0.00534087 | 0.160226 | 30.1602 | 30
942.0037 | 9.496482 | 0.00363935 | 0.10918 | 30.1092 | 30 | [12 empty] | 942.0053 | 9.026026 | 0.00291974 | 0.0875915 | 30.0874 | 29.9998 | [12 empty] | 941.999 | 8.203565 | 0.00317774 | 0.0953321 | 30.0953 | 30 | [12 empty] | 942.0066 | 10.16346 | 0.00348903 | 0.104671 | 30.1047 | 30 | [12 empty] | 941.9952 | 11.09878 | 0.00374238 | 0.112271 | 30.1123 | 30 | [12 empty] | 941.9976 | 10.03844 | 0.00335932 | 0.100779 | 30.1005 | 29.9997 | [12 empty] | 941.9984 | 8.928817 | 0.00280188 | 0.0840566 | 30.0841 | 30 | [12 empty] | 942.0022 | 4.481986 | 0.00152951 | 0.0458863 | 30.0465 | 30.0006 | [12 empty] | 1228.002 | 11.98264 | 0.00535229 | 0.160569 | 30.1605 | 30
944.0037 | 9.52438 | 0.00365446 | 0.109634 | 30.1096 | 30 | [12 empty] | 944.0053 | 9.054353 | 0.00293091 | 0.0879266 | 30.0877 | 29.9998 | [12 empty] | 943.999 | 8.231502 | 0.00319323 | 0.0957968 | 30.0958 | 30 | [12 empty] | 944.0066 | 10.19083 | 0.00349898 | 0.104969 | 30.105 | 30 | [12 empty] | 943.9952 | 11.12734 | 0.00374241 | 0.112272 | 30.1123 | 30 | [12 empty] | 943.9976 | 10.06763 | 0.00337674 | 0.101301 | 30.101 | 29.9997 | [12 empty] | 943.9984 | 8.956717 | 0.00281841 | 0.0845525 | 30.0846 | 30 | [12 empty] | 944.0022 | 4.504807 | 0.00154105 | 0.0462326 | 30.0469 | 30.0006 | [12 empty] | 1230.002 | 12.01099 | 0.00538105 | 0.161431 | 30.1614 | 30
946.0037 | 9.552763 | 0.00367389 | 0.110217 | 30.1102 | 30 | [12 empty] | 946.0053 | 9.08228125 | 0.00294482 | 0.0883441 | 30.0881 | 29.9998 | [12 empty] | 945.999 | 8.259252 | 0.00320816 | 0.0962448 | 30.0962 | 30 | [12 empty] | 946.0066 | 10.21917 | 0.00351287 | 0.105386 | 30.1054 | 30 | [12 empty] | 945.9952 | 11.15672 | 0.00376447 | 0.112934 | 30.1129 | 30 | [12 empty] | 945.9976 | 10.09669 | 0.00338663 | 0.101598 | 30.1013 | 29.9997 | [12 empty] | 945.9984 | 8.984623 | 0.00282551 | 0.0847655 | 30.0848 | 30 | [12 empty] | 946.0022 | 4.527457 | 0.00154787 | 0.0464371 | 30.0471 | 30.0006 | [12 empty] | 1232.002 | 12.0381 | 0.00539827 | 0.161948 | 30.1619 | 30
948.0037 | 9.581255 | 0.00368979 | 0.110694 | 30.1107 | 30 | [12 empty] | 948.0053 | 9.110372 | 0.00295574 | 0.0886716 | 30.0884 | 29.9998 | [12 empty] | 947.999 | 8.286493 | 0.00321958 | 0.0965873 | 30.0966 | 30 | [12 empty] | 948.0066 | 10.24778 | 0.00352517 | 0.105755 | 30.1057 | 30 | [12 empty] | 947.9952 | 11.18585 | 0.00378659 | 0.113598 | 30.1136 | 30 | [12 empty] | 947.9976 | 10.12605 | 0.0034018 | 0.102053 | 30.1018 | 29.9997 | [12 empty] | 947.9984 | 9.012311 | 0.00284566 | 0.0853699 | 30.0854 | 30 | [12 empty] | 948.0022 | 4.550237 | 0.00155728 | 0.0467195 | 30.0473 | 30.0006 | [12 empty] | 1234.002 | 12.06551 | 0.0054193 | 0.162579 | 30.1626 | 30
950.0037 | 9.608697 | 0.00370445 | 0.111134 | 30.1111 | 30 | [12 empty] | 950.0053 | 9.138912 | 0.00296957 | 0.0890866 | 30.0889 | 29.9998 | [12 empty] | 949.999 | 8.31421 | 0.00324163 | 0.0972489 | 30.0972 | 30 | [12 empty] | 950.0066 | 10.27522 | 0.00354552 | 0.106366 | 30.1063 | 30 | [12 empty] | 949.9952 | 11.21369 | 0.00379371 | 0.113811 | 30.1138 | 30 | [12 empty] | 949.9976 | 10.15513 | 0.00340976 | 0.102292 | 30.102 | 29.9997 | [12 empty] | 949.9984 | 9.040049 | 0.00285712 | 0.0857136 | 30.0857 | 30 | [12 empty] | 950.0022 | 4.572602 | 0.00156982 | 0.0470955 | 30.0477 | 30.0006 | [12 empty] | 1236.002 | 12.09332 | 0.00542991 | 0.162897 | 30.1629 | 30
952.0037 | 9.637735 | 0.00371174 | 0.111352 | 30.1114 | 30 | [12 empty] | 952.0053 | 9.166746 | 0.00298067 | 0.0894195 | 30.0892 | 29.9998 | [12 empty] | 951.999 | 8.341577 | 0.00325396 | 0.0976188 | 30.0976 | 30 | [12 empty] | 952.0066 | 10.30326 | 0.00355304 | 0.106591 | 30.1066 | 30 | [12 empty] | 951.9952 | 11.2419 | 0.00380859 | 0.114258 | 30.1142 | 30 | [12 empty] | 951.9976 | 10.18422 | 0.00342934 | 0.102879 | 30.1026 | 29.9997 | [12 empty] | 951.9984 | 9.067536 | 0.0028717 | 0.086151 | 30.0862 | 30 | [12 empty] | 951.9987 | 4.595484 | 0.00158174 | 0.0474532 | 30.0481 | 30.0006 | [12 empty] | 1238.002 | 12.12101 | 0.00544716 | 0.163415 | 30.1634 | 30
954.0037 | 9.666415 | 0.00372908 | 0.111873 | 30.1119 | 30 | [12 empty] | 954.0053 | 9.195401 | 0.00299672 | 0.089901 | 30.0897 | 29.9998 | [12 empty] | 953.999 | 8.3695625 | 0.00325875 | 0.0977625 | 30.0978 | 30 | [12 empty] | 954.0066 | 10.3316 | 0.00356816 | 0.107045 | 30.107 | 30 | [12 empty] | 953.9952 | 11.27026 | 0.00381851 | 0.114555 | 30.1145 | 30 | [12 empty] | 953.9976 | 10.21326 | 0.00343979 | 0.103193 | 30.1029 | 29.9997 | [12 empty] | 953.9984 | 9.095009 | 0.00287302 | 0.0861907 | 30.0862 | 30 | [12 empty] | 954 | 4.618388 | 0.00159071 | 0.0477223 | 30.0483 | 30.0006 | [12 empty] | 1240.002 | 12.14909 | 0.00546643 | 0.163993 | 30.164 | 30
956.0037 | 9.694686 | 0.00374391 | 0.112317 | 30.1123 | 30 | [12 empty] | 956.0053 | 9.224084 | 0.00301242 | 0.090372 | 30.0902 | 29.9998 | [12 empty] | 955.999 | 8.397319 | 0.00327685 | 0.0983054 | 30.0983 | 30 | [12 empty] | 956.0066 | 10.36077 | 0.00358524 | 0.107557 | 30.1075 | 30 | [12 empty] | 955.9952 | 11.29869 | 0.00383558 | 0.115067 | 30.115 | 30 | [12 empty] | 955.9938 | 10.24199 | 0.00344847 | 0.103453 | 30.1032 | 29.9997 | [12 empty] | 955.9984 | 9.122987 | 0.00288574 | 0.0865721 | 30.0866 | 30 | [12 empty] | 956 | 4.640822 | 0.00162393 | 0.0487188 | 30.0493 | 30.0006 | [12 empty] | 1242.002 | 12.17698 | 0.00549182 | 0.164754 | 30.1647 | 30
958.0037 | 9.723501 | 0.00376294 | 0.112888 | 30.1129 | 30 | [12 empty] | 958.0053 | 9.253177 | 0.00302156 | 0.0906461 | 30.0904 | 29.9998 | [12 empty] | 957.999 | 8.425065 | 0.0032936 | 0.098808 | 30.0988 | 30 | [12 empty] | 958.0066 | 10.38931 | 0.00359545 | 0.107863 | 30.1078 | 30 | [12 empty] | 957.9952 | 11.32776 | 0.00384287 | 0.115286 | 30.1153 | 30 | [12 empty] | 957.9952 | 10.26951 | 0.00346689 | 0.104006 | 30.1037 | 29.9997 | [12 empty] | 957.9984 | 9.151173 | 0.0029039 | 0.0871172 | 30.0871 | 30 | [12 empty] | 958 | 4.663426 | 0.0016119 | 0.048358 | 30.049 | 30.0006 | [12 empty] | 1244.002 | 12.20473 | 0.00551725 | 0.165517 | 30.1655 | 30
960.0037 | 9.752208 | 0.00377431 | 0.113229 | 30.1132 | 30 | [12 empty] | 960.0053 | 9.281478 | 0.00303241 | 0.0909717 | 30.0907 | 29.9998 | [12 empty] | 959.999 | 8.452208 | 0.00330578 | 0.0991736 | 30.0992 | 30 | [12 empty] | 960.0066 | 10.41779 | 0.0036085 | 0.108255 | 30.1082 | 30 | [12 empty] | 959.9952 | 11.35698 | 0.0038691 | 0.116073 | 30.1161 | 30 | [12 empty] | 959.9952 | 10.29832 | 0.00348742 | 0.104622 | 30.1044 | 29.9997 | [12 empty] | 959.9984 | 9.178804 | 0.00291405 | 0.0874215 | 30.0874 | 30 | [12 empty] | 960 | 4.686325 | 0.00161997 | 0.0486001 | 30.0492 | 30.0006 | [12 empty] | 1246.002 | 12.23228 | 0.00553203 | 0.165961 | 30.1659 | 30
962.0037 | 9.780857 | 0.00379874 | 0.113962 | 30.114 | 30 | [12 empty] | 962.0053 | 9.309567 | 0.00304606 | 0.091381 | 30.0912 | 29.9998 | [12 empty] | 961.999 | 8.479463 | 0.00332103 | 0.099631 | 30.0996 | 30 | [12 empty] | 962.0066 | 10.44529 | 0.00362256 | 0.108677 | 30.1087 | 30 | [12 empty] | 961.9952 | 11.38601 | 0.00388044 | 0.116413 | 30.1164 | 30 | [12 empty] | 961.9952 | 10.32667 | 0.00350297 | 0.105088 | 30.1048 | 29.9997 | [12 empty] | 961.9984 | 9.206808 | 0.0029221 | 0.087663 | 30.0877 | 30 | [12 empty] | 962 | 4.709366 | 0.00162468 | 0.0487413 | 30.0494 | 30.0006 | [12 empty] | 1248.002 | 12.26043 | 0.00554662 | 0.166398 | 30.1664 | 30
964.0037 | 9.80904 | 0.00380808 | 0.114242 | 30.1142 | 30 | [12 empty] | 964.0053 | 9.337603 | 0.00305946 | 0.0917832 | 30.0916 | 29.9998 | [12 empty] | 963.999 | 8.50672 | 0.00333534 | 0.10006 | 30.1001 | 30 | [12 empty] | 964.0066 | 10.47338 | 0.00363897 | 0.109169 | 30.1092 | 30 | [12 empty] | 963.9952 | 11.4151 | 0.003895 | 0.11685 | 30.1168 | 30 | [12 empty] | 963.9952 | 10.35564 | 0.00351737 | 0.10552 | 30.1053 | 29.9997 | [12 empty] | 963.9984 | 9.235215 | 0.00294699 | 0.0884099 | 30.0884 | 30 | [12 empty] | 964 | 4.73272 | 0.00163584 | 0.0490762 | 30.0497 | 30.0006 | [12 empty] | 1250.002 | 12.28781 | 0.0055679 | 0.167037 | 30.167 | 30
966.0037 | 9.83768 | 0.00382538 | 0.114761 | 30.1148 | 30 | [12 empty] | 966.0053 | 9.36525 | 0.00306619 | 0.0919849 | 30.0918 | 29.9998 | [12 empty] | 965.999 | 8.533038 | 0.00334869 | 0.100461 | 30.1005 | 30 | [12 empty] | 966.0066 | 10.50145 | 0.00364924 | 0.109477 | 30.1095 | 30 | [12 empty] | 965.9952 | 11.44448 | 0.00390946 | 0.117284 | 30.1173 | 30 | [12 empty] | 965.9952 | 10.38446 | 0.00352285 | 0.105685 | 30.1054 | 29.9997 | [12 empty] | 965.9984 | 9.263555 | 0.00294906 | 0.0884719 | 30.0885 | 30 | [12 empty] | 966 | 4.755893 | 0.0016407 | 0.049222 | 30.0498 | 30.0006 | [12 empty] | 1252.002 | 12.3145 | 0.00559791 | 0.167937 | 30.1679 | 30
968.0037 | 9.865905 | 0.00384043 | 0.115213 | 30.1152 | 30 | [12 empty] | 968.0053 | 9.393996 | 0.00308214 | 0.0924635 | 30.0922 | 29.9998 | [12 empty] | 967.999 | 8.56031 | 0.00336183 | 0.100855 | 30.1009 | 30 | [12 empty] | 968.0066 | 10.52902 | 0.00366576 | 0.109973 | 30.11 | 30 | [12 empty] | 967.9952 | 11.47299 | 0.00392246 | 0.117674 | 30.1177 | 30 | [12 empty] | 967.9952 | 10.41321875 | 0.00353679 | 0.106103 | 30.1058 | 29.9997 | [12 empty] | 967.9984 | 9.291729 | 0.00296677 | 0.0890031 | 30.089 | 30 | [12 empty] | 968 | 4.779464 | 0.00166766 | 0.0500309 | 30.0507 | 30.0006 | [12 empty] | 1254.002 | 12.34132 | 0.00559237 | 0.167771 | 30.1677 | 30
970.0037 | 9.894661 | 0.00385433 | 0.11563 | 30.1156 | 30 | [12 empty] | 970.0053 | 9.421924 | 0.00309661 | 0.0928975 | 30.0927 | 29.9998 | [12 empty] | 969.999 | 8.5877 | 0.00338011 | 0.101403 | 30.1014 | 30 | [12 empty] | 970.0066 | 10.55702 | 0.00367943 | 0.110383 | 30.1104 | 30 | [12 empty] | 969.9952 | 11.50213 | 0.00394191 | 0.118257 | 30.1182 | 30 | [12 empty] | 969.9952 | 10.44139 | 0.00354883 | 0.106464 | 30.1062 | 29.9997 | [12 empty] | 969.9984 | 9.320328125 | 0.00297945 | 0.0893834 | 30.0894 | 30 | [12 empty] | 970 | 4.803175 | 0.00167176 | 0.0501539 | 30.0508 | 30.0006 | [12 empty] | 1256.002 | 12.3679 | 0.00562981 | 0.168894 | 30.1689 | 30
972.0037 | 9.923566 | 0.00387536 | 0.116261 | 30.1163 | 30 | [12 empty] | 972.0053 | 9.450679 | 0.00309861 | 0.0929575 | 30.0927 | 29.9998 | [12 empty] | 971.999 | 8.614793 | 0.00339485 | 0.101846 | 30.1018 | 30 | [12 empty] | 972.0066 | 10.58442 | 0.00369234 | 0.11077 | 30.1108 | 30 | [12 empty] | 971.9952 | 11.53097 | 0.00395881 | 0.118764 | 30.1187 | 30 | [12 empty] | 971.9952 | 10.46937 | 0.00356516 | 0.106954 | 30.1067 | 29.9997 | [12 empty] | 971.9984 | 9.348489 | 0.00299006 | 0.0897019 | 30.0897 | 30 | [12 empty] | 972 | 4.826879 | 0.00168192 | 0.0504588 | 30.0511 | 30.0006 | [12 empty] | 1258.002 | 12.39528 | 0.00564776 | 0.169433 | 30.1694 | 30
974.0037 | 9.951929 | 0.00388956 | 0.116687 | 30.1167 | 30 | [12 empty] | 974.0053 | 9.479104 | 0.00311558 | 0.0934667 | 30.0932 | 29.9998 | [12 empty] | 973.999 | 8.641992 | 0.00340902 | 0.102271 | 30.1023 | 30 | [12 empty] | 974.0066 | 10.6126 | 0.00370293 | 0.111088 | 30.1111 | 30 | [12 empty] | 973.9952 | 11.55896875 | 0.00397297 | 0.119189 | 30.1192 | 30 | [12 empty] | 973.9952 | 10.4975 | 0.00357526 | 0.107257 | 30.107 | 29.9997 | [12 empty] | 973.9984 | 9.376681 | 0.00301232 | 0.0903696 | 30.0904 | 30 | [12 empty] | 974 | 4.850674 | 0.00169019 | 0.0507069 | 30.0513 | 30.0006 | [12 empty] | 1260.002 | 12.42255 | 0.00566564 | 0.169969 | 30.1699 | 30
976.0037 | 9.980345 | 0.00389907 | 0.116972 | 30.117 | 30 | [12 empty] | 976.0053 | 9.507524 | 0.00312562 | 0.0937679 | 30.0935 | 29.9998 | [12 empty] | 975.999 | 8.66915625 | 0.00342441 | 0.102732 | 30.1027 | 30 | [12 empty] | 976.0066 | 10.6407 | 0.00371989 | 0.111597 | 30.1116 | 30 | [12 empty] | 975.9952 | 11.58744 | 0.00398647 | 0.119594 | 30.1196 | 30 | [12 empty] | 975.9952 | 10.52498 | 0.00358798 | 0.107638 | 30.1074 | 29.9997 | [12 empty] | 975.9984 | 9.405082 | 0.00302435 | 0.0907307 | 30.0907 | 30 | [12 empty] | 976 | 4.874245 | 0.00170716 | 0.051216 | 30.0518 | 30.0006 | [12 empty] | 1262.002 | 12.4503 | 0.00569355 | 0.170806 | 30.1708 | 30
978.0037 | 10.00857 | 0.0039187 | 0.117561 | 30.1176 | 30 | [12 empty] | 978.0053 | 9.53553125 | 0.00314265 | 0.0942788 | 30.0941 | 29.9998 | [12 empty] | 977.999 | 8.696283 | 0.00343687 | 0.103106 | 30.1031 | 30 | [12 empty] | 978.0066 | 10.66952 | 0.00374161 | 0.112248 | 30.1122 | 30 | [12 empty] | 977.9952 | 11.61612 | 0.00399823 | 0.119947 | 30.1199 | 30 | [12 empty] | 977.9952 | 10.55296 | 0.00360126 | 0.108037 | 30.1078 | 29.9997 | [12 empty] | 977.9984 | 9.433235 | 0.00302957 | 0.0908873 | 30.0909 | 30 | [12 empty] | 978 | 4.898089 | 0.00170265 | 0.0510806 | 30.0517 | 30.0006 | [12 empty] | 1264.002 | 12.47827 | 0.00571799 | 0.171539 | 30.1715 | 30
980.0037 | 10.03659 | 0.00393814 | 0.118144 | 30.1182 | 30 | [12 empty] | 980.0053 | 9.563914 | 0.00315284 | 0.0945845 | 30.0944 | 29.9998 | [12 empty] | 979.999 | 8.724316 | 0.00345382 | 0.103615 | 30.1036 | 30 | [12 empty] | 980.0066 | 10.69771 | 0.00375538 | 0.112661 | 30.1126 | 30 | [12 empty] | 979.9952 | 11.64487 | 0.00400976 | 0.120293 | 30.1203 | 30 | [12 empty] | 979.9952 | 10.58165625 | 0.0036194 | 0.108581 | 30.1083 | 29.9997 | [12 empty] | 979.9984 | 9.460536 | 0.00304133 | 0.09124 | 30.0913 | 30 | [12 empty] | 980 | 4.921839 | 0.00172265 | 0.0516805 | 30.0523 | 30.0006 | [12 empty] | 1266.002 | 12.50652 | 0.00573926 | 0.172178 | 30.1722 | 30
982.0011 | 10.06386 | 0.0039524 | 0.118572 | 30.1186 | 30 | [12 empty] | 982.0053 | 9.591907 | 0.00316522 | 0.094956 | 30.0947 | 29.9998 | [12 empty] | 981.999 | 8.751932 | 0.0034651 | 0.103953 | 30.104 | 30 | [12 empty] | 982.0066 | 10.72542 | 0.00376604 | 0.112981 | 30.113 | 30 | [12 empty] | 981.9952 | 11.67347 | 0.00403009 | 0.120903 | 30.1209 | 30 | [12 empty] | 981.9952 | 10.61055 | 0.00363288 | 0.108985 | 30.1087 | 29.9997 | [12 empty] | 981.9984 | 9.488339 | 0.00305354 | 0.0916062 | 30.0916 | 30 | [12 empty] | 981.9963 | 4.945378 | 0.00174018 | 0.0522064 | 30.0528 | 30.0006 | [12 empty] | 1268.002 | 12.53508 | 0.00576056 | 0.172817 | 30.1728 | 30
984.0019 | 10.09168 | 0.00396903 | 0.119071 | 30.1191 | 30 | [12 empty] | 984.0053 | 9.61937 | 0.00318084 | 0.0954244 | 30.0952 | 29.9998 | [12 empty] | 983.999 | 8.779203125 | 0.00347281 | 0.104184 | 30.1042 | 30 | [12 empty] | 984.0066 | 10.75301 | 0.00379261 | 0.113778 | 30.1138 | 30 | [12 empty] | 983.9952 | 11.70349 | 0.0040414 | 0.121242 | 30.1212 | 30 | [12 empty] | 983.9952 | 10.63874 | 0.00364551 | 0.109364 | 30.1091 | 29.9997 | [12 empty] | 983.9984 | 9.516691 | 0.00306523 | 0.091957 | 30.092 | 30 | [12 empty] | 983.9977 | 4.969382 | 0.0017476 | 0.052429 | 30.0531 | 30.0006 | [12 empty] | 1270.002 | 12.56228 | 0.00577859 | 0.173358 | 30.1733 | 30
986.0019 | 10.11917 | 0.00398035 | 0.11941 | 30.1194 | 30 | [12 empty] | 986.0053 | 9.64711 | 0.00319397 | 0.0958183 | 30.0956 | 29.9998 | [12 empty] | 985.999 | 8.807068 | 0.00349146 | 0.104744 | 30.1047 | 30 | [12 empty] | 986.0066 | 10.78065 | 0.00379745 | 0.113923 | 30.1139 | 30 | [12 empty] | 985.9952 | 11.73257 | 0.00405808 | 0.121742 | 30.1217 | 30 | [12 empty] | 985.9952 | 10.66771 | 0.00366017 | 0.109804 | 30.1095 | 29.9997 | [12 empty] | 985.9984 | 9.544584 | 0.00308216 | 0.0924647 | 30.0925 | 30 | [12 empty] | 985.9977 | 4.993247 | 0.0017581 | 0.052744 | 30.0534 | 30.0006 | [12 empty] | 1272.002 | 12.59014 | 0.00580252 | 0.174075 | 30.1741 | 30
988.0019 | 10.14675 | 0.00400431 | 0.120129 | 30.1201 | 30 | [12 empty] | 988.0022 | 9.675306 | 0.00319945 | 0.0959827 | 30.0958 | 29.9998 | [12 empty] | 987.999 | 8.834886 | 0.00350643 | 0.105193 | 30.1052 | 30 | [12 empty] | 988.0066 | 10.80877 | 0.00380422 | 0.114127 | 30.1141 | 30 | [12 empty] | 987.9952 | 11.76136 | 0.00407394 | 0.122218 | 30.1222 | 30 | [12 empty] | 987.9952 | 10.69615 | 0.00367267 | 0.110179 | 30.1099 | 29.9997 | [12 empty] | 987.9984 | 9.573293 | 0.00309718 | 0.0929155 | 30.0929 | 30 | [12 empty] | 987.9977 | 5.017055 | 0.00177177 | 0.0531543 | 30.0538 | 30.0006 | [12 empty] | 1274.002 | 12.61787 | 0.00581858 | 0.174557 | 30.1745 | 30
990.0019 | 10.17487 | 0.00401297 | 0.120389 | 30.1204 | 30 | [12 empty] | 990.0033 | 9.703369 | 0.00321928 | 0.0965778 | 30.0964 | 29.9998 | [12 empty] | 989.999 | 8.86278 | 0.00352461 | 0.105738 | 30.1057 | 30 | [12 empty] | 990.0066 | 10.83692 | 0.00382365 | 0.114709 | 30.1147 | 30 | [12 empty] | 989.9952 | 11.79082 | 0.00408598 | 0.122579 | 30.1226 | 30 | [12 empty] | 989.9952 | 10.72466 | 0.00368893 | 0.110667 | 30.1104 | 29.9997 | [12 empty] | 989.9984 | 9.601118 | 0.00311387 | 0.0934162 | 30.0934 | 30 | [12 empty] | 989.9977 | 5.040882 | 0.00178132 | 0.0534406 | 30.0541 | 30.0006 | [12 empty] | 1276.002 | 12.64586 | 0.00583966 | 0.17519 | 30.1752 | 30
992.0018 | 10.203375 | 0.00403055 | 0.120916 | 30.1209 | 30 | [12 empty] | 992.0033 | 9.731885 | 0.00323079 | 0.0969229 | 30.0967 | 29.9998 | [12 empty] | 991.999 | 8.890857 | 0.00354007 | 0.106202 | 30.1062 | 30 | [12 empty] | 992.0066 | 10.86467 | 0.00383779 | 0.115134 | 30.1151 | 30 | [12 empty] | 991.9952 | 11.81931 | 0.00410628 | 0.123188 | 30.1232 | 30 | [12 empty] | 991.9976 | 10.7534 | 0.00370195 | 0.111057 | 30.1108 | 29.9997 | [12 empty] | 991.9984 | 9.6287 | 0.00312189 | 0.0936568 | 30.0937 | 30 | [12 empty] | 991.9977 | 5.064501 | 0.00178856 | 0.0536578 | 30.0543 | 30.0006 | [12 empty] | 1278.002 | 12.67267 | 0.00586427 | 0.175928 | 30.1759 | 30
994.0018 | 10.23168 | 0.00404398 | 0.121319 | 30.1213 | 30 | [12 empty] | 994.0033 | 9.75994 | 0.00324022 | 0.0972059 | 30.097 | 29.9998 | [12 empty] | 993.999 | 8.919161 | 0.00355911 | 0.106773 | 30.1068 | 30 | [12 empty] | 994.0066 | 10.89274 | 0.00385274 | 0.115582 | 30.1156 | 30 | [12 empty] | 993.9952 | 11.84818 | 0.00411769 | 0.123531 | 30.1235 | 30 | [12 empty] | 993.9976 | 10.78198 | 0.00371441 | 0.111431 | 30.1112 | 29.9997 | [12 empty] | 993.9984 | 9.656288 | 0.00312747 | 0.093824 | 30.0938 | 30 | [12 empty] | 993.9977 | 5.087698 | 0.00180803 | 0.0542421 | 30.0549 | 30.0006 | [12 empty] | 1280.002 | 12.70003 | 0.00588074 | 0.176422 | 30.1764 | 30
996.0018 | 10.25953 | 0.00405898 | 0.121769 | 30.1218 | 30 | [12 empty] | 996.0033 | 9.787444 | 0.00325429 | 0.0976279 | 30.0974 | 29.9998 | [12 empty] | 995.999 | 8.947011 | 0.00356799 | 0.10704 | 30.107 | 30 | [12 empty] | 996.0066 | 10.92127 | 0.00386803 | 0.116041 | 30.116 | 30 | [12 empty] | 995.9952 | 11.87671 | 0.00413633 | 0.12409 | 30.1241 | 30 | [12 empty] | 995.9976 | 10.8106 | 0.00372767 | 0.111829 | 30.1116 | 29.9997 | [12 empty] | 996.0005 | 9.683729 | 0.00314424 | 0.0943273 | 30.0943 | 30 | [12 empty] | 995.9977 | 5.111947 | 0.00181943 | 0.0545841 | 30.0552 | 30.0006 | [12 empty] | 1282.002 | 12.72771 | 0.00590624 | 0.177187 | 30.1772 | 30
998.0018 | 10.28744 | 0.00407365 | 0.12221 | 30.1222 | 30 | [12 empty] | 998.0033 | 9.815775 | 0.00326559 | 0.097967 | 30.0977 | 29.9998 | [12 empty] | 997.999 | 8.975149 | 0.00357715 | 0.107315 | 30.1073 | 30 | [12 empty] | 998.0066 | 10.94917 | 0.0038779 | 0.116337 | 30.1163 | 30 | [12 empty] | 997.9952 | 11.9057 | 0.00414988 | 0.124496 | 30.1245 | 30 | [12 empty] | 997.9976 | 10.83893 | 0.00374107 | 0.112231 | 30.112 | 29.9997 | [12 empty] | 998.0005 | 9.711003 | 0.00316156 | 0.0948467 | 30.0949 | 30 | [12 empty] | 998.0001 | 5.135604 | 0.00181946 | 0.0545849 | 30.0552 | 30.0006 | [12 empty] | 1284.002 | 12.75591 | 0.00591996 | 0.177599 | 30.1776 | 30
1000.002 | 10.31553 | 0.00409072 | 0.122722 | 30.1227 | 30 | [12 empty] | 1000.003 | 9.844379 | 0.00327954 | 0.0983854 | 30.0982 | 29.9998 | [12 empty] | 999.999 | 9.002648 | 0.00360213 | 0.108064 | 30.1081 | 30 | [12 empty] | 1000.007 | 10.977 | 0.00389467 | 0.11684 | 30.1168 | 30 | [12 empty] | 999.9952 | 11.93359 | 0.00416514 | 0.124954 | 30.1249 | 30 | [12 empty] | 999.9976 | 10.86767 | 0.00375833 | 0.112749 | 30.1125 | 29.9997 | [12 empty] | 1000 | 9.738668 | 0.00317685 | 0.0953055 | 30.0953 | 30 | [12 empty] | 1000 | 5.159385 | 0.00184 | 0.0552013 | 30.0558 | 30.0006 | [12 empty] | 1286.002 | 12.78387 | 0.00594469 | 0.17834 | 30.1783 | 30
1002.002 | 10.34399 | 0.00410763 | 0.123229 | 30.1232 | 30 | [12 empty] | 1002.003 | 9.87255 | 0.00329006 | 0.098701 | 30.0985 | 29.9998 | [12 empty] | 1001.999 | 9.030646 | 0.00361957 | 0.108587 | 30.1086 | 30 | [12 empty] | 1002.007 | 11.00475 | 0.00390902 | 0.117271 | 30.1173 | 30 | [12 empty] | 1001.995 | 11.96228 | 0.00418494 | 0.125548 | 30.1255 | 30 | [12 empty] | 1001.998 | 10.89597 | 0.00376823 | 0.113046 | 30.1128 | 29.9997 | [12 empty] | 1002 | 9.766784 | 0.00319296 | 0.095789 | 30.0958 | 30 | [12 empty] | 1002 | 5.183765 | 0.00184771 | 0.0554323 | 30.0561 | 30.0006 | [12 empty] | 1288.002 | 12.81137 | 0.00596238 | 0.178871 | 30.1788 | 30
1004.002 | 10.37184 | 0.00411899 | 0.12357 | 30.1236 | 30 | [12 empty] | 1004.003 | 9.900838 | 0.00330926 | 0.0992772 | 30.0991 | 29.9998 | [12 empty] | 1003.999 | 9.058054 | 0.00363176 | 0.108953 | 30.109 | 30 | [12 empty] | 1004.007 | 11.0332 | 0.00392955 | 0.117886 | 30.1179 | 30 | [12 empty] | 1003.995 | 11.99051 | 0.00418921 | 0.125676 | 30.1257 | 30 | [12 empty] | 1003.998 | 10.92537 | 0.00379049 | 0.113714 | 30.1134 | 29.9997 | [12 empty] | 1004 | 9.794591 | 0.00320609 | 0.0961828 | 30.0962 | 30 | [12 empty] | 1004 | 5.207851 | 0.00186028 | 0.0558097 | 30.0564 | 30.0006 | [12 empty] | 1290.002 | 12.83927 | 0.0059885 | 0.179655 | 30.1796 | 30
1006.002 | 10.39949 | 0.00413915 | 0.124175 | 30.1242 | 30 | [12 empty] | 1006.003 | 9.929014 | 0.00332149 | 0.0996439 | 30.0994 | 29.9998 | [12 empty] | 1005.999 | 9.0855 | 0.00363933 | 0.10918 | 30.1092 | 30 | [12 empty] | 1006.007 | 11.06094 | 0.00394342 | 0.118303 | 30.1183 | 30 | [12 empty] | 1005.995 | 12.01831 | 0.00420545 | 0.126163 | 30.1261 | 30 | [12 empty] | 1005.994 | 10.95457 | 0.00380104 | 0.11403 | 30.1138 | 29.9997 | [12 empty] | 1006 | 9.823078125 | 0.00321602 | 0.0964808 | 30.0965 | 30 | [12 empty] | 1006 | 5.231943 | 0.00186548 | 0.0559656 | 30.0566 | 30.0006 | [12 empty] | 1292.002 | 12.86663 | 0.00601736 | 0.180521 | 30.1805 | 30
1008.002 | 10.42812 | 0.00415313 | 0.124594 | 30.1246 | 30 | [12 empty] | 1008.003 | 9.957604 | 0.00332834 | 0.0998494 | 30.0996 | 29.9998 | [12 empty] | 1007.999 | 9.113296875 | 0.00365622 | 0.109687 | 30.1097 | 30 | [12 empty] | 1008.007 | 11.08916 | 0.00395309 | 0.118593 | 30.1186 | 30 | [12 empty] | 1007.997 | 12.04665 | 0.00422752 | 0.126825 | 30.1268 | 30 | [12 empty] | 1007.995 | 10.98367 | 0.00381988 | 0.114595 | 30.1143 | 29.9997 | [12 empty] | 1008 | 9.851116 | 0.00323357 | 0.0970072 | 30.097 | 30 | [12 empty] | 1008 | 5.256125 | 0.00188524 | 0.0565585 | 30.0572 | 30.0006 | [12 empty] | 1294.002 | 12.89364 | 0.0060305 | 0.180915 | 30.1809 | 30
1010.002 | 10.45697 | 0.00416793 | 0.125038 | 30.125 | 30 | [12 empty] | 1010.003 | 9.986367 | 0.00334088 | 0.100226 | 30.1 | 29.9998 | [12 empty] | 1009.999 | 9.140495 | 0.00366879 | 0.110064 | 30.1101 | 30 | [12 empty] | 1010.007 | 11.11746 | 0.00397449 | 0.119235 | 30.1192 | 30 | [12 empty] | 1009.997 | 12.07475 | 0.00423954 | 0.127186 | 30.1272 | 30 | [12 empty] | 1009.995 | 11.01268 | 0.00383206 | 0.114961 | 30.1147 | 29.9997 | [12 empty] | 1010 | 9.879067 | 0.00324599 | 0.0973799 | 30.0974 | 30 | [12 empty] | 1010 | 5.280269 | 0.00189144 | 0.0567444 | 30.0574 | 30.0006 | [12 empty] | 1296.002 | 12.92098 | 0.00605534 | 0.18166 | 30.1816 | 30
1012.002 | 10.48544 | 0.00418775 | 0.125633 | 30.1256 | 30 | [12 empty] | 1012.003 | 10.01515 | 0.00335422 | 0.100626 | 30.1004 | 29.9998 | [12 empty] | 1011.999 | 9.167679 | 0.00368928 | 0.110678 | 30.1107 | 30 | [12 empty] | 1012.007 | 11.14529 | 0.00398065 | 0.119419 | 30.1194 | 30 | [12 empty] | 1011.997 | 12.10269 | 0.0042504 | 0.127512 | 30.1275 | 30 | [12 empty] | 1011.995 | 11.04161 | 0.00384402 | 0.115319 | 30.1151 | 29.9997 | [12 empty] | 1012 | 9.906762 | 0.00326209 | 0.0978627 | 30.0979 | 30 | [12 empty] | 1012 | 5.304273 | 0.00189883 | 0.0569662 | 30.0576 | 30.0006 | [12 empty] | 1298.002 | 12.94784 | 0.0060979 | 0.182937 | 30.1829 | 30
1014.002 | 10.51406 | 0.0042042 | 0.126126 | 30.1261 | 30 | [12 empty] | 1014.003 | 10.04351 | 0.00336643 | 0.100992 | 30.1008 | 29.9998 | [12 empty] | 1013.999 | 9.194849 | 0.00370128 | 0.111038 | 30.111 | 30 | [12 empty] | 1014.007 | 11.17392 | 0.00399672 | 0.119902 | 30.1199 | 30 | [12 empty] | 1013.997 | 12.13128 | 0.00427636 | 0.128291 | 30.1283 | 30 | [12 empty] | 1013.995 | 11.070125 | 0.0038591 | 0.115772 | 30.1155 | 29.9997 | [12 empty] | 1014 | 9.934974 | 0.00326766 | 0.09803 | 30.098 | 30 | [12 empty] | 1014 | 5.328264 | 0.00191076 | 0.057324 | 30.0579 | 30.0006 | [12 empty] | 1300.002 | 12.97511 | 0.00609424 | 0.182827 | 30.1828 | 30
1016.002 | 10.54285 | 0.00421522 | 0.126457 | 30.1265 | 30 | [12 empty] | 1016.003 | 10.07201 | 0.00338183 | 0.101454 | 30.1012 | 29.9998 | [12 empty] | 1015.999 | 9.221918 | 0.00371718 | 0.111516 | 30.1115 | 30 | [12 empty] | 1016.007 | 11.2022 | 0.00401322 | 0.120396 | 30.1204 | 30 | [12 empty] | 1015.997 | 12.16007 | 0.00428861 | 0.128658 | 30.1286 | 30 | [12 empty] | 1015.995 | 11.09858 | 0.00387689 | 0.116306 | 30.116 | 29.9997 | [12 empty] | 1016 | 9.963041 | 0.00328488 | 0.0985464 | 30.0986 | 30 | [12 empty] | 1016 | 5.352352 | 0.00191929 | 0.0575798 | 30.0582 | 30.0006 | [12 empty] | 1302.002 | 13.00278125 | 0.00611786 | 0.183536 | 30.1835 | 30
1018.004 | 10.57115 | 0.00423436 | 0.127031 | 30.127 | 30 | [12 empty] | 1018.003 | 10.10036 | 0.00339814 | 0.101944 | 30.1017 | 29.9998 | [12 empty] | 1017.999 | 9.249026 | 0.00372615 | 0.111784 | 30.1118 | 30 | [12 empty] | 1018.007 | 11.23003 | 0.00403536 | 0.121061 | 30.121 | 30 | [12 empty] | 1017.997 | 12.18878 | 0.00430698 | 0.129209 | 30.1292 | 30 | [12 empty] | 1017.995 | 11.1276 | 0.00390342 | 0.117102 | 30.1168 | 29.9997 | [12 empty] | 1018 | 9.990685 | 0.00330643 | 0.099193 | 30.0992 | 30 | [12 empty] | 1018 | 5.37628125 | 0.00193581 | 0.0580756 | 30.0587 | 30.0006 | [12 empty] | 1304.002 | 13.03063 | 0.00614222 | 0.184267 | 30.1842 | 30
1020.004 | 10.6003 | 0.00425049 | 0.127515 | 30.1275 | 30 | [12 empty] | 1020.003 | 10.12868 | 0.00340986 | 0.102295 | 30.1021 | 29.9998 | [12 empty] | 1019.999 | 9.276304 | 0.00373932 | 0.11218 | 30.1122 | 30 | [12 empty] | 1020.007 | 11.25765 | 0.00402667 | 0.1208 | 30.1208 | 30 | [12 empty] | 1019.997 | 12.21794 | 0.00432016 | 0.129605 | 30.1296 | 30 | [12 empty] | 1019.995 | 11.15588 | 0.00390711 | 0.117212 | 30.1169 | 29.9997 | [12 empty] | 1019.997 | 10.01838 | 0.00331985 | 0.0995955 | 30.0996 | 30 | [12 empty] | 1020 | 5.400405 | 0.0019467 | 0.0584023 | 30.059 | 30.0006 | [12 empty] | 1306.002 | 13.05813 | 0.00618285 | 0.185485 | 30.1855 | 30
1022.004 | 10.62859 | 0.00426532 | 0.12796 | 30.128 | 30 | [12 empty] | 1022.003 | 10.15683 | 0.00341892 | 0.102567 | 30.1023 | 29.9998 | [12 empty] | 1021.999 | 9.303003 | 0.0037625 | 0.112875 | 30.1129 | 30 | [12 empty] | 1022.007 | 11.28542 | 0.00405593 | 0.121678 | 30.1217 | 30 | [12 empty] | 1021.997 | 12.24628 | 0.00432979 | 0.129894 | 30.1299 | 30 | [12 empty] | 1021.995 | 11.18493 | 0.00392095 | 0.117628 | 30.1174 | 29.9997 | [12 empty] | 1021.998 | 10.04604 | 0.0033361 | 0.100083 | 30.1001 | 30 | [12 empty] | 1022 | 5.424885 | 0.00195669 | 0.0587018 | 30.0593 | 30.0006 | [12 empty] | 1308.002 | 13.08545 | 0.00619549 | 0.185865 | 30.1858 | 30
1024.004 | 10.65652 | 0.00428544 | 0.128563 | 30.1286 | 30 | [12 empty] | 1024.005 | 10.18565 | 0.00343823 | 0.103146 | 30.1029 | 29.9998 | [12 empty] | 1023.999 | 9.330436 | 0.00377865 | 0.11336 | 30.1134 | 30 | [12 empty] | 1024.007 | 11.31308 | 0.00407042 | 0.122112 | 30.1221 | 30 | [12 empty] | 1023.997 | 12.27417 | 0.00435421 | 0.130626 | 30.1306 | 30 | [12 empty] | 1023.995 | 11.21314 | 0.00394224 | 0.118266 | 30.118 | 29.9997 | [12 empty] | 1023.998 | 10.07463 | 0.00335112 | 0.100534 | 30.1006 | 30 | [12 empty] | 1024 | 5.449679 | 0.00196875 | 0.0590639 | 30.0597 | 30.0006 | [12 empty] | 1310.002 | 13.11276 | 0.00621873 | 0.186562 | 30.1865 | 30
1026.004 | 10.68434 | 0.00429947 | 0.128984 | 30.129 | 30 | [12 empty] | 1026.005 | 10.21418 | 0.00343676 | 0.103102 | 30.1029 | 29.9998 | [12 empty] | 1025.999 | 9.357988 | 0.00379241 | 0.113772 | 30.1138 | 30 | [12 empty] | 1026.007 | 11.34065 | 0.00408388 | 0.122516 | 30.1225 | 30 | [12 empty] | 1025.997 | 12.30235 | 0.00437036 | 0.131111 | 30.1311 | 30 | [12 empty] | 1025.995 | 11.2413 | 0.00395328 | 0.118597 | 30.1183 | 29.9997 | [12 empty] | 1025.998 | 10.10214 | 0.00335697 | 0.100709 | 30.1007 | 30 | [12 empty] | 1026 | 5.474546875 | 0.00198109 | 0.059434 | 30.0601 | 30.0006 | [12 empty] | 1312.002 | 13.13992 | 0.00624532 | 0.18736 | 30.1873 | 30
1028.004 | 10.71291 | 0.0043223 | 0.129669 | 30.1297 | 30 | [12 empty] | 1028.005 | 10.24209 | 0.0034681 | 0.104042 | 30.1038 | 29.9998 | [12 empty] | 1027.999 | 9.385792 | 0.00380164 | 0.114049 | 30.114 | 30 | [12 empty] | 1028.007 | 11.36801 | 0.00410186 | 0.123056 | 30.123 | 30 | [12 empty] | 1027.997 | 12.33089 | 0.00438898 | 0.131669 | 30.1316 | 30 | [12 empty] | 1027.995 | 11.26957 | 0.00396146 | 0.118843 | 30.1186 | 29.9997 | [12 empty] | 1027.998 | 10.13051 | 0.00336989 | 0.101097 | 30.1011 | 30 | [12 empty] | 1028.002 | 5.499835 | 0.00199552 | 0.0598669 | 30.0605 | 30.0006 | [12 empty] | 1314.002 | 13.16752 | 0.00626023 | 0.187807 | 30.1878 | 30
1030.004 | 10.74174 | 0.00433693 | 0.130108 | 30.1301 | 30 | [12 empty] | 1030.005 | 10.26999 | 0.00346982 | 0.104094 | 30.1039 | 29.9998 | [12 empty] | 1029.999 | 9.413356 | 0.00382014 | 0.114604 | 30.1146 | 30 | [12 empty] | 1030.007 | 11.39523 | 0.00411173 | 0.123352 | 30.1233 | 30 | [12 empty] | 1029.997 | 12.35971 | 0.0043967 | 0.131901 | 30.1319 | 30 | [12 empty] | 1029.995 | 11.29799 | 0.00397835 | 0.119349 | 30.1191 | 29.9997 | [12 empty] | 1029.998 | 10.15882 | 0.00338249 | 0.101475 | 30.1015 | 30 | [12 empty] | 1030.002 | 5.524337 | 0.00200468 | 0.0601416 | 30.0608 | 30.0006 | [12 empty] | 1316.002 | 13.19537 | 0.00630128 | 0.189038 | 30.189 | 30
1032.004 | 10.77017 | 0.00435457 | 0.130637 | 30.1306 | 30 | [12 empty] | 1032.005 | 10.29782 | 0.00348414 | 0.104523 | 30.1043 | 29.9998 | [12 empty] | 1031.999 | 9.440634 | 0.003843 | 0.11529 | 30.1153 | 30 | [12 empty] | 1032.007 | 11.42336 | 0.00413655 | 0.124097 | 30.1241 | 30 | [12 empty] | 1031.997 | 12.38829 | 0.00442334 | 0.1327 | 30.1327 | 30 | [12 empty] | 1031.995 | 11.32586 | 0.00399635 | 0.119889 | 30.1196 | 29.9997 | [12 empty] | 1031.998 | 10.18701 | 0.00339392 | 0.101818 | 30.1018 | 30 | [12 empty] | 1032.002 | 5.549123 | 0.00201346 | 0.0604051 | 30.061 | 30.0006 | [12 empty] | 1318.002 | 13.22282 | 0.00631521 | 0.189456 | 30.1894 | 30
1034.004 | 10.79847 | 0.00436101 | 0.13083 | 30.1308 | 30 | [12 empty] | 1034.005 | 10.3258 | 0.00349908 | 0.104972 | 30.1047 | 29.9998 | [12 empty] | 1033.999 | 9.467762 | 0.00384579 | 0.115374 | 30.1154 | 30 | [12 empty] | 1034.007 | 11.45144 | 0.00415505 | 0.124652 | 30.1246 | 30 | [12 empty] | 1033.997 | 12.4167 | 0.00444427 | 0.133328 | 30.1333 | 30 | [12 empty] | 1033.995 | 11.35424 | 0.0040152 | 0.120455 | 30.1202 | 29.9997 | [12 empty] | 1033.998 | 10.21571 | 0.00341697 | 0.102509 | 30.1025 | 30 | [12 empty] | 1034.002 | 5.5737 | 0.00202838 | 0.0608527 | 30.0615 | 30.0006 | [12 empty] | 1320.002 | 13.25088 | 0.00633739 | 0.190121 | 30.1901 | 30
1036.004 | 10.82628 | 0.00438429 | 0.131529 | 30.1315 | 30 | [12 empty] | 1036.005 | 10.35418 | 0.00351342 | 0.105402 | 30.1052 | 29.9998 | [12 empty] | 1035.999 | 9.495115 | 0.00387201 | 0.11616 | 30.1162 | 30 | [12 empty] | 1036.007 | 11.47916 | 0.00416321 | 0.124896 | 30.1249 | 30 | [12 empty] | 1035.997 | 12.4444 | 0.00445438 | 0.133631 | 30.1336 | 30 | [12 empty] | 1035.995 | 11.38243 | 0.0040349 | 0.121046 | 30.1208 | 29.9997 | [12 empty] | 1035.998 | 10.24363 | 0.00345569 | 0.103671 | 30.1037 | 30 | [12 empty] | 1036.002 | 5.598355 | 0.00203757 | 0.0611283 | 30.0618 | 30.0006 | [12 empty] | 1322.002 | 13.27893 | 0.00636844 | 0.191053 | 30.191 | 30
1038.004 | 10.85417 | 0.00440787 | 0.132236 | 30.1322 | 30 | [12 empty] | 1038.005 | 10.38201 | 0.00352735 | 0.10582 | 30.1056 | 29.9998 | [12 empty] | 1037.999 | 9.522947 | 0.00388379 | 0.116514 | 30.1165 | 30 | [12 empty] | 1038.007 | 11.50626 | 0.00417737 | 0.125321 | 30.1253 | 30 | [12 empty] | 1037.997 | 12.47294 | 0.0044675 | 0.134025 | 30.134 | 30 | [12 empty] | 1037.995 | 11.41082 | 0.00404323 | 0.121296 | 30.121 | 29.9997 | [12 empty] | 1037.998 | 10.27192 | 0.00341715 | 0.102514 | 30.1025 | 30 | [12 empty] | 1038.002 | 5.623242 | 0.00205145 | 0.0615449 | 30.0622 | 30.0006 | [12 empty] | 1324.002 | 13.30661 | 0.00637837 | 0.191351 | 30.1913 | 30
1040.004 | 10.88213 | 0.00442597 | 0.132779 | 30.1328 | 30 | [12 empty] | 1040.005 | 10.40976 | 0.00354327 | 0.106297 | 30.1061 | 29.9998 | [12 empty] | 1039.999 | 9.550046875 | 0.00390432 | 0.11713 | 30.1171 | 30 | [12 empty] | 1040.007 | 11.53402 | 0.00419401 | 0.12582 | 30.1258 | 30 | [12 empty] | 1039.997 | 12.5013 | 0.00448577 | 0.134573 | 30.1346 | 30 | [12 empty] | 1039.995 | 11.44002 | 0.0040598 | 0.121793 | 30.1215 | 29.9997 | [12 empty] | 1039.998 | 10.29949 | 0.00345068 | 0.10352 | 30.1035 | 30 | [12 empty] | 1040.002 | 5.64768 | 0.00204958 | 0.0614887 | 30.0621 | 30.0006 | [12 empty] | 1326.002 | 13.33341 | 0.00641009 | 0.192302 | 30.1923 | 30
1042.004 | 10.90985 | 0.00443997 | 0.133199 | 30.1332 | 30 | [12 empty] | 1042.005 | 10.43797 | 0.00355685 | 0.106705 | 30.1065 | 29.9998 | [12 empty] | 1041.999 | 9.577805 | 0.00391637 | 0.117491 | 30.1175 | 30 | [12 empty] | 1042.007 | 11.56122 | 0.0042106 | 0.126318 | 30.1263 | 30 | [12 empty] | 1041.994 | 12.53038 | 0.00450008 | 0.135002 | 30.135 | 30 | [12 empty] | 1041.995 | 11.46857 | 0.00407117 | 0.122134 | 30.1219 | 29.9997 | [12 empty] | 1041.998 | 10.32797 | 0.00346874 | 0.104062 | 30.1041 | 30 | [12 empty] | 1042.002 | 5.672294 | 0.00207374 | 0.0622136 | 30.0628 | 30.0006 | [12 empty] | 1328.002 | 13.36079 | 0.00641915 | 0.192574 | 30.1925 | 30
1044.004 | 10.93763 | 0.00445708 | 0.133713 | 30.1337 | 30 | [12 empty] | 1044.005 | 10.4659 | 0.00357073 | 0.107121 | 30.1069 | 29.9998 | [12 empty] | 1043.999 | 9.605541 | 0.0039283 | 0.117849 | 30.1178 | 30 | [12 empty] | 1044.007 | 11.58943 | 0.00422489 | 0.126747 | 30.1267 | 30 | [12 empty] | 1043.995 | 12.5586 | 0.00451726 | 0.135518 | 30.1355 | 30 | [12 empty] | 1043.995 | 11.49709 | 0.00409625 | 0.122887 | 30.1226 | 29.9997 | [12 empty] | 1043.998 | 10.35641 | 0.00348646 | 0.104594 | 30.1046 | 30 | [12 empty] | 1044.002 | 5.696408 | 0.00208881 | 0.0626657 | 30.0633 | 30.0006 | [12 empty] | 1330.002 | 13.38813 | 0.00646181 | 0.193854 | 30.1938 | 30
1046.004 | 10.96636 | 0.00447031 | 0.134109 | 30.1341 | 30 | [12 empty] | 1046.005 | 10.49388 | 0.00358732 | 0.107619 | 30.1074 | 29.9998 | [12 empty] | 1045.999 | 9.633291 | 0.00394959 | 0.118488 | 30.1185 | 30 | [12 empty] | 1046.007 | 11.61779 | 0.00424261 | 0.127278 | 30.1273 | 30 | [12 empty] | 1045.995 | 12.58655 | 0.00453693 | 0.136108 | 30.1361 | 30 | [12 empty] | 1045.995 | 11.5256 | 0.00410803 | 0.12324 | 30.123 | 29.9997 | [12 empty] | 1045.998 | 10.38452 | 0.00349562 | 0.104869 | 30.1049 | 30 | [12 empty] | 1046.002 | 5.721441 | 0.00209332 | 0.0628009 | 30.0634 | 30.0006 | [12 empty] | 1332.002 | 13.41484 | 0.00648751 | 0.194625 | 30.1946 | 30
1048.005 | 10.9949 | 0.00448711 | 0.134613 | 30.1346 | 30 | [12 empty] | 1048.005 | 10.52243 | 0.00359412 | 0.107823 | 30.1076 | 29.9998 | [12 empty] | 1047.999 | 9.661646 | 0.00396001 | 0.1188 | 30.1188 | 30 | [12 empty] | 1048.007 | 11.64552 | 0.00425715 | 0.127714 | 30.1277 | 30 | [12 empty] | 1047.995 | 12.61495 | 0.00456765 | 0.137029 | 30.137 | 30 | [12 empty] | 1047.995 | 11.55405 | 0.00412151 | 0.123644 | 30.1234 | 29.9997 | [12 empty] | 1047.998 | 10.41257 | 0.00350808 | 0.105243 | 30.1053 | 30 | [12 empty] | 1048.002 | 5.746528 | 0.00210294 | 0.0630894 | 30.0637 | 30.0006 | [12 empty] | 1334.002 | 13.4421 | 0.0065146 | 0.195438 | 30.1954 | 30
1050.005 | 11.02313 | 0.00450721 | 0.135216 | 30.1352 | 30 | [12 empty] | 1050.005 | 10.55031 | 0.00360937 | 0.10828 | 30.1081 | 29.9998 | [12 empty] | 1049.999 | 9.689448 | 0.00398278 | 0.119483 | 30.1195 | 30 | [12 empty] | 1050.007 | 11.67268 | 0.00427109 | 0.128132 | 30.1281 | 30 | [12 empty] | 1049.995 | 12.64301 | 0.00457643 | 0.137293 | 30.1373 | 30 | [12 empty] | 1049.995 | 11.58156 | 0.00413683 | 0.124104 | 30.1238 | 29.9997 | [12 empty] | 1049.995 | 10.44044 | 0.00352806 | 0.105842 | 30.1059 | 30 | [12 empty] | 1050.002 | 5.7714 | 0.00212031 | 0.0636106 | 30.0642 | 30.0006 | [12 empty] | 1336.002 | 13.46927 | 0.00653415 | 0.196024 | 30.196 | 30
1052.005 | 11.05114 | 0.00452555 | 0.135766 | 30.1358 | 30 | [12 empty] | 1052.005 | 10.57784 | 0.00362166 | 0.108649 | 30.1084 | 29.9998 | [12 empty] | 1051.999 | 9.717435 | 0.00399638 | 0.119891 | 30.1199 | 30 | [12 empty] | 1052.007 | 11.70055 | 0.00428765 | 0.128629 | 30.1286 | 30 | [12 empty] | 1051.995 | 12.67166 | 0.00459308 | 0.137792 | 30.1378 | 30 | [12 empty] | 1051.995 | 11.60936 | 0.00414845 | 0.124452 | 30.1242 | 29.9997 | [12 empty] | 1051.996 | 10.46828 | 0.00354588 | 0.106376 | 30.1064 | 30 | [12 empty] | 1052.002 | 5.796246 | 0.0021104 | 0.0633134 | 30.0639 | 30.0006 | [12 empty] | 1338.002 | 13.49617 | 0.00654261 | 0.196278 | 30.1963 | 30
1054.005 | 11.07896 | 0.0045394 | 0.136182 | 30.1362 | 30 | [12 empty] | 1054.007 | 10.60552 | 0.0036351 | 0.109052 | 30.1088 | 29.9998 | [12 empty] | 1053.999 | 9.744839 | 0.00401014 | 0.120304 | 30.1203 | 30 | [12 empty] | 1054.007 | 11.7281 | 0.00430124 | 0.129037 | 30.129 | 30 | [12 empty] | 1053.995 | 12.69941 | 0.00461124 | 0.138337 | 30.1383 | 30 | [12 empty] | 1053.995 | 11.63783 | 0.0041678 | 0.125033 | 30.1248 | 29.9997 | [12 empty] | 1053.996 | 10.49533 | 0.00355856 | 0.106757 | 30.1068 | 30 | [12 empty] | 1054.002 | 5.82075 | 0.00214577 | 0.0643743 | 30.065 | 30.0006 | [12 empty] | 1340.002 | 13.52335 | 0.00658546 | 0.197564 | 30.1975 | 30
1056.005 | 11.1068 | 0.00455779 | 0.136734 | 30.1367 | 30 | [12 empty] | 1056.007 | 10.63366 | 0.00365071 | 0.10952 | 30.1093 | 29.9998 | [12 empty] | 1055.999 | 9.77337 | 0.00402747 | 0.120824 | 30.1208 | 30 | [12 empty] | 1056.007 | 11.75498 | 0.00431809 | 0.129543 | 30.1295 | 30 | [12 empty] | 1055.995 | 12.72762 | 0.00462884 | 0.138865 | 30.1388 | 30 | [12 empty] | 1055.995 | 11.66574 | 0.00418222 | 0.125465 | 30.1252 | 29.9997 | [12 empty] | 1055.996 | 10.52327 | 0.00356881 | 0.107064 | 30.1071 | 30 | [12 empty] | 1056.002 | 5.845268 | 0.00215354 | 0.0646074 | 30.0652 | 30.0006 | [12 empty] | 1342.002 | 13.55 | 0.00661114 | 0.198334 | 30.1983 | 30
1058.005 | 11.13509 | 0.00457865 | 0.13736 | 30.1374 | 30 | [12 empty] | 1058.007 | 10.66155 | 0.00366189 | 0.109856 | 30.1096 | 29.9998 | [12 empty] | 1057.999 | 9.800562 | 0.00404054 | 0.121216 | 30.1212 | 30 | [12 empty] | 1058.007 | 11.78304 | 0.00433367 | 0.13001 | 30.13 | 30 | [12 empty] | 1057.995 | 12.75569 | 0.00464607 | 0.139382 | 30.1394 | 30 | [12 empty] | 1057.995 | 11.69496 | 0.00418291 | 0.125486 | 30.1252 | 29.9997 | [12 empty] | 1057.996 | 10.55085 | 0.00358393 | 0.107518 | 30.1075 | 30 | [12 empty] | 1058.002 | 5.869848 | 0.00216373 | 0.0649132 | 30.0655 | 30.0006 | [12 empty] | 1344.002 | 13.57626 | 0.00663238 | 0.198971 | 30.1989 | 30
1060.005 | 11.16355 | 0.0045929 | 0.137787 | 30.1378 | 30 | [12 empty] | 1060.007 | 10.68955 | 0.00367642 | 0.110292 | 30.1101 | 29.9998 | [12 empty] | 1059.999 | 9.828579 | 0.00405545 | 0.121664 | 30.1217 | 30 | [12 empty] | 1060.007 | 11.81084 | 0.0043525 | 0.130575 | 30.1306 | 30 | [12 empty] | 1059.995 | 12.78393 | 0.00465968 | 0.13979 | 30.1398 | 30 | [12 empty] | 1059.995 | 11.7235625 | 0.00421656 | 0.126496 | 30.1262 | 29.9997 | [12 empty] | 1059.996 | 10.57801 | 0.00361426 | 0.108428 | 30.1084 | 30 | [12 empty] | 1060.002 | 5.894642 | 0.00217436 | 0.0652323 | 30.0659 | 30.0006 | [12 empty] | 1346.002 | 13.60282 | 0.00666137 | 0.199841 | 30.1998 | 30
1062.005 | 11.19112 | 0.00460454 | 0.138136 | 30.1381 | 30 | [12 empty] | 1062.007 | 10.71782 | 0.0036935 | 0.110804 | 30.1106 | 29.9998 | [12 empty] | 1061.999 | 9.856886 | 0.00407129 | 0.122139 | 30.1221 | 30 | [12 empty] | 1062.007 | 11.83839 | 0.00436907 | 0.131072 | 30.1311 | 30 | [12 empty] | 1061.995 | 12.81177 | 0.00467582 | 0.140274 | 30.1403 | 30 | [12 empty] | 1061.995 | 11.7528 | 0.00423171 | 0.12695 | 30.1267 | 29.9997 | [12 empty] | 1061.996 | 10.6056 | 0.00361281 | 0.108384 | 30.1084 | 30 | [12 empty] | 1061.999 | 5.919124 | 0.00219102 | 0.0657319 | 30.0664 | 30.0006 | [12 empty] | 1348.002 | 13.62958 | 0.00668728 | 0.200618 | 30.2006 | 30
1064.005 | 11.21924 | 0.00462631 | 0.138789 | 30.1388 | 30 | [12 empty] | 1064.007 | 10.7455 | 0.00370698 | 0.111209 | 30.111 | 29.9998 | [12 empty] | 1063.999 | 9.885185 | 0.00408953 | 0.122686 | 30.1227 | 30 | [12 empty] | 1064.007 | 11.86584 | 0.00437796 | 0.131339 | 30.1313 | 30 | [12 empty] | 1063.995 | 12.8401 | 0.00469285 | 0.140785 | 30.1408 | 30 | [12 empty] | 1063.995 | 11.78141 | 0.0042514 | 0.127541 | 30.1273 | 29.9997 | [12 empty] | 1063.996 | 10.63326 | 0.00364247 | 0.109274 | 30.1093 | 30 | [12 empty] | 1064 | 5.944239 | 0.00219875 | 0.065964 | 30.0666 | 30.0006 | [12 empty] | 1350.002 | 13.65678 | 0.00670631 | 0.201189 | 30.2012 | 30
1066.005 | 11.24735 | 0.0046402 | 0.139206 | 30.1392 | 30 | [12 empty] | 1066.007 | 10.774 | 0.00371498 | 0.111449 | 30.1112 | 29.9998 | [12 empty] | 1065.999 | 9.912779 | 0.00410855 | 0.123256 | 30.1233 | 30 | [12 empty] | 1066.007 | 11.89355 | 0.00439336 | 0.131801 | 30.1318 | 30 | [12 empty] | 1065.995 | 12.86814 | 0.00470973 | 0.141292 | 30.1413 | 30 | [12 empty] | 1065.995 | 11.81076 | 0.00426868 | 0.128059 | 30.1278 | 29.9997 | [12 empty] | 1065.996 | 10.66141 | 0.00364097 | 0.109229 | 30.1092 | 30 | [12 empty] | 1066 | 5.969116 | 0.00221162 | 0.0663499 | 30.067 | 30.0006 | [12 empty] | 1352.002 | 13.68424 | 0.00673726 | 0.202118 | 30.2021 | 30
1068.005 | 11.2752 | 0.0046599 | 0.139797 | 30.1398 | 30 | [12 empty] | 1068.007 | 10.80225 | 0.00373178 | 0.111953 | 30.1117 | 29.9998 | [12 empty] | 1067.999 | 9.940089 | 0.00412783 | 0.123835 | 30.1238 | 30 | [12 empty] | 1068.007 | 11.92083 | 0.00441188 | 0.132356 | 30.1323 | 30 | [12 empty] | 1067.995 | 12.89599 | 0.00473157 | 0.141947 | 30.1419 | 30 | [12 empty] | 1067.995 | 11.83899 | 0.00428105 | 0.12843 | 30.1282 | 29.9997 | [12 empty] | 1067.996 | 10.68969 | 0.00365237 | 0.109571 | 30.1096 | 30 | [12 empty] | 1068 | 5.993352 | 0.00222803 | 0.0668423 | 30.0675 | 30.0006 | [12 empty] | 1354.002 | 13.7111 | 0.00676306 | 0.202892 | 30.2029 | 30
1070.005 | 11.30357 | 0.00467883 | 0.140365 | 30.1404 | 30 | [12 empty] | 1070.007 | 10.83072 | 0.00374685 | 0.112405 | 30.1122 | 29.9998 | [12 empty] | 1069.999 | 9.967579 | 0.00414065 | 0.12422 | 30.1242 | 30 | [12 empty] | 1070.007 | 11.94895 | 0.00443079 | 0.132924 | 30.1329 | 30 | [12 empty] | 1069.995 | 12.92404 | 0.00475392 | 0.142618 | 30.1426 | 30 | [12 empty] | 1069.995 | 11.86646 | 0.00429192 | 0.128757 | 30.1285 | 29.9997 | [12 empty] | 1069.996 | 10.71788 | 0.00366524 | 0.109957 | 30.11 | 30 | [12 empty] | 1070 | 6.018149 | 0.00223322 | 0.0669979 | 30.0676 | 30.0006 | [12 empty] | 1356.002 | 13.73759 | 0.0067887 | 0.203661 | 30.2036 | 30
1072.005 | 11.33158 | 0.00469812 | 0.140944 | 30.1409 | 30 | [12 empty] | 1072.007 | 10.85848 | 0.00376645 | 0.112993 | 30.1128 | 29.9998 | [12 empty] | 1071.999 | 9.994809 | 0.00415006 | 0.124502 | 30.1245 | 30 | [12 empty] | 1072.007 | 11.97704 | 0.00445189 | 0.133557 | 30.1335 | 30 | [12 empty] | 1071.992 | 12.9517 | 0.00477536 | 0.143261 | 30.1432 | 30 | [12 empty] | 1071.995 | 11.89499 | 0.00431399 | 0.129418 | 30.1292 | 29.9997 | [12 empty] | 1071.996 | 10.7455 | 0.00369037 | 0.110711 | 30.1107 | 30 | [12 empty] | 1072 | 6.043066 | 0.00224189 | 0.067258 | 30.0679 | 30.0006 | [12 empty] | 1358.002 | 13.7642 | 0.00682546 | 0.204764 | 30.2047 | 30
1074.005 | 11.36002 | 0.00471361 | 0.141408 | 30.1414 | 30 | [12 empty] | 1074.007 | 10.88708 | 0.00377581 | 0.113274 | 30.1131 | 29.9998 | [12 empty] | 1073.999 | 10.02207 | 0.00416795 | 0.125039 | 30.125 | 30 | [12 empty] | 1074.007 | 12.00461 | 0.00446546 | 0.133964 | 30.1339 | 30 | [12 empty] | 1073.993 | 12.97961 | 0.004787 | 0.14361 | 30.1436 | 30 | [12 empty] | 1073.995 | 11.923 | 0.0043306 | 0.129917 | 30.1296 | 29.9997 | [12 empty] | 1073.996 | 10.77356 | 0.0037032 | 0.111096 | 30.1111 | 30 | [12 empty] | 1074 | 6.068196 | 0.00225249 | 0.0675761 | 30.0682 | 30.0006 | [12 empty] | 1360.002 | 13.79085 | 0.00684446 | 0.205334 | 30.2053 | 30
1076.005 | 11.38838 | 0.00473653 | 0.142096 | 30.1421 | 30 | [12 empty] | 1076.007 | 10.91485 | 0.0037879 | 0.113636 | 30.1134 | 29.9998 | [12 empty] | 1075.999 | 10.04872 | 0.00419334 | 0.1258 | 30.1258 | 30 | [12 empty] | 1076.007 | 12.03305 | 0.00447933 | 0.13438 | 30.1344 | 30 | [12 empty] | 1075.993 | 13.00723 | 0.00480653 | 0.144196 | 30.1442 | 30 | [12 empty] | 1075.995 | 11.95162 | 0.00434331 | 0.130298 | 30.13 | 29.9997 | [12 empty] | 1075.996 | 10.80198 | 0.00371958 | 0.111588 | 30.1116 | 30 | [12 empty] | 1076 | 6.093687 | 0.00227046 | 0.0681153 | 30.0687 | 30.0006 | [12 empty] | 1362.002 | 13.81731 | 0.00686944 | 0.206083 | 30.2061 | 30
1078.007 | 11.41688 | 0.00475122 | 0.142537 | 30.1425 | 30 | [12 empty] | 1078.007 | 10.943 | 0.00380476 | 0.114142 | 30.1139 | 29.9998 | [12 empty] | 1077.999 | 10.07575 | 0.00420535 | 0.12616 | 30.1262 | 30 | [12 empty] | 1078.007 | 12.06077 | 0.00449583 | 0.134875 | 30.1349 | 30 | [12 empty] | 1077.993 | 13.03531 | 0.00482566 | 0.14477 | 30.1448 | 30 | [12 empty] | 1077.995 | 11.98007 | 0.00435684 | 0.130704 | 30.1304 | 29.9997 | [12 empty] | 1077.996 | 10.8302 | 0.00373246 | 0.111974 | 30.112 | 30 | [12 empty] | 1078 | 6.119382 | 0.00229121 | 0.0687377 | 30.0694 | 30.0006 | [12 empty] | 1364.002 | 13.84415 | 0.00690386 | 0.207116 | 30.2071 | 30
1080.007 | 11.4448 | 0.00476991 | 0.143097 | 30.1431 | 30 | [12 empty] | 1080.007 | 10.97125 | 0.00381439 | 0.114431 | 30.1142 | 29.9998 | [12 empty] | 1079.999 | 10.1035625 | 0.00421622 | 0.126487 | 30.1265 | 30 | [12 empty] | 1080.007 | 12.08804 | 0.00451621 | 0.135486 | 30.1355 | 30 | [12 empty] | 1079.993 | 13.06255 | 0.0048464 | 0.145392 | 30.1454 | 30 | [12 empty] | 1079.995 | 12.00895 | 0.00437402 | 0.131219 | 30.131 | 29.9997 | [12 empty] | 1079.996 | 10.85836 | 0.00374661 | 0.112398 | 30.1124 | 30 | [12 empty] | 1080 | 6.144727 | 0.00229483 | 0.0688463 | 30.0695 | 30.0006 | [12 empty] | 1366.002 | 13.87092 | 0.00693526 | 0.208058 | 30.208 | 30
1082.007 | 11.47325 | 0.00478845 | 0.143653 | 30.1437 | 30 | [12 empty] | 1082.007 | 10.99862 | 0.00383278 | 0.114983 | 30.1148 | 29.9998 | [12 empty] | 1081.999 | 10.13134 | 0.00423279 | 0.126984 | 30.127 | 30 | [12 empty] | 1082.007 | 12.11571875 | 0.00452928 | 0.135878 | 30.1359 | 30 | [12 empty] | 1081.993 | 13.09133 | 0.00486157 | 0.145847 | 30.1458 | 30 | [12 empty] | 1081.995 | 12.03715 | 0.00439314 | 0.131793 | 30.1315 | 29.9997 | [12 empty] | 1081.996 | 10.88738 | 0.00376124 | 0.112837 | 30.1129 | 30 | [12 empty] | 1082 | 6.170826 | 0.0023074 | 0.0692234 | 30.0698 | 30.0006 | [12 empty] | 1368.002 | 13.89732 | 0.00695777 | 0.208733 | 30.2087 | 30
1084.007 | 11.50133 | 0.00480762 | 0.144229 | 30.1442 | 30 | [12 empty] | 1084.007 | 11.02673 | 0.0038458 | 0.115373 | 30.1152 | 29.9998 | [12 empty] | 1083.999 | 10.15892 | 0.00425194 | 0.127558 | 30.1276 | 30 | [12 empty] | 1084.007 | 12.14321 | 0.0045458 | 0.136374 | 30.1364 | 30 | [12 empty] | 1083.993 | 13.11959 | 0.00488091 | 0.146427 | 30.1464 | 30 | [12 empty] | 1083.995 | 12.06561 | 0.00441287 | 0.132385 | 30.1321 | 29.9997 | [12 empty] | 1083.996 | 10.91569 | 0.00377848 | 0.113354 | 30.1134 | 30 | [12 empty] | 1084 | 6.196917 | 0.0023097 | 0.0692925 | 30.0699 | 30.0006 | [12 empty] | 1370.002 | 13.92393 | 0.00698782 | 0.209634 | 30.2096 | 30
1086.007 | 11.52953 | 0.00482094 | 0.144628 | 30.1446 | 30 | [12 empty] | 1086.007 | 11.05446 | 0.00386699 | 0.116009 | 30.1158 | 29.9998 | [12 empty] | 1085.999 | 10.18647 | 0.00426608 | 0.127982 | 30.128 | 30 | [12 empty] | 1086.007 | 12.16977 | 0.00456324 | 0.136897 | 30.1369 | 30 | [12 empty] | 1085.993 | 13.1472 | 0.00490567 | 0.14717 | 30.1472 | 30 | [12 empty] | 1085.995 | 12.09345 | 0.00442488 | 0.132745 | 30.1325 | 29.9997 | [12 empty] | 1085.999 | 10.9442 | 0.00379027 | 0.113708 | 30.1137 | 30 | [12 empty] | 1086 | 6.223206 | 0.00232848 | 0.0698557 | 30.0705 | 30.0006 | [12 empty] | 1372.002 | 13.94998 | 0.00701463 | 0.210439 | 30.2104 | 30
1088.007 | 11.55794 | 0.00484451 | 0.145335 | 30.1453 | 30 | [12 empty] | 1088.007 | 11.082125 | 0.00387512 | 0.116253 | 30.116 | 29.9998 | [12 empty] | 1087.999 | 10.21379 | 0.00428728 | 0.128618 | 30.1286 | 30 | [12 empty] | 1088.007 | 12.19611 | 0.0045788 | 0.137364 | 30.1373 | 30 | [12 empty] | 1087.993 | 13.17513 | 0.00492704 | 0.147811 | 30.1478 | 30 | [12 empty] | 1087.995 | 12.12083 | 0.00444167 | 0.133249 | 30.133 | 29.9997 | [12 empty] | 1087.999 | 10.97237 | 0.00380416 | 0.114125 | 30.1141 | 30 | [12 empty] | 1088 | 6.248718 | 0.00234785 | 0.0704369 | 30.0711 | 30.0006 | [12 empty] | 1374.002 | 13.97687 | 0.00704753 | 0.211426 | 30.2114 | 30
1090.007 | 11.58623 | 0.00485813 | 0.145744 | 30.1458 | 30 | [12 empty] | 1090.007 | 11.10894 | 0.00389013 | 0.116703 | 30.1165 | 29.9998 | [12 empty] | 1089.999 | 10.24088 | 0.00430064 | 0.129019 | 30.129 | 30 | [12 empty] | 1090.007 | 12.22346 | 0.00459671 | 0.137901 | 30.1379 | 30 | [12 empty] | 1089.993 | 13.20236 | 0.00494572 | 0.148371 | 30.1484 | 30 | [12 empty] | 1089.995 | 12.14939 | 0.00446036 | 0.13381 | 30.1335 | 29.9997 | [12 empty] | 1089.999 | 11.0008 | 0.00382029 | 0.114609 | 30.1146 | 30 | [12 empty] | 1090 | 6.274521 | 0.00235834 | 0.0707518 | 30.0714 | 30.0006 | [12 empty] | 1376.002 | 14.00312 | 0.00707868 | 0.21236 | 30.2123 | 30
1092.007 | 11.61408 | 0.00487925 | 0.146378 | 30.1464 | 30 | [12 empty] | 1092.007 | 11.13656 | 0.00389979 | 0.116993 | 30.1168 | 29.9998 | [12 empty] | 1091.999 | 10.26824 | 0.00431921 | 0.129576 | 30.1296 | 30 | [12 empty] | 1092.007 | 12.25041 | 0.00461638 | 0.138491 | 30.1385 | 30 | [12 empty] | 1091.993 | 13.23028 | 0.00497229 | 0.149169 | 30.1491 | 30 | [12 empty] | 1091.995 | 12.17781 | 0.00447733 | 0.134319 | 30.1341 | 29.9997 | [12 empty] | 1091.999 | 11.02851 | 0.00384009 | 0.115203 | 30.1152 | 30 | [12 empty] | 1091.996 | 6.300017 | 0.00236478 | 0.0709449 | 30.0716 | 30.0006 | [12 empty] | 1378.002 | 14.03012 | 0.00711571 | 0.213471 | 30.2134 | 30
1094.007 | 11.6416 | 0.00489517 | 0.146855 | 30.1469 | 30 | [12 empty] | 1094.007 | 11.16392 | 0.00391701 | 0.117509 | 30.1173 | 29.9998 | [12 empty] | 1093.999 | 10.2952 | 0.00432958 | 0.129887 | 30.1299 | 30 | [12 empty] | 1094.007 | 12.27791 | 0.00463049 | 0.138915 | 30.1389 | 30 | [12 empty] | 1093.993 | 13.2582 | 0.00498125 | 0.149437 | 30.1494 | 30 | [12 empty] | 1093.995 | 12.20579 | 0.00449335 | 0.134799 | 30.1345 | 29.9997 | [12 empty] | 1093.999 | 11.05618 | 0.00385268 | 0.115581 | 30.1156 | 30 | [12 empty] | 1093.998 | 6.32555 | 0.0023777 | 0.0713325 | 30.072 | 30.0006 | [12 empty] | 1380.002 | 14.05583 | 0.00714315 | 0.214294 | 30.2143 | 30
1096.007 | 11.66926 | 0.00491327 | 0.147398 | 30.1474 | 30 | [12 empty] | 1096.007 | 11.19128 | 0.00393352 | 0.118005 | 30.1178 | 29.9998 | [12 empty] | 1095.999 | 10.32255 | 0.00434578 | 0.130374 | 30.1304 | 30 | [12 empty] | 1096.007 | 12.30541 | 0.00465386 | 0.139616 | 30.1396 | 30 | [12 empty] | 1095.993 | 13.28665 | 0.00500605 | 0.150181 | 30.1502 | 30 | [12 empty] | 1095.995 | 12.23395 | 0.00450604 | 0.13518 | 30.1349 | 29.9997 | [12 empty] | 1095.999 | 11.08393 | 0.0038733 | 0.116199 | 30.1162 | 30 | [12 empty] | 1095.998 | 6.351226 | 0.0024034 | 0.0721036 | 30.0727 | 30.0006 | [12 empty] | 1382.002 | 14.08113 | 0.0071867 | 0.215601 | 30.2156 | 30
1098.007 | 11.69684 | 0.00493862 | 0.148159 | 30.1482 | 30 | [12 empty] | 1098.007 | 11.21886 | 0.00394897 | 0.118468 | 30.1182 | 29.9998 | [12 empty] | 1097.999 | 10.35025 | 0.00436545 | 0.130964 | 30.131 | 30 | [12 empty] | 1098.007 | 12.33283 | 0.00466649 | 0.139995 | 30.14 | 30 | [12 empty] | 1097.993 | 13.31413 | 0.00501911 | 0.150573 | 30.1506 | 30 | [12 empty] | 1097.995 | 12.26209 | 0.00452636 | 0.13579 | 30.1355 | 29.9997 | [12 empty] | 1097.999 | 11.11131 | 0.00388686 | 0.116606 | 30.1166 | 30 | [12 empty] | 1097.998 | 6.376856 | 0.00241188 | 0.0723579 | 30.073 | 30.0006 | [12 empty] | 1384.002 | 14.10613 | 0.00722013 | 0.216604 | 30.2166 | 30
1100.007 | 11.72466 | 0.0049524 | 0.148572 | 30.1486 | 30 | [12 empty] | 1100.007 | 11.247 | 0.00396374 | 0.118911 | 30.1187 | 29.9998 | [12 empty] | 1099.999 | 10.37826 | 0.00437596 | 0.131279 | 30.1313 | 30 | [12 empty] | 1100.007 | 12.36032 | 0.00468331 | 0.140499 | 30.1405 | 30 | [12 empty] | 1099.993 | 13.34217 | 0.00504674 | 0.151402 | 30.1514 | 30 | [12 empty] | 1099.995 | 12.28977 | 0.00454799 | 0.136439 | 30.1362 | 29.9997 | [12 empty] | 1099.999 | 11.13957 | 0.00389859 | 0.116958 | 30.117 | 30 | [12 empty] | 1099.998 | 6.402092 | 0.00241835 | 0.0725521 | 30.0732 | 30.0006 | [12 empty] | 1386.002 | 14.13048 | 0.00727334 | 0.2182 | 30.2182 | 30
1102.007 | 11.75281 | 0.00497228 | 0.149168 | 30.1492 | 30 | [12 empty] | 1102.007 | 11.2748 | 0.00397554 | 0.119265 | 30.119 | 29.9998 | [12 empty] | 1101.999 | 10.4062 | 0.00440047 | 0.132014 | 30.132 | 30 | [12 empty] | 1102.007 | 12.38789 | 0.00469798 | 0.140939 | 30.1409 | 30 | [12 empty] | 1101.993 | 13.37061 | 0.00506816 | 0.152045 | 30.152 | 30 | [12 empty] | 1101.995 | 12.31801 | 0.00456898 | 0.137068 | 30.1368 | 29.9997 | [12 empty] | 1101.999 | 11.16756 | 0.0039131 | 0.117393 | 30.1174 | 30 | [12 empty] | 1101.998 | 6.427792 | 0.00243229 | 0.0729701 | 30.0736 | 30.0006 | [12 empty] | 1388.002 | 14.15156 | 0.00730509 | 0.219153 | 30.2191 | 30
1104.007 | 11.7807 | 0.00499559 | 0.149868 | 30.1499 | 30 | [12 empty] | 1104.007 | 11.30286 | 0.00399734 | 0.119919 | 30.1197 | 29.9998 | [12 empty] | 1103.999 | 10.43433 | 0.00441285 | 0.132386 | 30.1324 | 30 | [12 empty] | 1104.007 | 12.4151 | 0.00471302 | 0.141391 | 30.1414 | 30 | [12 empty] | 1103.993 | 13.3984 | 0.0050845 | 0.152535 | 30.1525 | 30 | [12 empty] | 1103.995 | 12.34575 | 0.00459157 | 0.137746 | 30.1375 | 29.9997 | [12 empty] | 1103.999 | 11.19504 | 0.0039282 | 0.117846 | 30.1179 | 30 | [12 empty] | 1103.998 | 6.453303 | 0.00244679 | 0.0734052 | 30.074 | 30.0006 | [12 empty] | 1390.002 | 14.1679 | 0.00739291 | 0.221787 | 30.2218 | 30
1106.007 | 11.80899 | 0.00501121 | 0.150336 | 30.1503 | 30 | [12 empty] | 1106.007 | 11.33062 | 0.00399829 | 0.119948 | 30.1197 | 29.9998 | [12 empty] | 1105.999 | 10.4628 | 0.00442859 | 0.132858 | 30.1329 | 30 | [12 empty] | 1106.007 | 12.44261 | 0.00473493 | 0.142048 | 30.142 | 30 | [12 empty] | 1105.993 | 13.42679 | 0.00510977 | 0.153293 | 30.1533 | 30 | [12 empty] | 1105.995 | 12.37356 | 0.00459996 | 0.137998 | 30.1377 | 29.9997 | [12 empty] | 1105.999 | 11.22306 | 0.00395198 | 0.11856 | 30.1186 | 30 | [12 empty] | 1105.998 | 6.478918 | 0.00246384 | 0.0739167 | 30.0745 | 30.0006 | [12 empty] | 1392.002 | 14.1850625 | 0.00747536 | 0.224261 | 30.2242 | 30
1108.009 | 11.83726 | 0.0050258 | 0.150774 | 30.1508 | 30 | [12 empty] | 1108.007 | 11.35818 | 0.00401361 | 0.120407 | 30.1202 | 29.9998 | [12 empty] | 1107.999 | 10.49017 | 0.00444518 | 0.133355 | 30.1334 | 30 | [12 empty] | 1108.007 | 12.47045 | 0.00475518 | 0.142655 | 30.1426 | 30 | [12 empty] | 1107.993 | 13.45427 | 0.0051322 | 0.153966 | 30.1539 | 30 | [12 empty] | 1107.995 | 12.40171 | 0.00460971 | 0.13829 | 30.138 | 29.9997 | [12 empty] | 1107.999 | 11.25089 | 0.00395988 | 0.118797 | 30.1188 | 30 | [12 empty] | 1107.998 | 6.504558 | 0.0024728 | 0.0741856 | 30.0748 | 30.0006 | [12 empty] | 1394.002 | 14.19976 | 0.00754627 | 0.226388 | 30.2264 | 30
1110.009 | 11.8654 | 0.00504748 | 0.151425 | 30.1514 | 30 | [12 empty] | 1110.007 | 11.38603 | 0.00402987 | 0.120895 | 30.1207 | 29.9998 | [12 empty] | 1109.999 | 10.51792 | 0.00446293 | 0.133888 | 30.1339 | 30 | [12 empty] | 1110.007 | 12.49721 | 0.00476761 | 0.143028 | 30.143 | 30 | [12 empty] | 1109.993 | 13.4816 | 0.00515292 | 0.154588 | 30.1546 | 30 | [12 empty] | 1109.995 | 12.43016 | 0.00463242 | 0.138971 | 30.1387 | 29.9997 | [12 empty] | 1109.999 | 11.27833 | 0.00397944 | 0.119383 | 30.1194 | 30 | [12 empty] | 1109.998 | 6.530456 | 0.00247657 | 0.0742988 | 30.0749 | 30.0006 | [12 empty] | 1396.002 | 14.21614 | 0.00763022 | 0.228906 | 30.2289 | 30
1112.009 | 11.89349 | 0.00506674 | 0.152002 | 30.152 | 30 | [12 empty] | 1112.007 | 11.41362 | 0.00405376 | 0.121612 | 30.1214 | 29.9998 | [12 empty] | 1111.999 | 10.54507 | 0.004485 | 0.13455 | 30.1346 | 30 | [12 empty] | 1112.007 | 12.52438 | 0.00478669 | 0.143601 | 30.1436 | 30 | [12 empty] | 1111.993 | 13.509 | 0.00517373 | 0.155212 | 30.1552 | 30 | [12 empty] | 1111.995 | 12.45877 | 0.00465639 | 0.13969 | 30.1394 | 29.9997 | [12 empty] | 1111.999 | 11.30653 | 0.00399485 | 0.119846 | 30.1199 | 30 | [12 empty] | 1111.998 | 6.556254 | 0.00249748 | 0.0749258 | 30.0755 | 30.0006 | [12 empty] | 1398.002 | 14.23695 | 0.00768856 | 0.230657 | 30.2306 | 30
1114.009 | 11.92188 | 0.00508044 | 0.152413 | 30.1524 | 30 | [12 empty] | 1114.007 | 11.44152 | 0.00405713 | 0.121713 | 30.1215 | 29.9998 | [12 empty] | 1113.999 | 10.57216 | 0.00449823 | 0.134947 | 30.1349 | 30 | [12 empty] | 1114.007 | 12.55176 | 0.00480732 | 0.14422 | 30.1442 | 30 | [12 empty] | 1113.993 | 13.53688 | 0.00519568 | 0.15587 | 30.1559 | 30 | [12 empty] | 1113.995 | 12.48704 | 0.00466877 | 0.140062 | 30.1398 | 29.9997 | [12 empty] | 1113.999 | 11.33419 | 0.00400978 | 0.120293 | 30.1203 | 30 | [12 empty] | 1113.998 | 6.582365 | 0.00250479 | 0.0751452 | 30.0758 | 30.0006 | [12 empty] | 1400.002 | 14.25965 | 0.00774831 | 0.232449 | 30.2324 | 30
1116.009 | 11.95015 | 0.00509522 | 0.152857 | 30.1529 | 30 | [12 empty] | 1116.007 | 11.46934 | 0.0040807 | 0.12242 | 30.1222 | 29.9998 | [12 empty] | 1115.999 | 10.59942 | 0.00451719 | 0.135516 | 30.1355 | 30 | [12 empty] | 1116.007 | 12.57945 | 0.00482376 | 0.144713 | 30.1447 | 30 | [12 empty] | 1115.993 | 13.56416 | 0.00519374 | 0.155812 | 30.1558 | 30 | [12 empty] | 1115.995 | 12.51527 | 0.00469229 | 0.140767 | 30.1405 | 29.9997 | [12 empty] | 1115.999 | 11.36171 | 0.00402996 | 0.120899 | 30.1209 | 30 | [12 empty] | 1115.998 | 6.608078 | 0.00251961 | 0.0755899 | 30.0762 | 30.0006 | [12 empty] | 1402.002 | 14.28151 | 0.00786372 | 0.235911 | 30.2359 | 30
1118.009 | 11.97799 | 0.00511961 | 0.153588 | 30.1536 | 30 | [12 empty] | 1118.007 | 11.49758 | 0.00409491 | 0.122846 | 30.1226 | 29.9998 | [12 empty] | 1117.999 | 10.62718 | 0.00453628 | 0.136088 | 30.1361 | 30 | [12 empty] | 1118.007 | 12.60658 | 0.00483385 | 0.145016 | 30.145 | 30 | [12 empty] | 1117.993 | 13.5914375 | 0.00524737 | 0.157421 | 30.1574 | 30 | [12 empty] | 1117.995 | 12.54351 | 0.00470544 | 0.141162 | 30.1409 | 29.9997 | [12 empty] | 1117.999 | 11.38963 | 0.00403373 | 0.121012 | 30.121 | 30 | [12 empty] | 1117.998 | 6.63311 | 0.00253718 | 0.076117 | 30.0767 | 30.0006 | [12 empty] | 1404.002 | 14.29013 | 0.0079696 | 0.239088 | 30.2391 | 30
1120.009 | 12.00575 | 0.00513668 | 0.1541 | 30.1541 | 30 | [12 empty] | 1120.007 | 11.52535 | 0.00410389 | 0.123116 | 30.1229 | 29.9998 | [12 empty] | 1119.999 | 10.65408 | 0.00455329 | 0.136599 | 30.1366 | 30 | [12 empty] | 1120.007 | 12.63444 | 0.00485086 | 0.145526 | 30.1455 | 30 | [12 empty] | 1119.993 | 13.61917 | 0.0052692 | 0.158076 | 30.1581 | 30 | [12 empty] | 1119.995 | 12.5718 | 0.00472766 | 0.141829 | 30.1416 | 29.9997 | [12 empty] | 1119.999 | 11.41765625 | 0.00405437 | 0.121631 | 30.1217 | 30 | [12 empty] | 1119.998 | 6.659055 | 0.00254961 | 0.0764899 | 30.0771 | 30.0006 | [12 empty] | 1406.002 | 14.29613 | 0.00810443 | 0.243133 | 30.2431 | 30
1122.009 | 12.0339 | 0.00516128 | 0.154838 | 30.1548 | 30 | [12 empty] | 1122.007 | 11.55353 | 0.00412079 | 0.123623 | 30.1234 | 29.9998 | [12 empty] | 1121.999 | 10.68186 | 0.00456839 | 0.137052 | 30.1371 | 30 | [12 empty] | 1122.007 | 12.66189 | 0.00488032 | 0.146409 | 30.1464 | 30 | [12 empty] | 1121.993 | 13.64659 | 0.00528757 | 0.158627 | 30.1586 | 30 | [12 empty] | 1121.995 | 12.59989 | 0.0047388 | 0.142163 | 30.1419 | 29.9997 | [12 empty] | 1121.999 | 11.44593 | 0.00407752 | 0.122326 | 30.1223 | 30 | [12 empty] | 1121.994 | 6.684727 | 0.0025639 | 0.0769186 | 30.0775 | 30.0006 | [12 empty] | 1408.002 | 14.29259 | 0.00827679 | 0.248304 | 30.2483 | 30
1124.009 | 12.06253 | 0.00518561 | 0.155568 | 30.1556 | 30 | [12 empty] | 1124.007 | 11.58156 | 0.00413255 | 0.123976 | 30.1238 | 29.9998 | [12 empty] | 1123.999 | 10.70934 | 0.00457946 | 0.137384 | 30.1374 | 30 | [12 empty] | 1124.007 | 12.68948 | 0.00489818 | 0.146945 | 30.1469 | 30 | [12 empty] | 1123.993 | 13.67402 | 0.00530874 | 0.159262 | 30.1592 | 30 | [12 empty] | 1123.995 | 12.62854 | 0.00476044 | 0.142812 | 30.1425 | 29.9997 | [12 empty] | 1123.999 | 11.47407 | 0.00407947 | 0.122384 | 30.1224 | 30 | [12 empty] | 1123.995 | 6.710528 | 0.00257541 | 0.0772638 | 30.0779 | 30.0006 | [12 empty] | 1410.002 | 14.28275 | 0.00846365 | 0.253909 | 30.2539 | 30
1126.009 | 12.09185 | 0.00519738 | 0.155922 | 30.1559 | 30 | [12 empty] | 1126.007 | 11.6091 | 0.00414763 | 0.124428 | 30.1242 | 29.9998 | [12 empty] | 1125.999 | 10.73658 | 0.00459697 | 0.137909 | 30.1379 | 30 | [12 empty] | 1126.007 | 12.71778 | 0.004913 | 0.14739 | 30.1474 | 30 | [12 empty] | 1125.993 | 13.70124 | 0.00533163 | 0.159949 | 30.1599 | 30 | [12 empty] | 1125.995 | 12.65696 | 0.00477574 | 0.143271 | 30.143 | 29.9997 | [12 empty] | 1125.999 | 11.5019375 | 0.00410689 | 0.123207 | 30.1232 | 30 | [12 empty] | 1125.995 | 6.736758 | 0.0025879 | 0.0776386 | 30.0783 | 30.0006 | [12 empty] | 1412.002 | 14.26663 | 0.00869462 | 0.260838 | 30.2608 | 30
1128.009 | 12.12069 | 0.0052213 | 0.156639 | 30.1566 | 30 | [12 empty] | 1128.007 | 11.63742 | 0.00416586 | 0.124975 | 30.1248 | 29.9998 | [12 empty] | 1127.999 | 10.76416 | 0.00462288 | 0.138686 | 30.1387 | 30 | [12 empty] | 1128.007 | 12.74545 | 0.00493171 | 0.147951 | 30.1479 | 30 | [12 empty] | 1127.993 | 13.72797 | 0.00535318 | 0.160595 | 30.1606 | 30 | [12 empty] | 1127.995 | 12.68598 | 0.00478857 | 0.143656 | 30.1434 | 29.9997 | [12 empty] | 1127.999 | 11.52851 | 0.0041068 | 0.123204 | 30.1232 | 30 | [12 empty] | 1127.995 | 6.762398 | 0.00259747 | 0.0779257 | 30.0785 | 30.0006 | [12 empty] | 1414.002 | 14.22755 | 0.00896947 | 0.269084 | 30.2691 | 30
1130.009 | 12.14856 | 0.00523395 | 0.157019 | 30.157 | 30 | [12 empty] | 1130.007 | 11.66496 | 0.00418226 | 0.125467 | 30.1252 | 29.9998 | [12 empty] | 1129.999 | 10.7915 | 0.00463109 | 0.138933 | 30.1389 | 30 | [12 empty] | 1130.007 | 12.77266 | 0.0049528 | 0.148584 | 30.1486 | 30 | [12 empty] | 1129.993 | 13.75458 | 0.00538249 | 0.161474 | 30.1615 | 30 | [12 empty] | 1129.995 | 12.71441 | 0.0048187 | 0.14456 | 30.1443 | 29.9997 | [12 empty] | 1129.999 | 11.55596 | 0.00414078 | 0.124223 | 30.1242 | 30 | [12 empty] | 1129.995 | 6.788419 | 0.0026196 | 0.0785896 | 30.0792 | 30.0006
1132.009 | 12.17705 | 0.00525565 | 0.15767 | 30.1577 | 30 | [12 empty] | 1132.007 | 11.693 | 0.00419808 | 0.125941 | 30.1257 | 29.9998 | [12 empty] | 1131.999 | 10.81799 | 0.0046425 | 0.139275 | 30.1393 | 30 | [12 empty] | 1132.007 | 12.80044 | 0.0049718 | 0.149154 | 30.1491 | 30 | [12 empty] | 1131.993 | 13.78248 | 0.00540753 | 0.162226 | 30.1622 | 30 | [12 empty] | 1131.995 | 12.74234 | 0.00483371 | 0.14501 | 30.1447 | 29.9997 | [12 empty] | 1131.999 | 11.58429 | 0.00414417 | 0.124325 | 30.1243 | 30 | [12 empty] | 1131.995 | 6.814387 | 0.00261929 | 0.0785803 | 30.0792 | 30.0006
1134.009 | 12.20557 | 0.00527229 | 0.158169 | 30.1582 | 30 | [12 empty] | 1134.007 | 11.72087 | 0.00421328 | 0.126398 | 30.1262 | 29.9998 | [12 empty] | 1133.999 | 10.84459 | 0.00466653 | 0.139996 | 30.14 | 30 | [12 empty] | 1134.007 | 12.82835 | 0.00499059 | 0.149718 | 30.1497 | 30 | [12 empty] | 1133.993 | 13.80969 | 0.00543317 | 0.162995 | 30.163 | 30 | [12 empty] | 1133.995 | 12.76985 | 0.00485095 | 0.145527 | 30.1453 | 29.9997 | [12 empty] | 1133.999 | 11.61225 | 0.00416025 | 0.124808 | 30.1248 | 30 | [12 empty] | 1133.995 | 6.840565 | 0.00263548 | 0.079066 | 30.0797 | 30.0006
1136.009 | 12.23363 | 0.00529892 | 0.158967 | 30.159 | 30 | [12 empty] | 1136.007 | 11.74927 | 0.00422642 | 0.126792 | 30.1266 | 29.9998 | [12 empty] | 1135.999 | 10.87195 | 0.00468656 | 0.140597 | 30.1406 | 30 | [12 empty] | 1136.007 | 12.8555625 | 0.00500952 | 0.150286 | 30.1503 | 30 | [12 empty] | 1135.993 | 13.83676 | 0.0054573 | 0.163719 | 30.1637 | 30 | [12 empty] | 1135.995 | 12.79745 | 0.00485216 | 0.145563 | 30.1453 | 29.9997 | [12 empty] | 1135.999 | 11.64056 | 0.00418266 | 0.12548 | 30.1255 | 30 | [12 empty] | 1135.995 | 6.866589 | 0.00265884 | 0.0797667 | 30.0804 | 30.0006
1138.009 | 12.2615 | 0.00531345 | 0.159404 | 30.1594 | 30 | [12 empty] | 1138.007 | 11.77697 | 0.00424349 | 0.127304 | 30.1271 | 29.9998 | [12 empty] | 1137.999 | 10.8988 | 0.00470188 | 0.141056 | 30.1411 | 30 | [12 empty] | 1138.007 | 12.88295 | 0.00502508 | 0.150752 | 30.1507 | 30 | [12 empty] | 1137.993 | 13.86451 | 0.00547759 | 0.164328 | 30.1643 | 30 | [12 empty] | 1137.995 | 12.82506 | 0.00489015 | 0.146703 | 30.1464 | 29.9997 | [12 empty] | 1137.999 | 11.66816 | 0.00419695 | 0.125909 | 30.1259 | 30 | [12 empty] | 1137.995 | 6.893057 | 0.0026621 | 0.0798646 | 30.0805 | 30.0006
1140.009 | 12.28928 | 0.00533524 | 0.160057 | 30.1601 | 30 | [12 empty] | 1140.007 | 11.80465 | 0.0042532 | 0.127595 | 30.1274 | 29.9998 | [12 empty] | 1139.999 | 10.92671875 | 0.00471181 | 0.141354 | 30.1414 | 30 | [12 empty] | 1140.007 | 12.91 | 0.00504294 | 0.151288 | 30.1513 | 30 | [12 empty] | 1139.993 | 13.89243 | 0.00550598 | 0.165179 | 30.1652 | 30 | [12 empty] | 1139.995 | 12.85271 | 0.00490153 | 0.147045 | 30.1468 | 29.9997 | [12 empty] | 1139.999 | 11.69692 | 0.00421494 | 0.126448 | 30.1265 | 30 | [12 empty] | 1139.995 | 6.919566 | 0.00267411 | 0.0802249 | 30.0808 | 30.0006
1142.006 | 12.31674 | 0.0053506 | 0.160518 | 30.1605 | 30 | [12 empty] | 1142.007 | 11.83225 | 0.0042756 | 0.128267 | 30.128 | 29.9998 | [12 empty] | 1141.999 | 10.95455 | 0.00474601 | 0.14238 | 30.1424 | 30 | [12 empty] | 1142.007 | 12.9368125 | 0.00506181 | 0.151854 | 30.1518 | 30 | [12 empty] | 1141.993 | 13.91977 | 0.0055329 | 0.165987 | 30.166 | 30 | [12 empty] | 1141.995 | 12.88029 | 0.00493149 | 0.147943 | 30.1477 | 29.9997 | [12 empty] | 1141.999 | 11.72512 | 0.00423978 | 0.127194 | 30.1272 | 30 | [12 empty] | 1141.995 | 6.945617 | 0.00268452 | 0.0805374 | 30.0812 | 30.0006
1144.007 | 12.34433 | 0.00537513 | 0.161254 | 30.1613 | 30 | [12 empty] | 1144.007 | 11.85975 | 0.00428275 | 0.128482 | 30.1283 | 29.9998 | [12 empty] | 1143.999 | 10.98152 | 0.00474849 | 0.142455 | 30.1425 | 30 | [12 empty] | 1144.007 | 12.96425 | 0.00507757 | 0.152327 | 30.1523 | 30 | [12 empty] | 1143.993 | 13.94759 | 0.00556738 | 0.167021 | 30.167 | 30 | [12 empty] | 1143.995 | 12.9075 | 0.00494381 | 0.148313 | 30.148 | 29.9997 | [12 empty] | 1143.999 | 11.75391 | 0.00424622 | 0.127387 | 30.1274 | 30 | [12 empty] | 1143.995 | 6.972327 | 0.00271102 | 0.0813322 | 30.082 | 30.0006
1146.007 | 12.37221 | 0.00539457 | 0.161837 | 30.1618 | 30 | [12 empty] | 1146.007 | 11.88739 | 0.00430407 | 0.129121 | 30.1289 | 29.9998 | [12 empty] | 1145.999 | 11.00867 | 0.00476222 | 0.142866 | 30.1429 | 30 | [12 empty] | 1146.007 | 12.99152 | 0.00508737 | 0.152621 | 30.1526 | 30 | [12 empty] | 1145.993 | 13.9751875 | 0.0055911 | 0.167733 | 30.1677 | 30 | [12 empty] | 1145.995 | 12.93544 | 0.00496509 | 0.148951 | 30.1487 | 29.9997 | [12 empty] | 1145.999 | 11.78182 | 0.00426453 | 0.127936 | 30.128 | 30 | [12 empty] | 1145.995 | 6.998607 | 0.00271953 | 0.0815874 | 30.0822 | 30.0006
1148.007 | 12.39951 | 0.00541441 | 0.162432 | 30.1624 | 30 | [12 empty] | 1148.007 | 11.91475 | 0.00431903 | 0.12957 | 30.1293 | 29.9998 | [12 empty] | 1147.999 | 11.0361 | 0.00478379 | 0.143514 | 30.1435 | 30 | [12 empty] | 1148.007 | 13.01801 | 0.00511645 | 0.153494 | 30.1535 | 30 | [12 empty] | 1147.993 | 14.0023 | 0.00561181 | 0.168354 | 30.1683 | 30 | [12 empty] | 1147.995 | 12.96308 | 0.00498545 | 0.149562 | 30.1493 | 29.9997 | [12 empty] | 1147.999 | 11.80945 | 0.00427822 | 0.128347 | 30.1284 | 30 | [12 empty] | 1147.995 | 7.025336 | 0.00273337 | 0.0820029 | 30.0826 | 30.0006
1150.007 | 12.42692 | 0.00543272 | 0.162982 | 30.163 | 30 | [12 empty] | 1150.007 | 11.94172 | 0.00432889 | 0.129866 | 30.1296 | 29.9998 | [12 empty] | 1149.999 | 11.06317 | 0.00480195 | 0.144059 | 30.1441 | 30 | [12 empty] | 1150.007 | 13.04502 | 0.00513112 | 0.153933 | 30.1539 | 30 | [12 empty] | 1149.993 | 14.02984 | 0.00565199 | 0.169559 | 30.1695 | 30 | [12 empty] | 1149.995 | 12.99052 | 0.00499482 | 0.149843 | 30.1496 | 29.9997 | [12 empty] | 1149.999 | 11.83746 | 0.00430122 | 0.129037 | 30.1291 | 30 | [12 empty] | 1149.995 | 7.051596 | 0.00274282 | 0.0822863 | 30.0829 | 30.0006
1152.007 | 12.45464 | 0.00545066 | 0.16352 | 30.1635 | 30 | [12 empty] | 1152.007 | 11.96906 | 0.00434905 | 0.13047 | 30.1302 | 29.9998 | [12 empty] | 1151.999 | 11.08989 | 0.00483016 | 0.144905 | 30.1449 | 30 | [12 empty] | 1152.007 | 13.07283 | 0.00515571 | 0.154671 | 30.1547 | 30 | [12 empty] | 1151.993 | 14.05674 | 0.00567629 | 0.170289 | 30.1703 | 30 | [12 empty] | 1151.995 | 13.01889 | 0.00502896 | 0.150867 | 30.1506 | 29.9997 | [12 empty] | 1151.999 | 11.86534 | 0.00431849 | 0.129555 | 30.1296 | 30 | [12 empty] | 1151.995 | 7.07815 | 0.00275662 | 0.0827003 | 30.0833 | 30.0006
1154.007 | 12.48161 | 0.00547385 | 0.164215 | 30.1642 | 30 | [12 empty] | 1154.007 | 11.99732 | 0.0043611 | 0.130832 | 30.1306 | 29.9998 | [12 empty] | 1153.999 | 11.11747 | 0.0048371 | 0.145113 | 30.1451 | 30 | [12 empty] | 1154.007 | 13.10041 | 0.00521356 | 0.156407 | 30.1564 | 30 | [12 empty] | 1153.993 | 14.08357 | 0.00570014 | 0.171004 | 30.171 | 30 | [12 empty] | 1153.995 | 13.04712 | 0.00504234 | 0.151269 | 30.151 | 29.9997 | [12 empty] | 1153.999 | 11.89349 | 0.00433396 | 0.130019 | 30.13 | 30 | [12 empty] | 1153.995 | 7.103806 | 0.0027795 | 0.0833866 | 30.084 | 30.0006
1156.007 | 12.509 | 0.00549444 | 0.164833 | 30.1648 | 30 | [12 empty] | 1156.007 | 12.02551 | 0.00438075 | 0.131422 | 30.1312 | 29.9998 | [12 empty] | 1155.999 | 11.14478 | 0.00485875 | 0.145763 | 30.1458 | 30 | [12 empty] | 1156.007 | 13.12804 | 0.0051922 | 0.155766 | 30.1557 | 30 | [12 empty] | 1155.993 | 14.11085 | 0.00573033 | 0.17191 | 30.1719 | 30 | [12 empty] | 1155.995 | 13.07503 | 0.00506377 | 0.151912 | 30.1516 | 29.9997 | [12 empty] | 1155.999 | 11.92136 | 0.00434156 | 0.130247 | 30.1303 | 30 | [12 empty] | 1155.995 | 7.129929 | 0.00277949 | 0.0833863 | 30.084 | 30.0006
1158.007 | 12.53696 | 0.00550943 | 0.165283 | 30.1653 | 30 | [12 empty] | 1158.007 | 12.05365 | 0.0043967 | 0.1319 | 30.1317 | 29.9998 | [12 empty] | 1157.999 | 11.17269 | 0.00488025 | 0.146408 | 30.1464 | 30 | [12 empty] | 1158.007 | 13.15573 | 0.00521074 | 0.156322 | 30.1563 | 30 | [12 empty] | 1157.993 | 14.13867 | 0.00576717 | 0.173015 | 30.173 | 30 | [12 empty] | 1157.995 | 13.10251 | 0.00507827 | 0.152347 | 30.1521 | 29.9997 | [12 empty] | 1157.999 | 11.94905 | 0.00436107 | 0.130832 | 30.1309 | 30 | [12 empty] | 1157.995 | 7.156582 | 0.00279192 | 0.0837593 | 30.0844 | 30.0006
1160.007 | 12.56489 | 0.00553616 | 0.166085 | 30.1661 | 30 | [12 empty] | 1160.007 | 12.08165 | 0.00441274 | 0.132381 | 30.1322 | 29.9998 | [12 empty] | 1159.999 | 11.20044 | 0.00489306 | 0.146792 | 30.1468 | 30 | [12 empty] | 1160.007 | 13.18327 | 0.0052355 | 0.157065 | 30.157 | 30 | [12 empty] | 1159.993 | 14.1652 | 0.00579302 | 0.17379 | 30.1738 | 30 | [12 empty] | 1159.995 | 13.13021 | 0.005101 | 0.153029 | 30.1528 | 29.9997 | [12 empty] | 1159.999 | 11.97633 | 0.00437964 | 0.131389 | 30.1314 | 30 | [12 empty] | 1159.995 | 7.182626 | 0.00281825 | 0.0845493 | 30.0852 | 30.0006
1162.007 | 12.5931 | 0.00555878 | 0.166763 | 30.1668 | 30 | [12 empty] | 1162.007 | 12.10939 | 0.00443118 | 0.132934 | 30.1327 | 29.9998 | [12 empty] | 1161.999 | 11.22844 | 0.00491337 | 0.147401 | 30.1474 | 30 | [12 empty] | 1162.007 | 13.21025 | 0.00525319 | 0.157596 | 30.1576 | 30 | [12 empty] | 1161.993 | 14.19214 | 0.00582973 | 0.174892 | 30.1749 | 30 | [12 empty] | 1161.995 | 13.15719 | 0.00512305 | 0.15369 | 30.1534 | 29.9997 | [12 empty] | 1161.999 | 12.00423 | 0.00439878 | 0.131963 | 30.132 | 30 | [12 empty] | 1161.995 | 7.209278 | 0.00282335 | 0.0847024 | 30.0853 | 30.0006
1164.007 | 12.6211 | 0.00557163 | 0.167149 | 30.1672 | 30 | [12 empty] | 1164.007 | 12.13682 | 0.004447 | 0.133409 | 30.1332 | 29.9998 | [12 empty] | 1163.999 | 11.25582 | 0.00493177 | 0.147953 | 30.148 | 30 | [12 empty] | 1164.007 | 13.237625 | 0.00527462 | 0.158239 | 30.1582 | 30 | [12 empty] | 1163.993 | 14.21864 | 0.00585555 | 0.175667 | 30.1756 | 30 | [12 empty] | 1163.995 | 13.18461 | 0.00514407 | 0.154321 | 30.1541 | 29.9997 | [12 empty] | 1163.999 | 12.03193 | 0.00442236 | 0.132671 | 30.1327 | 30 | [12 empty] | 1163.995 | 7.235429 | 0.00283981 | 0.085196 | 30.0858 | 30.0006
1166.007 | 12.64873 | 0.005593 | 0.16779 | 30.1678 | 30 | [12 empty] | 1166.007 | 12.1646 | 0.00446399 | 0.133919 | 30.1337 | 29.9998 | [12 empty] | 1165.999 | 11.28333 | 0.00494698 | 0.148409 | 30.1484 | 30 | [12 empty] | 1166.007 | 13.26437 | 0.0053148 | 0.159444 | 30.1594 | 30 | [12 empty] | 1165.993 | 14.24454 | 0.00588608 | 0.176582 | 30.1766 | 30 | [12 empty] | 1165.995 | 13.212 | 0.00516255 | 0.154875 | 30.1546 | 29.9997 | [12 empty] | 1165.999 | 12.05959375 | 0.00444105 | 0.133232 | 30.1333 | 30 | [12 empty] | 1165.995 | 7.26173 | 0.00285273 | 0.0855836 | 30.0862 | 30.0006
1168.007 | 12.67594 | 0.00561432 | 0.16843 | 30.1684 | 30 | [12 empty] | 1168.007 | 12.19242 | 0.00447961 | 0.134387 | 30.1342 | 29.9998 | [12 empty] | 1167.999 | 11.31082 | 0.00497021 | 0.149106 | 30.1491 | 30 | [12 empty] | 1168.007 | 13.29215 | 0.00530518 | 0.159155 | 30.1591 | 30 | [12 empty] | 1167.993 | 14.27077 | 0.00592186 | 0.177656 | 30.1776 | 30 | [12 empty] | 1167.995 | 13.23914 | 0.00518233 | 0.155469 | 30.1552 | 29.9997 | [12 empty] | 1167.999 | 12.08734 | 0.00444941 | 0.133483 | 30.1335 | 30 | [12 empty] | 1167.995 | 7.287692 | 0.00286725 | 0.0860194 | 30.0866 | 30.0006
1170.007 | 12.70351 | 0.00563473 | 0.169042 | 30.169 | 30 | [12 empty] | 1170.007 | 12.21958 | 0.00449465 | 0.134838 | 30.1346 | 29.9998 | [12 empty] | 1169.999 | 11.33709 | 0.00498269 | 0.149481 | 30.1495 | 30 | [12 empty] | 1170.007 | 13.32055 | 0.00533083 | 0.159925 | 30.1599 | 30 | [12 empty] | 1169.993 | 14.29714 | 0.00595475 | 0.178642 | 30.1786 | 30 | [12 empty] | 1169.995 | 13.26725 | 0.00519881 | 0.155963 | 30.1557 | 29.9997 | [12 empty] | 1169.999 | 12.11494 | 0.00447466 | 0.13424 | 30.1343 | 30 | [12 empty] | 1169.995 | 7.314401 | 0.0028795 | 0.0863867 | 30.087 | 30.0006
1172.007 | 12.7310625 | 0.00565626 | 0.169688 | 30.1697 | 30 | [12 empty] | 1172.007 | 12.2476 | 0.00451574 | 0.135471 | 30.1353 | 29.9998 | [12 empty] | 1171.999 | 11.36436 | 0.00499501 | 0.14985 | 30.1499 | 30 | [12 empty] | 1172.007 | 13.34843 | 0.00536834 | 0.16105 | 30.161 | 30 | [12 empty] | 1171.993 | 14.32259 | 0.00599201 | 0.17976 | 30.1797 | 30 | [12 empty] | 1171.995 | 13.29474 | 0.00522324 | 0.156696 | 30.1564 | 29.9997 | [12 empty] | 1171.999 | 12.142625 | 0.00449219 | 0.134766 | 30.1348 | 30 | [12 empty] | 1171.995 | 7.340446 | 0.00288564 | 0.0865711 | 30.0872 | 30.0006
1174.007 | 12.75762 | 0.00567527 | 0.170258 | 30.1703 | 30 | [12 empty] | 1174.007 | 12.27539 | 0.0045305 | 0.135914 | 30.1357 | 29.9998 | [12 empty] | 1173.999 | 11.39137 | 0.00501608 | 0.150482 | 30.1505 | 30 | [12 empty] | 1174.007 | 13.37604 | 0.00539276 | 0.161783 | 30.1618 | 30 | [12 empty] | 1173.993 | 14.3489 | 0.00602818 | 0.180845 | 30.1808 | 30 | [12 empty] | 1173.995 | 13.32239 | 0.00524396 | 0.157317 | 30.157 | 29.9997 | [12 empty] | 1173.999 | 12.16992 | 0.00450151 | 0.135045 | 30.1351 | 30 | [12 empty] | 1173.995 | 7.3662 | 0.00289515 | 0.0868562 | 30.0875 | 30.0006
1176.007 | 12.78499 | 0.00569673 | 0.170902 | 30.1709 | 30 | [12 empty] | 1176.007 | 12.30279 | 0.00454779 | 0.136433 | 30.1362 | 29.9998 | [12 empty] | 1175.999 | 11.418625 | 0.00503228 | 0.150969 | 30.151 | 30 | [12 empty] | 1176.007 | 13.40288 | 0.00541145 | 0.162343 | 30.1623 | 30 | [12 empty] | 1175.993 | 14.3756875 | 0.00606352 | 0.181905 | 30.1819 | 30 | [12 empty] | 1175.995 | 13.35 | 0.00526336 | 0.157899 | 30.1576 | 29.9997 | [12 empty] | 1175.999 | 12.19732 | 0.00452168 | 0.135651 | 30.1357 | 30 | [12 empty] | 1175.995 | 7.392461 | 0.00291433 | 0.0874317 | 30.0881 | 30.0006
1178.007 | 12.81181 | 0.00571582 | 0.171475 | 30.1715 | 30 | [12 empty] | 1178.007 | 12.33034 | 0.00456296 | 0.136888 | 30.1367 | 29.9998 | [12 empty] | 1177.999 | 11.44653 | 0.00505079 | 0.151524 | 30.1515 | 30 | [12 empty] | 1178.007 | 13.43059 | 0.00539728 | 0.161918 | 30.1619 | 30 | [12 empty] | 1177.993 | 14.40127 | 0.00609286 | 0.182786 | 30.1828 | 30 | [12 empty] | 1177.995 | 13.37858 | 0.00528674 | 0.158601 | 30.1583 | 29.9997 | [12 empty] | 1177.999 | 12.22466 | 0.00453213 | 0.135964 | 30.136 | 30 | [12 empty] | 1177.995 | 7.418537 | 0.00290684 | 0.0872069 | 30.0878 | 30.0006
1180.007 | 12.83859 | 0.00573893 | 0.172168 | 30.1722 | 30 | [12 empty] | 1180.007 | 12.35782 | 0.00457877 | 0.137362 | 30.1371 | 29.9998 | [12 empty] | 1179.999 | 11.47416 | 0.00506241 | 0.151872 | 30.1519 | 30 | [12 empty] | 1180.007 | 13.45812 | 0.00546269 | 0.16388 | 30.1639 | 30 | [12 empty] | 1179.993 | 14.42667 | 0.00613325 | 0.183997 | 30.184 | 30 | [12 empty] | 1179.995 | 13.40589 | 0.00530758 | 0.159226 | 30.159 | 29.9997 | [12 empty] | 1179.999 | 12.25297 | 0.00454815 | 0.136444 | 30.1365 | 30 | [12 empty] | 1179.995 | 7.444436 | 0.00294063 | 0.0882207 | 30.0888 | 30.0006
1182.007 | 12.8653 | 0.00576211 | 0.172863 | 30.1729 | 30 | [12 empty] | 1182.007 | 12.38556 | 0.00459021 | 0.137705 | 30.1375 | 29.9998 | [12 empty] | 1181.999 | 11.50132 | 0.00508789 | 0.152637 | 30.1526 | 30 | [12 empty] | 1182.007 | 13.48605 | 0.00546556 | 0.163967 | 30.1639 | 30 | [12 empty] | 1181.993 | 14.45213 | 0.00617124 | 0.185137 | 30.1851 | 30 | [12 empty] | 1181.995 | 13.43364 | 0.00532846 | 0.159852 | 30.1596 | 29.9997 | [12 empty] | 1181.999 | 12.2808 | 0.00457123 | 0.137137 | 30.1372 | 30 | [12 empty] | 1181.995 | 7.470548 | 0.00295991 | 0.0887992 | 30.0894 | 30.0006
1184.007 | 12.89297 | 0.00578381 | 0.173514 | 30.1735 | 30 | [12 empty] | 1184.007 | 12.41378125 | 0.00461263 | 0.138378 | 30.1382 | 29.9998 | [12 empty] | 1183.999 | 11.52855 | 0.00510168 | 0.15305 | 30.1531 | 30 | [12 empty] | 1184.007 | 13.51332 | 0.00549698 | 0.164909 | 30.1649 | 30 | [12 empty] | 1183.993 | 14.47791 | 0.00621279 | 0.186383 | 30.1864 | 30 | [12 empty] | 1183.995 | 13.46142 | 0.0053467 | 0.160399 | 30.1601 | 29.9997 | [12 empty] | 1183.999 | 12.30852 | 0.00458749 | 0.137625 | 30.1376 | 30 | [12 empty] | 1183.995 | 7.496761 | 0.00297283 | 0.0891868 | 30.0898 | 30.0006
1186.007 | 12.921 | 0.00580445 | 0.174133 | 30.1741 | 30 | [12 empty] | 1186.007 | 12.44186 | 0.00463367 | 0.139009 | 30.1388 | 29.9998 | [12 empty] | 1185.999 | 11.55573 | 0.00512796 | 0.153839 | 30.1538 | 30 | [12 empty] | 1186.007 | 13.54083 | 0.0055114 | 0.165342 | 30.1653 | 30 | [12 empty] | 1185.993 | 14.50285 | 0.00624318 | 0.187295 | 30.1873 | 30 | [12 empty] | 1185.995 | 13.48872 | 0.00536993 | 0.161096 | 30.1608 | 29.9997 | [12 empty] | 1185.999 | 12.33624 | 0.00460969 | 0.138291 | 30.1383 | 30 | [12 empty] | 1185.995 | 7.52303 | 0.00298276 | 0.0894848 | 30.0901 | 30.0006
1188.007 | 12.9489 | 0.00582468 | 0.17474 | 30.1747 | 30 | [12 empty] | 1188.007 | 12.46935 | 0.00463838 | 0.13915 | 30.1389 | 29.9998 | [12 empty] | 1187.999 | 11.58209 | 0.00515782 | 0.154735 | 30.1547 | 30 | [12 empty] | 1188.007 | 13.56824 | 0.0055392 | 0.166176 | 30.1662 | 30 | [12 empty] | 1187.993 | 14.52779 | 0.00628542 | 0.188563 | 30.1885 | 30 | [12 empty] | 1187.995 | 13.51638 | 0.00539996 | 0.161997 | 30.1617 | 29.9997 | [12 empty] | 1187.999 | 12.36408 | 0.00462253 | 0.138676 | 30.1387 | 30 | [12 empty] | 1187.995 | 7.549951 | 0.00300117 | 0.0900369 | 30.0907 | 30.0006
1190.007 | 12.97716 | 0.00584495 | 0.175348 | 30.1754 | 30 | [12 empty] | 1190.007 | 12.49757 | 0.00466165 | 0.139849 | 30.1396 | 29.9998 | [12 empty] | 1189.999 | 11.60901 | 0.00515703 | 0.154711 | 30.1547 | 30 | [12 empty] | 1190.007 | 13.59505 | 0.0055584 | 0.166752 | 30.1667 | 30 | [12 empty] | 1189.993 | 14.55235 | 0.00632829 | 0.189849 | 30.1898 | 30 | [12 empty] | 1189.995 | 13.54342 | 0.00541505 | 0.16245 | 30.1622 | 29.9997 | [12 empty] | 1189.999 | 12.39155 | 0.00463936 | 0.139181 | 30.1392 | 30 | [12 empty] | 1189.995 | 7.576537 | 0.0030138 | 0.090416 | 30.091 | 30.0006
1192.007 | 13.00461 | 0.00586756 | 0.176027 | 30.176 | 30 | [12 empty] | 1192.007 | 12.52531 | 0.00467468 | 0.140239 | 30.14 | 29.9998 | [12 empty] | 1191.999 | 11.63628 | 0.00517706 | 0.155312 | 30.1553 | 30 | [12 empty] | 1192.007 | 13.6224 | 0.00558574 | 0.167572 | 30.1676 | 30 | [12 empty] | 1191.993 | 14.5763 | 0.00637102 | 0.191131 | 30.1911 | 30 | [12 empty] | 1191.995 | 13.57009 | 0.00544499 | 0.163348 | 30.1631 | 29.9997 | [12 empty] | 1191.999 | 12.41911 | 0.00465748 | 0.139724 | 30.1397 | 30 | [12 empty] | 1191.995 | 7.602977 | 0.00302635 | 0.0907922 | 30.0914 | 30.0006
1194.007 | 13.03262 | 0.00588767 | 0.17663 | 30.1766 | 30 | [12 empty] | 1194.007 | 12.55316 | 0.00470309 | 0.141092 | 30.1409 | 29.9998 | [12 empty] | 1193.999 | 11.6634 | 0.00519652 | 0.155896 | 30.1559 | 30 | [12 empty] | 1194.007 | 13.6495 | 0.00560357 | 0.168107 | 30.1681 | 30 | [12 empty] | 1193.993 | 14.60190625 | 0.00641258 | 0.192377 | 30.1924 | 30 | [12 empty] | 1193.995 | 13.59646 | 0.00546354 | 0.163905 | 30.1636 | 29.9997 | [12 empty] | 1193.999 | 12.44731 | 0.00467619 | 0.140286 | 30.1403 | 30 | [12 empty] | 1193.995 | 7.629929 | 0.00305546 | 0.0916658 | 30.0923 | 30.0006
1196.007 | 13.05994 | 0.00590988 | 0.177296 | 30.1773 | 30 | [12 empty] | 1196.007 | 12.58081 | 0.0047143 | 0.141428 | 30.1412 | 29.9998 | [12 empty] | 1195.999 | 11.69045 | 0.00521382 | 0.156415 | 30.1564 | 30 | [12 empty] | 1196.007 | 13.67652 | 0.00562991 | 0.168897 | 30.1689 | 30 | [12 empty] | 1195.993 | 14.6268 | 0.00645265 | 0.193579 | 30.1936 | 30 | [12 empty] | 1195.995 | 13.6234 | 0.00545499 | 0.163648 | 30.1634 | 29.9997 | [12 empty] | 1195.999 | 12.47505 | 0.00469272 | 0.140782 | 30.1408 | 30 | [12 empty] | 1195.995 | 7.657225 | 0.00305695 | 0.0917104 | 30.0923 | 30.0006
1198.007 | 13.08731 | 0.0059371 | 0.178113 | 30.1781 | 30 | [12 empty] | 1198.007 | 12.60798 | 0.00473793 | 0.142137 | 30.1419 | 29.9998 | [12 empty] | 1197.999 | 11.71745 | 0.00523579 | 0.157074 | 30.1571 | 30 | [12 empty] | 1198.007 | 13.70283 | 0.00565835 | 0.169751 | 30.1697 | 30 | [12 empty] | 1197.993 | 14.6514 | 0.0064874 | 0.194622 | 30.1946 | 30 | [12 empty] | 1197.995 | 13.65026 | 0.00550899 | 0.165268 | 30.165 | 29.9997 | [12 empty] | 1197.999 | 12.5035 | 0.0047112 | 0.141336 | 30.1414 | 30 | [12 empty] | 1197.995 | 7.684076 | 0.0030721 | 0.0921648 | 30.0928 | 30.0006
1200.007 | 13.11442 | 0.00595887 | 0.178766 | 30.1788 | 30 | [12 empty] | 1200.007 | 12.63464 | 0.00475795 | 0.142737 | 30.1425 | 29.9998 | [12 empty] | 1199.999 | 11.74433 | 0.00525214 | 0.157564 | 30.1576 | 30 | [12 empty] | 1200.007 | 13.72951 | 0.00567909 | 0.170373 | 30.1704 | 30 | [12 empty] | 1199.993 | 14.67558 | 0.00654142 | 0.196242 | 30.1962 | 30 | [12 empty] | 1199.995 | 13.67718 | 0.00554168 | 0.166249 | 30.166 | 29.9997 | [12 empty] | 1199.999 | 12.53141 | 0.00472869 | 0.141861 | 30.1419 | 30 | [12 empty] | 1199.995 | 7.711583 | 0.00306978 | 0.0920954 | 30.0927 | 30.0006
1202.007 | 13.14212 | 0.00597705 | 0.179312 | 30.1793 | 30 | [12 empty] | 1202.007 | 12.66204 | 0.00477719 | 0.143315 | 30.1431 | 29.9998 | [12 empty] | 1201.999 | 11.7717 | 0.00526957 | 0.158087 | 30.1581 | 30 | [12 empty] | 1202.007 | 13.756 | 0.00569963 | 0.170989 | 30.171 | 30 | [12 empty] | 1201.993 | 14.69994 | 0.00658558 | 0.197567 | 30.1975 | 30 | [12 empty] | 1201.995 | 13.70482 | 0.00556097 | 0.166828 | 30.1666 | 29.9997 | [12 empty] | 1201.999 | 12.55902 | 0.00474728 | 0.142419 | 30.1424 | 30 | [12 empty] | 1201.995 | 7.739011 | 0.00309473 | 0.0928439 | 30.0935 | 30.0006
1204.007 | 13.16899 | 0.00600463 | 0.180139 | 30.1801 | 30 | [12 empty] | 1204.007 | 12.68962 | 0.00479157 | 0.143746 | 30.1435 | 29.9998 | [12 empty] | 1203.999 | 11.79921 | 0.00528442 | 0.158533 | 30.1585 | 30 | [12 empty] | 1204.007 | 13.78189 | 0.00572997 | 0.171899 | 30.1719 | 30 | [12 empty] | 1203.993 | 14.72397 | 0.0066276 | 0.198828 | 30.1988 | 30 | [12 empty] | 1203.995 | 13.73229 | 0.00557664 | 0.167298 | 30.167 | 29.9997 | [12 empty] | 1203.999 | 12.58687 | 0.00477085 | 0.143126 | 30.1431 | 30 | [12 empty] | 1203.995 | 7.765816 | 0.00310786 | 0.0932376 | 30.0939 | 30.0006
1206.007 | 13.19625 | 0.00602064 | 0.180619 | 30.1806 | 30 | [12 empty] | 1206.007 | 12.7165 | 0.00480711 | 0.144212 | 30.144 | 29.9998 | [12 empty] | 1205.999 | 11.82631 | 0.00531073 | 0.159322 | 30.1593 | 30 | [12 empty] | 1206.007 | 13.80848 | 0.00574851 | 0.172455 | 30.1724 | 30 | [12 empty] | 1205.993 | 14.74808 | 0.00667603 | 0.200281 | 30.2003 | 30 | [12 empty] | 1205.995 | 13.75937 | 0.0056005 | 0.168014 | 30.1677 | 29.9997 | [12 empty] | 1205.999 | 12.61495 | 0.00478588 | 0.143577 | 30.1436 | 30 | [12 empty] | 1205.995 | 7.793119 | 0.00312231 | 0.0936711 | 30.0943 | 30.0006
1208.007 | 13.22342 | 0.00604354 | 0.181306 | 30.1813 | 30 | [12 empty] | 1208.007 | 12.74412 | 0.00482676 | 0.144802 | 30.1446 | 29.9998 | [12 empty] | 1207.999 | 11.85343 | 0.0053264 | 0.159792 | 30.1598 | 30 | [12 empty] | 1208.007 | 13.83475 | 0.00577677 | 0.173303 | 30.1733 | 30 | [12 empty] | 1207.993 | 14.7721 | 0.00673137 | 0.201941 | 30.2019 | 30 | [12 empty] | 1207.995 | 13.78633 | 0.00563162 | 0.168947 | 30.1687 | 29.9997 | [12 empty] | 1207.999 | 12.64249 | 0.00479973 | 0.143992 | 30.144 | 30 | [12 empty] | 1207.995 | 7.820413 | 0.00312962 | 0.0938906 | 30.0945 | 30.0006
1210.007 | 13.25036 | 0.00607043 | 0.182113 | 30.1821 | 30 | [12 empty] | 1210.007 | 12.77165 | 0.00484036 | 0.14521 | 30.145 | 29.9998 | [12 empty] | 1209.999 | 11.88049 | 0.00534556 | 0.160367 | 30.1604 | 30 | [12 empty] | 1210.007 | 13.86159 | 0.00580475 | 0.174142 | 30.1741 | 30 | [12 empty] | 1209.993 | 14.79577 | 0.00677748 | 0.203324 | 30.2033 | 30 | [12 empty] | 1209.995 | 13.8133 | 0.00565635 | 0.169689 | 30.1694 | 29.9997 | [12 empty] | 1209.999 | 12.66946 | 0.00481677 | 0.144503 | 30.1445 | 30 | [12 empty] | 1209.995 | 7.846755 | 0.00315643 | 0.0946947 | 30.0953 | 30.0006
1212.007 | 13.27754 | 0.00608849 | 0.182655 | 30.1827 | 30 | [12 empty] | 1212.007 | 12.79923 | 0.00485665 | 0.145698 | 30.1455 | 29.9998 | [12 empty] | 1211.999 | 11.90784 | 0.00535974 | 0.160792 | 30.1608 | 30 | [12 empty] | 1212.007 | 13.88901 | 0.00582687 | 0.174806 | 30.1748 | 30 | [12 empty] | 1211.993 | 14.81977 | 0.00683073 | 0.204922 | 30.2049 | 30 | [12 empty] | 1211.995 | 13.83998 | 0.00568645 | 0.170592 | 30.1703 | 29.9997 | [12 empty] | 1211.999 | 12.69658 | 0.00484823 | 0.145447 | 30.1455 | 30 | [12 empty] | 1211.995 | 7.873353 | 0.00316729 | 0.0950208 | 30.0956 | 30.0006
1214.007 | 13.30459 | 0.00610948 | 0.183284 | 30.1833 | 30 | [12 empty] | 1214.007 | 12.82702 | 0.00487875 | 0.146361 | 30.1461 | 29.9998 | [12 empty] | 1213.999 | 11.93518 | 0.0053949 | 0.161847 | 30.1618 | 30 | [12 empty] | 1214.007 | 13.91591 | 0.00585081 | 0.175524 | 30.1755 | 30 | [12 empty] | 1213.993 | 14.84308 | 0.00688579 | 0.206574 | 30.2066 | 30 | [12 empty] | 1213.995 | 13.86676 | 0.00570783 | 0.171233 | 30.171 | 29.9997 | [12 empty] | 1213.999 | 12.72354 | 0.00485683 | 0.145705 | 30.1457 | 30 | [12 empty] | 1213.995 | 7.900289 | 0.00318021 | 0.0954083 | 30.096 | 30.0006
1216.007 | 13.33161 | 0.00613204 | 0.183961 | 30.184 | 30 | [12 empty] | 1216.007 | 12.85507 | 0.00489869 | 0.14696 | 30.1467 | 29.9998 | [12 empty] | 1215.999 | 11.96316 | 0.00543208 | 0.162963 | 30.163 | 30 | [12 empty] | 1216.007 | 13.9418 | 0.00587762 | 0.176329 | 30.1763 | 30 | [12 empty] | 1215.993 | 14.86609 | 0.00694434 | 0.20833 | 30.2083 | 30 | [12 empty] | 1215.995 | 13.89348 | 0.00572578 | 0.171772 | 30.1715 | 29.9997 | [12 empty] | 1215.999 | 12.75076 | 0.00488672 | 0.146602 | 30.1466 | 30 | [12 empty] | 1215.995 | 7.927109 | 0.003199 | 0.095972 | 30.0966 | 30.0006
1218.007 | 13.35865 | 0.00615933 | 0.18478 | 30.1848 | 30 | [12 empty] | 1218.007 | 12.88208 | 0.00491282 | 0.147383 | 30.1472 | 29.9998 | [12 empty] | 1217.999 | 11.99051 | 0.00542872 | 0.162862 | 30.1629 | 30 | [12 empty] | 1218.007 | 13.96846 | 0.00590315 | 0.177094 | 30.1771 | 30 | [12 empty] | 1217.993 | 14.88845 | 0.00700451 | 0.210135 | 30.2101 | 30 | [12 empty] | 1217.995 | 13.92 | 0.00576222 | 0.172865 | 30.1726 | 29.9997 | [12 empty] | 1217.999 | 12.77829 | 0.00490483 | 0.147145 | 30.1472 | 30 | [12 empty] | 1217.995 | 7.953833 | 0.00321034 | 0.0963121 | 30.0969 | 30.0006
1220.007 | 13.38551 | 0.00617801 | 0.18534 | 30.1853 | 30 | [12 empty] | 1220.007 | 12.90914 | 0.00493481 | 0.148043 | 30.1478 | 29.9998 | [12 empty] | 1219.999 | 12.01808 | 0.00545049 | 0.163515 | 30.1635 | 30 | [12 empty] | 1220.007 | 13.99483 | 0.005934 | 0.17802 | 30.178 | 30 | [12 empty] | 1219.993 | 14.91067 | 0.00705747 | 0.211724 | 30.2117 | 30 | [12 empty] | 1219.995 | 13.94687 | 0.00578599 | 0.173578 | 30.1733 | 29.9997 | [12 empty] | 1219.999 | 12.80558 | 0.00491992 | 0.147598 | 30.1476 | 30 | [12 empty] | 1219.995 | 7.980277 | 0.003227 | 0.0968119 | 30.0974 | 30.0006
1222.007 | 13.41179 | 0.00619931 | 0.185979 | 30.186 | 30 | [12 empty] | 1222.007 | 12.93678125 | 0.00494471 | 0.14834 | 30.1481 | 29.9998 | [12 empty] | 1221.999 | 12.0457 | 0.00545415 | 0.163624 | 30.1636 | 30 | [12 empty] | 1222.007 | 14.02138 | 0.0059567 | 0.178701 | 30.1787 | 30 | [12 empty] | 1221.993 | 14.93186 | 0.00712008 | 0.213602 | 30.2136 | 30 | [12 empty] | 1221.995 | 13.97379 | 0.00581273 | 0.17438 | 30.1741 | 29.9997 | [12 empty] | 1221.999 | 12.83311 | 0.00493747 | 0.148124 | 30.1481 | 30 | [12 empty] | 1221.995 | 8.006591 | 0.00324143 | 0.097245 | 30.0979 | 30.0006
1224.007 | 13.43878 | 0.00622722 | 0.186817 | 30.1868 | 30 | [12 empty] | 1224.007 | 12.96418 | 0.00496903 | 0.14907 | 30.1488 | 29.9998 | [12 empty] | 1223.999 | 12.07298 | 0.00548229 | 0.164469 | 30.1645 | 30 | [12 empty] | 1224.007 | 14.04766 | 0.0059819 | 0.179457 | 30.1794 | 30 | [12 empty] | 1223.993 | 14.95334 | 0.00718203 | 0.215461 | 30.2154 | 30 | [12 empty] | 1223.995 | 14.00034 | 0.00584186 | 0.175254 | 30.175 | 29.9997 | [12 empty] | 1223.999 | 12.86103 | 0.00496121 | 0.148836 | 30.1489 | 30 | [12 empty] | 1223.995 | 8.033664 | 0.00325354 | 0.0976082 | 30.0982 | 30.0006
1226.007 | 13.466 | 0.0062465 | 0.187395 | 30.1874 | 30 | [12 empty] | 1226.007 | 12.99197 | 0.00499143 | 0.149742 | 30.1495 | 29.9998 | [12 empty] | 1225.999 | 12.0995 | 0.00550001 | 0.165 | 30.165 | 30 | [12 empty] | 1226.007 | 14.07425 | 0.00601928 | 0.180578 | 30.1806 | 30 | [12 empty] | 1225.993 | 14.9751 | 0.00724457 | 0.217337 | 30.2173 | 30 | [12 empty] | 1225.995 | 14.02723 | 0.0058707 | 0.176119 | 30.1758 | 29.9997 | [12 empty] | 1225.999 | 12.88848 | 0.00498242 | 0.149473 | 30.1495 | 30 | [12 empty] | 1225.995 | 8.060774 | 0.00326619 | 0.0979879 | 30.0986 | 30.0006
1228.007 | 13.49333 | 0.00627116 | 0.188135 | 30.1881 | 30 | [12 empty] | 1228.007 | 13.01957 | 0.00500458 | 0.150136 | 30.1499 | 29.9998 | [12 empty] | 1227.999 | 12.12672 | 0.00551742 | 0.165522 | 30.1655 | 30 | [12 empty] | 1228.007 | 14.10007 | 0.00604191 | 0.181257 | 30.1812 | 30 | [12 empty] | 1227.993 | 14.99592 | 0.00729701 | 0.21891 | 30.2189 | 30 | [12 empty] | 1227.995 | 14.05416 | 0.00589416 | 0.176823 | 30.1766 | 29.9997 | [12 empty] | 1227.999 | 12.91592 | 0.0049936 | 0.149808 | 30.1498 | 30 | [12 empty] | 1227.995 | 8.08723 | 0.00328494 | 0.0985501 | 30.0992 | 30.0006
1230.007 | 13.52109375 | 0.00629116 | 0.188735 | 30.1887 | 30 | [12 empty] | 1230.007 | 13.04745 | 0.00502591 | 0.150776 | 30.1506 | 29.9998 | [12 empty] | 1229.999 | 12.15391 | 0.00554027 | 0.166208 | 30.1662 | 30 | [12 empty] | 1230.007 | 14.12567 | 0.00606699 | 0.18201 | 30.182 | 30 | [12 empty] | 1229.993 | 15.01683 | 0.00735939 | 0.220781 | 30.2208 | 30 | [12 empty] | 1229.995 | 14.08019 | 0.00592613 | 0.177782 | 30.1775 | 29.9997 | [12 empty] | 1229.999 | 12.94347 | 0.0050219 | 0.150657 | 30.1507 | 30 | [12 empty] | 1229.995 | 8.113505 | 0.00329435 | 0.0988325 | 30.0995 | 30.0006
1232.007 | 13.54825 | 0.00631583 | 0.189475 | 30.1895 | 30 | [12 empty] | 1232.007 | 13.07512 | 0.0050437 | 0.15131 | 30.1511 | 29.9998 | [12 empty] | 1231.999 | 12.18012 | 0.00555725 | 0.166717 | 30.1667 | 30 | [12 empty] | 1232.007 | 14.1516 | 0.0060897 | 0.182691 | 30.1827 | 30 | [12 empty] | 1231.993 | 15.03762 | 0.00744265 | 0.223279 | 30.2233 | 30 | [12 empty] | 1231.995 | 14.10686 | 0.0059488 | 0.178462 | 30.1782 | 29.9997 | [12 empty] | 1231.999 | 12.97059 | 0.00503924 | 0.151177 | 30.1512 | 30 | [12 empty] | 1231.995 | 8.139795 | 0.00330706 | 0.0992138 | 30.0998 | 30.0006
1234.007 | 13.57559 | 0.0063427 | 0.190281 | 30.1903 | 30 | [12 empty] | 1234.007 | 13.10297 | 0.00506115 | 0.151834 | 30.1516 | 29.9998 | [12 empty] | 1233.999 | 12.207 | 0.00557379 | 0.167214 | 30.1672 | 30 | [12 empty] | 1234.007 | 14.17711 | 0.0061255 | 0.183765 | 30.1837 | 30 | [12 empty] | 1233.993 | 15.05832 | 0.00750705 | 0.225211 | 30.2252 | 30 | [12 empty] | 1233.995 | 14.1329 | 0.00596666 | 0.178998 | 30.1787 | 29.9997 | [12 empty] | 1233.999 | 12.9973125 | 0.005055 | 0.15165 | 30.1517 | 30 | [12 empty] | 1233.995 | 8.16641 | 0.00332171 | 0.0996533 | 30.1003 | 30.0006
1236.007 | 13.60265 | 0.00637361 | 0.191208 | 30.1912 | 30 | [12 empty] | 1236.007 | 13.131 | 0.00508559 | 0.152567 | 30.1523 | 29.9998 | [12 empty] | 1235.999 | 12.2339 | 0.00559042 | 0.167713 | 30.1677 | 30 | [12 empty] | 1236.007 | 14.20387 | 0.00615631 | 0.184689 | 30.1847 | 30 | [12 empty] | 1235.993 | 15.07826 | 0.00757673 | 0.227302 | 30.2273 | 30 | [12 empty] | 1235.995 | 14.15911 | 0.00602521 | 0.180755 | 30.1805 | 29.9997 | [12 empty] | 1235.999 | 13.02495 | 0.00507271 | 0.152181 | 30.1522 | 30 | [12 empty] | 1235.995 | 8.193177 | 0.00334014 | 0.100206 | 30.1008 | 30.0006
1238.007 | 13.62964 | 0.00638843 | 0.191653 | 30.1917 | 30 | [12 empty] | 1238.007 | 13.15901 | 0.00510694 | 0.153207 | 30.153 | 29.9998 | [12 empty] | 1237.999 | 12.26056 | 0.00561154 | 0.168346 | 30.1683 | 30 | [12 empty] | 1238.007 | 14.23043 | 0.0061854 | 0.185562 | 30.1855 | 30 | [12 empty] | 1237.993 | 15.09774 | 0.00764921 | 0.229476 | 30.2295 | 30 | [12 empty] | 1237.995 | 14.18637 | 0.00603875 | 0.181161 | 30.1809 | 29.9997 | [12 empty] | 1237.999 | 13.05268 | 0.00509526 | 0.152858 | 30.1529 | 30 | [12 empty] | 1237.995 | 8.220143 | 0.0033491 | 0.100475 | 30.1011 | 30.0006
1240.007 | 13.65643 | 0.00641215 | 0.192364 | 30.1924 | 30 | [12 empty] | 1240.007 | 13.1871 | 0.00512391 | 0.153716 | 30.1535 | 29.9998 | [12 empty] | 1239.999 | 12.28755 | 0.0056305 | 0.168915 | 30.1689 | 30 | [12 empty] | 1240.007 | 14.25678 | 0.0062207 | 0.186621 | 30.1866 | 30 | [12 empty] | 1239.993 | 15.11655 | 0.00772249 | 0.231675 | 30.2317 | 30 | [12 empty] | 1239.995 | 14.2136 | 0.00607527 | 0.182256 | 30.182 | 29.9997 | [12 empty] | 1239.999 | 13.07957 | 0.00511589 | 0.153477 | 30.1535 | 30 | [12 empty] | 1239.995 | 8.246795 | 0.00336187 | 0.100858 | 30.1015 | 30.0006
1242.007 | 13.6832 | 0.00643855 | 0.193157 | 30.1932 | 30 | [12 empty] | 1242.007 | 13.21484 | 0.00513792 | 0.154136 | 30.1539 | 29.9998 | [12 empty] | 1241.999 | 12.3144 | 0.00565553 | 0.169666 | 30.1697 | 30 | [12 empty] | 1242.007 | 14.28284 | 0.00625052 | 0.187516 | 30.1875 | 30 | [12 empty] | 1241.993 | 15.13499 | 0.00779911 | 0.233973 | 30.234 | 30 | [12 empty] | 1241.995 | 14.23995 | 0.00610571 | 0.18317 | 30.1829 | 29.9997 | [12 empty] | 1241.999 | 13.1078 | 0.00513492 | 0.154048 | 30.1541 | 30 | [12 empty] | 1241.995 | 8.273461 | 0.00337887 | 0.101368 | 30.102 | 30.0006
1244.007 | 13.71012 | 0.00646673 | 0.194002 | 30.194 | 30 | [12 empty] | 1244.007 | 13.24201 | 0.00515877 | 0.154762 | 30.1545 | 29.9998 | [12 empty] | 1243.999 | 12.34016 | 0.00567311 | 0.170193 | 30.1702 | 30 | [12 empty] | 1244.007 | 14.30858 | 0.00628795 | 0.188638 | 30.1886 | 30 | [12 empty] | 1243.993 | 15.15341 | 0.00786467 | 0.23594 | 30.2359 | 30 | [12 empty] | 1243.995 | 14.26649 | 0.00614266 | 0.184278 | 30.184 | 29.9997 | [12 empty] | 1243.999 | 13.13527 | 0.00515068 | 0.154521 | 30.1545 | 30 | [12 empty] | 1243.995 | 8.300479 | 0.00339083 | 0.101727 | 30.1023 | 30.0006
1246.007 | 13.73733 | 0.00649249 | 0.194775 | 30.1948 | 30 | [12 empty] | 1246.007 | 13.26978 | 0.00518551 | 0.155564 | 30.1553 | 29.9998 | [12 empty] | 1245.999 | 12.36703 | 0.0056931 | 0.170793 | 30.1708 | 30 | [12 empty] | 1246.007 | 14.33385 | 0.006322 | 0.18966 | 30.1896 | 30 | [12 empty] | 1245.993 | 15.1712 | 0.00796891 | 0.239067 | 30.239 | 30 | [12 empty] | 1245.995 | 14.2920625 | 0.00616282 | 0.184883 | 30.1846 | 29.9997 | [12 empty] | 1245.999 | 13.16292 | 0.00518284 | 0.155485 | 30.1555 | 30 | [12 empty] | 1245.995 | 8.327657 | 0.00342908 | 0.102875 | 30.1035 | 30.0006
1248.007 | 13.76462 | 0.00651548 | 0.195464 | 30.1955 | 30 | [12 empty] | 1248.007 | 13.29774 | 0.00520793 | 0.156237 | 30.156 | 29.9998 | [12 empty] | 1247.999 | 12.39439 | 0.00571044 | 0.171313 | 30.1713 | 30 | [12 empty] | 1248.007 | 14.35901 | 0.00635467 | 0.19064 | 30.1906 | 30 | [12 empty] | 1247.993 | 15.18854 | 0.00806334 | 0.2419 | 30.2419 | 30 | [12 empty] | 1247.995 | 14.31713 | 0.00620633 | 0.186188 | 30.1859 | 29.9997 | [12 empty] | 1247.999 | 13.18997 | 0.00518413 | 0.155524 | 30.1555 | 30 | [12 empty] | 1247.995 | 8.354036 | 0.00341805 | 0.102544 | 30.1032 | 30.0006
1250.007 | 13.79208 | 0.00653194 | 0.195958 | 30.196 | 30 | [12 empty] | 1250.007 | 13.32525 | 0.00522362 | 0.156707 | 30.1565 | 29.9998 | [12 empty] | 1249.999 | 12.42188 | 0.00573252 | 0.171976 | 30.172 | 30 | [12 empty] | 1250.007 | 14.38471875 | 0.00639089 | 0.191727 | 30.1917 | 30 | [12 empty] | 1249.993 | 15.20548 | 0.00813565 | 0.244069 | 30.244 | 30 | [12 empty] | 1249.995 | 14.34244 | 0.00625173 | 0.18755 | 30.1873 | 29.9997 | [12 empty] | 1249.999 | 13.21722 | 0.0052131 | 0.156393 | 30.1564 | 30 | [12 empty] | 1249.995 | 8.381572 | 0.00343509 | 0.103055 | 30.1037 | 30.0006
1252.007 | 13.81958 | 0.0065675 | 0.197025 | 30.197 | 30 | [12 empty] | 1252.007 | 13.35327 | 0.00524707 | 0.157411 | 30.1572 | 29.9998 | [12 empty] | 1251.999 | 12.44938 | 0.00576146 | 0.172844 | 30.1728 | 30 | [12 empty] | 1252.007 | 14.41 | 0.00643362 | 0.193008 | 30.193 | 30 | [12 empty] | 1251.993 | 15.22197 | 0.0082247 | 0.246741 | 30.2467 | 30 | [12 empty] | 1251.995 | 14.36789 | 0.00627881 | 0.188362 | 30.1881 | 29.9997 | [12 empty] | 1251.999 | 13.24481 | 0.00524143 | 0.157243 | 30.1573 | 30 | [12 empty] | 1251.995 | 8.408649 | 0.00345163 | 0.103551 | 30.1042 | 30.0006
1254.007 | 13.84635 | 0.00659238 | 0.197771 | 30.1978 | 30 | [12 empty] | 1254.007 | 13.38064 | 0.00527136 | 0.15814 | 30.1579 | 29.9998 | [12 empty] | 1253.999 | 12.47622 | 0.00577823 | 0.173347 | 30.1733 | 30 | [12 empty] | 1254.007 | 14.43541 | 0.00645933 | 0.19378 | 30.1938 | 30 | [12 empty] | 1253.993 | 15.23813 | 0.00832673 | 0.249802 | 30.2498 | 30 | [12 empty] | 1253.995 | 14.39277 | 0.00631499 | 0.189448 | 30.1892 | 29.9997 | [12 empty] | 1253.999 | 13.27246 | 0.0052592 | 0.157776 | 30.1578 | 30 | [12 empty] | 1253.995 | 8.435877 | 0.00346489 | 0.103949 | 30.1046 | 30.0006
1256.007 | 13.87268 | 0.0066208 | 0.198624 | 30.1986 | 30 | [12 empty] | 1256.007 | 13.40743 | 0.00528814 | 0.158643 | 30.1584 | 29.9998 | [12 empty] | 1255.999 | 12.50271875 | 0.00580104 | 0.174031 | 30.174 | 30 | [12 empty] | 1256.007 | 14.46152 | 0.00650117 | 0.195035 | 30.195 | 30 | [12 empty] | 1255.993 | 15.25378 | 0.00842584 | 0.252775 | 30.2528 | 30 | [12 empty] | 1255.995 | 14.41788 | 0.00635172 | 0.19055 | 30.1903 | 29.9997 | [12 empty] | 1255.999 | 13.30012 | 0.00527904 | 0.158371 | 30.1584 | 30 | [12 empty] | 1255.995 | 8.46294 | 0.0034887 | 0.104663 | 30.1053 | 30.0006
1258.007 | 13.89866 | 0.00664566 | 0.19937 | 30.1994 | 30 | [12 empty] | 1258.007 | 13.43468 | 0.00531163 | 0.159348 | 30.1591 | 29.9998 | [12 empty] | 1257.999 | 12.52972 | 0.00581264 | 0.174379 | 30.1744 | 30 | [12 empty] | 1258.007 | 14.48691 | 0.00654524 | 0.196357 | 30.1963 | 30 | [12 empty] | 1257.993 | 15.2677 | 0.00852448 | 0.255734 | 30.2557 | 30 | [12 empty] | 1257.995 | 14.44346 | 0.00639214 | 0.191762 | 30.1915 | 29.9997 | [12 empty] | 1257.999 | 13.32663 | 0.00529304 | 0.158791 | 30.1588 | 30 | [12 empty] | 1257.995 | 8.490234375 | 0.00350416 | 0.105127 | 30.1057 | 30.0006
1260.007 | 13.92451 | 0.0066714 | 0.200142 | 30.2001 | 30 | [12 empty] | 1260.007 | 13.46206 | 0.00532997 | 0.159898 | 30.1597 | 29.9998 | [12 empty] | 1259.999 | 12.55719 | 0.00583381 | 0.175014 | 30.175 | 30 | [12 empty] | 1260.007 | 14.51152 | 0.00657456 | 0.197237 | 30.1972 | 30 | [12 empty] | 1259.993 | 15.28117 | 0.00863387 | 0.259016 | 30.259 | 30 | [12 empty] | 1259.995 | 14.4681 | 0.00642703 | 0.192809 | 30.1925 | 29.9997 | [12 empty] | 1259.999 | 13.35459 | 0.00531286 | 0.159386 | 30.1594 | 30 | [12 empty] | 1259.995 | 8.517319 | 0.00351597 | 0.105481 | 30.1061 | 30.0006
1262.007 | 13.95075 | 0.00669538 | 0.200861 | 30.2009 | 30 | [12 empty] | 1262.007 | 13.48889 | 0.00534817 | 0.160444 | 30.1602 | 29.9998 | [12 empty] | 1261.999 | 12.58376 | 0.00585287 | 0.175586 | 30.1756 | 30 | [12 empty] | 1262.007 | 14.53671 | 0.00662757 | 0.198827 | 30.1988 | 30 | [12 empty] | 1261.993 | 15.29421 | 0.00876861 | 0.263058 | 30.263 | 30 | [12 empty] | 1261.995 | 14.49342 | 0.00646513 | 0.193952 | 30.1937 | 29.9997 | [12 empty] | 1261.999 | 13.38232 | 0.00533373 | 0.160012 | 30.16 | 30 | [12 empty] | 1261.995 | 8.54485 | 0.00352597 | 0.105781 | 30.1064 | 30.0006
1264.007 | 13.97711 | 0.0067203 | 0.201609 | 30.2016 | 30 | [12 empty] | 1264.007 | 13.51647 | 0.00537082 | 0.161124 | 30.1609 | 29.9998 | [12 empty] | 1263.999 | 12.61025 | 0.00587345 | 0.176204 | 30.1762 | 30 | [12 empty] | 1264.007 | 14.56091 | 0.00666199 | 0.19986 | 30.1998 | 30 | [12 empty] | 1263.993 | 15.30582 | 0.00886381 | 0.265914 | 30.2659 | 30 | [12 empty] | 1263.995 | 14.51829 | 0.00651826 | 0.195546 | 30.1953 | 29.9997 | [12 empty] | 1263.999 | 13.40996 | 0.00535795 | 0.160738 | 30.1608 | 30 | [12 empty] | 1263.995 | 8.57283 | 0.00354258 | 0.10628 | 30.1069 | 30.0006
1266.007 | 14.00306 | 0.00674664 | 0.202399 | 30.2024 | 30 | [12 empty] | 1266.007 | 13.5438 | 0.00539835 | 0.161949 | 30.1617 | 29.9998 | [12 empty] | 1265.999 | 12.63716 | 0.00589273 | 0.176782 | 30.1768 | 30 | [12 empty] | 1266.007 | 14.58507 | 0.00669928 | 0.200978 | 30.201 | 30 | [12 empty] | 1265.993 | 15.31617 | 0.00899726 | 0.269918 | 30.2699 | 30 | [12 empty] | 1265.995 | 14.54342 | 0.00653907 | 0.19617 | 30.1959 | 29.9997 | [12 empty] | 1265.999 | 13.43768 | 0.00538235 | 0.161471 | 30.1615 | 30 | [12 empty] | 1265.995 | 8.599632 | 0.00355391 | 0.106619 | 30.1072 | 30.0006
1268.007 | 14.02965 | 0.00678127 | 0.203438 | 30.2034 | 30 | [12 empty] | 1268.007 | 13.57084 | 0.00541517 | 0.162454 | 30.1622 | 29.9998 | [12 empty] | 1267.999 | 12.66372 | 0.00591904 | 0.177571 | 30.1776 | 30 | [12 empty] | 1268.007 | 14.60979 | 0.00674797 | 0.202439 | 30.2024 | 30 | [12 empty] | 1267.993 | 15.32608 | 0.00910333 | 0.2731 | 30.2731 | 30 | [12 empty] | 1267.995 | 14.56833 | 0.00658277 | 0.197481 | 30.1972 | 29.9997 | [12 empty] | 1267.999 | 13.46496 | 0.00540859 | 0.162258 | 30.1623 | 30 | [12 empty] | 1267.995 | 8.626896 | 0.00357699 | 0.107312 | 30.1079 | 30.0006
1270.007 | 14.05639 | 0.00680258 | 0.204077 | 30.2041 | 30 | [12 empty] | 1270.007 | 13.59809 | 0.00544072 | 0.16322 | 30.163 | 29.9998 | [12 empty] | 1269.999 | 12.69082 | 0.00593933 | 0.17818 | 30.1782 | 30 | [12 empty] | 1270.007 | 14.63435 | 0.00680003 | 0.204001 | 30.204 | 30 | [12 empty] | 1269.993 | 15.3344 | 0.00922049 | 0.276614 | 30.2766 | 30 | [12 empty] | 1269.995 | 14.59337 | 0.00662438 | 0.19873 | 30.1985 | 29.9997 | [12 empty] | 1269.999 | 13.49131 | 0.00542245 | 0.162674 | 30.1627 | 30 | [12 empty] | 1269.995 | 8.654162 | 0.00357267 | 0.107182 | 30.1078 | 30.0006
1272.007 | 14.08261 | 0.0068396 | 0.205188 | 30.2052 | 30 | [12 empty] | 1272.007 | 13.62549 | 0.00546374 | 0.163911 | 30.1637 | 29.9998 | [12 empty] | 1271.999 | 12.71776 | 0.00595367 | 0.17861 | 30.1786 | 30 | [12 empty] | 1272.007 | 14.65811 | 0.00684177 | 0.205253 | 30.2052 | 30 | [12 empty] | 1271.993 | 15.34107 | 0.00938361 | 0.281508 | 30.2815 | 30 | [12 empty] | 1271.995 | 14.61809 | 0.00666503 | 0.199949 | 30.1997 | 29.9997 | [12 empty] | 1271.999 | 13.51796 | 0.00545054 | 0.163516 | 30.1635 | 30 | [12 empty] | 1271.995 | 8.681071 | 0.00359819 | 0.107948 | 30.1086 | 30.0006
1274.007 | 14.10886 | 0.00686678 | 0.206004 | 30.206 | 30 | [12 empty] | 1274.007 | 13.65243 | 0.00548036 | 0.16441 | 30.1642 | 29.9998 | [12 empty] | 1273.999 | 12.74551 | 0.00597919 | 0.179376 | 30.1794 | 30 | [12 empty] | 1274.007 | 14.68157 | 0.0068824 | 0.206472 | 30.2065 | 30 | [12 empty] | 1273.993 | 15.34701 | 0.00952551 | 0.285765 | 30.2857 | 30 | [12 empty] | 1273.995 | 14.64168 | 0.00671549 | 0.201463 | 30.2012 | 29.9997 | [12 empty] | 1273.999 | 13.5452 | 0.00546735 | 0.164021 | 30.164 | 30 | [12 empty] | 1273.995 | 8.708231 | 0.00361602 | 0.108483 | 30.1091 | 30.0006
1276.007 | 14.13479 | 0.00689559 | 0.206868 | 30.2069 | 30 | [12 empty] | 1276.007 | 13.67929 | 0.00550853 | 0.165255 | 30.165 | 29.9998 | [12 empty] | 1275.999 | 12.77274 | 0.0060022 | 0.180066 | 30.1801 | 30 | [12 empty] | 1276.007 | 14.70529 | 0.00691608 | 0.207482 | 30.2075 | 30 | [12 empty] | 1275.993 | 15.35085 | 0.00966448 | 0.289934 | 30.2899 | 30 | [12 empty] | 1275.995 | 14.66626 | 0.00675773 | 0.20273 | 30.2025 | 29.9997 | [12 empty] | 1275.999 | 13.57172 | 0.0054938 | 0.164814 | 30.1648 | 30 | [12 empty] | 1275.995 | 8.735504 | 0.00363504 | 0.109053 | 30.1097 | 30.0006
1278.007 | 14.16004 | 0.00691962 | 0.207589 | 30.2076 | 30 | [12 empty] | 1278.007 | 13.70627 | 0.00552967 | 0.165889 | 30.1657 | 29.9998 | [12 empty] | 1277.999 | 12.80059 | 0.00602 | 0.1806 | 30.1806 | 30 | [12 empty] | 1278.007 | 14.72783 | 0.00697356 | 0.209207 | 30.2092 | 30 | [12 empty] | 1277.993 | 15.35272 | 0.0098248 | 0.294744 | 30.2947 | 30 | [12 empty] | 1277.995 | 14.69044 | 0.00680057 | 0.204015 | 30.2037 | 29.9997 | [12 empty] | 1277.999 | 13.59891 | 0.00550796 | 0.165239 | 30.1653 | 30 | [12 empty] | 1277.995 | 8.762318 | 0.00364055 | 0.109219 | 30.1098 | 30.0006
1280.007 | 14.18543 | 0.00694967 | 0.20849 | 30.2085 | 30 | [12 empty] | 1280.007 | 13.733 | 0.00555689 | 0.166706 | 30.1665 | 29.9998 | [12 empty] | 1279.999 | 12.82781 | 0.00604723 | 0.181417 | 30.1814 | 30 | [12 empty] | 1280.007 | 14.75095 | 0.00702432 | 0.21073 | 30.2107 | 30 | [12 empty] | 1279.993 | 15.35298 | 0.00998821 | 0.299646 | 30.2996 | 30 | [12 empty] | 1279.995 | 14.7144 | 0.00685068 | 0.205519 | 30.2052 | 29.9997 | [12 empty] | 1279.999 | 13.62647 | 0.00553684 | 0.166105 | 30.1661 | 30 | [12 empty] | 1279.995 | 8.789085 | 0.00366509 | 0.109955 | 30.1106 | 30.0006
1282.007 | 14.21163 | 0.0069809 | 0.209427 | 30.2094 | 30 | [12 empty] | 1282.007 | 13.76036 | 0.00557068 | 0.167119 | 30.1669 | 29.9998 | [12 empty] | 1281.999 | 12.85467 | 0.00606218 | 0.181865 | 30.1819 | 30 | [12 empty] | 1282.007 | 14.77408 | 0.0070705 | 0.212115 | 30.2121 | 30 | [12 empty] | 1281.993 | 15.34971 | 0.0101659 | 0.304975 | 30.305 | 30 | [12 empty] | 1281.995 | 14.7378 | 0.00690308 | 0.207091 | 30.2068 | 29.9997 | [12 empty] | 1281.999 | 13.654 | 0.00555796 | 0.166739 | 30.1668 | 30 | [12 empty] | 1281.995 | 8.816349 | 0.00365906 | 0.109774 | 30.1104 | 30.0006
1284.007 | 14.23717 | 0.00700106 | 0.210032 | 30.21 | 30 | [12 empty] | 1284.007 | 13.78787 | 0.00560019 | 0.168005 | 30.1678 | 29.9998 | [12 empty] | 1283.999 | 12.88174 | 0.00608527 | 0.182558 | 30.1826 | 30 | [12 empty] | 1284.007 | 14.79704 | 0.00712895 | 0.213868 | 30.2139 | 30 | [12 empty] | 1283.993 | 15.34283 | 0.0103484 | 0.310451 | 30.3104 | 30 | [12 empty] | 1283.995 | 14.76147 | 0.00695023 | 0.208505 | 30.2082 | 29.9997 | [12 empty] | 1283.999 | 13.68148 | 0.00557731 | 0.16732 | 30.1673 | 30 | [12 empty] | 1283.995 | 8.843042 | 0.00368954 | 0.110689 | 30.1113 | 30.0006
1286.007 | 14.26332 | 0.00704426 | 0.211328 | 30.2113 | 30 | [12 empty] | 1286.007 | 13.81474 | 0.00562907 | 0.168871 | 30.1686 | 29.9998 | [12 empty] | 1285.999 | 12.90803 | 0.00610471 | 0.183141 | 30.1831 | 30 | [12 empty] | 1286.007 | 14.81901 | 0.00717937 | 0.215381 | 30.2154 | 30 | [12 empty] | 1285.993 | 15.33278 | 0.0105523 | 0.316568 | 30.3165 | 30 | [12 empty] | 1285.995 | 14.78507 | 0.00699718 | 0.209914 | 30.2096 | 29.9997 | [12 empty] | 1285.999 | 13.70889 | 0.00560487 | 0.168146 | 30.1682 | 30 | [12 empty] | 1285.995 | 8.869813 | 0.003701 | 0.111032 | 30.1117 | 30.0006
1288.007 | 14.28941 | 0.00708251 | 0.212475 | 30.2125 | 30 | [12 empty] | 1288.007 | 13.84158 | 0.00564851 | 0.169454 | 30.1692 | 29.9998 | [12 empty] | 1287.999 | 12.93458 | 0.0061251 | 0.183753 | 30.1838 | 30 | [12 empty] | 1288.007 | 14.84076 | 0.00723147 | 0.216944 | 30.2169 | 30 | [12 empty] | 1287.993 | 15.31735 | 0.0107595 | 0.322784 | 30.3228 | 30 | [12 empty] | 1287.995 | 14.80875 | 0.00706335 | 0.211899 | 30.2116 | 29.9997 | [12 empty] | 1287.999 | 13.73579 | 0.0056224 | 0.168672 | 30.1687 | 30 | [12 empty] | 1287.995 | 8.896474 | 0.00370899 | 0.111272 | 30.1119 | 30.0006
1290.007 | 14.31484 | 0.00710974 | 0.213292 | 30.2133 | 30 | [12 empty] | 1290.007 | 13.86799 | 0.00567225 | 0.170166 | 30.1699 | 29.9998 | [12 empty] | 1289.999 | 12.96087 | 0.00615279 | 0.184584 | 30.1846 | 30 | [12 empty] | 1290.007 | 14.8633 | 0.00728402 | 0.21852 | 30.2185 | 30 | [12 empty] | 1289.993 | 15.29519 | 0.010987 | 0.329611 | 30.3296 | 30 | [12 empty] | 1289.995 | 14.83226 | 0.00712053 | 0.213614 | 30.2133 | 29.9997 | [12 empty] | 1289.999 | 13.76248 | 0.00564716 | 0.169415 | 30.1694 | 30 | [12 empty] | 1289.995 | 8.923449 | 0.00374064 | 0.112222 | 30.1128 | 30.0006
1292.007 | 14.34056 | 0.00714386 | 0.214316 | 30.2143 | 30 | [12 empty] | 1292.007 | 13.89476 | 0.00569773 | 0.170931 | 30.1707 | 29.9998 | [12 empty] | 1291.999 | 12.98785 | 0.00616779 | 0.185034 | 30.185 | 30 | [12 empty] | 1292.007 | 14.88536 | 0.00734939 | 0.220481 | 30.2205 | 30 | [12 empty] | 1291.993 | 15.26633 | 0.0112424 | 0.337273 | 30.3373 | 30 | [12 empty] | 1291.995 | 14.85454 | 0.00719429 | 0.215827 | 30.2156 | 29.9997 | [12 empty] | 1291.999 | 13.78924 | 0.00567047 | 0.170114 | 30.1701 | 30 | [12 empty] | 1291.995 | 8.950359375 | 0.00376047 | 0.112816 | 30.1134 | 30.0006
1294.007 | 14.36596 | 0.00717495 | 0.215248 | 30.2153 | 30 | [12 empty] | 1294.007 | 13.92167 | 0.00572528 | 0.171757 | 30.1715 | 29.9998 | [12 empty] | 1293.999 | 13.01419 | 0.00618981 | 0.185694 | 30.1857 | 30 | [12 empty] | 1294.007 | 14.90817 | 0.00740543 | 0.222163 | 30.2221 | 30 | [12 empty] | 1293.993 | 15.22285 | 0.0115373 | 0.346118 | 30.3461 | 30 | [12 empty] | 1293.995 | 14.87738 | 0.00723655 | 0.217094 | 30.2168 | 29.9997 | [12 empty] | 1293.999 | 13.81634 | 0.00569328 | 0.170799 | 30.1708 | 30 | [12 empty] | 1293.995 | 8.977265 | 0.00377686 | 0.113308 | 30.1139 | 30.0006
1296.007 | 14.3915 | 0.00721401 | 0.21642 | 30.2164 | 30 | [12 empty] | 1296.007 | 13.94897 | 0.00574616 | 0.172384 | 30.1722 | 29.9998 | [12 empty] | 1295.999 | 13.04121 | 0.00621093 | 0.186328 | 30.1863 | 30 | [12 empty] | 1296.007 | 14.9295 | 0.00746359 | 0.223908 | 30.2239 | 30 | [12 empty] | 1295.993 | 15.14761 | 0.0118763 | 0.356288 | 30.3563 | 30 | [12 empty] | 1295.995 | 14.89974 | 0.00729514 | 0.218852 | 30.2186 | 29.9997 | [12 empty] | 1295.999 | 13.8431 | 0.00571363 | 0.171409 | 30.1714 | 30 | [12 empty] | 1295.995 | 9.004021 | 0.00377546 | 0.113266 | 30.1139 | 30.0006
1298.007 | 14.41656 | 0.00724906 | 0.217472 | 30.2175 | 30 | [12 empty] | 1298.007 | 13.97594 | 0.00577792 | 0.173336 | 30.1731 | 29.9998 | [12 empty] | 1297.999 | 13.0679 | 0.00623073 | 0.186922 | 30.1869 | 30 | [12 empty] | 1298.007 | 14.95062 | 0.00753066 | 0.22592 | 30.2259 | 30 | [12 empty] | 1297.993 | 15.03948 | 0.0124248 | 0.372744 | 30.3727 | 30 | [12 empty] | 1297.995 | 14.92218 | 0.00736203 | 0.220859 | 30.2206 | 29.9997 | [12 empty] | 1297.999 | 13.87023 | 0.00574161 | 0.172249 | 30.1723 | 30 | [12 empty] | 1297.995 | 9.03090625 | 0.00380513 | 0.114156 | 30.1148 | 30.0006
1300.007 | 14.4417 | 0.00728301 | 0.21849 | 30.2185 | 30 | [12 empty] | 1300.007 | 14.00247 | 0.00581118 | 0.174334 | 30.1741 | 29.9998 | [12 empty] | 1299.999 | 13.09421 | 0.00625579 | 0.187674 | 30.1877 | 30 | [12 empty] | 1300.007 | 14.9716 | 0.00759848 | 0.227954 | 30.2279 | 30 | [30 empty] | 1299.995 | 14.94407 | 0.00742109 | 0.222631 | 30.2224 | 29.9997 | [12 empty] | 1299.999 | 13.89776 | 0.00577134 | 0.17314 | 30.1732 | 30 | [12 empty] | 1299.995 | 9.058151 | 0.00381459 | 0.11444 | 30.1151 | 30.0006
1302.007 | 14.46624 | 0.00732458 | 0.219738 | 30.2197 | 30 | [12 empty] | 1302.007 | 14.03005 | 0.00583375 | 0.175011 | 30.1748 | 29.9998 | [12 empty] | 1301.999 | 13.12097 | 0.00627477 | 0.188243 | 30.1882 | 30 | [12 empty] | 1302.007 | 14.99158 | 0.00766707 | 0.230012 | 30.23 | 30 | [30 empty] | 1301.995 | 14.96573 | 0.00749124 | 0.224735 | 30.2245 | 29.9997 | [12 empty] | 1301.999 | 13.92542 | 0.00578457 | 0.173537 | 30.1736 | 30 | [12 empty] | 1301.995 | 9.085339 | 0.0038334 | 0.115004 | 30.1156 | 30.0006
1304.007 | 14.4913 | 0.00736229 | 0.220869 | 30.2209 | 30 | [12 empty] | 1304.007 | 14.05671875 | 0.00586235 | 0.175869 | 30.1756 | 29.9998 | [12 empty] | 1303.999 | 13.14842 | 0.00630211 | 0.189063 | 30.1891 | 30 | [12 empty] | 1304.007 | 15.0116 | 0.00773938 | 0.232181 | 30.2322 | 30 | [30 empty] | 1303.995 | 14.98654 | 0.00755377 | 0.226611 | 30.2263 | 29.9997 | [12 empty] | 1303.999 | 13.95318 | 0.00581525 | 0.174458 | 30.1745 | 30 | [12 empty] | 1303.995 | 9.112658 | 0.00385018 | 0.115508 | 30.1161 | 30.0006
1306.007 | 14.51617 | 0.00740148 | 0.222044 | 30.222 | 30 | [12 empty] | 1306.007 | 14.08326 | 0.00589182 | 0.176753 | 30.1765 | 29.9998 | [12 empty] | 1305.999 | 13.17501 | 0.00632397 | 0.189719 | 30.1897 | 30 | [12 empty] | 1306.007 | 15.03087 | 0.00780641 | 0.234192 | 30.2342 | 30 | [30 empty] | 1305.995 | 15.00738 | 0.0076339 | 0.229015 | 30.2287 | 29.9997 | [12 empty] | 1305.999 | 13.98058 | 0.00583675 | 0.175103 | 30.1751 | 30 | [12 empty] | 1305.995 | 9.139977 | 0.0038649 | 0.115949 | 30.1166 | 30.0006
1308.007 | 14.5412 | 0.007442 | 0.22326 | 30.2233 | 30 | [12 empty] | 1308.007 | 14.10954 | 0.0059193 | 0.177578 | 30.1774 | 29.9998 | [12 empty] | 1307.999 | 13.20178 | 0.0063432 | 0.190296 | 30.1903 | 30 | [12 empty] | 1308.007 | 15.05003 | 0.00788711 | 0.236613 | 30.2366 | 30 | [30 empty] | 1307.995 | 15.02773 | 0.00769804 | 0.230939 | 30.2307 | 29.9997 | [12 empty] | 1307.999 | 14.00779 | 0.00586621 | 0.175986 | 30.176 | 30 | [12 empty] | 1307.995 | 9.167785 | 0.00387411 | 0.116226 | 30.1168 | 30.0006
1310.007 | 14.56584 | 0.00748816 | 0.224645 | 30.2247 | 30 | [12 empty] | 1310.007 | 14.13508 | 0.0059462 | 0.178385 | 30.1782 | 29.9998 | [12 empty] | 1309.999 | 13.22766 | 0.00636246 | 0.190874 | 30.1909 | 30 | [12 empty] | 1310.007 | 15.06851 | 0.00796442 | 0.238932 | 30.2389 | 30 | [30 empty] | 1309.995 | 15.04708 | 0.00775236 | 0.232569 | 30.2323 | 29.9997 | [12 empty] | 1309.999 | 14.03483 | 0.00587649 | 0.176295 | 30.1763 | 30 | [12 empty] | 1309.995 | 9.19537 | 0.00389759 | 0.11693 | 30.1176 | 30.0006
1312.007 | 14.58959 | 0.00753396 | 0.226019 | 30.226 | 30 | [12 empty] | 1312.007 | 14.1604 | 0.00597685 | 0.179304 | 30.1791 | 29.9998 | [12 empty] | 1311.999 | 13.25378 | 0.006389 | 0.19167 | 30.1917 | 30 | [12 empty] | 1312.007 | 15.08703 | 0.00803918 | 0.241175 | 30.2412 | 30 | [30 empty] | 1311.995 | 15.06623 | 0.00782769 | 0.234829 | 30.2346 | 29.9997 | [12 empty] | 1311.999 | 14.0617 | 0.00591896 | 0.177569 | 30.1776 | 30 | [12 empty] | 1311.995 | 9.223578125 | 0.00390287 | 0.117088 | 30.1177 | 30.0006
1314.007 | 14.61287 | 0.00758238 | 0.227472 | 30.2275 | 30 | [12 empty] | 1314.007 | 14.18641 | 0.00600876 | 0.180262 | 30.18 | 29.9998 | [12 empty] | 1313.999 | 13.28088 | 0.00641144 | 0.192343 | 30.1923 | 30 | [12 empty] | 1314.007 | 15.10407 | 0.00812696 | 0.243809 | 30.2438 | 30 | [30 empty] | 1313.995 | 15.08492 | 0.00791099 | 0.237328 | 30.2371 | 29.9997 | [12 empty] | 1313.999 | 14.08854 | 0.00594177 | 0.178253 | 30.1783 | 30 | [12 empty] | 1313.995 | 9.250983 | 0.00392354 | 0.117709 | 30.1183 | 30.0006
1316.007 | 14.63556 | 0.00762777 | 0.228833 | 30.2288 | 30 | [12 empty] | 1316.007 | 14.21256 | 0.00603944 | 0.181182 | 30.181 | 29.9998 | [12 empty] | 1315.999 | 13.30782 | 0.00643171 | 0.192951 | 30.193 | 30 | [12 empty] | 1316.007 | 15.12132 | 0.00820381 | 0.246114 | 30.2461 | 30 | [30 empty] | 1315.995 | 15.10345 | 0.00800421 | 0.240124 | 30.2399 | 29.9997 | [12 empty] | 1315.999 | 14.11548 | 0.00597196 | 0.179159 | 30.1792 | 30 | [12 empty] | 1315.995 | 9.278134 | 0.00394008 | 0.118205 | 30.1188 | 30.0006
1318.007 | 14.6584 | 0.00767352 | 0.230206 | 30.2302 | 30 | [12 empty] | 1318.007 | 14.23784 | 0.00606082 | 0.181823 | 30.1816 | 29.9998 | [12 empty] | 1317.999 | 13.33431 | 0.00645983 | 0.193795 | 30.1938 | 30 | [12 empty] | 1318.007 | 15.13861 | 0.00829761 | 0.248928 | 30.2489 | 30 | [30 empty] | 1317.995 | 15.12217 | 0.00807893 | 0.242366 | 30.2421 | 29.9997 | [12 empty] | 1317.999 | 14.14224 | 0.00599979 | 0.179994 | 30.18 | 30 | [12 empty] | 1317.995 | 9.305467 | 0.0039334 | 0.118004 | 30.1186 | 30.0006
1320.007 | 14.6808 | 0.00772059 | 0.231618 | 30.2316 | 30 | [12 empty] | 1320.007 | 14.26381 | 0.00609662 | 0.182897 | 30.1827 | 29.9998 | [12 empty] | 1319.999 | 13.3609 | 0.00647984 | 0.194395 | 30.1944 | 30 | [12 empty] | 1320.007 | 15.15479 | 0.00839195 | 0.251758 | 30.2517 | 30 | [30 empty] | 1319.995 | 15.14071 | 0.00817528 | 0.245256 | 30.245 | 29.9997 | [12 empty] | 1319.999 | 14.16789 | 0.00602817 | 0.180845 | 30.1809 | 30 | [12 empty] | 1319.995 | 9.332675 | 0.00397562 | 0.119271 | 30.1199 | 30.0006
1322.007 | 14.70315 | 0.00777471 | 0.233241 | 30.2332 | 30 | [12 empty] | 1322.007 | 14.28972 | 0.00613588 | 0.184075 | 30.1839 | 29.9998 | [12 empty] | 1321.999 | 13.38775 | 0.00650574 | 0.195172 | 30.1952 | 30 | [12 empty] | 1322.007 | 15.17018 | 0.00848449 | 0.254534 | 30.2545 | 30 | [30 empty] | 1321.995 | 15.1587 | 0.00826148 | 0.247842 | 30.2476 | 29.9997 | [12 empty] | 1321.999 | 14.19384 | 0.00605391 | 0.181617 | 30.1816 | 30 | [12 empty] | 1321.995 | 9.3600625 | 0.0039757 | 0.119273 | 30.1199 | 30.0006
1324.007 | 14.72562 | 0.0078266 | 0.234798 | 30.2348 | 30 | [12 empty] | 1324.007 | 14.31488 | 0.00616913 | 0.185073 | 30.1849 | 29.9998 | [12 empty] | 1323.999 | 13.41448 | 0.00652611 | 0.195783 | 30.1958 | 30 | [12 empty] | 1324.007 | 15.18499 | 0.00857849 | 0.257354 | 30.2573 | 30 | [30 empty] | 1323.995 | 15.17561 | 0.00834909 | 0.25047 | 30.2502 | 29.9997 | [12 empty] | 1323.999 | 14.21971 | 0.00608259 | 0.182478 | 30.1825 | 30 | [12 empty] | 1323.995 | 9.38751 | 0.00402462 | 0.120741 | 30.1214 | 30.0006
1326.007 | 14.74752 | 0.00787937 | 0.236381 | 30.2364 | 30 | [12 empty] | 1326.007 | 14.34068 | 0.00620405 | 0.18612 | 30.1859 | 29.9998 | [12 empty] | 1325.999 | 13.44177 | 0.00655247 | 0.196574 | 30.1966 | 30 | [12 empty] | 1326.007 | 15.19898 | 0.00868467 | 0.26054 | 30.2605 | 30 | [30 empty] | 1325.995 | 15.1918 | 0.008444 | 0.253318 | 30.253 | 29.9997 | [12 empty] | 1325.999 | 14.24545 | 0.00611034 | 0.18331 | 30.1833 | 30 | [12 empty] | 1325.995 | 9.415178 | 0.00401328 | 0.120401 | 30.121 | 30.0006
1328.007 | 14.76915 | 0.00794129 | 0.238239 | 30.2382 | 30 | [12 empty] | 1328.007 | 14.36577 | 0.00624254 | 0.187275 | 30.1871 | 29.9998 | [12 empty] | 1327.999 | 13.46897 | 0.00658114 | 0.197434 | 30.1974 | 30 | [12 empty] | 1328.007 | 15.21226 | 0.00879273 | 0.263782 | 30.2638 | 30 | [30 empty] | 1327.995 | 15.20699 | 0.00854516 | 0.256353 | 30.2561 | 29.9997 | [12 empty] | 1327.999 | 14.27162 | 0.00612303 | 0.183691 | 30.1837 | 30 | [12 empty] | 1327.995 | 9.441925 | 0.0040281 | 0.120845 | 30.1215 | 30.0006
1330.007 | 14.79051 | 0.00799568 | 0.23987 | 30.2399 | 30 | [12 empty] | 1330.007 | 14.39047 | 0.0062739 | 0.188215 | 30.188 | 29.9998 | [12 empty] | 1329.999 | 13.49563 | 0.0065993 | 0.197979 | 30.198 | 30 | [12 empty] | 1330.007 | 15.22456 | 0.00889596 | 0.266879 | 30.2669 | 30 | [30 empty] | 1329.995 | 15.22143 | 0.00864324 | 0.259295 | 30.259 | 29.9997 | [12 empty] | 1329.999 | 14.29756 | 0.0061762 | 0.185286 | 30.1853 | 30 | [12 empty] | 1329.995 | 9.469361 | 0.00405007 | 0.121505 | 30.1221 | 30.0006
1332.007 | 14.81122 | 0.00805993 | 0.241798 | 30.2418 | 30 | [12 empty] | 1332.007 | 14.41561 | 0.00632371 | 0.18971 | 30.1895 | 29.9998 | [12 empty] | 1331.999 | 13.52266 | 0.0066276 | 0.198828 | 30.1988 | 30 | [12 empty] | 1332.007 | 15.2353 | 0.00901638 | 0.270491 | 30.2705 | 30 | [30 empty] | 1331.995 | 15.23545 | 0.00876351 | 0.262903 | 30.2626 | 29.9997 | [12 empty] | 1331.999 | 14.32294 | 0.00617355 | 0.185206 | 30.1852 | 30 | [12 empty] | 1331.995 | 9.496055 | 0.00406421 | 0.121929 | 30.1226 | 30.0006
1334.007 | 14.83147 | 0.00812219 | 0.243666 | 30.2437 | 30 | [12 empty] | 1334.007 | 14.44122 | 0.00635729 | 0.190717 | 30.1905 | 29.9998 | [12 empty] | 1333.999 | 13.54949 | 0.00664581 | 0.199374 | 30.1994 | 30 | [12 empty] | 1334.007 | 15.24565 | 0.00913664 | 0.274099 | 30.2741 | 30 | [30 empty] | 1333.995 | 15.24869 | 0.00886075 | 0.26582 | 30.2656 | 29.9997 | [12 empty] | 1333.999 | 14.34908 | 0.00622388 | 0.186716 | 30.1867 | 30 | [12 empty] | 1333.995 | 9.522931 | 0.00408047 | 0.122417 | 30.123 | 30.0006
1336.007 | 14.8518 | 0.00818634 | 0.24559 | 30.2456 | 30 | [12 empty] | 1336.007 | 14.46628 | 0.00638957 | 0.191686 | 30.1915 | 29.9998 | [12 empty] | 1335.999 | 13.57619 | 0.00666941 | 0.200082 | 30.2001 | 30 | [12 empty] | 1336.007 | 15.25594 | 0.00925548 | 0.277664 | 30.2776 | 30 | [30 empty] | 1335.995 | 15.26125 | 0.00897616 | 0.269282 | 30.269 | 29.9997 | [12 empty] | 1335.999 | 14.37509 | 0.00625254 | 0.187576 | 30.1876 | 30 | [12 empty] | 1335.995 | 9.549987 | 0.00410527 | 0.123161 | 30.1238 | 30.0006
1338.007 | 14.87098 | 0.0082565 | 0.247695 | 30.2477 | 30 | [12 empty] | 1338.007 | 14.49128 | 0.00643221 | 0.192965 | 30.1927 | 29.9998 | [12 empty] | 1337.999 | 13.60288 | 0.00669578 | 0.200873 | 30.2009 | 30 | [12 empty] | 1338.007 | 15.26457 | 0.00939382 | 0.281815 | 30.2818 | 30 | [30 empty] | 1337.995 | 15.27291 | 0.00910287 | 0.273084 | 30.2728 | 29.9997 | [12 empty] | 1337.999 | 14.40093 | 0.00629656 | 0.188897 | 30.1889 | 30 | [12 empty] | 1337.995 | 9.577116 | 0.00411641 | 0.123495 | 30.1241 | 30.0006
1340.007 | 14.88963 | 0.00833153 | 0.249946 | 30.25 | 30 | [12 empty] | 1340.007 | 14.5159 | 0.00646646 | 0.193992 | 30.1938 | 29.9998 | [12 empty] | 1339.999 | 13.62958 | 0.00671686 | 0.201506 | 30.2015 | 30 | [12 empty] | 1340.007 | 15.2718 | 0.00952848 | 0.285854 | 30.2858 | 30 | [30 empty] | 1339.995 | 15.28305 | 0.00923134 | 0.276938 | 30.2767 | 29.9997 | [12 empty] | 1339.999 | 14.42665 | 0.00633013 | 0.189904 | 30.1899 | 30 | [12 empty] | 1339.995 | 9.603911 | 0.00412977 | 0.123896 | 30.1245 | 30.0006
1342.007 | 14.90842 | 0.00840391 | 0.252117 | 30.2521 | 30 | [12 empty] | 1342.007 | 14.5405 | 0.00651345 | 0.195402 | 30.1952 | 29.9998 | [12 empty] | 1341.999 | 13.65601 | 0.00674801 | 0.20244 | 30.2024 | 30 | [12 empty] | 1342.007 | 15.27734 | 0.00967434 | 0.29023 | 30.2902 | 30 | [30 empty] | 1341.995 | 15.29271 | 0.00937276 | 0.28118 | 30.2809 | 29.9997 | [12 empty] | 1341.999 | 14.45205 | 0.00634645 | 0.190394 | 30.1904 | 30 | [12 empty] | 1341.995 | 9.631198 | 0.00415655 | 0.124699 | 30.1253 | 30.0006
1344.007 | 14.92686 | 0.00848067 | 0.25442 | 30.2544 | 30 | [12 empty] | 1344.007 | 14.56438 | 0.00655613 | 0.196683 | 30.1965 | 29.9998 | [12 empty] | 1343.999 | 13.68233 | 0.00677143 | 0.203143 | 30.2031 | 30 | [12 empty] | 1344.007 | 15.28027 | 0.0098289 | 0.294867 | 30.2948 | 30 | [30 empty] | 1343.995 | 15.3008 | 0.00951246 | 0.285371 | 30.2851 | 29.9997 | [12 empty] | 1343.999 | 14.47795 | 0.0063797 | 0.191391 | 30.1914 | 30 | [12 empty] | 1343.995 | 9.658482 | 0.00416205 | 0.124864 | 30.1255 | 30.0006
1346.007 | 14.94396 | 0.00856721 | 0.257016 | 30.257 | 30 | [12 empty] | 1346.007 | 14.58857 | 0.00659556 | 0.197865 | 30.1976 | 29.9998 | [12 empty] | 1345.999 | 13.70857 | 0.00680366 | 0.20411 | 30.2041 | 30 | [12 empty] | 1346.007 | 15.28047 | 0.00999852 | 0.299955 | 30.2999 | 30 | [30 empty] | 1345.995 | 15.30737 | 0.00965594 | 0.289676 | 30.2894 | 29.9997 | [12 empty] | 1345.999 | 14.50308 | 0.00642565 | 0.19277 | 30.1928 | 30 | [12 empty] | 1345.995 | 9.685643 | 0.00417585 | 0.125278 | 30.1259 | 30.0006
1348.007 | 14.96058 | 0.00865371 | 0.259611 | 30.2596 | 30 | [12 empty] | 1348.007 | 14.61193 | 0.0066397 | 0.199189 | 30.199 | 29.9998 | [12 empty] | 1347.999 | 13.73458 | 0.00683171 | 0.204951 | 30.205 | 30 | [12 empty] | 1348.007 | 15.27978 | 0.0101564 | 0.304692 | 30.3047 | 30 | [30 empty] | 1347.995 | 15.31152 | 0.00980623 | 0.294184 | 30.2939 | 29.9997 | [12 empty] | 1347.999 | 14.52875 | 0.00644381 | 0.193315 | 30.1933 | 30 | [12 empty] | 1347.995 | 9.713199 | 0.00420559 | 0.12617 | 30.1268 | 30.0006
1350.007 | 14.97678 | 0.00874472 | 0.262342 | 30.2623 | 30 | [12 empty] | 1350.007 | 14.63635 | 0.006685 | 0.200549 | 30.2003 | 29.9998 | [12 empty] | 1349.999 | 13.76053 | 0.00684639 | 0.205392 | 30.2054 | 30 | [12 empty] | 1350.007 | 15.27666 | 0.0103399 | 0.310197 | 30.3102 | 30 | [30 empty] | 1349.995 | 15.31462 | 0.00997613 | 0.299281 | 30.299 | 29.9997 | [12 empty] | 1349.999 | 14.55339 | 0.00649613 | 0.194884 | 30.1949 | 30 | [12 empty] | 1349.995 | 9.740824 | 0.00421635 | 0.126493 | 30.1271 | 30.0006
1352.007 | 14.99128125 | 0.0088528 | 0.265584 | 30.2656 | 30 | [12 empty] | 1352.007 | 14.66061 | 0.00673343 | 0.202001 | 30.2018 | 29.9998 | [12 empty] | 1351.999 | 13.78695 | 0.00687161 | 0.206148 | 30.2062 | 30 | [12 empty] | 1352.007 | 15.26976 | 0.0105369 | 0.316107 | 30.3161 | 30 | [30 empty] | 1351.995 | 15.31511 | 0.010143 | 0.304288 | 30.304 | 29.9997 | [12 empty] | 1351.999 | 14.57833 | 0.0065299 | 0.195897 | 30.1959 | 30 | [12 empty] | 1351.995 | 9.768104 | 0.00422703 | 0.126814 | 30.1274 | 30.0006
1354.007 | 15.00547 | 0.00893491 | 0.268047 | 30.2681 | 30 | [12 empty] | 1354.007 | 14.6847 | 0.00678197 | 0.203458 | 30.2032 | 29.9998 | [12 empty] | 1353.999 | 13.81321 | 0.00690455 | 0.207137 | 30.2071 | 30 | [12 empty] | 1354.007 | 15.25954 | 0.0107332 | 0.321997 | 30.322 | 30 | [30 empty] | 1353.995 | 15.31254 | 0.0103206 | 0.309616 | 30.3093 | 29.9997 | [12 empty] | 1353.999 | 14.60347 | 0.0065588 | 0.196764 | 30.1968 | 30 | [12 empty] | 1353.995 | 9.795293 | 0.00424788 | 0.127439 | 30.1281 | 30.0006
1356.007 | 15.0183 | 0.00905025 | 0.271508 | 30.2715 | 30 | [12 empty] | 1356.007 | 14.70828 | 0.00683287 | 0.204985 | 30.2048 | 29.9998 | [12 empty] | 1355.999 | 13.83882 | 0.00692437 | 0.207731 | 30.2077 | 30 | [12 empty] | 1356.007 | 15.24548 | 0.0109586 | 0.328759 | 30.3287 | 30 | [30 empty] | 1355.995 | 15.3081 | 0.010506 | 0.315179 | 30.3149 | 29.9997 | [12 empty] | 1355.999 | 14.62806 | 0.00658724 | 0.197617 | 30.1976 | 30 | [12 empty] | 1355.995 | 9.822585 | 0.0042557 | 0.127674 | 30.1283 | 30.0006
1358.007 | 15.02933 | 0.00916228 | 0.274868 | 30.2749 | 30 | [12 empty] | 1358.007 | 14.73238 | 0.0068863 | 0.206588 | 30.2064 | 29.9998 | [12 empty] | 1357.999 | 13.86553 | 0.00694917 | 0.208475 | 30.2085 | 30 | [12 empty] | 1358.007 | 15.22537 | 0.0111937 | 0.33581 | 30.3358 | 30 | [30 empty] | 1357.995 | 15.30002 | 0.0107045 | 0.321131 | 30.3209 | 29.9997 | [12 empty] | 1357.999 | 14.6531 | 0.00662709 | 0.198813 | 30.1988 | 30 | [12 empty] | 1357.995 | 9.849664 | 0.00427641 | 0.128295 | 30.1289 | 30.0006
1360.007 | 15.03962 | 0.00928454 | 0.278536 | 30.2785 | 30 | [12 empty] | 1360.007 | 14.75538 | 0.00693774 | 0.208131 | 30.2079 | 29.9998 | [12 empty] | 1359.999 | 13.89161 | 0.00693907 | 0.208172 | 30.2082 | 30 | [12 empty] | 1360.007 | 15.19808 | 0.0114385 | 0.343154 | 30.3431 | 30 | [30 empty] | 1359.995 | 15.28859 | 0.0109178 | 0.327531 | 30.3273 | 29.9997 | [12 empty] | 1359.999 | 14.67731 | 0.00666757 | 0.200027 | 30.2 | 30 | [12 empty] | 1359.995 | 9.877077 | 0.00429532 | 0.128862 | 30.1295 | 30.0006
1362.007 | 15.04837 | 0.00940389 | 0.282117 | 30.2821 | 30 | [12 empty] | 1362.007 | 14.77765 | 0.00699005 | 0.2097 | 30.2095 | 29.9998 | [12 empty] | 1361.999 | 13.91774 | 0.00700105 | 0.210031 | 30.21 | 30 | [12 empty] | 1362.007 | 15.16302 | 0.0117129 | 0.351387 | 30.3514 | 30 | [30 empty] | 1361.995 | 15.27395 | 0.0111371 | 0.33411 | 30.3338 | 29.9997 | [12 empty] | 1361.999 | 14.70177 | 0.00670298 | 0.20109 | 30.2011 | 30 | [12 empty] | 1361.995 | 9.904926 | 0.00430457 | 0.12914 | 30.1298 | 30.0006
1364.007 | 15.05341 | 0.00955873 | 0.286762 | 30.2868 | 30 | [12 empty] | 1364.007 | 14.7998 | 0.0070444 | 0.21133 | 30.2111 | 29.9998 | [12 empty] | 1363.999 | 13.94367 | 0.00700248 | 0.210074 | 30.2101 | 30 | [12 empty] | 1364.007 | 15.12134 | 0.0120042 | 0.360126 | 30.3601 | 30 | [30 empty] | 1363.995 | 15.25417 | 0.0113797 | 0.341388 | 30.3411 | 29.9997 | [12 empty] | 1363.999 | 14.72593 | 0.00675211 | 0.202563 | 30.2026 | 30 | [12 empty] | 1363.995 | 9.932635 | 0.00432604 | 0.129784 | 30.1304 | 30.0006
1366.007 | 15.05575 | 0.00971286 | 0.291386 | 30.2914 | 30 | [12 empty] | 1366.007 | 14.82118 | 0.00710065 | 0.213018 | 30.2128 | 29.9998 | [12 empty] | 1365.999 | 13.96962 | 0.00704515 | 0.211355 | 30.2114 | 30 | [12 empty] | 1366.007 | 15.06559 | 0.0124492 | 0.373476 | 30.3735 | 30 | [30 empty] | 1365.995 | 15.2279 | 0.0116329 | 0.348985 | 30.3487 | 29.9997 | [12 empty] | 1365.999 | 14.75002 | 0.00679752 | 0.203926 | 30.2039 | 30 | [12 empty] | 1365.995 | 9.960353 | 0.00434333 | 0.130303 | 30.1309 | 30.0006
1368.007 | 15.05437 | 0.00987858 | 0.296357 | 30.2964 | 30 | [12 empty] | 1368.007 | 14.84212 | 0.00716505 | 0.21495 | 30.2147 | 29.9998 | [12 empty] | 1367.999 | 13.99543 | 0.00709421 | 0.212826 | 30.2128 | 30 | [48 empty] | 1367.995 | 15.19629 | 0.0119074 | 0.357219 | 30.357 | 29.9997 | [12 empty] | 1367.999 | 14.77376 | 0.00683144 | 0.204943 | 30.205 | 30 | [12 empty] | 1367.995 | 9.987664 | 0.00435673 | 0.130705 | 30.1313 | 30.0006
1370.007 | 15.04913 | 0.0101308 | 0.303925 | 30.3039 | 30 | [12 empty] | 1370.007 | 14.86392 | 0.00721827 | 0.216546 | 30.2163 | 29.9998 | [12 empty] | 1369.999 | 14.02164 | 0.00711785 | 0.213535 | 30.2135 | 30 | [48 empty] | 1369.995 | 15.15669 | 0.0122242 | 0.366722 | 30.3665 | 29.9997 | [12 empty] | 1369.999 | 14.7975 | 0.00689101 | 0.20673 | 30.2067 | 30 | [12 empty] | 1369.995 | 10.01477 | 0.00438411 | 0.131526 | 30.1321 | 30.0006
1372.007 | 14.99609 | 0.0113291 | 0.339873 | 30.3399 | 30 | [12 empty] | 1372.007 | 14.8852 | 0.00727582 | 0.218273 | 30.2181 | 29.9998 | [12 empty] | 1371.999 | 14.04762 | 0.00713236 | 0.213971 | 30.214 | 30 | [48 empty] | 1371.995 | 15.10189 | 0.0130572 | 0.391712 | 30.3914 | 29.9997 | [12 empty] | 1371.999 | 14.82136 | 0.00693198 | 0.207959 | 30.208 | 30 | [12 empty] | 1371.995 | 10.04206 | 0.0043932 | 0.131799 | 30.1324 | 30.0006
[18 empty] | 1374.007 | 14.90583 | 0.00734387 | 0.220315 | 30.2201 | 29.9998 | [12 empty] | 1373.999 | 14.07279 | 0.00716243 | 0.214873 | 30.2149 | 30 | [66 empty] | 1373.999 | 14.84378 | 0.00697601 | 0.20928 | 30.2093 | 30 | [12 empty] | 1373.995 | 10.06946875 | 0.00441071 | 0.132324 | 30.1329 | 30.0006
[18 empty] | 1376.007 | 14.92761 | 0.00740846 | 0.222252 | 30.222 | 29.9998 | [12 empty] | 1375.999 | 14.09896 | 0.00720037 | 0.216011 | 30.216 | 30 | [66 empty] | 1375.999 | 14.86668 | 0.00702229 | 0.210669 | 30.2107 | 30 | [12 empty] | 1375.995 | 10.09692 | 0.00442783 | 0.132838 | 30.1335 | 30.0006
[18 empty] | 1378.007 | 14.94851 | 0.00748134 | 0.224438 | 30.2242 | 29.9998 | [12 empty] | 1377.999 | 14.12495 | 0.00722563 | 0.216769 | 30.2168 | 30 | [66 empty] | 1377.999 | 14.88946 | 0.0070802 | 0.212406 | 30.2124 | 30 | [12 empty] | 1377.995 | 10.12357 | 0.00444065 | 0.133222 | 30.1338 | 30.0006
[18 empty] | 1380.007 | 14.96878 | 0.00754769 | 0.226429 | 30.2262 | 29.9998 | [12 empty] | 1379.999 | 14.15052 | 0.00725813 | 0.217744 | 30.2177 | 30 | [66 empty] | 1379.999 | 14.91169 | 0.00713379 | 0.214014 | 30.214 | 30 | [12 empty] | 1379.995 | 10.1514 | 0.00446008 | 0.133805 | 30.1344 | 30.0006
[18 empty] | 1382.007 | 14.98877 | 0.00762835 | 0.228849 | 30.2286 | 29.9998 | [12 empty] | 1381.999 | 14.17618 | 0.00727605 | 0.218282 | 30.2183 | 30 | [66 empty] | 1381.999 | 14.93311 | 0.0071855 | 0.215565 | 30.2156 | 30 | [12 empty] | 1381.995 | 10.17805 | 0.00448098 | 0.134432 | 30.1351 | 30.0006
[18 empty] | 1384.007 | 15.00816 | 0.00769333 | 0.230798 | 30.2306 | 29.9998 | [12 empty] | 1383.999 | 14.20152 | 0.00731455 | 0.219437 | 30.2194 | 30 | [66 empty] | 1383.999 | 14.95518 | 0.00724257 | 0.217277 | 30.2173 | 30 | [12 empty] | 1383.995 | 10.20543 | 0.00449274 | 0.134785 | 30.1354 | 30.0006
[18 empty] | 1386.007 | 15.02638 | 0.00776011 | 0.232801 | 30.2326 | 29.9998 | [12 empty] | 1385.999 | 14.22744 | 0.00734022 | 0.220207 | 30.2202 | 30 | [66 empty] | 1385.999 | 14.97658 | 0.00730282 | 0.219085 | 30.2191 | 30 | [12 empty] | 1385.995 | 10.2331 | 0.00450757 | 0.13523 | 30.1359 | 30.0006
[18 empty] | 1388.007 | 15.04474 | 0.00785047 | 0.235512 | 30.2353 | 29.9998 | [12 empty] | 1387.999 | 14.25326 | 0.00736584 | 0.220975 | 30.221 | 30 | [66 empty] | 1387.999 | 14.9968 | 0.00736548 | 0.220964 | 30.221 | 30 | [12 empty] | 1387.995 | 10.2604375 | 0.00452464 | 0.135742 | 30.1364 | 30.0006
[18 empty] | 1390.007 | 15.06346 | 0.00792982 | 0.237893 | 30.2377 | 29.9998 | [12 empty] | 1389.999 | 14.27979 | 0.00739078 | 0.221723 | 30.2217 | 30 | [66 empty] | 1389.999 | 15.01809 | 0.00742496 | 0.222749 | 30.2228 | 30 | [12 empty] | 1389.995 | 10.28699 | 0.00453876 | 0.136166 | 30.1368 | 30.0006
[18 empty] | 1392.007 | 15.08102 | 0.00802707 | 0.24081 | 30.2406 | 29.9998 | [12 empty] | 1391.999 | 14.30528 | 0.00742228 | 0.222668 | 30.2227 | 30 | [66 empty] | 1391.999 | 15.03819 | 0.00748882 | 0.224665 | 30.2247 | 30 | [12 empty] | 1391.995 | 10.31387 | 0.00455743 | 0.136726 | 30.1373 | 30.0006
[18 empty] | 1394.007 | 15.09859375 | 0.00810628 | 0.243187 | 30.243 | 29.9998 | [12 empty] | 1393.999 | 14.33157 | 0.00747996 | 0.224399 | 30.2244 | 30 | [66 empty] | 1393.999 | 15.05784 | 0.00755821 | 0.226747 | 30.2268 | 30 | [12 empty] | 1393.995 | 10.34017 | 0.00457333 | 0.137203 | 30.1378 | 30.0006
[18 empty] | 1396.007 | 15.11523 | 0.00819856 | 0.245955 | 30.2457 | 29.9998 | [12 empty] | 1395.999 | 14.35718 | 0.00750085 | 0.225026 | 30.225 | 30 | [66 empty] | 1395.999 | 15.07715 | 0.00762776 | 0.228833 | 30.2289 | 30 | [12 empty] | 1395.995 | 10.3665625 | 0.0045933 | 0.137802 | 30.1384 | 30.0006
[18 empty] | 1398.007 | 15.13083 | 0.00829335 | 0.248799 | 30.2486 | 29.9998 | [12 empty] | 1397.999 | 14.38228 | 0.0075477 | 0.226431 | 30.2264 | 30 | [66 empty] | 1397.999 | 15.09602 | 0.00769781 | 0.230935 | 30.231 | 30 | [12 empty] | 1397.995 | 10.39398 | 0.00460031 | 0.138012 | 30.1386 | 30.0006
[18 empty] | 1400.007 | 15.14567 | 0.00839103 | 0.251729 | 30.2515 | 29.9998 | [12 empty] | 1399.999 | 14.40763 | 0.00758675 | 0.227603 | 30.2276 | 30 | [66 empty] | 1399.999 | 15.11399 | 0.0077779 | 0.233337 | 30.2334 | 30 | [12 empty] | 1399.995 | 10.42122 | 0.00462223 | 0.13867 | 30.1393 | 30.0006
[18 empty] | 1402.007 | 15.15949 | 0.0084989 | 0.254965 | 30.2547 | 29.9998 | [12 empty] | 1401.999 | 14.433 | 0.0076136 | 0.228408 | 30.2284 | 30 | [66 empty] | 1401.999 | 15.13167 | 0.00785606 | 0.235682 | 30.2357 | 30 | [12 empty] | 1401.995 | 10.44796 | 0.00464133 | 0.139243 | 30.1399 | 30.0006
[18 empty] | 1404.007 | 15.17283 | 0.00859781 | 0.257932 | 30.2577 | 29.9998 | [12 empty] | 1403.999 | 14.45749 | 0.00765013 | 0.229504 | 30.2295 | 30 | [66 empty] | 1403.999 | 15.14821 | 0.0079427 | 0.238281 | 30.2383 | 30 | [12 empty] | 1403.995 | 10.47544 | 0.004667 | 0.140013 | 30.1406 | 30.0006
[18 empty] | 1406.007 | 15.1853 | 0.00871181 | 0.261352 | 30.2611 | 29.9998 | [12 empty] | 1405.999 | 14.48184 | 0.00769273 | 0.230782 | 30.2308 | 30 | [66 empty] | 1405.999 | 15.16403125 | 0.00803397 | 0.241019 | 30.241 | 30 | [12 empty] | 1405.995 | 10.50279 | 0.00467307 | 0.140195 | 30.1408 | 30.0006
[18 empty] | 1408.007 | 15.19772 | 0.00883178 | 0.264951 | 30.2647 | 29.9998 | [12 empty] | 1407.999 | 14.50601 | 0.00772775 | 0.231833 | 30.2318 | 30 | [66 empty] | 1407.999 | 15.17903 | 0.00812226 | 0.243668 | 30.2437 | 30 | [12 empty] | 1407.995 | 10.5299 | 0.00469122 | 0.140739 | 30.1414 | 30.0006
[18 empty] | 1410.007 | 15.20797 | 0.00896012 | 0.268802 | 30.2686 | 29.9998 | [12 empty] | 1409.999 | 14.52984 | 0.00777405 | 0.233222 | 30.2332 | 30 | [66 empty] | 1409.999 | 15.19340625 | 0.00821779 | 0.246534 | 30.2466 | 30 | [12 empty] | 1409.995 | 10.55718 | 0.00471165 | 0.141352 | 30.142 | 30.0006
[18 empty] | 1412.007 | 15.21737 | 0.00907399 | 0.272218 | 30.272 | 29.9998 | [12 empty] | 1411.999 | 14.55433 | 0.00781006 | 0.234302 | 30.2343 | 30 | [66 empty] | 1411.999 | 15.20621875 | 0.00832179 | 0.249654 | 30.2497 | 30 | [12 empty] | 1411.995 | 10.58439 | 0.00472686 | 0.141809 | 30.1424 | 30.0006
[18 empty] | 1414.007 | 15.22517 | 0.00921851 | 0.276553 | 30.2763 | 29.9998 | [12 empty] | 1413.999 | 14.57938 | 0.00785055 | 0.235517 | 30.2355 | 30 | [66 empty] | 1413.999 | 15.21828 | 0.00842452 | 0.252736 | 30.2528 | 30 | [12 empty] | 1413.995 | 10.6117 | 0.00474286 | 0.142289 | 30.1429 | 30.0006
[18 empty] | 1416.007 | 15.23069 | 0.00936252 | 0.280873 | 30.2807 | 29.9998 | [12 empty] | 1415.999 | 14.60357 | 0.00790071 | 0.237021 | 30.237 | 30 | [66 empty] | 1415.999 | 15.22901 | 0.00853019 | 0.255906 | 30.2559 | 30 | [12 empty] | 1415.995 | 10.6388 | 0.00476042 | 0.142816 | 30.1434 | 30.0006
[18 empty] | 1418.007 | 15.23415 | 0.009517 | 0.285508 | 30.2853 | 29.9998 | [12 empty] | 1417.999 | 14.62726 | 0.00794174 | 0.238252 | 30.2383 | 30 | [66 empty] | 1417.999 | 15.2369 | 0.00865796 | 0.259739 | 30.2598 | 30 | [12 empty] | 1417.995 | 10.66656 | 0.00475616 | 0.142688 | 30.1433 | 30.0006
[18 empty] | 1420.007 | 15.23513 | 0.00967614 | 0.290282 | 30.2901 | 29.9998 | [12 empty] | 1419.999 | 14.65095 | 0.00798307 | 0.239492 | 30.2395 | 30 | [66 empty] | 1419.999 | 15.24236 | 0.00878789 | 0.263637 | 30.2637 | 30 | [12 empty] | 1419.995 | 10.69398 | 0.00479528 | 0.143861 | 30.1445 | 30.0006
[18 empty] | 1422.007 | 15.23395 | 0.00984483 | 0.295343 | 30.2951 | 29.9998 | [12 empty] | 1421.999 | 14.67346 | 0.00803928 | 0.241178 | 30.2412 | 30 | [66 empty] | 1421.999 | 15.23733 | 0.00892946 | 0.267884 | 30.2679 | 30 | [12 empty] | 1421.995 | 10.72146 | 0.00481098 | 0.144332 | 30.145 | 30.0006
[18 empty] | 1424.007 | 15.23045 | 0.0100292 | 0.300873 | 30.3007 | 29.9998 | [12 empty] | 1423.999 | 14.69561 | 0.00809597 | 0.242879 | 30.2429 | 30 | [66 empty] | 1423.999 | 15.13405 | 0.0091559 | 0.274677 | 30.2747 | 30 | [12 empty] | 1423.995 | 10.74928 | 0.00483663 | 0.145102 | 30.1457 | 30.0006
[18 empty] | 1426.007 | 15.22285 | 0.0102364 | 0.307091 | 30.3069 | 29.9998 | [12 empty] | 1425.999 | 14.71791 | 0.00813942 | 0.244183 | 30.2442 | 30 | [66 empty] | 1425.999 | 14.87557 | 0.00981013 | 0.294304 | 30.2943 | 30 | [12 empty] | 1425.995 | 10.7768 | 0.00485782 | 0.145738 | 30.1464 | 30.0006
[18 empty] | 1428.007 | 15.21040625 | 0.0104316 | 0.312945 | 30.3127 | 29.9998 | [12 empty] | 1427.999 | 14.74013 | 0.00819424 | 0.245827 | 30.2458 | 30 | [66 empty] | 1427.999 | 14.63563 | 0.0103563 | 0.310689 | 30.3107 | 30 | [12 empty] | 1427.995 | 10.80476 | 0.00486942 | 0.146086 | 30.1467 | 30.0006
[18 empty] | 1430.007 | 15.19573 | 0.010656 | 0.319678 | 30.3195 | 29.9998 | [12 empty] | 1429.999 | 14.76197 | 0.00825432 | 0.24763 | 30.2476 | 30 | [84 empty] | 1429.995 | 10.83197 | 0.0048946 | 0.146841 | 30.1475 | 30.0006
[18 empty] | 1432.007 | 15.17617 | 0.0109049 | 0.327145 | 30.3269 | 29.9998 | [12 empty] | 1431.999 | 14.78421 | 0.00831489 | 0.249447 | 30.2494 | 30 | [84 empty] | 1431.995 | 10.85915 | 0.00490634 | 0.147193 | 30.1478 | 30.0006
[18 empty] | 1434.007 | 15.1458125 | 0.0111675 | 0.335023 | 30.3348 | 29.9998 | [12 empty] | 1433.999 | 14.8062 | 0.00837403 | 0.251221 | 30.2512 | 30 | [84 empty] | 1433.995 | 10.88590625 | 0.0049191 | 0.147576 | 30.1482 | 30.0006
[18 empty] | 1436.007 | 15.10558 | 0.0114634 | 0.3439 | 30.3437 | 29.9998 | [12 empty] | 1435.999 | 14.82655 | 0.00843901 | 0.25317 | 30.2532 | 30 | [84 empty] | 1435.995 | 10.91265 | 0.00493533 | 0.148063 | 30.1487 | 30.0006
[18 empty] | 1438.007 | 15.05108 | 0.0123501 | 0.370501 | 30.3703 | 29.9998 | [12 empty] | 1437.999 | 14.84718 | 0.00850821 | 0.255246 | 30.2552 | 30 | [84 empty] | 1437.995 | 10.94018 | 0.00495744 | 0.148726 | 30.1493 | 30.0006
[36 empty] | 1439.999 | 14.8672 | 0.00857844 | 0.257353 | 30.2574 | 30 | [84 empty] | 1439.995 | 10.96775 | 0.00498132 | 0.149443 | 30.1501 | 30.0006
[36 empty] | 1441.999 | 14.8861 | 0.00864886 | 0.259466 | 30.2595 | 30 | [84 empty] | 1441.995 | 10.99508 | 0.00499598 | 0.149883 | 30.1505 | 30.0006
[36 empty] | 1443.999 | 14.90496 | 0.00872676 | 0.261803 | 30.2618 | 30 | [84 empty] | 1443.995 | 11.0218 | 0.00501626 | 0.150491 | 30.1511 | 30.0006
[36 empty] | 1445.999 | 14.92352 | 0.00880881 | 0.264264 | 30.2643 | 30 | [84 empty] | 1445.995 | 11.04843 | 0.00503033 | 0.150913 | 30.1515 | 30.0006
[36 empty] | 1447.999 | 14.9407 | 0.00889489 | 0.266847 | 30.2668 | 30 | [84 empty] | 1447.995 | 11.07529 | 0.0050433 | 0.151302 | 30.1519 | 30.0006
[36 empty] | 1449.999 | 14.95681 | 0.00898842 | 0.269653 | 30.2697 | 30 | [84 empty] | 1449.995 | 11.10208 | 0.00506097 | 0.151832 | 30.1525 | 30.0006
[36 empty] | 1451.999 | 14.97244 | 0.00908439 | 0.272532 | 30.2725 | 30 | [84 empty] | 1451.995 | 11.1288 | 0.00508595 | 0.152582 | 30.1532 | 30.0006
[36 empty] | 1453.999 | 14.98573 | 0.00919176 | 0.275753 | 30.2758 | 30 | [84 empty] | 1453.995 | 11.15634 | 0.00510246 | 0.153077 | 30.1537 | 30.0006
[36 empty] | 1455.999 | 14.9969 | 0.00931032 | 0.27931 | 30.2793 | 30 | [84 empty] | 1455.995 | 11.18354 | 0.00511965 | 0.153593 | 30.1542 | 30.0006
[36 empty] | 1457.999 | 15.004 | 0.0094308 | 0.282924 | 30.2829 | 30 | [84 empty] | 1457.995 | 11.21071 | 0.00513359 | 0.154011 | 30.1546 | 30.0006
[36 empty] | 1459.999 | 15.00451 | 0.00957914 | 0.287374 | 30.2874 | 30 | [84 empty] | 1459.995 | 11.23824 | 0.00515971 | 0.154794 | 30.1554 | 30.0006
[36 empty] | 1461.999 | 15.00106 | 0.00978868 | 0.29366 | 30.2937 | 30 | [84 empty] | 1461.995 | 11.26558 | 0.00517401 | 0.155223 | 30.1558 | 30.0006
[36 empty] | 1463.999 | 14.96962 | 0.0101583 | 0.30475 | 30.3048 | 30 | [84 empty] | 1463.995 | 11.29255 | 0.00519706 | 0.155915 | 30.1565 | 30.0006
[126 empty] | 1465.995 | 11.31931 | 0.00520936 | 0.156284 | 30.1569 | 30.0006
[126 empty] | 1467.995 | 11.3466 | 0.00523398 | 0.157023 | 30.1576 | 30.0006
[126 empty] | 1469.995 | 11.37319 | 0.00524351 | 0.157309 | 30.1579 | 30.0006
[126 empty] | 1471.995 | 11.40052 | 0.00527041 | 0.158116 | 30.1587 | 30.0006
[126 empty] | 1473.995 | 11.42794 | 0.005284 | 0.158523 | 30.1591 | 30.0006
[126 empty] | 1475.995 | 11.45499 | 0.00531962 | 0.159592 | 30.1602 | 30.0006
[126 empty] | 1477.995 | 11.48263 | 0.00532619 | 0.159789 | 30.1604 | 30.0006
[126 empty] | 1479.995 | 11.50982 | 0.00533542 | 0.160066 | 30.1607 | 30.0006
[126 empty] | 1481.995 | 11.53755 | 0.00535875 | 0.160766 | 30.1614 | 30.0006
[126 empty] | 1483.995 | 11.56491 | 0.00537336 | 0.161204 | 30.1618 | 30.0006
[126 empty] | 1485.995 | 11.59261 | 0.00539465 | 0.161843 | 30.1625 | 30.0006
[126 empty] | 1487.995 | 11.6192 | 0.00540863 | 0.162262 | 30.1629 | 30.0006
[126 empty] | 1489.995 | 11.64615 | 0.00544228 | 0.163272 | 30.1639 | 30.0006
[126 empty] | 1491.995 | 11.67315 | 0.00544466 | 0.163343 | 30.164 | 30.0006
[126 empty] | 1493.995 | 11.70012 | 0.0054747 | 0.164244 | 30.1649 | 30.0006
[126 empty] | 1495.995 | 11.7274 | 0.00549302 | 0.164794 | 30.1654 | 30.0006
[126 empty] | 1497.995 | 11.75414 | 0.00551058 | 0.165321 | 30.1659 | 30.0006
[126 empty] | 1499.995 | 11.78107 | 0.00553448 | 0.166038 | 30.1667 | 30.0006
[126 empty] | 1501.995 | 11.80748 | 0.00555597 | 0.166683 | 30.1673 | 30.0006
[126 empty] | 1503.995 | 11.83428 | 0.0055793 | 0.167382 | 30.168 | 30.0006
[126 empty] | 1505.995 | 11.86094 | 0.00559326 | 0.167801 | 30.1684 | 30.0006
[126 empty] | 1507.995 | 11.88741 | 0.00561106 | 0.168335 | 30.169 | 30.0006
[126 empty] | 1509.995 | 11.91348 | 0.0056285 | 0.168859 | 30.1695 | 30.0006
[126 empty] | 1511.995 | 11.93972 | 0.00563585 | 0.169079 | 30.1697 | 30.0006
[126 empty] | 1513.995 | 11.96665 | 0.00566594 | 0.169982 | 30.1706 | 30.0006
[126 empty] | 1515.995 | 11.9939 | 0.00568829 | 0.170652 | 30.1713 | 30.0006
[126 empty] | 1517.995 | 12.02105 | 0.00570795 | 0.171242 | 30.1719 | 30.0006
[126 empty] | 1519.995 | 12.04822 | 0.00572912 | 0.171877 | 30.1725 | 30.0006
[126 empty] | 1521.995 | 12.07579 | 0.0057477 | 0.172434 | 30.1731 | 30.0006
[126 empty] | 1523.995 | 12.10305 | 0.00576763 | 0.173033 | 30.1737 | 30.0006
[126 empty] | 1525.995 | 12.13037 | 0.00578778 | 0.173637 | 30.1743 | 30.0006
[126 empty] | 1527.995 | 12.15753125 | 0.00580098 | 0.174033 | 30.1747 | 30.0006
[126 empty] | 1529.995 | 12.18447 | 0.00582389 | 0.17472 | 30.1753 | 30.0006
[126 empty] | 1531.995 | 12.21151 | 0.00584025 | 0.175211 | 30.1758 | 30.0006
[126 empty] | 1533.995 | 12.23816 | 0.00585521 | 0.17566 | 30.1763 | 30.0006
[126 empty] | 1535.995 | 12.2655 | 0.00588788 | 0.17664 | 30.1773 | 30.0006
[126 empty] | 1537.995 | 12.29248 | 0.00590918 | 0.177279 | 30.1779 | 30.0006
[126 empty] | 1539.995 | 12.3202 | 0.00592872 | 0.177865 | 30.1785 | 30.0006
[126 empty] | 1541.995 | 12.34667 | 0.00595386 | 0.178619 | 30.1792 | 30.0006
[126 empty] | 1543.995 | 12.37348 | 0.00596708 | 0.179016 | 30.1796 | 30.0006
[126 empty] | 1545.995 | 12.40076 | 0.00599294 | 0.179792 | 30.1804 | 30.0006
[126 empty] | 1547.995 | 12.42802 | 0.00601105 | 0.180335 | 30.181 | 30.0006
[126 empty] | 1549.995 | 12.4546 | 0.00602584 | 0.180779 | 30.1814 | 30.0006
[126 empty] | 1551.995 | 12.48139 | 0.00606035 | 0.181814 | 30.1824 | 30.0006
[126 empty] | 1553.995 | 12.50738 | 0.00608642 | 0.182596 | 30.1832 | 30.0006
[126 empty] | 1555.995 | 12.534 | 0.00609127 | 0.182742 | 30.1834 | 30.0006
[126 empty] | 1557.995 | 12.56033 | 0.00611992 | 0.183601 | 30.1842 | 30.0006
[126 empty] | 1559.995 | 12.58713 | 0.00613282 | 0.183988 | 30.1846 | 30.0006
[126 empty] | 1561.995 | 12.61332 | 0.00616316 | 0.184899 | 30.1855 | 30.0006
[126 empty] | 1563.995 | 12.63965 | 0.00618664 | 0.185603 | 30.1862 | 30.0006
[126 empty] | 1565.995 | 12.66632 | 0.00619961 | 0.185992 | 30.1866 | 30.0006
[126 empty] | 1567.995 | 12.69303 | 0.00621956 | 0.186591 | 30.1872 | 30.0006
[126 empty] | 1569.995 | 12.72028 | 0.00624476 | 0.187347 | 30.188 | 30.0006
[126 empty] | 1571.995 | 12.74736 | 0.00626735 | 0.188024 | 30.1886 | 30.0006
[126 empty] | 1573.995 | 12.77384 | 0.00629286 | 0.18879 | 30.1894 | 30.0006
[126 empty] | 1575.995 | 12.80018 | 0.0063024 | 0.189076 | 30.1897 | 30.0006
[126 empty] | 1577.995 | 12.82699 | 0.00633022 | 0.18991 | 30.1905 | 30.0006
[126 empty] | 1579.995 | 12.85378 | 0.00635213 | 0.190568 | 30.1912 | 30.0006
[126 empty] | 1581.995 | 12.88003 | 0.00637757 | 0.191331 | 30.192 | 30.0006
[126 empty] | 1583.995 | 12.90766 | 0.00639598 | 0.191883 | 30.1925 | 30.0006
[126 empty] | 1585.995 | 12.93471 | 0.00641506 | 0.192456 | 30.1931 | 30.0006
[126 empty] | 1587.995 | 12.96135 | 0.00643629 | 0.193093 | 30.1937 | 30.0006
[126 empty] | 1589.995 | 12.98778 | 0.00645789 | 0.193741 | 30.1944 | 30.0006
[126 empty] | 1591.995 | 13.0142 | 0.00648012 | 0.194408 | 30.195 | 30.0006
[126 empty] | 1593.995 | 13.04055 | 0.00650322 | 0.195101 | 30.1957 | 30.0006
[126 empty] | 1595.995 | 13.06765 | 0.00652651 | 0.195799 | 30.1964 | 30.0006
[126 empty] | 1597.995 | 13.09477 | 0.00655036 | 0.196515 | 30.1971 | 30.0006
[126 empty] | 1599.995 | 13.12058 | 0.0065678 | 0.197038 | 30.1977 | 30.0006
[126 empty] | 1601.995 | 13.14766 | 0.00659696 | 0.197913 | 30.1985 | 30.0006
[126 empty] | 1603.995 | 13.17431 | 0.00661905 | 0.198576 | 30.1992 | 30.0006
[126 empty] | 1605.995 | 13.20081 | 0.0066382 | 0.19915 | 30.1998 | 30.0006
[126 empty] | 1607.995 | 13.2272 | 0.00666582 | 0.199979 | 30.2006 | 30.0006
[126 empty] | 1609.995 | 13.25335 | 0.00668512 | 0.200558 | 30.2012 | 30.0006
[126 empty] | 1611.995 | 13.27884375 | 0.00671014 | 0.201308 | 30.2019 | 30.0006
[126 empty] | 1613.995 | 13.30459 | 0.00673171 | 0.201955 | 30.2026 | 30.0006
[126 empty] | 1615.995 | 13.33058 | 0.00675651 | 0.202699 | 30.2033 | 30.0006
[126 empty] | 1617.995 | 13.35657 | 0.00678032 | 0.203414 | 30.204 | 30.0006
[126 empty] | 1619.995 | 13.38326 | 0.00680438 | 0.204136 | 30.2048 | 30.0006
[126 empty] | 1621.995 | 13.40972 | 0.00682606 | 0.204786 | 30.2054 | 30.0006
[126 empty] | 1623.995 | 13.43579 | 0.00685328 | 0.205603 | 30.2062 | 30.0006
[126 empty] | 1625.995 | 13.46179 | 0.00687877 | 0.206367 | 30.207 | 30.0006
[126 empty] | 1627.995 | 13.48775 | 0.00690462 | 0.207143 | 30.2078 | 30.0006
[126 empty] | 1629.995 | 13.51395 | 0.00693273 | 0.207986 | 30.2086 | 30.0006
[126 empty] | 1631.995 | 13.5401 | 0.00694568 | 0.208375 | 30.209 | 30.0006
[126 empty] | 1633.995 | 13.56653 | 0.00698993 | 0.209702 | 30.2103 | 30.0006
[126 empty] | 1635.995 | 13.59287 | 0.00701041 | 0.210317 | 30.2109 | 30.0006
[126 empty] | 1637.995 | 13.61948 | 0.00703453 | 0.21104 | 30.2117 | 30.0006
[126 empty] | 1639.995 | 13.6463 | 0.0070675 | 0.212029 | 30.2127 | 30.0006
[126 empty] | 1641.995 | 13.67277 | 0.00708724 | 0.212622 | 30.2132 | 30.0006
[126 empty] | 1643.995 | 13.69894 | 0.00711546 | 0.213468 | 30.2141 | 30.0006
[126 empty] | 1645.995 | 13.72528 | 0.00714774 | 0.214437 | 30.2151 | 30.0006
[126 empty] | 1647.995 | 13.75098 | 0.00717675 | 0.215307 | 30.2159 | 30.0006
[126 empty] | 1649.995 | 13.77647 | 0.00721439 | 0.216436 | 30.2171 | 30.0006
[126 empty] | 1651.995 | 13.80177 | 0.00723712 | 0.217118 | 30.2177 | 30.0006
[126 empty] | 1653.995 | 13.82676 | 0.00727389 | 0.218221 | 30.2188 | 30.0006
[126 empty] | 1655.995 | 13.85025 | 0.00731207 | 0.219367 | 30.22 | 30.0006
[126 empty] | 1657.995 | 13.87364 | 0.00734086 | 0.22023 | 30.2209 | 30.0006
[126 empty] | 1659.995 | 13.89721875 | 0.0073802 | 0.221411 | 30.222 | 30.0006
[126 empty] | 1661.995 | 13.92089 | 0.00744268 | 0.223285 | 30.2239 | 30.0006
[126 empty] | 1663.995 | 13.94454 | 0.00747788 | 0.224341 | 30.225 | 30.0006
[126 empty] | 1665.995 | 13.96765 | 0.00751224 | 0.225372 | 30.226 | 30.0006
[126 empty] | 1667.995 | 13.99119 | 0.0075506 | 0.226523 | 30.2271 | 30.0006
[126 empty] | 1669.995 | 14.01538 | 0.00759098 | 0.227734 | 30.2284 | 30.0006
[126 empty] | 1671.995 | 14.03939 | 0.00763712 | 0.229118 | 30.2297 | 30.0006
[126 empty] | 1673.995 | 14.06284 | 0.00767103 | 0.230136 | 30.2308 | 30.0006
[126 empty] | 1675.995 | 14.08685 | 0.00772011 | 0.231608 | 30.2322 | 30.0006
[126 empty] | 1677.995 | 14.11132 | 0.00776323 | 0.232902 | 30.2335 | 30.0006
[126 empty] | 1679.995 | 14.13534 | 0.00780979 | 0.234299 | 30.2349 | 30.0006
[126 empty] | 1681.995 | 14.15966 | 0.0078619 | 0.235862 | 30.2365 | 30.0006
[126 empty] | 1683.995 | 14.18332 | 0.0079141 | 0.237428 | 30.2381 | 30.0006
[126 empty] | 1685.995 | 14.20485 | 0.00796325 | 0.238902 | 30.2395 | 30.0006
[126 empty] | 1687.995 | 14.226 | 0.00800574 | 0.240177 | 30.2408 | 30.0006
[126 empty] | 1689.995 | 14.24747 | 0.00805194 | 0.241563 | 30.2422 | 30.0006
[126 empty] | 1691.995 | 14.26827 | 0.00811943 | 0.243588 | 30.2442 | 30.0006
[126 empty] | 1693.995 | 14.2895 | 0.00818038 | 0.245416 | 30.246 | 30.0006
[126 empty] | 1695.995 | 14.30931 | 0.00824068 | 0.247226 | 30.2478 | 30.0006
[126 empty] | 1697.995 | 14.32865 | 0.00831696 | 0.249514 | 30.2501 | 30.0006
[126 empty] | 1699.995 | 14.34737 | 0.00839544 | 0.251868 | 30.2525 | 30.0006
[126 empty] | 1701.995 | 14.36514 | 0.00846688 | 0.254012 | 30.2546 | 30.0006
[126 empty] | 1703.995 | 14.38072 | 0.00856921 | 0.257082 | 30.2577 | 30.0006
[126 empty] | 1705.995 | 14.39294 | 0.00866793 | 0.260043 | 30.2607 | 30.0006
[126 empty] | 1707.995 | 14.39779 | 0.00882371 | 0.264717 | 30.2653 | 30.0006
[126 empty] | 1709.995 | 14.39396 | 0.00901868 | 0.270566 | 30.2712 | 30.0006
[126 empty] | 1711.995 | 14.38227 | 0.0093214 | 0.279648 | 30.2803 | 30.0006

## SH
SH_RD_1 | [17 empty] | SH_RD_2 | [17 empty] | SH_RD_3 | [17 empty] | SH_DD_1 | [17 empty] | SH_DD_2 | [17 empty] | SH_DD_3 | [17 empty] | SH_TD_1 | [17 empty] | SH_TD_2 | [17 empty] | SH_TD_3
Machine |  | Disp_Y |  |  |  | Local | [7 empty] | Fracture |  | Strain |  | Machine |  | Disp_Y |  |  |  | Local | [7 empty] | Fracture |  | Strain |  | Machine |  | Disp_Y |  |  |  | Local | [7 empty] | Fracture |  | Strain |  | Machine |  | Disp_Y |  |  |  | Local | [7 empty] | Fracture |  | Strain |  | Machine |  | Disp_Y |  |  |  | Local | [7 empty] | Fracture |  | Strain |  | Machine |  | Disp_Y |  |  |  | Local | [7 empty] | Fracture |  | Strain |  | Machine |  | Disp_Y |  |  |  | Local | [7 empty] | Fracture |  | Strain |  | Machine |  | Disp_Y |  |  |  | Local | [7 empty] | Fracture |  | Strain |  | Machine |  | Disp_Y |  |  |  | Local | [7 empty] | Fracture |  | Strain
Frame | Force | ∆L/L0 | ∆L [mm] | L1 [mm] | L0 [mm] | ∆L/L0 | ∆L [mm] | L1 [mm] | L0 [mm] | ∆L/L0 | ∆L [mm] | L1 [mm] | L0 [mm] | t0 [mm] | tf [mm] | Thickness strain | Strain rate | Frame | Force | ∆L/L0 | ∆L [mm] | L1 [mm] | L0 [mm] | ∆L/L0 | ∆L [mm] | L1 [mm] | L0 [mm] | ∆L/L0 | ∆L [mm] | L1 [mm] | L0 [mm] | t0 [mm] | tf [mm] | Thickness strain | Strain rate | Frame | Force | ∆L/L0 | ∆L [mm] | L1 [mm] | L0 [mm] | ∆L/L0 | ∆L [mm] | L1 [mm] | L0 [mm] | ∆L/L0 | ∆L [mm] | L1 [mm] | L0 [mm] | t0 [mm] | tf [mm] | Thickness strain | Strain rate | Frame | Force | ∆L/L0 | ∆L [mm] | L1 [mm] | L0 [mm] | ∆L/L0 | ∆L [mm] | L1 [mm] | L0 [mm] | ∆L/L0 | ∆L [mm] | L1 [mm] | L0 [mm] | t0 [mm] | tf [mm] | Thickness strain | Strain rate | Frame | Force | ∆L/L0 | ∆L [mm] | L1 [mm] | L0 [mm] | ∆L/L0 | ∆L [mm] | L1 [mm] | L0 [mm] | ∆L/L0 | ∆L [mm] | L1 [mm] | L0 [mm] | t0 [mm] | tf [mm] | Thickness strain | Strain rate | Frame | Force | ∆L/L0 | ∆L [mm] | L1 [mm] | L0 [mm] | ∆L/L0 | ∆L [mm] | L1 [mm] | L0 [mm] | ∆L/L0 | ∆L [mm] | L1 [mm] | L0 [mm] | t0 [mm] | tf [mm] | Thickness strain | Strain rate | Frame | Force | ∆L/L0 | ∆L [mm] | L1 [mm] | L0 [mm] | ∆L/L0 | ∆L [mm] | L1 [mm] | L0 [mm] | ∆L/L0 | ∆L [mm] | L1 [mm] | L0 [mm] | t0 [mm] | tf [mm] | Thickness strain | Strain rate | Frame | Force | ∆L/L0 | ∆L [mm] | L1 [mm] | L0 [mm] | ∆L/L0 | ∆L [mm] | L1 [mm] | L0 [mm] | ∆L/L0 | ∆L [mm] | L1 [mm] | L0 [mm] | t0 [mm] | tf [mm] | Thickness strain | Strain rate | Frame | Force | ∆L/L0 | ∆L [mm] | L1 [mm] | L0 [mm] | ∆L/L0 | ∆L [mm] | L1 [mm] | L0 [mm] | ∆L/L0 | ∆L [mm] | L1 [mm] | L0 [mm] | t0 [mm] | tf [mm] | Thickness strain | Strain rate
0 | 0 | 0 | 0 | 30 | 30 | [12 empty] | 0 | 0 | 0 | 0 | 30 | 30 | [12 empty] | 0 | 0 | 0 | 0 | 30 | 30 | [12 empty] | 0 | 0 | 0 | 0 | 29.9999 | 29.9999 | [12 empty] | 0 | 0 | 0 | 0 | 30 | 30 | [12 empty] | 0 | 0 | 0 | 0 | 30 | 30 | [12 empty] | 0 | 0 | 0 | 0 | 30.0008 | 30.0008 | [12 empty] | 0 | 0 | 0 | 0 | 30 | 30 | [12 empty] | 0 | 0 | 0 | 0 | 30 | 30
2 | 0.132325 | 2.30364e-05 | 0.000691092 | 30.0007 | 30 | [12 empty] | 2 | 0.1325355 | 3.67709e-05 | 0.00110313 | 30.0011 | 30 | [12 empty] | 2 | 0.134046875 | 4.72117e-06 | 0.000141635 | 30.0002 | 30 | [12 empty] | 2 | 0.1239255 | 1.88447e-05 | 0.000565338 | 30.0004 | 29.9999 | [12 empty] | 2 | 0.1306444 | 1.1893e-05 | 0.00035679 | 30.0004 | 30 | [12 empty] | 2.00005 | 0.1301134 | 1.66833e-05 | 0.000500499 | 30.0005 | 30 | [12 empty] | 2.00005 | 0.1295242 | 5.80182e-07 | 1.74059e-05 | 30.0008 | 30.0008 | [12 empty] | 2.00005 | 0.132679 | 1.26807e-05 | 0.000380422 | 30.0004 | 30 | [12 empty] | 2.000049 | 0.132161 | -1.67765e-05 | -0.000503295 | 29.9995 | 30
4 | 0.1413873 | 3.43673e-05 | 0.00103102 | 30.001 | 30 | [12 empty] | 3.99995 | 0.1418927 | 1.91102e-05 | 0.000573308 | 30.0006 | 30 | [12 empty] | 4.000002 | 0.1420918 | 9.17596e-06 | 0.000275279 | 30.0003 | 30 | [12 empty] | 4.00005 | 0.1358405 | 3.72587e-05 | 0.00111776 | 30.001 | 29.9999 | [12 empty] | 4.00005 | 0.1392791 | 1.9955e-05 | 0.000598649 | 30.0006 | 30 | [12 empty] | 4.00005 | 0.1403309 | 2.66516e-05 | 0.000799547 | 30.0008 | 30 | [12 empty] | 3.99995 | 0.138877 | 1.49751e-05 | 0.000449265 | 30.0012 | 30.0008 | [12 empty] | 4.00005 | 0.1407975 | 1.26807e-05 | 0.000380422 | 30.0004 | 30 | [12 empty] | 4.000049 | 0.1407031 | 2.46881e-05 | 0.000740643 | 30.0007 | 30
6 | 0.1457217 | 4.27971e-05 | 0.00128391 | 30.0013 | 30 | [12 empty] | 5.999951 | 0.1468139 | 2.11893e-05 | 0.00063568 | 30.0007 | 30 | [12 empty] | 6.000002 | 0.1459647 | 1.08353e-05 | 0.000325059 | 30.0004 | 30 | [12 empty] | 6.00005 | 0.1441552 | 3.98681e-05 | 0.00119604 | 30.0011 | 29.9999 | [12 empty] | 6.00005 | 0.1441552 | 4.52773e-05 | 0.00135832 | 30.0014 | 30 | [12 empty] | 5.99995 | 0.1446818 | 3.85608e-05 | 0.00115682 | 30.0012 | 30 | [12 empty] | 5.999952 | 0.14225 | 1.65436e-05 | 0.000496321 | 30.0013 | 30.0008 | [12 empty] | 6.000149 | 0.1451031 | 3.11735e-06 | 9.35206e-05 | 30.0001 | 30 | [12 empty] | 6.00005 | 0.1461581 | 3.12702e-05 | 0.000938106 | 30.0009 | 30
7.99995 | 0.1493754 | 4.59514e-05 | 0.00137854 | 30.0014 | 30 | [12 empty] | 7.999951 | 0.1509833 | 4.57542e-05 | 0.00137263 | 30.0014 | 30 | [12 empty] | 8.00015 | 0.1497994 | 1.81492e-05 | 0.000544477 | 30.0006 | 30 | [12 empty] | 7.99995 | 0.1474402 | 4.88928e-05 | 0.00146678 | 30.0013 | 29.9999 | [12 empty] | 7.99995 | 0.1482437 | 3.64108e-05 | 0.00109233 | 30.0011 | 30 | [12 empty] | 7.999952 | 0.1481091 | 3.46141e-05 | 0.00103842 | 30.001 | 30 | [12 empty] | 7.999952 | 0.1454386 | 2.55885e-05 | 0.000767676 | 30.0015 | 30.0008 | [12 empty] | 8.000149 | 0.1486661 | 2.26299e-05 | 0.000678899 | 30.0007 | 30 | [12 empty] | 8.00005 | 0.1507936 | 4.32206e-05 | 0.00129662 | 30.0013 | 30
9.99995 | 0.1538343 | 5.07e-05 | 0.001521 | 30.0015 | 30 | [12 empty] | 10.00005 | 0.156099 | 6.45932e-05 | 0.0019378 | 30.002 | 30 | [12 empty] | 10.00015 | 0.1548095 | 2.59637e-05 | 0.000778912 | 30.0008 | 30 | [12 empty] | 9.999952 | 0.1518739 | 6.26465e-05 | 0.00187939 | 30.0017 | 29.9999 | [12 empty] | 9.999952 | 0.1529396 | 5.04625e-05 | 0.00151388 | 30.0016 | 30 | [12 empty] | 9.999952 | 0.1521408 | 5.29759e-05 | 0.00158928 | 30.0016 | 30 | [12 empty] | 10.0001 | 0.1489449 | 1.96512e-05 | 0.000589551 | 30.0014 | 30.0008 | [12 empty] | 9.999999 | 0.1529665 | 2.55029e-06 | 7.65088e-05 | 30.0001 | 30 | [12 empty] | 9.999949 | 0.1564748 | 4.88588e-05 | 0.00146576 | 30.0015 | 30
11.99995 | 0.1586927 | 6.34335e-05 | 0.001903 | 30.0019 | 30 | [12 empty] | 12.00005 | 0.1616148 | 6.43317e-05 | 0.00192995 | 30.0019 | 30 | [12 empty] | 11.99995 | 0.1601039 | 3.21516e-05 | 0.00096455 | 30.001 | 30 | [12 empty] | 11.99995 | 0.1568387 | 6.81623e-05 | 0.00204486 | 30.0019 | 29.9999 | [12 empty] | 11.99995 | 0.1581232 | 5.51057e-05 | 0.00165317 | 30.0017 | 30 | [12 empty] | 12.0001 | 0.1566913 | 4.79757e-05 | 0.00143927 | 30.0014 | 30 | [12 empty] | 12.0001 | 0.1523221 | 3.31426e-05 | 0.000994304 | 30.0018 | 30.0008 | [12 empty] | 12 | 0.1577482 | 2.58232e-05 | 0.000774698 | 30.0008 | 30 | [12 empty] | 11.99995 | 0.1630927 | 5.77991e-05 | 0.00173397 | 30.0017 | 30
14.00005 | 0.1636301 | 6.55271e-05 | 0.00196581 | 30.002 | 30 | [12 empty] | 13.9999 | 0.167169 | 6.08868e-05 | 0.00182661 | 30.0018 | 30 | [12 empty] | 13.99996 | 0.1658231 | 3.36799e-05 | 0.0010104 | 30.001 | 30 | [12 empty] | 14.0001 | 0.1619114 | 7.7503e-05 | 0.00232508 | 30.0022 | 29.9999 | [12 empty] | 14.0001 | 0.1633806 | 6.21209e-05 | 0.00186363 | 30.0019 | 30 | [12 empty] | 14.0001 | 0.1612052 | 6.04274e-05 | 0.00181282 | 30.0018 | 30 | [12 empty] | 13.9999 | 0.1558177 | 4.39017e-05 | 0.00131708 | 30.0021 | 30.0008 | [12 empty] | 14 | 0.1625173 | 3.61743e-05 | 0.00108523 | 30.0011 | 30 | [12 empty] | 13.99995 | 0.1696461 | 6.93744e-05 | 0.00208123 | 30.0021 | 30
16.00005 | 0.1683593 | 7.37047e-05 | 0.00221114 | 30.0022 | 30 | [12 empty] | 15.9999 | 0.1728988 | 7.59448e-05 | 0.00227835 | 30.0023 | 30 | [12 empty] | 15.99996 | 0.1714528 | 6.06382e-05 | 0.00181915 | 30.0019 | 30 | [12 empty] | 16.0001 | 0.1668353 | 8.78089e-05 | 0.00263426 | 30.0025 | 29.9999 | [12 empty] | 16.0001 | 0.1686264 | 9.70177e-05 | 0.00291053 | 30.0029 | 30 | [12 empty] | 15.9999 | 0.1657134 | 7.34574e-05 | 0.00220372 | 30.0022 | 30 | [12 empty] | 15.99991 | 0.1595077 | 4.4255e-05 | 0.00132768 | 30.0021 | 30.0008 | [12 empty] | 16.0002 | 0.1674289 | 4.37995e-05 | 0.00131399 | 30.0014 | 30 | [12 empty] | 16.0001 | 0.1761247 | 7.90485e-05 | 0.00237145 | 30.0024 | 30
17.9999 | 0.1739219 | 8.81803e-05 | 0.00264541 | 30.0026 | 30 | [12 empty] | 17.9999 | 0.1790636 | 9.76201e-05 | 0.0029286 | 30.0029 | 30 | [12 empty] | 18.0002 | 0.1770152 | 6.04563e-05 | 0.00181369 | 30.0018 | 30 | [12 empty] | 17.9999 | 0.1721984 | 9.15584e-05 | 0.00274674 | 30.0026 | 29.9999 | [12 empty] | 17.9999 | 0.1742156 | 9.26372e-05 | 0.00277912 | 30.0028 | 30 | [12 empty] | 17.99991 | 0.1702653 | 7.54816e-05 | 0.00226445 | 30.0023 | 30 | [12 empty] | 17.99991 | 0.1632561 | 5.29892e-05 | 0.00158972 | 30.0024 | 30.0008 | [12 empty] | 18.0002 | 0.1724545 | 4.82636e-05 | 0.00144791 | 30.0015 | 30 | [12 empty] | 18.0001 | 0.1828567 | 9.26259e-05 | 0.00277878 | 30.0028 | 30
19.9999 | 0.1792324 | 9.0953e-05 | 0.00272859 | 30.0027 | 30 | [12 empty] | 20.0001 | 0.1850429 | 8.80318e-05 | 0.00264096 | 30.0027 | 30 | [12 empty] | 20.0002 | 0.1827025 | 6.90886e-05 | 0.00207266 | 30.0021 | 30 | [12 empty] | 19.9999 | 0.1775334 | 0.000104267 | 0.00312798 | 30.003 | 29.9999 | [12 empty] | 19.99991 | 0.179749 | 8.4191e-05 | 0.00252573 | 30.0026 | 30 | [12 empty] | 19.99991 | 0.1748028 | 7.97677e-05 | 0.00239303 | 30.0024 | 30 | [12 empty] | 20.00015 | 0.1672756 | 6.4627e-05 | 0.00193886 | 30.0027 | 30.0008 | [12 empty] | 19.99995 | 0.1775968 | 5.44159e-05 | 0.00163248 | 30.0017 | 30 | [12 empty] | 19.9999 | 0.1897047 | 0.000100653 | 0.00301959 | 30.003 | 30
21.9999 | 0.1847724 | 9.76416e-05 | 0.00292925 | 30.0029 | 30 | [12 empty] | 22.0001 | 0.1911239 | 9.00402e-05 | 0.00270121 | 30.0027 | 30 | [12 empty] | 21.9999 | 0.1883359 | 7.12807e-05 | 0.00213842 | 30.0022 | 30 | [12 empty] | 21.9999 | 0.1827883 | 0.000111319 | 0.00333954 | 30.0032 | 29.9999 | [12 empty] | 21.99991 | 0.1853208 | 8.23187e-05 | 0.00246956 | 30.0025 | 30 | [12 empty] | 22.00015 | 0.1793739 | 9.0098e-05 | 0.00270294 | 30.0027 | 30 | [12 empty] | 22.00015 | 0.171498 | 7.81816e-05 | 0.00234551 | 30.0031 | 30.0008 | [12 empty] | 21.99996 | 0.1828761 | 6.52605e-05 | 0.00195782 | 30.002 | 30 | [12 empty] | 21.9999 | 0.1967273 | 0.000111615 | 0.00334844 | 30.0033 | 30
24.0001 | 0.1902753 | 9.36751e-05 | 0.00281025 | 30.0028 | 30 | [12 empty] | 23.99985 | 0.1972146 | 0.000116938 | 0.00350815 | 30.0035 | 30 | [12 empty] | 23.99991 | 0.1940635 | 6.28722e-05 | 0.00188617 | 30.0019 | 30 | [12 empty] | 24.00015 | 0.1879596 | 0.000119153 | 0.00357457 | 30.0034 | 29.9999 | [12 empty] | 24.00015 | 0.1909411 | 9.57371e-05 | 0.00287212 | 30.0029 | 30 | [12 empty] | 24.00015 | 0.1841117 | 8.81769e-05 | 0.00264531 | 30.0026 | 30 | [12 empty] | 23.99985 | 0.1758112 | 8.01593e-05 | 0.00240484 | 30.0032 | 30.0008 | [12 empty] | 23.99996 | 0.1879611 | 7.53703e-05 | 0.00226111 | 30.0023 | 30 | [12 empty] | 23.9999 | 0.2040247 | 0.000127401 | 0.00382202 | 30.0038 | 30
26.0001 | 0.1958163 | 0.000118583 | 0.00355748 | 30.0036 | 30 | [12 empty] | 25.99986 | 0.2035841 | 0.00012408 | 0.00372241 | 30.0037 | 30 | [12 empty] | 25.99991 | 0.1997401 | 9.50078e-05 | 0.00285024 | 30.0029 | 30 | [12 empty] | 26.00015 | 0.1932613 | 0.0001146 | 0.003438 | 30.0033 | 29.9999 | [12 empty] | 26.00015 | 0.1965739 | 0.000127219 | 0.00381657 | 30.0039 | 30 | [12 empty] | 25.99985 | 0.1889251 | 0.000102535 | 0.00307606 | 30.0031 | 30 | [12 empty] | 25.99986 | 0.1800731 | 8.80142e-05 | 0.00264049 | 30.0034 | 30.0008 | [12 empty] | 26.00025 | 0.1932229 | 7.57583e-05 | 0.00227275 | 30.0023 | 30 | [12 empty] | 26.00015 | 0.2114364 | 0.000130669 | 0.00392006 | 30.0039 | 30
27.99985 | 0.2013908 | 0.000129155 | 0.00387466 | 30.0039 | 30 | [12 empty] | 27.99986 | 0.2100521 | 0.000129067 | 0.00387202 | 30.0039 | 30 | [12 empty] | 28.00025 | 0.2054976 | 0.000101664 | 0.00304992 | 30.0031 | 30 | [12 empty] | 27.99984 | 0.1985924 | 0.000137642 | 0.00412923 | 30.004 | 29.9999 | [12 empty] | 27.99985 | 0.2024916 | 0.000118797 | 0.00356391 | 30.0036 | 30 | [12 empty] | 27.99986 | 0.1940133 | 0.000106435 | 0.00319306 | 30.0032 | 30 | [12 empty] | 27.99986 | 0.1845198 | 8.86413e-05 | 0.00265931 | 30.0034 | 30.0008 | [12 empty] | 28.00025 | 0.1987275 | 8.23015e-05 | 0.00246905 | 30.0025 | 30 | [12 empty] | 28.00015 | 0.2191501 | 0.000147255 | 0.00441765 | 30.0044 | 30
29.99986 | 0.2071089 | 0.000137333 | 0.00412 | 30.0041 | 30 | [12 empty] | 30.00015 | 0.2162539 | 0.00015475 | 0.00464251 | 30.0047 | 30 | [12 empty] | 30.00025 | 0.2111118 | 0.000114383 | 0.00343149 | 30.0035 | 30 | [12 empty] | 29.99986 | 0.2037601 | 0.000144474 | 0.0043342 | 30.0042 | 29.9999 | [12 empty] | 29.99986 | 0.208297 | 0.00012443 | 0.0037329 | 30.0038 | 30 | [12 empty] | 29.99986 | 0.1989884 | 0.000120417 | 0.0036125 | 30.0036 | 30 | [12 empty] | 30.0002 | 0.1887325 | 9.69369e-05 | 0.00290818 | 30.0037 | 30.0008 | [12 empty] | 29.99989 | 0.2042151 | 9.3943e-05 | 0.00281829 | 30.0029 | 30 | [12 empty] | 29.99984 | 0.2269491 | 0.00015943 | 0.0047829 | 30.0048 | 30
31.99986 | 0.2128253 | 0.000147718 | 0.00443153 | 30.0044 | 30 | [12 empty] | 32.00015 | 0.2229367 | 0.000144723 | 0.00434168 | 30.0044 | 30 | [12 empty] | 31.99984 | 0.2166971 | 0.000120645 | 0.00361936 | 30.0037 | 30 | [12 empty] | 31.99986 | 0.2092487 | 0.000164742 | 0.00494223 | 30.0048 | 29.9999 | [12 empty] | 31.99986 | 0.2143464 | 0.000144876 | 0.0043463 | 30.0044 | 30 | [12 empty] | 32.0002 | 0.2041389 | 0.000113188 | 0.00339565 | 30.0034 | 30 | [12 empty] | 32.00059 | 0.1932735 | 0.00011235 | 0.00337058 | 30.0041 | 30.0008 | [12 empty] | 31.99992 | 0.2099874 | 0.000109174 | 0.00327523 | 30.0033 | 30 | [12 empty] | 31.99986 | 0.2348607 | 0.000165906 | 0.00497719 | 30.005 | 30
34.00015 | 0.2188326 | 0.000156273 | 0.00468819 | 30.0047 | 30 | [12 empty] | 33.99979 | 0.2297821 | 0.000148052 | 0.00444155 | 30.0045 | 30 | [12 empty] | 33.99987 | 0.2226006 | 0.000128439 | 0.00385317 | 30.0039 | 30 | [12 empty] | 34.0002 | 0.214952 | 0.00015322 | 0.00459659 | 30.0045 | 29.9999 | [12 empty] | 34.0002 | 0.220352 | 0.000150786 | 0.00452358 | 30.0046 | 30 | [12 empty] | 34.0002 | 0.2093574 | 0.000134834 | 0.00404501 | 30.004 | 30 | [12 empty] | 34.00013 | 0.1979215 | 0.000110869 | 0.00332615 | 30.0041 | 30.0008 | [12 empty] | 33.99992 | 0.2157003 | 0.000127833 | 0.00383499 | 30.0039 | 30 | [12 empty] | 33.99986 | 0.2429486 | 0.000185001 | 0.00555004 | 30.0055 | 30
36.00015 | 0.2247601 | 0.000165469 | 0.00496406 | 30.005 | 30 | [12 empty] | 35.99982 | 0.23689 | 0.000175528 | 0.00526584 | 30.0053 | 30 | [12 empty] | 35.99987 | 0.2282026 | 0.000130244 | 0.00390732 | 30.0039 | 30 | [12 empty] | 36.0002 | 0.2207104 | 0.000171316 | 0.00513945 | 30.005 | 29.9999 | [12 empty] | 36.0002 | 0.2262407 | 0.000166012 | 0.00498036 | 30.005 | 30 | [12 empty] | 35.99979 | 0.2146532 | 0.000136064 | 0.00408191 | 30.0041 | 30 | [12 empty] | 36.00016 | 0.202661 | 0.000118096 | 0.00354298 | 30.0043 | 30.0008 | [12 empty] | 36.0003 | 0.2215333 | 0.00012308 | 0.0036924 | 30.0037 | 30 | [12 empty] | 36.0002 | 0.2513169 | 0.000191606 | 0.00574817 | 30.0057 | 30
37.99979 | 0.2309205 | 0.000175881 | 0.00527642 | 30.0053 | 30 | [12 empty] | 37.99982 | 0.244046 | 0.00018625 | 0.00558749 | 30.0056 | 30 | [12 empty] | 38.00031 | 0.2338724 | 0.000142653 | 0.00427959 | 30.0043 | 30 | [12 empty] | 37.99979 | 0.226658 | 0.000184403 | 0.00553208 | 30.0054 | 29.9999 | [12 empty] | 37.99979 | 0.2321329 | 0.000167532 | 0.00502597 | 30.0051 | 30 | [12 empty] | 37.99982 | 0.2199561 | 0.000145382 | 0.00436146 | 30.0044 | 30 | [12 empty] | 38.00016 | 0.2071544 | 0.000124383 | 0.0037316 | 30.0045 | 30.0008 | [12 empty] | 38.0003 | 0.2274608 | 0.00012868 | 0.00386041 | 30.0039 | 30 | [12 empty] | 38.0002 | 0.2596334 | 0.000217423 | 0.00652268 | 30.0065 | 30
39.99981 | 0.2371608 | 0.000181216 | 0.00543647 | 30.0054 | 30 | [12 empty] | 40.0002 | 0.2513057 | 0.00019818 | 0.0059454 | 30.006 | 30 | [12 empty] | 40.00031 | 0.2395798 | 0.000147261 | 0.00441783 | 30.0045 | 30 | [12 empty] | 39.99982 | 0.232387 | 0.00019354 | 0.00580618 | 30.0057 | 29.9999 | [12 empty] | 39.99982 | 0.238296875 | 0.000184391 | 0.00553172 | 30.0056 | 30 | [12 empty] | 39.99982 | 0.2251369 | 0.000147422 | 0.00442267 | 30.0044 | 30 | [12 empty] | 40.00064 | 0.2114218 | 0.000127793 | 0.00383388 | 30.0046 | 30.0008 | [12 empty] | 39.99984 | 0.233272 | 0.00013965 | 0.00418949 | 30.0042 | 30 | [12 empty] | 39.99979 | 0.2682014 | 0.000191049 | 0.00573148 | 30.0057 | 30
41.99981 | 0.2434575 | 0.000190332 | 0.00570996 | 30.0057 | 30 | [12 empty] | 42.0002 | 0.2585273 | 0.000207975 | 0.00623926 | 30.0063 | 30 | [12 empty] | 41.99979 | 0.2453849 | 0.000158846 | 0.0047654 | 30.0048 | 30 | [12 empty] | 41.99982 | 0.2382795 | 0.000202306 | 0.00606916 | 30.0059 | 29.9999 | [12 empty] | 41.99982 | 0.2443171 | 0.000176254 | 0.00528764 | 30.0053 | 30 | [12 empty] | 42.00025 | 0.2307854 | 0.000147172 | 0.00441515 | 30.0044 | 30 | [12 empty] | 42.00064 | 0.2158909 | 0.000140759 | 0.00422288 | 30.005 | 30.0008 | [12 empty] | 41.99987 | 0.23948 | 0.000143655 | 0.00430965 | 30.0044 | 30 | [12 empty] | 41.99982 | 0.2766934 | 0.000233027 | 0.00699081 | 30.007 | 30
44.0002 | 0.2495371 | 0.000195648 | 0.00586945 | 30.0059 | 30 | [12 empty] | 43.99974 | 0.2656659 | 0.00021275 | 0.00638249 | 30.0064 | 30 | [12 empty] | 43.99983 | 0.2514036 | 0.000165603 | 0.00496809 | 30.005 | 30 | [12 empty] | 44.00025 | 0.2441369 | 0.00020855 | 0.00625647 | 30.0061 | 29.9999 | [12 empty] | 44.00025 | 0.2507679 | 0.000194127 | 0.0058238 | 30.0059 | 30 | [12 empty] | 44.00025 | 0.2363768 | 0.000183171 | 0.00549511 | 30.0055 | 30 | [12 empty] | 44.00007 | 0.2203773 | 0.000145041 | 0.00435133 | 30.0051 | 30.0008 | [12 empty] | 43.99987 | 0.2456872 | 0.000122481 | 0.00367442 | 30.0037 | 30 | [12 empty] | 43.99982 | 0.285275 | 0.000240489 | 0.00721468 | 30.0072 | 30
46.0002 | 0.2558838 | 0.00021354 | 0.00640621 | 30.0064 | 30 | [12 empty] | 45.99977 | 0.2730096 | 0.000226074 | 0.00678222 | 30.0068 | 30 | [12 empty] | 45.99983 | 0.2573274 | 0.000178053 | 0.00534158 | 30.0054 | 30 | [12 empty] | 46.00025 | 0.2499522 | 0.000227015 | 0.00681042 | 30.0067 | 29.9999 | [12 empty] | 46.00025 | 0.2576197 | 0.000207469 | 0.00622407 | 30.0063 | 30 | [12 empty] | 45.99973 | 0.2418898 | 0.000166642 | 0.00499926 | 30.005 | 30 | [12 empty] | 46.00013 | 0.2245 | 0.000150533 | 0.00451612 | 30.0053 | 30.0008 | [12 empty] | 46.00035 | 0.2521291 | 0.000168708 | 0.00506125 | 30.0051 | 30 | [12 empty] | 46.00025 | 0.294174 | 0.000263716 | 0.00791148 | 30.0079 | 30
48.00062 | 0.2620134 | 0.000232122 | 0.00696366 | 30.007 | 30 | [12 empty] | 47.99977 | 0.2807038 | 0.000243608 | 0.00730824 | 30.0073 | 30 | [12 empty] | 48.00035 | 0.263526 | 0.000182176 | 0.0054653 | 30.0055 | 30 | [12 empty] | 47.99973 | 0.2559495 | 0.000232302 | 0.00696903 | 30.0068 | 29.9999 | [12 empty] | 47.99973 | 0.2645706 | 0.000217888 | 0.00653663 | 30.0066 | 30 | [12 empty] | 47.99978 | 0.2475171 | 0.000187371 | 0.00562112 | 30.0056 | 30 | [12 empty] | 48.00013 | 0.2286535 | 0.000155016 | 0.0046506 | 30.0054 | 30.0008 | [12 empty] | 48.00035 | 0.2586376 | 0.000178818 | 0.00536455 | 30.0054 | 30 | [12 empty] | 48.00025 | 0.3031466 | 0.000277579 | 0.00832737 | 30.0083 | 30
50.00062 | 0.2686033 | 0.000220734 | 0.006622 | 30.0066 | 30 | [12 empty] | 50.00025 | 0.2883386 | 0.00025225 | 0.0075675 | 30.0076 | 30 | [12 empty] | 50.00035 | 0.2696295 | 0.000192659 | 0.00577978 | 30.0058 | 30 | [12 empty] | 49.99977 | 0.2620249 | 0.000244994 | 0.00734979 | 30.0072 | 29.9999 | [12 empty] | 49.99978 | 0.271494 | 0.0002309 | 0.00692701 | 30.007 | 30 | [12 empty] | 49.99978 | 0.253123 | 0.000203139 | 0.00609417 | 30.0061 | 30 | [12 empty] | 50.00069 | 0.2326806 | 0.000162864 | 0.00488606 | 30.0057 | 30.0008 | [12 empty] | 49.99978 | 0.2650316 | 0.000193012 | 0.00579037 | 30.0058 | 30 | [12 empty] | 49.99973 | 0.3124954 | 0.000293268 | 0.00879805 | 30.0088 | 30
52.00062 | 0.2752955 | 0.000219867 | 0.00659602 | 30.0066 | 30 | [12 empty] | 52.00025 | 0.2964101 | 0.000263779 | 0.00791339 | 30.0079 | 30 | [12 empty] | 51.99973 | 0.2760388 | 0.000212738 | 0.00638213 | 30.0064 | 30 | [12 empty] | 51.99977 | 0.2681595 | 0.000241041 | 0.00723121 | 30.0071 | 29.9999 | [12 empty] | 51.99978 | 0.2784552 | 0.000247527 | 0.00742583 | 30.0075 | 30 | [12 empty] | 52.0003 | 0.2589651 | 0.000185455 | 0.00556366 | 30.0056 | 30 | [12 empty] | 52.00069 | 0.2370589 | 0.000169638 | 0.00508926 | 30.0059 | 30.0008 | [12 empty] | 51.99984 | 0.2716116 | 0.000191967 | 0.00575902 | 30.0058 | 30 | [12 empty] | 51.99978 | 0.3221678 | 0.000305846 | 0.00917539 | 30.0092 | 30
54.00109 | 0.2820076 | 0.000252436 | 0.00757307 | 30.0076 | 30 | [12 empty] | 53.99968 | 0.304552 | 0.00027393 | 0.00821789 | 30.0082 | 30 | [12 empty] | 53.9998 | 0.2825848 | 0.000215701 | 0.00647105 | 30.0065 | 30 | [12 empty] | 54.0003 | 0.2741099 | 0.000267387 | 0.00802157 | 30.0079 | 29.9999 | [12 empty] | 54.0003 | 0.2856192 | 0.000250818 | 0.00752454 | 30.0076 | 30 | [12 empty] | 54.0003 | 0.2645538 | 0.000196275 | 0.00588824 | 30.0059 | 30 | [12 empty] | 54.00002 | 0.2414203 | 0.000177962 | 0.00533899 | 30.0061 | 30.0008 | [12 empty] | 53.99984 | 0.2783484 | 0.000212179 | 0.00636537 | 30.0064 | 30 | [12 empty] | 53.99978 | 0.3317734 | 0.000327581 | 0.00982743 | 30.0098 | 30
56.00109 | 0.2890789 | 0.00025509 | 0.0076527 | 30.0076 | 30 | [12 empty] | 55.99974 | 0.3129127 | 0.000291991 | 0.00875974 | 30.0088 | 30 | [12 empty] | 55.9998 | 0.2888978 | 0.000228776 | 0.00686329 | 30.0069 | 30 | [12 empty] | 56.0003 | 0.2803288 | 0.000268607 | 0.00805819 | 30.0079 | 29.9999 | [12 empty] | 56.0003 | 0.2929402 | 0.000261023 | 0.00783069 | 30.0079 | 30 | [12 empty] | 55.99968 | 0.270378 | 0.000212499 | 0.00637498 | 30.0064 | 30 | [12 empty] | 56.0001 | 0.2460357 | 0.000193845 | 0.00581549 | 30.0066 | 30.0008 | [12 empty] | 56.0004 | 0.2853186 | 0.000217766 | 0.006533 | 30.0066 | 30 | [12 empty] | 56.0003 | 0.3414622 | 0.000351021 | 0.0105306 | 30.0105 | 30
58.00053 | 0.2961799 | 0.000266349 | 0.00799048 | 30.008 | 30 | [12 empty] | 57.99974 | 0.3215875 | 0.000293537 | 0.00880613 | 30.0088 | 30 | [12 empty] | 58.00041 | 0.2955723 | 0.000233244 | 0.00699733 | 30.007 | 30 | [12 empty] | 57.99967 | 0.2865654 | 0.000290369 | 0.00871103 | 30.0086 | 29.9999 | [12 empty] | 57.99968 | 0.3004045 | 0.000270931 | 0.00812794 | 30.0082 | 30 | [12 empty] | 57.99974 | 0.2762216 | 0.000224887 | 0.0067466 | 30.0067 | 30 | [12 empty] | 58.0001 | 0.250712 | 0.00019869 | 0.00596087 | 30.0067 | 30.0008 | [12 empty] | 58.0004 | 0.2922227 | 0.000228858 | 0.00686574 | 30.0069 | 30 | [12 empty] | 58.0003 | 0.3513891 | 0.000349005 | 0.0104701 | 30.0105 | 30
60.00058 | 0.3032914 | 0.000264661 | 0.00793983 | 30.0079 | 30 | [12 empty] | 60.00031 | 0.3304236 | 0.000282591 | 0.00847774 | 30.0085 | 30 | [12 empty] | 60.00041 | 0.3023311 | 0.000244895 | 0.00734685 | 30.0074 | 30 | [12 empty] | 59.99974 | 0.2927302 | 0.000284768 | 0.008543 | 30.0084 | 29.9999 | [12 empty] | 59.99974 | 0.307914 | 0.000288478 | 0.00865436 | 30.0087 | 30 | [12 empty] | 59.99974 | 0.2820039 | 0.000230321 | 0.00690962 | 30.0069 | 30 | [12 empty] | 60.00075 | 0.2553863 | 0.000201249 | 0.00603763 | 30.0068 | 30.0008 | [12 empty] | 59.99972 | 0.2991463 | 0.000242985 | 0.00728955 | 30.0073 | 30 | [12 empty] | 59.99968 | 0.3614588 | 0.000354197 | 0.0106259 | 30.0106 | 30
62.00058 | 0.3103069 | 0.000291583 | 0.00874749 | 30.0087 | 30 | [12 empty] | 62.00031 | 0.3394077 | 0.000325925 | 0.00977776 | 30.0098 | 30 | [12 empty] | 61.99967 | 0.3089313 | 0.000261276 | 0.0078383 | 30.0079 | 30 | [12 empty] | 61.99974 | 0.2989058 | 0.000298068 | 0.00894201 | 30.0088 | 29.9999 | [12 empty] | 61.99974 | 0.3155732 | 0.000302837 | 0.00908513 | 30.0091 | 30 | [12 empty] | 62.00035 | 0.2880483 | 0.000246893 | 0.0074068 | 30.0074 | 30 | [12 empty] | 62.00075 | 0.2600875 | 0.00020585 | 0.00617567 | 30.007 | 30.0008 | [12 empty] | 61.9998 | 0.3062153 | 0.000259706 | 0.00779121 | 30.0078 | 30 | [12 empty] | 61.99974 | 0.3718128 | 0.000384383 | 0.0115315 | 30.0115 | 30
64.00114 | 0.3177309 | 0.000289499 | 0.00868498 | 30.0087 | 30 | [12 empty] | 63.99962 | 0.348603 | 0.000344636 | 0.0103391 | 30.0104 | 30 | [12 empty] | 63.99976 | 0.3157189 | 0.00027104 | 0.0081312 | 30.0082 | 30 | [12 empty] | 64.00035 | 0.3050656 | 0.000316366 | 0.00949093 | 30.0094 | 29.9999 | [12 empty] | 64.00036 | 0.3230495 | 0.000312992 | 0.00938978 | 30.0094 | 30 | [12 empty] | 64.00035 | 0.2941181 | 0.000255235 | 0.00765703 | 30.0077 | 30 | [12 empty] | 63.99996 | 0.2649078 | 0.000210366 | 0.00631114 | 30.0071 | 30.0008 | [12 empty] | 63.9998 | 0.3134874 | 0.000255511 | 0.00766534 | 30.0077 | 30 | [12 empty] | 63.99974 | 0.3821842 | 0.000401711 | 0.0120513 | 30.012 | 30
66.00114 | 0.3249225 | 0.000323625 | 0.00970874 | 30.0097 | 30 | [12 empty] | 65.9997 | 0.3578388 | 0.000367297 | 0.0110189 | 30.011 | 30 | [12 empty] | 65.99976 | 0.3222292 | 0.000269658 | 0.00808976 | 30.0081 | 30 | [12 empty] | 66.00035 | 0.3115475 | 0.000305519 | 0.00916554 | 30.009 | 29.9999 | [12 empty] | 66.00036 | 0.3305037 | 0.000322591 | 0.00967775 | 30.0097 | 30 | [12 empty] | 65.99961 | 0.3003209 | 0.00024749 | 0.0074247 | 30.0074 | 30 | [12 empty] | 66.00006 | 0.269681 | 0.000212835 | 0.00638521 | 30.0072 | 30.0008 | [12 empty] | 66.00046 | 0.321079 | 0.000274169 | 0.00822507 | 30.0083 | 30 | [12 empty] | 66.00036 | 0.3929585 | 0.000412302 | 0.0123691 | 30.0124 | 30
68.00047 | 0.332178 | 0.00032526 | 0.00975779 | 30.0098 | 30 | [12 empty] | 67.9997 | 0.3671916 | 0.000372259 | 0.0111678 | 30.0112 | 30 | [12 empty] | 68.00047 | 0.328872 | 0.000283693 | 0.00851081 | 30.0085 | 30 | [12 empty] | 67.99961 | 0.3181027 | 0.000334709 | 0.0100412 | 30.0099 | 29.9999 | [12 empty] | 67.99962 | 0.3382092 | 0.000346128 | 0.0103838 | 30.0104 | 30 | [12 empty] | 67.9997 | 0.3065369 | 0.000256 | 0.00768001 | 30.0077 | 30 | [12 empty] | 68.00006 | 0.2745034 | 0.000225315 | 0.00675963 | 30.0075 | 30.0008 | [12 empty] | 68.00046 | 0.3286081 | 0.000287887 | 0.00863662 | 30.0087 | 30 | [12 empty] | 68.00036 | 0.4037315 | 0.000439572 | 0.0131872 | 30.0132 | 30
70.00054 | 0.3392358 | 0.00033673 | 0.0101019 | 30.0101 | 30 | [12 empty] | 70.00036 | 0.376313 | 0.000387741 | 0.0116322 | 30.0117 | 30 | [12 empty] | 70.00047 | 0.3356967 | 0.00030548 | 0.00916441 | 30.0092 | 30 | [12 empty] | 69.9997 | 0.3247317 | 0.000341447 | 0.0102434 | 30.0101 | 29.9999 | [12 empty] | 69.99971 | 0.3459551 | 0.000347184 | 0.0104155 | 30.0105 | 30 | [12 empty] | 69.9997 | 0.3128397 | 0.000280686 | 0.00842058 | 30.0084 | 30 | [12 empty] | 70.0008 | 0.2792814 | 0.00023452 | 0.00703577 | 30.0078 | 30.0008 | [12 empty] | 69.99966 | 0.3364103 | 0.000296152 | 0.00888458 | 30.0089 | 30 | [12 empty] | 69.99962 | 0.4146231 | 0.000450522 | 0.0135157 | 30.0135 | 30
72.00054 | 0.3464563 | 0.000355912 | 0.0106774 | 30.0107 | 30 | [12 empty] | 72.00036 | 0.3854104 | 0.000404679 | 0.0121404 | 30.0122 | 30 | [12 empty] | 71.99962 | 0.3425673 | 0.000320897 | 0.00962694 | 30.0097 | 30 | [12 empty] | 71.9997 | 0.3314493 | 0.000350209 | 0.0105062 | 30.0104 | 29.9999 | [12 empty] | 71.99971 | 0.3539292 | 0.000367413 | 0.0110224 | 30.0111 | 30 | [12 empty] | 72.0004 | 0.3195158 | 0.000289871 | 0.00869613 | 30.0087 | 30 | [12 empty] | 72.0008 | 0.2845755 | 0.000240185 | 0.00720572 | 30.008 | 30.0008 | [12 empty] | 71.99977 | 0.3444389 | 0.000309521 | 0.00928566 | 30.0093 | 30 | [12 empty] | 71.99971 | 0.4257085 | 0.000474256 | 0.0142277 | 30.0142 | 30
74.00119 | 0.3536747 | 0.000359656 | 0.0107897 | 30.0108 | 30 | [12 empty] | 73.99957 | 0.3944355 | 0.000413614 | 0.0124084 | 30.0124 | 30 | [12 empty] | 73.99973 | 0.3497403 | 0.00032954 | 0.00988622 | 30.0099 | 30 | [12 empty] | 74.0004 | 0.338247 | 0.00035622 | 0.0106866 | 30.0106 | 29.9999 | [12 empty] | 74.00041 | 0.3619001 | 0.00037742 | 0.0113226 | 30.0114 | 30 | [12 empty] | 74.0004 | 0.3261477 | 0.000300086 | 0.00900257 | 30.009 | 30 | [12 empty] | 73.99989 | 0.2893896 | 0.000252223 | 0.00756689 | 30.0083 | 30.0008 | [12 empty] | 73.99977 | 0.3526977 | 0.000319888 | 0.00959667 | 30.0096 | 30 | [12 empty] | 73.99971 | 0.4368818 | 0.000476492 | 0.0142948 | 30.0143 | 30
76.00119 | 0.361373 | 0.000368964 | 0.0110689 | 30.0111 | 30 | [12 empty] | 75.99967 | 0.4033125 | 0.000431984 | 0.0129595 | 30.013 | 30 | [12 empty] | 75.99973 | 0.3568354 | 0.000330313 | 0.0099094 | 30.0099 | 30 | [12 empty] | 76.0004 | 0.3452264 | 0.000374331 | 0.0112299 | 30.0111 | 29.9999 | [12 empty] | 76.00041 | 0.3702224 | 0.000385621 | 0.0115686 | 30.0116 | 30 | [12 empty] | 75.99956 | 0.3328606 | 0.000303226 | 0.00909676 | 30.0091 | 30 | [12 empty] | 76.00002 | 0.2945573 | 0.00025379 | 0.00761388 | 30.0084 | 30.0008 | [12 empty] | 76.00051 | 0.3609547 | 0.000328708 | 0.00986125 | 30.0099 | 30 | [12 empty] | 76.00041 | 0.448287 | 0.000512748 | 0.0153824 | 30.0154 | 30
78.0004 | 0.3690039 | 0.000379832 | 0.011395 | 30.0114 | 30 | [12 empty] | 77.99967 | 0.4123732 | 0.000441172 | 0.0132352 | 30.0133 | 30 | [12 empty] | 78.00052 | 0.3640277 | 0.000345565 | 0.010367 | 30.0104 | 30 | [12 empty] | 77.99956 | 0.3522341 | 0.000388477 | 0.0116543 | 30.0115 | 29.9999 | [12 empty] | 77.99957 | 0.3784089 | 0.000394412 | 0.0118324 | 30.0119 | 30 | [12 empty] | 77.99967 | 0.3397509 | 0.000313437 | 0.00940312 | 30.0094 | 30 | [12 empty] | 78.00002 | 0.299812 | 0.000270832 | 0.00812517 | 30.0089 | 30.0008 | [12 empty] | 78.00051 | 0.3692755 | 0.00034246 | 0.0102738 | 30.0103 | 30 | [12 empty] | 78.00041 | 0.4599251 | 0.000523642 | 0.0157093 | 30.0157 | 30
80.0005 | 0.3767163 | 0.000401364 | 0.0120409 | 30.012 | 30 | [12 empty] | 80.00041 | 0.4215862 | 0.000462327 | 0.0138698 | 30.0139 | 30 | [12 empty] | 80.00052 | 0.3711396 | 0.000349384 | 0.0104815 | 30.0105 | 30 | [12 empty] | 79.99967 | 0.3592118 | 0.0004011 | 0.012033 | 30.0119 | 29.9999 | [12 empty] | 79.99968 | 0.3866092 | 0.00040627 | 0.0121881 | 30.0122 | 30 | [12 empty] | 79.99967 | 0.3467521 | 0.000319569 | 0.00958708 | 30.0096 | 30 | [12 empty] | 80.00085 | 0.3050562 | 0.000276221 | 0.00828684 | 30.0091 | 30.0008 | [12 empty] | 79.9996 | 0.3778576 | 0.000365629 | 0.0109689 | 30.011 | 30 | [12 empty] | 79.99957 | 0.4712745 | 0.000540576 | 0.0162173 | 30.0162 | 30
82.0005 | 0.3844473 | 0.000399842 | 0.0119953 | 30.012 | 30 | [12 empty] | 82.00041 | 0.4311458 | 0.000474763 | 0.0142429 | 30.0143 | 30 | [12 empty] | 81.99956 | 0.3783981 | 0.000366089 | 0.0109827 | 30.011 | 30 | [12 empty] | 81.99967 | 0.3666513 | 0.000404247 | 0.0121274 | 30.012 | 29.9999 | [12 empty] | 81.99968 | 0.3947788 | 0.000423236 | 0.0126971 | 30.0127 | 30 | [12 empty] | 82.00046 | 0.3537897 | 0.000328558 | 0.00985675 | 30.0099 | 30 | [12 empty] | 82.00085 | 0.3104169 | 0.000288549 | 0.00865668 | 30.0094 | 30.0008 | [12 empty] | 81.99973 | 0.386436 | 0.000378294 | 0.0113488 | 30.0114 | 30 | [12 empty] | 81.99968 | 0.4829734 | 0.00055657 | 0.0166971 | 30.0167 | 30
84.00124 | 0.3922337 | 0.000408487 | 0.0122546 | 30.0123 | 30 | [12 empty] | 83.9995 | 0.4408037 | 0.000489753 | 0.0146926 | 30.0147 | 30 | [12 empty] | 83.9997 | 0.3856168 | 0.000349579 | 0.0104874 | 30.0105 | 30 | [12 empty] | 84.00046 | 0.3738945 | 0.000421131 | 0.0126339 | 30.0125 | 29.9999 | [12 empty] | 84.00047 | 0.4032892 | 0.000428484 | 0.0128545 | 30.0129 | 30 | [12 empty] | 84.00046 | 0.3605516 | 0.000331182 | 0.00993545 | 30.0099 | 30 | [12 empty] | 83.99983 | 0.3160607 | 0.000294178 | 0.00882558 | 30.0096 | 30.0008 | [12 empty] | 83.99973 | 0.3951632 | 0.000390063 | 0.0117019 | 30.0118 | 30 | [12 empty] | 83.99968 | 0.4950333 | 0.000574576 | 0.0172373 | 30.0172 | 30
86.00124 | 0.4001765 | 0.000403663 | 0.0121099 | 30.0121 | 30 | [12 empty] | 85.99963 | 0.4505 | 0.000506755 | 0.0152027 | 30.0152 | 30 | [12 empty] | 85.9997 | 0.3930851 | 0.000395026 | 0.0118508 | 30.0119 | 30 | [12 empty] | 86.00046 | 0.3814087 | 0.000435288 | 0.0130586 | 30.0129 | 29.9999 | [12 empty] | 86.00047 | 0.4116446 | 0.000456888 | 0.0137066 | 30.0137 | 30 | [12 empty] | 85.9995 | 0.3675092 | 0.000355944 | 0.0106783 | 30.0107 | 30 | [12 empty] | 85.99999 | 0.321748 | 0.000299941 | 0.00899845 | 30.0098 | 30.0008 | [12 empty] | 86.00056 | 0.4038671 | 0.000404297 | 0.0121289 | 30.0122 | 30 | [12 empty] | 86.00047 | 0.5072154 | 0.000593589 | 0.0178077 | 30.0178 | 30
88.00034 | 0.4080261 | 0.000440241 | 0.0132072 | 30.0132 | 30 | [12 empty] | 87.99963 | 0.4605596 | 0.00051651 | 0.0154953 | 30.0155 | 30 | [12 empty] | 88.00057 | 0.4005152 | 0.00040625 | 0.0121875 | 30.0122 | 30 | [12 empty] | 87.9995 | 0.3886817 | 0.000453768 | 0.013613 | 30.0135 | 29.9999 | [12 empty] | 87.9995 | 0.4199313 | 0.000465206 | 0.0139562 | 30.014 | 30 | [12 empty] | 87.99964 | 0.3743674 | 0.000371958 | 0.0111587 | 30.0112 | 30 | [12 empty] | 87.99999 | 0.3274175 | 0.00031934 | 0.00958044 | 30.0104 | 30.0008 | [12 empty] | 88.00056 | 0.4125971 | 0.000413496 | 0.0124049 | 30.0125 | 30 | [12 empty] | 88.00047 | 0.5194703 | 0.000618317 | 0.0185495 | 30.0185 | 30
90.00047 | 0.4164178 | 0.000459375 | 0.0137812 | 30.0138 | 30 | [12 empty] | 90.00046 | 0.4705852 | 0.000536455 | 0.0160937 | 30.0161 | 30 | [12 empty] | 90.00057 | 0.4079227 | 0.000410666 | 0.01232 | 30.0124 | 30 | [12 empty] | 89.99964 | 0.3960764 | 0.000435842 | 0.0130752 | 30.0129 | 29.9999 | [12 empty] | 89.99965 | 0.4286432 | 0.000481406 | 0.0144422 | 30.0145 | 30 | [12 empty] | 89.99964 | 0.3813158 | 0.000380252 | 0.0114076 | 30.0114 | 30 | [12 empty] | 90.0009 | 0.3331382 | 0.000323837 | 0.00971537 | 30.0105 | 30.0008 | [12 empty] | 89.99953 | 0.42144 | 0.000430526 | 0.0129158 | 30.013 | 30 | [12 empty] | 89.9995 | 0.5314803 | 0.000630788 | 0.0189236 | 30.0189 | 30
92.00047 | 0.4246483 | 0.000466415 | 0.0139925 | 30.014 | 30 | [12 empty] | 92.00046 | 0.4808459 | 0.000552258 | 0.0165678 | 30.0166 | 30 | [12 empty] | 91.9995 | 0.4152759 | 0.000426531 | 0.012796 | 30.0128 | 30 | [12 empty] | 91.99964 | 0.4033197 | 0.000465252 | 0.0139575 | 30.0138 | 29.9999 | [12 empty] | 91.99965 | 0.4372942 | 0.000499918 | 0.0149976 | 30.015 | 30 | [12 empty] | 92.00051 | 0.3882406 | 0.000395673 | 0.0118702 | 30.0119 | 30 | [12 empty] | 92.0009 | 0.3390465 | 0.000332493 | 0.00997505 | 30.0107 | 30.0008 | [12 empty] | 91.9997 | 0.430326 | 0.000444741 | 0.0133422 | 30.0134 | 30 | [12 empty] | 91.99965 | 0.5438834 | 0.000657188 | 0.0197156 | 30.0197 | 30
94.0013 | 0.4328113 | 0.000482706 | 0.0144812 | 30.0145 | 30 | [12 empty] | 93.99944 | 0.4907174 | 0.000574503 | 0.0172351 | 30.0173 | 30 | [12 empty] | 93.99968 | 0.4222305 | 0.000437841 | 0.0131353 | 30.0132 | 30 | [12 empty] | 93.99964 | 0.4107261 | 0.000480686 | 0.0144205 | 30.0143 | 29.9999 | [12 empty] | 94.00052 | 0.446123 | 0.000508852 | 0.0152656 | 30.0153 | 30 | [12 empty] | 94.00051 | 0.3953162 | 0.00040345 | 0.0121035 | 30.0121 | 30 | [12 empty] | 93.99976 | 0.3448516 | 0.000337985 | 0.0101398 | 30.0109 | 30.0008 | [12 empty] | 93.9997 | 0.4391987 | 0.000455533 | 0.013666 | 30.0137 | 30 | [12 empty] | 93.99965 | 0.5562982 | 0.000674646 | 0.0202394 | 30.0202 | 30
96.0013 | 0.4410842 | 0.000487677 | 0.0146303 | 30.0146 | 30 | [12 empty] | 95.9996 | 0.500863 | 0.000582275 | 0.0174683 | 30.0175 | 30 | [12 empty] | 95.99968 | 0.4294396 | 0.000445513 | 0.0133654 | 30.0134 | 30 | [12 empty] | 95.99964 | 0.4181919 | 0.000495069 | 0.014852 | 30.0147 | 29.9999 | [12 empty] | 96.00052 | 0.4549601 | 0.000523945 | 0.0157184 | 30.0158 | 30 | [12 empty] | 95.99944 | 0.4021178 | 0.000419198 | 0.0125759 | 30.0126 | 30 | [12 empty] | 95.99996 | 0.3508939 | 0.000352875 | 0.0105865 | 30.0114 | 30.0008 | [12 empty] | 96.00061 | 0.4481366 | 0.000469487 | 0.0140846 | 30.0141 | 30 | [12 empty] | 96.00052 | 0.5687569 | 0.000693468 | 0.020804 | 30.0208 | 30
98.00028 | 0.4494845 | 0.000503816 | 0.0151145 | 30.0151 | 30 | [12 empty] | 97.9996 | 0.5107046 | 0.000599488 | 0.0179847 | 30.018 | 30 | [12 empty] | 98.00063 | 0.436755 | 0.000467725 | 0.0140318 | 30.0141 | 30 | [12 empty] | 97.99862 | 0.4258353 | 0.000502519 | 0.0150755 | 30.0149 | 29.9999 | [12 empty] | 97.99944 | 0.4638745 | 0.000540398 | 0.0162119 | 30.0162 | 30 | [12 empty] | 97.99962 | 0.4091134 | 0.000417161 | 0.0125148 | 30.0125 | 30 | [12 empty] | 97.99996 | 0.3567071 | 0.000362359 | 0.0108711 | 30.0116 | 30.0008 | [12 empty] | 98.00061 | 0.4571529 | 0.000485038 | 0.0145512 | 30.0146 | 30 | [12 empty] | 98.00052 | 0.5814689 | 0.000717407 | 0.0215222 | 30.0215 | 30
100.0004 | 0.4579341 | 0.000519332 | 0.01558 | 30.0156 | 30 | [12 empty] | 100.0005 | 0.5206868 | 0.000626427 | 0.0187928 | 30.0188 | 30 | [12 empty] | 100.0006 | 0.4441982 | 0.000474157 | 0.0142247 | 30.0143 | 30 | [12 empty] | 99.99879 | 0.4334278 | 0.000513295 | 0.0153988 | 30.0153 | 29.9999 | [12 empty] | 99.99963 | 0.4729092 | 0.000552772 | 0.0165832 | 30.0166 | 30 | [12 empty] | 99.99962 | 0.4162933 | 0.000431923 | 0.0129577 | 30.013 | 30 | [12 empty] | 99.99996 | 0.3627238 | 0.000356988 | 0.0107099 | 30.0115 | 30.0008 | [12 empty] | 99.99947 | 0.4661846 | 0.000490941 | 0.0147283 | 30.0148 | 30 | [12 empty] | 99.99944 | 0.593942 | 0.000732751 | 0.0219825 | 30.022 | 30
102.0004 | 0.4664669 | 0.000524467 | 0.015734 | 30.0157 | 30 | [12 empty] | 102.0005 | 0.5306505 | 0.000638474 | 0.0191542 | 30.0192 | 30 | [12 empty] | 101.9994 | 0.4513897 | 0.000489067 | 0.014672 | 30.0147 | 30 | [12 empty] | 101.9988 | 0.4408492 | 0.000527326 | 0.0158197 | 30.0157 | 29.9999 | [12 empty] | 101.9996 | 0.482092 | 0.000570534 | 0.017116 | 30.0172 | 30 | [12 empty] | 101.9996 | 0.423348 | 0.000439012 | 0.0131704 | 30.0132 | 30 | [12 empty] | 102 | 0.3689823 | 0.000371533 | 0.0111463 | 30.0119 | 30.0008 | [12 empty] | 101.9997 | 0.4752502 | 0.000513901 | 0.015417 | 30.0155 | 30 | [12 empty] | 101.9996 | 0.6067411 | 0.000757887 | 0.0227366 | 30.0227 | 30
104.0014 | 0.4750044 | 0.000542404 | 0.0162721 | 30.0163 | 30 | [12 empty] | 103.9994 | 0.540565 | 0.000642033 | 0.019261 | 30.0193 | 30 | [12 empty] | 103.9996 | 0.4587526 | 0.000488929 | 0.0146679 | 30.0147 | 30 | [12 empty] | 103.9997 | 0.4484412 | 0.000547745 | 0.0164323 | 30.0163 | 29.9999 | [12 empty] | 104.0006 | 0.4911801 | 0.000578394 | 0.0173518 | 30.0174 | 30 | [12 empty] | 103.9996 | 0.4306635 | 0.000449213 | 0.0134764 | 30.0135 | 30 | [12 empty] | 103.9988 | 0.3751904 | 0.000386328 | 0.0115902 | 30.0124 | 30.0008 | [12 empty] | 103.9997 | 0.4845226 | 0.000529694 | 0.0158908 | 30.0159 | 30 | [12 empty] | 103.9996 | 0.619389 | 0.00077564 | 0.0232692 | 30.0233 | 30
106.0014 | 0.4837249 | 0.000560085 | 0.0168025 | 30.0168 | 30 | [12 empty] | 105.9996 | 0.5504747 | 0.000659546 | 0.0197864 | 30.0198 | 30 | [12 empty] | 105.9996 | 0.4659659 | 0.00049345 | 0.0148035 | 30.0148 | 30 | [12 empty] | 105.9997 | 0.4558103 | 0.000545731 | 0.0163719 | 30.0162 | 29.9999 | [12 empty] | 106.0006 | 0.500728 | 0.000587105 | 0.0176132 | 30.0177 | 30 | [12 empty] | 105.9985 | 0.4377747 | 0.000461293 | 0.0138388 | 30.0138 | 30 | [12 empty] | 105.999 | 0.3813972 | 0.000390659 | 0.0117201 | 30.0125 | 30.0008 | [12 empty] | 106.0007 | 0.4936181 | 0.000547521 | 0.0164257 | 30.0165 | 30 | [12 empty] | 106.0006 | 0.6323549 | 0.000801312 | 0.0240394 | 30.024 | 30
108.0002 | 0.4923029 | 0.000567689 | 0.0170307 | 30.017 | 30 | [12 empty] | 107.9996 | 0.5603865 | 0.000684374 | 0.0205312 | 30.0205 | 30 | [12 empty] | 108.0007 | 0.4734869 | 0.000525439 | 0.0157632 | 30.0158 | 30 | [12 empty] | 107.9997 | 0.4632584 | 0.000561591 | 0.0168477 | 30.0167 | 29.9999 | [12 empty] | 107.9994 | 0.5102828 | 0.000615457 | 0.0184637 | 30.0185 | 30 | [12 empty] | 107.9987 | 0.4450948 | 0.000471908 | 0.0141572 | 30.0142 | 30 | [12 empty] | 107.999 | 0.3877524 | 0.000405148 | 0.0121547 | 30.0129 | 30.0008 | [12 empty] | 108.0007 | 0.5028239 | 0.000557276 | 0.0167183 | 30.0168 | 30 | [12 empty] | 108.0006 | 0.6455147 | 0.000816853 | 0.0245056 | 30.0245 | 30
109.9992 | 0.5009943 | 0.00057897 | 0.0173691 | 30.0174 | 30 | [12 empty] | 110.0006 | 0.5702333 | 0.000691395 | 0.0207419 | 30.0208 | 30 | [12 empty] | 110.0007 | 0.4810824 | 0.000521284 | 0.0156385 | 30.0157 | 30 | [12 empty] | 109.9997 | 0.4707368 | 0.000570155 | 0.0171046 | 30.017 | 29.9999 | [12 empty] | 109.9996 | 0.5200037 | 0.000632328 | 0.0189699 | 30.019 | 30 | [12 empty] | 109.9987 | 0.4522842 | 0.000482112 | 0.0144634 | 30.0145 | 30 | [12 empty] | 110 | 0.3939478 | 0.000415305 | 0.0124595 | 30.0132 | 30.0008 | [12 empty] | 109.9994 | 0.5122421 | 0.000576344 | 0.0172903 | 30.0173 | 30 | [12 empty] | 109.9994 | 0.6583533 | 0.000836766 | 0.025103 | 30.0251 | 30
111.9995 | 0.5097062 | 0.000602443 | 0.0180733 | 30.0181 | 30 | [12 empty] | 112.0006 | 0.5802072 | 0.000704971 | 0.0211491 | 30.0212 | 30 | [12 empty] | 111.9994 | 0.4886146 | 0.000525438 | 0.0157632 | 30.0158 | 30 | [12 empty] | 111.9997 | 0.4783015 | 0.000590261 | 0.0177078 | 30.0176 | 29.9999 | [12 empty] | 111.9996 | 0.5297128 | 0.000648284 | 0.0194486 | 30.0195 | 30 | [12 empty] | 111.9997 | 0.4596029 | 0.000494267 | 0.014828 | 30.0148 | 30 | [12 empty] | 112 | 0.400233 | 0.000421951 | 0.0126589 | 30.0134 | 30.0008 | [12 empty] | 111.9996 | 0.5218177 | 0.00059087 | 0.0177261 | 30.0178 | 30 | [12 empty] | 111.9996 | 0.6715985 | 0.000856619 | 0.0256986 | 30.0257 | 30
113.9995 | 0.5182785 | 0.000599919 | 0.0179976 | 30.018 | 30 | [12 empty] | 114.0006 | 0.5901652 | 0.000724651 | 0.0217396 | 30.0218 | 30 | [12 empty] | 113.9996 | 0.4962715 | 0.000558032 | 0.016741 | 30.0168 | 30 | [12 empty] | 114.0007 | 0.4857428 | 0.000601928 | 0.0180578 | 30.0179 | 29.9999 | [12 empty] | 114.0006 | 0.5393601 | 0.0006616 | 0.019848 | 30.0199 | 30 | [12 empty] | 113.9997 | 0.4670076 | 0.000506782 | 0.0152035 | 30.0152 | 30 | [12 empty] | 114 | 0.406359375 | 0.000430431 | 0.0129133 | 30.0137 | 30.0008 | [12 empty] | 113.9996 | 0.5315199 | 0.000601922 | 0.0180577 | 30.0181 | 30 | [12 empty] | 113.9996 | 0.6845571 | 0.000873325 | 0.0261997 | 30.0262 | 30
115.9995 | 0.5268743 | 0.000622959 | 0.0186888 | 30.0187 | 30 | [12 empty] | 116.0006 | 0.5999915 | 0.000754425 | 0.0226328 | 30.0227 | 30 | [12 empty] | 115.9996 | 0.5038923 | 0.000560783 | 0.0168235 | 30.0169 | 30 | [12 empty] | 116.0007 | 0.4934538 | 0.000607017 | 0.0182104 | 30.0181 | 29.9999 | [12 empty] | 116.0006 | 0.5491833 | 0.000672782 | 0.0201835 | 30.0202 | 30 | [12 empty] | 115.9997 | 0.4745159 | 0.000509145 | 0.0152743 | 30.0153 | 30 | [12 empty] | 116 | 0.4124024 | 0.000437767 | 0.0131333 | 30.0139 | 30.0008 | [12 empty] | 115.9996 | 0.5413381 | 0.000621655 | 0.0186497 | 30.0187 | 30 | [12 empty] | 116.0006 | 0.6976051 | 0.000910024 | 0.0273007 | 30.0273 | 30
117.9982 | 0.5352385 | 0.000630682 | 0.0189205 | 30.0189 | 30 | [12 empty] | 118.0006 | 0.6106138 | 0.000760594 | 0.0228178 | 30.0228 | 30 | [12 empty] | 117.9996 | 0.5116627 | 0.000570647 | 0.0171194 | 30.0172 | 30 | [12 empty] | 118.0007 | 0.5010921 | 0.000630151 | 0.0189044 | 30.0188 | 29.9999 | [12 empty] | 118.0006 | 0.5592968 | 0.000687195 | 0.0206159 | 30.0207 | 30 | [12 empty] | 117.9997 | 0.4821301 | 0.000520222 | 0.0156067 | 30.0156 | 30 | [12 empty] | 118 | 0.4185161 | 0.000451198 | 0.0135363 | 30.0143 | 30.0008 | [12 empty] | 117.9996 | 0.5512469 | 0.000631496 | 0.0189449 | 30.019 | 30 | [12 empty] | 118.0006 | 0.7106873 | 0.000922263 | 0.0276679 | 30.0277 | 30
119.9984 | 0.5438225 | 0.000644345 | 0.0193304 | 30.0193 | 30 | [12 empty] | 120.0016 | 0.6212223 | 0.000775573 | 0.0232672 | 30.0233 | 30 | [12 empty] | 119.9996 | 0.5194208 | 0.000591513 | 0.0177454 | 30.0178 | 30 | [12 empty] | 120.0007 | 0.508822 | 0.000637324 | 0.0191196 | 30.019 | 29.9999 | [12 empty] | 120.0006 | 0.569377 | 0.000712792 | 0.0213838 | 30.0214 | 30 | [12 empty] | 119.9997 | 0.4896155 | 0.000540607 | 0.0162182 | 30.0162 | 30 | [12 empty] | 120.0011 | 0.4248179 | 0.000461001 | 0.0138304 | 30.0146 | 30.0008 | [12 empty] | 119.9983 | 0.5611651 | 0.000648286 | 0.0194486 | 30.0195 | 30 | [12 empty] | 119.9993 | 0.723878 | 0.00094095 | 0.0282285 | 30.0282 | 30
121.9984 | 0.5519509 | 0.000654718 | 0.0196415 | 30.0196 | 30 | [12 empty] | 122.0016 | 0.6320479 | 0.00079361 | 0.0238083 | 30.0238 | 30 | [12 empty] | 121.9982 | 0.5274975 | 0.000596529 | 0.0178959 | 30.0179 | 30 | [12 empty] | 122.0007 | 0.5164724 | 0.000644285 | 0.0193285 | 30.0192 | 29.9999 | [12 empty] | 122.0006 | 0.5796555 | 0.00072451 | 0.0217353 | 30.0218 | 30 | [12 empty] | 122.0007 | 0.4973797 | 0.000547354 | 0.0164206 | 30.0164 | 30 | [12 empty] | 122.0011 | 0.4312127 | 0.000466603 | 0.0139984 | 30.0148 | 30.0008 | [12 empty] | 121.9986 | 0.5711124 | 0.000666597 | 0.0199979 | 30.02 | 30 | [12 empty] | 121.9996 | 0.7375974 | 0.000963893 | 0.0289168 | 30.0289 | 30
123.9995 | 0.5602731 | 0.000684579 | 0.0205374 | 30.0205 | 30 | [12 empty] | 124.0003 | 0.6428798 | 0.000811898 | 0.0243569 | 30.0244 | 30 | [12 empty] | 123.9985 | 0.5357468 | 0.000616435 | 0.0184931 | 30.0185 | 30 | [12 empty] | 124.0016 | 0.5242756 | 0.000637126 | 0.0191137 | 30.019 | 29.9999 | [12 empty] | 124.0017 | 0.5896382 | 0.000727684 | 0.0218305 | 30.0219 | 30 | [12 empty] | 124.0007 | 0.5049273 | 0.000562022 | 0.0168607 | 30.0169 | 30 | [12 empty] | 124.0011 | 0.4374522 | 0.00047917 | 0.0143755 | 30.0152 | 30.0008 | [12 empty] | 123.9986 | 0.5812795 | 0.000683589 | 0.0205077 | 30.0206 | 30 | [12 empty] | 123.9996 | 0.7511327 | 0.000984347 | 0.0295304 | 30.0295 | 30
125.9995 | 0.5688179 | 0.000689025 | 0.0206707 | 30.0207 | 30 | [12 empty] | 126.0005 | 0.6535981 | 0.000826439 | 0.0247932 | 30.0248 | 30 | [12 empty] | 125.9985 | 0.5440328 | 0.000628982 | 0.0188695 | 30.0189 | 30 | [12 empty] | 126.0016 | 0.531989 | 0.000666383 | 0.0199914 | 30.0199 | 29.9999 | [12 empty] | 126.0017 | 0.5997548 | 0.000751676 | 0.0225503 | 30.0226 | 30 | [12 empty] | 126.0007 | 0.5126638 | 0.000576038 | 0.0172811 | 30.0173 | 30 | [12 empty] | 126.0011 | 0.4440694 | 0.000486681 | 0.0146008 | 30.0154 | 30.0008 | [12 empty] | 125.9997 | 0.5912457 | 0.000701945 | 0.0210584 | 30.0211 | 30 | [12 empty] | 125.9996 | 0.7648185 | 0.00101033 | 0.03031 | 30.0303 | 30
127.9995 | 0.5777652 | 0.000704032 | 0.0211209 | 30.0211 | 30 | [12 empty] | 128.0005 | 0.6642504 | 0.00084587 | 0.0253761 | 30.0254 | 30 | [12 empty] | 127.9997 | 0.5526133 | 0.000638034 | 0.019141 | 30.0192 | 30 | [12 empty] | 128.0004 | 0.5397766 | 0.00068775 | 0.0206324 | 30.0205 | 29.9999 | [12 empty] | 128.0017 | 0.6100228 | 0.000768693 | 0.0230608 | 30.0231 | 30 | [12 empty] | 128.0007 | 0.5202417 | 0.000576057 | 0.0172817 | 30.0173 | 30 | [12 empty] | 128.0011 | 0.4505487 | 0.000497621 | 0.014929 | 30.0157 | 30.0008 | [12 empty] | 127.9997 | 0.6014343 | 0.000710449 | 0.0213135 | 30.0214 | 30 | [12 empty] | 127.9996 | 0.7785432 | 0.00103046 | 0.0309139 | 30.0309 | 30
129.9995 | 0.5868246 | 0.000725143 | 0.0217543 | 30.0217 | 30 | [12 empty] | 130.0005 | 0.6748961 | 0.000857459 | 0.0257238 | 30.0257 | 30 | [12 empty] | 129.9997 | 0.5612014 | 0.000656218 | 0.0196866 | 30.0197 | 30 | [12 empty] | 130.0006 | 0.5475446 | 0.000703561 | 0.0211067 | 30.021 | 29.9999 | [12 empty] | 130.0017 | 0.6200099 | 0.000788754 | 0.0236627 | 30.0237 | 30 | [12 empty] | 130.0007 | 0.528025 | 0.000602685 | 0.0180805 | 30.0181 | 30 | [12 empty] | 130.0011 | 0.4573556 | 0.000504158 | 0.0151251 | 30.0159 | 30.0008 | [12 empty] | 129.9997 | 0.6116004 | 0.000731348 | 0.0219405 | 30.022 | 30 | [12 empty] | 129.9982 | 0.7925656 | 0.00105396 | 0.0316189 | 30.0316 | 30
131.9995 | 0.5954898 | 0.000732838 | 0.0219851 | 30.022 | 30 | [12 empty] | 132.0005 | 0.6851736 | 0.000874543 | 0.0262363 | 30.0263 | 30 | [12 empty] | 131.9997 | 0.5696577 | 0.000669276 | 0.0200783 | 30.0201 | 30 | [12 empty] | 132.0006 | 0.5551688 | 0.000716997 | 0.0215098 | 30.0214 | 29.9999 | [12 empty] | 132.0017 | 0.6300959 | 0.000804062 | 0.0241219 | 30.0242 | 30 | [12 empty] | 132.0007 | 0.535697 | 0.000614698 | 0.0184409 | 30.0184 | 30 | [12 empty] | 132.0011 | 0.4639958 | 0.000533553 | 0.016007 | 30.0168 | 30.0008 | [12 empty] | 131.9997 | 0.6220134 | 0.000753387 | 0.0226016 | 30.0227 | 30 | [12 empty] | 131.9985 | 0.80667 | 0.00107011 | 0.0321032 | 30.0321 | 30
134.0006 | 0.6043361 | 0.000752109 | 0.0225633 | 30.0226 | 30 | [12 empty] | 133.9992 | 0.6954664 | 0.000885571 | 0.0265671 | 30.0266 | 30 | [12 empty] | 133.9997 | 0.5782928 | 0.000674538 | 0.0202362 | 30.0203 | 30 | [12 empty] | 134.0006 | 0.5630961 | 0.000725086 | 0.0217525 | 30.0216 | 29.9999 | [12 empty] | 134.0028 | 0.640322 | 0.000824805 | 0.0247442 | 30.0248 | 30 | [12 empty] | 134.0007 | 0.5437396 | 0.000618187 | 0.0185456 | 30.0185 | 30 | [12 empty] | 133.9997 | 0.4706772 | 0.000531934 | 0.0159584 | 30.0167 | 30.0008 | [12 empty] | 133.9997 | 0.632658 | 0.000760172 | 0.0228052 | 30.0229 | 30 | [12 empty] | 133.9985 | 0.8206732 | 0.00109002 | 0.0327005 | 30.0327 | 30
136.0006 | 0.6132859 | 0.000767865 | 0.023036 | 30.023 | 30 | [12 empty] | 135.9994 | 0.705617 | 0.000909947 | 0.0272984 | 30.0273 | 30 | [12 empty] | 135.9997 | 0.5869174 | 0.00069162 | 0.0207486 | 30.0208 | 30 | [12 empty] | 136.0006 | 0.570869 | 0.000737277 | 0.0221182 | 30.022 | 29.9999 | [12 empty] | 136.0028 | 0.650357 | 0.000842312 | 0.0252694 | 30.0253 | 30 | [12 empty] | 135.9994 | 0.5515599 | 0.000633278 | 0.0189983 | 30.019 | 30 | [12 empty] | 136 | 0.4776292 | 0.000528204 | 0.0158465 | 30.0166 | 30.0008 | [12 empty] | 135.9997 | 0.6432395 | 0.000777756 | 0.0233327 | 30.0234 | 30 | [12 empty] | 135.9996 | 0.8351229 | 0.00112243 | 0.0336728 | 30.0337 | 30
138.0006 | 0.6222301 | 0.000769932 | 0.023098 | 30.0231 | 30 | [12 empty] | 137.9994 | 0.7158613 | 0.000921361 | 0.0276408 | 30.0277 | 30 | [12 empty] | 137.9997 | 0.595234 | 0.000684478 | 0.0205344 | 30.0206 | 30 | [12 empty] | 137.9993 | 0.5789182 | 0.000743996 | 0.0223198 | 30.0222 | 29.9999 | [12 empty] | 138.0014 | 0.6603067 | 0.000853809 | 0.0256143 | 30.0257 | 30 | [12 empty] | 137.9996 | 0.5595444 | 0.000649821 | 0.0194946 | 30.0195 | 30 | [12 empty] | 138 | 0.4844223 | 0.000545285 | 0.016359 | 30.0171 | 30.0008 | [12 empty] | 137.9997 | 0.6539408 | 0.000787083 | 0.0236125 | 30.0237 | 30 | [12 empty] | 137.9996 | 0.8494261 | 0.00113571 | 0.0340712 | 30.0341 | 30
140.0006 | 0.6312307 | 0.000788314 | 0.0236494 | 30.0236 | 30 | [12 empty] | 139.9994 | 0.7261036 | 0.0009373 | 0.028119 | 30.0281 | 30 | [12 empty] | 139.9997 | 0.6034786 | 0.000717856 | 0.0215357 | 30.0216 | 30 | [12 empty] | 139.9996 | 0.5866309 | 0.000761761 | 0.0228527 | 30.0227 | 29.9999 | [12 empty] | 140.0017 | 0.6704678 | 0.000868503 | 0.0260551 | 30.0261 | 30 | [12 empty] | 139.9996 | 0.5677526 | 0.000663889 | 0.0199167 | 30.0199 | 30 | [12 empty] | 140 | 0.4912879 | 0.000556781 | 0.0167039 | 30.0175 | 30.0008 | [12 empty] | 139.9983 | 0.664501 | 0.000813755 | 0.0244127 | 30.0245 | 30 | [12 empty] | 139.9996 | 0.8639008 | 0.00116294 | 0.0348882 | 30.0349 | 30
142.0006 | 0.6405609 | 0.000806195 | 0.0241859 | 30.0242 | 30 | [12 empty] | 141.9994 | 0.7365869 | 0.000955132 | 0.028654 | 30.0287 | 30 | [12 empty] | 141.9982 | 0.6118898 | 0.000722096 | 0.0216629 | 30.0217 | 30 | [12 empty] | 141.9996 | 0.5945001 | 0.000780937 | 0.023428 | 30.0233 | 29.9999 | [12 empty] | 142.0017 | 0.6805163 | 0.000891137 | 0.0267341 | 30.0268 | 30 | [12 empty] | 141.9996 | 0.5760549 | 0.000670615 | 0.0201185 | 30.0201 | 30 | [12 empty] | 142 | 0.4984455 | 0.00056061 | 0.0168187 | 30.0176 | 30.0008 | [12 empty] | 141.9986 | 0.6752255 | 0.000827917 | 0.0248376 | 30.0249 | 30 | [12 empty] | 141.9996 | 0.8785084 | 0.00117991 | 0.0353973 | 30.0354 | 30
144.0018 | 0.6501049 | 0.00081901 | 0.0245703 | 30.0246 | 30 | [12 empty] | 143.9994 | 0.7473884 | 0.000963592 | 0.0289078 | 30.0289 | 30 | [12 empty] | 143.9985 | 0.6202891 | 0.000737107 | 0.0221132 | 30.0221 | 30 | [12 empty] | 144.0007 | 0.6022787 | 0.000788713 | 0.0236613 | 30.0235 | 29.9999 | [12 empty] | 144.0017 | 0.6907905 | 0.000899519 | 0.0269856 | 30.027 | 30 | [12 empty] | 143.9996 | 0.584089 | 0.000675389 | 0.0202617 | 30.0203 | 30 | [12 empty] | 143.9986 | 0.5055534 | 0.000585565 | 0.0175674 | 30.0183 | 30.0008 | [12 empty] | 143.9986 | 0.6859424 | 0.000847378 | 0.0254214 | 30.0255 | 30 | [12 empty] | 143.9996 | 0.8933338 | 0.00121105 | 0.0363314 | 30.0363 | 30
146.0018 | 0.659801 | 0.000832036 | 0.0249611 | 30.025 | 30 | [12 empty] | 145.9994 | 0.7578592 | 0.000991167 | 0.029735 | 30.0298 | 30 | [12 empty] | 145.9985 | 0.6287762 | 0.000756588 | 0.0226977 | 30.0227 | 30 | [12 empty] | 146.0007 | 0.6102296 | 0.00079988 | 0.0239963 | 30.0239 | 29.9999 | [12 empty] | 146.0017 | 0.7007181 | 0.000906785 | 0.0272036 | 30.0272 | 30 | [12 empty] | 145.9983 | 0.5921434 | 0.000692412 | 0.0207723 | 30.0208 | 30 | [12 empty] | 145.9989 | 0.5129304 | 0.000599882 | 0.0179969 | 30.0188 | 30.0008 | [12 empty] | 145.9986 | 0.6967087 | 0.000868849 | 0.0260655 | 30.0261 | 30 | [12 empty] | 146.0008 | 0.90826 | 0.0012336 | 0.037008 | 30.037 | 30
148.0003 | 0.6694055 | 0.00086068 | 0.0258204 | 30.0258 | 30 | [12 empty] | 147.9994 | 0.7684219 | 0.00100652 | 0.0301956 | 30.0302 | 30 | [12 empty] | 147.9985 | 0.6371835 | 0.000765811 | 0.0229743 | 30.023 | 30 | [12 empty] | 148.0007 | 0.6179097 | 0.00081615 | 0.0244844 | 30.0244 | 29.9999 | [12 empty] | 148.0002 | 0.7108322 | 0.000910907 | 0.0273272 | 30.0274 | 30 | [12 empty] | 147.9986 | 0.6005162 | 0.000709701 | 0.021291 | 30.0213 | 30 | [12 empty] | 147.9989 | 0.5203384 | 0.000597092 | 0.0179132 | 30.0187 | 30.0008 | [12 empty] | 147.9986 | 0.7073235 | 0.000884638 | 0.0265392 | 30.0266 | 30 | [12 empty] | 148.0008 | 0.9232677 | 0.00126269 | 0.0378807 | 30.0379 | 30
150.0006 | 0.6792521 | 0.000864179 | 0.0259254 | 30.0259 | 30 | [12 empty] | 150.0006 | 0.7789814 | 0.00102937 | 0.0308812 | 30.0309 | 30 | [12 empty] | 149.9985 | 0.6459242 | 0.000773152 | 0.0231946 | 30.0232 | 30 | [12 empty] | 150.0007 | 0.6257469 | 0.000823439 | 0.0247031 | 30.0246 | 29.9999 | [12 empty] | 150.0005 | 0.72112 | 0.00095508 | 0.0286524 | 30.0287 | 30 | [12 empty] | 149.9986 | 0.608905 | 0.000719779 | 0.0215934 | 30.0216 | 30 | [12 empty] | 150.0001 | 0.5277382 | 0.000610253 | 0.0183081 | 30.0191 | 30.0008 | [12 empty] | 149.9971 | 0.7180256 | 0.000903839 | 0.0271152 | 30.0272 | 30 | [12 empty] | 149.9993 | 0.9385182 | 0.00127901 | 0.0383704 | 30.0384 | 30
152.0006 | 0.6889478 | 0.00088954 | 0.0266862 | 30.0267 | 30 | [12 empty] | 152.0006 | 0.7894846 | 0.00104559 | 0.0313678 | 30.0314 | 30 | [12 empty] | 151.9969 | 0.6544321 | 0.000793894 | 0.0238168 | 30.0238 | 30 | [12 empty] | 152.0007 | 0.633428 | 0.000840161 | 0.0252047 | 30.0251 | 29.9999 | [12 empty] | 152.0005 | 0.7311801 | 0.000974187 | 0.0292257 | 30.0293 | 30 | [12 empty] | 151.9997 | 0.617467 | 0.000738633 | 0.022159 | 30.0222 | 30 | [12 empty] | 152.0001 | 0.5348293 | 0.000626497 | 0.0187954 | 30.0196 | 30.0008 | [12 empty] | 151.9974 | 0.7287722 | 0.000921031 | 0.027631 | 30.0277 | 30 | [12 empty] | 151.9996 | 0.9537353 | 0.00130628 | 0.0391885 | 30.0392 | 30
154.0006 | 0.6991496 | 0.000905423 | 0.0271627 | 30.0272 | 30 | [12 empty] | 154.0006 | 0.8001995 | 0.00105643 | 0.0316928 | 30.0317 | 30 | [12 empty] | 153.9973 | 0.6630128 | 0.000818108 | 0.0245433 | 30.0246 | 30 | [12 empty] | 154.0007 | 0.6412685 | 0.000846404 | 0.025392 | 30.0253 | 29.9999 | [12 empty] | 154.0017 | 0.7414755 | 0.00098234 | 0.0294702 | 30.0295 | 30 | [12 empty] | 153.9997 | 0.6258037 | 0.000739188 | 0.0221756 | 30.0222 | 30 | [12 empty] | 154.0001 | 0.542275 | 0.000635213 | 0.0190569 | 30.0198 | 30.0008 | [12 empty] | 153.9974 | 0.7395597 | 0.000934078 | 0.0280224 | 30.0281 | 30 | [12 empty] | 153.9996 | 0.969027 | 0.00133027 | 0.0399082 | 30.0399 | 30
156.0006 | 0.7092155 | 0.000916406 | 0.0274922 | 30.0275 | 30 | [12 empty] | 156.0006 | 0.8105742 | 0.00107453 | 0.0322359 | 30.0323 | 30 | [12 empty] | 155.9973 | 0.6715109 | 0.000822462 | 0.0246739 | 30.0247 | 30 | [12 empty] | 156.0007 | 0.6491143 | 0.000862751 | 0.0258824 | 30.0257 | 29.9999 | [12 empty] | 156.0017 | 0.7520558 | 0.00100177 | 0.030053 | 30.0301 | 30 | [12 empty] | 155.9997 | 0.6343372 | 0.000758653 | 0.0227596 | 30.0228 | 30 | [12 empty] | 156.0001 | 0.5496048 | 0.000652901 | 0.0195875 | 30.0204 | 30.0008 | [12 empty] | 155.9986 | 0.7501315 | 0.000949669 | 0.0284901 | 30.0285 | 30 | [12 empty] | 155.9996 | 0.9847175 | 0.00134174 | 0.0402523 | 30.0402 | 30
157.9991 | 0.7195915 | 0.000937521 | 0.0281256 | 30.0281 | 30 | [12 empty] | 158.0006 | 0.8210319 | 0.00109931 | 0.0329793 | 30.033 | 30 | [12 empty] | 157.9986 | 0.6801187 | 0.000836003 | 0.0250801 | 30.0251 | 30 | [12 empty] | 157.9993 | 0.6572067 | 0.00088307 | 0.026492 | 30.0264 | 29.9999 | [12 empty] | 158.0017 | 0.7624307 | 0.00102027 | 0.0306081 | 30.0306 | 30 | [12 empty] | 157.9997 | 0.6426015 | 0.000768754 | 0.0230626 | 30.0231 | 30 | [12 empty] | 158.0001 | 0.5569473 | 0.000655676 | 0.0196708 | 30.0204 | 30.0008 | [12 empty] | 157.9986 | 0.7606831 | 0.000971229 | 0.0291369 | 30.0292 | 30 | [12 empty] | 157.9996 | 1.000338 | 0.00137793 | 0.0413378 | 30.0413 | 30
159.9994 | 0.7298195 | 0.000943702 | 0.028311 | 30.0283 | 30 | [12 empty] | 160.0018 | 0.8317706 | 0.00112893 | 0.0338679 | 30.0339 | 30 | [12 empty] | 159.9986 | 0.6887018 | 0.000853792 | 0.0256138 | 30.0256 | 30 | [12 empty] | 159.9996 | 0.6652319 | 0.000894175 | 0.0268251 | 30.0267 | 29.9999 | [12 empty] | 160.0017 | 0.7727704 | 0.00103794 | 0.0311382 | 30.0312 | 30 | [12 empty] | 159.9997 | 0.6511891 | 0.000779195 | 0.0233759 | 30.0234 | 30 | [12 empty] | 160.0013 | 0.5643464 | 0.00067437 | 0.0202316 | 30.021 | 30.0008 | [12 empty] | 159.9986 | 0.7712361 | 0.000985233 | 0.029557 | 30.0296 | 30 | [12 empty] | 159.998 | 1.016001 | 0.00140218 | 0.0420654 | 30.0421 | 30
161.9994 | 0.7400497 | 0.000967557 | 0.0290267 | 30.029 | 30 | [12 empty] | 162.0018 | 0.8422072 | 0.0011343 | 0.0340289 | 30.034 | 30 | [12 empty] | 161.9986 | 0.6975577 | 0.000868878 | 0.0260664 | 30.0261 | 30 | [12 empty] | 161.9996 | 0.6733078 | 0.000899402 | 0.0269819 | 30.0268 | 29.9999 | [12 empty] | 162.0017 | 0.7833533 | 0.00107266 | 0.0321799 | 30.0322 | 30 | [12 empty] | 162.0009 | 0.6597522 | 0.000797042 | 0.0239113 | 30.0239 | 30 | [12 empty] | 162.0013 | 0.5714947 | 0.000686552 | 0.0205971 | 30.0214 | 30.0008 | [12 empty] | 161.9986 | 0.7817277 | 0.0010041 | 0.0301231 | 30.0302 | 30 | [12 empty] | 161.9984 | 1.031723 | 0.00144099 | 0.0432296 | 30.0432 | 30
164.0007 | 0.7504426 | 0.000984048 | 0.0295214 | 30.0295 | 30 | [12 empty] | 164.0002 | 0.8524694 | 0.00114592 | 0.0343777 | 30.0344 | 30 | [12 empty] | 163.9986 | 0.7061443 | 0.000883647 | 0.0265095 | 30.0265 | 30 | [12 empty] | 163.9996 | 0.6817255 | 0.000922706 | 0.0276811 | 30.0275 | 29.9999 | [12 empty] | 164.0017 | 0.7937733 | 0.00107949 | 0.0323848 | 30.0324 | 30 | [12 empty] | 164.0009 | 0.6683512 | 0.000811998 | 0.0243599 | 30.0244 | 30 | [12 empty] | 163.9997 | 0.5789502 | 0.000696363 | 0.0208914 | 30.0217 | 30.0008 | [12 empty] | 163.9986 | 0.7924231 | 0.00102369 | 0.0307108 | 30.0308 | 30 | [12 empty] | 163.9984 | 1.047436 | 0.00143138 | 0.0429414 | 30.0429 | 30
166.0007 | 0.7608403 | 0.0010075 | 0.0302249 | 30.0302 | 30 | [12 empty] | 166.0006 | 0.8625048 | 0.00115851 | 0.0347552 | 30.0348 | 30 | [12 empty] | 165.9986 | 0.7149673 | 0.000904501 | 0.0271351 | 30.0272 | 30 | [12 empty] | 165.9996 | 0.6903422 | 0.000938203 | 0.028146 | 30.028 | 29.9999 | [12 empty] | 166.0017 | 0.804249 | 0.00108604 | 0.0325813 | 30.0326 | 30 | [12 empty] | 165.9993 | 0.6769416 | 0.000815551 | 0.0244665 | 30.0245 | 30 | [12 empty] | 166 | 0.5864334 | 0.000701626 | 0.0210493 | 30.0218 | 30.0008 | [12 empty] | 165.9999 | 0.8030159 | 0.00103548 | 0.0310644 | 30.0311 | 30 | [12 empty] | 165.9984 | 1.063305 | 0.00147635 | 0.0442904 | 30.0443 | 30
168.0007 | 0.7711016 | 0.00102539 | 0.0307617 | 30.0308 | 30 | [12 empty] | 168.0006 | 0.8723732 | 0.00118198 | 0.0354595 | 30.0355 | 30 | [12 empty] | 167.9999 | 0.7238533 | 0.000897828 | 0.0269349 | 30.027 | 30 | [12 empty] | 167.9981 | 0.6987167 | 0.000947494 | 0.0284247 | 30.0283 | 29.9999 | [12 empty] | 168.0001 | 0.8147696 | 0.00111251 | 0.0333755 | 30.0334 | 30 | [12 empty] | 167.9997 | 0.6855295 | 0.000833782 | 0.0250135 | 30.025 | 30 | [12 empty] | 168 | 0.5938835 | 0.000715933 | 0.0214785 | 30.0223 | 30.0008 | [12 empty] | 167.9999 | 0.8136972 | 0.00105511 | 0.0316533 | 30.0317 | 30 | [12 empty] | 167.9984 | 1.079215 | 0.00150223 | 0.045067 | 30.0451 | 30
170.0007 | 0.7810228 | 0.00102583 | 0.0307748 | 30.0308 | 30 | [12 empty] | 170.0006 | 0.8824176 | 0.00119251 | 0.0357753 | 30.0358 | 30 | [12 empty] | 169.9999 | 0.7328894 | 0.000920663 | 0.0276199 | 30.0277 | 30 | [12 empty] | 169.9984 | 0.7071558 | 0.000966043 | 0.0289812 | 30.0288 | 29.9999 | [12 empty] | 170.0005 | 0.8253369 | 0.00112215 | 0.0336647 | 30.0337 | 30 | [12 empty] | 169.9997 | 0.6943495 | 0.000846582 | 0.0253975 | 30.0254 | 30 | [12 empty] | 170 | 0.6010542 | 0.000727143 | 0.0218148 | 30.0226 | 30.0008 | [12 empty] | 169.9999 | 0.8246429 | 0.00108461 | 0.0325384 | 30.0326 | 30 | [12 empty] | 169.9967 | 1.095495 | 0.00152986 | 0.0458959 | 30.0459 | 30
172.0007 | 0.7913428 | 0.00104655 | 0.0313964 | 30.0314 | 30 | [12 empty] | 172.0006 | 0.8926534 | 0.00121362 | 0.0364086 | 30.0364 | 30 | [12 empty] | 171.9981 | 0.7421697 | 0.000948127 | 0.0284439 | 30.0285 | 30 | [12 empty] | 171.9984 | 0.7159473 | 0.000976878 | 0.0293062 | 30.0292 | 29.9999 | [12 empty] | 172.0005 | 0.8361326 | 0.00113566 | 0.0340699 | 30.0341 | 30 | [12 empty] | 171.9997 | 0.7030242 | 0.000860324 | 0.0258097 | 30.0258 | 30 | [12 empty] | 172 | 0.6084761 | 0.00073872 | 0.0221622 | 30.0229 | 30.0008 | [12 empty] | 171.9999 | 0.8355986 | 0.00109214 | 0.0327643 | 30.0328 | 30 | [12 empty] | 171.9971 | 1.111526 | 0.00155921 | 0.0467763 | 30.0468 | 30
174.002 | 0.8016744 | 0.00107758 | 0.0323274 | 30.0323 | 30 | [12 empty] | 173.999 | 0.9029996 | 0.00124249 | 0.0372747 | 30.0373 | 30 | [12 empty] | 173.9986 | 0.7512289 | 0.00096302 | 0.0288906 | 30.0289 | 30 | [12 empty] | 173.9984 | 0.7244747 | 0.000991098 | 0.0297328 | 30.0296 | 29.9999 | [12 empty] | 174.0005 | 0.8465508 | 0.00116336 | 0.0349009 | 30.0349 | 30 | [12 empty] | 173.9997 | 0.711717 | 0.000873082 | 0.0261925 | 30.0262 | 30 | [12 empty] | 173.9984 | 0.6158289 | 0.000745321 | 0.0223602 | 30.0231 | 30.0008 | [12 empty] | 173.9999 | 0.8464625 | 0.00111137 | 0.0333413 | 30.0334 | 30 | [12 empty] | 173.9971 | 1.127603 | 0.00158361 | 0.0475083 | 30.0475 | 30
176.002 | 0.8122693 | 0.00108076 | 0.0324227 | 30.0324 | 30 | [12 empty] | 175.9993 | 0.9134597 | 0.00124919 | 0.0374756 | 30.0375 | 30 | [12 empty] | 175.9986 | 0.7602288 | 0.000972215 | 0.0291665 | 30.0292 | 30 | [12 empty] | 175.9984 | 0.7329221 | 0.00100791 | 0.0302372 | 30.0301 | 29.9999 | [12 empty] | 176.0005 | 0.8570745 | 0.00117959 | 0.0353878 | 30.0354 | 30 | [12 empty] | 175.9981 | 0.7203839 | 0.000878872 | 0.0263661 | 30.0264 | 30 | [12 empty] | 175.9987 | 0.6232679 | 0.000755734 | 0.0226726 | 30.0234 | 30.0008 | [12 empty] | 176.0012 | 0.8572917 | 0.00113222 | 0.0339667 | 30.034 | 30 | [12 empty] | 175.9984 | 1.143649 | 0.00161228 | 0.0483683 | 30.0484 | 30
178.0002 | 0.8227258 | 0.00109556 | 0.0328667 | 30.0329 | 30 | [12 empty] | 177.9993 | 0.9237597 | 0.00126713 | 0.0380138 | 30.038 | 30 | [12 empty] | 177.9986 | 0.769247 | 0.000986475 | 0.0295943 | 30.0296 | 30 | [12 empty] | 177.9968 | 0.7413859 | 0.00101709 | 0.0305126 | 30.0304 | 29.9999 | [12 empty] | 177.9988 | 0.8673988 | 0.00120162 | 0.0360487 | 30.0361 | 30 | [12 empty] | 177.9984 | 0.7289999 | 0.000899066 | 0.026972 | 30.027 | 30 | [12 empty] | 177.9987 | 0.6308419 | 0.00076401 | 0.0229209 | 30.0237 | 30.0008 | [12 empty] | 178.0012 | 0.8686085 | 0.00115398 | 0.0346194 | 30.0347 | 30 | [12 empty] | 177.9984 | 1.160101 | 0.00163562 | 0.0490685 | 30.0491 | 30
180.0006 | 0.8334333 | 0.00111377 | 0.033413 | 30.0334 | 30 | [12 empty] | 180.0006 | 0.9343787 | 0.00128306 | 0.0384917 | 30.0385 | 30 | [12 empty] | 179.9986 | 0.7777726 | 0.00100266 | 0.0300799 | 30.0301 | 30 | [12 empty] | 179.9972 | 0.749632 | 0.00102724 | 0.0308171 | 30.0307 | 29.9999 | [12 empty] | 179.9992 | 0.8778689 | 0.00121366 | 0.0364099 | 30.0364 | 30 | [12 empty] | 179.9984 | 0.7380104 | 0.000913352 | 0.0274006 | 30.0274 | 30 | [12 empty] | 179.9987 | 0.6386546 | 0.000780271 | 0.0234087 | 30.0242 | 30.0008 | [12 empty] | 179.9995 | 0.8798458 | 0.00116278 | 0.0348835 | 30.0349 | 30 | [12 empty] | 179.9984 | 1.176506 | 0.00166398 | 0.0499193 | 30.0499 | 30
182.0006 | 0.8438766 | 0.00114375 | 0.0343126 | 30.0343 | 30 | [12 empty] | 182.0006 | 0.9451239 | 0.00129605 | 0.0388815 | 30.0389 | 30 | [12 empty] | 181.9967 | 0.786679 | 0.0010096 | 0.030288 | 30.0303 | 30 | [12 empty] | 181.9972 | 0.7580171 | 0.00105204 | 0.0315611 | 30.0314 | 29.9999 | [12 empty] | 181.9992 | 0.888591 | 0.00123165 | 0.0369497 | 30.037 | 30 | [12 empty] | 181.9997 | 0.7467535 | 0.000920586 | 0.0276176 | 30.0276 | 30 | [12 empty] | 181.9987 | 0.6463094 | 0.00079263 | 0.0237795 | 30.0246 | 30.0008 | [12 empty] | 181.9999 | 0.8911334 | 0.00118883 | 0.0356649 | 30.0357 | 30 | [12 empty] | 181.9984 | 1.193098 | 0.00169136 | 0.0507407 | 30.0507 | 30
184.0006 | 0.8542308 | 0.0011462 | 0.0343859 | 30.0344 | 30 | [12 empty] | 184.0006 | 0.9559786 | 0.00132066 | 0.0396197 | 30.0396 | 30 | [12 empty] | 183.9972 | 0.7956784 | 0.00102036 | 0.0306107 | 30.0306 | 30 | [12 empty] | 183.9984 | 0.7665843 | 0.00105795 | 0.0317384 | 30.0316 | 29.9999 | [12 empty] | 183.9992 | 0.8993159 | 0.00124593 | 0.0373778 | 30.0374 | 30 | [12 empty] | 183.9997 | 0.7555415 | 0.000941832 | 0.028255 | 30.0282 | 30 | [12 empty] | 183.997 | 0.6541014 | 0.000801415 | 0.0240431 | 30.0248 | 30.0008 | [12 empty] | 183.9999 | 0.9026622 | 0.00120059 | 0.0360178 | 30.0361 | 30 | [12 empty] | 183.9984 | 1.209504 | 0.00172012 | 0.0516035 | 30.0516 | 30
186.0006 | 0.8646909 | 0.00119744 | 0.0359233 | 30.0359 | 30 | [12 empty] | 186.0006 | 0.9665955 | 0.00133232 | 0.0399695 | 30.04 | 30 | [12 empty] | 185.9972 | 0.804643 | 0.00103963 | 0.0311889 | 30.0312 | 30 | [12 empty] | 185.9984 | 0.775254 | 0.00107243 | 0.0321726 | 30.032 | 29.9999 | [12 empty] | 185.9992 | 0.9099391 | 0.00128427 | 0.038528 | 30.0386 | 30 | [12 empty] | 185.9997 | 0.7643245 | 0.000959191 | 0.0287757 | 30.0288 | 30 | [12 empty] | 185.9974 | 0.6617783 | 0.000815973 | 0.0244798 | 30.0253 | 30.0008 | [12 empty] | 185.9999 | 0.9143356 | 0.00122545 | 0.0367636 | 30.0368 | 30 | [12 empty] | 185.9998 | 1.225895 | 0.00175139 | 0.0525418 | 30.0525 | 30
188.0006 | 0.8754788 | 0.00119883 | 0.0359649 | 30.036 | 30 | [12 empty] | 188.0006 | 0.9776406 | 0.00135084 | 0.0405253 | 30.0405 | 30 | [12 empty] | 187.9972 | 0.8135436 | 0.00105978 | 0.0317934 | 30.0318 | 30 | [12 empty] | 187.9984 | 0.7838477 | 0.00110103 | 0.0330309 | 30.0329 | 29.9999 | [12 empty] | 187.9975 | 0.920671 | 0.00129332 | 0.0387996 | 30.0388 | 30 | [12 empty] | 187.9997 | 0.7730437 | 0.000971718 | 0.0291515 | 30.0291 | 30 | [12 empty] | 187.9974 | 0.6696055 | 0.000821048 | 0.0246321 | 30.0254 | 30.0008 | [12 empty] | 187.9999 | 0.9259154 | 0.00124417 | 0.0373252 | 30.0374 | 30 | [12 empty] | 187.9998 | 1.24259 | 0.00177778 | 0.0533335 | 30.0533 | 30
190.0006 | 0.8860623 | 0.00120109 | 0.0360327 | 30.036 | 30 | [12 empty] | 190.002 | 0.9881885 | 0.00137607 | 0.041282 | 30.0413 | 30 | [12 empty] | 189.9972 | 0.8227902 | 0.00107037 | 0.0321111 | 30.0321 | 30 | [12 empty] | 189.9984 | 0.792532 | 0.00110396 | 0.0331185 | 30.033 | 29.9999 | [12 empty] | 189.9979 | 0.9314913 | 0.00129998 | 0.0389993 | 30.039 | 30 | [12 empty] | 189.9997 | 0.7816718 | 0.000981818 | 0.0294545 | 30.0294 | 30 | [12 empty] | 189.9988 | 0.6775684 | 0.000836974 | 0.0251099 | 30.0259 | 30.0008 | [12 empty] | 189.9981 | 0.9378899 | 0.00126636 | 0.037991 | 30.038 | 30 | [12 empty] | 189.9979 | 1.25916 | 0.00180615 | 0.0541844 | 30.0542 | 30
192.0006 | 0.8966175 | 0.00122179 | 0.0366536 | 30.0366 | 30 | [12 empty] | 192.002 | 0.9988359375 | 0.00139344 | 0.0418031 | 30.0418 | 30 | [12 empty] | 191.9953 | 0.8319495 | 0.00108991 | 0.0326972 | 30.0327 | 30 | [12 empty] | 191.9984 | 0.8011985 | 0.00111877 | 0.0335629 | 30.0334 | 29.9999 | [12 empty] | 191.9979 | 0.9423229 | 0.00131411 | 0.0394234 | 30.0395 | 30 | [12 empty] | 192.0011 | 0.7903627 | 0.000990506 | 0.0297152 | 30.0297 | 30 | [12 empty] | 191.9988 | 0.6855399 | 0.000853395 | 0.0256025 | 30.0264 | 30.0008 | [12 empty] | 191.9985 | 0.9498776 | 0.00128447 | 0.0385342 | 30.0386 | 30 | [12 empty] | 191.9984 | 1.275688 | 0.0018367 | 0.0551011 | 30.0551 | 30
194.002 | 0.9069088 | 0.00124269 | 0.0372806 | 30.0373 | 30 | [12 empty] | 194.0002 | 1.009522 | 0.00141155 | 0.0423464 | 30.0424 | 30 | [12 empty] | 193.9958 | 0.8410106 | 0.00110351 | 0.0331052 | 30.0331 | 30 | [12 empty] | 193.9998 | 0.8098689 | 0.00112949 | 0.0338845 | 30.0338 | 29.9999 | [12 empty] | 193.9993 | 0.953309 | 0.00133302 | 0.0399907 | 30.04 | 30 | [12 empty] | 194.0011 | 0.7990552 | 0.00100052 | 0.0300155 | 30.03 | 30 | [12 empty] | 193.9988 | 0.6936653 | 0.000865409 | 0.0259629 | 30.0267 | 30.0008 | [12 empty] | 193.9985 | 0.9617045 | 0.00130789 | 0.0392369 | 30.0393 | 30 | [12 empty] | 193.9984 | 1.292512 | 0.00185384 | 0.0556151 | 30.0556 | 30
196.002 | 0.9170822 | 0.00126202 | 0.0378605 | 30.0379 | 30 | [12 empty] | 196.0006 | 1.019704 | 0.00142005 | 0.0426015 | 30.0426 | 30 | [12 empty] | 195.9958 | 0.8501362 | 0.00112072 | 0.0336215 | 30.0337 | 30 | [12 empty] | 195.9998 | 0.8185663 | 0.00116257 | 0.0348768 | 30.0347 | 29.9999 | [12 empty] | 195.9993 | 0.9643528 | 0.00136503 | 0.040951 | 30.041 | 30 | [12 empty] | 196.0011 | 0.8077856 | 0.00101574 | 0.0304721 | 30.0305 | 30 | [12 empty] | 195.9988 | 0.7015927 | 0.000882337 | 0.0264708 | 30.0272 | 30.0008 | [12 empty] | 195.9999 | 0.9733703 | 0.00132769 | 0.0398309 | 30.0399 | 30 | [12 empty] | 195.9984 | 1.309308 | 0.00190207 | 0.0570622 | 30.0571 | 30
198.002 | 0.9275385 | 0.00128067 | 0.03842 | 30.0384 | 30 | [12 empty] | 198.0006 | 1.029914 | 0.00144494 | 0.0433482 | 30.0434 | 30 | [12 empty] | 197.9972 | 0.8591139 | 0.00114012 | 0.0342035 | 30.0342 | 30 | [12 empty] | 197.998 | 0.8271424 | 0.00117038 | 0.0351112 | 30.035 | 29.9999 | [12 empty] | 197.9993 | 0.9753834 | 0.00137558 | 0.0412676 | 30.0413 | 30 | [12 empty] | 198.0011 | 0.8164166 | 0.00103824 | 0.0311471 | 30.0311 | 30 | [12 empty] | 197.9988 | 0.7098056 | 0.000892552 | 0.0267773 | 30.0276 | 30.0008 | [12 empty] | 197.9999 | 0.9850875 | 0.00134417 | 0.0403251 | 30.0404 | 30 | [12 empty] | 197.9984 | 1.326165 | 0.00192381 | 0.0577141 | 30.0577 | 30
200.002 | 0.9382291 | 0.00130285 | 0.0390855 | 30.0391 | 30 | [12 empty] | 200.0006 | 1.040194 | 0.00146401 | 0.0439202 | 30.0439 | 30 | [12 empty] | 199.9972 | 0.868177 | 0.00114336 | 0.0343007 | 30.0343 | 30 | [12 empty] | 199.9984 | 0.8356313 | 0.00118053 | 0.0354156 | 30.0353 | 29.9999 | [12 empty] | 199.9993 | 0.9863974 | 0.0013971 | 0.0419131 | 30.042 | 30 | [12 empty] | 200.0011 | 0.8250838 | 0.00104053 | 0.0312159 | 30.0312 | 30 | [12 empty] | 199.9988 | 0.718077 | 0.000902578 | 0.027078 | 30.0279 | 30.0008 | [12 empty] | 199.9999 | 0.996671 | 0.00137504 | 0.0412514 | 30.0413 | 30 | [12 empty] | 199.9984 | 1.343223 | 0.00196193 | 0.058858 | 30.0589 | 30
202.002 | 0.9487022 | 0.00131389 | 0.0394166 | 30.0394 | 30 | [12 empty] | 202.0006 | 1.050508 | 0.00148298 | 0.0444893 | 30.0445 | 30 | [12 empty] | 201.9972 | 0.8768802 | 0.00115498 | 0.0346496 | 30.0347 | 30 | [12 empty] | 201.9984 | 0.8439823 | 0.00119403 | 0.0358208 | 30.0357 | 29.9999 | [12 empty] | 201.9993 | 0.9973293 | 0.00141937 | 0.042581 | 30.0426 | 30 | [12 empty] | 202.0011 | 0.8335749 | 0.00105933 | 0.03178 | 30.0318 | 30 | [12 empty] | 201.9988 | 0.7265132 | 0.000916185 | 0.0274863 | 30.0283 | 30.0008 | [12 empty] | 201.9999 | 1.008526 | 0.00139034 | 0.0417104 | 30.0418 | 30 | [12 empty] | 201.9984 | 1.36028 | 0.00197756 | 0.0593267 | 30.0593 | 30
204.0034 | 0.9590549 | 0.00133571 | 0.0400714 | 30.0401 | 30 | [12 empty] | 203.9988 | 1.061024 | 0.00150583 | 0.0451749 | 30.0452 | 30 | [12 empty] | 203.9972 | 0.8856938 | 0.00116556 | 0.0349668 | 30.035 | 30 | [12 empty] | 203.9984 | 0.8523904 | 0.00120623 | 0.0361868 | 30.0361 | 29.9999 | [12 empty] | 204.0007 | 1.008144 | 0.00144011 | 0.0432033 | 30.0432 | 30 | [12 empty] | 204.0011 | 0.8420727 | 0.00108379 | 0.0325137 | 30.0325 | 30 | [12 empty] | 203.9969 | 0.7349012 | 0.000931639 | 0.0279499 | 30.0287 | 30.0008 | [12 empty] | 203.9999 | 1.020228 | 0.00140026 | 0.0420079 | 30.0421 | 30 | [12 empty] | 203.9984 | 1.37735 | 0.00200385 | 0.0601155 | 30.0601 | 30
206.0034 | 0.9692204 | 0.00134616 | 0.0403849 | 30.0404 | 30 | [12 empty] | 205.9992 | 1.071464 | 0.00150958 | 0.0452876 | 30.0453 | 30 | [12 empty] | 205.9972 | 0.8946941 | 0.0011891 | 0.0356731 | 30.0357 | 30 | [12 empty] | 205.9984 | 0.860861 | 0.00122519 | 0.0367555 | 30.0366 | 29.9999 | [12 empty] | 206.0007 | 1.018799 | 0.00145083 | 0.043525 | 30.0436 | 30 | [12 empty] | 205.9993 | 0.8507048 | 0.00109005 | 0.0327016 | 30.0327 | 30 | [12 empty] | 205.9974 | 0.7433912 | 0.000930208 | 0.027907 | 30.0287 | 30.0008 | [12 empty] | 205.9999 | 1.032078125 | 0.00142526 | 0.0427578 | 30.0428 | 30 | [12 empty] | 205.9998 | 1.394731 | 0.00203843 | 0.061153 | 30.0611 | 30
208.0034 | 0.9796066 | 0.00135948 | 0.0407843 | 30.0408 | 30 | [12 empty] | 207.9992 | 1.082025 | 0.00153852 | 0.0461555 | 30.0462 | 30 | [12 empty] | 207.9987 | 0.9037715 | 0.00120432 | 0.0361295 | 30.0362 | 30 | [12 empty] | 207.9984 | 0.8693576 | 0.00123207 | 0.0369618 | 30.0368 | 29.9999 | [12 empty] | 207.9987 | 1.029875 | 0.00147143 | 0.0441429 | 30.0442 | 30 | [12 empty] | 207.9997 | 0.8593436 | 0.00109213 | 0.0327638 | 30.0328 | 30 | [12 empty] | 207.9974 | 0.7518054 | 0.000954193 | 0.0286265 | 30.0294 | 30.0008 | [12 empty] | 207.9999 | 1.043795 | 0.00144395 | 0.0433185 | 30.0434 | 30 | [12 empty] | 207.9998 | 1.411955 | 0.00206107 | 0.0618322 | 30.0618 | 30
210.0034 | 0.9902733 | 0.00138299 | 0.0414898 | 30.0415 | 30 | [12 empty] | 209.9992 | 1.092643 | 0.00155512 | 0.0466538 | 30.0467 | 30 | [12 empty] | 209.9987 | 0.9130612 | 0.00123163 | 0.0369491 | 30.037 | 30 | [12 empty] | 209.9984 | 0.8777403 | 0.00126392 | 0.0379175 | 30.0378 | 29.9999 | [12 empty] | 209.9992 | 1.040839 | 0.00149417 | 0.0448251 | 30.0449 | 30 | [12 empty] | 209.9997 | 0.8682285 | 0.00111818 | 0.0335455 | 30.0335 | 30 | [12 empty] | 209.9974 | 0.7602279 | 0.000962522 | 0.0288764 | 30.0296 | 30.0008 | [12 empty] | 209.998 | 1.055157 | 0.00145997 | 0.0437992 | 30.0438 | 30 | [12 empty] | 209.9998 | 1.429089 | 0.00209481 | 0.0628444 | 30.0628 | 30
212.0034 | 1.001041 | 0.00140953 | 0.042286 | 30.0423 | 30 | [12 empty] | 211.9992 | 1.103296 | 0.00157269 | 0.0471809 | 30.0472 | 30 | [12 empty] | 211.9967 | 0.9220602 | 0.00123619 | 0.0370858 | 30.0371 | 30 | [12 empty] | 211.9984 | 0.8862429 | 0.00126591 | 0.0379773 | 30.0378 | 29.9999 | [12 empty] | 211.9992 | 1.051585 | 0.0015106 | 0.0453179 | 30.0454 | 30 | [12 empty] | 211.9997 | 0.8769324 | 0.00113055 | 0.0339165 | 30.0339 | 30 | [12 empty] | 211.9974 | 0.7686354 | 0.000982269 | 0.0294688 | 30.0302 | 30.0008 | [12 empty] | 211.9985 | 1.066928 | 0.00149233 | 0.04477 | 30.0448 | 30 | [12 empty] | 211.9998 | 1.446505 | 0.0021233 | 0.0636989 | 30.0637 | 30
214.0048 | 1.011426 | 0.00141365 | 0.0424094 | 30.0424 | 30 | [12 empty] | 213.9992 | 1.113972 | 0.00159462 | 0.0478386 | 30.0479 | 30 | [12 empty] | 213.9972 | 0.9311727 | 0.00124709 | 0.0374129 | 30.0374 | 30 | [12 empty] | 213.9984 | 0.8946164 | 0.00128206 | 0.0384615 | 30.0383 | 29.9999 | [12 empty] | 213.9992 | 1.062666 | 0.00153141 | 0.0459425 | 30.046 | 30 | [12 empty] | 213.9997 | 0.8854926 | 0.00114804 | 0.0344412 | 30.0344 | 30 | [12 empty] | 213.9954 | 0.7767756 | 0.000996718 | 0.0299023 | 30.0307 | 30.0008 | [12 empty] | 213.9985 | 1.078541 | 0.00150573 | 0.045172 | 30.0452 | 30 | [12 empty] | 213.9998 | 1.463964 | 0.0021607 | 0.0648209 | 30.0648 | 30
216.0048 | 1.022059 | 0.00143875 | 0.0431624 | 30.0432 | 30 | [12 empty] | 215.9992 | 1.124738 | 0.00161075 | 0.0483225 | 30.0483 | 30 | [12 empty] | 215.9972 | 0.9403596 | 0.00127304 | 0.0381911 | 30.0382 | 30 | [12 empty] | 215.9984 | 0.9028695 | 0.00129641 | 0.0388922 | 30.0388 | 29.9999 | [12 empty] | 215.9992 | 1.073524 | 0.00154507 | 0.0463521 | 30.0464 | 30 | [12 empty] | 215.9978 | 0.893938 | 0.00116599 | 0.0349796 | 30.035 | 30 | [12 empty] | 215.9959 | 0.7852352 | 0.00100465 | 0.0301402 | 30.0309 | 30.0008 | [12 empty] | 215.9985 | 1.090313 | 0.00153781 | 0.0461345 | 30.0462 | 30 | [12 empty] | 216.0013 | 1.481372 | 0.00218858 | 0.0656572 | 30.0657 | 30
218.0029 | 1.032883 | 0.00145409 | 0.0436228 | 30.0436 | 30 | [12 empty] | 217.9992 | 1.135607 | 0.0016225 | 0.048675 | 30.0487 | 30 | [12 empty] | 217.9972 | 0.9497331 | 0.00128007 | 0.0384021 | 30.0384 | 30 | [12 empty] | 217.9984 | 0.9110596 | 0.00130986 | 0.0392955 | 30.0392 | 29.9999 | [12 empty] | 217.9972 | 1.084495 | 0.0015675 | 0.047025 | 30.0471 | 30 | [12 empty] | 217.9983 | 0.902728 | 0.00118431 | 0.0355293 | 30.0355 | 30 | [12 empty] | 217.9959 | 0.7936163 | 0.00101618 | 0.0304863 | 30.0313 | 30.0008 | [12 empty] | 217.9985 | 1.101882 | 0.00154769 | 0.0464309 | 30.0465 | 30 | [12 empty] | 218.0013 | 1.498813 | 0.00221227 | 0.0663681 | 30.0664 | 30
220.0034 | 1.043466 | 0.00147304 | 0.0441911 | 30.0442 | 30 | [12 empty] | 220.0007 | 1.146819 | 0.0016455 | 0.0493649 | 30.0494 | 30 | [12 empty] | 219.9972 | 0.9588979 | 0.00129919 | 0.0389759 | 30.039 | 30 | [12 empty] | 219.9984 | 0.9189365 | 0.001327 | 0.03981 | 30.0397 | 29.9999 | [12 empty] | 219.9978 | 1.095823 | 0.00158757 | 0.0476273 | 30.0477 | 30 | [12 empty] | 219.9964 | 0.9116202 | 0.00118455 | 0.0355365 | 30.0355 | 30 | [12 empty] | 219.9975 | 0.8020222 | 0.00103683 | 0.0311057 | 30.0319 | 30.0008 | [12 empty] | 219.9965 | 1.113625 | 0.00156581 | 0.0469743 | 30.047 | 30 | [12 empty] | 219.9993 | 1.516173 | 0.00224435 | 0.0673304 | 30.0673 | 30
222.0034 | 1.054129 | 0.00149274 | 0.0447823 | 30.0448 | 30 | [12 empty] | 222.0007 | 1.157808 | 0.00165564 | 0.0496692 | 30.0497 | 30 | [12 empty] | 221.9972 | 0.9682544 | 0.00131932 | 0.0395798 | 30.0396 | 30 | [12 empty] | 221.9984 | 0.9270136 | 0.00134115 | 0.0402344 | 30.0401 | 29.9999 | [12 empty] | 221.9978 | 1.106672 | 0.00159248 | 0.0477743 | 30.0478 | 30 | [12 empty] | 221.9969 | 0.9202328 | 0.00120395 | 0.0361185 | 30.0361 | 30 | [12 empty] | 221.9975 | 0.8102321 | 0.00104764 | 0.03143 | 30.0322 | 30.0008 | [12 empty] | 221.997 | 1.125483 | 0.00159146 | 0.047744 | 30.0478 | 30 | [12 empty] | 221.9998 | 1.533198 | 0.00230463 | 0.069139 | 30.0691 | 30
224.0034 | 1.064775 | 0.00151493 | 0.045448 | 30.0454 | 30 | [12 empty] | 224.0007 | 1.168763 | 0.00168145 | 0.0504434 | 30.0505 | 30 | [12 empty] | 223.9972 | 0.9775862 | 0.0013284 | 0.0398521 | 30.0399 | 30 | [12 empty] | 223.9984 | 0.9352127 | 0.00135804 | 0.0407411 | 30.0406 | 29.9999 | [12 empty] | 223.9993 | 1.117639 | 0.00161366 | 0.04841 | 30.0484 | 30 | [12 empty] | 223.9969 | 0.9291959 | 0.00121804 | 0.0365413 | 30.0365 | 30 | [12 empty] | 223.9975 | 0.8184991 | 0.00105916 | 0.0317755 | 30.0325 | 30.0008 | [12 empty] | 223.997 | 1.13732 | 0.00161842 | 0.0485527 | 30.0486 | 30 | [12 empty] | 223.9998 | 1.550575 | 0.00231126 | 0.0693379 | 30.0693 | 30
226.0034 | 1.075298 | 0.00152443 | 0.045733 | 30.0457 | 30 | [12 empty] | 226.0007 | 1.179871 | 0.00170945 | 0.0512835 | 30.0513 | 30 | [12 empty] | 225.9972 | 0.9868262 | 0.00135456 | 0.0406368 | 30.0407 | 30 | [12 empty] | 225.9984 | 0.9432824 | 0.00138067 | 0.04142 | 30.0413 | 29.9999 | [12 empty] | 225.9993 | 1.128956 | 0.00165697 | 0.0497093 | 30.0497 | 30 | [12 empty] | 225.9969 | 0.9378492 | 0.00123207 | 0.0369622 | 30.037 | 30 | [12 empty] | 225.9975 | 0.8265641 | 0.00107238 | 0.0321723 | 30.0329 | 30.0008 | [12 empty] | 225.9985 | 1.149359 | 0.0016501 | 0.0495032 | 30.0496 | 30 | [12 empty] | 225.9998 | 1.567814 | 0.00232817 | 0.0698451 | 30.0698 | 30
228.0013 | 1.085753 | 0.00153656 | 0.0460969 | 30.0461 | 30 | [12 empty] | 228.0007 | 1.190886 | 0.00172884 | 0.0518653 | 30.0519 | 30 | [12 empty] | 227.9988 | 0.9964286 | 0.00133083 | 0.039925 | 30.04 | 30 | [12 empty] | 227.9966 | 0.9512979 | 0.00138679 | 0.0416034 | 30.0415 | 29.9999 | [12 empty] | 227.9993 | 1.14025 | 0.00168451 | 0.0505353 | 30.0506 | 30 | [12 empty] | 227.9969 | 0.9468165 | 0.00124877 | 0.037463 | 30.0375 | 30 | [12 empty] | 227.9975 | 0.8348644 | 0.00107994 | 0.0323992 | 30.0332 | 30.0008 | [12 empty] | 227.9985 | 1.161364 | 0.00165401 | 0.0496203 | 30.0497 | 30 | [12 empty] | 227.9998 | 1.585086 | 0.00235997 | 0.0707992 | 30.0708 | 30
230.0019 | 1.096526 | 0.0015664 | 0.046992 | 30.047 | 30 | [12 empty] | 230.0021 | 1.202099 | 0.00174607 | 0.0523821 | 30.0524 | 30 | [12 empty] | 229.9988 | 1.00597 | 0.00138859 | 0.0416579 | 30.0417 | 30 | [12 empty] | 229.9971 | 0.9592889 | 0.0013963 | 0.0418889 | 30.0418 | 29.9999 | [12 empty] | 229.9993 | 1.151626 | 0.00169413 | 0.0508239 | 30.0509 | 30 | [12 empty] | 229.9969 | 0.9556439 | 0.00126753 | 0.038026 | 30.038 | 30 | [12 empty] | 229.9975 | 0.8429124 | 0.00108795 | 0.0326393 | 30.0334 | 30.0008 | [12 empty] | 229.9985 | 1.173331 | 0.00167745 | 0.0503235 | 30.0504 | 30 | [12 empty] | 229.9977 | 1.602396 | 0.00238851 | 0.0716552 | 30.0717 | 30
232.0019 | 1.107019 | 0.00158664 | 0.0475993 | 30.0476 | 30 | [12 empty] | 232.0021 | 1.213433 | 0.00176098 | 0.0528295 | 30.0528 | 30 | [12 empty] | 231.9988 | 1.015356 | 0.00140098 | 0.0420295 | 30.0421 | 30 | [12 empty] | 231.9971 | 0.9673788 | 0.00141498 | 0.0424491 | 30.0423 | 29.9999 | [12 empty] | 232.0008 | 1.163064 | 0.00170646 | 0.0511938 | 30.0512 | 30 | [12 empty] | 231.9969 | 0.9644215 | 0.00127692 | 0.0383075 | 30.0383 | 30 | [12 empty] | 231.9975 | 0.8508707 | 0.0011103 | 0.03331 | 30.0341 | 30.0008 | [12 empty] | 231.9985 | 1.18527 | 0.00169796 | 0.0509388 | 30.051 | 30 | [12 empty] | 231.9983 | 1.619985 | 0.00242707 | 0.0728122 | 30.0728 | 30
234.0034 | 1.11744 | 0.00160134 | 0.0480401 | 30.048 | 30 | [12 empty] | 234.0001 | 1.224591 | 0.00178396 | 0.0535187 | 30.0535 | 30 | [12 empty] | 233.9988 | 1.025095 | 0.00142234 | 0.0426701 | 30.0427 | 30 | [12 empty] | 233.9971 | 0.975651 | 0.00142167 | 0.0426498 | 30.0425 | 29.9999 | [12 empty] | 234.0008 | 1.174569 | 0.00172843 | 0.0518531 | 30.0519 | 30 | [12 empty] | 233.9969 | 0.9732118 | 0.00129387 | 0.0388162 | 30.0388 | 30 | [12 empty] | 233.9954 | 0.8589264 | 0.00111779 | 0.0335344 | 30.0343 | 30.0008 | [12 empty] | 233.9985 | 1.197215 | 0.00170366 | 0.0511098 | 30.0512 | 30 | [12 empty] | 233.9983 | 1.63731 | 0.00245768 | 0.0737304 | 30.0737 | 30
236.0034 | 1.127946 | 0.00161732 | 0.0485197 | 30.0485 | 30 | [12 empty] | 236.0006 | 1.236079 | 0.00181181 | 0.0543542 | 30.0544 | 30 | [12 empty] | 235.9988 | 1.034731 | 0.00143373 | 0.0430119 | 30.043 | 30 | [12 empty] | 235.9971 | 0.9841702 | 0.00143954 | 0.043186 | 30.0431 | 29.9999 | [12 empty] | 236.0008 | 1.18607 | 0.00174371 | 0.0523113 | 30.0523 | 30 | [12 empty] | 235.9949 | 0.9819653 | 0.00129973 | 0.0389918 | 30.039 | 30 | [12 empty] | 235.9959 | 0.8668881 | 0.00113376 | 0.0340136 | 30.0348 | 30.0008 | [12 empty] | 236.0001 | 1.209072 | 0.0017495 | 0.052485 | 30.0525 | 30 | [12 empty] | 235.9983 | 1.654993 | 0.00249323 | 0.0747968 | 30.0748 | 30
238.0013 | 1.138629 | 0.00163772 | 0.0491317 | 30.0491 | 30 | [12 empty] | 238.0006 | 1.247501 | 0.0018282 | 0.0548462 | 30.0549 | 30 | [12 empty] | 238.0004 | 1.044331 | 0.00145311 | 0.0435933 | 30.0436 | 30 | [12 empty] | 237.9971 | 0.9925271 | 0.00145663 | 0.0436987 | 30.0436 | 29.9999 | [12 empty] | 238.0008 | 1.197719 | 0.0017697 | 0.053091 | 30.0531 | 30 | [12 empty] | 237.9954 | 0.9909585 | 0.0013193 | 0.0395789 | 30.0396 | 30 | [12 empty] | 237.9959 | 0.8747095 | 0.00114613 | 0.0343848 | 30.0352 | 30.0008 | [12 empty] | 238.0001 | 1.220624 | 0.00175925 | 0.0527776 | 30.0528 | 30 | [12 empty] | 237.9983 | 1.672406 | 0.00252085 | 0.0756255 | 30.0756 | 30
240.0019 | 1.149198 | 0.00165699 | 0.0497097 | 30.0497 | 30 | [12 empty] | 240.0006 | 1.259059 | 0.00184062 | 0.0552185 | 30.0552 | 30 | [12 empty] | 240.0004 | 1.054136 | 0.00146152 | 0.0438456 | 30.0439 | 30 | [12 empty] | 239.9971 | 1.000581 | 0.00146309 | 0.0438924 | 30.0438 | 29.9999 | [12 empty] | 240.0008 | 1.209508 | 0.00179232 | 0.0537697 | 30.0538 | 30 | [12 empty] | 239.9954 | 0.9997933 | 0.00132855 | 0.0398564 | 30.0399 | 30 | [12 empty] | 239.9959 | 0.8828375 | 0.00115351 | 0.0346061 | 30.0354 | 30.0008 | [12 empty] | 240.0001 | 1.232345 | 0.00178356 | 0.0535068 | 30.0536 | 30 | [12 empty] | 239.9961 | 1.689815 | 0.00253708 | 0.0761123 | 30.0761 | 30
242.0019 | 1.159954 | 0.00168218 | 0.0504654 | 30.0505 | 30 | [12 empty] | 242.0006 | 1.270565 | 0.00186638 | 0.0559916 | 30.056 | 30 | [12 empty] | 241.9981 | 1.063662 | 0.00148253 | 0.0444761 | 30.0445 | 30 | [12 empty] | 241.9971 | 1.00869 | 0.00148315 | 0.0444942 | 30.0444 | 29.9999 | [12 empty] | 242.0008 | 1.221035 | 0.00181286 | 0.0543859 | 30.0544 | 30 | [12 empty] | 241.9954 | 1.008842 | 0.00134608 | 0.0403824 | 30.0404 | 30 | [12 empty] | 241.9959 | 0.8908287 | 0.00117521 | 0.0352572 | 30.036 | 30.0008 | [12 empty] | 242.0001 | 1.244269 | 0.00180096 | 0.054029 | 30.0541 | 30 | [12 empty] | 241.9967 | 1.707347 | 0.00258213 | 0.0774638 | 30.0775 | 30
244.0019 | 1.170585 | 0.00170366 | 0.0511097 | 30.0511 | 30 | [12 empty] | 244.0006 | 1.282158 | 0.00189255 | 0.0567765 | 30.0568 | 30 | [12 empty] | 243.9988 | 1.073357 | 0.00150218 | 0.0450655 | 30.0451 | 30 | [12 empty] | 243.9985 | 1.01681 | 0.00149952 | 0.0449853 | 30.0449 | 29.9999 | [12 empty] | 244.0008 | 1.232557 | 0.0018327 | 0.0549811 | 30.055 | 30 | [12 empty] | 243.9954 | 1.017924 | 0.00136233 | 0.0408699 | 30.0409 | 30 | [12 empty] | 243.9959 | 0.8985631 | 0.00118866 | 0.0356606 | 30.0364 | 30.0008 | [12 empty] | 244.0001 | 1.256248 | 0.00182634 | 0.0547902 | 30.0548 | 30 | [12 empty] | 243.9967 | 1.72476 | 0.00261009 | 0.0783026 | 30.0783 | 30
246.0019 | 1.181124 | 0.00172067 | 0.05162 | 30.0516 | 30 | [12 empty] | 246.0006 | 1.293825 | 0.00190637 | 0.0571911 | 30.0572 | 30 | [12 empty] | 245.9988 | 1.08284 | 0.00152371 | 0.0457113 | 30.0457 | 30 | [12 empty] | 245.9985 | 1.0252 | 0.00151216 | 0.0453647 | 30.0452 | 29.9999 | [12 empty] | 246.0008 | 1.244573 | 0.00187021 | 0.0561064 | 30.0561 | 30 | [12 empty] | 245.9954 | 1.026844 | 0.00137804 | 0.0413411 | 30.0413 | 30 | [12 empty] | 245.9959 | 0.906484375 | 0.00119253 | 0.0357767 | 30.0366 | 30.0008 | [12 empty] | 246.0017 | 1.26833 | 0.00183082 | 0.0549246 | 30.055 | 30 | [12 empty] | 245.9967 | 1.741877 | 0.00264928 | 0.0794783 | 30.0795 | 30
248.0019 | 1.191905 | 0.00173425 | 0.0520276 | 30.052 | 30 | [12 empty] | 248.0006 | 1.305541 | 0.00192999 | 0.0578996 | 30.0579 | 30 | [12 empty] | 247.9988 | 1.092691 | 0.00153944 | 0.0461834 | 30.0462 | 30 | [12 empty] | 247.9985 | 1.033646 | 0.00153037 | 0.0459107 | 30.0458 | 29.9999 | [12 empty] | 248.0008 | 1.256504 | 0.0018794 | 0.0563821 | 30.0564 | 30 | [12 empty] | 247.9954 | 1.0357 | 0.00138585 | 0.0415755 | 30.0416 | 30 | [12 empty] | 247.9959 | 0.9142352 | 0.00121696 | 0.0365097 | 30.0373 | 30.0008 | [12 empty] | 248.0017 | 1.280469 | 0.00185837 | 0.0557513 | 30.0558 | 30 | [12 empty] | 247.9967 | 1.75906 | 0.00267843 | 0.080353 | 30.0803 | 30
250.0019 | 1.202707 | 0.00176189 | 0.0528568 | 30.0529 | 30 | [12 empty] | 250.0022 | 1.317315 | 0.00195468 | 0.0586405 | 30.0587 | 30 | [12 empty] | 249.9988 | 1.102398 | 0.00156454 | 0.0469362 | 30.047 | 30 | [12 empty] | 249.9985 | 1.042117 | 0.0015439 | 0.0463169 | 30.0462 | 29.9999 | [12 empty] | 250.0008 | 1.268355 | 0.00190251 | 0.0570752 | 30.0571 | 30 | [12 empty] | 249.9954 | 1.044818 | 0.00141018 | 0.0423054 | 30.0423 | 30 | [12 empty] | 249.9959 | 0.9221196 | 0.00121466 | 0.0364406 | 30.0372 | 30.0008 | [12 empty] | 250.0017 | 1.292615 | 0.00190237 | 0.0570711 | 30.0571 | 30 | [12 empty] | 249.9967 | 1.776251 | 0.00271016 | 0.0813048 | 30.0813 | 30
252.0019 | 1.213435 | 0.00177728 | 0.0533183 | 30.0533 | 30 | [12 empty] | 252.0022 | 1.329101 | 0.00197941 | 0.0593824 | 30.0594 | 30 | [12 empty] | 251.9988 | 1.112045 | 0.00157319 | 0.0471958 | 30.0472 | 30 | [12 empty] | 251.9985 | 1.050671 | 0.00155295 | 0.0465882 | 30.0465 | 29.9999 | [12 empty] | 252.0008 | 1.280045 | 0.00192928 | 0.0578785 | 30.0579 | 30 | [12 empty] | 251.9954 | 1.053839 | 0.00142217 | 0.0426651 | 30.0427 | 30 | [12 empty] | 251.9959 | 0.9301643 | 0.00122275 | 0.0366833 | 30.0375 | 30.0008 | [12 empty] | 252.0017 | 1.304768 | 0.00192021 | 0.0576063 | 30.0577 | 30 | [12 empty] | 251.9967 | 1.793526 | 0.00275025 | 0.0825074 | 30.0825 | 30
254.0019 | 1.224111 | 0.00179979 | 0.0539937 | 30.054 | 30 | [12 empty] | 254.0022 | 1.341232 | 0.00199637 | 0.059891 | 30.0599 | 30 | [12 empty] | 253.9988 | 1.121741 | 0.00158291 | 0.0474875 | 30.0475 | 30 | [12 empty] | 253.9985 | 1.059395 | 0.00157601 | 0.0472802 | 30.0471 | 29.9999 | [12 empty] | 254.0008 | 1.291614 | 0.00194437 | 0.0583312 | 30.0584 | 30 | [12 empty] | 253.9954 | 1.062882 | 0.0014411 | 0.043233 | 30.0432 | 30 | [12 empty] | 253.9959 | 0.9382437 | 0.00124445 | 0.0373345 | 30.0381 | 30.0008 | [12 empty] | 254.0017 | 1.317153 | 0.00192733 | 0.0578199 | 30.0579 | 30 | [12 empty] | 253.9967 | 1.81067 | 0.00277785 | 0.0833356 | 30.0833 | 30
256.0019 | 1.234901 | 0.00181613 | 0.0544838 | 30.0545 | 30 | [12 empty] | 256.0022 | 1.352949 | 0.00202118 | 0.0606353 | 30.0607 | 30 | [12 empty] | 255.9988 | 1.131454 | 0.00161529 | 0.0484589 | 30.0485 | 30 | [12 empty] | 255.9985 | 1.068471 | 0.00158989 | 0.0476966 | 30.0476 | 29.9999 | [12 empty] | 256.0009 | 1.30334 | 0.0019643 | 0.058929 | 30.059 | 30 | [12 empty] | 255.9954 | 1.071941 | 0.0014585 | 0.0437549 | 30.0438 | 30 | [12 empty] | 255.9959 | 0.9465931 | 0.00125592 | 0.0376787 | 30.0385 | 30.0008 | [12 empty] | 256.0017 | 1.32926 | 0.00195913 | 0.0587741 | 30.0588 | 30 | [12 empty] | 255.9967 | 1.827868 | 0.00280545 | 0.0841635 | 30.0842 | 30
258.0019 | 1.245295 | 0.00184541 | 0.0553624 | 30.0554 | 30 | [12 empty] | 258.0022 | 1.364787 | 0.00203963 | 0.061189 | 30.0612 | 30 | [12 empty] | 258.0004 | 1.141323 | 0.00162594 | 0.0487783 | 30.0488 | 30 | [12 empty] | 257.9966 | 1.077497 | 0.00160679 | 0.0482033 | 30.0481 | 29.9999 | [12 empty] | 257.9987 | 1.31515 | 0.00198726 | 0.059618 | 30.0597 | 30 | [12 empty] | 257.9954 | 1.081385 | 0.00146385 | 0.0439155 | 30.0439 | 30 | [12 empty] | 257.9959 | 0.9551196 | 0.00126825 | 0.0380485 | 30.0388 | 30.0008 | [12 empty] | 258.0017 | 1.341632 | 0.0019796 | 0.059388 | 30.0594 | 30 | [12 empty] | 257.9967 | 1.844823 | 0.00283009 | 0.0849026 | 30.0849 | 30
260.0019 | 1.256012 | 0.00185801 | 0.0557404 | 30.0557 | 30 | [12 empty] | 260.0022 | 1.376718 | 0.00205751 | 0.0617255 | 30.0617 | 30 | [12 empty] | 260.0004 | 1.1509 | 0.00164395 | 0.0493186 | 30.0494 | 30 | [12 empty] | 259.997 | 1.08652 | 0.00160982 | 0.0482944 | 30.0482 | 29.9999 | [12 empty] | 259.9993 | 1.326781 | 0.0019917 | 0.0597511 | 30.0598 | 30 | [12 empty] | 259.9954 | 1.090774 | 0.00148606 | 0.0445817 | 30.0446 | 30 | [12 empty] | 259.9959 | 0.9634856 | 0.00127373 | 0.0382129 | 30.039 | 30.0008 | [12 empty] | 260.0017 | 1.35407 | 0.00200376 | 0.0601129 | 30.0602 | 30 | [12 empty] | 259.9945 | 1.8622 | 0.00286791 | 0.0860374 | 30.086 | 30
262.0019 | 1.266302 | 0.00186961 | 0.0560883 | 30.0561 | 30 | [12 empty] | 262.0022 | 1.388837 | 0.00208535 | 0.0625606 | 30.0626 | 30 | [12 empty] | 262.0004 | 1.160504 | 0.0016506 | 0.049518 | 30.0496 | 30 | [12 empty] | 261.997 | 1.09585 | 0.00163944 | 0.0491829 | 30.049 | 29.9999 | [12 empty] | 261.9993 | 1.338595 | 0.00203494 | 0.0610482 | 30.0611 | 30 | [12 empty] | 261.9954 | 1.100297 | 0.00150756 | 0.0452268 | 30.0452 | 30 | [12 empty] | 261.9959 | 0.9716317 | 0.00129378 | 0.0388144 | 30.0396 | 30.0008 | [12 empty] | 262.0017 | 1.366364 | 0.0020294 | 0.0608821 | 30.0609 | 30 | [12 empty] | 261.9951 | 1.879369 | 0.00290341 | 0.0871024 | 30.0871 | 30
264.0019 | 1.27697 | 0.00189249 | 0.0567748 | 30.0568 | 30 | [12 empty] | 264 | 1.400826 | 0.00210831 | 0.0632493 | 30.0633 | 30 | [12 empty] | 264.0004 | 1.170114 | 0.00167485 | 0.0502456 | 30.0503 | 30 | [12 empty] | 263.997 | 1.105268 | 0.00165695 | 0.0497081 | 30.0496 | 29.9999 | [12 empty] | 263.9993 | 1.350757 | 0.00204037 | 0.0612112 | 30.0612 | 30 | [12 empty] | 263.9954 | 1.109677 | 0.00153219 | 0.0459656 | 30.046 | 30 | [12 empty] | 263.9938 | 0.9797239 | 0.00130877 | 0.0392641 | 30.04 | 30.0008 | [12 empty] | 264.0017 | 1.37861 | 0.00205234 | 0.0615704 | 30.0616 | 30 | [12 empty] | 263.9951 | 1.896778 | 0.00293631 | 0.0880892 | 30.0881 | 30
266.0019 | 1.287694 | 0.00191099 | 0.0573297 | 30.0573 | 30 | [12 empty] | 266.0006 | 1.413071 | 0.00213347 | 0.0640041 | 30.064 | 30 | [12 empty] | 266.0004 | 1.180104 | 0.00169154 | 0.0507462 | 30.0508 | 30 | [12 empty] | 265.997 | 1.114721 | 0.00167995 | 0.0503981 | 30.0503 | 29.9999 | [12 empty] | 265.9993 | 1.362647 | 0.00207044 | 0.0621132 | 30.0622 | 30 | [12 empty] | 265.9933 | 1.119171 | 0.0015352 | 0.0460561 | 30.0461 | 30 | [12 empty] | 265.9944 | 0.9880005 | 0.00132365 | 0.0397107 | 30.0405 | 30.0008 | [12 empty] | 266.0033 | 1.390882 | 0.00207797 | 0.0623393 | 30.0624 | 30 | [12 empty] | 265.9951 | 1.9137 | 0.00296115 | 0.0888344 | 30.0888 | 30
268.0019 | 1.298203 | 0.00193373 | 0.0580118 | 30.058 | 30 | [12 empty] | 268.0006 | 1.425462 | 0.00215682 | 0.0647046 | 30.0647 | 30 | [12 empty] | 268.0004 | 1.190242 | 0.00171448 | 0.0514346 | 30.0515 | 30 | [12 empty] | 267.997 | 1.12415625 | 0.00170208 | 0.0510621 | 30.0509 | 29.9999 | [12 empty] | 267.9993 | 1.374765625 | 0.00209773 | 0.062932 | 30.063 | 30 | [12 empty] | 267.9939 | 1.128812 | 0.00155099 | 0.0465297 | 30.0465 | 30 | [12 empty] | 267.9944 | 0.9964401 | 0.00133619 | 0.0400866 | 30.0409 | 30.0008 | [12 empty] | 268.0033 | 1.402994 | 0.00209653 | 0.062896 | 30.0629 | 30 | [12 empty] | 267.9951 | 1.93113 | 0.00300656 | 0.0901969 | 30.0902 | 30
270.0035 | 1.309193 | 0.00194562 | 0.0583686 | 30.0584 | 30 | [12 empty] | 270.0006 | 1.437779 | 0.00217978 | 0.0653933 | 30.0654 | 30 | [12 empty] | 270.0004 | 1.200182 | 0.00174139 | 0.0522417 | 30.0523 | 30 | [12 empty] | 269.997 | 1.13365 | 0.00171515 | 0.0514542 | 30.0513 | 29.9999 | [12 empty] | 269.9993 | 1.386634 | 0.00212577 | 0.0637732 | 30.0638 | 30 | [12 empty] | 269.9939 | 1.138386 | 0.00156507 | 0.0469521 | 30.0469 | 30 | [12 empty] | 269.9944 | 1.004958 | 0.00135246 | 0.0405749 | 30.0413 | 30.0008 | [12 empty] | 270.0033 | 1.415437 | 0.00211885 | 0.0635657 | 30.0636 | 30 | [12 empty] | 269.9951 | 1.948239 | 0.00303097 | 0.0909291 | 30.0909 | 30
272.0035 | 1.32015625 | 0.00197238 | 0.0591715 | 30.0592 | 30 | [12 empty] | 272.0006 | 1.449999 | 0.0021999 | 0.0659971 | 30.066 | 30 | [12 empty] | 272.0004 | 1.210515 | 0.00174122 | 0.0522367 | 30.0523 | 30 | [12 empty] | 271.997 | 1.143212 | 0.00173192 | 0.0519573 | 30.0518 | 29.9999 | [12 empty] | 271.9993 | 1.398517 | 0.00214339 | 0.0643018 | 30.0643 | 30 | [12 empty] | 271.9939 | 1.148219 | 0.00159209 | 0.0477626 | 30.0478 | 30 | [12 empty] | 271.9944 | 1.013726 | 0.00137109 | 0.0411338 | 30.0419 | 30.0008 | [12 empty] | 272.0033 | 1.427931 | 0.00214876 | 0.0644628 | 30.0645 | 30 | [12 empty] | 271.9951 | 1.965311 | 0.00306178 | 0.0918533 | 30.0918 | 30
274.0035 | 1.33081 | 0.00199085 | 0.0597254 | 30.0597 | 30 | [12 empty] | 274.0006 | 1.462454 | 0.00222543 | 0.0667629 | 30.0668 | 30 | [12 empty] | 274.0004 | 1.22063 | 0.00177097 | 0.053129 | 30.0532 | 30 | [12 empty] | 273.9985 | 1.152649 | 0.00175013 | 0.0525037 | 30.0524 | 29.9999 | [12 empty] | 273.9993 | 1.410334 | 0.00216059 | 0.0648177 | 30.0649 | 30 | [12 empty] | 273.9939 | 1.158017 | 0.00160732 | 0.0482196 | 30.0482 | 30 | [12 empty] | 273.9944 | 1.02238 | 0.00138506 | 0.041553 | 30.0423 | 30.0008 | [12 empty] | 274.0033 | 1.440323 | 0.00216234 | 0.0648702 | 30.0649 | 30 | [12 empty] | 273.9951 | 1.982173 | 0.00308721 | 0.0926163 | 30.0926 | 30
276.0035 | 1.34157 | 0.00201314 | 0.0603941 | 30.0604 | 30 | [12 empty] | 276.0006 | 1.474707 | 0.00224559 | 0.0673678 | 30.0674 | 30 | [12 empty] | 276.0004 | 1.230928 | 0.00179391 | 0.0538174 | 30.0539 | 30 | [12 empty] | 275.9985 | 1.162205 | 0.00176647 | 0.0529938 | 30.0529 | 29.9999 | [12 empty] | 275.9993 | 1.422275 | 0.00218631 | 0.0655893 | 30.0656 | 30 | [12 empty] | 275.9939 | 1.167617 | 0.00162252 | 0.0486757 | 30.0487 | 30 | [12 empty] | 275.9944 | 1.030817 | 0.00139342 | 0.0418036 | 30.0426 | 30.0008 | [12 empty] | 276.0033 | 1.453192 | 0.00219776 | 0.0659328 | 30.066 | 30 | [12 empty] | 275.9968 | 1.999008 | 0.00313086 | 0.0939258 | 30.0939 | 30
278.0035 | 1.352772 | 0.00204035 | 0.0612104 | 30.0612 | 30 | [12 empty] | 278.0006 | 1.487157 | 0.00226854 | 0.0680563 | 30.0681 | 30 | [12 empty] | 278.0004 | 1.241197 | 0.00180685 | 0.0542057 | 30.0542 | 30 | [12 empty] | 277.9985 | 1.171787 | 0.00177882 | 0.0533644 | 30.0532 | 29.9999 | [12 empty] | 277.9993 | 1.434083 | 0.00220992 | 0.0662978 | 30.0663 | 30 | [12 empty] | 277.9939 | 1.177431 | 0.00163705 | 0.0491114 | 30.0491 | 30 | [12 empty] | 277.9944 | 1.03934 | 0.00141111 | 0.0423343 | 30.0431 | 30.0008 | [12 empty] | 278.0033 | 1.465853 | 0.00221966 | 0.06659 | 30.0666 | 30 | [12 empty] | 277.9968 | 2.015932 | 0.00316382 | 0.0949146 | 30.0949 | 30
280.0035 | 1.363401 | 0.00205941 | 0.0617822 | 30.0618 | 30 | [12 empty] | 280.0023 | 1.499293 | 0.00229307 | 0.068792 | 30.0688 | 30 | [12 empty] | 280.0004 | 1.251612 | 0.00181689 | 0.0545066 | 30.0545 | 30 | [12 empty] | 279.9985 | 1.181061 | 0.00181152 | 0.0543452 | 30.0542 | 29.9999 | [12 empty] | 279.9993 | 1.445873 | 0.00223768 | 0.0671305 | 30.0672 | 30 | [12 empty] | 279.9939 | 1.187258 | 0.00166006 | 0.0498017 | 30.0498 | 30 | [12 empty] | 279.996 | 1.047963 | 0.00142502 | 0.0427516 | 30.0435 | 30.0008 | [12 empty] | 280.001 | 1.478818 | 0.00224283 | 0.0672851 | 30.0673 | 30 | [12 empty] | 279.9968 | 2.032665 | 0.00320371 | 0.0961112 | 30.0961 | 30
282.0035 | 1.374104 | 0.00207708 | 0.0623125 | 30.0623 | 30 | [12 empty] | 282.0023 | 1.511514 | 0.00231685 | 0.0695054 | 30.0695 | 30 | [12 empty] | 282.0004 | 1.262159 | 0.00184587 | 0.0553762 | 30.0554 | 30 | [12 empty] | 281.9985 | 1.190787 | 0.00182205 | 0.0546614 | 30.0545 | 29.9999 | [12 empty] | 281.9993 | 1.457769 | 0.00224886 | 0.0674658 | 30.0675 | 30 | [12 empty] | 281.9955 | 1.196882 | 0.00166274 | 0.0498823 | 30.0499 | 30 | [12 empty] | 281.996 | 1.05679 | 0.00144306 | 0.0432929 | 30.0441 | 30.0008 | [12 empty] | 282.0017 | 1.491832 | 0.00226928 | 0.0680786 | 30.0681 | 30 | [12 empty] | 281.9968 | 2.049447 | 0.00322284 | 0.0966851 | 30.0967 | 30
284.0012 | 1.384547 | 0.00209693 | 0.0629078 | 30.0629 | 30 | [12 empty] | 284.0023 | 1.523467 | 0.00233459 | 0.0700376 | 30.0701 | 30 | [12 empty] | 284.0004 | 1.272385 | 0.00186914 | 0.0560744 | 30.0561 | 30 | [12 empty] | 283.9985 | 1.200406 | 0.00183567 | 0.05507 | 30.0549 | 29.9999 | [12 empty] | 283.9993 | 1.469917 | 0.00228009 | 0.0684027 | 30.0684 | 30 | [12 empty] | 283.9955 | 1.206579 | 0.00167806 | 0.0503419 | 30.0503 | 30 | [12 empty] | 283.996 | 1.065711 | 0.00145501 | 0.0436513 | 30.0444 | 30.0008 | [12 empty] | 284.0017 | 1.504533 | 0.00229372 | 0.0688118 | 30.0689 | 30 | [12 empty] | 283.9968 | 2.065975 | 0.00325373 | 0.0976119 | 30.0976 | 30
286.0018 | 1.395039 | 0.00213169 | 0.0639506 | 30.0639 | 30 | [12 empty] | 286.0023 | 1.535576 | 0.00235544 | 0.0706633 | 30.0707 | 30 | [12 empty] | 286.0004 | 1.2828 | 0.0018882 | 0.056646 | 30.0567 | 30 | [12 empty] | 285.9985 | 1.210318 | 0.00184991 | 0.055497 | 30.0554 | 29.9999 | [12 empty] | 285.9993 | 1.482056 | 0.0023029 | 0.0690871 | 30.0691 | 30 | [12 empty] | 285.9955 | 1.216266 | 0.00169795 | 0.0509384 | 30.0509 | 30 | [12 empty] | 285.996 | 1.074483 | 0.00147434 | 0.0442315 | 30.045 | 30.0008 | [12 empty] | 286.0017 | 1.517235 | 0.00231773 | 0.0695322 | 30.0696 | 30 | [12 empty] | 285.9968 | 2.08303 | 0.00329729 | 0.0989186 | 30.0989 | 30
288.0018 | 1.405801 | 0.00213858 | 0.0641573 | 30.0642 | 30 | [12 empty] | 288.0023 | 1.547634 | 0.0023908 | 0.071724 | 30.0717 | 30 | [12 empty] | 288.0021 | 1.29324 | 0.00190332 | 0.0570996 | 30.0571 | 30 | [12 empty] | 287.9965 | 1.219783 | 0.00187382 | 0.0562142 | 30.0561 | 29.9999 | [12 empty] | 287.9993 | 1.494446 | 0.00232401 | 0.0697205 | 30.0698 | 30 | [12 empty] | 287.9955 | 1.225816 | 0.0017255 | 0.0517649 | 30.0518 | 30 | [12 empty] | 287.996 | 1.083338 | 0.00148338 | 0.0445027 | 30.0453 | 30.0008 | [12 empty] | 288.0017 | 1.529875 | 0.00234493 | 0.0703479 | 30.0704 | 30 | [12 empty] | 287.9968 | 2.099758 | 0.00332082 | 0.0996247 | 30.0996 | 30
290.0018 | 1.416577 | 0.00216167 | 0.06485 | 30.0648 | 30 | [12 empty] | 290.0023 | 1.559689 | 0.00241848 | 0.0725545 | 30.0726 | 30 | [12 empty] | 290.0021 | 1.303782 | 0.00191397 | 0.0574192 | 30.0575 | 30 | [12 empty] | 289.997 | 1.2292 | 0.00189657 | 0.0568969 | 30.0568 | 29.9999 | [12 empty] | 289.9993 | 1.506544 | 0.00234594 | 0.0703782 | 30.0704 | 30 | [12 empty] | 289.9955 | 1.235772 | 0.00173999 | 0.0521997 | 30.0522 | 30 | [12 empty] | 289.996 | 1.091817 | 0.00150073 | 0.045023 | 30.0458 | 30.0008 | [12 empty] | 290.0017 | 1.542598 | 0.002366 | 0.0709801 | 30.071 | 30 | [12 empty] | 289.9944 | 2.116667 | 0.00335961 | 0.100788 | 30.1008 | 30
292.0018 | 1.427398 | 0.00218495 | 0.0655484 | 30.0655 | 30 | [12 empty] | 292.0023 | 1.571893 | 0.00243197 | 0.0729592 | 30.073 | 30 | [12 empty] | 292.0021 | 1.314357 | 0.00195058 | 0.0585175 | 30.0586 | 30 | [12 empty] | 291.997 | 1.238806 | 0.00191466 | 0.0574394 | 30.0573 | 29.9999 | [12 empty] | 291.9993 | 1.518754 | 0.00236942 | 0.0710827 | 30.0711 | 30 | [12 empty] | 291.9955 | 1.245625 | 0.00175773 | 0.0527318 | 30.0527 | 30 | [12 empty] | 291.996 | 1.100552 | 0.00151903 | 0.045572 | 30.0463 | 30.0008 | [12 empty] | 292.0017 | 1.555074 | 0.00239632 | 0.0718898 | 30.0719 | 30 | [12 empty] | 291.9951 | 2.133754 | 0.00339096 | 0.101729 | 30.1017 | 30
294.0018 | 1.43805 | 0.00221009 | 0.0663026 | 30.0663 | 30 | [12 empty] | 294 | 1.584406 | 0.00245708 | 0.0737125 | 30.0737 | 30 | [12 empty] | 294.0021 | 1.325149 | 0.00195996 | 0.0587988 | 30.0588 | 30 | [12 empty] | 293.997 | 1.24832 | 0.00192311 | 0.0576932 | 30.0576 | 29.9999 | [12 empty] | 294.0009 | 1.531051 | 0.00239659 | 0.0718978 | 30.0719 | 30 | [12 empty] | 293.9955 | 1.255556 | 0.00177328 | 0.0531984 | 30.0532 | 30 | [12 empty] | 293.996 | 1.109122 | 0.00152341 | 0.0457035 | 30.0465 | 30.0008 | [12 empty] | 294.0017 | 1.567685 | 0.00240926 | 0.072278 | 30.0723 | 30 | [12 empty] | 293.9951 | 2.150771 | 0.00342898 | 0.102869 | 30.1029 | 30
296.0018 | 1.448698 | 0.00221523 | 0.0664568 | 30.0665 | 30 | [12 empty] | 296.0006 | 1.597155 | 0.00249981 | 0.0749945 | 30.075 | 30 | [12 empty] | 296.0021 | 1.335964 | 0.00198591 | 0.0595773 | 30.0596 | 30 | [12 empty] | 295.997 | 1.258151 | 0.00195118 | 0.0585351 | 30.0584 | 29.9999 | [12 empty] | 296.0009 | 1.543335 | 0.00241897 | 0.072569 | 30.0726 | 30 | [12 empty] | 295.9933 | 1.265703 | 0.00179215 | 0.0537646 | 30.0538 | 30 | [12 empty] | 295.996 | 1.118196 | 0.00154744 | 0.0464245 | 30.0472 | 30.0008 | [12 empty] | 296.0034 | 1.580155 | 0.00244792 | 0.0734378 | 30.0735 | 30 | [12 empty] | 295.9951 | 2.167402 | 0.00346224 | 0.103867 | 30.1039 | 30
298.0018 | 1.459271 | 0.00224074 | 0.0672223 | 30.0672 | 30 | [12 empty] | 298.0006 | 1.609821 | 0.00250293 | 0.0750878 | 30.0751 | 30 | [12 empty] | 298.0021 | 1.346932 | 0.00200422 | 0.0601267 | 30.0602 | 30 | [12 empty] | 297.997 | 1.267798 | 0.00196842 | 0.0590523 | 30.0589 | 29.9999 | [12 empty] | 298.0009 | 1.555698 | 0.00244655 | 0.0733965 | 30.0734 | 30 | [12 empty] | 297.9939 | 1.275798 | 0.00181634 | 0.0544903 | 30.0545 | 30 | [12 empty] | 297.996 | 1.127121 | 0.00156678 | 0.0470046 | 30.0478 | 30.0008 | [12 empty] | 298.0034 | 1.59283 | 0.00246162 | 0.0738488 | 30.0739 | 30 | [12 empty] | 297.9951 | 2.18401 | 0.00349276 | 0.104783 | 30.1048 | 30
300.0018 | 1.470028 | 0.00223751 | 0.0671253 | 30.0671 | 30 | [12 empty] | 300.0006 | 1.622803 | 0.00253775 | 0.0761324 | 30.0762 | 30 | [12 empty] | 300.0021 | 1.357661 | 0.00202204 | 0.0606611 | 30.0607 | 30 | [12 empty] | 299.997 | 1.277634 | 0.00198975 | 0.0596923 | 30.0596 | 29.9999 | [12 empty] | 300.0009 | 1.568292 | 0.00246546 | 0.0739638 | 30.074 | 30 | [12 empty] | 299.9939 | 1.286067 | 0.00183438 | 0.0550314 | 30.055 | 30 | [12 empty] | 299.996 | 1.136177 | 0.00156235 | 0.0468718 | 30.0476 | 30.0008 | [12 empty] | 300.0034 | 1.605611 | 0.0024879 | 0.0746372 | 30.0747 | 30 | [12 empty] | 299.9951 | 2.201042 | 0.00353125 | 0.105938 | 30.1059 | 30
302.0018 | 1.480664 | 0.00228271 | 0.0684814 | 30.0685 | 30 | [12 empty] | 302.0006 | 1.635179 | 0.00255629 | 0.0766888 | 30.0767 | 30 | [12 empty] | 301.9997 | 1.368696 | 0.00204472 | 0.0613417 | 30.0614 | 30 | [12 empty] | 301.997 | 1.287348 | 0.00199762 | 0.0599282 | 30.0598 | 29.9999 | [12 empty] | 302.0009 | 1.580778 | 0.00249541 | 0.0748624 | 30.0749 | 30 | [12 empty] | 301.9939 | 1.296222 | 0.00185482 | 0.0556445 | 30.0556 | 30 | [12 empty] | 301.996 | 1.145711 | 0.0015851 | 0.0475541 | 30.0483 | 30.0008 | [12 empty] | 302.0034 | 1.618478 | 0.00251985 | 0.0755955 | 30.0756 | 30 | [12 empty] | 301.9951 | 2.217647 | 0.0035553 | 0.106659 | 30.1067 | 30
303.9995 | 1.491133 | 0.00230283 | 0.0690848 | 30.0691 | 30 | [12 empty] | 304.0006 | 1.647485 | 0.00258727 | 0.0776182 | 30.0776 | 30 | [12 empty] | 304.0004 | 1.379574 | 0.00206092 | 0.0618278 | 30.0619 | 30 | [12 empty] | 303.9986 | 1.297044 | 0.00203321 | 0.0609961 | 30.0609 | 29.9999 | [12 empty] | 304.0009 | 1.593197 | 0.00251498 | 0.0754495 | 30.0755 | 30 | [12 empty] | 303.9939 | 1.306184 | 0.00186486 | 0.0559457 | 30.0559 | 30 | [12 empty] | 303.996 | 1.155079 | 0.00160285 | 0.0480868 | 30.0489 | 30.0008 | [12 empty] | 304.0034 | 1.631333 | 0.0025514 | 0.0765421 | 30.0766 | 30 | [12 empty] | 303.9951 | 2.23434375 | 0.00359686 | 0.107906 | 30.1079 | 30
306.0002 | 1.501935 | 0.00232984 | 0.0698951 | 30.0699 | 30 | [12 empty] | 306.0006 | 1.660186 | 0.0026069 | 0.078207 | 30.0782 | 30 | [12 empty] | 306.0004 | 1.390288 | 0.00207915 | 0.0623746 | 30.0624 | 30 | [12 empty] | 305.9986 | 1.306879 | 0.00202669 | 0.0608006 | 30.0607 | 29.9999 | [12 empty] | 306.0009 | 1.606021 | 0.00253884 | 0.0761652 | 30.0762 | 30 | [12 empty] | 305.9939 | 1.316249 | 0.00188357 | 0.056507 | 30.0565 | 30 | [12 empty] | 305.996 | 1.164556 | 0.00161819 | 0.048547 | 30.0493 | 30.0008 | [12 empty] | 306.0034 | 1.644254 | 0.00256348 | 0.0769045 | 30.077 | 30 | [12 empty] | 305.9968 | 2.250938 | 0.00363421 | 0.109026 | 30.109 | 30
308.0002 | 1.512366 | 0.00235666 | 0.0706999 | 30.0707 | 30 | [12 empty] | 308.0006 | 1.672774 | 0.00263177 | 0.0789533 | 30.079 | 30 | [12 empty] | 308.0004 | 1.401203 | 0.00211183 | 0.0633551 | 30.0634 | 30 | [12 empty] | 307.9986 | 1.316943 | 0.00206856 | 0.0620566 | 30.0619 | 29.9999 | [12 empty] | 307.9986 | 1.618513 | 0.00256741 | 0.0770223 | 30.0771 | 30 | [12 empty] | 307.9939 | 1.326215 | 0.00190532 | 0.0571595 | 30.0572 | 30 | [12 empty] | 307.996 | 1.174063 | 0.00163923 | 0.0491783 | 30.05 | 30.0008 | [12 empty] | 308.0034 | 1.65721 | 0.00258132 | 0.0774399 | 30.0775 | 30 | [12 empty] | 307.9968 | 2.267187 | 0.00366742 | 0.110023 | 30.11 | 30
310.0002 | 1.523056 | 0.00237173 | 0.071152 | 30.0711 | 30 | [12 empty] | 310.0023 | 1.685781 | 0.00265245 | 0.0795735 | 30.0796 | 30 | [12 empty] | 310.0004 | 1.412223 | 0.00212118 | 0.0636354 | 30.0637 | 30 | [12 empty] | 309.9986 | 1.326749 | 0.00208331 | 0.062499 | 30.0624 | 29.9999 | [12 empty] | 309.9993 | 1.631032 | 0.00259205 | 0.0777616 | 30.0778 | 30 | [12 empty] | 309.9939 | 1.336247 | 0.00191617 | 0.0574851 | 30.0575 | 30 | [12 empty] | 309.9977 | 1.183528 | 0.00165615 | 0.0496858 | 30.0505 | 30.0008 | [12 empty] | 310.0009 | 1.670282 | 0.0026155 | 0.0784651 | 30.0785 | 30 | [12 empty] | 309.9968 | 2.283745 | 0.00370129 | 0.111039 | 30.111 | 30
312.0002 | 1.533766 | 0.00239342 | 0.0718026 | 30.0718 | 30 | [12 empty] | 312.0023 | 1.69864 | 0.00268449 | 0.0805349 | 30.0806 | 30 | [12 empty] | 312.0004 | 1.423026 | 0.00214239 | 0.0642717 | 30.0643 | 30 | [12 empty] | 311.9986 | 1.336683 | 0.00210144 | 0.063043 | 30.0629 | 29.9999 | [12 empty] | 311.9993 | 1.643579 | 0.00261545 | 0.0784635 | 30.0785 | 30 | [12 empty] | 311.9955 | 1.346282 | 0.00194776 | 0.0584329 | 30.0584 | 30 | [12 empty] | 311.9977 | 1.192752 | 0.00166991 | 0.0500986 | 30.0509 | 30.0008 | [12 empty] | 312.0016 | 1.683207 | 0.00264682 | 0.0794046 | 30.0795 | 30 | [12 empty] | 311.9968 | 2.300302 | 0.00372385 | 0.111716 | 30.1117 | 30
314.0002 | 1.544294 | 0.00242149 | 0.0726446 | 30.0726 | 30 | [12 empty] | 314.0023 | 1.711759 | 0.00270885 | 0.0812655 | 30.0813 | 30 | [12 empty] | 314.0004 | 1.434142 | 0.00215986 | 0.0647959 | 30.0648 | 30 | [12 empty] | 313.9986 | 1.346649 | 0.00212554 | 0.0637661 | 30.0636 | 29.9999 | [12 empty] | 313.9993 | 1.656188 | 0.00265378 | 0.0796135 | 30.0797 | 30 | [12 empty] | 313.9955 | 1.356348 | 0.00195312 | 0.0585936 | 30.0586 | 30 | [12 empty] | 313.9977 | 1.20226 | 0.00170505 | 0.0511527 | 30.0519 | 30.0008 | [12 empty] | 314.0016 | 1.696123 | 0.0026681 | 0.0800433 | 30.0801 | 30 | [12 empty] | 313.9968 | 2.316735 | 0.00376565 | 0.11297 | 30.113 | 30
316.0002 | 1.555022 | 0.00243705 | 0.0731116 | 30.0731 | 30 | [12 empty] | 316.0023 | 1.725192 | 0.00273809 | 0.0821426 | 30.0822 | 30 | [12 empty] | 316.0004 | 1.445196 | 0.00218503 | 0.065551 | 30.0656 | 30 | [12 empty] | 315.9986 | 1.356701 | 0.0021475 | 0.0644246 | 30.0643 | 29.9999 | [12 empty] | 315.9993 | 1.668831 | 0.00266725 | 0.0800177 | 30.0801 | 30 | [12 empty] | 315.9955 | 1.366294 | 0.00197855 | 0.0593564 | 30.0594 | 30 | [12 empty] | 315.9977 | 1.211846 | 0.00170414 | 0.0511256 | 30.0519 | 30.0008 | [12 empty] | 316.0016 | 1.708929 | 0.00270398 | 0.0811195 | 30.0812 | 30 | [12 empty] | 315.9968 | 2.333478 | 0.00380461 | 0.114138 | 30.1141 | 30
318.0002 | 1.565883 | 0.00245401 | 0.0736202 | 30.0736 | 30 | [12 empty] | 318.0023 | 1.73834 | 0.00276401 | 0.0829204 | 30.0829 | 30 | [12 empty] | 318.0022 | 1.456245 | 0.00220579 | 0.0661738 | 30.0662 | 30 | [12 empty] | 317.9964 | 1.366556 | 0.0021672 | 0.0650158 | 30.0649 | 29.9999 | [12 empty] | 317.9993 | 1.681484 | 0.00269476 | 0.0808429 | 30.0809 | 30 | [12 empty] | 317.9955 | 1.376178 | 0.00199526 | 0.0598577 | 30.0599 | 30 | [12 empty] | 317.9977 | 1.221062 | 0.00171426 | 0.0514292 | 30.0522 | 30.0008 | [12 empty] | 318.0016 | 1.721842 | 0.00272403 | 0.0817211 | 30.0818 | 30 | [12 empty] | 317.9968 | 2.350318 | 0.00383276 | 0.114983 | 30.115 | 30
320.0019 | 1.576741 | 0.00248098 | 0.0744294 | 30.0744 | 30 | [12 empty] | 320.0023 | 1.751495 | 0.00279479 | 0.0838437 | 30.0839 | 30 | [12 empty] | 320.0022 | 1.467523 | 0.00223689 | 0.0671068 | 30.0671 | 30 | [12 empty] | 319.997 | 1.376414 | 0.00218609 | 0.0655825 | 30.0654 | 29.9999 | [12 empty] | 319.9993 | 1.694333 | 0.00271999 | 0.0815997 | 30.0816 | 30 | [12 empty] | 319.9955 | 1.386091 | 0.00201786 | 0.0605358 | 30.0605 | 30 | [12 empty] | 319.9977 | 1.230074 | 0.00173738 | 0.0521227 | 30.0529 | 30.0008 | [12 empty] | 320.0016 | 1.734563 | 0.00275996 | 0.0827991 | 30.0828 | 30 | [12 empty] | 319.9943 | 2.366644 | 0.00386402 | 0.115921 | 30.1159 | 30
322.0019 | 1.587643 | 0.00250407 | 0.075122 | 30.0751 | 30 | [12 empty] | 322.0023 | 1.764646 | 0.00279528 | 0.0838586 | 30.0839 | 30 | [12 empty] | 322.0022 | 1.478545 | 0.00225427 | 0.0676283 | 30.0677 | 30 | [12 empty] | 321.997 | 1.386411 | 0.00220368 | 0.0661102 | 30.066 | 29.9999 | [12 empty] | 321.9993 | 1.707194 | 0.00274517 | 0.0823553 | 30.0824 | 30 | [12 empty] | 321.9955 | 1.396152 | 0.00203007 | 0.0609022 | 30.0609 | 30 | [12 empty] | 321.9977 | 1.239236 | 0.00175515 | 0.052656 | 30.0534 | 30.0008 | [12 empty] | 322.0016 | 1.747117 | 0.00277894 | 0.0833682 | 30.0834 | 30 | [12 empty] | 321.9951 | 2.383127 | 0.00391144 | 0.117343 | 30.1173 | 30
324.0019 | 1.599005 | 0.00252185 | 0.0756556 | 30.0757 | 30 | [12 empty] | 323.9999 | 1.777748 | 0.00285124 | 0.0855373 | 30.0856 | 30 | [12 empty] | 324.0022 | 1.489489 | 0.00227543 | 0.068263 | 30.0683 | 30 | [12 empty] | 323.997 | 1.396357 | 0.00222633 | 0.0667895 | 30.0667 | 29.9999 | [12 empty] | 324.001 | 1.719895 | 0.00277329 | 0.0831987 | 30.0832 | 30 | [12 empty] | 323.9955 | 1.406093 | 0.00205081 | 0.0615242 | 30.0615 | 30 | [12 empty] | 323.9953 | 1.248309 | 0.00176801 | 0.0530418 | 30.0538 | 30.0008 | [12 empty] | 324.0016 | 1.759917 | 0.00280792 | 0.0842378 | 30.0843 | 30 | [12 empty] | 323.9951 | 2.399845 | 0.00394536 | 0.118361 | 30.1184 | 30
326.0019 | 1.61006 | 0.00253914 | 0.0761742 | 30.0762 | 30 | [12 empty] | 326.0006 | 1.790605 | 0.00288553 | 0.086566 | 30.0866 | 30 | [12 empty] | 326.0022 | 1.500485 | 0.0022955 | 0.0688651 | 30.0689 | 30 | [12 empty] | 325.997 | 1.406472 | 0.00224592 | 0.0673772 | 30.0672 | 29.9999 | [12 empty] | 326.001 | 1.732736 | 0.00279775 | 0.0839327 | 30.084 | 30 | [12 empty] | 325.9932 | 1.416285 | 0.00207171 | 0.0621513 | 30.0621 | 30 | [12 empty] | 325.996 | 1.257401 | 0.00177252 | 0.0531769 | 30.054 | 30.0008 | [12 empty] | 326.0034 | 1.772283 | 0.00283267 | 0.0849802 | 30.085 | 30 | [12 empty] | 325.9951 | 2.416143 | 0.00398195 | 0.119458 | 30.1195 | 30
328.0019 | 1.621131 | 0.00255647 | 0.076694 | 30.0767 | 30 | [12 empty] | 328.0006 | 1.803891 | 0.0028972 | 0.0869162 | 30.0869 | 30 | [12 empty] | 328.0022 | 1.511294 | 0.00232224 | 0.0696671 | 30.0697 | 30 | [12 empty] | 327.997 | 1.416849 | 0.00226014 | 0.0678039 | 30.0677 | 29.9999 | [12 empty] | 328.001 | 1.745231 | 0.00282656 | 0.0847968 | 30.0848 | 30 | [12 empty] | 327.9938 | 1.426201 | 0.00208466 | 0.0625397 | 30.0625 | 30 | [12 empty] | 327.996 | 1.266678 | 0.00180039 | 0.054013 | 30.0548 | 30.0008 | [12 empty] | 328.0034 | 1.784918 | 0.0028565 | 0.0856953 | 30.0857 | 30 | [12 empty] | 327.9951 | 2.432596 | 0.00401753 | 0.120526 | 30.1205 | 30
330.0019 | 1.63207 | 0.00259819 | 0.0779458 | 30.0779 | 30 | [12 empty] | 330.0006 | 1.816841 | 0.0029251 | 0.087753 | 30.0878 | 30 | [12 empty] | 330.0022 | 1.522323 | 0.00233481 | 0.0700443 | 30.0701 | 30 | [12 empty] | 329.997 | 1.42712 | 0.00228677 | 0.0686027 | 30.0685 | 29.9999 | [12 empty] | 330.001 | 1.757803 | 0.00285466 | 0.08564 | 30.0857 | 30 | [12 empty] | 329.9938 | 1.436306 | 0.00210666 | 0.0631997 | 30.0632 | 30 | [12 empty] | 329.996 | 1.276002 | 0.00180474 | 0.0541436 | 30.0549 | 30.0008 | [12 empty] | 330.0034 | 1.797439 | 0.00287878 | 0.0863635 | 30.0864 | 30 | [12 empty] | 329.9951 | 2.449512 | 0.00406502 | 0.12195 | 30.1219 | 30
332.0019 | 1.642841 | 0.00261092 | 0.0783275 | 30.0783 | 30 | [12 empty] | 332.0006 | 1.82976 | 0.00295228 | 0.0885685 | 30.0886 | 30 | [12 empty] | 332.0022 | 1.533381 | 0.00236478 | 0.0709434 | 30.071 | 30 | [12 empty] | 331.997 | 1.437371 | 0.00229635 | 0.0688903 | 30.0688 | 29.9999 | [12 empty] | 332.001 | 1.770379 | 0.00287738 | 0.0863216 | 30.0864 | 30 | [12 empty] | 331.9938 | 1.446265 | 0.00212312 | 0.0636935 | 30.0637 | 30 | [12 empty] | 331.996 | 1.285398 | 0.00183456 | 0.0550381 | 30.0558 | 30.0008 | [12 empty] | 332.0034 | 1.81024 | 0.00292641 | 0.0877925 | 30.0878 | 30 | [12 empty] | 331.9951 | 2.466136 | 0.00409989 | 0.122997 | 30.123 | 30
333.9994 | 1.653853 | 0.00263254 | 0.0789762 | 30.079 | 30 | [12 empty] | 334.0006 | 1.842533 | 0.0029835 | 0.0895049 | 30.0895 | 30 | [12 empty] | 334.0022 | 1.544258 | 0.00238762 | 0.0716288 | 30.0717 | 30 | [12 empty] | 333.997 | 1.447603 | 0.00233443 | 0.0700325 | 30.0699 | 29.9999 | [12 empty] | 334.001 | 1.782895 | 0.00289875 | 0.0869625 | 30.087 | 30 | [12 empty] | 333.9938 | 1.456381 | 0.00214441 | 0.0643322 | 30.0643 | 30 | [12 empty] | 333.996 | 1.295084 | 0.00185138 | 0.055543 | 30.0563 | 30.0008 | [12 empty] | 334.0034 | 1.822765 | 0.00293636 | 0.0880909 | 30.0881 | 30 | [12 empty] | 333.9951 | 2.482608 | 0.00413298 | 0.123989 | 30.124 | 30
336.0002 | 1.664859375 | 0.0026603 | 0.079809 | 30.0798 | 30 | [12 empty] | 336.0006 | 1.855229 | 0.00300689 | 0.0902068 | 30.0902 | 30 | [12 empty] | 336.0022 | 1.555073 | 0.00241257 | 0.0723772 | 30.0724 | 30 | [12 empty] | 335.997 | 1.457819 | 0.00234633 | 0.0703896 | 30.0703 | 29.9999 | [12 empty] | 336.001 | 1.795488 | 0.00293464 | 0.0880393 | 30.0881 | 30 | [12 empty] | 335.9938 | 1.466507 | 0.00216956 | 0.0650867 | 30.0651 | 30 | [12 empty] | 335.996 | 1.304648 | 0.00186908 | 0.0560738 | 30.0568 | 30.0008 | [12 empty] | 336.0034 | 1.835359 | 0.00296622 | 0.0889869 | 30.089 | 30 | [12 empty] | 335.9969 | 2.49928 | 0.0041681 | 0.125043 | 30.125 | 30
338.0002 | 1.675838 | 0.00268534 | 0.0805601 | 30.0806 | 30 | [12 empty] | 338.0006 | 1.867854 | 0.00303178 | 0.0909534 | 30.091 | 30 | [12 empty] | 338.004 | 1.565989 | 0.00242512 | 0.0727536 | 30.0728 | 30 | [12 empty] | 337.9947 | 1.468081 | 0.00236845 | 0.0710532 | 30.0709 | 29.9999 | [12 empty] | 337.9985 | 1.808165 | 0.00295374 | 0.0886124 | 30.0886 | 30 | [12 empty] | 337.9938 | 1.477045 | 0.0021868 | 0.0656039 | 30.0656 | 30 | [12 empty] | 337.996 | 1.314044 | 0.00188145 | 0.0564451 | 30.0572 | 30.0008 | [12 empty] | 338.0034 | 1.848198 | 0.00299047 | 0.0897143 | 30.0898 | 30 | [12 empty] | 337.9969 | 2.516014 | 0.00421013 | 0.126304 | 30.1263 | 30
340.0002 | 1.686897 | 0.002706 | 0.0811799 | 30.0812 | 30 | [12 empty] | 340.0024 | 1.880735 | 0.00306114 | 0.0918342 | 30.0919 | 30 | [12 empty] | 340.004 | 1.576832 | 0.00245215 | 0.0735646 | 30.0736 | 30 | [12 empty] | 339.9954 | 1.478378 | 0.00238839 | 0.0716513 | 30.0715 | 29.9999 | [12 empty] | 339.9993 | 1.820903 | 0.00298163 | 0.0894489 | 30.0895 | 30 | [12 empty] | 339.9938 | 1.487606 | 0.0021996 | 0.065988 | 30.066 | 30 | [12 empty] | 339.996 | 1.323553 | 0.00189869 | 0.0569621 | 30.0577 | 30.0008 | [12 empty] | 340.0009 | 1.860806 | 0.00301341 | 0.0904023 | 30.0905 | 30 | [12 empty] | 339.9969 | 2.53259 | 0.00424462 | 0.127339 | 30.1273 | 30
342.0002 | 1.698107 | 0.00272833 | 0.0818498 | 30.0818 | 30 | [12 empty] | 342.0024 | 1.893492 | 0.00308728 | 0.0926185 | 30.0926 | 30 | [12 empty] | 342.004 | 1.587656 | 0.00246841 | 0.0740523 | 30.0741 | 30 | [12 empty] | 341.9954 | 1.488598 | 0.00241 | 0.0722995 | 30.0722 | 29.9999 | [12 empty] | 341.9993 | 1.833584 | 0.00300706 | 0.0902118 | 30.0903 | 30 | [12 empty] | 341.9938 | 1.497916 | 0.00222531 | 0.0667594 | 30.0668 | 30 | [12 empty] | 341.996 | 1.332905 | 0.00191476 | 0.0574442 | 30.0582 | 30.0008 | [12 empty] | 342.0016 | 1.873556 | 0.00303728 | 0.0911186 | 30.0912 | 30 | [12 empty] | 341.9969 | 2.549248 | 0.00428595 | 0.128579 | 30.1286 | 30
344.0002 | 1.709111 | 0.00274951 | 0.0824854 | 30.0825 | 30 | [12 empty] | 344.0024 | 1.906213 | 0.00311256 | 0.0933769 | 30.0934 | 30 | [12 empty] | 344.004 | 1.598595 | 0.002495 | 0.0748501 | 30.0749 | 30 | [12 empty] | 343.9954 | 1.498844 | 0.00243107 | 0.0729316 | 30.0728 | 29.9999 | [12 empty] | 343.9993 | 1.846407 | 0.00303647 | 0.0910943 | 30.0911 | 30 | [12 empty] | 343.9938 | 1.508417 | 0.00224755 | 0.0674265 | 30.0674 | 30 | [12 empty] | 343.9936 | 1.342107 | 0.00193434 | 0.0580316 | 30.0588 | 30.0008 | [12 empty] | 344.0016 | 1.886092 | 0.00306884 | 0.0920654 | 30.0921 | 30 | [12 empty] | 343.9969 | 2.565774 | 0.0043163 | 0.129489 | 30.1295 | 30
346.0002 | 1.7203 | 0.0027744 | 0.083232 | 30.0832 | 30 | [12 empty] | 346.0024 | 1.919157 | 0.0031431 | 0.094293 | 30.0943 | 30 | [12 empty] | 346.004 | 1.609626 | 0.00252045 | 0.0756135 | 30.0756 | 30 | [12 empty] | 345.9954 | 1.509039 | 0.00244946 | 0.0734835 | 30.0733 | 29.9999 | [12 empty] | 345.9993 | 1.859334 | 0.00306862 | 0.0920588 | 30.0921 | 30 | [12 empty] | 345.9938 | 1.519052 | 0.00227133 | 0.0681398 | 30.0681 | 30 | [12 empty] | 345.9943 | 1.351811 | 0.00194431 | 0.0583307 | 30.0591 | 30.0008 | [12 empty] | 346.0016 | 1.898634 | 0.00310805 | 0.0932416 | 30.0933 | 30 | [12 empty] | 345.9969 | 2.582227 | 0.00436765 | 0.131029 | 30.131 | 30
348.0002 | 1.731152 | 0.00280568 | 0.0841703 | 30.0842 | 30 | [12 empty] | 348.0024 | 1.932087 | 0.0031708 | 0.095124 | 30.0951 | 30 | [12 empty] | 348.004 | 1.620677 | 0.00254122 | 0.0762365 | 30.0763 | 30 | [12 empty] | 347.9954 | 1.519187 | 0.0024744 | 0.0742317 | 30.0741 | 29.9999 | [12 empty] | 347.9993 | 1.872123 | 0.00308216 | 0.0924648 | 30.0925 | 30 | [12 empty] | 347.9938 | 1.529759 | 0.00229246 | 0.0687739 | 30.0688 | 30 | [12 empty] | 347.9943 | 1.361084 | 0.00197749 | 0.0593262 | 30.0601 | 30.0008 | [12 empty] | 348.0016 | 1.911037 | 0.00312772 | 0.0938318 | 30.0939 | 30 | [12 empty] | 347.9969 | 2.598807 | 0.00439783 | 0.131935 | 30.1319 | 30
350.002 | 1.7424 | 0.00282491 | 0.0847473 | 30.0847 | 30 | [12 empty] | 350.0024 | 1.945364 | 0.00320606 | 0.0961818 | 30.0962 | 30 | [12 empty] | 350.004 | 1.631523 | 0.00256065 | 0.0768194 | 30.0769 | 30 | [12 empty] | 349.9954 | 1.529245 | 0.00249802 | 0.0749403 | 30.0748 | 29.9999 | [12 empty] | 349.9993 | 1.885256 | 0.00311054 | 0.0933162 | 30.0934 | 30 | [12 empty] | 349.9938 | 1.540383 | 0.00231845 | 0.0695533 | 30.0695 | 30 | [12 empty] | 349.9943 | 1.37057 | 0.00198427 | 0.0595298 | 30.0603 | 30.0008 | [12 empty] | 350.0016 | 1.923801 | 0.00316864 | 0.0950593 | 30.0951 | 30 | [12 empty] | 349.9942 | 2.615242 | 0.00443698 | 0.133109 | 30.1331 | 30
352.002 | 1.753521 | 0.00284382 | 0.0853146 | 30.0853 | 30 | [12 empty] | 352.0024 | 1.958301 | 0.00322879 | 0.0968637 | 30.0969 | 30 | [12 empty] | 352.004 | 1.642573 | 0.00258538 | 0.0775616 | 30.0776 | 30 | [12 empty] | 351.9954 | 1.53956 | 0.00252045 | 0.0756131 | 30.0755 | 29.9999 | [12 empty] | 351.9993 | 1.898004 | 0.00314565 | 0.0943697 | 30.0944 | 30 | [12 empty] | 351.9938 | 1.551189 | 0.00233661 | 0.0700984 | 30.0701 | 30 | [12 empty] | 351.9943 | 1.3803 | 0.00200405 | 0.0601232 | 30.0609 | 30.0008 | [12 empty] | 352.0016 | 1.936419 | 0.00318523 | 0.095557 | 30.0956 | 30 | [12 empty] | 351.9951 | 2.631526 | 0.00448852 | 0.134656 | 30.1347 | 30
354.002 | 1.764898 | 0.00287396 | 0.0862188 | 30.0862 | 30 | [12 empty] | 354.0024 | 1.971253 | 0.00325204 | 0.0975612 | 30.0976 | 30 | [12 empty] | 354.004 | 1.653555 | 0.002615 | 0.07845 | 30.0785 | 30 | [12 empty] | 353.997 | 1.549849 | 0.00255957 | 0.0767869 | 30.0767 | 29.9999 | [12 empty] | 354.001 | 1.910926 | 0.00316126 | 0.0948378 | 30.0949 | 30 | [12 empty] | 353.9938 | 1.561834 | 0.00235609 | 0.0706827 | 30.0707 | 30 | [12 empty] | 353.9943 | 1.390069 | 0.00201667 | 0.0605017 | 30.0613 | 30.0008 | [12 empty] | 354.0016 | 1.948847 | 0.0031965 | 0.0958952 | 30.0959 | 30 | [12 empty] | 353.9951 | 2.648397 | 0.00451125 | 0.135337 | 30.1353 | 30
356.002 | 1.776187 | 0.002902 | 0.0870601 | 30.0871 | 30 | [12 empty] | 356.0024 | 1.984117 | 0.00327908 | 0.0983723 | 30.0984 | 30 | [12 empty] | 356.004 | 1.664395 | 0.00263258 | 0.0789774 | 30.079 | 30 | [12 empty] | 355.997 | 1.560211 | 0.00256467 | 0.0769398 | 30.0768 | 29.9999 | [12 empty] | 356.001 | 1.923869 | 0.00320414 | 0.0961242 | 30.0962 | 30 | [12 empty] | 355.9938 | 1.572394 | 0.00236998 | 0.0710994 | 30.0711 | 30 | [12 empty] | 355.9943 | 1.399786 | 0.0020388 | 0.0611657 | 30.0619 | 30.0008 | [12 empty] | 356.0016 | 1.961541 | 0.00324563 | 0.0973691 | 30.0974 | 30 | [12 empty] | 355.9951 | 2.664821 | 0.00456432 | 0.136929 | 30.1369 | 30
358.002 | 1.787329 | 0.00291228 | 0.0873685 | 30.0874 | 30 | [12 empty] | 358.0024 | 1.996838 | 0.00331233 | 0.0993701 | 30.0994 | 30 | [12 empty] | 358.004 | 1.675135 | 0.00265656 | 0.0796969 | 30.0797 | 30 | [12 empty] | 357.997 | 1.57064 | 0.00259266 | 0.0777795 | 30.0776 | 29.9999 | [12 empty] | 358.001 | 1.936738 | 0.00323553 | 0.0970659 | 30.0971 | 30 | [12 empty] | 357.9938 | 1.583143 | 0.00239433 | 0.0718298 | 30.0718 | 30 | [12 empty] | 357.9943 | 1.409461 | 0.0020626 | 0.0618795 | 30.0627 | 30.0008 | [12 empty] | 358.0016 | 1.974197 | 0.00326639 | 0.0979919 | 30.098 | 30 | [12 empty] | 357.9951 | 2.681051 | 0.0045851 | 0.137553 | 30.1375 | 30
360.002 | 1.79875 | 0.00293913 | 0.088174 | 30.0882 | 30 | [12 empty] | 360.0024 | 2.009757 | 0.00334444 | 0.100333 | 30.1004 | 30 | [12 empty] | 360.004 | 1.686109 | 0.00267783 | 0.0803351 | 30.0804 | 30 | [12 empty] | 359.997 | 1.58127 | 0.00260461 | 0.078138 | 30.078 | 29.9999 | [12 empty] | 360.001 | 1.94939 | 0.00326488 | 0.0979465 | 30.098 | 30 | [12 empty] | 359.9938 | 1.593823 | 0.00241824 | 0.0725473 | 30.0725 | 30 | [12 empty] | 359.996 | 1.419116 | 0.00207307 | 0.0621936 | 30.063 | 30.0008 | [12 empty] | 360.0016 | 1.98684 | 0.00329765 | 0.0989296 | 30.099 | 30 | [12 empty] | 359.9951 | 2.697361 | 0.00463513 | 0.139054 | 30.139 | 30
362.002 | 1.809828 | 0.00296745 | 0.0890236 | 30.089 | 30 | [12 empty] | 362.0024 | 2.022688 | 0.00337469 | 0.101241 | 30.1013 | 30 | [12 empty] | 362.004 | 1.69677 | 0.00269588 | 0.0808765 | 30.0809 | 30 | [12 empty] | 361.997 | 1.591913 | 0.00263668 | 0.0790999 | 30.079 | 29.9999 | [12 empty] | 362.001 | 1.962136 | 0.00328072 | 0.0984218 | 30.0985 | 30 | [12 empty] | 361.9955 | 1.604546 | 0.00244315 | 0.0732946 | 30.0733 | 30 | [12 empty] | 361.996 | 1.428904 | 0.00209476 | 0.0628444 | 30.0636 | 30.0008 | [12 empty] | 362.0016 | 1.999424 | 0.00332674 | 0.0998024 | 30.0999 | 30 | [12 empty] | 361.9951 | 2.714005 | 0.00467214 | 0.140164 | 30.1402 | 30
363.9993 | 1.820985 | 0.00299306 | 0.0897917 | 30.0898 | 30 | [12 empty] | 364.0024 | 2.035487 | 0.00340262 | 0.102079 | 30.1021 | 30 | [12 empty] | 364.004 | 1.707774 | 0.00272594 | 0.0817783 | 30.0818 | 30 | [12 empty] | 363.997 | 1.602724 | 0.00265907 | 0.0797718 | 30.0796 | 29.9999 | [12 empty] | 364.001 | 1.974554 | 0.00331013 | 0.0993042 | 30.0993 | 30 | [12 empty] | 363.9955 | 1.615638 | 0.00245062 | 0.0735187 | 30.0735 | 30 | [12 empty] | 363.996 | 1.438654 | 0.00210991 | 0.0632989 | 30.0641 | 30.0008 | [12 empty] | 364.0016 | 2.012239 | 0.00335152 | 0.100546 | 30.1006 | 30 | [12 empty] | 363.9951 | 2.730329 | 0.00471005 | 0.141301 | 30.1413 | 30
366.0002 | 1.832301 | 0.00301256 | 0.0903768 | 30.0904 | 30 | [12 empty] | 366.0024 | 2.048365 | 0.0034374 | 0.103122 | 30.1031 | 30 | [12 empty] | 366.004 | 1.718553 | 0.00274404 | 0.0823212 | 30.0824 | 30 | [12 empty] | 365.997 | 1.613788 | 0.00267754 | 0.0803259 | 30.0802 | 29.9999 | [12 empty] | 366.001 | 1.987343 | 0.00334707 | 0.100412 | 30.1005 | 30 | [12 empty] | 365.9955 | 1.626606 | 0.00248437 | 0.0745312 | 30.0745 | 30 | [12 empty] | 365.996 | 1.448092 | 0.00211885 | 0.0635671 | 30.0643 | 30.0008 | [12 empty] | 366.0016 | 2.024778 | 0.00338071 | 0.101422 | 30.1015 | 30 | [12 empty] | 365.9969 | 2.746814 | 0.00477857 | 0.143357 | 30.1434 | 30
368.0002 | 1.843453 | 0.00303517 | 0.091055 | 30.0911 | 30 | [12 empty] | 368.0024 | 2.061259 | 0.00345738 | 0.103722 | 30.1037 | 30 | [12 empty] | 368.0014 | 1.729556 | 0.00276212 | 0.0828638 | 30.0829 | 30 | [12 empty] | 367.9946 | 1.624242 | 0.00270821 | 0.0812459 | 30.0811 | 29.9999 | [12 empty] | 367.9985 | 1.999586 | 0.00336611 | 0.100983 | 30.101 | 30 | [12 empty] | 367.9955 | 1.637418 | 0.00250425 | 0.0751275 | 30.0751 | 30 | [12 empty] | 367.996 | 1.457825 | 0.0021478 | 0.0644357 | 30.0652 | 30.0008 | [12 empty] | 368.0016 | 2.037284 | 0.00341941 | 0.102582 | 30.1026 | 30 | [12 empty] | 367.9969 | 2.763127 | 0.00480287 | 0.144086 | 30.1441 | 30
370.0002 | 1.854539 | 0.00306441 | 0.0919321 | 30.0919 | 30 | [12 empty] | 370.0024 | 2.074088 | 0.0034873 | 0.104619 | 30.1046 | 30 | [12 empty] | 370.0022 | 1.740334 | 0.00278867 | 0.0836603 | 30.0837 | 30 | [12 empty] | 369.9953 | 1.634848 | 0.00272485 | 0.0817453 | 30.0816 | 29.9999 | [12 empty] | 369.9993 | 2.012275 | 0.0033993 | 0.101979 | 30.102 | 30 | [12 empty] | 369.9955 | 1.648453 | 0.0025275 | 0.075825 | 30.0758 | 30 | [12 empty] | 369.996 | 1.46754 | 0.00217314 | 0.0651959 | 30.066 | 30.0008 | [12 empty] | 369.999 | 2.050085 | 0.00343833 | 0.10315 | 30.1032 | 30 | [12 empty] | 369.9969 | 2.779233 | 0.00483641 | 0.145092 | 30.1451 | 30
372.0002 | 1.865633 | 0.00309335 | 0.0928006 | 30.0928 | 30 | [12 empty] | 372.0024 | 2.087014 | 0.00351583 | 0.105475 | 30.1055 | 30 | [12 empty] | 372.0022 | 1.751337 | 0.00282694 | 0.0848082 | 30.0848 | 30 | [12 empty] | 371.9953 | 1.64553 | 0.00274805 | 0.0824411 | 30.0823 | 29.9999 | [12 empty] | 371.9993 | 2.0248125 | 0.00342329 | 0.102699 | 30.1027 | 30 | [12 empty] | 371.9955 | 1.659552 | 0.0025528 | 0.0765841 | 30.0766 | 30 | [12 empty] | 371.996 | 1.477445 | 0.0021761 | 0.0652846 | 30.0661 | 30.0008 | [12 empty] | 371.9998 | 2.062998 | 0.0034724 | 0.104172 | 30.1042 | 30 | [12 empty] | 371.9969 | 2.795523 | 0.00488223 | 0.146467 | 30.1465 | 30
374.0002 | 1.876569 | 0.00311165 | 0.0933494 | 30.0933 | 30 | [12 empty] | 373.9998 | 2.100015 | 0.00354615 | 0.106385 | 30.1064 | 30 | [12 empty] | 374.0022 | 1.762255 | 0.00284258 | 0.0852775 | 30.0853 | 30 | [12 empty] | 373.9953 | 1.65615 | 0.0027656 | 0.0829677 | 30.0828 | 29.9999 | [12 empty] | 373.9993 | 2.037369 | 0.00344721 | 0.103416 | 30.1035 | 30 | [12 empty] | 373.9955 | 1.670608 | 0.00257604 | 0.0772812 | 30.0773 | 30 | [12 empty] | 373.996 | 1.487097 | 0.00220256 | 0.0660784 | 30.0669 | 30.0008 | [12 empty] | 373.9998 | 2.075563 | 0.00350101 | 0.10503 | 30.1051 | 30 | [12 empty] | 373.9969 | 2.811941 | 0.00491402 | 0.147421 | 30.1474 | 30
376.0002 | 1.887619 | 0.00313454 | 0.0940361 | 30.094 | 30 | [12 empty] | 376.0006 | 2.112601 | 0.00357344 | 0.107203 | 30.1072 | 30 | [12 empty] | 376.0022 | 1.773283 | 0.00286633 | 0.0859898 | 30.086 | 30 | [12 empty] | 375.9953 | 1.666434 | 0.00278615 | 0.0835842 | 30.0835 | 29.9999 | [12 empty] | 375.9993 | 2.050287 | 0.00348559 | 0.104568 | 30.1046 | 30 | [12 empty] | 375.9955 | 1.681425 | 0.00259013 | 0.0777039 | 30.0777 | 30 | [12 empty] | 375.996 | 1.497155 | 0.00221171 | 0.0663531 | 30.0671 | 30.0008 | [12 empty] | 375.9998 | 2.088197 | 0.0035266 | 0.105798 | 30.1058 | 30 | [12 empty] | 375.9969 | 2.828617 | 0.00495534 | 0.14866 | 30.1487 | 30
378.0002 | 1.899028 | 0.00316412 | 0.0949237 | 30.0949 | 30 | [12 empty] | 378.0006 | 2.125906 | 0.00360289 | 0.108087 | 30.1081 | 30 | [12 empty] | 378.0022 | 1.784469 | 0.00288621 | 0.0865865 | 30.0866 | 30 | [12 empty] | 377.9953 | 1.676686 | 0.00281444 | 0.0844328 | 30.0843 | 29.9999 | [12 empty] | 377.9993 | 2.062937 | 0.00350842 | 0.105253 | 30.1053 | 30 | [12 empty] | 377.9955 | 1.692419 | 0.00262606 | 0.0787816 | 30.0788 | 30 | [12 empty] | 377.996 | 1.506971 | 0.00224779 | 0.0674354 | 30.0682 | 30.0008 | [12 empty] | 377.9998 | 2.100813 | 0.0035612 | 0.106836 | 30.1069 | 30 | [12 empty] | 377.9969 | 2.845062 | 0.00500527 | 0.150158 | 30.1502 | 30
380.002 | 1.910299 | 0.00318748 | 0.0956242 | 30.0956 | 30 | [12 empty] | 380.0006 | 2.139067 | 0.00363069 | 0.108921 | 30.1089 | 30 | [12 empty] | 380.0022 | 1.795265 | 0.00291413 | 0.0874241 | 30.0875 | 30 | [12 empty] | 379.9953 | 1.687378 | 0.00283879 | 0.0851632 | 30.085 | 29.9999 | [12 empty] | 379.9993 | 2.075723 | 0.00354089 | 0.106227 | 30.1063 | 30 | [12 empty] | 379.9955 | 1.703507 | 0.00264355 | 0.0793065 | 30.0793 | 30 | [12 empty] | 379.996 | 1.516941 | 0.00226622 | 0.0679882 | 30.0688 | 30.0008 | [12 empty] | 379.9998 | 2.11339 | 0.00358925 | 0.107678 | 30.1077 | 30 | [12 empty] | 379.9969 | 2.861809 | 0.00504709 | 0.151413 | 30.1514 | 30
382.002 | 1.921373 | 0.00322344 | 0.0967032 | 30.0967 | 30 | [12 empty] | 382.0006 | 2.152116 | 0.00366175 | 0.109853 | 30.1099 | 30 | [12 empty] | 382.0022 | 1.806516 | 0.00293741 | 0.0881225 | 30.0882 | 30 | [12 empty] | 381.9953 | 1.698011 | 0.00286821 | 0.086046 | 30.0859 | 29.9999 | [12 empty] | 381.9993 | 2.088351 | 0.00357259 | 0.107178 | 30.1072 | 30 | [12 empty] | 381.9955 | 1.714328 | 0.00266658 | 0.0799975 | 30.08 | 30 | [12 empty] | 381.996 | 1.526963 | 0.00228262 | 0.0684804 | 30.0693 | 30.0008 | [12 empty] | 381.9998 | 2.125976 | 0.0036197 | 0.108591 | 30.1086 | 30 | [12 empty] | 381.9969 | 2.878214 | 0.00508862 | 0.152658 | 30.1527 | 30
384.002 | 1.932492 | 0.003241 | 0.09723 | 30.0972 | 30 | [12 empty] | 384.0006 | 2.165551 | 0.00370274 | 0.111082 | 30.1111 | 30 | [12 empty] | 384.0041 | 1.817494 | 0.00296755 | 0.0890266 | 30.0891 | 30 | [12 empty] | 383.9971 | 1.708864 | 0.00288061 | 0.0864178 | 30.0863 | 29.9999 | [12 empty] | 384.0011 | 2.101249 | 0.00359038 | 0.107712 | 30.1077 | 30 | [12 empty] | 383.9955 | 1.725669 | 0.00269164 | 0.0807492 | 30.0807 | 30 | [12 empty] | 383.996 | 1.537147 | 0.00229858 | 0.0689592 | 30.0697 | 30.0008 | [12 empty] | 383.9998 | 2.138774 | 0.00365782 | 0.109735 | 30.1098 | 30 | [12 empty] | 383.9969 | 2.894686 | 0.00512167 | 0.15365 | 30.1536 | 30
386.002 | 1.943273 | 0.00326361 | 0.0979084 | 30.0979 | 30 | [12 empty] | 386.0006 | 2.178896 | 0.00372515 | 0.111754 | 30.1118 | 30 | [12 empty] | 386.0041 | 1.8284 | 0.00298373 | 0.0895121 | 30.0895 | 30 | [12 empty] | 385.9971 | 1.719718 | 0.00290083 | 0.0870245 | 30.0869 | 29.9999 | [12 empty] | 386.0011 | 2.114028 | 0.00362942 | 0.108883 | 30.1089 | 30 | [12 empty] | 385.9955 | 1.736733 | 0.00272146 | 0.0816437 | 30.0816 | 30 | [12 empty] | 385.996 | 1.547202 | 0.00232273 | 0.0696836 | 30.0705 | 30.0008 | [12 empty] | 385.9998 | 2.151458 | 0.00368025 | 0.110408 | 30.1105 | 30 | [12 empty] | 385.9989 | 2.911089 | 0.00517284 | 0.155185 | 30.1552 | 30
388.002 | 1.954075 | 0.00330869 | 0.0992606 | 30.0993 | 30 | [12 empty] | 388.0006 | 2.192154 | 0.0037585 | 0.112755 | 30.1128 | 30 | [12 empty] | 388.0041 | 1.839401 | 0.00300437 | 0.0901313 | 30.0902 | 30 | [12 empty] | 387.9971 | 1.730782 | 0.00293367 | 0.0880096 | 30.0879 | 29.9999 | [12 empty] | 388.0011 | 2.127083 | 0.00366265 | 0.10988 | 30.1099 | 30 | [12 empty] | 387.9955 | 1.747948 | 0.00273352 | 0.0820057 | 30.082 | 30 | [12 empty] | 387.996 | 1.557617 | 0.00233697 | 0.0701108 | 30.0709 | 30.0008 | [12 empty] | 387.9998 | 2.164392 | 0.00370744 | 0.111223 | 30.1113 | 30 | [12 empty] | 387.9989 | 2.927096 | 0.00521519 | 0.156456 | 30.1565 | 30
390.002 | 1.965015 | 0.00331185 | 0.0993553 | 30.0994 | 30 | [12 empty] | 390.0025 | 2.205541 | 0.00378552 | 0.113566 | 30.1136 | 30 | [12 empty] | 390.0041 | 1.850269 | 0.00303368 | 0.0910105 | 30.091 | 30 | [12 empty] | 389.9971 | 1.741358 | 0.00296753 | 0.0890255 | 30.0889 | 29.9999 | [12 empty] | 390.0011 | 2.139756 | 0.00369132 | 0.11074 | 30.1108 | 30 | [12 empty] | 389.9955 | 1.759193 | 0.00275743 | 0.0827229 | 30.0827 | 30 | [12 empty] | 389.9978 | 1.567909 | 0.00236029 | 0.0708106 | 30.0716 | 30.0008 | [12 empty] | 389.9998 | 2.177364 | 0.00373677 | 0.112103 | 30.1122 | 30 | [12 empty] | 389.9989 | 2.943045 | 0.00524997 | 0.157499 | 30.1575 | 30
392.002 | 1.975562 | 0.00334222 | 0.100267 | 30.1003 | 30 | [12 empty] | 392.0025 | 2.218484 | 0.00381952 | 0.114586 | 30.1146 | 30 | [12 empty] | 392.0041 | 1.861385 | 0.00305561 | 0.0916684 | 30.0917 | 30 | [12 empty] | 391.9971 | 1.752185 | 0.00299003 | 0.0897005 | 30.0896 | 29.9999 | [12 empty] | 392.0011 | 2.152543 | 0.00373039 | 0.111912 | 30.1119 | 30 | [12 empty] | 391.9973 | 1.770509 | 0.00277873 | 0.0833618 | 30.0834 | 30 | [12 empty] | 391.9978 | 1.578616 | 0.00238538 | 0.0715631 | 30.0723 | 30.0008 | [12 empty] | 391.9998 | 2.190132 | 0.00376865 | 0.11306 | 30.1131 | 30 | [12 empty] | 391.9989 | 2.958946 | 0.00531761 | 0.159528 | 30.1595 | 30
393.9993 | 1.986566 | 0.00335195 | 0.100559 | 30.1006 | 30 | [12 empty] | 394.0025 | 2.231386 | 0.00385026 | 0.115508 | 30.1155 | 30 | [12 empty] | 394.0041 | 1.872497 | 0.00307479 | 0.0922437 | 30.0923 | 30 | [12 empty] | 393.9971 | 1.763157 | 0.00301497 | 0.0904487 | 30.0903 | 29.9999 | [12 empty] | 394.0011 | 2.165354 | 0.00374352 | 0.112306 | 30.1123 | 30 | [12 empty] | 393.9973 | 1.781568 | 0.00280142 | 0.0840425 | 30.084 | 30 | [12 empty] | 393.9978 | 1.589135 | 0.0024045 | 0.0721368 | 30.0729 | 30.0008 | [12 empty] | 393.9998 | 2.203179 | 0.00379887 | 0.113966 | 30.114 | 30 | [12 empty] | 393.9989 | 2.975195 | 0.0053524 | 0.160572 | 30.1606 | 30
396.0002 | 1.99733 | 0.00340021 | 0.102006 | 30.102 | 30 | [12 empty] | 396.0025 | 2.244331 | 0.00389242 | 0.116773 | 30.1168 | 30 | [12 empty] | 396.0041 | 1.883606 | 0.00311412 | 0.0934238 | 30.0935 | 30 | [12 empty] | 395.9971 | 1.77427 | 0.00302986 | 0.0908955 | 30.0908 | 29.9999 | [12 empty] | 396.0011 | 2.178139 | 0.00377345 | 0.113204 | 30.1132 | 30 | [12 empty] | 395.9973 | 1.792837 | 0.00282771 | 0.0848313 | 30.0848 | 30 | [12 empty] | 395.9978 | 1.599744 | 0.00241798 | 0.0725412 | 30.0733 | 30.0008 | [12 empty] | 395.9998 | 2.216256 | 0.00382102 | 0.114631 | 30.1147 | 30 | [12 empty] | 395.9989 | 2.990916 | 0.00539871 | 0.161961 | 30.162 | 30
398.0002 | 2.008316 | 0.00340976 | 0.102293 | 30.1023 | 30 | [12 empty] | 398.0025 | 2.256921 | 0.00391357 | 0.117407 | 30.1174 | 30 | [12 empty] | 398.0041 | 1.894703125 | 0.00314248 | 0.0942745 | 30.0943 | 30 | [12 empty] | 397.9945 | 1.785154 | 0.00305788 | 0.0917361 | 30.0916 | 29.9999 | [12 empty] | 398.0011 | 2.190874 | 0.00380117 | 0.114035 | 30.1141 | 30 | [12 empty] | 397.9973 | 1.804158 | 0.00284722 | 0.0854166 | 30.0854 | 30 | [12 empty] | 397.9978 | 1.610552 | 0.00244455 | 0.0733383 | 30.0741 | 30.0008 | [12 empty] | 397.9998 | 2.229364 | 0.00386527 | 0.115958 | 30.116 | 30 | [12 empty] | 397.9989 | 3.007115 | 0.00544352 | 0.163306 | 30.1633 | 30
400.0002 | 2.018915 | 0.00344106 | 0.103232 | 30.1032 | 30 | [12 empty] | 400.0025 | 2.269944 | 0.00395222 | 0.118567 | 30.1186 | 30 | [12 empty] | 400.0041 | 1.90591 | 0.00316455 | 0.0949367 | 30.095 | 30 | [12 empty] | 399.9953 | 1.796004 | 0.00308048 | 0.092414 | 30.0923 | 29.9999 | [12 empty] | 400.0011 | 2.203801 | 0.00383951 | 0.115185 | 30.1152 | 30 | [12 empty] | 399.9973 | 1.815448 | 0.00287396 | 0.0862188 | 30.0862 | 30 | [12 empty] | 399.9978 | 1.621171 | 0.0024583 | 0.0737509 | 30.0745 | 30.0008 | [12 empty] | 399.9998 | 2.242451 | 0.00389592 | 0.116878 | 30.1169 | 30 | [12 empty] | 399.996 | 3.023123 | 0.0054939 | 0.164817 | 30.1648 | 30
402.0002 | 2.030216 | 0.00347145 | 0.104144 | 30.1041 | 30 | [12 empty] | 402.0025 | 2.283053 | 0.00397384 | 0.119215 | 30.1192 | 30 | [12 empty] | 402.0041 | 1.917063 | 0.00318158 | 0.0954475 | 30.0955 | 30 | [12 empty] | 401.9953 | 1.807074 | 0.00311093 | 0.0933275 | 30.0932 | 29.9999 | [12 empty] | 402.0011 | 2.216502 | 0.00385335 | 0.115601 | 30.1156 | 30 | [12 empty] | 401.9973 | 1.827033 | 0.00290414 | 0.0871242 | 30.0871 | 30 | [12 empty] | 401.9978 | 1.631815 | 0.00249008 | 0.0747044 | 30.0755 | 30.0008 | [12 empty] | 401.9998 | 2.255411 | 0.00392497 | 0.117749 | 30.1178 | 30 | [12 empty] | 401.9969 | 3.03904 | 0.0055363 | 0.166089 | 30.1661 | 30
404.0002 | 2.041587 | 0.00349697 | 0.104909 | 30.1049 | 30 | [12 empty] | 404.0025 | 2.296293 | 0.00400966 | 0.12029 | 30.1203 | 30 | [12 empty] | 404.0041 | 1.928219 | 0.00320813 | 0.096244 | 30.0963 | 30 | [12 empty] | 403.9953 | 1.817741 | 0.00313751 | 0.0941247 | 30.094 | 29.9999 | [12 empty] | 404.003 | 2.229482 | 0.00387819 | 0.116346 | 30.1164 | 30 | [12 empty] | 403.9973 | 1.8387 | 0.00292798 | 0.0878393 | 30.0878 | 30 | [12 empty] | 403.9952 | 1.642693 | 0.00250818 | 0.0752474 | 30.076 | 30.0008 | [12 empty] | 403.9998 | 2.26822 | 0.00395841 | 0.118753 | 30.1188 | 30 | [12 empty] | 403.9969 | 3.054796 | 0.00558897 | 0.167669 | 30.1677 | 30
406.0002 | 2.052933 | 0.0035207 | 0.105621 | 30.1056 | 30 | [12 empty] | 406.0043 | 2.309517 | 0.00404344 | 0.121303 | 30.1213 | 30 | [12 empty] | 406.0041 | 1.939636 | 0.003246 | 0.0973802 | 30.0974 | 30 | [12 empty] | 405.9953 | 1.828704 | 0.0031532 | 0.0945956 | 30.0945 | 29.9999 | [12 empty] | 406.003 | 2.242414 | 0.00393018 | 0.117905 | 30.1179 | 30 | [12 empty] | 405.9948 | 1.850239 | 0.00295169 | 0.0885508 | 30.0885 | 30 | [12 empty] | 405.996 | 1.653589 | 0.00252873 | 0.0758639 | 30.0766 | 30.0008 | [12 empty] | 406.0017 | 2.281371 | 0.00398547 | 0.119564 | 30.1196 | 30 | [12 empty] | 405.9969 | 3.070823 | 0.00563573 | 0.169072 | 30.1691 | 30
408.0002 | 2.064625 | 0.00354702 | 0.106411 | 30.1064 | 30 | [12 empty] | 408.0043 | 2.323212 | 0.00407984 | 0.122395 | 30.1224 | 30 | [12 empty] | 408.0041 | 1.951183 | 0.00326276 | 0.097883 | 30.0979 | 30 | [12 empty] | 407.9953 | 1.839717 | 0.00318619 | 0.0955853 | 30.0955 | 29.9999 | [12 empty] | 408.003 | 2.255233 | 0.00396095 | 0.118829 | 30.1189 | 30 | [12 empty] | 407.9955 | 1.861971 | 0.00298208 | 0.0894624 | 30.0895 | 30 | [12 empty] | 407.996 | 1.664614 | 0.00254906 | 0.0764737 | 30.0772 | 30.0008 | [12 empty] | 408.0017 | 2.294591 | 0.00401532 | 0.12046 | 30.1205 | 30 | [12 empty] | 407.9969 | 3.086475 | 0.00567607 | 0.170282 | 30.1703 | 30
410.0021 | 2.076061 | 0.00357584 | 0.107275 | 30.1073 | 30 | [12 empty] | 410.0043 | 2.336509 | 0.00411682 | 0.123505 | 30.1235 | 30 | [12 empty] | 410.0041 | 1.962354 | 0.00328752 | 0.0986258 | 30.0987 | 30 | [12 empty] | 409.9953 | 1.850833 | 0.00322152 | 0.0966453 | 30.0965 | 29.9999 | [12 empty] | 410.003 | 2.268218 | 0.00399485 | 0.119846 | 30.1199 | 30 | [12 empty] | 409.9955 | 1.874077 | 0.00301475 | 0.0904425 | 30.0904 | 30 | [12 empty] | 409.996 | 1.675534 | 0.00257227 | 0.0771702 | 30.0779 | 30.0008 | [12 empty] | 410.0017 | 2.30771 | 0.00405579 | 0.121674 | 30.1217 | 30 | [12 empty] | 409.9969 | 3.10234 | 0.0057243 | 0.171729 | 30.1717 | 30
412.0021 | 2.087509 | 0.00360266 | 0.10808 | 30.1081 | 30 | [12 empty] | 412.0043 | 2.349972 | 0.00414588 | 0.124377 | 30.1244 | 30 | [12 empty] | 412.0041 | 1.973666 | 0.00331064 | 0.0993194 | 30.0994 | 30 | [12 empty] | 411.9953 | 1.861654 | 0.00323064 | 0.0969187 | 30.0968 | 29.9999 | [12 empty] | 412.003 | 2.281389 | 0.00402105 | 0.120632 | 30.1207 | 30 | [12 empty] | 411.9955 | 1.885813 | 0.00303559 | 0.0910678 | 30.0911 | 30 | [12 empty] | 411.996 | 1.686728 | 0.00259787 | 0.0779382 | 30.0787 | 30.0008 | [12 empty] | 412.0017 | 2.320983 | 0.00408034 | 0.12241 | 30.1225 | 30 | [12 empty] | 411.9969 | 3.118322 | 0.00576351 | 0.172905 | 30.1729 | 30
414.0021 | 2.099066 | 0.00362943 | 0.108883 | 30.1089 | 30 | [12 empty] | 414.0043 | 2.36328 | 0.00417278 | 0.125183 | 30.1252 | 30 | [12 empty] | 414.006 | 1.985316 | 0.0033409 | 0.100227 | 30.1003 | 30 | [12 empty] | 413.9971 | 1.872694 | 0.00326751 | 0.0980249 | 30.0979 | 29.9999 | [12 empty] | 414.003 | 2.29452 | 0.00406144 | 0.121843 | 30.1219 | 30 | [12 empty] | 413.9955 | 1.897615 | 0.00305629 | 0.0916887 | 30.0917 | 30 | [12 empty] | 413.996 | 1.697573 | 0.00261662 | 0.0785006 | 30.0793 | 30.0008 | [12 empty] | 414.0017 | 2.334179 | 0.0041237 | 0.123711 | 30.1238 | 30 | [12 empty] | 413.9969 | 3.133929 | 0.00581493 | 0.174448 | 30.1744 | 30
416.0021 | 2.110523 | 0.00366987 | 0.110096 | 30.1101 | 30 | [12 empty] | 416.0043 | 2.376368 | 0.00421051 | 0.126315 | 30.1263 | 30 | [12 empty] | 416.006 | 1.996469 | 0.00336679 | 0.101004 | 30.101 | 30 | [12 empty] | 415.9971 | 1.883357 | 0.00328625 | 0.0985872 | 30.0985 | 29.9999 | [12 empty] | 416.003 | 2.307574 | 0.00408231 | 0.12247 | 30.1225 | 30 | [12 empty] | 415.9955 | 1.909342 | 0.00308429 | 0.0925286 | 30.0925 | 30 | [12 empty] | 415.996 | 1.708646 | 0.00264502 | 0.0793525 | 30.0801 | 30.0008 | [12 empty] | 416.0017 | 2.347442 | 0.00414908 | 0.124473 | 30.1245 | 30 | [12 empty] | 415.9989 | 3.149667 | 0.00586633 | 0.17599 | 30.176 | 30
418.0021 | 2.122037 | 0.00368722 | 0.110617 | 30.1106 | 30 | [12 empty] | 418.0043 | 2.389771 | 0.00426173 | 0.127852 | 30.1279 | 30 | [12 empty] | 418.006 | 2.007791 | 0.0033906 | 0.101718 | 30.1018 | 30 | [12 empty] | 417.9971 | 1.893916 | 0.00329198 | 0.098759 | 30.0986 | 29.9999 | [12 empty] | 418.0002 | 2.320602 | 0.0041214 | 0.123642 | 30.1237 | 30 | [12 empty] | 417.9955 | 1.92118 | 0.00310958 | 0.0932874 | 30.0933 | 30 | [12 empty] | 417.996 | 1.71945 | 0.00266578 | 0.0799754 | 30.0807 | 30.0008 | [12 empty] | 418.0017 | 2.360663 | 0.00418828 | 0.125649 | 30.1257 | 30 | [12 empty] | 417.9989 | 3.16529 | 0.00591076 | 0.177323 | 30.1773 | 30
420.0021 | 2.1334 | 0.00371651 | 0.111495 | 30.1115 | 30 | [12 empty] | 420.0016 | 2.402649 | 0.00425369 | 0.127611 | 30.1276 | 30 | [12 empty] | 420.006 | 2.019234 | 0.00341919 | 0.102576 | 30.1026 | 30 | [12 empty] | 419.9971 | 1.90475 | 0.00333708 | 0.100112 | 30.1 | 29.9999 | [12 empty] | 420.0011 | 2.333665 | 0.00415441 | 0.124632 | 30.1247 | 30 | [12 empty] | 419.9955 | 1.933014 | 0.0031387 | 0.0941608 | 30.0942 | 30 | [12 empty] | 419.9978 | 1.730484 | 0.00268173 | 0.080454 | 30.0812 | 30.0008 | [12 empty] | 419.999 | 2.374158 | 0.00421566 | 0.12647 | 30.1265 | 30 | [12 empty] | 419.9989 | 3.180477 | 0.00596119 | 0.178836 | 30.1788 | 30
422.0021 | 2.144781 | 0.00373957 | 0.112187 | 30.1122 | 30 | [12 empty] | 422.0025 | 2.415686 | 0.00430851 | 0.129255 | 30.1293 | 30 | [12 empty] | 422.006 | 2.031057 | 0.00344512 | 0.103354 | 30.1034 | 30 | [12 empty] | 421.9971 | 1.915324 | 0.0033648 | 0.100944 | 30.1008 | 29.9999 | [12 empty] | 422.0011 | 2.346542 | 0.00417531 | 0.12526 | 30.1253 | 30 | [12 empty] | 421.9973 | 1.944946 | 0.00315675 | 0.0947024 | 30.0947 | 30 | [12 empty] | 421.9978 | 1.741359 | 0.00270761 | 0.0812305 | 30.082 | 30.0008 | [12 empty] | 421.9998 | 2.387789 | 0.00424774 | 0.127433 | 30.1275 | 30 | [12 empty] | 421.9989 | 3.19593 | 0.00601591 | 0.180477 | 30.1805 | 30
424.0021 | 2.156159 | 0.00377163 | 0.113149 | 30.1131 | 30 | [12 empty] | 424.0025 | 2.428974 | 0.00433907 | 0.130172 | 30.1302 | 30 | [12 empty] | 424.006 | 2.042425 | 0.00346786 | 0.104036 | 30.1041 | 30 | [12 empty] | 423.9971 | 1.926005 | 0.00338545 | 0.101563 | 30.1014 | 29.9999 | [12 empty] | 424.0011 | 2.359314 | 0.0042162 | 0.126486 | 30.1265 | 30 | [12 empty] | 423.9973 | 1.956877 | 0.00319631 | 0.0958893 | 30.0959 | 30 | [12 empty] | 423.9978 | 1.752551 | 0.00273418 | 0.0820275 | 30.0828 | 30.0008 | [12 empty] | 423.9998 | 2.401041 | 0.00428898 | 0.12867 | 30.1287 | 30 | [12 empty] | 423.9989 | 3.211221 | 0.00606759 | 0.182028 | 30.182 | 30
426.0021 | 2.167755 | 0.00381085 | 0.114326 | 30.1143 | 30 | [12 empty] | 426.0025 | 2.442212 | 0.0043729 | 0.131187 | 30.1312 | 30 | [12 empty] | 426.006 | 2.053871 | 0.00350021 | 0.105006 | 30.105 | 30 | [12 empty] | 425.9971 | 1.936736 | 0.00340199 | 0.102059 | 30.1019 | 29.9999 | [12 empty] | 426.0011 | 2.372186 | 0.00425265 | 0.12758 | 30.1276 | 30 | [12 empty] | 425.9973 | 1.968966 | 0.00322181 | 0.0966543 | 30.0966 | 30 | [12 empty] | 425.9978 | 1.763925 | 0.00274586 | 0.082378 | 30.0832 | 30.0008 | [12 empty] | 425.9998 | 2.414723 | 0.0043237 | 0.129711 | 30.1298 | 30 | [12 empty] | 425.9989 | 3.226539 | 0.00611895 | 0.183568 | 30.1836 | 30
428.0021 | 2.17914 | 0.00383016 | 0.114905 | 30.1149 | 30 | [12 empty] | 428.0025 | 2.455405 | 0.00440914 | 0.132274 | 30.1323 | 30 | [12 empty] | 428.0031 | 2.065349 | 0.00351654 | 0.105496 | 30.1055 | 30 | [12 empty] | 427.9944 | 1.947372 | 0.00343502 | 0.10305 | 30.1029 | 29.9999 | [12 empty] | 428.0011 | 2.38494 | 0.00428771 | 0.128632 | 30.1287 | 30 | [12 empty] | 427.9973 | 1.980849 | 0.00323681 | 0.0971042 | 30.0971 | 30 | [12 empty] | 427.9978 | 1.775263 | 0.00277105 | 0.0831337 | 30.0839 | 30.0008 | [12 empty] | 427.9998 | 2.428188 | 0.0043624 | 0.130872 | 30.1309 | 30 | [12 empty] | 427.9989 | 3.241744 | 0.00616206 | 0.184862 | 30.1849 | 30
430.0021 | 2.190499 | 0.00385688 | 0.115706 | 30.1157 | 30 | [12 empty] | 430.0025 | 2.468627 | 0.00444358 | 0.133307 | 30.1333 | 30 | [12 empty] | 430.0041 | 2.076565 | 0.00355246 | 0.106574 | 30.1066 | 30 | [12 empty] | 429.9953 | 1.958183 | 0.00346465 | 0.103939 | 30.1038 | 29.9999 | [12 empty] | 430.0011 | 2.398004 | 0.00432273 | 0.129682 | 30.1297 | 30 | [12 empty] | 429.9973 | 1.992745 | 0.00326707 | 0.098012 | 30.098 | 30 | [12 empty] | 429.9978 | 1.786671 | 0.00280196 | 0.0840609 | 30.0848 | 30.0008 | [12 empty] | 429.9998 | 2.441446 | 0.00438997 | 0.131699 | 30.1317 | 30 | [12 empty] | 429.9959 | 3.257133 | 0.00622465 | 0.18674 | 30.1867 | 30
432.0021 | 2.201917 | 0.00388938 | 0.116681 | 30.1167 | 30 | [12 empty] | 432.0025 | 2.481741 | 0.00447761 | 0.134328 | 30.1343 | 30 | [12 empty] | 432.0041 | 2.087875 | 0.00358237 | 0.107471 | 30.1075 | 30 | [12 empty] | 431.9953 | 1.969067 | 0.00348579 | 0.104573 | 30.1044 | 29.9999 | [12 empty] | 432.0011 | 2.410919 | 0.00435418 | 0.130626 | 30.1307 | 30 | [12 empty] | 431.9973 | 2.004552 | 0.00329276 | 0.0987829 | 30.0988 | 30 | [12 empty] | 431.9978 | 1.798132 | 0.00282556 | 0.0847689 | 30.0855 | 30.0008 | [12 empty] | 431.9998 | 2.454678 | 0.00442989 | 0.132897 | 30.1329 | 30 | [12 empty] | 431.9969 | 3.27259 | 0.00626279 | 0.187884 | 30.1879 | 30
434.0021 | 2.213482 | 0.0039154 | 0.117462 | 30.1175 | 30 | [12 empty] | 434.0025 | 2.495219 | 0.00451366 | 0.13541 | 30.1354 | 30 | [12 empty] | 434.0041 | 2.099247 | 0.00360461 | 0.108139 | 30.1082 | 30 | [12 empty] | 433.9953 | 1.979858 | 0.00351801 | 0.10554 | 30.1054 | 29.9999 | [12 empty] | 434.003 | 2.423783 | 0.00438402 | 0.131521 | 30.1316 | 30 | [12 empty] | 433.9973 | 2.016276 | 0.00331343 | 0.099403 | 30.0994 | 30 | [12 empty] | 433.9951 | 1.809692 | 0.00284851 | 0.0854574 | 30.0862 | 30.0008 | [12 empty] | 433.9998 | 2.467907 | 0.00445559 | 0.133668 | 30.1337 | 30 | [12 empty] | 433.9969 | 3.288098 | 0.00631659 | 0.189498 | 30.1895 | 30
436.0021 | 2.22502 | 0.00393693 | 0.118108 | 30.1181 | 30 | [12 empty] | 436.0044 | 2.508546 | 0.00454679 | 0.136404 | 30.1364 | 30 | [12 empty] | 436.0041 | 2.110571 | 0.00363752 | 0.109126 | 30.1092 | 30 | [12 empty] | 435.9953 | 1.990755 | 0.00354084 | 0.106225 | 30.1061 | 29.9999 | [12 empty] | 436.003 | 2.43667 | 0.00441703 | 0.132511 | 30.1325 | 30 | [12 empty] | 435.9946 | 2.02822 | 0.00335263 | 0.100579 | 30.1006 | 30 | [12 empty] | 435.996 | 1.82103 | 0.00288658 | 0.0865996 | 30.0874 | 30.0008 | [12 empty] | 436.0017 | 2.481125 | 0.0044954 | 0.134862 | 30.1349 | 30 | [12 empty] | 435.9969 | 3.303405 | 0.00637732 | 0.191319 | 30.1913 | 30
438.0021 | 2.236811 | 0.00397571 | 0.119271 | 30.1193 | 30 | [12 empty] | 438.0044 | 2.521886 | 0.00458194 | 0.137458 | 30.1375 | 30 | [12 empty] | 438.004 | 2.122151 | 0.00366471 | 0.109942 | 30.11 | 30 | [12 empty] | 437.9952 | 2.001338 | 0.00357104 | 0.107131 | 30.107 | 29.9999 | [12 empty] | 438.003 | 2.449502 | 0.00444553 | 0.133366 | 30.1334 | 30 | [12 empty] | 437.9955 | 2.040096 | 0.00338275 | 0.101482 | 30.1015 | 30 | [12 empty] | 437.996 | 1.832658 | 0.00289913 | 0.0869761 | 30.0877 | 30.0008 | [12 empty] | 438.0017 | 2.49436 | 0.00452957 | 0.135887 | 30.1359 | 30 | [12 empty] | 437.9969 | 3.318614 | 0.00643594 | 0.193078 | 30.1931 | 30
440.0021 | 2.24873 | 0.0040088 | 0.120264 | 30.1203 | 30 | [12 empty] | 440.0044 | 2.535714 | 0.00463415 | 0.139024 | 30.139 | 30 | [12 empty] | 440.004 | 2.133572 | 0.00369272 | 0.110782 | 30.1108 | 30 | [12 empty] | 439.9952 | 2.012235 | 0.00359829 | 0.107948 | 30.1078 | 29.9999 | [12 empty] | 440.003 | 2.462371 | 0.00448265 | 0.13448 | 30.1345 | 30 | [12 empty] | 439.9955 | 2.052059 | 0.00340528 | 0.102158 | 30.1022 | 30 | [12 empty] | 439.996 | 1.843943 | 0.00292897 | 0.0878714 | 30.0886 | 30.0008 | [12 empty] | 440.0017 | 2.507987 | 0.00456457 | 0.136937 | 30.137 | 30 | [12 empty] | 439.9969 | 3.333851 | 0.0064793 | 0.194379 | 30.1944 | 30
442.0021 | 2.260277 | 0.00402796 | 0.120839 | 30.1208 | 30 | [12 empty] | 442.0044 | 2.549152 | 0.00465241 | 0.139572 | 30.1396 | 30 | [12 empty] | 442.004 | 2.145129 | 0.00370083 | 0.111025 | 30.1111 | 30 | [12 empty] | 441.9952 | 2.023101 | 0.00362188 | 0.108656 | 30.1085 | 29.9999 | [12 empty] | 442.003 | 2.475193 | 0.00451163 | 0.135349 | 30.1354 | 30 | [12 empty] | 441.9955 | 2.063931 | 0.00343417 | 0.103025 | 30.103 | 30 | [12 empty] | 441.996 | 1.8555 | 0.00294625 | 0.0883899 | 30.0892 | 30.0008 | [12 empty] | 442.0017 | 2.521151 | 0.00461293 | 0.138388 | 30.1384 | 30 | [12 empty] | 441.9969 | 3.349232 | 0.00653532 | 0.19606 | 30.1961 | 30
443.9992 | 2.272003 | 0.00406131 | 0.121839 | 30.1218 | 30 | [12 empty] | 444.0044 | 2.562798 | 0.00468912 | 0.140674 | 30.1407 | 30 | [12 empty] | 444.006 | 2.156771 | 0.00375297 | 0.112589 | 30.1126 | 30 | [12 empty] | 443.9971 | 2.034148 | 0.00364768 | 0.10943 | 30.1093 | 29.9999 | [12 empty] | 444.003 | 2.488084 | 0.00454617 | 0.136385 | 30.1364 | 30 | [12 empty] | 443.9955 | 2.0758 | 0.00346438 | 0.103931 | 30.1039 | 30 | [12 empty] | 443.996 | 1.867055 | 0.0029794 | 0.0893843 | 30.0902 | 30.0008 | [12 empty] | 444.0017 | 2.534672 | 0.00464368 | 0.139311 | 30.1394 | 30 | [12 empty] | 443.9969 | 3.364284 | 0.00659687 | 0.197906 | 30.1979 | 30
446.0001 | 2.28371 | 0.00409259 | 0.122778 | 30.1228 | 30 | [12 empty] | 446.0044 | 2.576511 | 0.00472237 | 0.141671 | 30.1417 | 30 | [12 empty] | 446.006 | 2.168433 | 0.00379136 | 0.113741 | 30.1138 | 30 | [12 empty] | 445.9971 | 2.044954 | 0.00368673 | 0.110602 | 30.1105 | 29.9999 | [12 empty] | 446.003 | 2.500902 | 0.00458181 | 0.137454 | 30.1375 | 30 | [12 empty] | 445.9955 | 2.08779 | 0.00348759 | 0.104628 | 30.1046 | 30 | [12 empty] | 445.996 | 1.878682 | 0.00298757 | 0.0896295 | 30.0904 | 30.0008 | [12 empty] | 446.0017 | 2.548015 | 0.00468259 | 0.140478 | 30.1405 | 30 | [12 empty] | 445.999 | 3.379488 | 0.00665419 | 0.199626 | 30.1996 | 30
448.0001 | 2.295344 | 0.00413155 | 0.123947 | 30.1239 | 30 | [12 empty] | 448.0044 | 2.5903125 | 0.00476264 | 0.142879 | 30.1429 | 30 | [12 empty] | 448.006 | 2.180325 | 0.00380937 | 0.114281 | 30.1143 | 30 | [12 empty] | 447.9971 | 2.055916 | 0.00370538 | 0.111161 | 30.111 | 29.9999 | [12 empty] | 448.0001 | 2.513658 | 0.00461967 | 0.13859 | 30.1386 | 30 | [12 empty] | 447.9955 | 2.099716 | 0.00351474 | 0.105442 | 30.1054 | 30 | [12 empty] | 447.996 | 1.890332 | 0.00303194 | 0.0909606 | 30.0917 | 30.0008 | [12 empty] | 448.0017 | 2.561586 | 0.00472281 | 0.141685 | 30.1417 | 30 | [12 empty] | 447.999 | 3.394505 | 0.00671078 | 0.201323 | 30.2013 | 30
450.0001 | 2.306766 | 0.00414988 | 0.124496 | 30.1245 | 30 | [12 empty] | 450.0044 | 2.603649 | 0.00479608 | 0.143882 | 30.1439 | 30 | [12 empty] | 450.006 | 2.192034 | 0.00383949 | 0.115185 | 30.1152 | 30 | [12 empty] | 449.9971 | 2.067222 | 0.00373093 | 0.111927 | 30.1118 | 29.9999 | [12 empty] | 450.0011 | 2.526638 | 0.00464898 | 0.139469 | 30.1395 | 30 | [12 empty] | 449.9955 | 2.111956 | 0.00354613 | 0.106384 | 30.1064 | 30 | [12 empty] | 449.9979 | 1.902016 | 0.0030492 | 0.0914785 | 30.0923 | 30.0008 | [12 empty] | 449.9988 | 2.574875 | 0.00474982 | 0.142495 | 30.1425 | 30 | [12 empty] | 449.999 | 3.409645 | 0.00676149 | 0.202845 | 30.2028 | 30
452.0001 | 2.318549 | 0.00418942 | 0.125683 | 30.1257 | 30 | [12 empty] | 452.0044 | 2.617578125 | 0.00484605 | 0.145382 | 30.1454 | 30 | [12 empty] | 452.006 | 2.203847 | 0.00386587 | 0.115976 | 30.116 | 30 | [12 empty] | 451.9971 | 2.078305 | 0.00375968 | 0.11279 | 30.1127 | 29.9999 | [12 empty] | 452.0011 | 2.539395 | 0.00468444 | 0.140533 | 30.1406 | 30 | [12 empty] | 451.9973 | 2.124334 | 0.00357314 | 0.107194 | 30.1072 | 30 | [12 empty] | 451.9979 | 1.91378 | 0.00307111 | 0.0921357 | 30.0929 | 30.0008 | [12 empty] | 451.9998 | 2.588184 | 0.00478718 | 0.143616 | 30.1437 | 30 | [12 empty] | 451.999 | 3.424989 | 0.00683105 | 0.204932 | 30.2049 | 30
454.0001 | 2.329653 | 0.00419231 | 0.125769 | 30.1258 | 30 | [12 empty] | 454.0044 | 2.631575 | 0.00488061 | 0.146418 | 30.1464 | 30 | [12 empty] | 454.006 | 2.215795 | 0.00389271 | 0.116781 | 30.1168 | 30 | [12 empty] | 453.9971 | 2.089568 | 0.00378832 | 0.113649 | 30.1135 | 29.9999 | [12 empty] | 454.0011 | 2.55229 | 0.00471925 | 0.141578 | 30.1416 | 30 | [12 empty] | 453.9973 | 2.136799 | 0.00360831 | 0.108249 | 30.1082 | 30 | [12 empty] | 453.9979 | 1.925169 | 0.00310107 | 0.0930344 | 30.0938 | 30.0008 | [12 empty] | 453.9998 | 2.60156 | 0.00484068 | 0.145221 | 30.1453 | 30 | [12 empty] | 453.999 | 3.440172 | 0.0068853 | 0.206559 | 30.2066 | 30
456.0001 | 2.341217 | 0.00421685 | 0.126505 | 30.1265 | 30 | [12 empty] | 456.0044 | 2.645677 | 0.00491635 | 0.147491 | 30.1475 | 30 | [12 empty] | 456.006 | 2.227932 | 0.00393048 | 0.117914 | 30.1179 | 30 | [12 empty] | 455.9971 | 2.100763 | 0.00381772 | 0.114531 | 30.1144 | 29.9999 | [12 empty] | 456.0011 | 2.565216 | 0.0047631 | 0.142893 | 30.1429 | 30 | [12 empty] | 455.9973 | 2.149057 | 0.00363301 | 0.10899 | 30.109 | 30 | [12 empty] | 455.9979 | 1.936827 | 0.00312568 | 0.0937729 | 30.0945 | 30.0008 | [12 empty] | 455.9998 | 2.61489 | 0.00487206 | 0.146162 | 30.1462 | 30 | [12 empty] | 455.999 | 3.455521 | 0.00695711 | 0.208713 | 30.2087 | 30
458.0001 | 2.352908 | 0.00427555 | 0.128266 | 30.1283 | 30 | [12 empty] | 458.0044 | 2.659499 | 0.00495853 | 0.148756 | 30.1488 | 30 | [12 empty] | 458.006 | 2.24007 | 0.00395385 | 0.118616 | 30.1186 | 30 | [12 empty] | 457.9971 | 2.111979 | 0.00384081 | 0.115224 | 30.1151 | 29.9999 | [12 empty] | 458.001 | 2.577892 | 0.00479276 | 0.143783 | 30.1438 | 30 | [12 empty] | 457.9973 | 2.161415 | 0.00366101 | 0.10983 | 30.1098 | 30 | [12 empty] | 457.9979 | 1.948545 | 0.00315099 | 0.094532 | 30.0953 | 30.0008 | [12 empty] | 457.9998 | 2.62808 | 0.00489534 | 0.14686 | 30.1469 | 30 | [12 empty] | 457.999 | 3.470518 | 0.00700965 | 0.210289 | 30.2103 | 30
460.0021 | 2.364718 | 0.00430521 | 0.129156 | 30.1292 | 30 | [12 empty] | 460.0044 | 2.673393 | 0.00499554 | 0.149866 | 30.1499 | 30 | [12 empty] | 460.006 | 2.251898 | 0.00397995 | 0.119399 | 30.1194 | 30 | [12 empty] | 459.9971 | 2.123267 | 0.00387099 | 0.116129 | 30.116 | 29.9999 | [12 empty] | 460.001 | 2.590773 | 0.00481452 | 0.144436 | 30.1445 | 30 | [12 empty] | 459.9973 | 2.173807 | 0.00369375 | 0.110813 | 30.1108 | 30 | [12 empty] | 459.9979 | 1.960289 | 0.00316843 | 0.0950552 | 30.0958 | 30.0008 | [12 empty] | 459.9998 | 2.641131 | 0.00493377 | 0.148013 | 30.1481 | 30 | [12 empty] | 459.9958 | 3.485929 | 0.00707304 | 0.212191 | 30.2122 | 30
462.0021 | 2.376191 | 0.00433354 | 0.130006 | 30.13 | 30 | [12 empty] | 462.0044 | 2.687092 | 0.00502843 | 0.150853 | 30.1509 | 30 | [12 empty] | 462.006 | 2.263847 | 0.00401066 | 0.12032 | 30.1204 | 30 | [12 empty] | 461.9971 | 2.134665 | 0.00389694 | 0.116908 | 30.1168 | 29.9999 | [12 empty] | 462.001 | 2.60372 | 0.00486122 | 0.145837 | 30.1459 | 30 | [12 empty] | 461.9973 | 2.186112 | 0.00371995 | 0.111599 | 30.1116 | 30 | [12 empty] | 461.9979 | 1.971645 | 0.00320308 | 0.0960949 | 30.0969 | 30.0008 | [12 empty] | 461.9998 | 2.654612 | 0.0049689 | 0.149067 | 30.1491 | 30 | [12 empty] | 461.9969 | 3.500974 | 0.00713311 | 0.213993 | 30.214 | 30
464.0021 | 2.388124 | 0.00436326 | 0.130898 | 30.1309 | 30 | [12 empty] | 464.0044 | 2.700828 | 0.00507138 | 0.152142 | 30.1522 | 30 | [12 empty] | 464.008 | 2.275883 | 0.00403875 | 0.121163 | 30.1212 | 30 | [12 empty] | 463.9991 | 2.14593 | 0.00393197 | 0.117959 | 30.1178 | 29.9999 | [12 empty] | 464.003 | 2.616814 | 0.00489357 | 0.146807 | 30.1468 | 30 | [12 empty] | 463.9973 | 2.198374 | 0.0037477 | 0.112431 | 30.1124 | 30 | [12 empty] | 463.9979 | 1.983352 | 0.00322363 | 0.0967115 | 30.0975 | 30.0008 | [12 empty] | 463.9998 | 2.66769 | 0.0050096 | 0.150288 | 30.1503 | 30 | [12 empty] | 463.9969 | 3.51579 | 0.00720448 | 0.216134 | 30.2161 | 30
466.0021 | 2.399863 | 0.00439708 | 0.131912 | 30.1319 | 30 | [12 empty] | 466.0063 | 2.714859 | 0.00510827 | 0.153248 | 30.1533 | 30 | [12 empty] | 466.008 | 2.287917 | 0.00407783 | 0.122335 | 30.1224 | 30 | [12 empty] | 465.9991 | 2.156957 | 0.00395881 | 0.118764 | 30.1186 | 29.9999 | [12 empty] | 466.003 | 2.629616 | 0.00492905 | 0.147872 | 30.1479 | 30 | [12 empty] | 465.9973 | 2.210824 | 0.00377375 | 0.113212 | 30.1132 | 30 | [12 empty] | 465.9979 | 1.994905 | 0.00325714 | 0.0977167 | 30.0985 | 30.0008 | [12 empty] | 466.0018 | 2.680838 | 0.00504076 | 0.151223 | 30.1513 | 30 | [12 empty] | 465.9969 | 3.531088 | 0.00727946 | 0.218384 | 30.2184 | 30
468.0021 | 2.411771 | 0.00442127 | 0.132638 | 30.1326 | 30 | [12 empty] | 468.0063 | 2.728534 | 0.00514794 | 0.154438 | 30.1545 | 30 | [12 empty] | 468.008 | 2.299973 | 0.00411369 | 0.123411 | 30.1234 | 30 | [12 empty] | 467.9991 | 2.168244 | 0.0039854 | 0.119561 | 30.1194 | 29.9999 | [12 empty] | 468.003 | 2.642855 | 0.00496849 | 0.149055 | 30.1491 | 30 | [12 empty] | 467.9993 | 2.223112 | 0.00380534 | 0.11416 | 30.1142 | 30 | [12 empty] | 467.9979 | 2.006397 | 0.00327764 | 0.0983318 | 30.0991 | 30.0008 | [12 empty] | 468.0018 | 2.694239 | 0.00507761 | 0.152328 | 30.1524 | 30 | [12 empty] | 467.9969 | 3.546003 | 0.00733843 | 0.220153 | 30.2201 | 30
470.0021 | 2.423786 | 0.00446317 | 0.133895 | 30.1339 | 30 | [12 empty] | 470.0063 | 2.742508 | 0.00520156 | 0.156047 | 30.1561 | 30 | [12 empty] | 470.008 | 2.311795 | 0.00413583 | 0.124075 | 30.1241 | 30 | [12 empty] | 469.9991 | 2.179611 | 0.00401988 | 0.120596 | 30.1205 | 29.9999 | [12 empty] | 470.003 | 2.656167 | 0.00499794 | 0.149939 | 30.15 | 30 | [12 empty] | 469.9993 | 2.23558 | 0.00384366 | 0.11531 | 30.1153 | 30 | [12 empty] | 469.9998 | 2.018093 | 0.00330981 | 0.099297 | 30.1001 | 30.0008 | [12 empty] | 470.0018 | 2.707385 | 0.00512039 | 0.153612 | 30.1537 | 30 | [12 empty] | 469.9969 | 3.560765 | 0.00740552 | 0.222165 | 30.2222 | 30
472.0021 | 2.435569 | 0.00448891 | 0.134667 | 30.1347 | 30 | [12 empty] | 472.0063 | 2.756404 | 0.00523548 | 0.157064 | 30.1571 | 30 | [12 empty] | 472.008 | 2.323866 | 0.00416187 | 0.124856 | 30.1249 | 30 | [12 empty] | 471.9991 | 2.190712 | 0.00404346 | 0.121303 | 30.1212 | 29.9999 | [12 empty] | 472.003 | 2.669356 | 0.00504092 | 0.151228 | 30.1513 | 30 | [12 empty] | 471.9993 | 2.247723 | 0.00387289 | 0.116187 | 30.1162 | 30 | [12 empty] | 471.9998 | 2.029609 | 0.00331063 | 0.0993215 | 30.1001 | 30.0008 | [12 empty] | 472.0018 | 2.720638 | 0.00516636 | 0.154991 | 30.155 | 30 | [12 empty] | 471.9969 | 3.575552 | 0.0074769 | 0.224307 | 30.2243 | 30
474.0021 | 2.44728125 | 0.0045247 | 0.135741 | 30.1357 | 30 | [12 empty] | 474.0063 | 2.77007 | 0.00524968 | 0.157491 | 30.1575 | 30 | [12 empty] | 474.008 | 2.335727 | 0.00420055 | 0.126017 | 30.1261 | 30 | [12 empty] | 473.9991 | 2.2019375 | 0.00407605 | 0.122281 | 30.1221 | 29.9999 | [12 empty] | 474.003 | 2.682265 | 0.00507532 | 0.15226 | 30.1523 | 30 | [12 empty] | 473.9993 | 2.259878 | 0.00389809 | 0.116943 | 30.1169 | 30 | [12 empty] | 473.9998 | 2.041076 | 0.00335431 | 0.100632 | 30.1014 | 30.0008 | [12 empty] | 474.0018 | 2.734236 | 0.00519183 | 0.155755 | 30.1558 | 30 | [12 empty] | 473.9969 | 3.590398 | 0.00755091 | 0.226527 | 30.2265 | 30
476.0021 | 2.45917 | 0.00455736 | 0.136721 | 30.1367 | 30 | [12 empty] | 476.0063 | 2.784137 | 0.00531524 | 0.159457 | 30.1595 | 30 | [12 empty] | 476.008 | 2.348023 | 0.00423031 | 0.126909 | 30.1269 | 30 | [12 empty] | 475.9991 | 2.213119 | 0.00410756 | 0.123226 | 30.1231 | 29.9999 | [12 empty] | 476.003 | 2.695058 | 0.00510915 | 0.153275 | 30.1533 | 30 | [12 empty] | 475.9993 | 2.272334 | 0.00393203 | 0.117961 | 30.118 | 30 | [12 empty] | 475.9998 | 2.052379 | 0.00338252 | 0.101478 | 30.1023 | 30.0008 | [12 empty] | 476.0018 | 2.747651 | 0.00523631 | 0.157089 | 30.1571 | 30 | [12 empty] | 475.999 | 3.60494 | 0.00762778 | 0.228833 | 30.2288 | 30
478.0021 | 2.471207 | 0.00459206 | 0.137762 | 30.1378 | 30 | [12 empty] | 478.0063 | 2.798376 | 0.00536109 | 0.160833 | 30.1609 | 30 | [12 empty] | 478.008 | 2.359931 | 0.00426221 | 0.127867 | 30.1279 | 30 | [12 empty] | 477.999 | 2.2247 | 0.00413024 | 0.123907 | 30.1238 | 29.9999 | [12 empty] | 478 | 2.707933 | 0.00515423 | 0.154627 | 30.1547 | 30 | [12 empty] | 477.9993 | 2.284901 | 0.00396539 | 0.118962 | 30.119 | 30 | [12 empty] | 477.9998 | 2.063779 | 0.00340986 | 0.102299 | 30.1031 | 30.0008 | [12 empty] | 478.0018 | 2.760931 | 0.00528628 | 0.158589 | 30.1586 | 30 | [12 empty] | 477.999 | 3.619547 | 0.00769872 | 0.230962 | 30.231 | 30
480.0021 | 2.483128 | 0.00462965 | 0.13889 | 30.1389 | 30 | [12 empty] | 480.0063 | 2.812267 | 0.0053982 | 0.161946 | 30.162 | 30 | [12 empty] | 480.008 | 2.372064 | 0.00429893 | 0.128968 | 30.129 | 30 | [12 empty] | 479.999 | 2.235848 | 0.00416868 | 0.12506 | 30.1249 | 29.9999 | [12 empty] | 480.001 | 2.720714 | 0.00518713 | 0.155614 | 30.1557 | 30 | [12 empty] | 479.9993 | 2.29735 | 0.00398658 | 0.119597 | 30.1196 | 30 | [12 empty] | 479.9998 | 2.074934 | 0.00343543 | 0.103066 | 30.1038 | 30.0008 | [12 empty] | 480.0018 | 2.774333 | 0.00531981 | 0.159595 | 30.1596 | 30 | [12 empty] | 479.999 | 3.634042 | 0.00776289 | 0.232887 | 30.2329 | 30
482.0021 | 2.495183 | 0.00466284 | 0.139885 | 30.1399 | 30 | [12 empty] | 482.0063 | 2.826228 | 0.00543899 | 0.16317 | 30.1632 | 30 | [12 empty] | 482.008 | 2.384099 | 0.00433167 | 0.12995 | 30.13 | 30 | [12 empty] | 481.999 | 2.247327 | 0.00419456 | 0.125836 | 30.1257 | 29.9999 | [12 empty] | 482.001 | 2.733704 | 0.00522598 | 0.15678 | 30.1568 | 30 | [12 empty] | 481.9993 | 2.310002 | 0.00402605 | 0.120781 | 30.1208 | 30 | [12 empty] | 481.9998 | 2.085987 | 0.00345997 | 0.103802 | 30.1046 | 30.0008 | [12 empty] | 482.0038 | 2.787885 | 0.00535665 | 0.1607 | 30.1607 | 30 | [12 empty] | 481.999 | 3.648193 | 0.00783524 | 0.235057 | 30.2351 | 30
484.0021 | 2.507179 | 0.00469264 | 0.140779 | 30.1408 | 30 | [12 empty] | 484.0063 | 2.840218 | 0.00547629 | 0.164289 | 30.1643 | 30 | [12 empty] | 484.008 | 2.396303 | 0.00435496 | 0.130649 | 30.1307 | 30 | [12 empty] | 483.9962 | 2.258502 | 0.00422669 | 0.1268 | 30.1267 | 29.9999 | [12 empty] | 484.001 | 2.746325 | 0.00526294 | 0.157888 | 30.1579 | 30 | [12 empty] | 483.9993 | 2.322541 | 0.00405772 | 0.121731 | 30.1217 | 30 | [12 empty] | 483.9998 | 2.097434 | 0.00347351 | 0.104208 | 30.105 | 30.0008 | [12 empty] | 484.0038 | 2.801353 | 0.00539842 | 0.161953 | 30.162 | 30 | [12 empty] | 483.999 | 3.662536 | 0.00791169 | 0.237351 | 30.2373 | 30
486.0021 | 2.5193 | 0.00473088 | 0.141926 | 30.1419 | 30 | [12 empty] | 486.0063 | 2.853914 | 0.00552394 | 0.165718 | 30.1657 | 30 | [12 empty] | 486.008 | 2.408283 | 0.0043918 | 0.131754 | 30.1318 | 30 | [12 empty] | 485.9971 | 2.269839 | 0.00425771 | 0.127731 | 30.1276 | 29.9999 | [12 empty] | 486.001 | 2.759628 | 0.00530135 | 0.159041 | 30.1591 | 30 | [12 empty] | 485.9993 | 2.335037 | 0.00409225 | 0.122767 | 30.1228 | 30 | [12 empty] | 485.9998 | 2.108643 | 0.00351183 | 0.105358 | 30.1061 | 30.0008 | [12 empty] | 486.0038 | 2.814802 | 0.00544487 | 0.163346 | 30.1634 | 30 | [12 empty] | 485.999 | 3.676907 | 0.00800758 | 0.240227 | 30.2402 | 30
488.0021 | 2.531348 | 0.0047575 | 0.142725 | 30.1427 | 30 | [12 empty] | 488.0063 | 2.867878 | 0.00556572 | 0.166972 | 30.167 | 30 | [12 empty] | 488.008 | 2.420455 | 0.00442356 | 0.132707 | 30.1327 | 30 | [12 empty] | 487.9971 | 2.281533 | 0.00428672 | 0.128601 | 30.1285 | 29.9999 | [12 empty] | 488.001 | 2.772285 | 0.00534141 | 0.160242 | 30.1603 | 30 | [12 empty] | 487.9993 | 2.347466 | 0.00412137 | 0.123641 | 30.1236 | 30 | [12 empty] | 487.9998 | 2.119951 | 0.00353816 | 0.106147 | 30.1069 | 30.0008 | [12 empty] | 488.0038 | 2.828343 | 0.00549821 | 0.164947 | 30.165 | 30 | [12 empty] | 487.999 | 3.691274 | 0.00807759 | 0.242328 | 30.2423 | 30
490.0041 | 2.543518 | 0.00478712 | 0.143614 | 30.1436 | 30 | [12 empty] | 490.0034 | 2.88192 | 0.00560656 | 0.168197 | 30.1682 | 30 | [12 empty] | 490.008 | 2.432524 | 0.00444603 | 0.133381 | 30.1334 | 30 | [12 empty] | 489.9971 | 2.293185 | 0.00431262 | 0.129378 | 30.1292 | 29.9999 | [12 empty] | 490.001 | 2.785285 | 0.00538213 | 0.161464 | 30.1615 | 30 | [12 empty] | 489.9993 | 2.35999 | 0.00415775 | 0.124732 | 30.1247 | 30 | [12 empty] | 490.0018 | 2.131474 | 0.00355964 | 0.106792 | 30.1076 | 30.0008 | [12 empty] | 490.0038 | 2.841612 | 0.00552681 | 0.165805 | 30.1659 | 30 | [12 empty] | 489.9958 | 3.705537 | 0.00816382 | 0.244915 | 30.2449 | 30
492.0041 | 2.555639 | 0.00481938 | 0.144581 | 30.1446 | 30 | [12 empty] | 492.0044 | 2.896059 | 0.005644 | 0.16932 | 30.1693 | 30 | [12 empty] | 492.008 | 2.44449 | 0.00448631 | 0.134589 | 30.1346 | 30 | [12 empty] | 491.9971 | 2.304862 | 0.00434018 | 0.130205 | 30.1301 | 29.9999 | [12 empty] | 492.001 | 2.798221 | 0.00541092 | 0.162328 | 30.1624 | 30 | [12 empty] | 491.9964 | 2.372548 | 0.0041804 | 0.125412 | 30.1254 | 30 | [12 empty] | 492.0018 | 2.142696 | 0.00359141 | 0.107745 | 30.1085 | 30.0008 | [12 empty] | 492.0038 | 2.854761 | 0.00556374 | 0.166913 | 30.167 | 30 | [12 empty] | 491.9969 | 3.719772 | 0.00822689 | 0.246807 | 30.2468 | 30
494.0041 | 2.567676 | 0.00485245 | 0.145573 | 30.1456 | 30 | [12 empty] | 494.0044 | 2.909869 | 0.00570312 | 0.171094 | 30.1711 | 30 | [12 empty] | 494.01 | 2.456728 | 0.00452367 | 0.13571 | 30.1357 | 30 | [12 empty] | 493.9971 | 2.316608 | 0.00437329 | 0.131198 | 30.1311 | 29.9999 | [12 empty] | 494.001 | 2.811483 | 0.00545645 | 0.163694 | 30.1637 | 30 | [12 empty] | 493.9973 | 2.384927 | 0.0042193 | 0.126579 | 30.1266 | 30 | [12 empty] | 494.0018 | 2.153969 | 0.00362029 | 0.108612 | 30.1094 | 30.0008 | [12 empty] | 494.0007 | 2.868145 | 0.00560776 | 0.168233 | 30.1683 | 30 | [12 empty] | 493.9969 | 3.73345 | 0.00831802 | 0.249541 | 30.2495 | 30
496.0041 | 2.579943 | 0.004889 | 0.14667 | 30.1467 | 30 | [12 empty] | 496.0044 | 2.924204 | 0.00574137 | 0.172241 | 30.1723 | 30 | [12 empty] | 496.01 | 2.46875 | 0.00454664 | 0.136399 | 30.1364 | 30 | [12 empty] | 495.9971 | 2.32831 | 0.00440561 | 0.132168 | 30.132 | 29.9999 | [12 empty] | 496.001 | 2.82418 | 0.00549466 | 0.16484 | 30.1649 | 30 | [12 empty] | 495.9973 | 2.397404 | 0.00424535 | 0.127361 | 30.1274 | 30 | [12 empty] | 496.0018 | 2.165327 | 0.00364113 | 0.109237 | 30.11 | 30.0008 | [12 empty] | 496.0018 | 2.881479 | 0.00564295 | 0.169289 | 30.1693 | 30 | [12 empty] | 495.9969 | 3.747087 | 0.00840902 | 0.252271 | 30.2523 | 30
498.0041 | 2.591993 | 0.00492832 | 0.14785 | 30.1478 | 30 | [12 empty] | 498.0044 | 2.938249 | 0.00578634 | 0.17359 | 30.1736 | 30 | [12 empty] | 498.007 | 2.480583 | 0.0045897 | 0.137691 | 30.1377 | 30 | [12 empty] | 497.9971 | 2.340106 | 0.00444285 | 0.133285 | 30.1332 | 29.9999 | [12 empty] | 498.001 | 2.837078125 | 0.00553937 | 0.166181 | 30.1662 | 30 | [12 empty] | 497.9973 | 2.409821 | 0.00427599 | 0.12828 | 30.1283 | 30 | [12 empty] | 498.0018 | 2.176653 | 0.00367257 | 0.11018 | 30.111 | 30.0008 | [12 empty] | 498.0018 | 2.894988 | 0.00568866 | 0.17066 | 30.1707 | 30 | [12 empty] | 497.9969 | 3.760416 | 0.00849529 | 0.254859 | 30.2549 | 30
500.0041 | 2.604123 | 0.0049624 | 0.148872 | 30.1489 | 30 | [12 empty] | 500.0044 | 2.952077 | 0.00582752 | 0.174826 | 30.1748 | 30 | [12 empty] | 500.008 | 2.492719 | 0.00460744 | 0.138223 | 30.1383 | 30 | [12 empty] | 499.9971 | 2.351844 | 0.00448328 | 0.134498 | 30.1344 | 29.9999 | [12 empty] | 500.001 | 2.849951 | 0.00557517 | 0.167255 | 30.1673 | 30 | [12 empty] | 499.9973 | 2.422237 | 0.00430977 | 0.129293 | 30.1293 | 30 | [12 empty] | 500.0018 | 2.188128 | 0.00369914 | 0.110977 | 30.1118 | 30.0008 | [12 empty] | 500.0018 | 2.908563 | 0.00572491 | 0.171747 | 30.1718 | 30 | [12 empty] | 499.9969 | 3.773847 | 0.00857979 | 0.257394 | 30.2574 | 30
502.0041 | 2.616079 | 0.00499496 | 0.149849 | 30.1498 | 30 | [12 empty] | 502.0044 | 2.965884 | 0.00587739 | 0.176322 | 30.1763 | 30 | [12 empty] | 502.008 | 2.504653 | 0.00464154 | 0.139246 | 30.1393 | 30 | [12 empty] | 501.9971 | 2.363807 | 0.00450179 | 0.135053 | 30.1349 | 29.9999 | [12 empty] | 502.001 | 2.862671 | 0.0056184 | 0.168552 | 30.1686 | 30 | [12 empty] | 501.9973 | 2.434488 | 0.00434504 | 0.130351 | 30.1303 | 30 | [12 empty] | 502.0018 | 2.199141 | 0.00371922 | 0.11158 | 30.1124 | 30.0008 | [12 empty] | 502.0018 | 2.921923 | 0.00576889 | 0.173067 | 30.1731 | 30 | [12 empty] | 501.9969 | 3.787167 | 0.00866912 | 0.260074 | 30.2601 | 30
504.0041 | 2.627707 | 0.00504094 | 0.151228 | 30.1512 | 30 | [12 empty] | 504.0044 | 2.979558 | 0.00591567 | 0.17747 | 30.1775 | 30 | [12 empty] | 504.008 | 2.516781 | 0.00467175 | 0.140153 | 30.1402 | 30 | [12 empty] | 503.9971 | 2.375417 | 0.00453195 | 0.135958 | 30.1358 | 29.9999 | [12 empty] | 504.0031 | 2.8754375 | 0.00565687 | 0.169706 | 30.1697 | 30 | [12 empty] | 503.9973 | 2.447073 | 0.00437181 | 0.131154 | 30.1311 | 30 | [12 empty] | 504.0017 | 2.210322 | 0.00375699 | 0.112713 | 30.1135 | 30.0008 | [12 empty] | 504.0018 | 2.935135 | 0.00581912 | 0.174574 | 30.1746 | 30 | [12 empty] | 503.9969 | 3.800325 | 0.00875629 | 0.262689 | 30.2627 | 30
506.0041 | 2.639925 | 0.00506912 | 0.152074 | 30.1521 | 30 | [12 empty] | 506.0044 | 2.99329 | 0.00595767 | 0.17873 | 30.1787 | 30 | [12 empty] | 506.008 | 2.5289 | 0.00470875 | 0.141263 | 30.1413 | 30 | [12 empty] | 505.9971 | 2.38729 | 0.00457133 | 0.137139 | 30.137 | 29.9999 | [12 empty] | 506.0031 | 2.888282 | 0.0056956 | 0.170868 | 30.1709 | 30 | [12 empty] | 505.9973 | 2.459553 | 0.00441451 | 0.132435 | 30.1324 | 30 | [12 empty] | 506.0017 | 2.221577 | 0.00377994 | 0.113401 | 30.1142 | 30.0008 | [12 empty] | 506.0018 | 2.948644 | 0.00586318 | 0.175896 | 30.1759 | 30 | [12 empty] | 505.9969 | 3.813179 | 0.00884844 | 0.265453 | 30.2654 | 30
508.0041 | 2.651951 | 0.00511139 | 0.153342 | 30.1533 | 30 | [12 empty] | 508.0044 | 3.007043 | 0.00601155 | 0.180346 | 30.1804 | 30 | [12 empty] | 508.008 | 2.541089 | 0.00474567 | 0.14237 | 30.1424 | 30 | [12 empty] | 507.9971 | 2.399146 | 0.00460205 | 0.138061 | 30.1379 | 29.9999 | [12 empty] | 508.0031 | 2.900865 | 0.00573679 | 0.172104 | 30.1721 | 30 | [12 empty] | 507.9973 | 2.472105 | 0.0044467 | 0.133401 | 30.1334 | 30 | [12 empty] | 508.0017 | 2.232861 | 0.00379929 | 0.113982 | 30.1148 | 30.0008 | [12 empty] | 508.0018 | 2.96212 | 0.00589759 | 0.176928 | 30.177 | 30 | [12 empty] | 507.9969 | 3.826064 | 0.00894325 | 0.268298 | 30.2683 | 30
510.0041 | 2.664109375 | 0.00513328 | 0.153998 | 30.154 | 30 | [12 empty] | 510.0044 | 3.020982 | 0.00605536 | 0.181661 | 30.1817 | 30 | [12 empty] | 510.008 | 2.55338 | 0.00478976 | 0.143693 | 30.1437 | 30 | [12 empty] | 509.9971 | 2.410713 | 0.00463712 | 0.139113 | 30.139 | 29.9999 | [12 empty] | 510.0031 | 2.91373 | 0.00577785 | 0.173336 | 30.1734 | 30 | [12 empty] | 509.9973 | 2.484443 | 0.00448367 | 0.13451 | 30.1345 | 30 | [12 empty] | 510.0017 | 2.244411 | 0.00383295 | 0.114991 | 30.1158 | 30.0008 | [12 empty] | 510.0018 | 2.975422 | 0.00594398 | 0.17832 | 30.1784 | 30 | [12 empty] | 509.9969 | 3.838977 | 0.0090378 | 0.271134 | 30.2711 | 30
512.0042 | 2.675905 | 0.00516407 | 0.154922 | 30.1549 | 30 | [12 empty] | 512.0044 | 3.034482 | 0.00609938 | 0.182982 | 30.183 | 30 | [12 empty] | 512.008 | 2.566018 | 0.00482752 | 0.144826 | 30.1449 | 30 | [12 empty] | 511.9971 | 2.42244 | 0.00466439 | 0.139931 | 30.1398 | 29.9999 | [12 empty] | 512.0031 | 2.926333 | 0.00582407 | 0.174722 | 30.1748 | 30 | [12 empty] | 511.9973 | 2.496715 | 0.00451234 | 0.13537 | 30.1354 | 30 | [12 empty] | 512.0018 | 2.255924 | 0.00386451 | 0.115938 | 30.1167 | 30.0008 | [12 empty] | 512.0018 | 2.988998 | 0.00600117 | 0.180035 | 30.1801 | 30 | [12 empty] | 511.9969 | 3.851512 | 0.00912482 | 0.273745 | 30.2737 | 30
514.0011 | 2.688202 | 0.00521144 | 0.156343 | 30.1563 | 30 | [12 empty] | 514.0044 | 3.048708 | 0.00614506 | 0.184352 | 30.1844 | 30 | [12 empty] | 514.008 | 2.578585 | 0.00485391 | 0.145617 | 30.1457 | 30 | [12 empty] | 513.9971 | 2.434012 | 0.00469463 | 0.140838 | 30.1407 | 29.9999 | [12 empty] | 514.0031 | 2.938989 | 0.00585645 | 0.175694 | 30.1757 | 30 | [12 empty] | 513.9974 | 2.509324 | 0.00454668 | 0.1364 | 30.1364 | 30 | [12 empty] | 514.0018 | 2.267949 | 0.00389564 | 0.116872 | 30.1176 | 30.0008 | [12 empty] | 514.0018 | 3.002163 | 0.00604254 | 0.181276 | 30.1813 | 30 | [12 empty] | 513.9969 | 3.863793 | 0.00923696 | 0.277109 | 30.2771 | 30
516.0021 | 2.700461 | 0.00524931 | 0.157479 | 30.1575 | 30 | [12 empty] | 516.0044 | 3.062747 | 0.0061941 | 0.185823 | 30.1858 | 30 | [12 empty] | 516.008 | 2.59119 | 0.00488466 | 0.14654 | 30.1466 | 30 | [12 empty] | 515.9971 | 2.445933 | 0.00472077 | 0.141623 | 30.1415 | 29.9999 | [12 empty] | 516.0031 | 2.951791 | 0.00589633 | 0.17689 | 30.1769 | 30 | [12 empty] | 515.9974 | 2.521641 | 0.00457611 | 0.137283 | 30.1373 | 30 | [12 empty] | 516.0018 | 2.279626 | 0.00392166 | 0.117653 | 30.1184 | 30.0008 | [12 empty] | 516.0018 | 3.01564 | 0.00608059 | 0.182418 | 30.1825 | 30 | [12 empty] | 515.999 | 3.875936 | 0.00931125 | 0.279337 | 30.2793 | 30
518.0021 | 2.712684 | 0.00528983 | 0.158695 | 30.1587 | 30 | [12 empty] | 518.0044 | 3.07681 | 0.00624037 | 0.187211 | 30.1872 | 30 | [12 empty] | 518.008 | 2.603827 | 0.00492743 | 0.147823 | 30.1479 | 30 | [12 empty] | 517.9971 | 2.457673 | 0.00475376 | 0.142612 | 30.1425 | 29.9999 | [12 empty] | 518.0031 | 2.964657 | 0.005946 | 0.17838 | 30.1784 | 30 | [12 empty] | 517.9974 | 2.534127 | 0.00461189 | 0.138357 | 30.1384 | 30 | [12 empty] | 518.0018 | 2.291658 | 0.00395189 | 0.11856 | 30.1193 | 30.0008 | [12 empty] | 518.0018 | 3.028989 | 0.00612326 | 0.183698 | 30.1837 | 30 | [12 empty] | 517.999 | 3.887917 | 0.00942964 | 0.282889 | 30.2829 | 30
520.0021 | 2.724957 | 0.00532376 | 0.159713 | 30.1597 | 30 | [12 empty] | 520.0044 | 3.090837 | 0.00628271 | 0.188481 | 30.1885 | 30 | [12 empty] | 520.008 | 2.616489 | 0.00496511 | 0.148954 | 30.149 | 30 | [12 empty] | 519.9971 | 2.469725 | 0.0047968 | 0.143903 | 30.1438 | 29.9999 | [12 empty] | 520.0031 | 2.977564 | 0.00599183 | 0.179755 | 30.1798 | 30 | [12 empty] | 519.9974 | 2.546607 | 0.00464495 | 0.139348 | 30.1393 | 30 | [12 empty] | 520.0018 | 2.303175 | 0.00397782 | 0.119338 | 30.1201 | 30.0008 | [12 empty] | 520.0018 | 3.042263 | 0.00617272 | 0.185182 | 30.1852 | 30 | [12 empty] | 519.999 | 3.89975 | 0.00953578 | 0.286073 | 30.2861 | 30
522.0021 | 2.737343 | 0.00535255 | 0.160576 | 30.1606 | 30 | [12 empty] | 522.0044 | 3.104838 | 0.00634371 | 0.190311 | 30.1903 | 30 | [12 empty] | 522.008 | 2.628877 | 0.00502364 | 0.150709 | 30.1507 | 30 | [12 empty] | 521.9971 | 2.481618 | 0.00482526 | 0.144757 | 30.1446 | 29.9999 | [12 empty] | 522.0031 | 2.990457 | 0.00603188 | 0.180957 | 30.181 | 30 | [12 empty] | 521.9944 | 2.559084 | 0.00467987 | 0.140396 | 30.1404 | 30 | [12 empty] | 522.0018 | 2.315128 | 0.00401548 | 0.120467 | 30.1212 | 30.0008 | [12 empty] | 522.0018 | 3.055502 | 0.00621447 | 0.186434 | 30.1865 | 30 | [12 empty] | 521.999 | 3.911263 | 0.00962897 | 0.288869 | 30.2889 | 30
524.0021 | 2.749539 | 0.00539612 | 0.161884 | 30.1619 | 30 | [12 empty] | 524.0044 | 3.118613 | 0.00638417 | 0.191525 | 30.1915 | 30 | [12 empty] | 524.008 | 2.641431 | 0.00503132 | 0.15094 | 30.151 | 30 | [12 empty] | 523.9971 | 2.493604 | 0.00486184 | 0.145854 | 30.1457 | 29.9999 | [12 empty] | 524.0031 | 3.003715 | 0.00606324 | 0.181897 | 30.1819 | 30 | [12 empty] | 523.9954 | 2.571284 | 0.00471499 | 0.14145 | 30.1414 | 30 | [12 empty] | 523.9988 | 2.326881 | 0.00403982 | 0.121198 | 30.122 | 30.0008 | [12 empty] | 524.0018 | 3.06878 | 0.00625697 | 0.187709 | 30.1878 | 30 | [12 empty] | 523.999 | 3.922805 | 0.00976632 | 0.292989 | 30.293 | 30
526.0021 | 2.761898 | 0.00543574 | 0.163072 | 30.1631 | 30 | [12 empty] | 526.0044 | 3.132441 | 0.00643468 | 0.19304 | 30.1931 | 30 | [12 empty] | 526.008 | 2.653991 | 0.00506355 | 0.151907 | 30.1519 | 30 | [12 empty] | 525.9971 | 2.505817 | 0.00489525 | 0.146857 | 30.1467 | 29.9999 | [12 empty] | 526.0031 | 3.016777 | 0.00610779 | 0.183234 | 30.1833 | 30 | [12 empty] | 525.9954 | 2.58393 | 0.00474941 | 0.142482 | 30.1425 | 30 | [12 empty] | 525.9998 | 2.338909 | 0.00406962 | 0.122092 | 30.1229 | 30.0008 | [12 empty] | 526.0018 | 3.082079 | 0.00630001 | 0.189 | 30.189 | 30 | [12 empty] | 525.999 | 3.93388 | 0.00985557 | 0.295667 | 30.2957 | 30
528.0021 | 2.774067 | 0.00546761 | 0.164028 | 30.164 | 30 | [12 empty] | 528.0044 | 3.14638 | 0.00648414 | 0.194524 | 30.1945 | 30 | [12 empty] | 528.008 | 2.666574 | 0.00510001 | 0.153 | 30.153 | 30 | [12 empty] | 527.9971 | 2.517899 | 0.00493271 | 0.147981 | 30.1478 | 29.9999 | [12 empty] | 528.0031 | 3.029671 | 0.0061472 | 0.184416 | 30.1845 | 30 | [12 empty] | 527.9954 | 2.596337 | 0.00478353 | 0.143506 | 30.1435 | 30 | [12 empty] | 527.9998 | 2.350979 | 0.00410373 | 0.123115 | 30.1239 | 30.0008 | [12 empty] | 528.0018 | 3.095393 | 0.00635979 | 0.190794 | 30.1908 | 30 | [12 empty] | 527.999 | 3.944828 | 0.00996215 | 0.298864 | 30.2989 | 30
530.0021 | 2.786183 | 0.00551086 | 0.165326 | 30.1653 | 30 | [12 empty] | 530.0044 | 3.16006 | 0.00652641 | 0.195792 | 30.1958 | 30 | [12 empty] | 530.008 | 2.679371 | 0.00515069 | 0.154521 | 30.1546 | 30 | [12 empty] | 529.9971 | 2.529983 | 0.00497227 | 0.149168 | 30.149 | 29.9999 | [12 empty] | 530.0031 | 3.042527 | 0.00620904 | 0.186271 | 30.1863 | 30 | [12 empty] | 529.9954 | 2.608758 | 0.00482005 | 0.144601 | 30.1446 | 30 | [12 empty] | 529.9998 | 2.362759 | 0.00413772 | 0.124135 | 30.1249 | 30.0008 | [12 empty] | 530.0018 | 3.109024 | 0.00639573 | 0.191872 | 30.1919 | 30 | [12 empty] | 529.999 | 3.955601 | 0.0100695 | 0.302085 | 30.3021 | 30
532.0021 | 2.798472 | 0.00554302 | 0.166291 | 30.1663 | 30 | [12 empty] | 532.0044 | 3.174034 | 0.00658165 | 0.19745 | 30.1975 | 30 | [12 empty] | 532.008 | 2.69206 | 0.00518326 | 0.155498 | 30.1555 | 30 | [12 empty] | 531.9971 | 2.542193 | 0.0050003 | 0.150008 | 30.1499 | 29.9999 | [12 empty] | 532.0031 | 3.05518 | 0.00624624 | 0.187387 | 30.1874 | 30 | [12 empty] | 531.9954 | 2.621268 | 0.00486234 | 0.14587 | 30.1459 | 30 | [12 empty] | 531.9998 | 2.374958 | 0.00416334 | 0.124903 | 30.1257 | 30.0008 | [12 empty] | 532.0018 | 3.122557 | 0.00645483 | 0.193645 | 30.1937 | 30 | [12 empty] | 531.999 | 3.966141 | 0.0101798 | 0.305395 | 30.3054 | 30
534.0021 | 2.81057 | 0.00558672 | 0.167602 | 30.1676 | 30 | [12 empty] | 534.0044 | 3.187762 | 0.00662208 | 0.198662 | 30.1987 | 30 | [12 empty] | 534.0101 | 2.704734375 | 0.00522689 | 0.156807 | 30.1568 | 30 | [12 empty] | 533.9971 | 2.554322 | 0.00504019 | 0.151205 | 30.1511 | 29.9999 | [12 empty] | 534.0031 | 3.067612 | 0.0062899 | 0.188697 | 30.1887 | 30 | [12 empty] | 533.9954 | 2.633981 | 0.00489044 | 0.146713 | 30.1467 | 30 | [12 empty] | 533.9998 | 2.387302 | 0.00419725 | 0.125921 | 30.1267 | 30.0008 | [12 empty] | 534.0018 | 3.13588 | 0.00649598 | 0.19488 | 30.1949 | 30 | [12 empty] | 533.999 | 3.976238 | 0.0102977 | 0.308931 | 30.3089 | 30
536.0021 | 2.822873 | 0.00562191 | 0.168657 | 30.1687 | 30 | [12 empty] | 536.0044 | 3.201461 | 0.0066873 | 0.200619 | 30.2006 | 30 | [12 empty] | 536.0101 | 2.717124 | 0.00525539 | 0.157662 | 30.1577 | 30 | [12 empty] | 535.9971 | 2.566591 | 0.00506241 | 0.151872 | 30.1517 | 29.9999 | [12 empty] | 536.0031 | 3.08031 | 0.00633794 | 0.190138 | 30.1902 | 30 | [12 empty] | 535.9954 | 2.646657 | 0.00493056 | 0.147917 | 30.1479 | 30 | [12 empty] | 535.9998 | 2.399643 | 0.00422753 | 0.126829 | 30.1276 | 30.0008 | [12 empty] | 536.0018 | 3.149623 | 0.0065478 | 0.196434 | 30.1965 | 30 | [12 empty] | 535.999 | 3.986096 | 0.010412 | 0.31236 | 30.3124 | 30
538.0021 | 2.835182 | 0.00566614 | 0.169984 | 30.17 | 30 | [12 empty] | 538.0044 | 3.215352 | 0.00673173 | 0.201952 | 30.202 | 30 | [12 empty] | 538.0101 | 2.73002 | 0.00529635 | 0.158891 | 30.1589 | 30 | [12 empty] | 537.9971 | 2.578867 | 0.00510752 | 0.153225 | 30.1531 | 29.9999 | [12 empty] | 538.0031 | 3.09287 | 0.00637596 | 0.191279 | 30.1913 | 30 | [12 empty] | 537.9954 | 2.659464 | 0.00495958 | 0.148787 | 30.1488 | 30 | [12 empty] | 537.9998 | 2.412007 | 0.00425436 | 0.127634 | 30.1284 | 30.0008 | [12 empty] | 538.0018 | 3.163526 | 0.00659018 | 0.197706 | 30.1978 | 30 | [12 empty] | 537.999 | 3.995911 | 0.0105377 | 0.316131 | 30.3161 | 30
540.0021 | 2.847188 | 0.00570339 | 0.171102 | 30.1711 | 30 | [12 empty] | 540.0044 | 3.228792 | 0.00677911 | 0.203373 | 30.2034 | 30 | [12 empty] | 540.0101 | 2.74283 | 0.00534044 | 0.160213 | 30.1602 | 30 | [12 empty] | 539.9971 | 2.591338 | 0.00514296 | 0.154288 | 30.1542 | 29.9999 | [12 empty] | 540.0031 | 3.105413 | 0.00641722 | 0.192517 | 30.1926 | 30 | [12 empty] | 539.9954 | 2.672143 | 0.00500142 | 0.150042 | 30.15 | 30 | [12 empty] | 539.9998 | 2.424258 | 0.00428488 | 0.12855 | 30.1293 | 30.0008 | [12 empty] | 540.0018 | 3.176811 | 0.00664386 | 0.199316 | 30.1994 | 30 | [12 empty] | 539.999 | 4.005715 | 0.0106487 | 0.31946 | 30.3195 | 30
542.0021 | 2.85917 | 0.0057395 | 0.172185 | 30.1722 | 30 | [12 empty] | 542.0044 | 3.242409 | 0.00683225 | 0.204968 | 30.205 | 30 | [12 empty] | 542.0101 | 2.755432 | 0.0053585 | 0.160755 | 30.1608 | 30 | [12 empty] | 541.9971 | 2.603671 | 0.00517805 | 0.155341 | 30.1552 | 29.9999 | [12 empty] | 542.0031 | 3.118189 | 0.00647108 | 0.194133 | 30.1942 | 30 | [12 empty] | 541.9954 | 2.684593 | 0.00503971 | 0.151191 | 30.1512 | 30 | [12 empty] | 541.9998 | 2.436575 | 0.00431738 | 0.129525 | 30.1303 | 30.0008 | [12 empty] | 542.0018 | 3.190393 | 0.00669004 | 0.200702 | 30.2008 | 30 | [12 empty] | 541.999 | 4.015034 | 0.0107729 | 0.323187 | 30.3232 | 30
544.0021 | 2.871338 | 0.00579111 | 0.173733 | 30.1737 | 30 | [12 empty] | 544.0044 | 3.255925 | 0.00689328 | 0.206798 | 30.2068 | 30 | [12 empty] | 544.0101 | 2.768356 | 0.00540365 | 0.16211 | 30.1621 | 30 | [12 empty] | 543.9971 | 2.616063 | 0.00521343 | 0.156402 | 30.1563 | 29.9999 | [12 empty] | 544.0031 | 3.13092 | 0.0065116 | 0.195348 | 30.1954 | 30 | [12 empty] | 543.9954 | 2.69726 | 0.00507942 | 0.152383 | 30.1524 | 30 | [12 empty] | 543.9998 | 2.448848 | 0.00433849 | 0.130158 | 30.1309 | 30.0008 | [12 empty] | 544.0018 | 3.203647 | 0.00675245 | 0.202574 | 30.2026 | 30 | [12 empty] | 543.999 | 4.024235 | 0.0109023 | 0.327069 | 30.3271 | 30
546.0021 | 2.883825 | 0.00582155 | 0.174646 | 30.1746 | 30 | [12 empty] | 546.0044 | 3.269769 | 0.00694276 | 0.208283 | 30.2083 | 30 | [12 empty] | 546.0101 | 2.780792 | 0.00545439 | 0.163632 | 30.1637 | 30 | [12 empty] | 545.9971 | 2.628378 | 0.00525507 | 0.157652 | 30.1575 | 29.9999 | [12 empty] | 546.0031 | 3.143531 | 0.00655852 | 0.196756 | 30.1968 | 30 | [12 empty] | 545.9954 | 2.709793 | 0.00512087 | 0.153626 | 30.1536 | 30 | [12 empty] | 545.9998 | 2.461057 | 0.00439639 | 0.131895 | 30.1327 | 30.0008 | [12 empty] | 546.0018 | 3.217176 | 0.00679086 | 0.203726 | 30.2038 | 30 | [12 empty] | 546.0012 | 4.033315 | 0.0109852 | 0.329556 | 30.3296 | 30
548.0021 | 2.896445 | 0.00586718 | 0.176015 | 30.176 | 30 | [12 empty] | 548.0044 | 3.283402 | 0.00699731 | 0.209919 | 30.2099 | 30 | [12 empty] | 548.0101 | 2.793443 | 0.0054897 | 0.164691 | 30.1647 | 30 | [12 empty] | 547.9971 | 2.640997 | 0.00529218 | 0.158765 | 30.1586 | 29.9999 | [12 empty] | 548.0031 | 3.156498 | 0.00660089 | 0.198027 | 30.1981 | 30 | [12 empty] | 547.9954 | 2.722479 | 0.0051479 | 0.154437 | 30.1544 | 30 | [12 empty] | 547.9998 | 2.472984 | 0.00441127 | 0.132342 | 30.1331 | 30.0008 | [12 empty] | 548.0018 | 3.230535 | 0.00684625 | 0.205388 | 30.2054 | 30 | [12 empty] | 548.0012 | 4.04194 | 0.0111705 | 0.335116 | 30.3351 | 30
550.0021 | 2.90922 | 0.00590398 | 0.177119 | 30.1771 | 30 | [12 empty] | 550.0044 | 3.297113 | 0.00702234 | 0.21067 | 30.2107 | 30 | [12 empty] | 550.0101 | 2.806375 | 0.00552621 | 0.165786 | 30.1658 | 30 | [12 empty] | 549.9971 | 2.653687 | 0.00531719 | 0.159515 | 30.1594 | 29.9999 | [12 empty] | 550.0031 | 3.169305 | 0.0066569 | 0.199707 | 30.1997 | 30 | [12 empty] | 549.9954 | 2.735015 | 0.00518325 | 0.155497 | 30.1555 | 30 | [12 empty] | 549.9998 | 2.485292 | 0.0044511 | 0.133536 | 30.1343 | 30.0008 | [12 empty] | 550.0018 | 3.243874 | 0.00689497 | 0.206849 | 30.2069 | 30 | [12 empty] | 550.0012 | 4.050419 | 0.0112755 | 0.338264 | 30.3383 | 30
552.0021 | 2.921799 | 0.0059418 | 0.178254 | 30.1782 | 30 | [12 empty] | 552.0044 | 3.311135 | 0.00710389 | 0.213117 | 30.2131 | 30 | [12 empty] | 552.0101 | 2.819168 | 0.00557336 | 0.167201 | 30.1672 | 30 | [12 empty] | 551.9971 | 2.666206 | 0.00536771 | 0.161031 | 30.1609 | 29.9999 | [12 empty] | 552.0031 | 3.181909 | 0.00669685 | 0.200906 | 30.2009 | 30 | [12 empty] | 551.9954 | 2.747577 | 0.00522162 | 0.156649 | 30.1566 | 30 | [12 empty] | 551.9998 | 2.497354 | 0.00448078 | 0.134427 | 30.1352 | 30.0008 | [12 empty] | 552.0018 | 3.256877 | 0.00695937 | 0.208782 | 30.2088 | 30 | [12 empty] | 552.0012 | 4.05855 | 0.0114284 | 0.342853 | 30.3428 | 30
554.0021 | 2.934427 | 0.00598457 | 0.179537 | 30.1795 | 30 | [12 empty] | 554.0044 | 3.324819 | 0.00715609 | 0.214683 | 30.2147 | 30 | [12 empty] | 554.0101 | 2.832017 | 0.00561324 | 0.168397 | 30.1684 | 30 | [12 empty] | 553.9971 | 2.678822 | 0.00539821 | 0.161946 | 30.1618 | 29.9999 | [12 empty] | 554.0031 | 3.19485 | 0.006738 | 0.20214 | 30.2022 | 30 | [12 empty] | 553.9954 | 2.760064 | 0.00526657 | 0.157997 | 30.158 | 30 | [12 empty] | 553.9968 | 2.509578 | 0.0045119 | 0.135361 | 30.1361 | 30.0008 | [12 empty] | 554.0018 | 3.27019 | 0.00699439 | 0.209832 | 30.2099 | 30 | [12 empty] | 554.0012 | 4.066146 | 0.0115672 | 0.347015 | 30.347 | 30
556.0021 | 2.947087 | 0.00602795 | 0.180838 | 30.1808 | 30 | [12 empty] | 556.0064 | 3.338456 | 0.007213 | 0.21639 | 30.2164 | 30 | [12 empty] | 556.0101 | 2.844835 | 0.00565085 | 0.169526 | 30.1696 | 30 | [12 empty] | 555.9971 | 2.691513 | 0.00544042 | 0.163212 | 30.1631 | 29.9999 | [12 empty] | 556.0031 | 3.207562 | 0.00678776 | 0.203633 | 30.2037 | 30 | [12 empty] | 555.9954 | 2.772509 | 0.00530454 | 0.159136 | 30.1591 | 30 | [12 empty] | 555.9978 | 2.521806 | 0.00456335 | 0.136904 | 30.1377 | 30.0008 | [12 empty] | 556.0018 | 3.283654 | 0.00704851 | 0.211456 | 30.2115 | 30 | [12 empty] | 556.0012 | 4.073376 | 0.0116933 | 0.350798 | 30.3508 | 30
558.0021 | 2.95984 | 0.00606949 | 0.182085 | 30.1821 | 30 | [12 empty] | 558.0064 | 3.352266 | 0.00727829 | 0.218349 | 30.2184 | 30 | [12 empty] | 558.0101 | 2.857604 | 0.00568727 | 0.170618 | 30.1707 | 30 | [12 empty] | 557.9971 | 2.704116 | 0.00548036 | 0.16441 | 30.1643 | 29.9999 | [12 empty] | 558.0031 | 3.220307 | 0.00684089 | 0.205227 | 30.2053 | 30 | [12 empty] | 557.9974 | 2.785332 | 0.0053394 | 0.160182 | 30.1602 | 30 | [12 empty] | 557.9978 | 2.533572 | 0.00458025 | 0.137411 | 30.1382 | 30.0008 | [12 empty] | 558.0018 | 3.296746 | 0.00709806 | 0.212942 | 30.213 | 30 | [12 empty] | 558.0012 | 4.080861 | 0.0118335 | 0.355005 | 30.355 | 30
560.0021 | 2.972405 | 0.00611263 | 0.183379 | 30.1834 | 30 | [12 empty] | 560.0064 | 3.365833 | 0.00733094 | 0.219928 | 30.2199 | 30 | [12 empty] | 560.0101 | 2.870338 | 0.00573442 | 0.172033 | 30.1721 | 30 | [12 empty] | 559.9971 | 2.716276 | 0.00551457 | 0.165437 | 30.1653 | 29.9999 | [12 empty] | 560.0031 | 3.233351 | 0.00688391 | 0.206517 | 30.2066 | 30 | [12 empty] | 559.9974 | 2.798087 | 0.00537897 | 0.161369 | 30.1614 | 30 | [12 empty] | 559.9978 | 2.545476 | 0.00461638 | 0.138495 | 30.1393 | 30.0008 | [12 empty] | 560.0018 | 3.310458 | 0.00715537 | 0.214661 | 30.2147 | 30 | [12 empty] | 560.0012 | 4.088055 | 0.0119802 | 0.359405 | 30.3594 | 30
562.0021 | 2.984955 | 0.00615454 | 0.184636 | 30.1846 | 30 | [12 empty] | 562.0064 | 3.37928 | 0.00738565 | 0.22157 | 30.2216 | 30 | [12 empty] | 562.0101 | 2.883439 | 0.00578459 | 0.173538 | 30.1736 | 30 | [12 empty] | 561.9971 | 2.728882 | 0.00555734 | 0.166719 | 30.1666 | 29.9999 | [12 empty] | 562.0031 | 3.246191 | 0.00692847 | 0.207854 | 30.2079 | 30 | [12 empty] | 561.9974 | 2.811066 | 0.0054175 | 0.162525 | 30.1625 | 30 | [12 empty] | 561.9978 | 2.557714 | 0.00464073 | 0.139225 | 30.14 | 30.0008 | [12 empty] | 562.0018 | 3.324019 | 0.00719599 | 0.21588 | 30.2159 | 30 | [12 empty] | 562.0012 | 4.09482 | 0.0121195 | 0.363585 | 30.3636 | 30
564.0021 | 2.997293 | 0.00620938 | 0.186281 | 30.1863 | 30 | [12 empty] | 564.0064 | 3.393139 | 0.00743305 | 0.222992 | 30.223 | 30 | [12 empty] | 564.0121 | 2.896794 | 0.00580251 | 0.174076 | 30.1741 | 30 | [12 empty] | 563.9971 | 2.741014 | 0.00559866 | 0.167959 | 30.1678 | 29.9999 | [12 empty] | 563.9999 | 3.258812 | 0.00697953 | 0.209386 | 30.2094 | 30 | [12 empty] | 563.9974 | 2.823942 | 0.00545537 | 0.163661 | 30.1637 | 30 | [12 empty] | 563.9978 | 2.570194 | 0.00467852 | 0.140359 | 30.1411 | 30.0008 | [12 empty] | 564.0018 | 3.337416 | 0.00726717 | 0.218015 | 30.2181 | 30 | [12 empty] | 564.0012 | 4.101623 | 0.0122601 | 0.367803 | 30.3678 | 30
566.0021 | 3.009691 | 0.00624353 | 0.187306 | 30.1873 | 30 | [12 empty] | 566.0064 | 3.406741 | 0.00749917 | 0.224975 | 30.225 | 30 | [12 empty] | 566.0121 | 2.909873 | 0.00585156 | 0.175547 | 30.1756 | 30 | [12 empty] | 565.9971 | 2.753306 | 0.00563781 | 0.169134 | 30.169 | 29.9999 | [12 empty] | 566.001 | 3.271725 | 0.00702865 | 0.21086 | 30.2109 | 30 | [12 empty] | 565.9974 | 2.836656 | 0.00549646 | 0.164894 | 30.1649 | 30 | [12 empty] | 565.9978 | 2.582656 | 0.00471439 | 0.141435 | 30.1422 | 30.0008 | [12 empty] | 566.0018 | 3.350946 | 0.00732544 | 0.219764 | 30.2198 | 30 | [12 empty] | 566.0012 | 4.10799 | 0.0124187 | 0.372561 | 30.3726 | 30
568.0021 | 3.022171 | 0.00628231 | 0.188469 | 30.1885 | 30 | [12 empty] | 568.0064 | 3.420595 | 0.00756973 | 0.227092 | 30.2271 | 30 | [12 empty] | 568.0121 | 2.922864 | 0.00590316 | 0.177095 | 30.1771 | 30 | [12 empty] | 567.9971 | 2.765467 | 0.00566126 | 0.169837 | 30.1697 | 29.9999 | [12 empty] | 568.001 | 3.2845 | 0.00708834 | 0.21265 | 30.2127 | 30 | [12 empty] | 567.9974 | 2.849483 | 0.00553836 | 0.166151 | 30.1661 | 30 | [12 empty] | 567.9978 | 2.595222 | 0.00474734 | 0.142424 | 30.1432 | 30.0008 | [12 empty] | 568.0018 | 3.36454 | 0.00738109 | 0.221433 | 30.2215 | 30 | [12 empty] | 568.0012 | 4.11417 | 0.0125563 | 0.376689 | 30.3767 | 30
570.0021 | 3.034773 | 0.00631617 | 0.189485 | 30.1895 | 30 | [12 empty] | 570.0064 | 3.434339 | 0.00761829 | 0.228549 | 30.2286 | 30 | [12 empty] | 570.0121 | 2.935735 | 0.00594508 | 0.178352 | 30.1784 | 30 | [12 empty] | 569.9971 | 2.777868 | 0.00570069 | 0.17102 | 30.1709 | 29.9999 | [12 empty] | 570.001 | 3.29737 | 0.00713738 | 0.214122 | 30.2142 | 30 | [12 empty] | 569.9974 | 2.86229 | 0.00558126 | 0.167438 | 30.1674 | 30 | [12 empty] | 569.9978 | 2.607748 | 0.00478459 | 0.143541 | 30.1443 | 30.0008 | [12 empty] | 570.0018 | 3.378184 | 0.00743365 | 0.22301 | 30.2231 | 30 | [12 empty] | 570.0012 | 4.120215 | 0.0127057 | 0.381172 | 30.3812 | 30
572.0021 | 3.047465 | 0.00636504 | 0.190951 | 30.1909 | 30 | [12 empty] | 572.0064 | 3.448187 | 0.00768306 | 0.230492 | 30.2305 | 30 | [12 empty] | 572.0121 | 2.948635 | 0.00598774 | 0.179632 | 30.1797 | 30 | [12 empty] | 571.9971 | 2.790065 | 0.00574086 | 0.172225 | 30.1721 | 29.9999 | [12 empty] | 572.001 | 3.310305 | 0.00718806 | 0.215642 | 30.2157 | 30 | [12 empty] | 571.9974 | 2.875061 | 0.00562398 | 0.168719 | 30.1687 | 30 | [12 empty] | 571.9978 | 2.620153 | 0.00481721 | 0.14452 | 30.1453 | 30.0008 | [12 empty] | 572.0018 | 3.391622 | 0.00748823 | 0.224647 | 30.2247 | 30 | [12 empty] | 572.0012 | 4.125916 | 0.0128497 | 0.385492 | 30.3855 | 30
574.0021 | 3.060048 | 0.00641289 | 0.192387 | 30.1924 | 30 | [12 empty] | 574.0064 | 3.461796 | 0.00774822 | 0.232447 | 30.2325 | 30 | [12 empty] | 574.0121 | 2.96167 | 0.00600617 | 0.180185 | 30.1802 | 30 | [12 empty] | 573.9971 | 2.802521 | 0.00578222 | 0.173466 | 30.1733 | 29.9999 | [12 empty] | 574.001 | 3.323324 | 0.00724152 | 0.217246 | 30.2173 | 30 | [12 empty] | 573.9974 | 2.887599 | 0.00566168 | 0.16985 | 30.1698 | 30 | [12 empty] | 573.9978 | 2.632769 | 0.00485062 | 0.145522 | 30.1463 | 30.0008 | [12 empty] | 574.0018 | 3.405065 | 0.00754312 | 0.226294 | 30.2263 | 30 | [12 empty] | 574.0012 | 4.131289 | 0.0130314 | 0.390942 | 30.3909 | 30
576.0021 | 3.072955 | 0.00647191 | 0.194157 | 30.1942 | 30 | [12 empty] | 576.0064 | 3.475873 | 0.0078025 | 0.234075 | 30.2341 | 30 | [12 empty] | 576.0121 | 2.974295 | 0.00606281 | 0.181885 | 30.1819 | 30 | [12 empty] | 575.9971 | 2.815061 | 0.00581816 | 0.174544 | 30.1744 | 29.9999 | [12 empty] | 576.001 | 3.336298 | 0.00728919 | 0.218676 | 30.2187 | 30 | [12 empty] | 575.9974 | 2.90052 | 0.00569199 | 0.17076 | 30.1708 | 30 | [12 empty] | 575.9978 | 2.645608 | 0.00489152 | 0.146749 | 30.1475 | 30.0008 | [12 empty] | 576.0018 | 3.418324 | 0.00761136 | 0.228341 | 30.2284 | 30 | [12 empty] | 576.0012 | 4.136799 | 0.0131662 | 0.394987 | 30.395 | 30
578.0021 | 3.085664 | 0.00650314 | 0.195094 | 30.1951 | 30 | [12 empty] | 578.0064 | 3.489719 | 0.0078699 | 0.236097 | 30.2361 | 30 | [12 empty] | 578.0121 | 2.987175 | 0.00611255 | 0.183377 | 30.1834 | 30 | [12 empty] | 577.9971 | 2.827534 | 0.00586345 | 0.175903 | 30.1758 | 29.9999 | [12 empty] | 578.001 | 3.349229 | 0.00734677 | 0.220403 | 30.2204 | 30 | [12 empty] | 577.9974 | 2.913203 | 0.0057337 | 0.172011 | 30.172 | 30 | [12 empty] | 577.9978 | 2.657949 | 0.00493135 | 0.147944 | 30.1487 | 30.0008 | [12 empty] | 578.0018 | 3.431967 | 0.00766013 | 0.229804 | 30.2299 | 30 | [12 empty] | 578.0012 | 4.142128 | 0.0133278 | 0.399834 | 30.3998 | 30
580.0021 | 3.098227 | 0.00656493 | 0.196948 | 30.1969 | 30 | [12 empty] | 580.0064 | 3.503633 | 0.00791481 | 0.237444 | 30.2375 | 30 | [12 empty] | 580.0121 | 2.999797 | 0.00616661 | 0.184999 | 30.185 | 30 | [12 empty] | 579.9971 | 2.840273 | 0.00588831 | 0.176649 | 30.1765 | 29.9999 | [12 empty] | 580.001 | 3.362393 | 0.00739708 | 0.221913 | 30.222 | 30 | [12 empty] | 579.9974 | 2.925783 | 0.00577487 | 0.173246 | 30.1732 | 30 | [12 empty] | 579.9978 | 2.670283 | 0.00496597 | 0.148983 | 30.1498 | 30.0008 | [12 empty] | 580.0018 | 3.44538 | 0.00772318 | 0.231696 | 30.2317 | 30 | [12 empty] | 579.9978 | 4.146836 | 0.0134894 | 0.404681 | 30.4047 | 30
582.0021 | 3.110905 | 0.00660439 | 0.198132 | 30.1981 | 30 | [12 empty] | 582.0064 | 3.517632 | 0.00800689 | 0.240207 | 30.2402 | 30 | [12 empty] | 582.0121 | 3.012512 | 0.00620012 | 0.186004 | 30.186 | 30 | [12 empty] | 581.9971 | 2.852692 | 0.00594569 | 0.17837 | 30.1782 | 29.9999 | [12 empty] | 582.001 | 3.375446 | 0.00745533 | 0.22366 | 30.2237 | 30 | [12 empty] | 581.9974 | 2.938842 | 0.00581424 | 0.174427 | 30.1744 | 30 | [12 empty] | 581.9978 | 2.682653 | 0.00499748 | 0.149928 | 30.1507 | 30.0008 | [12 empty] | 582.0018 | 3.458596 | 0.00778348 | 0.233505 | 30.2336 | 30 | [12 empty] | 581.999 | 4.15138 | 0.0136347 | 0.409039 | 30.409 | 30
584.0021 | 3.123493 | 0.00664071 | 0.199221 | 30.1992 | 30 | [12 empty] | 584.0064 | 3.531442 | 0.00808113 | 0.242434 | 30.2425 | 30 | [12 empty] | 584.0121 | 3.024812 | 0.00624305 | 0.187292 | 30.1873 | 30 | [12 empty] | 583.9971 | 2.8652 | 0.00598428 | 0.179528 | 30.1794 | 29.9999 | [12 empty] | 584.001 | 3.388615 | 0.00750621 | 0.225187 | 30.2252 | 30 | [12 empty] | 583.9974 | 2.951715 | 0.00585606 | 0.175682 | 30.1757 | 30 | [12 empty] | 583.9947 | 2.694997 | 0.00503447 | 0.151038 | 30.1518 | 30.0008 | [12 empty] | 584.0018 | 3.472116 | 0.00784609 | 0.235383 | 30.2354 | 30 | [12 empty] | 583.999 | 4.155958 | 0.0137856 | 0.413567 | 30.4136 | 30
586.0021 | 3.135946 | 0.00669388 | 0.200816 | 30.2008 | 30 | [12 empty] | 586.0084 | 3.545239 | 0.00814142 | 0.244243 | 30.2443 | 30 | [12 empty] | 586.0121 | 3.037307 | 0.00629008 | 0.188702 | 30.1887 | 30 | [12 empty] | 585.9971 | 2.877505 | 0.00601725 | 0.180517 | 30.1804 | 29.9999 | [12 empty] | 586.001 | 3.401396 | 0.00756266 | 0.22688 | 30.2269 | 30 | [12 empty] | 585.9974 | 2.96448 | 0.0059035 | 0.177105 | 30.1771 | 30 | [12 empty] | 585.9958 | 2.707398 | 0.00506899 | 0.152074 | 30.1528 | 30.0008 | [12 empty] | 585.9986 | 3.485842 | 0.00790127 | 0.237039 | 30.2371 | 30 | [12 empty] | 585.999 | 4.160458 | 0.0139595 | 0.418784 | 30.4188 | 30
588.0021 | 3.148839 | 0.00672765 | 0.201829 | 30.2018 | 30 | [12 empty] | 588.0084 | 3.559144 | 0.00820804 | 0.246241 | 30.2463 | 30 | [12 empty] | 588.0121 | 3.049946 | 0.00632995 | 0.189899 | 30.1899 | 30 | [12 empty] | 587.9971 | 2.890048 | 0.00606585 | 0.181975 | 30.1818 | 29.9999 | [12 empty] | 588.001 | 3.414438 | 0.00762266 | 0.22868 | 30.2287 | 30 | [12 empty] | 587.9995 | 2.977476 | 0.00593816 | 0.178145 | 30.1781 | 30 | [12 empty] | 587.9958 | 2.71974 | 0.00510941 | 0.153286 | 30.1541 | 30.0008 | [12 empty] | 587.9997 | 3.499603 | 0.00797127 | 0.239138 | 30.2392 | 30 | [12 empty] | 587.999 | 4.164726 | 0.0141257 | 0.423772 | 30.4238 | 30
590.0021 | 3.16167 | 0.00679693 | 0.203908 | 30.2039 | 30 | [12 empty] | 590.0084 | 3.572817 | 0.00827462 | 0.248239 | 30.2483 | 30 | [12 empty] | 590.0121 | 3.0626 | 0.00636988 | 0.191096 | 30.1911 | 30 | [12 empty] | 589.9971 | 2.902417 | 0.00609417 | 0.182824 | 30.1827 | 29.9999 | [12 empty] | 590.001 | 3.427635 | 0.00767873 | 0.230362 | 30.2304 | 30 | [12 empty] | 589.9995 | 2.99047 | 0.00598122 | 0.179437 | 30.1794 | 30 | [12 empty] | 589.9958 | 2.732235 | 0.00514414 | 0.154328 | 30.1551 | 30.0008 | [12 empty] | 589.9997 | 3.513244 | 0.00803161 | 0.240949 | 30.241 | 30 | [12 empty] | 589.999 | 4.169235 | 0.0142902 | 0.428707 | 30.4287 | 30
592.0021 | 3.174268 | 0.00683426 | 0.205028 | 30.205 | 30 | [12 empty] | 592.0084 | 3.586390625 | 0.0083477 | 0.250431 | 30.2505 | 30 | [12 empty] | 592.0121 | 3.075722 | 0.00641839 | 0.192552 | 30.1926 | 30 | [12 empty] | 591.9971 | 2.914761 | 0.00614117 | 0.184234 | 30.1841 | 29.9999 | [12 empty] | 592.001 | 3.440765 | 0.0077363 | 0.232089 | 30.2321 | 30 | [12 empty] | 591.9995 | 3.003774 | 0.00602559 | 0.180768 | 30.1808 | 30 | [12 empty] | 591.9958 | 2.744564 | 0.00518763 | 0.155633 | 30.1564 | 30.0008 | [12 empty] | 591.9997 | 3.527122 | 0.00810043 | 0.243013 | 30.2431 | 30 | [12 empty] | 591.999 | 4.17298 | 0.0144651 | 0.433953 | 30.4339 | 30
594.0021 | 3.187027 | 0.00687639 | 0.206292 | 30.2063 | 30 | [12 empty] | 594.0084 | 3.600198 | 0.00841505 | 0.252452 | 30.2525 | 30 | [12 empty] | 594.0121 | 3.08852 | 0.00645558 | 0.193668 | 30.1937 | 30 | [12 empty] | 593.9971 | 2.927021 | 0.00618678 | 0.185603 | 30.1855 | 29.9999 | [12 empty] | 594.001 | 3.45393 | 0.00779007 | 0.233702 | 30.2337 | 30 | [12 empty] | 593.9995 | 3.017042 | 0.00607342 | 0.182203 | 30.1822 | 30 | [12 empty] | 593.9958 | 2.757187 | 0.00521118 | 0.156339 | 30.1571 | 30.0008 | [12 empty] | 593.9997 | 3.540929 | 0.0081632 | 0.244896 | 30.2449 | 30 | [12 empty] | 593.999 | 4.176933 | 0.0146073 | 0.438218 | 30.4382 | 30
596.0021 | 3.199647 | 0.00692387 | 0.207716 | 30.2077 | 30 | [12 empty] | 596.0084 | 3.614021 | 0.00848488 | 0.254547 | 30.2546 | 30 | [12 empty] | 596.0121 | 3.101369 | 0.00652048 | 0.195615 | 30.1956 | 30 | [12 empty] | 595.9971 | 2.939302 | 0.00622648 | 0.186794 | 30.1867 | 29.9999 | [12 empty] | 596.001 | 3.467029 | 0.00785004 | 0.235502 | 30.2355 | 30 | [12 empty] | 595.9995 | 3.029775 | 0.00612329 | 0.183699 | 30.1837 | 30 | [12 empty] | 595.9958 | 2.769366 | 0.00526013 | 0.157808 | 30.1586 | 30.0008 | [12 empty] | 595.9997 | 3.5545 | 0.00823129 | 0.246939 | 30.247 | 30 | [12 empty] | 595.999 | 4.180736 | 0.0147777 | 0.44333 | 30.4433 | 30
598.0021 | 3.212172 | 0.00698336 | 0.209501 | 30.2095 | 30 | [12 empty] | 598.0084 | 3.627632 | 0.0085639 | 0.256917 | 30.2569 | 30 | [12 empty] | 598.0121 | 3.114329 | 0.00655647 | 0.196694 | 30.1967 | 30 | [12 empty] | 597.9971 | 2.951632 | 0.00627396 | 0.188218 | 30.1881 | 29.9999 | [12 empty] | 598.001 | 3.480524 | 0.00790356 | 0.237107 | 30.2371 | 30 | [12 empty] | 597.9995 | 3.042772 | 0.00616308 | 0.184892 | 30.1849 | 30 | [12 empty] | 597.9958 | 2.781574 | 0.00530081 | 0.159028 | 30.1598 | 30.0008 | [12 empty] | 597.9997 | 3.56809 | 0.0082998 | 0.248995 | 30.249 | 30 | [12 empty] | 597.999 | 4.184424 | 0.0149442 | 0.448327 | 30.4483 | 30
600.0021 | 3.224977 | 0.00702551 | 0.210765 | 30.2108 | 30 | [12 empty] | 600.0084 | 3.641219 | 0.00863358 | 0.259008 | 30.259 | 30 | [12 empty] | 600.0121 | 3.127171 | 0.00660555 | 0.198167 | 30.1982 | 30 | [12 empty] | 599.9971 | 2.964224 | 0.00631059 | 0.189317 | 30.1892 | 29.9999 | [12 empty] | 600.0031 | 3.493525 | 0.00796629 | 0.238989 | 30.239 | 30 | [12 empty] | 599.9995 | 3.055779 | 0.00621052 | 0.186315 | 30.1863 | 30 | [12 empty] | 599.9958 | 2.794241 | 0.00533781 | 0.160139 | 30.1609 | 30.0008 | [12 empty] | 599.9997 | 3.581565 | 0.00836207 | 0.250862 | 30.2509 | 30 | [12 empty] | 599.999 | 4.187832 | 0.0151238 | 0.453713 | 30.4537 | 30
602.0021 | 3.237838 | 0.00707801 | 0.21234 | 30.2123 | 30 | [12 empty] | 602.0084 | 3.654868 | 0.00870318 | 0.261095 | 30.2611 | 30 | [12 empty] | 602.0121 | 3.139853 | 0.00665339 | 0.199602 | 30.1996 | 30 | [12 empty] | 601.9971 | 2.976501 | 0.00635432 | 0.190629 | 30.1905 | 29.9999 | [12 empty] | 602.0031 | 3.506588 | 0.00802649 | 0.240795 | 30.2408 | 30 | [12 empty] | 601.9995 | 3.06867 | 0.00624872 | 0.187462 | 30.1875 | 30 | [12 empty] | 601.9958 | 2.806476 | 0.00537308 | 0.161197 | 30.162 | 30.0008 | [12 empty] | 601.9997 | 3.594768 | 0.00843108 | 0.252933 | 30.253 | 30 | [12 empty] | 601.999 | 4.191527 | 0.0152951 | 0.458854 | 30.4588 | 30
604.0021 | 3.250484 | 0.00713076 | 0.213923 | 30.2139 | 30 | [12 empty] | 604.0084 | 3.668487 | 0.00877857 | 0.263357 | 30.2634 | 30 | [12 empty] | 604.0121 | 3.152593 | 0.00669308 | 0.200793 | 30.2008 | 30 | [12 empty] | 603.9971 | 2.989021 | 0.00639962 | 0.191988 | 30.1919 | 29.9999 | [12 empty] | 604.0031 | 3.519791 | 0.00809172 | 0.242752 | 30.2428 | 30 | [12 empty] | 603.9995 | 3.081251 | 0.00630039 | 0.189012 | 30.189 | 30 | [12 empty] | 603.9958 | 2.818806 | 0.0054101 | 0.162307 | 30.1631 | 30.0008 | [12 empty] | 603.9997 | 3.608302 | 0.00850507 | 0.255153 | 30.2552 | 30 | [12 empty] | 603.999 | 4.195012 | 0.0154765 | 0.464294 | 30.4643 | 30
606.0021 | 3.263352 | 0.00717679 | 0.215304 | 30.2153 | 30 | [12 empty] | 606.0084 | 3.682114 | 0.00886895 | 0.266069 | 30.2661 | 30 | [12 empty] | 606.0121 | 3.16556 | 0.00674024 | 0.202207 | 30.2022 | 30 | [12 empty] | 605.9971 | 3.001627 | 0.00643806 | 0.193141 | 30.193 | 29.9999 | [12 empty] | 606.0031 | 3.533005 | 0.00814528 | 0.244359 | 30.2444 | 30 | [12 empty] | 605.9995 | 3.09422 | 0.00634451 | 0.190335 | 30.1903 | 30 | [12 empty] | 605.9958 | 2.831398 | 0.00545322 | 0.163601 | 30.1644 | 30.0008 | [12 empty] | 605.9997 | 3.621544 | 0.00857556 | 0.257267 | 30.2573 | 30 | [12 empty] | 605.999 | 4.198263 | 0.0156524 | 0.469571 | 30.4696 | 30
608.0021 | 3.276338 | 0.00722353 | 0.216706 | 30.2167 | 30 | [12 empty] | 608.0084 | 3.695814 | 0.00894034 | 0.268211 | 30.2682 | 30 | [12 empty] | 608.0121 | 3.178527 | 0.00679242 | 0.203773 | 30.2038 | 30 | [12 empty] | 607.9971 | 3.014075 | 0.0064776 | 0.194327 | 30.1942 | 29.9999 | [12 empty] | 608.0031 | 3.546118 | 0.00821206 | 0.246362 | 30.2464 | 30 | [12 empty] | 607.9995 | 3.107047 | 0.00638324 | 0.191497 | 30.1915 | 30 | [12 empty] | 607.9958 | 2.844046 | 0.00548427 | 0.164532 | 30.1653 | 30.0008 | [12 empty] | 607.9997 | 3.634726 | 0.00864474 | 0.259343 | 30.2594 | 30 | [12 empty] | 607.999 | 4.201354 | 0.0158145 | 0.474434 | 30.4744 | 30
610.0021 | 3.288789 | 0.00727777 | 0.218333 | 30.2183 | 30 | [12 empty] | 610.0084 | 3.709013 | 0.00902222 | 0.270667 | 30.2707 | 30 | [12 empty] | 610.0121 | 3.191512 | 0.0068442 | 0.205326 | 30.2054 | 30 | [12 empty] | 609.9971 | 3.026488 | 0.0065147 | 0.19544 | 30.1953 | 29.9999 | [12 empty] | 610.0031 | 3.559409 | 0.00828028 | 0.248409 | 30.2484 | 30 | [12 empty] | 609.9995 | 3.119652 | 0.00643143 | 0.192943 | 30.1929 | 30 | [12 empty] | 609.9958 | 2.856573 | 0.00552162 | 0.165653 | 30.1664 | 30.0008 | [12 empty] | 609.9997 | 3.647878 | 0.00872275 | 0.261683 | 30.2617 | 30 | [12 empty] | 609.9955 | 4.204393 | 0.0159861 | 0.479583 | 30.4796 | 30
612.0021 | 3.301614 | 0.00733009 | 0.219903 | 30.2199 | 30 | [12 empty] | 612.0084 | 3.722619 | 0.00910091 | 0.273028 | 30.273 | 30 | [12 empty] | 612.0121 | 3.204269 | 0.00689488 | 0.206847 | 30.2069 | 30 | [12 empty] | 611.9971 | 3.039003 | 0.00655914 | 0.196773 | 30.1966 | 29.9999 | [12 empty] | 612.0031 | 3.572601 | 0.00834038 | 0.250212 | 30.2502 | 30 | [12 empty] | 611.9995 | 3.132651 | 0.00648632 | 0.19459 | 30.1946 | 30 | [12 empty] | 611.9958 | 2.869259 | 0.00556179 | 0.166858 | 30.1676 | 30.0008 | [12 empty] | 611.9997 | 3.661023 | 0.00879243 | 0.263773 | 30.2638 | 30 | [12 empty] | 611.9968 | 4.207382 | 0.0161615 | 0.484845 | 30.4848 | 30
614.0021 | 3.314056 | 0.00738805 | 0.221642 | 30.2216 | 30 | [12 empty] | 614.0084 | 3.735607 | 0.00918018 | 0.275406 | 30.2754 | 30 | [12 empty] | 614.0121 | 3.217141 | 0.00693964 | 0.208189 | 30.2082 | 30 | [12 empty] | 613.9971 | 3.051526 | 0.00660349 | 0.198104 | 30.198 | 29.9999 | [12 empty] | 614.0031 | 3.58554 | 0.00840668 | 0.252201 | 30.2522 | 30 | [12 empty] | 613.9995 | 3.145594 | 0.00652533 | 0.19576 | 30.1958 | 30 | [12 empty] | 613.9958 | 2.881884 | 0.00560326 | 0.168102 | 30.1689 | 30.0008 | [12 empty] | 613.9997 | 3.674686 | 0.00885788 | 0.265737 | 30.2658 | 30 | [12 empty] | 613.9968 | 4.21053 | 0.0163439 | 0.490318 | 30.4903 | 30
616.0021 | 3.3268 | 0.00743733 | 0.22312 | 30.2231 | 30 | [12 empty] | 616.0105 | 3.748537 | 0.00926284 | 0.277885 | 30.2779 | 30 | [12 empty] | 616.0121 | 3.230011 | 0.00698956 | 0.209687 | 30.2097 | 30 | [12 empty] | 615.9971 | 3.063879 | 0.0066537 | 0.19961 | 30.1995 | 29.9999 | [12 empty] | 616.0031 | 3.599024 | 0.0084713 | 0.254139 | 30.2542 | 30 | [12 empty] | 615.9995 | 3.158644 | 0.00658681 | 0.197604 | 30.1976 | 30 | [12 empty] | 615.9958 | 2.894467 | 0.00564307 | 0.169297 | 30.1701 | 30.0008 | [12 empty] | 615.9997 | 3.688166 | 0.00894007 | 0.268203 | 30.2683 | 30 | [12 empty] | 615.9968 | 4.213508 | 0.0165121 | 0.495364 | 30.4954 | 30
618.0021 | 3.339274 | 0.00748794 | 0.224638 | 30.2246 | 30 | [12 empty] | 618.0105 | 3.761457 | 0.00934239 | 0.280272 | 30.2803 | 30 | [12 empty] | 618.0121 | 3.243053 | 0.00702578 | 0.210774 | 30.2108 | 30 | [12 empty] | 617.9971 | 3.076018 | 0.00672768 | 0.20183 | 30.2017 | 29.9999 | [12 empty] | 618.0031 | 3.611997 | 0.00855126 | 0.256538 | 30.2566 | 30 | [12 empty] | 618.0015 | 3.171718 | 0.00660456 | 0.198137 | 30.1981 | 30 | [12 empty] | 617.9958 | 2.907399 | 0.00567817 | 0.170349 | 30.1711 | 30.0008 | [12 empty] | 617.9997 | 3.701231 | 0.00900425 | 0.270128 | 30.2702 | 30 | [12 empty] | 617.9968 | 4.216124 | 0.0167005 | 0.501016 | 30.501 | 30
620.0021 | 3.352062 | 0.00754628 | 0.226388 | 30.2264 | 30 | [12 empty] | 620.0105 | 3.774267 | 0.00942391 | 0.282718 | 30.2827 | 30 | [12 empty] | 620.0121 | 3.255994 | 0.00709194 | 0.212758 | 30.2128 | 30 | [12 empty] | 619.9971 | 3.088138 | 0.00674065 | 0.202219 | 30.2021 | 29.9999 | [12 empty] | 620.0031 | 3.62502 | 0.00860913 | 0.258274 | 30.2583 | 30 | [12 empty] | 620.0015 | 3.184851 | 0.00666268 | 0.19988 | 30.1999 | 30 | [12 empty] | 619.9958 | 2.920234 | 0.00572213 | 0.171668 | 30.1724 | 30.0008 | [12 empty] | 619.9997 | 3.714025 | 0.00908417 | 0.272525 | 30.2726 | 30 | [12 empty] | 619.9968 | 4.219274 | 0.0168709 | 0.506126 | 30.5061 | 30
622.0021 | 3.364761 | 0.00759151 | 0.227745 | 30.2277 | 30 | [12 empty] | 622.0105 | 3.787177 | 0.00950977 | 0.285293 | 30.2853 | 30 | [12 empty] | 622.0121 | 3.269123 | 0.00713729 | 0.214119 | 30.2142 | 30 | [12 empty] | 621.9971 | 3.100157 | 0.00679741 | 0.203921 | 30.2038 | 29.9999 | [12 empty] | 622.0031 | 3.638229 | 0.00867648 | 0.260295 | 30.2603 | 30 | [12 empty] | 622.0015 | 3.197766 | 0.00671309 | 0.201393 | 30.2014 | 30 | [12 empty] | 621.9958 | 2.93277 | 0.00576499 | 0.172954 | 30.1737 | 30.0008 | [12 empty] | 621.9997 | 3.727156 | 0.00916934 | 0.275081 | 30.2751 | 30 | [12 empty] | 621.9968 | 4.221691 | 0.0170482 | 0.511445 | 30.5114 | 30
624.0021 | 3.377488 | 0.00766232 | 0.229869 | 30.2299 | 30 | [12 empty] | 624.0105 | 3.799607 | 0.00959679 | 0.287904 | 30.2879 | 30 | [12 empty] | 624.0121 | 3.282299 | 0.00718829 | 0.215649 | 30.2157 | 30 | [12 empty] | 623.9971 | 3.112629 | 0.00683399 | 0.205019 | 30.2049 | 29.9999 | [12 empty] | 624.0031 | 3.65111 | 0.00874828 | 0.262449 | 30.2625 | 30 | [12 empty] | 624.0015 | 3.210684 | 0.00676096 | 0.202829 | 30.2028 | 30 | [12 empty] | 623.9958 | 2.945598 | 0.00581495 | 0.174453 | 30.1752 | 30.0008 | [12 empty] | 623.9997 | 3.740045 | 0.00924533 | 0.27736 | 30.2774 | 30 | [12 empty] | 623.9968 | 4.224517 | 0.0172238 | 0.516713 | 30.5167 | 30
626.0021 | 3.390444 | 0.0076929 | 0.230787 | 30.2308 | 30 | [12 empty] | 626.0105 | 3.812389 | 0.00968724 | 0.290617 | 30.2906 | 30 | [12 empty] | 626.0121 | 3.295153 | 0.00725257 | 0.217577 | 30.2176 | 30 | [12 empty] | 625.9971 | 3.125097 | 0.00688409 | 0.206522 | 30.2064 | 29.9999 | [12 empty] | 626.0031 | 3.66399 | 0.00881485 | 0.264446 | 30.2645 | 30 | [12 empty] | 626.0015 | 3.223721 | 0.00681606 | 0.204482 | 30.2045 | 30 | [12 empty] | 625.9958 | 2.95837 | 0.00585289 | 0.175591 | 30.1764 | 30.0008 | [12 empty] | 625.9997 | 3.752832 | 0.00931834 | 0.279551 | 30.2796 | 30 | [12 empty] | 625.9968 | 4.227397 | 0.0174023 | 0.52207 | 30.5221 | 30
628.0021 | 3.402788 | 0.00775911 | 0.232773 | 30.2328 | 30 | [12 empty] | 628.0105 | 3.824845 | 0.00977634 | 0.29329 | 30.2933 | 30 | [12 empty] | 628.0121 | 3.308015 | 0.00730137 | 0.219041 | 30.2191 | 30 | [12 empty] | 627.9971 | 3.137357 | 0.00692974 | 0.207891 | 30.2078 | 29.9999 | [12 empty] | 628.0031 | 3.677196 | 0.00888823 | 0.266647 | 30.2667 | 30 | [12 empty] | 628.0015 | 3.236556 | 0.00686336 | 0.205901 | 30.2059 | 30 | [12 empty] | 627.9958 | 2.97114 | 0.00589676 | 0.176907 | 30.1777 | 30.0008 | [12 empty] | 627.9997 | 3.765506 | 0.00940822 | 0.282247 | 30.2823 | 30 | [12 empty] | 627.9968 | 4.229848 | 0.0175779 | 0.527337 | 30.5273 | 30
630.0021 | 3.415486 | 0.00783659 | 0.235098 | 30.2351 | 30 | [12 empty] | 630.0105 | 3.837333 | 0.00987267 | 0.29618 | 30.2962 | 30 | [12 empty] | 630.0121 | 3.320903 | 0.00735905 | 0.220772 | 30.2208 | 30 | [12 empty] | 629.9971 | 3.149936 | 0.00697715 | 0.209314 | 30.2092 | 29.9999 | [12 empty] | 630.0052 | 3.690497 | 0.00895777 | 0.268733 | 30.2688 | 30 | [12 empty] | 630.0015 | 3.249453125 | 0.00690738 | 0.207221 | 30.2072 | 30 | [12 empty] | 629.9958 | 2.98384 | 0.0059425 | 0.17828 | 30.1791 | 30.0008 | [12 empty] | 629.9997 | 3.778154 | 0.00948527 | 0.284559 | 30.2846 | 30 | [12 empty] | 629.9968 | 4.232311 | 0.0177604 | 0.532813 | 30.5328 | 30
632.0021 | 3.427949 | 0.00784963 | 0.235489 | 30.2355 | 30 | [12 empty] | 632.0105 | 3.849696 | 0.00997263 | 0.299179 | 30.2992 | 30 | [12 empty] | 632.0121 | 3.333731 | 0.0074016 | 0.222048 | 30.2221 | 30 | [12 empty] | 631.9971 | 3.16264 | 0.00701455 | 0.210435 | 30.2103 | 29.9999 | [12 empty] | 632.0052 | 3.70322 | 0.00903246 | 0.270974 | 30.271 | 30 | [12 empty] | 632.0015 | 3.262405 | 0.00695605 | 0.208681 | 30.2087 | 30 | [12 empty] | 631.9958 | 2.996176 | 0.00597794 | 0.179343 | 30.1801 | 30.0008 | [12 empty] | 631.9997 | 3.790626 | 0.00956957 | 0.287088 | 30.2871 | 30 | [12 empty] | 631.9968 | 4.234857 | 0.0179441 | 0.538322 | 30.5383 | 30
634.0021 | 3.440543 | 0.00793017 | 0.237905 | 30.2379 | 30 | [12 empty] | 634.0105 | 3.861819 | 0.0100612 | 0.301838 | 30.3019 | 30 | [12 empty] | 634.0121 | 3.346189 | 0.00747322 | 0.224197 | 30.2242 | 30 | [12 empty] | 633.9971 | 3.174986 | 0.00707126 | 0.212137 | 30.212 | 29.9999 | [12 empty] | 634.0052 | 3.716367 | 0.00910647 | 0.273194 | 30.2732 | 30 | [12 empty] | 634.0015 | 3.275343 | 0.00700996 | 0.210299 | 30.2103 | 30 | [12 empty] | 633.9958 | 3.008622 | 0.00601871 | 0.180566 | 30.1813 | 30.0008 | [12 empty] | 633.9997 | 3.803211 | 0.00966079 | 0.289824 | 30.2899 | 30 | [12 empty] | 633.9968 | 4.237301 | 0.0181196 | 0.543587 | 30.5436 | 30
636.0021 | 3.453221 | 0.00797586 | 0.239276 | 30.2393 | 30 | [12 empty] | 636.0105 | 3.873759 | 0.0101489 | 0.304466 | 30.3045 | 30 | [12 empty] | 636.0121 | 3.359181 | 0.00751313 | 0.225394 | 30.2254 | 30 | [12 empty] | 635.9971 | 3.18746875 | 0.0071191 | 0.213572 | 30.2134 | 29.9999 | [12 empty] | 636.0052 | 3.729323 | 0.00918157 | 0.275448 | 30.2755 | 30 | [12 empty] | 636.0015 | 3.288274 | 0.00705793 | 0.211738 | 30.2117 | 30 | [12 empty] | 635.9958 | 3.02117 | 0.00605794 | 0.181743 | 30.1825 | 30.0008 | [12 empty] | 635.9997 | 3.815332 | 0.00973787 | 0.292137 | 30.2922 | 30 | [12 empty] | 635.9968 | 4.239648 | 0.0183038 | 0.549115 | 30.5491 | 30
638.0021 | 3.465924 | 0.00804908 | 0.241473 | 30.2415 | 30 | [12 empty] | 638.0105 | 3.885573 | 0.0102403 | 0.307208 | 30.3072 | 30 | [12 empty] | 638.0121 | 3.371952 | 0.00756176 | 0.226853 | 30.2269 | 30 | [12 empty] | 637.9971 | 3.199888 | 0.00715655 | 0.214696 | 30.2146 | 29.9999 | [12 empty] | 638.0052 | 3.742347 | 0.00925491 | 0.277647 | 30.2777 | 30 | [12 empty] | 638.0015 | 3.301299 | 0.00711213 | 0.213364 | 30.2134 | 30 | [12 empty] | 637.9958 | 3.033925 | 0.00609606 | 0.182886 | 30.1837 | 30.0008 | [12 empty] | 637.9997 | 3.827549 | 0.00982451 | 0.294736 | 30.2948 | 30 | [12 empty] | 637.9968 | 4.242294 | 0.0184706 | 0.554117 | 30.5541 | 30
640.0021 | 3.478689 | 0.00809481 | 0.242844 | 30.2428 | 30 | [12 empty] | 640.0105 | 3.897172 | 0.0103392 | 0.310175 | 30.3102 | 30 | [12 empty] | 640.0121 | 3.384568 | 0.0076153 | 0.228459 | 30.2285 | 30 | [12 empty] | 639.9971 | 3.212406 | 0.00721108 | 0.216332 | 30.2162 | 29.9999 | [12 empty] | 640.0052 | 3.75511 | 0.00933703 | 0.280111 | 30.2801 | 30 | [12 empty] | 640.0015 | 3.314211 | 0.00715792 | 0.214738 | 30.2147 | 30 | [12 empty] | 639.9958 | 3.046416 | 0.00614006 | 0.184207 | 30.185 | 30.0008 | [12 empty] | 639.9997 | 3.839684 | 0.00991012 | 0.297304 | 30.2974 | 30 | [12 empty] | 639.9932 | 4.244708 | 0.0186386 | 0.559157 | 30.5592 | 30
642.0021 | 3.491049 | 0.00817198 | 0.245159 | 30.2452 | 30 | [12 empty] | 642.0105 | 3.908421875 | 0.0104394 | 0.313183 | 30.3132 | 30 | [12 empty] | 642.0121 | 3.397456 | 0.0076785 | 0.230355 | 30.2304 | 30 | [12 empty] | 641.9971 | 3.225018 | 0.00727288 | 0.218185 | 30.2181 | 29.9999 | [12 empty] | 642.0052 | 3.767827 | 0.00941855 | 0.282557 | 30.2826 | 30 | [12 empty] | 642.0015 | 3.327362 | 0.00721332 | 0.2164 | 30.2164 | 30 | [12 empty] | 641.9958 | 3.058874 | 0.0061868 | 0.185609 | 30.1864 | 30.0008 | [12 empty] | 641.9997 | 3.851735 | 0.0100106 | 0.300318 | 30.3004 | 30 | [12 empty] | 641.9945 | 4.246853 | 0.0188373 | 0.565118 | 30.5651 | 30
644.0021 | 3.503775 | 0.00821232 | 0.24637 | 30.2464 | 30 | [12 empty] | 644.0105 | 3.92018 | 0.0105345 | 0.316036 | 30.3161 | 30 | [12 empty] | 644.0121 | 3.410642 | 0.00773023 | 0.231907 | 30.2319 | 30 | [12 empty] | 643.9971 | 3.237529 | 0.00730939 | 0.219281 | 30.2191 | 29.9999 | [12 empty] | 644.0052 | 3.780259 | 0.00949693 | 0.284908 | 30.2849 | 30 | [12 empty] | 644.0015 | 3.340585 | 0.0072714 | 0.218142 | 30.2181 | 30 | [12 empty] | 643.9958 | 3.071543 | 0.006226 | 0.186785 | 30.1876 | 30.0008 | [12 empty] | 643.9997 | 3.86378 | 0.0100871 | 0.302613 | 30.3027 | 30 | [12 empty] | 643.9945 | 4.249554 | 0.019019 | 0.57057 | 30.5706 | 30
646.0021 | 3.516442 | 0.00827914 | 0.248374 | 30.2484 | 30 | [12 empty] | 646.0126 | 3.931401 | 0.0106433 | 0.3193 | 30.3193 | 30 | [12 empty] | 646.0121 | 3.423786 | 0.00779235 | 0.233771 | 30.2338 | 30 | [12 empty] | 645.9971 | 3.250036 | 0.00735381 | 0.220613 | 30.2205 | 29.9999 | [12 empty] | 646.0052 | 3.792743 | 0.00956991 | 0.287098 | 30.2871 | 30 | [12 empty] | 646.0015 | 3.353677 | 0.00731015 | 0.219304 | 30.2193 | 30 | [12 empty] | 645.9958 | 3.084173 | 0.0062813 | 0.188444 | 30.1892 | 30.0008 | [12 empty] | 645.9965 | 3.875401 | 0.0101902 | 0.305707 | 30.3058 | 30 | [12 empty] | 645.9945 | 4.251822 | 0.0191956 | 0.575869 | 30.5759 | 30
648.0021 | 3.529017 | 0.00834721 | 0.250416 | 30.2504 | 30 | [12 empty] | 648.0126 | 3.942328 | 0.0107454 | 0.322362 | 30.3224 | 30 | [12 empty] | 648.0121 | 3.436945 | 0.0078476 | 0.235428 | 30.2355 | 30 | [12 empty] | 647.9971 | 3.262417 | 0.00740578 | 0.222172 | 30.222 | 29.9999 | [12 empty] | 648.0052 | 3.805141 | 0.00965596 | 0.289679 | 30.2897 | 30 | [12 empty] | 648.0036 | 3.366528 | 0.0073723 | 0.221169 | 30.2212 | 30 | [12 empty] | 647.9958 | 3.096965 | 0.00632518 | 0.18976 | 30.1905 | 30.0008 | [12 empty] | 647.9976 | 3.887311 | 0.0102836 | 0.308507 | 30.3086 | 30 | [12 empty] | 647.9945 | 4.254167 | 0.0193753 | 0.581259 | 30.5813 | 30
650.0021 | 3.54165 | 0.00840838 | 0.252251 | 30.2522 | 30 | [12 empty] | 650.0126 | 3.953298 | 0.0108354 | 0.325063 | 30.3251 | 30 | [12 empty] | 650.0121 | 3.449822 | 0.00790306 | 0.237092 | 30.2371 | 30 | [12 empty] | 649.9971 | 3.275155 | 0.00745781 | 0.223733 | 30.2236 | 29.9999 | [12 empty] | 650.0052 | 3.817364 | 0.0097375 | 0.292125 | 30.2922 | 30 | [12 empty] | 650.0036 | 3.380611 | 0.00742397 | 0.222719 | 30.2227 | 30 | [12 empty] | 649.9979 | 3.109798 | 0.00637614 | 0.191289 | 30.1921 | 30.0008 | [12 empty] | 649.9976 | 3.898751 | 0.010377 | 0.311311 | 30.3114 | 30 | [12 empty] | 649.9945 | 4.256709 | 0.0195661 | 0.586982 | 30.587 | 30
652.0021 | 3.554337 | 0.00847403 | 0.254221 | 30.2542 | 30 | [12 empty] | 652.0126 | 3.963882 | 0.0109301 | 0.327904 | 30.3279 | 30 | [12 empty] | 652.0121 | 3.462835 | 0.00796919 | 0.239076 | 30.2391 | 30 | [12 empty] | 651.9971 | 3.287177 | 0.00750274 | 0.225081 | 30.2249 | 29.9999 | [12 empty] | 652.0052 | 3.829489 | 0.00981418 | 0.294426 | 30.2945 | 30 | [12 empty] | 652.0036 | 3.393936 | 0.00748329 | 0.224499 | 30.2245 | 30 | [12 empty] | 651.9979 | 3.122445 | 0.0064191 | 0.192578 | 30.1934 | 30.0008 | [12 empty] | 651.9976 | 3.910272 | 0.0104721 | 0.314163 | 30.3142 | 30 | [12 empty] | 651.9945 | 4.258993 | 0.0197408 | 0.592223 | 30.5922 | 30
654.0021 | 3.567017 | 0.00853384 | 0.256015 | 30.256 | 30 | [12 empty] | 654.0126 | 3.974437 | 0.0110615 | 0.331846 | 30.3319 | 30 | [12 empty] | 654.0121 | 3.475932 | 0.00802625 | 0.240788 | 30.2408 | 30 | [12 empty] | 653.9971 | 3.299776 | 0.00755319 | 0.226595 | 30.2265 | 29.9999 | [12 empty] | 654.0052 | 3.841898 | 0.00991161 | 0.297349 | 30.2974 | 30 | [12 empty] | 654.0036 | 3.407232 | 0.00754375 | 0.226312 | 30.2263 | 30 | [12 empty] | 653.9979 | 3.135008 | 0.00646139 | 0.193847 | 30.1946 | 30.0008 | [12 empty] | 653.9976 | 3.921599 | 0.0105749 | 0.317248 | 30.3173 | 30 | [12 empty] | 653.9945 | 4.261218 | 0.0199309 | 0.597928 | 30.5979 | 30
656.0021 | 3.579953 | 0.00859954 | 0.257986 | 30.258 | 30 | [12 empty] | 656.0126 | 3.984986 | 0.0111801 | 0.335404 | 30.3354 | 30 | [12 empty] | 656.0121 | 3.489225 | 0.00809676 | 0.242903 | 30.2429 | 30 | [12 empty] | 655.9971 | 3.312503 | 0.00760922 | 0.228276 | 30.2281 | 29.9999 | [12 empty] | 656.0052 | 3.853909 | 0.00998338 | 0.299502 | 30.2995 | 30 | [12 empty] | 656.0036 | 3.420874 | 0.00760128 | 0.228038 | 30.228 | 30 | [12 empty] | 655.9979 | 3.147611 | 0.00651149 | 0.19535 | 30.1961 | 30.0008 | [12 empty] | 655.9976 | 3.932494 | 0.0106646 | 0.319939 | 30.32 | 30 | [12 empty] | 655.9945 | 4.263423 | 0.0201127 | 0.603381 | 30.6034 | 30
658.0021 | 3.592957 | 0.00866665 | 0.259999 | 30.26 | 30 | [12 empty] | 658.0126 | 3.995273 | 0.0112785 | 0.338354 | 30.3384 | 30 | [12 empty] | 658.0089 | 3.502346 | 0.00815154 | 0.244546 | 30.2446 | 30 | [12 empty] | 657.9971 | 3.325137 | 0.00766131 | 0.229838 | 30.2297 | 29.9999 | [12 empty] | 658.0052 | 3.865858 | 0.010073 | 0.302191 | 30.3022 | 30 | [12 empty] | 658.0036 | 3.433943 | 0.00766242 | 0.229873 | 30.2299 | 30 | [12 empty] | 657.9979 | 3.160138 | 0.00655391 | 0.196622 | 30.1974 | 30.0008 | [12 empty] | 657.9976 | 3.943424 | 0.0107687 | 0.323062 | 30.3231 | 30 | [12 empty] | 657.9945 | 4.265809 | 0.0202978 | 0.608933 | 30.6089 | 30
660.0021 | 3.605829 | 0.00873455 | 0.262037 | 30.262 | 30 | [12 empty] | 660.0126 | 4.005325 | 0.0113823 | 0.34147 | 30.3415 | 30 | [12 empty] | 660.0101 | 3.515615 | 0.00821331 | 0.2464 | 30.2464 | 30 | [12 empty] | 659.9971 | 3.337865 | 0.00771135 | 0.231339 | 30.2312 | 29.9999 | [12 empty] | 660.0074 | 3.877546 | 0.0101617 | 0.304853 | 30.3049 | 30 | [12 empty] | 660.0036 | 3.447352 | 0.00771339 | 0.231402 | 30.2314 | 30 | [12 empty] | 659.9979 | 3.172391 | 0.0066009 | 0.198032 | 30.1988 | 30.0008 | [12 empty] | 659.9976 | 3.954195 | 0.010878 | 0.326341 | 30.3264 | 30 | [12 empty] | 659.9945 | 4.268081 | 0.0204897 | 0.614692 | 30.6147 | 30
662.0021 | 3.618979 | 0.00880596 | 0.264179 | 30.2642 | 30 | [12 empty] | 662.0126 | 4.015247 | 0.011514 | 0.345421 | 30.3454 | 30 | [12 empty] | 662.0101 | 3.528931 | 0.00826845 | 0.248054 | 30.2481 | 30 | [12 empty] | 661.9971 | 3.350955 | 0.00776695 | 0.233007 | 30.2329 | 29.9999 | [12 empty] | 662.0074 | 3.889342 | 0.010245 | 0.307349 | 30.3074 | 30 | [12 empty] | 662.0036 | 3.460564 | 0.00777695 | 0.233309 | 30.2333 | 30 | [12 empty] | 661.9979 | 3.184908 | 0.00664827 | 0.199453 | 30.2002 | 30.0008 | [12 empty] | 661.9976 | 3.964968 | 0.0109749 | 0.329249 | 30.3293 | 30 | [12 empty] | 661.9945 | 4.270074 | 0.0206705 | 0.620114 | 30.6201 | 30
664.0021 | 3.631797 | 0.00887615 | 0.266285 | 30.2663 | 30 | [12 empty] | 664.0126 | 4.024939 | 0.0116275 | 0.348826 | 30.3488 | 30 | [12 empty] | 664.0101 | 3.542234375 | 0.00833668 | 0.250101 | 30.2501 | 30 | [12 empty] | 663.9971 | 3.363917 | 0.0078254 | 0.234761 | 30.2346 | 29.9999 | [12 empty] | 664.0074 | 3.900934 | 0.010344 | 0.31032 | 30.3104 | 30 | [12 empty] | 664.0036 | 3.4739 | 0.00783428 | 0.235028 | 30.235 | 30 | [12 empty] | 663.9979 | 3.197326 | 0.00667511 | 0.200258 | 30.201 | 30.0008 | [12 empty] | 663.9976 | 3.975058 | 0.0110976 | 0.332928 | 30.333 | 30 | [12 empty] | 663.9945 | 4.272239 | 0.0208571 | 0.625712 | 30.6257 | 30
666.0021 | 3.644581 | 0.00893887 | 0.268166 | 30.2682 | 30 | [12 empty] | 666.0126 | 4.03429 | 0.0117527 | 0.352582 | 30.3526 | 30 | [12 empty] | 666.0101 | 3.555244 | 0.00840114 | 0.252034 | 30.2521 | 30 | [12 empty] | 665.9971 | 3.376936 | 0.0078785 | 0.236354 | 30.2362 | 29.9999 | [12 empty] | 666.0074 | 3.912539 | 0.0104287 | 0.31286 | 30.3129 | 30 | [12 empty] | 666.0036 | 3.486877 | 0.00789682 | 0.236905 | 30.2369 | 30 | [12 empty] | 665.9979 | 3.209727 | 0.00673443 | 0.202038 | 30.2028 | 30.0008 | [12 empty] | 665.9976 | 3.985447 | 0.0111818 | 0.335454 | 30.3355 | 30 | [12 empty] | 665.9945 | 4.274246 | 0.0210309 | 0.630926 | 30.6309 | 30
668.0021 | 3.657317 | 0.00902287 | 0.270686 | 30.2707 | 30 | [12 empty] | 668.0126 | 4.043604 | 0.0118711 | 0.356134 | 30.3562 | 30 | [12 empty] | 668.0101 | 3.568553 | 0.00846883 | 0.254065 | 30.2541 | 30 | [12 empty] | 667.9971 | 3.390063 | 0.0079362 | 0.238085 | 30.238 | 29.9999 | [12 empty] | 668.0074 | 3.92392 | 0.0105166 | 0.315498 | 30.3155 | 30 | [12 empty] | 668.0036 | 3.500443 | 0.00795349 | 0.238605 | 30.2386 | 30 | [12 empty] | 667.9979 | 3.222198 | 0.00678232 | 0.203475 | 30.2042 | 30.0008 | [12 empty] | 667.9976 | 3.995425 | 0.0112774 | 0.338324 | 30.3384 | 30 | [12 empty] | 667.9945 | 4.276553 | 0.0212241 | 0.636723 | 30.6367 | 30
670.0021 | 3.669939 | 0.00908676 | 0.272603 | 30.2726 | 30 | [12 empty] | 670.0126 | 4.052752 | 0.0119989 | 0.359967 | 30.36 | 30 | [12 empty] | 670.0101 | 3.581527 | 0.00853884 | 0.256165 | 30.2562 | 30 | [12 empty] | 669.9971 | 3.402844 | 0.00799074 | 0.239721 | 30.2396 | 29.9999 | [12 empty] | 670.0074 | 3.93496 | 0.0106185 | 0.318554 | 30.3186 | 30 | [12 empty] | 670.0036 | 3.513764 | 0.00802168 | 0.24065 | 30.2406 | 30 | [12 empty] | 669.9979 | 3.234702 | 0.00683326 | 0.205003 | 30.2058 | 30.0008 | [12 empty] | 669.9976 | 4.005127 | 0.0113904 | 0.341714 | 30.3418 | 30 | [12 empty] | 669.9945 | 4.27863 | 0.0214172 | 0.642516 | 30.6425 | 30
672.0021 | 3.682351 | 0.00916314 | 0.274894 | 30.2749 | 30 | [12 empty] | 672.0126 | 4.061082 | 0.0121296 | 0.36389 | 30.3639 | 30 | [12 empty] | 672.0101 | 3.594639 | 0.00861361 | 0.258409 | 30.2584 | 30 | [12 empty] | 671.9971 | 3.415828 | 0.00805196 | 0.241558 | 30.2414 | 29.9999 | [12 empty] | 672.0074 | 3.946129 | 0.0107071 | 0.321212 | 30.3212 | 30 | [12 empty] | 672.0036 | 3.526823 | 0.00808037 | 0.242411 | 30.2424 | 30 | [12 empty] | 671.9979 | 3.247274 | 0.00686616 | 0.20599 | 30.2068 | 30.0008 | [12 empty] | 671.9976 | 4.014784 | 0.0115153 | 0.345459 | 30.3455 | 30 | [12 empty] | 671.9945 | 4.280858 | 0.0215967 | 0.647902 | 30.6479 | 30
674.0021 | 3.694872 | 0.0092226 | 0.276678 | 30.2767 | 30 | [12 empty] | 674.0126 | 4.069363 | 0.0122425 | 0.367277 | 30.3673 | 30 | [12 empty] | 674.0101 | 3.6079 | 0.00867398 | 0.26022 | 30.2603 | 30 | [12 empty] | 673.9971 | 3.428537 | 0.00810872 | 0.243261 | 30.2431 | 29.9999 | [12 empty] | 674.0074 | 3.957262 | 0.0107972 | 0.323917 | 30.324 | 30 | [12 empty] | 674.0036 | 3.540459 | 0.00814035 | 0.244211 | 30.2442 | 30 | [12 empty] | 673.9979 | 3.26014 | 0.00693328 | 0.208004 | 30.2088 | 30.0008 | [12 empty] | 673.9976 | 4.024338 | 0.011625 | 0.348752 | 30.3488 | 30 | [12 empty] | 673.9945 | 4.282993 | 0.0217865 | 0.653596 | 30.6536 | 30
676.0021 | 3.707453 | 0.00930869 | 0.279261 | 30.2793 | 30 | [12 empty] | 676.0126 | 4.077888 | 0.0123717 | 0.371151 | 30.3712 | 30 | [12 empty] | 676.0101 | 3.621018 | 0.00874258 | 0.262278 | 30.2623 | 30 | [12 empty] | 675.9971 | 3.441411 | 0.00816529 | 0.244957 | 30.2448 | 29.9999 | [12 empty] | 676.0074 | 3.967949 | 0.0108972 | 0.326917 | 30.327 | 30 | [12 empty] | 676.0036 | 3.553822 | 0.00821185 | 0.246355 | 30.2464 | 30 | [12 empty] | 675.9979 | 3.273049 | 0.00697797 | 0.209344 | 30.2101 | 30.0008 | [12 empty] | 675.9943 | 4.033582 | 0.0117442 | 0.352328 | 30.3524 | 30 | [12 empty] | 675.9945 | 4.285213 | 0.0219806 | 0.659418 | 30.6594 | 30
678.0021 | 3.719674 | 0.00938246 | 0.281474 | 30.2815 | 30 | [12 empty] | 678.0126 | 4.08589 | 0.0125045 | 0.375135 | 30.3752 | 30 | [12 empty] | 678.0101 | 3.633923 | 0.00881383 | 0.264415 | 30.2644 | 30 | [12 empty] | 677.9971 | 3.454221 | 0.00822303 | 0.24669 | 30.2466 | 29.9999 | [12 empty] | 678.0074 | 3.978551 | 0.0109988 | 0.329963 | 30.33 | 30 | [12 empty] | 678.0036 | 3.567042 | 0.00826715 | 0.248014 | 30.248 | 30 | [12 empty] | 677.9979 | 3.285997 | 0.00703639 | 0.211097 | 30.2119 | 30.0008 | [12 empty] | 677.9955 | 4.042729 | 0.0118609 | 0.355829 | 30.3559 | 30 | [12 empty] | 677.9945 | 4.287397 | 0.0221528 | 0.664584 | 30.6646 | 30
680.0021 | 3.732029 | 0.00945781 | 0.283734 | 30.2837 | 30 | [12 empty] | 680.0093 | 4.093671875 | 0.0126366 | 0.3791 | 30.3791 | 30 | [12 empty] | 680.0101 | 3.647374 | 0.00889003 | 0.266701 | 30.2667 | 30 | [12 empty] | 679.9971 | 3.467125 | 0.00827758 | 0.248326 | 30.2482 | 29.9999 | [12 empty] | 680.0074 | 3.988959 | 0.011095 | 0.33285 | 30.3329 | 30 | [12 empty] | 680.0036 | 3.580262 | 0.0083345 | 0.250035 | 30.25 | 30 | [12 empty] | 679.9979 | 3.299008 | 0.00708588 | 0.212582 | 30.2134 | 30.0008 | [12 empty] | 679.9955 | 4.051703 | 0.0119819 | 0.359457 | 30.3595 | 30 | [12 empty] | 679.9945 | 4.289364 | 0.0223408 | 0.670225 | 30.6702 | 30
682.0021 | 3.744444 | 0.00953589 | 0.286077 | 30.2861 | 30 | [12 empty] | 682.0105 | 4.101536 | 0.0127674 | 0.383023 | 30.383 | 30 | [12 empty] | 682.0101 | 3.660321 | 0.00895268 | 0.268581 | 30.2686 | 30 | [12 empty] | 681.9971 | 3.480265 | 0.00833505 | 0.25005 | 30.2499 | 29.9999 | [12 empty] | 682.0074 | 3.999586 | 0.0111986 | 0.335957 | 30.336 | 30 | [12 empty] | 682.0004 | 3.593418 | 0.00840601 | 0.25218 | 30.2522 | 30 | [12 empty] | 681.9979 | 3.311918 | 0.00714234 | 0.214276 | 30.215 | 30.0008 | [12 empty] | 681.9955 | 4.059879 | 0.0120925 | 0.362775 | 30.3628 | 30 | [12 empty] | 681.9945 | 4.291611 | 0.0225251 | 0.675752 | 30.6757 | 30
684.0021 | 3.756693 | 0.00960959 | 0.288288 | 30.2883 | 30 | [12 empty] | 684.0105 | 4.108937 | 0.012904 | 0.387119 | 30.3871 | 30 | [12 empty] | 684.0101 | 3.67317 | 0.00903233 | 0.27097 | 30.271 | 30 | [12 empty] | 683.9971 | 3.492901 | 0.00839978 | 0.251992 | 30.2519 | 29.9999 | [12 empty] | 684.0074 | 4.00993 | 0.0113019 | 0.339057 | 30.3391 | 30 | [12 empty] | 684.0015 | 3.606390625 | 0.00846624 | 0.253987 | 30.254 | 30 | [12 empty] | 683.9979 | 3.324765 | 0.00719474 | 0.215848 | 30.2166 | 30.0008 | [12 empty] | 683.9955 | 4.068133 | 0.0122126 | 0.36638 | 30.3664 | 30 | [12 empty] | 683.9945 | 4.293701 | 0.0227043 | 0.681128 | 30.6811 | 30
686.0021 | 3.768888 | 0.00969041 | 0.290712 | 30.2907 | 30 | [12 empty] | 686.0105 | 4.116035 | 0.0130455 | 0.391365 | 30.3914 | 30 | [12 empty] | 686.0101 | 3.686016 | 0.00910985 | 0.273296 | 30.2733 | 30 | [12 empty] | 685.9971 | 3.505906 | 0.00845749 | 0.253724 | 30.2536 | 29.9999 | [12 empty] | 686.0074 | 4.020366 | 0.0114112 | 0.342338 | 30.3424 | 30 | [12 empty] | 686.0015 | 3.619608 | 0.00853849 | 0.256155 | 30.2561 | 30 | [12 empty] | 685.9979 | 3.337455 | 0.00724617 | 0.217391 | 30.2182 | 30.0008 | [12 empty] | 685.9955 | 4.076435 | 0.0123433 | 0.370299 | 30.3703 | 30 | [12 empty] | 685.9945 | 4.295675 | 0.0228961 | 0.686884 | 30.6869 | 30
688.0021 | 3.780944 | 0.00977246 | 0.293174 | 30.2932 | 30 | [12 empty] | 688.0105 | 4.123116 | 0.0131783 | 0.39535 | 30.3954 | 30 | [12 empty] | 688.0068 | 3.698563 | 0.00919008 | 0.275703 | 30.2757 | 30 | [12 empty] | 687.9971 | 3.51882 | 0.00852154 | 0.255645 | 30.2555 | 29.9999 | [12 empty] | 688.0074 | 4.030154 | 0.0115181 | 0.345544 | 30.3456 | 30 | [12 empty] | 688.0015 | 3.632638 | 0.0086088 | 0.258264 | 30.2583 | 30 | [12 empty] | 687.9979 | 3.350646 | 0.00729979 | 0.218999 | 30.2198 | 30.0008 | [12 empty] | 687.9955 | 4.084376 | 0.0124663 | 0.373989 | 30.374 | 30 | [12 empty] | 687.9945 | 4.297951 | 0.0230665 | 0.691996 | 30.692 | 30
690.0021 | 3.793017 | 0.00985081 | 0.295524 | 30.2955 | 30 | [12 empty] | 690.0105 | 4.130108 | 0.0133238 | 0.399714 | 30.3997 | 30 | [12 empty] | 690.0079 | 3.711452 | 0.00926279 | 0.277884 | 30.2779 | 30 | [12 empty] | 689.9971 | 3.531692 | 0.00858413 | 0.257523 | 30.2574 | 29.9999 | [12 empty] | 690.0096 | 4.040161 | 0.0116292 | 0.348876 | 30.3489 | 30 | [12 empty] | 690.0015 | 3.645436 | 0.00867038 | 0.260111 | 30.2601 | 30 | [12 empty] | 689.9979 | 3.362831 | 0.00735735 | 0.220726 | 30.2215 | 30.0008 | [12 empty] | 689.9955 | 4.092 | 0.0125969 | 0.377906 | 30.378 | 30 | [12 empty] | 689.9945 | 4.29995 | 0.0232703 | 0.69811 | 30.6981 | 30
692.0021 | 3.804863 | 0.00993288 | 0.297986 | 30.298 | 30 | [12 empty] | 692.0105 | 4.136453 | 0.0134689 | 0.404066 | 30.4041 | 30 | [12 empty] | 692.0079 | 3.724329 | 0.00933762 | 0.280129 | 30.2802 | 30 | [12 empty] | 691.9971 | 3.544856 | 0.00864747 | 0.259423 | 30.2593 | 29.9999 | [12 empty] | 692.0096 | 4.050096 | 0.0117412 | 0.352237 | 30.3523 | 30 | [12 empty] | 692.0015 | 3.658512 | 0.00873826 | 0.262148 | 30.2621 | 30 | [12 empty] | 691.9979 | 3.375808 | 0.00741897 | 0.222575 | 30.2233 | 30.0008 | [12 empty] | 691.9955 | 4.099605 | 0.0127224 | 0.381673 | 30.3817 | 30 | [12 empty] | 691.9945 | 4.301795 | 0.0234302 | 0.702905 | 30.7029 | 30
694.0021 | 3.816542 | 0.0100256 | 0.300768 | 30.3008 | 30 | [12 empty] | 694.0105 | 4.14283 | 0.013616 | 0.40848 | 30.4085 | 30 | [12 empty] | 694.0079 | 3.737104 | 0.00941292 | 0.282388 | 30.2824 | 30 | [12 empty] | 693.9971 | 3.557817 | 0.0087135 | 0.261404 | 30.2613 | 29.9999 | [12 empty] | 694.0096 | 4.059229 | 0.0118554 | 0.355661 | 30.3557 | 30 | [12 empty] | 694.0015 | 3.671474 | 0.00880571 | 0.264171 | 30.2642 | 30 | [12 empty] | 693.9979 | 3.388968 | 0.00747167 | 0.224156 | 30.2249 | 30.0008 | [12 empty] | 693.9955 | 4.106938 | 0.0128557 | 0.385673 | 30.3857 | 30 | [12 empty] | 693.9945 | 4.303865 | 0.0236355 | 0.709065 | 30.7091 | 30
696.0021 | 3.828224 | 0.0101066 | 0.303197 | 30.3032 | 30 | [12 empty] | 696.0105 | 4.149122 | 0.0137617 | 0.412851 | 30.4129 | 30 | [12 empty] | 696.0079 | 3.749283 | 0.00948625 | 0.284588 | 30.2846 | 30 | [12 empty] | 695.9971 | 3.57074 | 0.00877913 | 0.263373 | 30.2632 | 29.9999 | [12 empty] | 696.0096 | 4.06832 | 0.0119768 | 0.359306 | 30.3593 | 30 | [12 empty] | 696.0015 | 3.68431 | 0.00888159 | 0.266448 | 30.2664 | 30 | [12 empty] | 695.9979 | 3.401731 | 0.00751551 | 0.225471 | 30.2262 | 30.0008 | [12 empty] | 695.9955 | 4.114112 | 0.0129786 | 0.389359 | 30.3894 | 30 | [12 empty] | 695.9945 | 4.305834 | 0.0238192 | 0.714577 | 30.7146 | 30
698.0021 | 3.839763 | 0.0101931 | 0.305793 | 30.3058 | 30 | [12 empty] | 698.0105 | 4.154865 | 0.0139055 | 0.417164 | 30.4172 | 30 | [12 empty] | 698.0079 | 3.761864 | 0.0095686 | 0.287058 | 30.2871 | 30 | [12 empty] | 697.9971 | 3.58374 | 0.00884247 | 0.265273 | 30.2651 | 29.9999 | [12 empty] | 698.0096 | 4.076908 | 0.0120855 | 0.362565 | 30.3626 | 30 | [12 empty] | 698.0015 | 3.697251 | 0.00894751 | 0.268425 | 30.2684 | 30 | [12 empty] | 697.9979 | 3.414999 | 0.007583 | 0.227496 | 30.2283 | 30.0008 | [12 empty] | 697.9955 | 4.121417 | 0.0131147 | 0.393441 | 30.3935 | 30 | [12 empty] | 697.9945 | 4.307757 | 0.024007 | 0.720209 | 30.7202 | 30
700.0021 | 3.851512 | 0.0102747 | 0.308242 | 30.3082 | 30 | [12 empty] | 700.0105 | 4.160632 | 0.0140632 | 0.421897 | 30.4219 | 30 | [12 empty] | 700.0079 | 3.774283 | 0.00964303 | 0.289291 | 30.2893 | 30 | [12 empty] | 699.9971 | 3.596547 | 0.00890975 | 0.267291 | 30.2672 | 29.9999 | [12 empty] | 700.0096 | 4.085741 | 0.0122006 | 0.366018 | 30.3661 | 30 | [12 empty] | 700.0015 | 3.710349 | 0.00902372 | 0.270711 | 30.2707 | 30 | [12 empty] | 699.9979 | 3.42816 | 0.00764159 | 0.229254 | 30.23 | 30.0008 | [12 empty] | 699.9955 | 4.128362 | 0.0132546 | 0.39764 | 30.3977 | 30 | [12 empty] | 699.9945 | 4.310093 | 0.0242026 | 0.726077 | 30.7261 | 30
702.0021 | 3.862797 | 0.0103603 | 0.31081 | 30.3108 | 30 | [12 empty] | 702.0105 | 4.16625 | 0.0142056 | 0.426168 | 30.4262 | 30 | [12 empty] | 702.0079 | 3.786468 | 0.00973715 | 0.292115 | 30.2921 | 30 | [12 empty] | 701.9971 | 3.608997 | 0.00897695 | 0.269307 | 30.2692 | 29.9999 | [12 empty] | 702.0096 | 4.094389 | 0.0123194 | 0.369583 | 30.3696 | 30 | [12 empty] | 702.0015 | 3.723247 | 0.00909416 | 0.272825 | 30.2728 | 30 | [12 empty] | 701.9979 | 3.441354 | 0.00769886 | 0.230972 | 30.2317 | 30.0008 | [12 empty] | 701.9955 | 4.134933 | 0.0133985 | 0.401956 | 30.402 | 30 | [12 empty] | 701.9945 | 4.311987 | 0.0243824 | 0.731473 | 30.7315 | 30
704.0021 | 3.874011 | 0.0104518 | 0.313553 | 30.3135 | 30 | [12 empty] | 704.0105 | 4.171463 | 0.0143517 | 0.430551 | 30.4306 | 30 | [12 empty] | 704.0079 | 3.798723 | 0.00979843 | 0.293953 | 30.294 | 30 | [12 empty] | 703.9971 | 3.621890625 | 0.00903707 | 0.271111 | 30.271 | 29.9999 | [12 empty] | 704.0096 | 4.102983 | 0.0124421 | 0.373262 | 30.3733 | 30 | [12 empty] | 704.0015 | 3.736275 | 0.00917943 | 0.275383 | 30.2754 | 30 | [12 empty] | 703.9979 | 3.454446 | 0.00775984 | 0.232801 | 30.2336 | 30.0008 | [12 empty] | 703.9955 | 4.141645 | 0.0135394 | 0.406184 | 30.4062 | 30 | [12 empty] | 703.9945 | 4.313994 | 0.0245651 | 0.736953 | 30.7369 | 30
706.0021 | 3.885258 | 0.0105667 | 0.317 | 30.317 | 30 | [12 empty] | 706.0105 | 4.176888 | 0.0145129 | 0.435386 | 30.4354 | 30 | [12 empty] | 706.0079 | 3.810579 | 0.00990427 | 0.297129 | 30.2972 | 30 | [12 empty] | 705.9971 | 3.634417 | 0.00910395 | 0.273117 | 30.273 | 29.9999 | [12 empty] | 706.0096 | 4.111136 | 0.012566 | 0.376981 | 30.377 | 30 | [12 empty] | 706.0015 | 3.749221 | 0.00925383 | 0.277615 | 30.2776 | 30 | [12 empty] | 705.9979 | 3.467587 | 0.0078198 | 0.2346 | 30.2354 | 30.0008 | [12 empty] | 705.9955 | 4.147911 | 0.0136849 | 0.410547 | 30.4106 | 30 | [12 empty] | 705.9945 | 4.316078 | 0.0247533 | 0.742599 | 30.7426 | 30
708.0021 | 3.896236 | 0.0106443 | 0.31933 | 30.3193 | 30 | [12 empty] | 708.0105 | 4.181811 | 0.0146749 | 0.440249 | 30.4403 | 30 | [12 empty] | 708.0079 | 3.822415 | 0.00997472 | 0.299242 | 30.2993 | 30 | [12 empty] | 707.9971 | 3.647012 | 0.00917425 | 0.275226 | 30.2751 | 29.9999 | [12 empty] | 708.0096 | 4.119043 | 0.0126887 | 0.380661 | 30.3807 | 30 | [12 empty] | 708.0015 | 3.761974 | 0.00932644 | 0.279793 | 30.2798 | 30 | [12 empty] | 707.9979 | 3.480541 | 0.00786969 | 0.236097 | 30.2369 | 30.0008 | [12 empty] | 707.9955 | 4.153748 | 0.0138314 | 0.414944 | 30.415 | 30 | [12 empty] | 707.9945 | 4.31804 | 0.0249375 | 0.748126 | 30.7481 | 30
710.0021 | 3.907346 | 0.0107326 | 0.321977 | 30.322 | 30 | [12 empty] | 710.0072 | 4.186703 | 0.0148182 | 0.444546 | 30.4446 | 30 | [12 empty] | 710.0079 | 3.834342 | 0.0100641 | 0.301924 | 30.302 | 30 | [12 empty] | 709.9971 | 3.659638 | 0.00924097 | 0.277228 | 30.2771 | 29.9999 | [12 empty] | 710.0096 | 4.12705 | 0.012826 | 0.38478 | 30.3848 | 30 | [12 empty] | 710.0015 | 3.774675 | 0.00940433 | 0.28213 | 30.2821 | 30 | [12 empty] | 709.9979 | 3.493757 | 0.00794105 | 0.238238 | 30.239 | 30.0008 | [12 empty] | 709.9955 | 4.159468 | 0.0139813 | 0.419441 | 30.4195 | 30 | [12 empty] | 709.9945 | 4.31987 | 0.0251234 | 0.753701 | 30.7537 | 30
712.0021 | 3.918148 | 0.0108358 | 0.325075 | 30.3251 | 30 | [12 empty] | 712.0084 | 4.191587 | 0.0149847 | 0.449542 | 30.4496 | 30 | [12 empty] | 712.0079 | 3.846102 | 0.0101401 | 0.304202 | 30.3042 | 30 | [12 empty] | 711.9971 | 3.672113 | 0.0093117 | 0.27935 | 30.2792 | 29.9999 | [12 empty] | 712.0096 | 4.134792 | 0.0129476 | 0.388428 | 30.3885 | 30 | [12 empty] | 711.9982 | 3.787216 | 0.00948827 | 0.284648 | 30.2846 | 30 | [12 empty] | 711.9979 | 3.506609375 | 0.00800707 | 0.240218 | 30.241 | 30.0008 | [12 empty] | 711.9977 | 4.165124 | 0.0141291 | 0.423875 | 30.4239 | 30 | [12 empty] | 711.9945 | 4.321957 | 0.0253106 | 0.759319 | 30.7593 | 30
714.0021 | 3.929078 | 0.0109253 | 0.327759 | 30.3278 | 30 | [12 empty] | 714.0084 | 4.196322 | 0.0151439 | 0.454317 | 30.4543 | 30 | [12 empty] | 714.0079 | 3.857516 | 0.0102432 | 0.307296 | 30.3073 | 30 | [12 empty] | 713.9971 | 3.684594 | 0.00938133 | 0.281439 | 30.2813 | 29.9999 | [12 empty] | 714.0096 | 4.142109 | 0.0130837 | 0.392511 | 30.3925 | 30 | [12 empty] | 713.9994 | 3.799603 | 0.00956719 | 0.287016 | 30.287 | 30 | [12 empty] | 713.9979 | 3.519561 | 0.00807044 | 0.24212 | 30.2429 | 30.0008 | [12 empty] | 713.9977 | 4.170608 | 0.0142755 | 0.428267 | 30.4283 | 30 | [12 empty] | 713.9945 | 4.324134 | 0.0255006 | 0.765019 | 30.765 | 30
716.0021 | 3.939962 | 0.0110261 | 0.330783 | 30.3308 | 30 | [12 empty] | 716.0084 | 4.200684 | 0.0153092 | 0.459276 | 30.4593 | 30 | [12 empty] | 716.0079 | 3.869011 | 0.010332 | 0.309961 | 30.31 | 30 | [12 empty] | 715.9971 | 3.697411 | 0.00945316 | 0.283594 | 30.2835 | 29.9999 | [12 empty] | 716.0096 | 4.149062 | 0.0132194 | 0.396583 | 30.3966 | 30 | [12 empty] | 715.9994 | 3.81163 | 0.00964812 | 0.289443 | 30.2894 | 30 | [12 empty] | 715.9979 | 3.532375 | 0.00813121 | 0.243943 | 30.2447 | 30.0008 | [12 empty] | 715.9977 | 4.175703125 | 0.0144274 | 0.432821 | 30.4329 | 30 | [12 empty] | 715.9945 | 4.325887 | 0.0256915 | 0.770744 | 30.7707 | 30
718.0021 | 3.950654 | 0.0111306 | 0.333917 | 30.3339 | 30 | [12 empty] | 718.0084 | 4.20519 | 0.0154764 | 0.464291 | 30.4643 | 30 | [12 empty] | 718.0045 | 3.880399 | 0.0104176 | 0.312528 | 30.3126 | 30 | [12 empty] | 717.9971 | 3.710181 | 0.00952469 | 0.28574 | 30.2856 | 29.9999 | [12 empty] | 718.0096 | 4.155873 | 0.0133535 | 0.400607 | 30.4006 | 30 | [12 empty] | 717.9994 | 3.824044 | 0.00972601 | 0.29178 | 30.2918 | 30 | [12 empty] | 717.9979 | 3.545389 | 0.00820843 | 0.246259 | 30.247 | 30.0008 | [12 empty] | 717.9977 | 4.180953125 | 0.0145831 | 0.437495 | 30.4375 | 30 | [12 empty] | 717.9945 | 4.327805 | 0.0258742 | 0.776226 | 30.7762 | 30
720.0021 | 3.961087 | 0.0112403 | 0.33721 | 30.3372 | 30 | [12 empty] | 720.0084 | 4.209473 | 0.0156313 | 0.46894 | 30.469 | 30 | [12 empty] | 720.0057 | 3.89154 | 0.010499 | 0.31497 | 30.315 | 30 | [12 empty] | 719.9971 | 3.722774 | 0.00960034 | 0.288009 | 30.2879 | 29.9999 | [12 empty] | 720.0096 | 4.162619 | 0.0134888 | 0.404663 | 30.4047 | 30 | [12 empty] | 719.9994 | 3.836133 | 0.00981198 | 0.294359 | 30.2944 | 30 | [12 empty] | 719.9979 | 3.558225 | 0.00825588 | 0.247683 | 30.2485 | 30.0008 | [12 empty] | 719.9977 | 4.185849 | 0.0147319 | 0.441958 | 30.442 | 30 | [12 empty] | 719.9945 | 4.329522 | 0.0260661 | 0.781983 | 30.782 | 30
722.0021 | 3.971177 | 0.0113265 | 0.339794 | 30.3398 | 30 | [12 empty] | 722.0084 | 4.213177 | 0.0158044 | 0.474134 | 30.4742 | 30 | [12 empty] | 722.0057 | 3.902583 | 0.0106029 | 0.318088 | 30.3181 | 30 | [12 empty] | 721.9971 | 3.735413 | 0.00967596 | 0.290278 | 30.2901 | 29.9999 | [12 empty] | 722.0096 | 4.169199 | 0.0136339 | 0.409018 | 30.4091 | 30 | [12 empty] | 721.9994 | 3.848051 | 0.00990311 | 0.297093 | 30.2971 | 30 | [12 empty] | 721.9979 | 3.570937 | 0.00833899 | 0.250176 | 30.2509 | 30.0008 | [12 empty] | 721.9977 | 4.190677 | 0.0148934 | 0.446804 | 30.4469 | 30 | [12 empty] | 721.9945 | 4.331368 | 0.0262502 | 0.787507 | 30.7875 | 30
724.0021 | 3.981406 | 0.0114466 | 0.343397 | 30.3434 | 30 | [12 empty] | 724.0084 | 4.217052 | 0.0159628 | 0.478884 | 30.4789 | 30 | [12 empty] | 724.0057 | 3.913517 | 0.0106938 | 0.320814 | 30.3208 | 30 | [12 empty] | 723.9971 | 3.747902 | 0.00975204 | 0.29256 | 30.2924 | 29.9999 | [12 empty] | 724.0062 | 4.17519 | 0.0137735 | 0.413207 | 30.4132 | 30 | [12 empty] | 723.9994 | 3.859873 | 0.00998257 | 0.299477 | 30.2995 | 30 | [12 empty] | 723.9979 | 3.58359 | 0.00839279 | 0.25179 | 30.2526 | 30.0008 | [12 empty] | 723.9977 | 4.195553 | 0.0150457 | 0.451372 | 30.4514 | 30 | [12 empty] | 723.9945 | 4.333333 | 0.0264354 | 0.793062 | 30.7931 | 30
726.0021 | 3.990914 | 0.0115462 | 0.346386 | 30.3464 | 30 | [12 empty] | 726.0084 | 4.220596 | 0.0161451 | 0.484354 | 30.4844 | 30 | [12 empty] | 726.0057 | 3.924312 | 0.0107943 | 0.323829 | 30.3239 | 30 | [12 empty] | 725.9971 | 3.760328 | 0.0098326 | 0.294977 | 30.2948 | 29.9999 | [12 empty] | 726.0074 | 4.181188 | 0.0139157 | 0.417471 | 30.4175 | 30 | [12 empty] | 725.9994 | 3.871823 | 0.010065 | 0.301949 | 30.3019 | 30 | [12 empty] | 725.9979 | 3.596246 | 0.00846812 | 0.25405 | 30.2548 | 30.0008 | [12 empty] | 725.9977 | 4.199899 | 0.0152018 | 0.456053 | 30.4561 | 30 | [12 empty] | 725.9945 | 4.335521 | 0.026633 | 0.798991 | 30.799 | 30
728.0021 | 4.000549 | 0.0116574 | 0.349722 | 30.3497 | 30 | [12 empty] | 728.0084 | 4.224505 | 0.0162977 | 0.488933 | 30.489 | 30 | [12 empty] | 728.0057 | 3.935315 | 0.010886 | 0.326581 | 30.3266 | 30 | [12 empty] | 727.9971 | 3.772511 | 0.00991364 | 0.297408 | 30.2973 | 29.9999 | [12 empty] | 728.0074 | 4.187065 | 0.0140542 | 0.421625 | 30.4217 | 30 | [12 empty] | 727.9994 | 3.883479 | 0.0101557 | 0.30467 | 30.3047 | 30 | [12 empty] | 727.9979 | 3.609101 | 0.00853492 | 0.256054 | 30.2568 | 30.0008 | [12 empty] | 727.9977 | 4.204459 | 0.0153643 | 0.46093 | 30.461 | 30 | [12 empty] | 727.9945 | 4.337492 | 0.0268183 | 0.804548 | 30.8045 | 30
730.0021 | 4.009939 | 0.0117639 | 0.352918 | 30.3529 | 30 | [12 empty] | 730.0084 | 4.228191 | 0.0164633 | 0.493901 | 30.4939 | 30 | [12 empty] | 730.0057 | 3.946099 | 0.0109915 | 0.329746 | 30.3298 | 30 | [12 empty] | 729.9971 | 3.784796875 | 0.00999325 | 0.299796 | 30.2997 | 29.9999 | [12 empty] | 730.0074 | 4.192734 | 0.0142029 | 0.426087 | 30.4261 | 30 | [12 empty] | 729.9994 | 3.89532 | 0.0102461 | 0.307384 | 30.3074 | 30 | [12 empty] | 729.9979 | 3.622004 | 0.00860398 | 0.258126 | 30.2589 | 30.0008 | [12 empty] | 729.9977 | 4.208708 | 0.0155343 | 0.46603 | 30.4661 | 30 | [12 empty] | 729.9945 | 4.339336 | 0.0270084 | 0.810252 | 30.8102 | 30
732.0021 | 4.019529 | 0.0118764 | 0.356292 | 30.3563 | 30 | [12 empty] | 732.0084 | 4.231718 | 0.0166249 | 0.498748 | 30.4988 | 30 | [12 empty] | 732.0057 | 3.956596 | 0.0110796 | 0.332389 | 30.3324 | 30 | [12 empty] | 731.9971 | 3.796762 | 0.0100673 | 0.302017 | 30.3019 | 29.9999 | [12 empty] | 732.0074 | 4.198189 | 0.0143497 | 0.43049 | 30.4305 | 30 | [12 empty] | 731.9994 | 3.906752 | 0.0103356 | 0.310069 | 30.3101 | 30 | [12 empty] | 731.9979 | 3.634923 | 0.00868104 | 0.260438 | 30.2612 | 30.0008 | [12 empty] | 731.9977 | 4.212686 | 0.0156927 | 0.470783 | 30.4708 | 30 | [12 empty] | 731.9945 | 4.341567 | 0.0271963 | 0.815888 | 30.8159 | 30
734.0021 | 4.028529 | 0.0119842 | 0.359524 | 30.3595 | 30 | [12 empty] | 734.0084 | 4.235201 | 0.0168006 | 0.504018 | 30.504 | 30 | [12 empty] | 734.0057 | 3.966885 | 0.0111915 | 0.335745 | 30.3358 | 30 | [12 empty] | 733.9971 | 3.808681 | 0.0101474 | 0.304421 | 30.3043 | 29.9999 | [12 empty] | 734.0074 | 4.203285 | 0.0144925 | 0.434774 | 30.4348 | 30 | [12 empty] | 733.9994 | 3.91803 | 0.0104009 | 0.312026 | 30.312 | 30 | [12 empty] | 733.9979 | 3.647532 | 0.00875328 | 0.262605 | 30.2634 | 30.0008 | [12 empty] | 733.9977 | 4.216798 | 0.0158399 | 0.475199 | 30.4752 | 30 | [12 empty] | 733.9945 | 4.343193 | 0.027382 | 0.821459 | 30.8215 | 30
736.0021 | 4.037548 | 0.0121016 | 0.363049 | 30.363 | 30 | [12 empty] | 736.0084 | 4.238532 | 0.0169602 | 0.508807 | 30.5088 | 30 | [12 empty] | 736.0057 | 3.977312 | 0.0112902 | 0.338707 | 30.3387 | 30 | [12 empty] | 735.9971 | 3.82067 | 0.0102367 | 0.307098 | 30.307 | 29.9999 | [12 empty] | 736.0074 | 4.20836 | 0.0146478 | 0.439435 | 30.4395 | 30 | [12 empty] | 735.9994 | 3.929496 | 0.010512 | 0.31536 | 30.3154 | 30 | [12 empty] | 735.9979 | 3.660258 | 0.00882582 | 0.264781 | 30.2656 | 30.0008 | [12 empty] | 735.9977 | 4.220549 | 0.0160178 | 0.480535 | 30.4806 | 30 | [12 empty] | 735.9945 | 4.345299 | 0.0275684 | 0.827052 | 30.827 | 30
738.0021 | 4.046453 | 0.012211 | 0.366329 | 30.3663 | 30 | [12 empty] | 738.0084 | 4.241752 | 0.0171467 | 0.514401 | 30.5144 | 30 | [12 empty] | 738.0057 | 3.987354 | 0.0114032 | 0.342097 | 30.3421 | 30 | [12 empty] | 737.9971 | 3.832464 | 0.0103209 | 0.309625 | 30.3095 | 29.9999 | [12 empty] | 738.0074 | 4.213076 | 0.0147866 | 0.443597 | 30.4436 | 30 | [12 empty] | 737.9994 | 3.940894 | 0.0106052 | 0.318155 | 30.3181 | 30 | [12 empty] | 737.9979 | 3.67278 | 0.00890888 | 0.267273 | 30.268 | 30.0008 | [12 empty] | 737.9977 | 4.224001 | 0.0161696 | 0.48509 | 30.4851 | 30 | [12 empty] | 737.9945 | 4.347067 | 0.0277529 | 0.832587 | 30.8326 | 30
740.0021 | 4.055124 | 0.0123277 | 0.369831 | 30.3698 | 30 | [12 empty] | 740.0084 | 4.245051 | 0.0173103 | 0.519309 | 30.5193 | 30 | [12 empty] | 740.0057 | 3.997292 | 0.011509 | 0.34527 | 30.3453 | 30 | [12 empty] | 739.9971 | 3.844271 | 0.0103886 | 0.311657 | 30.3115 | 29.9999 | [12 empty] | 740.0074 | 4.218091 | 0.0149429 | 0.448287 | 30.4483 | 30 | [12 empty] | 739.9994 | 3.951795 | 0.0107024 | 0.321071 | 30.3211 | 30 | [12 empty] | 739.9946 | 3.685314 | 0.00898375 | 0.26952 | 30.2703 | 30.0008 | [12 empty] | 739.9977 | 4.22771 | 0.0163577 | 0.490731 | 30.4908 | 30 | [12 empty] | 739.9945 | 4.348993 | 0.0279396 | 0.838187 | 30.8382 | 30
742.0021 | 4.063468 | 0.0124451 | 0.373353 | 30.3733 | 30 | [12 empty] | 742.0084 | 4.248132 | 0.0174821 | 0.524462 | 30.5245 | 30 | [12 empty] | 742.0057 | 4.00691 | 0.0116069 | 0.348207 | 30.3482 | 30 | [12 empty] | 741.9971 | 3.855884 | 0.0104895 | 0.314684 | 30.3146 | 29.9999 | [12 empty] | 742.0074 | 4.222538 | 0.0151014 | 0.453044 | 30.4531 | 30 | [12 empty] | 741.996 | 3.962933 | 0.0107884 | 0.323653 | 30.3236 | 30 | [12 empty] | 741.9958 | 3.697739 | 0.00906138 | 0.271848 | 30.2726 | 30.0008 | [12 empty] | 741.9999 | 4.231325 | 0.016506 | 0.49518 | 30.4952 | 30 | [12 empty] | 741.9945 | 4.350645 | 0.0281352 | 0.844056 | 30.8441 | 30
744.0021 | 4.07135 | 0.0125808 | 0.377423 | 30.3774 | 30 | [12 empty] | 744.0084 | 4.251072 | 0.0176545 | 0.529637 | 30.5297 | 30 | [12 empty] | 744.0057 | 4.01639 | 0.0117206 | 0.351618 | 30.3517 | 30 | [12 empty] | 743.9971 | 3.867518 | 0.010582 | 0.317458 | 30.3173 | 29.9999 | [12 empty] | 744.0074 | 4.226929 | 0.0152678 | 0.458034 | 30.4581 | 30 | [12 empty] | 743.9973 | 3.973646 | 0.0108928 | 0.326785 | 30.3268 | 30 | [12 empty] | 743.9958 | 3.709655 | 0.00913468 | 0.274047 | 30.2748 | 30.0008 | [12 empty] | 743.9999 | 4.234762 | 0.0166819 | 0.500456 | 30.5005 | 30 | [12 empty] | 743.9945 | 4.352718 | 0.0283245 | 0.849734 | 30.8497 | 30
746.0021 | 4.079454 | 0.012682 | 0.380459 | 30.3805 | 30 | [12 empty] | 746.0084 | 4.254064 | 0.0178293 | 0.53488 | 30.5349 | 30 | [12 empty] | 746.0057 | 4.025635 | 0.0118463 | 0.355388 | 30.3554 | 30 | [12 empty] | 745.9971 | 3.878669 | 0.0106618 | 0.319853 | 30.3197 | 29.9999 | [12 empty] | 746.0074 | 4.231248 | 0.0154259 | 0.462777 | 30.4628 | 30 | [12 empty] | 745.9973 | 3.984431 | 0.0109953 | 0.329859 | 30.3299 | 30 | [12 empty] | 745.9958 | 3.721661 | 0.00920509 | 0.27616 | 30.2769 | 30.0008 | [12 empty] | 745.9999 | 4.238143 | 0.0168372 | 0.505118 | 30.5052 | 30 | [12 empty] | 745.9945 | 4.354718 | 0.0285081 | 0.855243 | 30.8552 | 30
748.0021 | 4.087281 | 0.0128224 | 0.384672 | 30.3847 | 30 | [12 empty] | 748.0084 | 4.257169 | 0.0180032 | 0.540097 | 30.5401 | 30 | [12 empty] | 748.0023 | 4.035 | 0.0119501 | 0.358504 | 30.3585 | 30 | [12 empty] | 747.9971 | 3.889873 | 0.0107437 | 0.322308 | 30.3222 | 29.9999 | [12 empty] | 748.0074 | 4.235327 | 0.0156055 | 0.468166 | 30.4682 | 30 | [12 empty] | 747.9973 | 3.994767 | 0.0111003 | 0.333009 | 30.333 | 30 | [12 empty] | 747.9958 | 3.733635 | 0.00928221 | 0.278473 | 30.2792 | 30.0008 | [12 empty] | 747.9999 | 4.241351 | 0.0170108 | 0.510324 | 30.5104 | 30 | [12 empty] | 747.9945 | 4.356373 | 0.0286891 | 0.860672 | 30.8607 | 30
750.0021 | 4.094998 | 0.0129479 | 0.388437 | 30.3884 | 30 | [12 empty] | 750.0084 | 4.260041 | 0.0181767 | 0.545301 | 30.5453 | 30 | [12 empty] | 750.0035 | 4.044182 | 0.0120633 | 0.361901 | 30.3619 | 30 | [12 empty] | 749.9971 | 3.900824 | 0.0108425 | 0.325273 | 30.3251 | 29.9999 | [12 empty] | 750.0074 | 4.23886 | 0.0157611 | 0.472835 | 30.4729 | 30 | [12 empty] | 749.9973 | 4.005314 | 0.0111998 | 0.335994 | 30.336 | 30 | [12 empty] | 749.9958 | 3.745951 | 0.00937296 | 0.281196 | 30.282 | 30.0008 | [12 empty] | 749.9999 | 4.244453 | 0.0171875 | 0.515626 | 30.5157 | 30 | [12 empty] | 749.9945 | 4.35833 | 0.0288725 | 0.866176 | 30.8662 | 30
752.0021 | 4.102373 | 0.0130711 | 0.392133 | 30.3921 | 30 | [12 empty] | 752.0084 | 4.262785 | 0.0183508 | 0.550525 | 30.5505 | 30 | [12 empty] | 752.0035 | 4.052944 | 0.0121811 | 0.365434 | 30.3655 | 30 | [12 empty] | 751.9971 | 3.911983 | 0.0109299 | 0.327895 | 30.3278 | 29.9999 | [12 empty] | 752.0074 | 4.242579 | 0.0159245 | 0.477736 | 30.4778 | 30 | [12 empty] | 751.9973 | 4.015654 | 0.0113 | 0.338999 | 30.339 | 30 | [12 empty] | 751.9958 | 3.757347 | 0.0094563 | 0.283696 | 30.2845 | 30.0008 | [12 empty] | 751.9999 | 4.247662 | 0.0173556 | 0.520669 | 30.5207 | 30 | [12 empty] | 751.9945 | 4.360055 | 0.0290614 | 0.871841 | 30.8718 | 30
754.0021 | 4.109573 | 0.0132016 | 0.396048 | 30.396 | 30 | [12 empty] | 754.0084 | 4.265665 | 0.0185267 | 0.555802 | 30.5558 | 30 | [12 empty] | 754.0035 | 4.061658 | 0.0123014 | 0.369042 | 30.3691 | 30 | [12 empty] | 753.9971 | 3.92304 | 0.0110209 | 0.330627 | 30.3305 | 29.9999 | [12 empty] | 754.0074 | 4.246257 | 0.0160923 | 0.48277 | 30.4828 | 30 | [12 empty] | 753.9973 | 4.025815 | 0.0114068 | 0.342204 | 30.3422 | 30 | [12 empty] | 753.9958 | 3.769437 | 0.00954181 | 0.286262 | 30.287 | 30.0008 | [12 empty] | 753.9999 | 4.250872 | 0.0175409 | 0.526227 | 30.5263 | 30 | [12 empty] | 753.9945 | 4.361743 | 0.0292519 | 0.877556 | 30.8776 | 30
756.0021 | 4.116572 | 0.0133423 | 0.400269 | 30.4003 | 30 | [12 empty] | 756.0084 | 4.268377 | 0.0186999 | 0.560997 | 30.561 | 30 | [12 empty] | 756.0035 | 4.07013 | 0.0124172 | 0.372515 | 30.3725 | 30 | [12 empty] | 755.9971 | 3.933841 | 0.011109 | 0.333269 | 30.3331 | 29.9999 | [12 empty] | 756.0074 | 4.249704 | 0.0162557 | 0.487672 | 30.4877 | 30 | [12 empty] | 755.9973 | 4.035876 | 0.0115158 | 0.345473 | 30.3455 | 30 | [12 empty] | 755.9958 | 3.780891 | 0.00961409 | 0.28843 | 30.2892 | 30.0008 | [12 empty] | 755.9999 | 4.253801 | 0.0176976 | 0.530928 | 30.531 | 30 | [12 empty] | 755.9945 | 4.363671875 | 0.0294357 | 0.88307 | 30.8831 | 30
758.0021 | 4.123292 | 0.0134607 | 0.40382 | 30.4038 | 30 | [12 empty] | 758.0084 | 4.271093 | 0.018877 | 0.566309 | 30.5663 | 30 | [12 empty] | 758.0035 | 4.078147 | 0.0125473 | 0.376421 | 30.3765 | 30 | [12 empty] | 757.9971 | 3.944497 | 0.011209 | 0.336269 | 30.3361 | 29.9999 | [12 empty] | 758.0074 | 4.253272 | 0.0164261 | 0.492784 | 30.4928 | 30 | [12 empty] | 757.9973 | 4.045765 | 0.0116325 | 0.348973 | 30.349 | 30 | [12 empty] | 757.9958 | 3.792232 | 0.00970017 | 0.291013 | 30.2918 | 30.0008 | [12 empty] | 757.9999 | 4.25704 | 0.0178728 | 0.536185 | 30.5362 | 30 | [12 empty] | 757.9945 | 4.365758 | 0.0296164 | 0.888492 | 30.8885 | 30
760.0021 | 4.130175 | 0.0135933 | 0.4078 | 30.4078 | 30 | [12 empty] | 760.0084 | 4.273542 | 0.0190456 | 0.571368 | 30.5714 | 30 | [12 empty] | 760.0035 | 4.086088 | 0.0126641 | 0.379922 | 30.38 | 30 | [12 empty] | 759.9971 | 3.954878 | 0.0113025 | 0.339074 | 30.3389 | 29.9999 | [12 empty] | 760.0074 | 4.256348 | 0.0165955 | 0.497866 | 30.4979 | 30 | [12 empty] | 759.9973 | 4.055301 | 0.0117448 | 0.352343 | 30.3523 | 30 | [12 empty] | 759.9958 | 3.803643 | 0.00978841 | 0.29366 | 30.2944 | 30.0008 | [12 empty] | 759.9999 | 4.260084 | 0.0180454 | 0.541364 | 30.5414 | 30 | [12 empty] | 759.9945 | 4.367504 | 0.0297874 | 0.893621 | 30.8936 | 30
762.0021 | 4.136632 | 0.0137279 | 0.411836 | 30.4118 | 30 | [12 empty] | 762.0084 | 4.276332 | 0.0192199 | 0.576597 | 30.5766 | 30 | [12 empty] | 762.0035 | 4.093927 | 0.0127893 | 0.383678 | 30.3837 | 30 | [12 empty] | 761.9971 | 3.965346 | 0.0114015 | 0.342044 | 30.3419 | 29.9999 | [12 empty] | 762.0074 | 4.259365 | 0.0167618 | 0.502855 | 30.5029 | 30 | [12 empty] | 761.9973 | 4.064489 | 0.0118703 | 0.356108 | 30.3561 | 30 | [12 empty] | 761.9958 | 3.814786 | 0.00988299 | 0.296497 | 30.2973 | 30.0008 | [12 empty] | 761.9999 | 4.262442 | 0.0182333 | 0.547001 | 30.5471 | 30 | [12 empty] | 761.9945 | 4.36943 | 0.0299908 | 0.899724 | 30.8997 | 30
764.0021 | 4.142887 | 0.0138675 | 0.416025 | 30.416 | 30 | [12 empty] | 764.0084 | 4.278948 | 0.0193886 | 0.581657 | 30.5817 | 30 | [12 empty] | 764.0035 | 4.101526 | 0.0129207 | 0.387621 | 30.3877 | 30 | [12 empty] | 763.9971 | 3.975472 | 0.0114989 | 0.344964 | 30.3448 | 29.9999 | [12 empty] | 764.0074 | 4.26253125 | 0.0169364 | 0.508092 | 30.5081 | 30 | [12 empty] | 763.9973 | 4.073281 | 0.0119809 | 0.359428 | 30.3594 | 30 | [12 empty] | 763.9958 | 3.82583 | 0.00995429 | 0.298636 | 30.2994 | 30.0008 | [12 empty] | 763.9999 | 4.265413 | 0.0184036 | 0.55211 | 30.5522 | 30 | [12 empty] | 763.9945 | 4.37127 | 0.0301772 | 0.905315 | 30.9053 | 30
766.0021 | 4.149201 | 0.0140082 | 0.420245 | 30.4202 | 30 | [12 empty] | 766.0084 | 4.281573 | 0.0195716 | 0.587149 | 30.5872 | 30 | [12 empty] | 766.0035 | 4.109215 | 0.0130446 | 0.391339 | 30.3914 | 30 | [12 empty] | 765.9971 | 3.985659 | 0.0115959 | 0.347875 | 30.3477 | 29.9999 | [12 empty] | 766.0074 | 4.265718 | 0.0170995 | 0.512986 | 30.513 | 30 | [12 empty] | 765.9973 | 4.08238 | 0.0121048 | 0.363145 | 30.3631 | 30 | [12 empty] | 765.9958 | 3.836732 | 0.0100567 | 0.301709 | 30.3025 | 30.0008 | [12 empty] | 765.9999 | 4.267946 | 0.0185834 | 0.557503 | 30.5576 | 30 | [12 empty] | 765.9945 | 4.3731 | 0.0303738 | 0.911215 | 30.9112 | 30
768.0021 | 4.155361 | 0.0141557 | 0.424671 | 30.4247 | 30 | [12 empty] | 768.0084 | 4.284485 | 0.0197502 | 0.592506 | 30.5925 | 30 | [12 empty] | 768.0035 | 4.116532 | 0.0131741 | 0.395223 | 30.3953 | 30 | [12 empty] | 767.9971 | 3.995713 | 0.0117032 | 0.351094 | 30.351 | 29.9999 | [12 empty] | 768.0074 | 4.268366 | 0.0172718 | 0.518155 | 30.5182 | 30 | [12 empty] | 767.9973 | 4.091069 | 0.0122201 | 0.366604 | 30.3666 | 30 | [12 empty] | 767.9958 | 3.847639 | 0.010144 | 0.304327 | 30.3051 | 30.0008 | [12 empty] | 767.9999 | 4.2706 | 0.0187562 | 0.562687 | 30.5627 | 30 | [12 empty] | 767.9945 | 4.37504 | 0.030548 | 0.91644 | 30.9164 | 30
770.0021 | 4.160999 | 0.0143015 | 0.429045 | 30.429 | 30 | [12 empty] | 770.0084 | 4.286991 | 0.0199267 | 0.597801 | 30.5978 | 30 | [12 empty] | 770.0035 | 4.1235 | 0.0133192 | 0.399578 | 30.3996 | 30 | [12 empty] | 769.9971 | 4.00542 | 0.0118089 | 0.354265 | 30.3541 | 29.9999 | [12 empty] | 770.0074 | 4.271025 | 0.0174414 | 0.523242 | 30.5233 | 30 | [12 empty] | 769.9973 | 4.099418 | 0.0123385 | 0.370154 | 30.3701 | 30 | [12 empty] | 769.9958 | 3.857985 | 0.0102393 | 0.307186 | 30.308 | 30.0008 | [12 empty] | 769.9999 | 4.273246 | 0.0189367 | 0.568101 | 30.5681 | 30 | [12 empty] | 769.9945 | 4.37686 | 0.030757 | 0.922709 | 30.9227 | 30
772.0021 | 4.166698 | 0.0144486 | 0.433457 | 30.4335 | 30 | [12 empty] | 772.0084 | 4.289725 | 0.0201153 | 0.603459 | 30.6035 | 30 | [12 empty] | 772.0035 | 4.13035 | 0.0134506 | 0.403518 | 30.4036 | 30 | [12 empty] | 771.9971 | 4.015273 | 0.0119146 | 0.357437 | 30.3573 | 29.9999 | [12 empty] | 772.0074 | 4.273809 | 0.0176276 | 0.52883 | 30.5289 | 30 | [12 empty] | 771.9938 | 4.107566 | 0.0124597 | 0.373792 | 30.3738 | 30 | [12 empty] | 771.9958 | 3.868487 | 0.0103253 | 0.309766 | 30.3105 | 30.0008 | [12 empty] | 772.0021 | 4.276089 | 0.0191112 | 0.573336 | 30.5734 | 30 | [12 empty] | 771.9945 | 4.378341 | 0.0309327 | 0.927982 | 30.928 | 30
774.0021 | 4.172248 | 0.0146036 | 0.438109 | 30.4381 | 30 | [12 empty] | 774.0084 | 4.292298 | 0.0202963 | 0.608891 | 30.6089 | 30 | [12 empty] | 774.0035 | 4.137115 | 0.0135735 | 0.407204 | 30.4072 | 30 | [12 empty] | 773.9971 | 4.024973 | 0.0120216 | 0.360647 | 30.3605 | 29.9999 | [12 empty] | 774.0074 | 4.276523 | 0.0177937 | 0.53381 | 30.5338 | 30 | [12 empty] | 773.9951 | 4.115735 | 0.0125827 | 0.37748 | 30.3775 | 30 | [12 empty] | 773.9958 | 3.878879 | 0.01043 | 0.312907 | 30.3137 | 30.0008 | [12 empty] | 774.0021 | 4.278641 | 0.0192854 | 0.578562 | 30.5786 | 30 | [12 empty] | 773.9945 | 4.380028 | 0.0311287 | 0.933862 | 30.9339 | 30
776.0021 | 4.177617 | 0.0147588 | 0.442764 | 30.4428 | 30 | [12 empty] | 776.0084 | 4.294384 | 0.0204788 | 0.614363 | 30.6144 | 30 | [12 empty] | 776.0035 | 4.143726 | 0.0137185 | 0.411555 | 30.4116 | 30 | [12 empty] | 775.9971 | 4.03421 | 0.0121339 | 0.364017 | 30.3639 | 29.9999 | [12 empty] | 776.0074 | 4.279249 | 0.0179651 | 0.538954 | 30.539 | 30 | [12 empty] | 775.9951 | 4.123555 | 0.0127092 | 0.381276 | 30.3813 | 30 | [12 empty] | 775.9979 | 3.888925 | 0.0105204 | 0.315621 | 30.3164 | 30.0008 | [12 empty] | 776.0021 | 4.281145 | 0.0194612 | 0.583836 | 30.5839 | 30 | [12 empty] | 775.9945 | 4.381829 | 0.0313315 | 0.939946 | 30.9399 | 30
778.0021 | 4.182614 | 0.0148924 | 0.446771 | 30.4468 | 30 | [12 empty] | 778.0084 | 4.297022 | 0.0206654 | 0.619962 | 30.62 | 30 | [12 empty] | 778.0035 | 4.150053 | 0.0138544 | 0.415633 | 30.4157 | 30 | [12 empty] | 777.9971 | 4.043678 | 0.0122386 | 0.367158 | 30.367 | 29.9999 | [12 empty] | 778.0074 | 4.281771 | 0.0181403 | 0.544209 | 30.5442 | 30 | [12 empty] | 777.9951 | 4.131125 | 0.0128449 | 0.385347 | 30.3853 | 30 | [12 empty] | 777.9979 | 3.898865 | 0.0106104 | 0.31832 | 30.3191 | 30.0008 | [12 empty] | 778.0021 | 4.283957 | 0.0196435 | 0.589305 | 30.5894 | 30 | [12 empty] | 777.9945 | 4.383343 | 0.0315217 | 0.94565 | 30.9456 | 30
780.0021 | 4.187639 | 0.0150498 | 0.451493 | 30.4515 | 30 | [12 empty] | 780.0084 | 4.29965625 | 0.0208449 | 0.625347 | 30.6254 | 30 | [12 empty] | 780.0035 | 4.155999 | 0.0139853 | 0.419558 | 30.4196 | 30 | [12 empty] | 779.9971 | 4.052871 | 0.0123527 | 0.370581 | 30.3704 | 29.9999 | [12 empty] | 780.0074 | 4.283818 | 0.0183153 | 0.549458 | 30.5495 | 30 | [12 empty] | 779.9951 | 4.139102 | 0.0129704 | 0.389113 | 30.3891 | 30 | [12 empty] | 779.9979 | 3.908662 | 0.0107054 | 0.32117 | 30.3219 | 30.0008 | [12 empty] | 780.0021 | 4.286274 | 0.0198249 | 0.594747 | 30.5948 | 30 | [12 empty] | 779.9945 | 4.385128 | 0.0316998 | 0.950993 | 30.951 | 30
782.0021 | 4.192577 | 0.0152084 | 0.456253 | 30.4562 | 30 | [12 empty] | 782.0084 | 4.301488 | 0.0210254 | 0.630761 | 30.6308 | 30 | [12 empty] | 782.0035 | 4.161991 | 0.0141346 | 0.424039 | 30.4241 | 30 | [12 empty] | 781.9971 | 4.061337 | 0.0124729 | 0.374185 | 30.3741 | 29.9999 | [12 empty] | 782.0074 | 4.286318 | 0.0184903 | 0.554709 | 30.5547 | 30 | [12 empty] | 781.9951 | 4.146197 | 0.0130919 | 0.392755 | 30.3928 | 30 | [12 empty] | 781.9979 | 3.918334 | 0.0108141 | 0.324432 | 30.3252 | 30.0008 | [12 empty] | 782.0021 | 4.28913 | 0.0199953 | 0.599859 | 30.5999 | 30 | [12 empty] | 781.9945 | 4.386984 | 0.0318876 | 0.956628 | 30.9566 | 30
784.0021 | 4.196885 | 0.0153698 | 0.461094 | 30.4611 | 30 | [12 empty] | 784.0084 | 4.303481 | 0.0212051 | 0.636153 | 30.6362 | 30 | [12 empty] | 784.0058 | 4.167902 | 0.0142753 | 0.428259 | 30.4283 | 30 | [12 empty] | 783.9971 | 4.069754 | 0.0125836 | 0.377507 | 30.3774 | 29.9999 | [12 empty] | 784.0074 | 4.288551 | 0.018665 | 0.559952 | 30.56 | 30 | [12 empty] | 783.9951 | 4.153305 | 0.0132358 | 0.397074 | 30.3971 | 30 | [12 empty] | 783.9979 | 3.927995 | 0.0109276 | 0.327835 | 30.3286 | 30.0008 | [12 empty] | 784.0021 | 4.291492 | 0.0201817 | 0.605453 | 30.6055 | 30 | [12 empty] | 783.9945 | 4.388784 | 0.0320764 | 0.962292 | 30.9623 | 30
786.0021 | 4.201821 | 0.0154923 | 0.46477 | 30.4648 | 30 | [12 empty] | 786.0084 | 4.30654 | 0.0213966 | 0.641897 | 30.6419 | 30 | [12 empty] | 786.0058 | 4.173678 | 0.0144283 | 0.43285 | 30.4329 | 30 | [12 empty] | 785.9971 | 4.077988 | 0.0126995 | 0.380983 | 30.3808 | 29.9999 | [12 empty] | 786.0074 | 4.290997 | 0.0188476 | 0.565429 | 30.5655 | 30 | [12 empty] | 785.9951 | 4.15993 | 0.0133714 | 0.401141 | 30.4011 | 30 | [12 empty] | 785.9979 | 3.937759 | 0.0110214 | 0.33065 | 30.3314 | 30.0008 | [12 empty] | 786.0021 | 4.293756 | 0.0203588 | 0.610765 | 30.6108 | 30 | [12 empty] | 785.9945 | 4.39062 | 0.0322595 | 0.967786 | 30.9678 | 30
788.0021 | 4.206215 | 0.0156801 | 0.470404 | 30.4704 | 30 | [12 empty] | 788.0084 | 4.308908 | 0.0215666 | 0.646998 | 30.647 | 30 | [12 empty] | 788.0058 | 4.179157 | 0.0145742 | 0.437225 | 30.4373 | 30 | [12 empty] | 787.9971 | 4.08614 | 0.012818 | 0.384538 | 30.3844 | 29.9999 | [12 empty] | 788.0074 | 4.293318 | 0.0190122 | 0.570367 | 30.5704 | 30 | [12 empty] | 787.9951 | 4.166426 | 0.0135056 | 0.405169 | 30.4052 | 30 | [12 empty] | 787.9979 | 3.947133 | 0.0111241 | 0.333731 | 30.3345 | 30.0008 | [12 empty] | 788.0021 | 4.295734375 | 0.0205469 | 0.616408 | 30.6165 | 30 | [12 empty] | 787.9945 | 4.392309 | 0.0324464 | 0.973391 | 30.9734 | 30
790.0021 | 4.210390625 | 0.015827 | 0.47481 | 30.4748 | 30 | [12 empty] | 790.0084 | 4.311112 | 0.0217429 | 0.652289 | 30.6523 | 30 | [12 empty] | 790.0058 | 4.184554 | 0.0147233 | 0.4417 | 30.4417 | 30 | [12 empty] | 789.9971 | 4.094341 | 0.0129412 | 0.388234 | 30.3881 | 29.9999 | [12 empty] | 790.0074 | 4.295703125 | 0.0191962 | 0.575885 | 30.5759 | 30 | [12 empty] | 789.9951 | 4.1726875 | 0.0136469 | 0.409405 | 30.4094 | 30 | [12 empty] | 789.9979 | 3.956526 | 0.0112333 | 0.337007 | 30.3378 | 30.0008 | [12 empty] | 790.0021 | 4.298366 | 0.0207226 | 0.62168 | 30.6217 | 30 | [12 empty] | 789.9945 | 4.394066 | 0.0326483 | 0.97945 | 30.9794 | 30
792.0021 | 4.21459375 | 0.0159902 | 0.479706 | 30.4797 | 30 | [12 empty] | 792.0084 | 4.313818 | 0.021931 | 0.65793 | 30.6579 | 30 | [12 empty] | 792.0058 | 4.189757 | 0.014878 | 0.44634 | 30.4464 | 30 | [12 empty] | 791.9971 | 4.102333 | 0.0130657 | 0.391969 | 30.3918 | 29.9999 | [12 empty] | 792.0074 | 4.297814 | 0.0193778 | 0.581335 | 30.5814 | 30 | [12 empty] | 791.9951 | 4.179126 | 0.0137852 | 0.413555 | 30.4135 | 30 | [12 empty] | 791.9979 | 3.965759 | 0.0113411 | 0.340241 | 30.341 | 30.0008 | [12 empty] | 792.0021 | 4.30087 | 0.020896 | 0.626881 | 30.6269 | 30 | [12 empty] | 791.9945 | 4.395525 | 0.0328352 | 0.985056 | 30.9851 | 30
794.0021 | 4.218755 | 0.0161418 | 0.484253 | 30.4842 | 30 | [12 empty] | 794.0084 | 4.316432 | 0.0221175 | 0.663527 | 30.6635 | 30 | [12 empty] | 794.0058 | 4.194837 | 0.0150342 | 0.451027 | 30.4511 | 30 | [12 empty] | 793.9971 | 4.109992 | 0.0131767 | 0.3953 | 30.3952 | 29.9999 | [12 empty] | 794.0074 | 4.300241 | 0.0195556 | 0.58667 | 30.5867 | 30 | [12 empty] | 793.9951 | 4.184998 | 0.013914 | 0.417419 | 30.4174 | 30 | [12 empty] | 793.9979 | 3.974581 | 0.0114565 | 0.343705 | 30.3445 | 30.0008 | [12 empty] | 794.0021 | 4.302748 | 0.0210836 | 0.63251 | 30.6326 | 30 | [12 empty] | 793.9945 | 4.397322 | 0.0330169 | 0.990506 | 30.9905 | 30
796.0021 | 4.222398 | 0.0163143 | 0.489428 | 30.4894 | 30 | [12 empty] | 796.0084 | 4.318551 | 0.0222953 | 0.668861 | 30.6689 | 30 | [12 empty] | 796.0058 | 4.199863 | 0.0151894 | 0.455683 | 30.4557 | 30 | [12 empty] | 795.9971 | 4.117414 | 0.0133138 | 0.399412 | 30.3993 | 29.9999 | [12 empty] | 796.0074 | 4.302109 | 0.0197376 | 0.592127 | 30.5922 | 30 | [12 empty] | 795.9951 | 4.190427 | 0.0140658 | 0.421973 | 30.422 | 30 | [12 empty] | 795.9979 | 3.983364 | 0.0115718 | 0.347163 | 30.3479 | 30.0008 | [12 empty] | 796.0021 | 4.305434 | 0.0212583 | 0.63775 | 30.6378 | 30 | [12 empty] | 795.9945 | 4.399037 | 0.0332099 | 0.996298 | 30.9963 | 30
798.0021 | 4.226238 | 0.0164767 | 0.4943 | 30.4943 | 30 | [12 empty] | 798.0084 | 4.320723 | 0.0224808 | 0.674425 | 30.6744 | 30 | [12 empty] | 798.0058 | 4.20422 | 0.0153408 | 0.460224 | 30.4603 | 30 | [12 empty] | 797.9971 | 4.12475 | 0.013435 | 0.40305 | 30.4029 | 29.9999 | [12 empty] | 798.0074 | 4.304159 | 0.0199188 | 0.597564 | 30.5976 | 30 | [12 empty] | 797.9951 | 4.196199 | 0.0142109 | 0.426327 | 30.4263 | 30 | [12 empty] | 797.9979 | 3.991825 | 0.0116811 | 0.350442 | 30.3512 | 30.0008 | [12 empty] | 798.0021 | 4.307678 | 0.0214485 | 0.643456 | 30.6435 | 30 | [12 empty] | 797.9945 | 4.400821 | 0.0334058 | 1.00217 | 31.0022 | 30
800.0021 | 4.229844 | 0.0166621 | 0.499864 | 30.4999 | 30 | [12 empty] | 800.0084 | 4.322868 | 0.0226701 | 0.680104 | 30.6801 | 30 | [12 empty] | 800.0058 | 4.208752 | 0.0154946 | 0.464839 | 30.4649 | 30 | [12 empty] | 799.9971 | 4.131792 | 0.0135707 | 0.407119 | 30.407 | 29.9999 | [12 empty] | 800.0074 | 4.306185 | 0.0200958 | 0.602874 | 30.6029 | 30 | [12 empty] | 799.9951 | 4.201478 | 0.0143489 | 0.430466 | 30.4305 | 30 | [12 empty] | 799.9979 | 3.999837 | 0.0118113 | 0.354348 | 30.3551 | 30.0008 | [12 empty] | 800.0021 | 4.30971 | 0.0216135 | 0.648407 | 30.6485 | 30 | [12 empty] | 799.9945 | 4.402483 | 0.0336027 | 1.00808 | 31.0081 | 30
802.0021 | 4.233559 | 0.0167862 | 0.503587 | 30.5036 | 30 | [12 empty] | 802.0084 | 4.325122 | 0.0228425 | 0.685275 | 30.6853 | 30 | [12 empty] | 802.0058 | 4.213 | 0.015656 | 0.46968 | 30.4697 | 30 | [12 empty] | 801.9971 | 4.139085 | 0.0137072 | 0.411215 | 30.4111 | 29.9999 | [12 empty] | 802.0074 | 4.308645 | 0.0202808 | 0.608424 | 30.6085 | 30 | [12 empty] | 801.9951 | 4.206566 | 0.014505 | 0.43515 | 30.4351 | 30 | [12 empty] | 801.9979 | 4.007861 | 0.0119324 | 0.357983 | 30.3588 | 30.0008 | [12 empty] | 802.0021 | 4.31202 | 0.0218105 | 0.654315 | 30.6544 | 30 | [12 empty] | 801.9945 | 4.403998 | 0.0337857 | 1.01357 | 31.0136 | 30
804.0021 | 4.237333 | 0.0169679 | 0.509038 | 30.509 | 30 | [12 empty] | 804.0084 | 4.327538 | 0.023024 | 0.69072 | 30.6907 | 30 | [12 empty] | 804.0058 | 4.217515 | 0.0158175 | 0.474524 | 30.4746 | 30 | [12 empty] | 803.9971 | 4.145886 | 0.0138377 | 0.41513 | 30.415 | 29.9999 | [12 empty] | 804.0074 | 4.310411 | 0.0204742 | 0.614226 | 30.6143 | 30 | [12 empty] | 803.9951 | 4.211657 | 0.0146475 | 0.439425 | 30.4394 | 30 | [12 empty] | 803.9979 | 4.015896 | 0.0120551 | 0.361662 | 30.3624 | 30.0008 | [12 empty] | 804.0021 | 4.314374 | 0.021988 | 0.659641 | 30.6597 | 30 | [12 empty] | 803.9945 | 4.405696 | 0.0339627 | 1.01888 | 31.0189 | 30
806.0021 | 4.240864 | 0.0171376 | 0.514128 | 30.5141 | 30 | [12 empty] | 806.0106 | 4.329948 | 0.0232108 | 0.696325 | 30.6963 | 30 | [12 empty] | 806.0058 | 4.221534 | 0.015968 | 0.479041 | 30.4791 | 30 | [12 empty] | 805.9971 | 4.152382 | 0.0139861 | 0.419583 | 30.4194 | 29.9999 | [12 empty] | 806.0074 | 4.312518 | 0.0206501 | 0.619504 | 30.6195 | 30 | [12 empty] | 805.9951 | 4.216514 | 0.0147932 | 0.443795 | 30.4438 | 30 | [12 empty] | 806.0001 | 4.023473 | 0.0121654 | 0.364971 | 30.3657 | 30.0008 | [12 empty] | 806.0021 | 4.316504 | 0.0221726 | 0.665179 | 30.6652 | 30 | [12 empty] | 805.9945 | 4.407507 | 0.0341486 | 1.02446 | 31.0245 | 30
808.0021 | 4.244023 | 0.0173009 | 0.519028 | 30.519 | 30 | [12 empty] | 808.0106 | 4.332052 | 0.0233938 | 0.701814 | 30.7018 | 30 | [12 empty] | 808.0058 | 4.225458 | 0.0161371 | 0.484113 | 30.4841 | 30 | [12 empty] | 807.9971 | 4.158427 | 0.0141088 | 0.423262 | 30.4231 | 29.9999 | [12 empty] | 808.0074 | 4.314528 | 0.0208309 | 0.624927 | 30.625 | 30 | [12 empty] | 807.9973 | 4.221103 | 0.0149459 | 0.448376 | 30.4484 | 30 | [12 empty] | 808.0001 | 4.030769 | 0.012285 | 0.368559 | 30.3693 | 30.0008 | [12 empty] | 808.0021 | 4.318852 | 0.0223435 | 0.670307 | 30.6704 | 30 | [12 empty] | 807.9945 | 4.40907 | 0.0343421 | 1.03026 | 31.0303 | 30
810.0021 | 4.247074 | 0.0174679 | 0.524038 | 30.524 | 30 | [12 empty] | 810.0106 | 4.334209 | 0.0235768 | 0.707306 | 30.7073 | 30 | [12 empty] | 810.0058 | 4.229519 | 0.0162859 | 0.488577 | 30.4886 | 30 | [12 empty] | 809.9971 | 4.164673 | 0.0142603 | 0.427807 | 30.4277 | 29.9999 | [12 empty] | 810.0074 | 4.31636 | 0.0210197 | 0.630592 | 30.6306 | 30 | [12 empty] | 809.9973 | 4.225681 | 0.0151065 | 0.453194 | 30.4532 | 30 | [12 empty] | 810.0001 | 4.038249 | 0.012416 | 0.372489 | 30.3733 | 30.0008 | [12 empty] | 810.0021 | 4.32101 | 0.0225245 | 0.675735 | 30.6758 | 30 | [12 empty] | 809.9945 | 4.410872 | 0.0345344 | 1.03603 | 31.036 | 30
812.0021 | 4.250474 | 0.0176367 | 0.5291 | 30.5291 | 30 | [12 empty] | 812.0106 | 4.336505 | 0.0237618 | 0.712855 | 30.7129 | 30 | [12 empty] | 812.0058 | 4.233474 | 0.0164495 | 0.493486 | 30.4935 | 30 | [12 empty] | 811.9971 | 4.17062 | 0.0143914 | 0.43174 | 30.4316 | 29.9999 | [12 empty] | 812.0074 | 4.318361 | 0.0212052 | 0.636158 | 30.6362 | 30 | [12 empty] | 811.9973 | 4.230093 | 0.015273 | 0.458189 | 30.4582 | 30 | [12 empty] | 812.0001 | 4.045375 | 0.0125453 | 0.37637 | 30.3771 | 30.0008 | [12 empty] | 812.0021 | 4.323022 | 0.0227088 | 0.681264 | 30.6813 | 30 | [12 empty] | 811.9945 | 4.412644 | 0.0347189 | 1.04157 | 31.0416 | 30
814.0021 | 4.253584 | 0.0177958 | 0.533875 | 30.5339 | 30 | [12 empty] | 814.0106 | 4.338703125 | 0.0239374 | 0.718123 | 30.7181 | 30 | [12 empty] | 814.0081 | 4.237568 | 0.0166202 | 0.498607 | 30.4986 | 30 | [12 empty] | 813.9971 | 4.175986 | 0.0145333 | 0.435996 | 30.4359 | 29.9999 | [12 empty] | 814.0074 | 4.320259 | 0.0213901 | 0.641705 | 30.6417 | 30 | [12 empty] | 813.9973 | 4.234203125 | 0.0154131 | 0.462393 | 30.4624 | 30 | [12 empty] | 814.0001 | 4.052342 | 0.0126762 | 0.380297 | 30.3811 | 30.0008 | [12 empty] | 814.0021 | 4.325514 | 0.0228991 | 0.686973 | 30.687 | 30 | [12 empty] | 813.9945 | 4.414104 | 0.0349077 | 1.04723 | 31.0472 | 30
816.0021 | 4.256841 | 0.0179746 | 0.539239 | 30.5392 | 30 | [12 empty] | 816.0106 | 4.340937 | 0.0241221 | 0.723664 | 30.7237 | 30 | [12 empty] | 816.0081 | 4.2411875 | 0.0167862 | 0.503586 | 30.5036 | 30 | [12 empty] | 815.9971 | 4.181695 | 0.0146829 | 0.440484 | 30.4403 | 29.9999 | [12 empty] | 816.0074 | 4.322263 | 0.0215732 | 0.647197 | 30.6472 | 30 | [12 empty] | 815.9973 | 4.238346 | 0.0155948 | 0.467845 | 30.4678 | 30 | [12 empty] | 816.0001 | 4.058902 | 0.0128081 | 0.384254 | 30.385 | 30.0008 | [12 empty] | 816.0021 | 4.327473 | 0.0230842 | 0.692527 | 30.6926 | 30 | [12 empty] | 815.9945 | 4.415682 | 0.0351015 | 1.05304 | 31.053 | 30
818.0021 | 4.259804 | 0.0181485 | 0.544454 | 30.5444 | 30 | [12 empty] | 818.0106 | 4.343258 | 0.0243017 | 0.729052 | 30.7291 | 30 | [12 empty] | 818.0081 | 4.244686 | 0.0169577 | 0.508731 | 30.5088 | 30 | [12 empty] | 817.9971 | 4.18706 | 0.0148167 | 0.444498 | 30.4444 | 29.9999 | [12 empty] | 818.0074 | 4.323787 | 0.0217589 | 0.652766 | 30.6528 | 30 | [12 empty] | 817.9973 | 4.242371 | 0.0157521 | 0.472562 | 30.4726 | 30 | [12 empty] | 818.0001 | 4.064851 | 0.012936 | 0.38809 | 30.3889 | 30.0008 | [12 empty] | 818.0021 | 4.329639 | 0.0232671 | 0.698014 | 30.6981 | 30 | [12 empty] | 817.9945 | 4.417312 | 0.0352733 | 1.0582 | 31.0582 | 30
820.0021 | 4.262707 | 0.0183157 | 0.549469 | 30.5495 | 30 | [12 empty] | 820.0106 | 4.345664 | 0.0244862 | 0.734587 | 30.7346 | 30 | [12 empty] | 820.0081 | 4.24778 | 0.0171142 | 0.513426 | 30.5135 | 30 | [12 empty] | 819.9971 | 4.192191 | 0.0149614 | 0.448841 | 30.4487 | 29.9999 | [12 empty] | 820.0074 | 4.325943 | 0.0219363 | 0.658089 | 30.6581 | 30 | [12 empty] | 819.9973 | 4.245883 | 0.0159264 | 0.477791 | 30.4778 | 30 | [12 empty] | 820.0001 | 4.071054 | 0.0130668 | 0.392016 | 30.3928 | 30.0008 | [12 empty] | 820.0021 | 4.331579 | 0.02345 | 0.703502 | 30.7036 | 30 | [12 empty] | 819.9945 | 4.419041 | 0.0354777 | 1.06433 | 31.0643 | 30
822.0021 | 4.265761 | 0.0184807 | 0.554421 | 30.5544 | 30 | [12 empty] | 822.0106 | 4.347704 | 0.0246741 | 0.740224 | 30.7402 | 30 | [12 empty] | 822.0081 | 4.251298 | 0.0172796 | 0.518388 | 30.5184 | 30 | [12 empty] | 821.9971 | 4.197155 | 0.0151152 | 0.453453 | 30.4533 | 29.9999 | [12 empty] | 822.0074 | 4.327244 | 0.0221251 | 0.663755 | 30.6638 | 30 | [12 empty] | 821.9973 | 4.249354 | 0.0160942 | 0.482826 | 30.4828 | 30 | [12 empty] | 822.0001 | 4.077314 | 0.0132113 | 0.396349 | 30.3971 | 30.0008 | [12 empty] | 822.0021 | 4.333669 | 0.0236439 | 0.709318 | 30.7094 | 30 | [12 empty] | 821.9945 | 4.420407 | 0.0356691 | 1.07007 | 31.0701 | 30
824.0021 | 4.26871875 | 0.0186627 | 0.55988 | 30.5599 | 30 | [12 empty] | 824.0106 | 4.350008 | 0.0248603 | 0.745808 | 30.7458 | 30 | [12 empty] | 824.0081 | 4.25459 | 0.0174573 | 0.52372 | 30.5238 | 30 | [12 empty] | 823.9971 | 4.202114 | 0.0152759 | 0.458276 | 30.4581 | 29.9999 | [12 empty] | 824.0074 | 4.329896 | 0.0223061 | 0.669184 | 30.6692 | 30 | [12 empty] | 823.9973 | 4.252833 | 0.0162586 | 0.487758 | 30.4878 | 30 | [12 empty] | 824.0001 | 4.08322 | 0.0133445 | 0.400345 | 30.4011 | 30.0008 | [12 empty] | 824.0021 | 4.335644 | 0.0238218 | 0.714656 | 30.7147 | 30 | [12 empty] | 823.9945 | 4.422417 | 0.0358549 | 1.07565 | 31.0756 | 30
826.0021 | 4.271588 | 0.0188323 | 0.564968 | 30.565 | 30 | [12 empty] | 826.0106 | 4.352246 | 0.0250489 | 0.751467 | 30.7515 | 30 | [12 empty] | 826.0081 | 4.257686 | 0.0176202 | 0.528606 | 30.5286 | 30 | [12 empty] | 825.9971 | 4.206808 | 0.0154114 | 0.462338 | 30.4622 | 29.9999 | [12 empty] | 826.0074 | 4.331631 | 0.0224942 | 0.674828 | 30.6749 | 30 | [12 empty] | 825.9973 | 4.256185 | 0.0164244 | 0.492732 | 30.4927 | 30 | [12 empty] | 826.0001 | 4.088837 | 0.013483 | 0.404502 | 30.4053 | 30.0008 | [12 empty] | 826.0021 | 4.337999 | 0.0240075 | 0.720227 | 30.7203 | 30 | [12 empty] | 825.9945 | 4.423876 | 0.0360567 | 1.0817 | 31.0817 | 30
828.0021 | 4.27448 | 0.0190109 | 0.570328 | 30.5703 | 30 | [12 empty] | 828.0106 | 4.354367 | 0.0252424 | 0.757272 | 30.7573 | 30 | [12 empty] | 828.0081 | 4.261072 | 0.0177846 | 0.533538 | 30.5336 | 30 | [12 empty] | 827.9971 | 4.211497 | 0.0155616 | 0.466844 | 30.4667 | 29.9999 | [12 empty] | 828.0074 | 4.333501 | 0.0226877 | 0.680633 | 30.6807 | 30 | [12 empty] | 827.9973 | 4.259538 | 0.0165958 | 0.497874 | 30.4979 | 30 | [12 empty] | 828.0001 | 4.094547 | 0.013614 | 0.408432 | 30.4092 | 30.0008 | [12 empty] | 828.0021 | 4.34002 | 0.0241908 | 0.725725 | 30.7258 | 30 | [12 empty] | 827.9945 | 4.425304 | 0.0362471 | 1.08741 | 31.0874 | 30
830.0021 | 4.277359375 | 0.0191876 | 0.575629 | 30.5756 | 30 | [12 empty] | 830.0106 | 4.356783 | 0.0254213 | 0.762639 | 30.7627 | 30 | [12 empty] | 830.0081 | 4.264046 | 0.017943 | 0.53829 | 30.5383 | 30 | [12 empty] | 829.9971 | 4.215883 | 0.0157197 | 0.471589 | 30.4715 | 29.9999 | [12 empty] | 830.0074 | 4.335059 | 0.0228641 | 0.685924 | 30.686 | 30 | [12 empty] | 829.9973 | 4.262757 | 0.0167658 | 0.502973 | 30.503 | 30 | [12 empty] | 830.0001 | 4.100038 | 0.0137556 | 0.41268 | 30.4135 | 30.0008 | [12 empty] | 830.0021 | 4.3420625 | 0.024361 | 0.730831 | 30.7309 | 30 | [12 empty] | 829.9945 | 4.426808 | 0.0364304 | 1.09291 | 31.0929 | 30
832.0021 | 4.27982 | 0.0193652 | 0.580956 | 30.581 | 30 | [12 empty] | 832.0106 | 4.358621 | 0.0256147 | 0.76844 | 30.7685 | 30 | [12 empty] | 832.0081 | 4.267101 | 0.0181291 | 0.543873 | 30.5439 | 30 | [12 empty] | 831.9971 | 4.220003 | 0.0158813 | 0.476438 | 30.4763 | 29.9999 | [12 empty] | 832.0074 | 4.33711 | 0.0230485 | 0.691456 | 30.6915 | 30 | [12 empty] | 831.9973 | 4.265845 | 0.0169316 | 0.507948 | 30.5079 | 30 | [12 empty] | 832.0001 | 4.105058 | 0.0139064 | 0.417202 | 30.418 | 30.0008 | [12 empty] | 832.0021 | 4.344084 | 0.0245468 | 0.736405 | 30.7365 | 30 | [12 empty] | 831.9945 | 4.428006 | 0.0366182 | 1.09855 | 31.0985 | 30
834.0021 | 4.28256 | 0.0195433 | 0.586298 | 30.5863 | 30 | [12 empty] | 834.0106 | 4.360726 | 0.0258034 | 0.774104 | 30.7741 | 30 | [12 empty] | 834.0081 | 4.270347 | 0.018304 | 0.54912 | 30.5492 | 30 | [12 empty] | 833.9971 | 4.224313 | 0.0160471 | 0.481411 | 30.4813 | 29.9999 | [12 empty] | 834.0074 | 4.338905 | 0.0232338 | 0.697014 | 30.6971 | 30 | [12 empty] | 833.9973 | 4.268774 | 0.0171002 | 0.513006 | 30.513 | 30 | [12 empty] | 834.0001 | 4.110181 | 0.0140454 | 0.421372 | 30.4221 | 30.0008 | [12 empty] | 834.0021 | 4.346276 | 0.0247418 | 0.742255 | 30.7423 | 30 | [12 empty] | 833.9945 | 4.429564 | 0.0368124 | 1.10437 | 31.1044 | 30
836.0021 | 4.284995 | 0.0197178 | 0.591533 | 30.5915 | 30 | [12 empty] | 836.0106 | 4.362934 | 0.0259867 | 0.779602 | 30.7796 | 30 | [12 empty] | 836.0081 | 4.273403 | 0.0184725 | 0.554177 | 30.5542 | 30 | [12 empty] | 835.9971 | 4.228287 | 0.0162085 | 0.486254 | 30.4861 | 29.9999 | [12 empty] | 836.0074 | 4.340597 | 0.0234223 | 0.702671 | 30.7027 | 30 | [12 empty] | 835.9973 | 4.271556 | 0.0172682 | 0.518047 | 30.518 | 30 | [12 empty] | 836.0023 | 4.11513 | 0.0141925 | 0.425786 | 30.4266 | 30.0008 | [12 empty] | 835.9986 | 4.34831 | 0.0249105 | 0.747316 | 30.7474 | 30 | [12 empty] | 835.9945 | 4.431322 | 0.0370082 | 1.11025 | 31.1102 | 30
838.0021 | 4.287796 | 0.0198962 | 0.596886 | 30.5969 | 30 | [12 empty] | 838.0106 | 4.364902 | 0.0261719 | 0.785156 | 30.7852 | 30 | [12 empty] | 838.0081 | 4.276118 | 0.0186433 | 0.5593 | 30.5593 | 30 | [12 empty] | 837.9971 | 4.232081 | 0.0163653 | 0.490956 | 30.4908 | 29.9999 | [12 empty] | 838.0074 | 4.34243 | 0.0235996 | 0.707988 | 30.708 | 30 | [12 empty] | 837.9973 | 4.274471 | 0.0174533 | 0.5236 | 30.5236 | 30 | [12 empty] | 838.0023 | 4.120014 | 0.0143378 | 0.430145 | 30.4309 | 30.0008 | [12 empty] | 837.9999 | 4.350587 | 0.0251175 | 0.753526 | 30.7536 | 30 | [12 empty] | 837.9945 | 4.432925 | 0.0371949 | 1.11585 | 31.1158 | 30
840.0021 | 4.290365 | 0.0200714 | 0.602141 | 30.6021 | 30 | [12 empty] | 840.0106 | 4.367095 | 0.0263505 | 0.790516 | 30.7905 | 30 | [12 empty] | 840.0081 | 4.27898 | 0.0188117 | 0.564352 | 30.5644 | 30 | [12 empty] | 839.9971 | 4.235543 | 0.0165368 | 0.496101 | 30.496 | 29.9999 | [12 empty] | 840.0074 | 4.344101 | 0.0237809 | 0.713427 | 30.7135 | 30 | [12 empty] | 839.9973 | 4.277099 | 0.0176189 | 0.528567 | 30.5286 | 30 | [12 empty] | 840.0023 | 4.124563 | 0.0144878 | 0.434646 | 30.4354 | 30.0008 | [12 empty] | 839.9999 | 4.352694 | 0.0252833 | 0.7585 | 30.7585 | 30 | [12 empty] | 839.9945 | 4.434146 | 0.0373811 | 1.12143 | 31.1214 | 30
842.0021 | 4.292995 | 0.0202459 | 0.607378 | 30.6074 | 30 | [12 empty] | 842.0106 | 4.369311 | 0.0265545 | 0.796634 | 30.7967 | 30 | [12 empty] | 842.0081 | 4.281775 | 0.0189854 | 0.569563 | 30.5696 | 30 | [12 empty] | 841.9971 | 4.239117 | 0.0166907 | 0.500719 | 30.5006 | 29.9999 | [12 empty] | 842.0074 | 4.346143 | 0.023969 | 0.71907 | 30.7191 | 30 | [12 empty] | 841.9973 | 4.27982 | 0.0177943 | 0.533829 | 30.5338 | 30 | [12 empty] | 842.0023 | 4.129341 | 0.0146426 | 0.439288 | 30.4401 | 30.0008 | [12 empty] | 841.9999 | 4.354577 | 0.0254694 | 0.764084 | 30.7641 | 30 | [12 empty] | 841.9945 | 4.435671875 | 0.0375756 | 1.12727 | 31.1273 | 30
844.0021 | 4.295644 | 0.0204338 | 0.613013 | 30.613 | 30 | [12 empty] | 844.0106 | 4.371551 | 0.0267255 | 0.801764 | 30.8018 | 30 | [12 empty] | 844.0081 | 4.284924 | 0.0191776 | 0.575328 | 30.5754 | 30 | [12 empty] | 843.9971 | 4.242404 | 0.0168445 | 0.505334 | 30.5052 | 29.9999 | [12 empty] | 844.0074 | 4.347915 | 0.0241685 | 0.725057 | 30.7251 | 30 | [12 empty] | 843.9973 | 4.282399 | 0.0179664 | 0.538991 | 30.539 | 30 | [12 empty] | 844.0023 | 4.133695 | 0.0147929 | 0.443798 | 30.4446 | 30.0008 | [12 empty] | 843.9999 | 4.356607 | 0.0256465 | 0.769396 | 30.7694 | 30 | [12 empty] | 843.9945 | 4.437317 | 0.0377546 | 1.13264 | 31.1326 | 30
846.0021 | 4.298151 | 0.0206025 | 0.618076 | 30.6181 | 30 | [12 empty] | 846.0106 | 4.37336 | 0.0269123 | 0.807369 | 30.8074 | 30 | [12 empty] | 846.0081 | 4.287651 | 0.0193405 | 0.580214 | 30.5802 | 30 | [12 empty] | 845.9971 | 4.245938 | 0.0170101 | 0.5103 | 30.5102 | 29.9999 | [12 empty] | 846.0074 | 4.349725 | 0.0243427 | 0.730281 | 30.7303 | 30 | [12 empty] | 845.9973 | 4.284854 | 0.0181456 | 0.544367 | 30.5444 | 30 | [12 empty] | 846.0023 | 4.137964 | 0.0149528 | 0.448596 | 30.4494 | 30.0008 | [12 empty] | 845.9999 | 4.358579 | 0.0258485 | 0.775456 | 30.7755 | 30 | [12 empty] | 845.9945 | 4.438754 | 0.0379472 | 1.13842 | 31.1384 | 30
848.0021 | 4.300717 | 0.0207836 | 0.623508 | 30.6235 | 30 | [12 empty] | 848.0106 | 4.375576 | 0.0271045 | 0.813136 | 30.8132 | 30 | [12 empty] | 848.0081 | 4.290476 | 0.0195246 | 0.585738 | 30.5858 | 30 | [12 empty] | 847.9971 | 4.249212 | 0.0171909 | 0.515726 | 30.5156 | 29.9999 | [12 empty] | 848.0074 | 4.351471 | 0.0245171 | 0.735514 | 30.7356 | 30 | [12 empty] | 847.9973 | 4.287568 | 0.018318 | 0.54954 | 30.5495 | 30 | [12 empty] | 848.0023 | 4.142228 | 0.0151179 | 0.45355 | 30.4543 | 30.0008 | [12 empty] | 847.9999 | 4.360265 | 0.0260437 | 0.781313 | 30.7814 | 30 | [12 empty] | 847.9945 | 4.440221 | 0.0381456 | 1.14437 | 31.1444 | 30
850.0021 | 4.30298 | 0.0209644 | 0.628931 | 30.6289 | 30 | [12 empty] | 850.0106 | 4.377796 | 0.0272884 | 0.818652 | 30.8187 | 30 | [12 empty] | 850.0081 | 4.292995 | 0.0197147 | 0.591443 | 30.5915 | 30 | [12 empty] | 849.9971 | 4.252288 | 0.0173592 | 0.520775 | 30.5206 | 29.9999 | [12 empty] | 850.0074 | 4.353453125 | 0.0247048 | 0.741144 | 30.7412 | 30 | [12 empty] | 849.9973 | 4.289792 | 0.0184994 | 0.554983 | 30.555 | 30 | [12 empty] | 850.0023 | 4.145855 | 0.015272 | 0.458173 | 30.4589 | 30.0008 | [12 empty] | 849.9999 | 4.362379 | 0.0262148 | 0.786444 | 30.7865 | 30 | [12 empty] | 849.9945 | 4.441397 | 0.0383342 | 1.15003 | 31.15 | 30
852.0021 | 4.305782 | 0.0211408 | 0.634222 | 30.6342 | 30 | [12 empty] | 852.0106 | 4.379771 | 0.0274725 | 0.824177 | 30.8242 | 30 | [12 empty] | 852.0081 | 4.295535 | 0.0198825 | 0.596477 | 30.5965 | 30 | [12 empty] | 851.9971 | 4.255413 | 0.0175281 | 0.525841 | 30.5257 | 29.9999 | [12 empty] | 852.0074 | 4.355466 | 0.024887 | 0.746611 | 30.7466 | 30 | [12 empty] | 851.9973 | 4.292051 | 0.0186686 | 0.560057 | 30.5601 | 30 | [12 empty] | 852.0023 | 4.149738 | 0.0154352 | 0.463068 | 30.4638 | 30.0008 | [12 empty] | 851.9999 | 4.364638 | 0.0263916 | 0.791749 | 30.7918 | 30 | [12 empty] | 851.9945 | 4.442731 | 0.0385185 | 1.15555 | 31.1556 | 30
854.0021 | 4.30815625 | 0.021327 | 0.639811 | 30.6398 | 30 | [12 empty] | 854.0106 | 4.382079 | 0.0276557 | 0.829673 | 30.8297 | 30 | [12 empty] | 854.0081 | 4.298271 | 0.0200681 | 0.602043 | 30.6021 | 30 | [12 empty] | 853.9971 | 4.25849 | 0.0176962 | 0.530883 | 30.5307 | 29.9999 | [12 empty] | 854.0074 | 4.357165 | 0.0250827 | 0.752481 | 30.7525 | 30 | [12 empty] | 853.9973 | 4.294463 | 0.0188491 | 0.565472 | 30.5655 | 30 | [12 empty] | 854.0023 | 4.153564 | 0.015605 | 0.468161 | 30.4689 | 30.0008 | [12 empty] | 853.9999 | 4.366683 | 0.026586 | 0.797582 | 30.7976 | 30 | [12 empty] | 853.9945 | 4.444165 | 0.0387195 | 1.16158 | 31.1616 | 30
856.0021 | 4.31051 | 0.0214923 | 0.644768 | 30.6448 | 30 | [12 empty] | 856.0106 | 4.383935 | 0.027849 | 0.835471 | 30.8355 | 30 | [12 empty] | 856.0081 | 4.300635 | 0.0202406 | 0.607219 | 30.6073 | 30 | [12 empty] | 855.9971 | 4.261407 | 0.0178688 | 0.536062 | 30.5359 | 29.9999 | [12 empty] | 856.0074 | 4.358969 | 0.0252697 | 0.758093 | 30.7581 | 30 | [12 empty] | 855.9973 | 4.296863 | 0.01902 | 0.5706 | 30.5706 | 30 | [12 empty] | 856.0023 | 4.157292 | 0.0157737 | 0.473222 | 30.474 | 30.0008 | [12 empty] | 855.9999 | 4.368482 | 0.0267708 | 0.803125 | 30.8032 | 30 | [12 empty] | 855.9945 | 4.445541 | 0.0389044 | 1.16713 | 31.1671 | 30
858.0021 | 4.312826 | 0.0216655 | 0.649965 | 30.65 | 30 | [12 empty] | 858.0106 | 4.386087 | 0.0280316 | 0.840949 | 30.841 | 30 | [12 empty] | 858.0081 | 4.303252 | 0.0204302 | 0.612907 | 30.6129 | 30 | [12 empty] | 857.9971 | 4.264216 | 0.0180331 | 0.540989 | 30.5409 | 29.9999 | [12 empty] | 858.0074 | 4.360583 | 0.0254602 | 0.763806 | 30.7638 | 30 | [12 empty] | 857.9973 | 4.298944 | 0.0192082 | 0.576245 | 30.5762 | 30 | [12 empty] | 858.0023 | 4.160635 | 0.0159257 | 0.477782 | 30.4786 | 30.0008 | [12 empty] | 857.9999 | 4.370506 | 0.0269535 | 0.808605 | 30.8087 | 30 | [12 empty] | 857.9945 | 4.446357 | 0.0391007 | 1.17302 | 31.173 | 30
860.0021 | 4.315462 | 0.0218564 | 0.655691 | 30.6557 | 30 | [12 empty] | 860.0106 | 4.388253 | 0.0282033 | 0.8461 | 30.8461 | 30 | [12 empty] | 860.0081 | 4.305796 | 0.0205969 | 0.617907 | 30.6179 | 30 | [12 empty] | 859.9971 | 4.267158 | 0.0182104 | 0.546309 | 30.5462 | 29.9999 | [12 empty] | 860.0074 | 4.362413 | 0.0256421 | 0.769265 | 30.7693 | 30 | [12 empty] | 859.9973 | 4.301397 | 0.0193897 | 0.581691 | 30.5817 | 30 | [12 empty] | 860.0023 | 4.163997 | 0.0160906 | 0.482731 | 30.4835 | 30.0008 | [12 empty] | 859.9999 | 4.372698 | 0.0271412 | 0.814238 | 30.8143 | 30 | [12 empty] | 859.9945 | 4.447515 | 0.0392869 | 1.17861 | 31.1786 | 30
862.0021 | 4.317699 | 0.022043 | 0.661291 | 30.6613 | 30 | [12 empty] | 862.0106 | 4.390293 | 0.0283864 | 0.851592 | 30.8516 | 30 | [12 empty] | 862.0081 | 4.308439 | 0.020778 | 0.623342 | 30.6234 | 30 | [12 empty] | 861.9971 | 4.269758 | 0.0183784 | 0.55135 | 30.5512 | 29.9999 | [12 empty] | 862.0074 | 4.364063 | 0.0258416 | 0.77525 | 30.7753 | 30 | [12 empty] | 861.9973 | 4.3035 | 0.0195678 | 0.587034 | 30.587 | 30 | [12 empty] | 862.0023 | 4.167446 | 0.0162467 | 0.487413 | 30.4882 | 30.0008 | [12 empty] | 861.9999 | 4.37434375 | 0.0273262 | 0.819788 | 30.8198 | 30 | [12 empty] | 861.9945 | 4.44891 | 0.039479 | 1.18437 | 31.1844 | 30
864.0021 | 4.31968 | 0.0222196 | 0.666588 | 30.6666 | 30 | [12 empty] | 864.0106 | 4.391917 | 0.0285826 | 0.857478 | 30.8575 | 30 | [12 empty] | 864.0081 | 4.310942 | 0.0209604 | 0.628811 | 30.6288 | 30 | [12 empty] | 863.9971 | 4.272404 | 0.0185542 | 0.556622 | 30.5565 | 29.9999 | [12 empty] | 864.0074 | 4.365717 | 0.0260274 | 0.780824 | 30.7809 | 30 | [12 empty] | 863.9973 | 4.305569 | 0.0197466 | 0.592399 | 30.5924 | 30 | [12 empty] | 864.0023 | 4.170862 | 0.0164059 | 0.492189 | 30.493 | 30.0008 | [12 empty] | 863.9999 | 4.376068 | 0.0275088 | 0.825267 | 30.8253 | 30 | [12 empty] | 863.9945 | 4.450207 | 0.039664 | 1.18992 | 31.1899 | 30
866.0021 | 4.322245 | 0.0223976 | 0.671928 | 30.6719 | 30 | [12 empty] | 866.0128 | 4.394262 | 0.0287666 | 0.863 | 30.863 | 30 | [12 empty] | 866.0081 | 4.313533 | 0.0211371 | 0.634114 | 30.6341 | 30 | [12 empty] | 865.9971 | 4.27504 | 0.0187319 | 0.561954 | 30.5618 | 29.9999 | [12 empty] | 866.0074 | 4.367369 | 0.0262185 | 0.786555 | 30.7866 | 30 | [12 empty] | 865.9973 | 4.307846 | 0.0199121 | 0.597362 | 30.5974 | 30 | [12 empty] | 866.0046 | 4.17431 | 0.016569 | 0.497082 | 30.4979 | 30.0008 | [12 empty] | 865.9999 | 4.378463 | 0.0276909 | 0.830728 | 30.8308 | 30 | [12 empty] | 865.9945 | 4.450963 | 0.0398553 | 1.19566 | 31.1957 | 30
868.0021 | 4.324469 | 0.0225873 | 0.677619 | 30.6776 | 30 | [12 empty] | 868.0128 | 4.396308 | 0.0289529 | 0.868587 | 30.8686 | 30 | [12 empty] | 868.0081 | 4.316123 | 0.0213188 | 0.639565 | 30.6396 | 30 | [12 empty] | 867.9971 | 4.277387 | 0.0188949 | 0.566845 | 30.5667 | 29.9999 | [12 empty] | 868.0074 | 4.369291 | 0.0263968 | 0.791906 | 30.7919 | 30 | [12 empty] | 867.9973 | 4.310128 | 0.0200927 | 0.602781 | 30.6028 | 30 | [12 empty] | 868.0046 | 4.177467 | 0.0167389 | 0.502179 | 30.503 | 30.0008 | [12 empty] | 867.9999 | 4.380459 | 0.0278742 | 0.836227 | 30.8363 | 30 | [12 empty] | 867.9945 | 4.45151 | 0.0400497 | 1.20149 | 31.2015 | 30
870.0021 | 4.326619 | 0.0227647 | 0.68294 | 30.6829 | 30 | [12 empty] | 870.0128 | 4.398162 | 0.0291277 | 0.873833 | 30.8739 | 30 | [12 empty] | 870.0081 | 4.318408 | 0.0214988 | 0.644965 | 30.645 | 30 | [12 empty] | 869.9971 | 4.279901 | 0.0190853 | 0.572557 | 30.5724 | 29.9999 | [12 empty] | 870.0074 | 4.371245 | 0.0265895 | 0.797686 | 30.7977 | 30 | [12 empty] | 869.9973 | 4.312175 | 0.0202706 | 0.608116 | 30.6081 | 30 | [12 empty] | 870.0046 | 4.180616 | 0.0169043 | 0.507143 | 30.5079 | 30.0008 | [12 empty] | 869.9999 | 4.382859375 | 0.0280695 | 0.842087 | 30.8421 | 30 | [12 empty] | 869.9945 | 4.451666 | 0.0402307 | 1.20692 | 31.2069 | 30
872.0021 | 4.329205 | 0.0229534 | 0.688601 | 30.6886 | 30 | [12 empty] | 872.0128 | 4.40012 | 0.0293198 | 0.879594 | 30.8796 | 30 | [12 empty] | 872.0081 | 4.320686 | 0.0216869 | 0.650607 | 30.6506 | 30 | [12 empty] | 871.9971 | 4.282398 | 0.0192491 | 0.577471 | 30.5773 | 29.9999 | [12 empty] | 872.0074 | 4.373008 | 0.0267819 | 0.803457 | 30.8035 | 30 | [12 empty] | 871.9973 | 4.314373 | 0.0204603 | 0.613808 | 30.6138 | 30 | [12 empty] | 872.0046 | 4.183493 | 0.0170788 | 0.512378 | 30.5132 | 30.0008 | [12 empty] | 871.9999 | 4.384858 | 0.0282632 | 0.847897 | 30.8479 | 30 | [12 empty] | 871.9945 | 4.451168 | 0.0404309 | 1.21293 | 31.2129 | 30
874.0021 | 4.331385 | 0.0231055 | 0.693166 | 30.6932 | 30 | [12 empty] | 874.0128 | 4.402287 | 0.0294995 | 0.884986 | 30.885 | 30 | [12 empty] | 874.0081 | 4.3229 | 0.0218649 | 0.655947 | 30.656 | 30 | [12 empty] | 873.9971 | 4.284766 | 0.0194227 | 0.582678 | 30.5825 | 29.9999 | [12 empty] | 874.0074 | 4.374675 | 0.0269672 | 0.809018 | 30.8091 | 30 | [12 empty] | 873.9973 | 4.316341 | 0.0206544 | 0.619633 | 30.6196 | 30 | [12 empty] | 874.0046 | 4.186438 | 0.0172458 | 0.517387 | 30.5182 | 30.0008 | [12 empty] | 873.9999 | 4.386287 | 0.0284398 | 0.853194 | 30.8532 | 30 | [12 empty] | 873.9945 | 4.449985 | 0.0406275 | 1.21882 | 31.2188 | 30
876.0021 | 4.333658 | 0.0233117 | 0.69935 | 30.6993 | 30 | [12 empty] | 876.0128 | 4.404156 | 0.029688 | 0.890641 | 30.8907 | 30 | [12 empty] | 876.0081 | 4.32536 | 0.0220394 | 0.661182 | 30.6612 | 30 | [12 empty] | 875.9971 | 4.287373 | 0.0195936 | 0.587804 | 30.5877 | 29.9999 | [12 empty] | 876.0074 | 4.376189 | 0.0271562 | 0.814687 | 30.8147 | 30 | [12 empty] | 875.9973 | 4.31781 | 0.0208398 | 0.625194 | 30.6252 | 30 | [12 empty] | 876.0046 | 4.189165 | 0.0174193 | 0.522593 | 30.5234 | 30.0008 | [12 empty] | 875.9999 | 4.388151 | 0.0286309 | 0.858927 | 30.859 | 30 | [12 empty] | 875.9945 | 4.447299 | 0.0408365 | 1.2251 | 31.2251 | 30
878.0021 | 4.336147 | 0.0234989 | 0.704966 | 30.705 | 30 | [12 empty] | 878.0128 | 4.406527 | 0.0298675 | 0.896026 | 30.896 | 30 | [12 empty] | 878.0081 | 4.327524 | 0.0222081 | 0.666242 | 30.6663 | 30 | [12 empty] | 877.9971 | 4.289671 | 0.0197784 | 0.593349 | 30.5932 | 29.9999 | [12 empty] | 878.0074 | 4.378049 | 0.0273428 | 0.820284 | 30.8203 | 30 | [12 empty] | 877.9973 | 4.319935 | 0.0210205 | 0.630614 | 30.6306 | 30 | [12 empty] | 878.0046 | 4.192377 | 0.0175848 | 0.527556 | 30.5283 | 30.0008 | [12 empty] | 877.9999 | 4.389965 | 0.0288264 | 0.864793 | 30.8648 | 30 | [12 empty] | 877.9945 | 4.443215 | 0.0410489 | 1.23147 | 31.2315 | 30
880.0021 | 4.338526 | 0.0236599 | 0.709797 | 30.7098 | 30 | [12 empty] | 880.0128 | 4.408548 | 0.0300562 | 0.901686 | 30.9017 | 30 | [12 empty] | 880.0081 | 4.32984 | 0.0223973 | 0.671921 | 30.672 | 30 | [12 empty] | 879.9971 | 4.291876 | 0.0199503 | 0.598505 | 30.5984 | 29.9999 | [12 empty] | 880.0074 | 4.379708 | 0.0275332 | 0.825996 | 30.826 | 30 | [12 empty] | 879.9973 | 4.321775 | 0.021197 | 0.635911 | 30.6359 | 30 | [12 empty] | 880.0046 | 4.195053 | 0.0177537 | 0.532625 | 30.5334 | 30.0008 | [12 empty] | 879.9999 | 4.391826 | 0.0290152 | 0.870458 | 30.8705 | 30 | [12 empty] | 879.9945 | 4.437181 | 0.0412559 | 1.23768 | 31.2377 | 30
882.0021 | 4.340776 | 0.0238372 | 0.715115 | 30.7151 | 30 | [12 empty] | 882.0128 | 4.410513 | 0.0302464 | 0.907391 | 30.9074 | 30 | [12 empty] | 882.0081 | 4.332268 | 0.0225766 | 0.677299 | 30.6773 | 30 | [12 empty] | 881.9971 | 4.294259 | 0.020122 | 0.603656 | 30.6035 | 29.9999 | [12 empty] | 882.0074 | 4.381662 | 0.0277139 | 0.831418 | 30.8315 | 30 | [12 empty] | 881.9973 | 4.323996 | 0.0213819 | 0.641458 | 30.6415 | 30 | [12 empty] | 882.0046 | 4.197708 | 0.0179203 | 0.537623 | 30.5384 | 30.0008 | [12 empty] | 881.9999 | 4.393696 | 0.0291974 | 0.875924 | 30.876 | 30 | [12 empty] | 881.9945 | 4.428303 | 0.0414624 | 1.24387 | 31.2439 | 30
884.0021 | 4.343147 | 0.0240297 | 0.720892 | 30.7209 | 30 | [12 empty] | 884.0128 | 4.412554 | 0.0304392 | 0.913178 | 30.9132 | 30 | [12 empty] | 884.0081 | 4.334808 | 0.0227634 | 0.682904 | 30.6829 | 30 | [12 empty] | 883.9971 | 4.296436 | 0.0203114 | 0.60934 | 30.6092 | 29.9999 | [12 empty] | 884.0074 | 4.383162 | 0.0279051 | 0.837153 | 30.8372 | 30 | [12 empty] | 883.9973 | 4.325959 | 0.0215692 | 0.647077 | 30.6471 | 30 | [12 empty] | 884.0046 | 4.200754 | 0.0180951 | 0.542868 | 30.5436 | 30.0008 | [12 empty] | 883.9999 | 4.395903 | 0.0293788 | 0.881367 | 30.8814 | 30 | [12 empty] | 883.9945 | 4.413711 | 0.0417115 | 1.25134 | 31.2513 | 30
886.0021 | 4.345383 | 0.024222 | 0.726659 | 30.7267 | 30 | [12 empty] | 886.0128 | 4.41449 | 0.0306321 | 0.918964 | 30.919 | 30 | [12 empty] | 886.0081 | 4.337131 | 0.0229146 | 0.687438 | 30.6875 | 30 | [12 empty] | 885.9971 | 4.298711 | 0.020486 | 0.614578 | 30.6144 | 29.9999 | [12 empty] | 886.0074 | 4.384693 | 0.0280889 | 0.842667 | 30.8427 | 30 | [12 empty] | 885.9973 | 4.327776 | 0.0217451 | 0.652353 | 30.6523 | 30 | [12 empty] | 886.0046 | 4.203251 | 0.0182728 | 0.548199 | 30.549 | 30.0008 | [12 empty] | 885.9999 | 4.397552 | 0.0295661 | 0.886986 | 30.887 | 30 | [12 empty] | 885.9945 | 4.395711 | 0.0419679 | 1.25904 | 31.259 | 30
888.0021 | 4.347417 | 0.0244041 | 0.732122 | 30.7321 | 30 | [12 empty] | 888.0128 | 4.41640625 | 0.0308041 | 0.924124 | 30.9241 | 30 | [12 empty] | 888.0081 | 4.339279 | 0.0231179 | 0.693537 | 30.6936 | 30 | [12 empty] | 887.9971 | 4.300896 | 0.0206659 | 0.619975 | 30.6198 | 29.9999 | [12 empty] | 888.0074 | 4.38668 | 0.0282736 | 0.848208 | 30.8482 | 30 | [12 empty] | 887.9973 | 4.329459 | 0.0219353 | 0.658059 | 30.6581 | 30 | [12 empty] | 888.0046 | 4.205617 | 0.0184425 | 0.55329 | 30.5541 | 30.0008 | [12 empty] | 887.9999 | 4.39937 | 0.0297556 | 0.892669 | 30.8927 | 30 | [12 empty] | 887.9945 | 4.365478 | 0.042259 | 1.26777 | 31.2678 | 30
890.0021 | 4.349618 | 0.0245847 | 0.737542 | 30.7375 | 30 | [12 empty] | 890.0128 | 4.418368 | 0.0310034 | 0.930103 | 30.9301 | 30 | [12 empty] | 890.0081 | 4.341646 | 0.023304 | 0.699121 | 30.6992 | 30 | [12 empty] | 889.9971 | 4.303144 | 0.0208617 | 0.625847 | 30.6257 | 29.9999 | [12 empty] | 890.0074 | 4.38833 | 0.0284603 | 0.853809 | 30.8538 | 30 | [12 empty] | 889.9973 | 4.331502 | 0.0221175 | 0.663524 | 30.6635 | 30 | [12 empty] | 890.0046 | 4.208415 | 0.0186043 | 0.558145 | 30.5589 | 30.0008 | [12 empty] | 889.9999 | 4.401585 | 0.0299388 | 0.898166 | 30.8982 | 30 | [12 empty] | 889.9945 | 4.317802 | 0.0425666 | 1.277 | 31.277 | 30
892.0021 | 4.351694 | 0.024785 | 0.74355 | 30.7435 | 30 | [12 empty] | 892.0128 | 4.420264 | 0.0311846 | 0.93554 | 30.9356 | 30 | [12 empty] | 892.0081 | 4.343584 | 0.0234772 | 0.704318 | 30.7044 | 30 | [12 empty] | 891.9971 | 4.305233 | 0.0210432 | 0.631292 | 30.6312 | 29.9999 | [12 empty] | 892.0074 | 4.38997 | 0.0286426 | 0.859279 | 30.8593 | 30 | [12 empty] | 891.9973 | 4.333708 | 0.0223044 | 0.669132 | 30.6691 | 30 | [12 empty] | 892.0046 | 4.211036 | 0.0187837 | 0.563525 | 30.5643 | 30.0008 | [12 empty] | 891.9999 | 4.403388 | 0.0301242 | 0.903727 | 30.9038 | 30
894.0021 | 4.353739 | 0.0249666 | 0.748997 | 30.749 | 30 | [12 empty] | 894.0128 | 4.422003 | 0.0313882 | 0.941647 | 30.9417 | 30 | [12 empty] | 894.0081 | 4.345992 | 0.023658 | 0.70974 | 30.7098 | 30 | [12 empty] | 893.9971 | 4.307178 | 0.0212269 | 0.636805 | 30.6367 | 29.9999 | [12 empty] | 894.0074 | 4.39173 | 0.0288082 | 0.864247 | 30.8643 | 30 | [12 empty] | 893.9973 | 4.335365 | 0.0224873 | 0.67462 | 30.6746 | 30 | [12 empty] | 894.0046 | 4.21351 | 0.0189604 | 0.568826 | 30.5696 | 30.0008 | [12 empty] | 893.9999 | 4.405366 | 0.0303156 | 0.909471 | 30.9095 | 30
896.0021 | 4.356175 | 0.0251333 | 0.754 | 30.754 | 30 | [12 empty] | 896.015 | 4.42384375 | 0.031572 | 0.947161 | 30.9472 | 30 | [12 empty] | 896.0081 | 4.348273 | 0.0238428 | 0.715285 | 30.7153 | 30 | [12 empty] | 895.9971 | 4.309226 | 0.0213863 | 0.641585 | 30.6415 | 29.9999 | [12 empty] | 896.0074 | 4.39359 | 0.0290172 | 0.870518 | 30.8706 | 30 | [12 empty] | 895.9973 | 4.337381 | 0.0226789 | 0.680366 | 30.6804 | 30 | [12 empty] | 896.0046 | 4.216189 | 0.0191295 | 0.573899 | 30.5747 | 30.0008 | [12 empty] | 895.9999 | 4.406854 | 0.0304973 | 0.914921 | 30.915 | 30
898.0021 | 4.358513 | 0.0253336 | 0.760008 | 30.76 | 30 | [12 empty] | 898.015 | 4.42609 | 0.0317546 | 0.952637 | 30.9527 | 30 | [12 empty] | 898.0081 | 4.350505 | 0.0240315 | 0.720946 | 30.721 | 30 | [12 empty] | 897.9971 | 4.311131 | 0.0215877 | 0.647628 | 30.6475 | 29.9999 | [12 empty] | 898.0074 | 4.39501 | 0.0292023 | 0.876069 | 30.8761 | 30 | [12 empty] | 897.9973 | 4.339241 | 0.0228551 | 0.685652 | 30.6856 | 30 | [12 empty] | 898.0046 | 4.218653 | 0.0193062 | 0.579201 | 30.58 | 30.0008 | [12 empty] | 897.9999 | 4.408838 | 0.0306763 | 0.920289 | 30.9203 | 30
900.0021 | 4.360559 | 0.025499 | 0.764971 | 30.765 | 30 | [12 empty] | 900.015 | 4.427998 | 0.0319614 | 0.958844 | 30.9589 | 30 | [12 empty] | 900.0081 | 4.352854 | 0.0242108 | 0.726326 | 30.7264 | 30 | [12 empty] | 899.9971 | 4.31339 | 0.0217678 | 0.653031 | 30.6529 | 29.9999 | [12 empty] | 900.0074 | 4.396915 | 0.0293905 | 0.881717 | 30.8818 | 30 | [12 empty] | 899.9973 | 4.341004 | 0.0230399 | 0.691196 | 30.6912 | 30 | [12 empty] | 900.001 | 4.220893 | 0.0194863 | 0.584604 | 30.5854 | 30.0008 | [12 empty] | 899.9999 | 4.410681 | 0.0308777 | 0.926331 | 30.9264 | 30
902.0021 | 4.362669 | 0.0256962 | 0.770886 | 30.7709 | 30 | [12 empty] | 902.015 | 4.429926 | 0.0321333 | 0.964 | 30.964 | 30 | [12 empty] | 902.0081 | 4.355194 | 0.0243955 | 0.731865 | 30.7319 | 30 | [12 empty] | 901.9971 | 4.315532 | 0.0219413 | 0.658235 | 30.6581 | 29.9999 | [12 empty] | 902.0074 | 4.398461 | 0.0295759 | 0.887278 | 30.8873 | 30 | [12 empty] | 901.9973 | 4.342798 | 0.0232228 | 0.696683 | 30.6967 | 30 | [12 empty] | 902.0024 | 4.223479 | 0.0196607 | 0.589837 | 30.5906 | 30.0008 | [12 empty] | 901.9999 | 4.412553 | 0.0310593 | 0.931781 | 30.9318 | 30
904.0021 | 4.364967 | 0.0258798 | 0.776395 | 30.7764 | 30 | [12 empty] | 904.015 | 4.43195 | 0.0323229 | 0.969687 | 30.9697 | 30 | [12 empty] | 904.0081 | 4.357258 | 0.0245861 | 0.737585 | 30.7376 | 30 | [12 empty] | 903.9971 | 4.317628 | 0.0221246 | 0.663735 | 30.6636 | 29.9999 | [12 empty] | 904.0074 | 4.399857 | 0.0297599 | 0.892797 | 30.8928 | 30 | [12 empty] | 903.9973 | 4.344724 | 0.0234054 | 0.702163 | 30.7022 | 30 | [12 empty] | 904.0024 | 4.226004 | 0.0198472 | 0.595431 | 30.5962 | 30.0008 | [12 empty] | 903.9999 | 4.41421 | 0.031252 | 0.937561 | 30.9376 | 30
906.0021 | 4.367338 | 0.0260631 | 0.781894 | 30.7819 | 30 | [12 empty] | 906.015 | 4.434048 | 0.0325104 | 0.975312 | 30.9753 | 30 | [12 empty] | 906.0081 | 4.359167 | 0.0247692 | 0.743075 | 30.7431 | 30 | [12 empty] | 905.9971 | 4.319178 | 0.0223077 | 0.669227 | 30.6691 | 29.9999 | [12 empty] | 906.0074 | 4.401826 | 0.0299433 | 0.8983 | 30.8983 | 30 | [12 empty] | 905.9973 | 4.346483 | 0.0235892 | 0.707675 | 30.7077 | 30 | [12 empty] | 906.0024 | 4.228085 | 0.0200256 | 0.600784 | 30.6016 | 30.0008 | [12 empty] | 905.9999 | 4.416074 | 0.0314294 | 0.942884 | 30.9429 | 30
908.0021 | 4.369435 | 0.0262476 | 0.787427 | 30.7874 | 30 | [12 empty] | 908.015 | 4.435848 | 0.0326838 | 0.980514 | 30.9805 | 30 | [12 empty] | 908.0044 | 4.361614 | 0.024947 | 0.748411 | 30.7484 | 30 | [12 empty] | 907.9971 | 4.321573 | 0.0224857 | 0.674568 | 30.6744 | 29.9999 | [12 empty] | 908.0074 | 4.403538 | 0.0301299 | 0.903897 | 30.9039 | 30 | [12 empty] | 907.9973 | 4.348105 | 0.0237743 | 0.71323 | 30.7132 | 30 | [12 empty] | 908.0024 | 4.230449 | 0.0202031 | 0.606108 | 30.6069 | 30.0008 | [12 empty] | 907.9999 | 4.418213 | 0.0316134 | 0.948403 | 30.9485 | 30
910.0021 | 4.371459 | 0.0264253 | 0.792758 | 30.7928 | 30 | [12 empty] | 910.015 | 4.43793 | 0.0328749 | 0.986248 | 30.9863 | 30 | [12 empty] | 910.0058 | 4.363502 | 0.0251334 | 0.754002 | 30.754 | 30 | [12 empty] | 909.9971 | 4.323448 | 0.0226693 | 0.680076 | 30.6799 | 29.9999 | [12 empty] | 910.0074 | 4.40528 | 0.0303154 | 0.909462 | 30.9095 | 30 | [12 empty] | 909.9973 | 4.350028 | 0.0239521 | 0.718563 | 30.7186 | 30 | [12 empty] | 910.0024 | 4.232909 | 0.0203891 | 0.611688 | 30.6125 | 30.0008 | [12 empty] | 909.9999 | 4.41998 | 0.0318019 | 0.954059 | 30.9541 | 30
912.0021 | 4.373441 | 0.0266057 | 0.798172 | 30.7982 | 30 | [12 empty] | 912.015 | 4.439673 | 0.0330677 | 0.992033 | 30.9921 | 30 | [12 empty] | 912.0058 | 4.365646 | 0.0253138 | 0.759414 | 30.7594 | 30 | [12 empty] | 911.9971 | 4.325168 | 0.0228482 | 0.685442 | 30.6853 | 29.9999 | [12 empty] | 912.0074 | 4.407157 | 0.0305046 | 0.915138 | 30.9152 | 30 | [12 empty] | 911.9973 | 4.351692 | 0.0241428 | 0.724282 | 30.7243 | 30 | [12 empty] | 912.0024 | 4.235037 | 0.0205661 | 0.616998 | 30.6178 | 30.0008 | [12 empty] | 911.9999 | 4.421776 | 0.0319861 | 0.959584 | 30.9596 | 30
914.0021 | 4.375545 | 0.0267961 | 0.803883 | 30.8039 | 30 | [12 empty] | 914.015 | 4.4415 | 0.0332482 | 0.997446 | 30.9975 | 30 | [12 empty] | 914.0058 | 4.367706 | 0.0255098 | 0.765295 | 30.7653 | 30 | [12 empty] | 913.9971 | 4.32722 | 0.0230304 | 0.69091 | 30.6908 | 29.9999 | [12 empty] | 914.0074 | 4.408133 | 0.0306981 | 0.920943 | 30.921 | 30 | [12 empty] | 913.9973 | 4.35368 | 0.024322 | 0.729659 | 30.7297 | 30 | [12 empty] | 914.0024 | 4.23731 | 0.0207314 | 0.621958 | 30.6227 | 30.0008 | [12 empty] | 913.9999 | 4.423326 | 0.0321644 | 0.964934 | 30.965 | 30
916.0021 | 4.377875 | 0.0269875 | 0.809624 | 30.8096 | 30 | [12 empty] | 916.015 | 4.44372 | 0.0334291 | 1.00287 | 31.0029 | 30 | [12 empty] | 916.0058 | 4.370202 | 0.0256832 | 0.770496 | 30.7705 | 30 | [12 empty] | 915.9971 | 4.329251 | 0.0232139 | 0.696414 | 30.6963 | 29.9999 | [12 empty] | 916.0074 | 4.409446 | 0.0308855 | 0.926565 | 30.9266 | 30 | [12 empty] | 915.9973 | 4.355295 | 0.0245021 | 0.735063 | 30.7351 | 30 | [12 empty] | 916.0024 | 4.239599 | 0.0209283 | 0.627866 | 30.6286 | 30.0008 | [12 empty] | 915.9999 | 4.425248 | 0.0323581 | 0.970744 | 30.9708 | 30
918.0021 | 4.379996 | 0.0271543 | 0.81463 | 30.8146 | 30 | [12 empty] | 918.015 | 4.445655 | 0.0336176 | 1.00853 | 31.0085 | 30 | [12 empty] | 918.0058 | 4.371998 | 0.0258671 | 0.776014 | 30.776 | 30 | [12 empty] | 917.9971 | 4.330988 | 0.023412 | 0.702358 | 30.7022 | 29.9999 | [12 empty] | 918.0074 | 4.411635 | 0.0310723 | 0.93217 | 30.9322 | 30 | [12 empty] | 917.9973 | 4.357139 | 0.0246822 | 0.740467 | 30.7405 | 30 | [12 empty] | 918.0024 | 4.24173 | 0.0210955 | 0.632882 | 30.6337 | 30.0008 | [12 empty] | 917.9999 | 4.427234375 | 0.0325392 | 0.976179 | 30.9762 | 30
920.0021 | 4.382121 | 0.0273347 | 0.820041 | 30.82 | 30 | [12 empty] | 920.015 | 4.447227 | 0.0338135 | 1.0144 | 31.0144 | 30 | [12 empty] | 920.0058 | 4.374299 | 0.026045 | 0.781352 | 30.7814 | 30 | [12 empty] | 919.9971 | 4.33315 | 0.0235812 | 0.707433 | 30.7073 | 29.9999 | [12 empty] | 920.0074 | 4.413277 | 0.0312628 | 0.937886 | 30.9379 | 30 | [12 empty] | 919.9973 | 4.358925 | 0.0248803 | 0.746408 | 30.7464 | 30 | [12 empty] | 920.0024 | 4.243921 | 0.0212818 | 0.638471 | 30.6392 | 30.0008 | [12 empty] | 919.9999 | 4.429102 | 0.03272 | 0.981601 | 30.9816 | 30
922.0021 | 4.384315 | 0.0275206 | 0.825619 | 30.8256 | 30 | [12 empty] | 922.015 | 4.449274 | 0.0339948 | 1.01984 | 31.0199 | 30 | [12 empty] | 922.0058 | 4.37639 | 0.026234 | 0.787022 | 30.7871 | 30 | [12 empty] | 921.9971 | 4.335093 | 0.0237636 | 0.712906 | 30.7128 | 29.9999 | [12 empty] | 922.0074 | 4.414871 | 0.0314505 | 0.943515 | 30.9436 | 30 | [12 empty] | 921.9973 | 4.361072 | 0.0250603 | 0.75181 | 30.7518 | 30 | [12 empty] | 922.0024 | 4.246343 | 0.0214578 | 0.643751 | 30.6445 | 30.0008 | [12 empty] | 921.9999 | 4.430727 | 0.032916 | 0.987482 | 30.9875 | 30
924.0021 | 4.386623 | 0.0277045 | 0.831134 | 30.8311 | 30 | [12 empty] | 924.015 | 4.451273 | 0.0341836 | 1.02551 | 31.0255 | 30 | [12 empty] | 924.0058 | 4.378534 | 0.026422 | 0.792662 | 30.7927 | 30 | [12 empty] | 923.9971 | 4.336711 | 0.0239524 | 0.718568 | 30.7184 | 29.9999 | [12 empty] | 924.0074 | 4.416247 | 0.0316438 | 0.949316 | 30.9494 | 30 | [12 empty] | 923.9973 | 4.362738 | 0.0252572 | 0.757716 | 30.7577 | 30 | [12 empty] | 924.0024 | 4.24855 | 0.0216391 | 0.649191 | 30.65 | 30.0008 | [12 empty] | 923.9999 | 4.432564 | 0.0331078 | 0.993236 | 30.9933 | 30
926.0021 | 4.388499 | 0.0278912 | 0.836737 | 30.8367 | 30 | [12 empty] | 926.015 | 4.453143 | 0.0343635 | 1.03091 | 31.0309 | 30 | [12 empty] | 926.0058 | 4.380724 | 0.0266094 | 0.798284 | 30.7983 | 30 | [12 empty] | 925.9971 | 4.338634 | 0.0241273 | 0.723815 | 30.7237 | 29.9999 | [12 empty] | 926.0074 | 4.418201 | 0.0318255 | 0.954767 | 30.9548 | 30 | [12 empty] | 925.9973 | 4.364515 | 0.0254469 | 0.763408 | 30.7634 | 30 | [12 empty] | 926.0024 | 4.250593 | 0.0218271 | 0.65483 | 30.6556 | 30.0008 | [12 empty] | 925.9963 | 4.434816 | 0.0332844 | 0.998534 | 30.9986 | 30
928.0021 | 4.390487 | 0.02808 | 0.8424 | 30.8424 | 30 | [12 empty] | 928.015 | 4.455142 | 0.0345494 | 1.03648 | 31.0365 | 30 | [12 empty] | 928.0058 | 4.382776 | 0.0267666 | 0.803 | 30.803 | 30 | [12 empty] | 927.9971 | 4.340594 | 0.0243163 | 0.729486 | 30.7294 | 29.9999 | [12 empty] | 928.0074 | 4.419751 | 0.0320266 | 0.9608 | 30.9608 | 30 | [12 empty] | 927.9973 | 4.366403 | 0.025621 | 0.768631 | 30.7686 | 30 | [12 empty] | 928.0024 | 4.252826 | 0.0220042 | 0.660144 | 30.6609 | 30.0008 | [12 empty] | 927.9977 | 4.436547 | 0.0334947 | 1.00484 | 31.0049 | 30
930.0021 | 4.392512 | 0.0282523 | 0.84757 | 30.8476 | 30 | [12 empty] | 930.0115 | 4.456813 | 0.0347398 | 1.04219 | 31.0422 | 30 | [12 empty] | 930.0058 | 4.384992 | 0.0269677 | 0.809033 | 30.8091 | 30 | [12 empty] | 929.9971 | 4.342452 | 0.0244843 | 0.734525 | 30.7344 | 29.9999 | [12 empty] | 930.0074 | 4.421433 | 0.0321872 | 0.965616 | 30.9657 | 30 | [12 empty] | 929.9973 | 4.367879 | 0.0257888 | 0.773664 | 30.7737 | 30 | [12 empty] | 930.0024 | 4.25501 | 0.0221773 | 0.665335 | 30.6661 | 30.0008 | [12 empty] | 929.9977 | 4.438032 | 0.033666 | 1.00998 | 31.01 | 30
932.0021 | 4.39473 | 0.0284373 | 0.853119 | 30.8531 | 30 | [12 empty] | 932.0128 | 4.458753 | 0.034926 | 1.04778 | 31.0478 | 30 | [12 empty] | 932.0058 | 4.38691 | 0.027158 | 0.814742 | 30.8148 | 30 | [12 empty] | 931.9971 | 4.344285 | 0.0246743 | 0.740227 | 30.7401 | 29.9999 | [12 empty] | 932.0074 | 4.423286 | 0.0324068 | 0.972204 | 30.9722 | 30 | [12 empty] | 931.9973 | 4.369583 | 0.0260255 | 0.780766 | 30.7808 | 30 | [12 empty] | 932.0024 | 4.257341 | 0.0223592 | 0.670794 | 30.6716 | 30.0008 | [12 empty] | 931.9977 | 4.439555 | 0.0338425 | 1.01528 | 31.0153 | 30
934.0021 | 4.396898 | 0.0286299 | 0.858896 | 30.8589 | 30 | [12 empty] | 934.0128 | 4.460703125 | 0.0351157 | 1.05347 | 31.0535 | 30 | [12 empty] | 934.0058 | 4.3891 | 0.0273412 | 0.820237 | 30.8203 | 30 | [12 empty] | 933.9971 | 4.346293 | 0.0248545 | 0.745633 | 30.7455 | 29.9999 | [12 empty] | 934.0074 | 4.424563 | 0.0326024 | 0.978073 | 30.9781 | 30 | [12 empty] | 933.9973 | 4.371247 | 0.0261922 | 0.785766 | 30.7858 | 30 | [12 empty] | 934.0024 | 4.259538 | 0.0225432 | 0.676314 | 30.6771 | 30.0008 | [12 empty] | 933.9977 | 4.441276 | 0.034054 | 1.02162 | 31.0217 | 30
936.0021 | 4.39908 | 0.0287869 | 0.863606 | 30.8636 | 30 | [12 empty] | 936.0128 | 4.462536 | 0.0353049 | 1.05915 | 31.0592 | 30 | [12 empty] | 936.0058 | 4.390931 | 0.0275195 | 0.825586 | 30.8256 | 30 | [12 empty] | 935.9971 | 4.348252 | 0.0250346 | 0.751034 | 30.7509 | 29.9999 | [12 empty] | 936.0074 | 4.426042 | 0.0327886 | 0.983661 | 30.9837 | 30 | [12 empty] | 935.9973 | 4.373107 | 0.0263846 | 0.791537 | 30.7915 | 30 | [12 empty] | 936.0024 | 4.261422 | 0.022721 | 0.681648 | 30.6824 | 30.0008 | [12 empty] | 935.9977 | 4.442777 | 0.0342421 | 1.02726 | 31.0273 | 30
938.0021 | 4.400931 | 0.0290086 | 0.870259 | 30.8703 | 30 | [12 empty] | 938.0128 | 4.464390625 | 0.0354946 | 1.06484 | 31.0649 | 30 | [12 empty] | 938.0058 | 4.392981 | 0.0277027 | 0.831083 | 30.8311 | 30 | [12 empty] | 937.9971 | 4.350183 | 0.0252183 | 0.756546 | 30.7564 | 29.9999 | [12 empty] | 938.0074 | 4.427515625 | 0.0329871 | 0.989613 | 30.9897 | 30 | [12 empty] | 937.9973 | 4.374623 | 0.026568 | 0.797038 | 30.797 | 30 | [12 empty] | 938.0024 | 4.263275 | 0.0228993 | 0.686996 | 30.6878 | 30.0008 | [12 empty] | 937.9977 | 4.44479 | 0.0344337 | 1.03301 | 31.0331 | 30
940.0021 | 4.403074 | 0.0292029 | 0.876086 | 30.8761 | 30 | [12 empty] | 940.0128 | 4.466452 | 0.0356805 | 1.07042 | 31.0704 | 30 | [12 empty] | 940.0058 | 4.395085 | 0.0278802 | 0.836408 | 30.8364 | 30 | [12 empty] | 939.9971 | 4.352039 | 0.0254001 | 0.762 | 30.7619 | 29.9999 | [12 empty] | 940.0074 | 4.429012 | 0.0331764 | 0.995293 | 30.9953 | 30 | [12 empty] | 939.9973 | 4.376439 | 0.0267564 | 0.802692 | 30.8027 | 30 | [12 empty] | 940.0024 | 4.265615 | 0.0230854 | 0.692581 | 30.6934 | 30.0008 | [12 empty] | 939.9977 | 4.446399 | 0.0346278 | 1.03884 | 31.0389 | 30
942.0021 | 4.405083 | 0.0293886 | 0.881659 | 30.8817 | 30 | [12 empty] | 942.0128 | 4.468396 | 0.0358809 | 1.07643 | 31.0764 | 30 | [12 empty] | 942.0058 | 4.39723 | 0.0280632 | 0.841896 | 30.8419 | 30 | [12 empty] | 941.9971 | 4.353633 | 0.0255827 | 0.767478 | 30.7673 | 29.9999 | [12 empty] | 942.0074 | 4.430625 | 0.0333638 | 1.00092 | 31.001 | 30 | [12 empty] | 941.9973 | 4.378149 | 0.0269454 | 0.808362 | 30.8084 | 30 | [12 empty] | 942.0024 | 4.267964 | 0.0232513 | 0.697558 | 30.6983 | 30.0008 | [12 empty] | 941.9977 | 4.447974 | 0.034801 | 1.04403 | 31.0441 | 30
944.0021 | 4.406884 | 0.0295847 | 0.887542 | 30.8875 | 30 | [12 empty] | 944.0128 | 4.46989 | 0.036065 | 1.08195 | 31.082 | 30 | [12 empty] | 944.0058 | 4.399067 | 0.0282427 | 0.847282 | 30.8473 | 30 | [12 empty] | 943.9971 | 4.355898 | 0.0257777 | 0.773329 | 30.7732 | 29.9999 | [12 empty] | 944.0074 | 4.432326 | 0.0335561 | 1.00669 | 31.0067 | 30 | [12 empty] | 943.9973 | 4.379723 | 0.0271324 | 0.813972 | 30.814 | 30 | [12 empty] | 944.0024 | 4.26977 | 0.0234472 | 0.703433 | 30.7042 | 30.0008 | [12 empty] | 943.9977 | 4.449967 | 0.0349955 | 1.04987 | 31.0499 | 30
946.0021 | 4.409126 | 0.0297595 | 0.892785 | 30.8928 | 30 | [12 empty] | 946.0128 | 4.471637 | 0.0362583 | 1.08775 | 31.0878 | 30 | [12 empty] | 946.0058 | 4.401123 | 0.0284197 | 0.852592 | 30.8526 | 30 | [12 empty] | 945.9971 | 4.357799 | 0.0259594 | 0.778779 | 30.7786 | 29.9999 | [12 empty] | 946.0074 | 4.433963 | 0.0337441 | 1.01232 | 31.0124 | 30 | [12 empty] | 945.9973 | 4.38157 | 0.0273184 | 0.819552 | 30.8195 | 30 | [12 empty] | 946.0024 | 4.27193 | 0.0236246 | 0.708755 | 30.7095 | 30.0008 | [12 empty] | 945.9977 | 4.451879 | 0.0351822 | 1.05547 | 31.0555 | 30
948.0021 | 4.410982 | 0.0299475 | 0.898424 | 30.8984 | 30 | [12 empty] | 948.0128 | 4.473067 | 0.0364469 | 1.09341 | 31.0934 | 30 | [12 empty] | 948.0058 | 4.403417 | 0.0285977 | 0.857932 | 30.858 | 30 | [12 empty] | 947.9971 | 4.359433 | 0.0261475 | 0.784421 | 30.7843 | 29.9999 | [12 empty] | 948.0074 | 4.435334 | 0.0339327 | 1.01798 | 31.018 | 30 | [12 empty] | 947.9973 | 4.383234 | 0.0275148 | 0.825444 | 30.8254 | 30 | [12 empty] | 948.0024 | 4.274015 | 0.0237965 | 0.713914 | 30.7147 | 30.0008 | [12 empty] | 947.9977 | 4.453395 | 0.0353711 | 1.06114 | 31.0612 | 30
950.0021 | 4.412882 | 0.0301289 | 0.903865 | 30.9039 | 30 | [12 empty] | 950.0128 | 4.474833 | 0.0366342 | 1.09903 | 31.099 | 30 | [12 empty] | 950.0058 | 4.405425 | 0.0287946 | 0.863839 | 30.8639 | 30 | [12 empty] | 949.9971 | 4.361356 | 0.0263303 | 0.789905 | 30.7898 | 29.9999 | [12 empty] | 950.0074 | 4.437125 | 0.0341098 | 1.0233 | 31.0233 | 30 | [12 empty] | 949.9973 | 4.384972 | 0.0277037 | 0.831112 | 30.8311 | 30 | [12 empty] | 950.0024 | 4.275957 | 0.0239909 | 0.719745 | 30.7205 | 30.0008 | [12 empty] | 949.9977 | 4.45523 | 0.0355389 | 1.06617 | 31.0662 | 30
952.0021 | 4.41505 | 0.0303194 | 0.909581 | 30.9096 | 30 | [12 empty] | 952.0128 | 4.476835 | 0.0368272 | 1.10482 | 31.1048 | 30 | [12 empty] | 952.0058 | 4.407574 | 0.0289734 | 0.869203 | 30.8692 | 30 | [12 empty] | 951.9971 | 4.363265625 | 0.0265366 | 0.796095 | 30.796 | 29.9999 | [12 empty] | 952.0074 | 4.438566 | 0.0343079 | 1.02924 | 31.0293 | 30 | [12 empty] | 951.9973 | 4.386661 | 0.0278947 | 0.836841 | 30.8368 | 30 | [12 empty] | 952.0024 | 4.278113 | 0.0241715 | 0.725163 | 30.7259 | 30.0008 | [12 empty] | 951.9977 | 4.456863 | 0.0357458 | 1.07238 | 31.0724 | 30
954.0021 | 4.41727 | 0.030513 | 0.915389 | 30.9154 | 30 | [12 empty] | 954.0128 | 4.478833 | 0.0370067 | 1.1102 | 31.1102 | 30 | [12 empty] | 954.0058 | 4.409782 | 0.0291596 | 0.874788 | 30.8748 | 30 | [12 empty] | 953.9971 | 4.364906 | 0.0267292 | 0.801873 | 30.8017 | 29.9999 | [12 empty] | 954.0074 | 4.43984 | 0.0344871 | 1.03461 | 31.0347 | 30 | [12 empty] | 953.9973 | 4.388266 | 0.0280846 | 0.842538 | 30.8425 | 30 | [12 empty] | 954.0024 | 4.280235 | 0.0243648 | 0.730963 | 30.7317 | 30.0008 | [12 empty] | 953.9977 | 4.458284 | 0.0359298 | 1.0779 | 31.0779 | 30
956.0021 | 4.41915625 | 0.0306894 | 0.920682 | 30.9207 | 30 | [12 empty] | 956.0128 | 4.480316 | 0.0371928 | 1.11578 | 31.1158 | 30 | [12 empty] | 956.0058 | 4.411688 | 0.0293513 | 0.880541 | 30.8806 | 30 | [12 empty] | 955.9971 | 4.366521 | 0.0269018 | 0.80705 | 30.8069 | 29.9999 | [12 empty] | 956.0074 | 4.441386 | 0.0346747 | 1.04024 | 31.0403 | 30 | [12 empty] | 955.9973 | 4.389902 | 0.0282695 | 0.848083 | 30.8481 | 30 | [12 empty] | 956.0024 | 4.282183 | 0.0245386 | 0.736176 | 30.7369 | 30.0008 | [12 empty] | 955.9977 | 4.460119 | 0.0361187 | 1.08356 | 31.0836 | 30
958.0021 | 4.421099 | 0.0308707 | 0.926122 | 30.9261 | 30 | [12 empty] | 958.0128 | 4.482035 | 0.0373763 | 1.12129 | 31.1213 | 30 | [12 empty] | 958.0058 | 4.413683 | 0.0295395 | 0.886186 | 30.8862 | 30 | [12 empty] | 957.9971 | 4.368273 | 0.0270974 | 0.812917 | 30.8128 | 29.9999 | [12 empty] | 958.0074 | 4.442792 | 0.0348624 | 1.04587 | 31.0459 | 30 | [12 empty] | 957.9973 | 4.391743 | 0.0284678 | 0.854033 | 30.854 | 30 | [12 empty] | 958.0024 | 4.284388 | 0.0247229 | 0.741705 | 30.7425 | 30.0008 | [12 empty] | 957.9977 | 4.461529 | 0.0363107 | 1.08932 | 31.0894 | 30
960.0021 | 4.423354 | 0.031069 | 0.932069 | 30.9321 | 30 | [12 empty] | 960.0092 | 4.48433 | 0.0375694 | 1.12708 | 31.1271 | 30 | [12 empty] | 960.0058 | 4.415508 | 0.0297424 | 0.892272 | 30.8923 | 30 | [12 empty] | 959.9971 | 4.369928 | 0.0272855 | 0.81856 | 30.8184 | 29.9999 | [12 empty] | 960.0074 | 4.444264 | 0.0350512 | 1.05154 | 31.0516 | 30 | [12 empty] | 959.9973 | 4.393456 | 0.0286417 | 0.859251 | 30.8592 | 30 | [12 empty] | 960.0024 | 4.286213 | 0.0249076 | 0.747246 | 30.748 | 30.0008 | [12 empty] | 959.9977 | 4.462981 | 0.0364961 | 1.09488 | 31.0949 | 30
962.0021 | 4.425073 | 0.031249 | 0.937469 | 30.9375 | 30 | [12 empty] | 962.0106 | 4.485771 | 0.0377601 | 1.1328 | 31.1328 | 30 | [12 empty] | 962.0058 | 4.417321 | 0.0299116 | 0.897348 | 30.8974 | 30 | [12 empty] | 961.9971 | 4.371855 | 0.0274715 | 0.824142 | 30.824 | 29.9999 | [12 empty] | 962.0074 | 4.445989 | 0.0352291 | 1.05687 | 31.0569 | 30 | [12 empty] | 961.9973 | 4.394966 | 0.0288417 | 0.865252 | 30.8652 | 30 | [12 empty] | 962.0024 | 4.287987 | 0.0250941 | 0.752841 | 30.7536 | 30.0008 | [12 empty] | 962 | 4.464702 | 0.0366803 | 1.10041 | 31.1005 | 30
964.0021 | 4.427292 | 0.0314303 | 0.942909 | 30.9429 | 30 | [12 empty] | 964.0106 | 4.487568 | 0.0379459 | 1.13838 | 31.1384 | 30 | [12 empty] | 964.0058 | 4.41956 | 0.0301005 | 0.903016 | 30.903 | 30 | [12 empty] | 963.9971 | 4.373722 | 0.0276603 | 0.829804 | 30.8297 | 29.9999 | [12 empty] | 964.0074 | 4.447378 | 0.0354244 | 1.06273 | 31.0628 | 30 | [12 empty] | 963.9973 | 4.396653 | 0.0289972 | 0.869916 | 30.8699 | 30 | [12 empty] | 964.0024 | 4.290032 | 0.0252773 | 0.758337 | 30.7591 | 30.0008 | [12 empty] | 964 | 4.466586 | 0.0368706 | 1.10612 | 31.1062 | 30
966.0021 | 4.429142 | 0.0316188 | 0.948564 | 30.9486 | 30 | [12 empty] | 966.0106 | 4.489146 | 0.0381458 | 1.14437 | 31.1444 | 30 | [12 empty] | 966.0058 | 4.421542 | 0.0302746 | 0.908239 | 30.9083 | 30 | [12 empty] | 965.9971 | 4.375565 | 0.027843 | 0.835286 | 30.8352 | 29.9999 | [12 empty] | 966.0074 | 4.448499 | 0.0356159 | 1.06848 | 31.0685 | 30 | [12 empty] | 965.9973 | 4.398254 | 0.0291894 | 0.875681 | 30.8757 | 30 | [12 empty] | 966.0024 | 4.291687 | 0.0254753 | 0.764279 | 30.7651 | 30.0008 | [12 empty] | 966 | 4.467867 | 0.0370541 | 1.11162 | 31.1117 | 30
968.0021 | 4.431202 | 0.0318081 | 0.954244 | 30.9542 | 30 | [12 empty] | 968.0106 | 4.490716 | 0.0383296 | 1.14989 | 31.1499 | 30 | [12 empty] | 968.0058 | 4.423356 | 0.0304717 | 0.914153 | 30.9142 | 30 | [12 empty] | 967.9971 | 4.377452 | 0.0280397 | 0.841187 | 30.8411 | 29.9999 | [12 empty] | 968.0074 | 4.450301 | 0.0358089 | 1.07427 | 31.0743 | 30 | [12 empty] | 967.9973 | 4.399728 | 0.0293789 | 0.881366 | 30.8814 | 30 | [12 empty] | 968.0024 | 4.29394 | 0.0256558 | 0.769695 | 30.7705 | 30.0008 | [12 empty] | 968 | 4.469461 | 0.0372529 | 1.11759 | 31.1176 | 30
970.0021 | 4.432869 | 0.0319942 | 0.959826 | 30.9598 | 30 | [12 empty] | 970.0106 | 4.492381 | 0.0385028 | 1.15508 | 31.1551 | 30 | [12 empty] | 970.0081 | 4.425479 | 0.0306559 | 0.919678 | 30.9197 | 30 | [12 empty] | 969.9971 | 4.379244 | 0.0282148 | 0.846441 | 30.8463 | 29.9999 | [12 empty] | 970.0074 | 4.451541 | 0.0359984 | 1.07995 | 31.08 | 30 | [12 empty] | 969.9973 | 4.40142 | 0.0295618 | 0.886854 | 30.8868 | 30 | [12 empty] | 970.0024 | 4.295921875 | 0.0258356 | 0.775089 | 30.7759 | 30.0008 | [12 empty] | 970 | 4.471093 | 0.0374294 | 1.12288 | 31.1229 | 30
972.0021 | 4.435073 | 0.0321718 | 0.965154 | 30.9651 | 30 | [12 empty] | 972.0106 | 4.4941875 | 0.0387036 | 1.16111 | 31.1611 | 30 | [12 empty] | 972.0081 | 4.427496 | 0.0308454 | 0.925364 | 30.9254 | 30 | [12 empty] | 971.9971 | 4.38086 | 0.0284114 | 0.852338 | 30.8522 | 29.9999 | [12 empty] | 972.0074 | 4.452508 | 0.0361933 | 1.0858 | 31.0858 | 30 | [12 empty] | 971.9973 | 4.403179 | 0.0297467 | 0.8924 | 30.8924 | 30 | [12 empty] | 972.0024 | 4.298192 | 0.0260155 | 0.780486 | 30.7813 | 30.0008 | [12 empty] | 972 | 4.472551 | 0.0376118 | 1.12836 | 31.1284 | 30
974.0021 | 4.43699 | 0.0323586 | 0.970759 | 30.9708 | 30 | [12 empty] | 974.0106 | 4.495733 | 0.0388802 | 1.16641 | 31.1664 | 30 | [12 empty] | 974.0081 | 4.429419 | 0.0310413 | 0.931239 | 30.9313 | 30 | [12 empty] | 973.9971 | 4.382578125 | 0.0286026 | 0.858075 | 30.8579 | 29.9999 | [12 empty] | 974.0074 | 4.453622 | 0.0363897 | 1.09169 | 31.0917 | 30 | [12 empty] | 973.9973 | 4.404842 | 0.0299403 | 0.898209 | 30.8982 | 30 | [12 empty] | 974.0024 | 4.299933 | 0.0261905 | 0.785736 | 30.7865 | 30.0008 | [12 empty] | 974 | 4.474045 | 0.0377946 | 1.13384 | 31.1339 | 30
976.0021 | 4.438727 | 0.0325399 | 0.976197 | 30.9762 | 30 | [12 empty] | 976.0106 | 4.497063 | 0.0390782 | 1.17235 | 31.1724 | 30 | [12 empty] | 976.0081 | 4.431448 | 0.0312098 | 0.936294 | 30.9363 | 30 | [12 empty] | 975.999 | 4.384526 | 0.0287784 | 0.863349 | 30.8632 | 29.9999 | [12 empty] | 976.0074 | 4.454962 | 0.0365786 | 1.09736 | 31.0974 | 30 | [12 empty] | 975.9973 | 4.40647 | 0.0301301 | 0.903903 | 30.9039 | 30 | [12 empty] | 976.0024 | 4.301862 | 0.0263846 | 0.791559 | 30.7923 | 30.0008 | [12 empty] | 976 | 4.475753 | 0.0379958 | 1.13988 | 31.1399 | 30
978.0021 | 4.440918 | 0.0327177 | 0.981529 | 30.9815 | 30 | [12 empty] | 978.0106 | 4.498895 | 0.0392639 | 1.17792 | 31.1779 | 30 | [12 empty] | 978.0081 | 4.433747 | 0.0314042 | 0.942127 | 30.9422 | 30 | [12 empty] | 977.999 | 4.386191 | 0.0289743 | 0.869226 | 30.8691 | 29.9999 | [12 empty] | 978.0074 | 4.456124 | 0.0367718 | 1.10316 | 31.1032 | 30 | [12 empty] | 977.9973 | 4.408103 | 0.0303191 | 0.909573 | 30.9096 | 30 | [12 empty] | 978.0024 | 4.30388 | 0.0265715 | 0.797165 | 30.7979 | 30.0008 | [12 empty] | 978 | 4.477231 | 0.0381814 | 1.14544 | 31.1455 | 30
980.0021 | 4.442932 | 0.0329124 | 0.987372 | 30.9874 | 30 | [12 empty] | 980.0106 | 4.500619 | 0.0394533 | 1.1836 | 31.1836 | 30 | [12 empty] | 980.0081 | 4.435546 | 0.0315847 | 0.947542 | 30.9476 | 30 | [12 empty] | 979.999 | 4.387837 | 0.0291613 | 0.874835 | 30.8747 | 29.9999 | [12 empty] | 980.0074 | 4.457561 | 0.0369608 | 1.10882 | 31.1089 | 30 | [12 empty] | 979.9973 | 4.409907 | 0.0305069 | 0.915207 | 30.9152 | 30 | [12 empty] | 980.0024 | 4.305694 | 0.0267522 | 0.802588 | 30.8034 | 30.0008 | [12 empty] | 980 | 4.47847 | 0.0383775 | 1.15133 | 31.1514 | 30
982.0021 | 4.444535 | 0.033099 | 0.992969 | 30.993 | 30 | [12 empty] | 982.0106 | 4.502035 | 0.0396353 | 1.18906 | 31.1891 | 30 | [12 empty] | 982.0081 | 4.437556 | 0.0317661 | 0.952983 | 30.953 | 30 | [12 empty] | 981.999 | 4.38971875 | 0.029336 | 0.880077 | 30.8799 | 29.9999 | [12 empty] | 982.0074 | 4.458565 | 0.0371714 | 1.11514 | 31.1152 | 30 | [12 empty] | 981.9973 | 4.411227 | 0.0306879 | 0.920638 | 30.9206 | 30 | [12 empty] | 982.0024 | 4.307734375 | 0.0269351 | 0.808072 | 30.8088 | 30.0008 | [12 empty] | 982 | 4.480197 | 0.0385684 | 1.15705 | 31.1571 | 30
984.0021 | 4.44642 | 0.0332679 | 0.998035 | 30.998 | 30 | [12 empty] | 984.0106 | 4.503664 | 0.0398201 | 1.1946 | 31.1946 | 30 | [12 empty] | 984.0081 | 4.439377 | 0.0319454 | 0.958364 | 30.9584 | 30 | [12 empty] | 983.999 | 4.391521 | 0.0295272 | 0.885812 | 30.8857 | 29.9999 | [12 empty] | 984.0074 | 4.459651 | 0.0373447 | 1.12034 | 31.1204 | 30 | [12 empty] | 983.9973 | 4.413007 | 0.0308941 | 0.926823 | 30.9268 | 30 | [12 empty] | 984.0024 | 4.309597 | 0.0271135 | 0.813426 | 30.8142 | 30.0008 | [12 empty] | 984 | 4.481169 | 0.0387561 | 1.16269 | 31.1627 | 30
986.0021 | 4.448438 | 0.0334668 | 1.004 | 31.004 | 30 | [12 empty] | 986.0106 | 4.505184 | 0.0400113 | 1.20034 | 31.2004 | 30 | [12 empty] | 986.0081 | 4.44129 | 0.0321398 | 0.964194 | 30.9642 | 30 | [12 empty] | 985.999 | 4.392934 | 0.0297073 | 0.891215 | 30.8911 | 29.9999 | [12 empty] | 986.0074 | 4.46084375 | 0.0375319 | 1.12596 | 31.126 | 30 | [12 empty] | 985.9973 | 4.414242 | 0.0310797 | 0.932391 | 30.9324 | 30 | [12 empty] | 986.0024 | 4.311521 | 0.0273013 | 0.819059 | 30.8198 | 30.0008 | [12 empty] | 986 | 4.48236 | 0.0389446 | 1.16834 | 31.1684 | 30
988.0021 | 4.450666 | 0.0336455 | 1.00936 | 31.0094 | 30 | [12 empty] | 988.0106 | 4.506592 | 0.0401938 | 1.20581 | 31.2058 | 30 | [12 empty] | 988.0081 | 4.443529 | 0.0323236 | 0.969711 | 30.9697 | 30 | [12 empty] | 987.999 | 4.395028 | 0.0299086 | 0.897254 | 30.8971 | 29.9999 | [12 empty] | 988.0074 | 4.461718 | 0.0377188 | 1.13156 | 31.1316 | 30 | [12 empty] | 987.9973 | 4.415681 | 0.0312714 | 0.938142 | 30.9381 | 30 | [12 empty] | 988.0024 | 4.313456 | 0.027487 | 0.824631 | 30.8254 | 30.0008 | [12 empty] | 988 | 4.483331 | 0.0391514 | 1.17454 | 31.1746 | 30
990.0021 | 4.452627 | 0.0338368 | 1.01511 | 31.0151 | 30 | [12 empty] | 990.0106 | 4.50789 | 0.0403833 | 1.2115 | 31.2115 | 30 | [12 empty] | 990.0081 | 4.445404 | 0.0325015 | 0.975047 | 30.9751 | 30 | [12 empty] | 989.999 | 4.396778 | 0.0300786 | 0.902353 | 30.9022 | 29.9999 | [12 empty] | 990.0074 | 4.462382 | 0.037903 | 1.13709 | 31.1371 | 30 | [12 empty] | 989.9973 | 4.417204 | 0.0314682 | 0.944045 | 30.944 | 30 | [12 empty] | 990.0024 | 4.315366 | 0.027677 | 0.83033 | 30.8311 | 30.0008 | [12 empty] | 990 | 4.484479 | 0.0393353 | 1.18006 | 31.1801 | 30
992.0021 | 4.454451 | 0.0340231 | 1.02069 | 31.0207 | 30 | [12 empty] | 992.0129 | 4.509101 | 0.0405696 | 1.21709 | 31.2171 | 30 | [12 empty] | 992.0081 | 4.447112 | 0.0326938 | 0.980815 | 30.9808 | 30 | [12 empty] | 991.999 | 4.398599 | 0.0302741 | 0.908219 | 30.9081 | 29.9999 | [12 empty] | 992.0074 | 4.463011 | 0.0381056 | 1.14317 | 31.1432 | 30 | [12 empty] | 991.9973 | 4.418722 | 0.0316485 | 0.949454 | 30.9494 | 30 | [12 empty] | 992.0024 | 4.316981 | 0.0278586 | 0.835779 | 30.8366 | 30.0008 | [12 empty] | 992.0024 | 4.485416 | 0.0395261 | 1.18578 | 31.1858 | 30
994.0021 | 4.456393 | 0.0342102 | 1.0263 | 31.0263 | 30 | [12 empty] | 994.0129 | 4.510232 | 0.0407644 | 1.22293 | 31.223 | 30 | [12 empty] | 994.0081 | 4.449065 | 0.0328783 | 0.986349 | 30.9864 | 30 | [12 empty] | 993.999 | 4.400184 | 0.0304494 | 0.913477 | 30.9133 | 29.9999 | [12 empty] | 994.0074 | 4.463576 | 0.0382896 | 1.14869 | 31.1487 | 30 | [12 empty] | 993.9973 | 4.420293 | 0.0318364 | 0.955091 | 30.9551 | 30 | [12 empty] | 994.0024 | 4.31878 | 0.0280437 | 0.841334 | 30.8421 | 30.0008 | [12 empty] | 994.0024 | 4.486136 | 0.0397245 | 1.19174 | 31.1918 | 30
996.0021 | 4.458536 | 0.0343954 | 1.03186 | 31.0319 | 30 | [12 empty] | 996.0129 | 4.511282 | 0.0409719 | 1.22916 | 31.2292 | 30 | [12 empty] | 996.0081 | 4.45125 | 0.03306 | 0.9918 | 30.9918 | 30 | [12 empty] | 995.999 | 4.402212 | 0.0306346 | 0.919032 | 30.9189 | 29.9999 | [12 empty] | 996.0074 | 4.463634 | 0.0384838 | 1.15451 | 31.1546 | 30 | [12 empty] | 995.9973 | 4.421687 | 0.0320316 | 0.960947 | 30.9609 | 30 | [12 empty] | 996.0024 | 4.320709 | 0.0282306 | 0.846941 | 30.8477 | 30.0008 | [12 empty] | 996.0024 | 4.486998 | 0.0399187 | 1.19756 | 31.1976 | 30
998.0021 | 4.460386 | 0.0345851 | 1.03755 | 31.0375 | 30 | [12 empty] | 998.0129 | 4.511505 | 0.0411607 | 1.23482 | 31.2348 | 30 | [12 empty] | 998.0081 | 4.453089 | 0.0332476 | 0.997428 | 30.9975 | 30 | [12 empty] | 997.999 | 4.404011 | 0.0308275 | 0.92482 | 30.9247 | 29.9999 | [12 empty] | 998.0074 | 4.463875 | 0.0386984 | 1.16095 | 31.161 | 30 | [12 empty] | 997.9973 | 4.423456 | 0.0321952 | 0.965857 | 30.9659 | 30 | [12 empty] | 998.0024 | 4.32227 | 0.0284096 | 0.85231 | 30.8531 | 30.0008 | [12 empty] | 998.0024 | 4.487267 | 0.0401041 | 1.20313 | 31.2032 | 30
1000.002 | 4.461992 | 0.0347824 | 1.04347 | 31.0435 | 30 | [12 empty] | 1000.013 | 4.511192 | 0.0413521 | 1.24057 | 31.2406 | 30 | [12 empty] | 1000.01 | 4.455106 | 0.0334304 | 1.00291 | 31.0029 | 30 | [12 empty] | 999.9961 | 4.405528 | 0.0310208 | 0.93062 | 30.9305 | 29.9999 | [12 empty] | 1000.007 | 4.463919 | 0.0388632 | 1.1659 | 31.1659 | 30 | [12 empty] | 999.9973 | 4.424481 | 0.0324002 | 0.972007 | 30.972 | 30 | [12 empty] | 1000.002 | 4.324133 | 0.0285901 | 0.857725 | 30.8585 | 30.0008 | [12 empty] | 1000.002 | 4.487993 | 0.0402928 | 1.20879 | 31.2088 | 30
1002.002 | 4.4635625 | 0.0349709 | 1.04913 | 31.0491 | 30 | [12 empty] | 1002.013 | 4.5105 | 0.0415597 | 1.24679 | 31.2468 | 30 | [12 empty] | 1002.01 | 4.457023 | 0.0336112 | 1.00834 | 31.0084 | 30 | [12 empty] | 1001.997 | 4.407492 | 0.031207 | 0.936204 | 30.9361 | 29.9999 | [12 empty] | 1002.007 | 4.462707 | 0.0390687 | 1.17206 | 31.1721 | 30 | [12 empty] | 1001.997 | 4.426323 | 0.032596 | 0.977878 | 30.9779 | 30 | [12 empty] | 1002.002 | 4.325823 | 0.0287679 | 0.86306 | 30.8638 | 30.0008 | [12 empty] | 1002.002 | 4.488372 | 0.0404846 | 1.21454 | 31.2146 | 30
1004.002 | 4.465438 | 0.0351542 | 1.05463 | 31.0546 | 30 | [12 empty] | 1004.013 | 4.509592 | 0.0417541 | 1.25262 | 31.2526 | 30 | [12 empty] | 1004.01 | 4.458763 | 0.0337928 | 1.01378 | 31.0138 | 30 | [12 empty] | 1003.997 | 4.408687 | 0.0313995 | 0.94198 | 30.9418 | 29.9999 | [12 empty] | 1004.007 | 4.460701 | 0.0392634 | 1.1779 | 31.1779 | 30 | [12 empty] | 1003.997 | 4.427933 | 0.0327852 | 0.983556 | 30.9836 | 30 | [12 empty] | 1004.002 | 4.327653 | 0.0289634 | 0.868925 | 30.8697 | 30.0008 | [12 empty] | 1004.002 | 4.488621 | 0.0406821 | 1.22047 | 31.2205 | 30
1005.999 | 4.467064 | 0.0353521 | 1.06056 | 31.0606 | 30 | [12 empty] | 1006.009 | 4.507585 | 0.041951 | 1.25853 | 31.2586 | 30 | [12 empty] | 1006.01 | 4.460795 | 0.0339857 | 1.01957 | 31.0196 | 30 | [12 empty] | 1005.997 | 4.410541 | 0.0315931 | 0.947789 | 30.9477 | 29.9999 | [12 empty] | 1006.007 | 4.457964 | 0.0394653 | 1.18396 | 31.184 | 30 | [12 empty] | 1005.997 | 4.429274 | 0.0329663 | 0.988989 | 30.989 | 30 | [12 empty] | 1006.005 | 4.329608 | 0.0291395 | 0.874208 | 30.875 | 30.0008 | [12 empty] | 1006.002 | 4.487679 | 0.0408704 | 1.22611 | 31.2262 | 30
1008 | 4.468959 | 0.0355401 | 1.0662 | 31.0662 | 30 | [12 empty] | 1008.011 | 4.504739 | 0.042165 | 1.26495 | 31.265 | 30 | [12 empty] | 1008.01 | 4.462890625 | 0.034196 | 1.02588 | 31.0259 | 30 | [12 empty] | 1007.997 | 4.412118 | 0.0317736 | 0.953202 | 30.9531 | 29.9999 | [12 empty] | 1008.007 | 4.454025 | 0.0396732 | 1.1902 | 31.1902 | 30 | [12 empty] | 1007.997 | 4.430682 | 0.0331636 | 0.994909 | 30.9949 | 30 | [12 empty] | 1008.005 | 4.331734 | 0.029326 | 0.879802 | 30.8806 | 30.0008 | [12 empty] | 1008.002 | 4.485063 | 0.0410724 | 1.23217 | 31.2322 | 30
1010 | 4.470829 | 0.0357361 | 1.07208 | 31.0721 | 30 | [12 empty] | 1010.011 | 4.497726 | 0.0424164 | 1.27249 | 31.2725 | 30 | [12 empty] | 1010.01 | 4.464852 | 0.034363 | 1.03089 | 31.0309 | 30 | [12 empty] | 1009.997 | 4.41389 | 0.0319678 | 0.95903 | 30.9589 | 29.9999 | [12 empty] | 1010.007 | 4.448436 | 0.0398731 | 1.19619 | 31.1962 | 30 | [12 empty] | 1009.997 | 4.432038 | 0.0333483 | 1.00045 | 31.0004 | 30 | [12 empty] | 1010.005 | 4.333457 | 0.0295116 | 0.885371 | 30.8861 | 30.0008 | [12 empty] | 1010.002 | 4.481346 | 0.0412705 | 1.23812 | 31.2382 | 30
1012 | 4.472454 | 0.0359129 | 1.07739 | 31.0774 | 30 | [12 empty] | 1012.011 | 4.479384 | 0.0426548 | 1.27965 | 31.2797 | 30 | [12 empty] | 1012.01 | 4.466576 | 0.0345545 | 1.03664 | 31.0367 | 30 | [12 empty] | 1011.997 | 4.4155 | 0.0321578 | 0.96473 | 30.9646 | 29.9999 | [12 empty] | 1012.007 | 4.440771 | 0.0400858 | 1.20258 | 31.2026 | 30 | [12 empty] | 1011.997 | 4.433524 | 0.0335485 | 1.00646 | 31.0065 | 30 | [12 empty] | 1012.005 | 4.335206 | 0.0296935 | 0.890827 | 30.8916 | 30.0008 | [12 empty] | 1012.002 | 4.475383 | 0.0414777 | 1.24433 | 31.2444 | 30
1014 | 4.474306 | 0.0360979 | 1.08294 | 31.0829 | 30 | [12 empty] | 1014.011 | 4.461773 | 0.0428905 | 1.28671 | 31.2867 | 30 | [12 empty] | 1014.01 | 4.468623 | 0.034734 | 1.04202 | 31.0421 | 30 | [12 empty] | 1013.997 | 4.417165 | 0.0323225 | 0.969669 | 30.9695 | 29.9999 | [12 empty] | 1014.007 | 4.42865 | 0.0403187 | 1.20956 | 31.2096 | 30 | [12 empty] | 1013.997 | 4.434995 | 0.0337255 | 1.01176 | 31.0118 | 30 | [12 empty] | 1014.005 | 4.337395 | 0.0298923 | 0.896793 | 30.8976 | 30.0008 | [12 empty] | 1014.002 | 4.462076 | 0.0417157 | 1.25147 | 31.2515 | 30
1016 | 4.47601 | 0.0362752 | 1.08826 | 31.0883 | 30 | [12 empty] | 1016.011 | 4.439819 | 0.0431429 | 1.29429 | 31.2943 | 30 | [12 empty] | 1016.01 | 4.470187 | 0.0349291 | 1.04788 | 31.0479 | 30 | [12 empty] | 1015.997 | 4.418895 | 0.0325242 | 0.975721 | 30.9756 | 29.9999 | [12 empty] | 1016.007 | 4.412397 | 0.040543 | 1.21629 | 31.2163 | 30 | [12 empty] | 1015.997 | 4.436521 | 0.0339114 | 1.01734 | 31.0173 | 30 | [12 empty] | 1016.005 | 4.338698 | 0.0300898 | 0.902717 | 30.9035 | 30.0008 | [12 empty] | 1016.002 | 4.446096 | 0.0419286 | 1.25786 | 31.2579 | 30
1018 | 4.477873 | 0.0364704 | 1.09411 | 31.0941 | 30 | [12 empty] | 1018.011 | 4.403685 | 0.0435063 | 1.30519 | 31.3052 | 30 | [12 empty] | 1018.01 | 4.471966 | 0.0351121 | 1.05336 | 31.0534 | 30 | [12 empty] | 1017.997 | 4.420345 | 0.0327097 | 0.981287 | 30.9812 | 29.9999 | [12 empty] | 1018.007 | 4.392577 | 0.0407971 | 1.22391 | 31.224 | 30 | [12 empty] | 1017.997 | 4.437755 | 0.0340977 | 1.02293 | 31.0229 | 30 | [12 empty] | 1018.005 | 4.340342 | 0.0302698 | 0.908118 | 30.9089 | 30.0008 | [12 empty] | 1018.002 | 4.428808 | 0.0421349 | 1.26405 | 31.2641 | 30
1020 | 4.479542 | 0.0366272 | 1.09881 | 31.0988 | 30 | [12 empty] | 1020.011 | 4.348765 | 0.0439676 | 1.31903 | 31.319 | 30 | [12 empty] | 1020.01 | 4.473652 | 0.035283 | 1.05849 | 31.0585 | 30 | [12 empty] | 1019.997 | 4.422366 | 0.0328999 | 0.986992 | 30.9869 | 29.9999 | [12 empty] | 1020.007 | 4.362431 | 0.0410582 | 1.23175 | 31.2318 | 30 | [12 empty] | 1019.997 | 4.439258 | 0.0342874 | 1.02862 | 31.0286 | 30 | [12 empty] | 1020.005 | 4.342134 | 0.0304617 | 0.913873 | 30.9146 | 30.0008 | [12 empty] | 1020.002 | 4.402244 | 0.0424378 | 1.27314 | 31.2732 | 30
1022 | 4.481282 | 0.0368432 | 1.1053 | 31.1053 | 30 | [30 empty] | 1022.01 | 4.475532 | 0.0354694 | 1.06408 | 31.0641 | 30 | [12 empty] | 1021.997 | 4.42358 | 0.0331025 | 0.99307 | 30.9929 | 29.9999 | [12 empty] | 1022.007 | 4.32103125 | 0.0413373 | 1.24012 | 31.2402 | 30 | [12 empty] | 1021.997 | 4.440637 | 0.0344643 | 1.03393 | 31.0339 | 30 | [12 empty] | 1022.005 | 4.34375 | 0.0306543 | 0.919653 | 30.9204 | 30.0008 | [12 empty] | 1022.002 | 4.35696875 | 0.042751 | 1.28253 | 31.2826 | 30
1024 | 4.483099 | 0.0370267 | 1.1108 | 31.1108 | 30 | [30 empty] | 1024.01 | 4.47738 | 0.0356705 | 1.07012 | 31.0702 | 30 | [12 empty] | 1023.997 | 4.425263 | 0.0332736 | 0.998203 | 30.9981 | 29.9999 | [12 empty] | 1024.007 | 4.275153 | 0.0416511 | 1.24954 | 31.2496 | 30 | [12 empty] | 1023.997 | 4.442176 | 0.0346491 | 1.03947 | 31.0395 | 30 | [12 empty] | 1024.005 | 4.345115 | 0.0308436 | 0.925331 | 30.9261 | 30.0008 | [12 empty] | 1024.002 | 4.293788 | 0.0430648 | 1.29194 | 31.292 | 30
1026 | 4.484888 | 0.0372206 | 1.11662 | 31.1166 | 30 | [30 empty] | 1026.01 | 4.479287 | 0.0358581 | 1.07574 | 31.0758 | 30 | [12 empty] | 1025.997 | 4.426902 | 0.0334567 | 1.0037 | 31.0036 | 29.9999 | [12 empty] | 1026.007 | 4.199572 | 0.0420826 | 1.26248 | 31.2625 | 30 | [12 empty] | 1025.997 | 4.443693 | 0.0348371 | 1.04511 | 31.0451 | 30 | [12 empty] | 1026.005 | 4.347051 | 0.0310195 | 0.930608 | 30.9314 | 30.0008 | [12 empty] | 1026.002 | 4.190254 | 0.0435451 | 1.30635 | 31.3064 | 30
1028 | 4.486653 | 0.0374046 | 1.12214 | 31.1221 | 30 | [30 empty] | 1028.01 | 4.481227 | 0.0360454 | 1.08136 | 31.0814 | 30 | [12 empty] | 1027.997 | 4.428436 | 0.0336511 | 1.00953 | 31.0094 | 29.9999 | [30 empty] | 1027.997 | 4.445064 | 0.0350276 | 1.05083 | 31.0508 | 30 | [12 empty] | 1028.005 | 4.34888 | 0.0312129 | 0.936412 | 30.9372 | 30.0008
1029.997 | 4.488078125 | 0.0375905 | 1.12772 | 31.1277 | 30 | [30 empty] | 1030.01 | 4.482701 | 0.0362181 | 1.08655 | 31.0866 | 30 | [12 empty] | 1029.997 | 4.42975 | 0.0338198 | 1.01459 | 31.0145 | 29.9999 | [30 empty] | 1029.997 | 4.446353 | 0.0352084 | 1.05625 | 31.0562 | 30 | [12 empty] | 1030.005 | 4.350537 | 0.0313972 | 0.941941 | 30.9427 | 30.0008
1031.998 | 4.489592 | 0.0377642 | 1.13293 | 31.1329 | 30 | [30 empty] | 1032.01 | 4.484717 | 0.0364018 | 1.09206 | 31.0921 | 30 | [12 empty] | 1031.997 | 4.431303 | 0.0340205 | 1.02061 | 31.0205 | 29.9999 | [30 empty] | 1031.997 | 4.447925 | 0.0353999 | 1.062 | 31.062 | 30 | [12 empty] | 1032.005 | 4.352374 | 0.0315922 | 0.94779 | 30.9486 | 30.0008
1033.998 | 4.491178 | 0.0379643 | 1.13893 | 31.1389 | 30 | [30 empty] | 1034.01 | 4.486377 | 0.0365832 | 1.0975 | 31.0975 | 30 | [12 empty] | 1033.997 | 4.432813 | 0.0342174 | 1.02652 | 31.0264 | 29.9999 | [30 empty] | 1033.997 | 4.449216 | 0.0355873 | 1.06762 | 31.0676 | 30 | [12 empty] | 1034.005 | 4.354222 | 0.0317739 | 0.953242 | 30.954 | 30.0008
1035.998 | 4.492754 | 0.0381487 | 1.14446 | 31.1445 | 30 | [30 empty] | 1036.01 | 4.488235 | 0.0367732 | 1.1032 | 31.1032 | 30 | [12 empty] | 1035.999 | 4.434197 | 0.0344034 | 1.0321 | 31.032 | 29.9999 | [30 empty] | 1035.997 | 4.450828125 | 0.035785 | 1.07355 | 31.0735 | 30 | [12 empty] | 1036.005 | 4.35578 | 0.0319665 | 0.959019 | 30.9598 | 30.0008
1037.998 | 4.494626 | 0.0383322 | 1.14997 | 31.15 | 30 | [30 empty] | 1038.01 | 4.489865 | 0.0369656 | 1.10897 | 31.109 | 30 | [12 empty] | 1037.999 | 4.435962 | 0.034577 | 1.0373 | 31.0372 | 29.9999 | [30 empty] | 1037.997 | 4.452315 | 0.0359597 | 1.07879 | 31.0788 | 30 | [12 empty] | 1038.005 | 4.35742 | 0.0321469 | 0.964432 | 30.9652 | 30.0008
1039.998 | 4.496194 | 0.0385178 | 1.15554 | 31.1555 | 30 | [30 empty] | 1040.01 | 4.491681 | 0.0371492 | 1.11448 | 31.1145 | 30 | [12 empty] | 1039.999 | 4.437341 | 0.0347667 | 1.043 | 31.0429 | 29.9999 | [30 empty] | 1039.997 | 4.453976 | 0.0361547 | 1.08464 | 31.0846 | 30 | [12 empty] | 1040.001 | 4.358894 | 0.0323328 | 0.97001 | 30.9708 | 30.0008
1041.998 | 4.497565 | 0.0386961 | 1.16088 | 31.1609 | 30 | [30 empty] | 1042.01 | 4.493342 | 0.0373306 | 1.11992 | 31.12 | 30 | [12 empty] | 1041.999 | 4.438718 | 0.0349617 | 1.04885 | 31.0487 | 29.9999 | [30 empty] | 1041.997 | 4.455208 | 0.0363603 | 1.09081 | 31.0908 | 30 | [12 empty] | 1042.002 | 4.360307 | 0.032519 | 0.975596 | 30.9764 | 30.0008
1043.998 | 4.499201 | 0.0388737 | 1.16621 | 31.1662 | 30 | [30 empty] | 1044.01 | 4.495033 | 0.0375222 | 1.12567 | 31.1257 | 30 | [12 empty] | 1043.999 | 4.439972 | 0.0351523 | 1.05456 | 31.0544 | 29.9999 | [30 empty] | 1043.997 | 4.456289 | 0.0365505 | 1.09652 | 31.0965 | 30 | [12 empty] | 1044.002 | 4.362346 | 0.032714 | 0.981446 | 30.9822 | 30.0008
1045.998 | 4.500604 | 0.0390898 | 1.17269 | 31.1727 | 30 | [30 empty] | 1046.01 | 4.49656 | 0.0377055 | 1.13117 | 31.1312 | 30 | [12 empty] | 1045.999 | 4.44143 | 0.0353331 | 1.05999 | 31.0599 | 29.9999 | [30 empty] | 1045.997 | 4.457608 | 0.0367573 | 1.10272 | 31.1027 | 30 | [12 empty] | 1046.002 | 4.363908 | 0.0328958 | 0.986899 | 30.9877 | 30.0008
1047.998 | 4.502223 | 0.0392759 | 1.17828 | 31.1783 | 30 | [30 empty] | 1048.01 | 4.497815 | 0.0378883 | 1.13665 | 31.1367 | 30 | [12 empty] | 1047.999 | 4.443003 | 0.0355174 | 1.06552 | 31.0654 | 29.9999 | [30 empty] | 1047.997 | 4.45853 | 0.0369425 | 1.10828 | 31.1083 | 30 | [12 empty] | 1048.002 | 4.365334 | 0.0330808 | 0.99245 | 30.9932 | 30.0008
1049.998 | 4.503432 | 0.0394594 | 1.18378 | 31.1838 | 30 | [30 empty] | 1050.01 | 4.500026 | 0.0380718 | 1.14215 | 31.1422 | 30 | [12 empty] | 1049.999 | 4.444626 | 0.0357082 | 1.07124 | 31.0711 | 29.9999 | [30 empty] | 1049.997 | 4.459718 | 0.0371331 | 1.11399 | 31.114 | 30 | [12 empty] | 1050.002 | 4.367003 | 0.0332655 | 0.997991 | 30.9988 | 30.0008
1051.998 | 4.504789 | 0.039661 | 1.18983 | 31.1898 | 30 | [30 empty] | 1052.01 | 4.501744 | 0.0382601 | 1.14781 | 31.1478 | 30 | [12 empty] | 1051.999 | 4.446007 | 0.0358979 | 1.07693 | 31.0768 | 29.9999 | [30 empty] | 1051.997 | 4.460785 | 0.0373212 | 1.11964 | 31.1196 | 30 | [12 empty] | 1052.002 | 4.36868 | 0.0334507 | 1.00355 | 31.0043 | 30.0008
1053.998 | 4.505765 | 0.039862 | 1.19586 | 31.1959 | 30 | [30 empty] | 1054.01 | 4.503227 | 0.0384338 | 1.15302 | 31.153 | 30 | [12 empty] | 1053.999 | 4.447248 | 0.0360857 | 1.08257 | 31.0824 | 29.9999 | [30 empty] | 1053.997 | 4.461688 | 0.0375239 | 1.12572 | 31.1257 | 30 | [12 empty] | 1054.002 | 4.370251 | 0.0336388 | 1.00919 | 31.01 | 30.0008
1055.998 | 4.506858 | 0.0400476 | 1.20143 | 31.2014 | 30 | [30 empty] | 1056.01 | 4.504655 | 0.0386219 | 1.15866 | 31.1587 | 30 | [12 empty] | 1055.999 | 4.448719 | 0.036282 | 1.08845 | 31.0883 | 29.9999 | [30 empty] | 1055.997 | 4.462722 | 0.0377222 | 1.13167 | 31.1317 | 30 | [12 empty] | 1056.002 | 4.371686 | 0.0338326 | 1.015 | 31.0158 | 30.0008
1057.998 | 4.508051 | 0.0402356 | 1.20707 | 31.2071 | 30 | [30 empty] | 1058.01 | 4.506084 | 0.038822 | 1.16466 | 31.1647 | 30 | [12 empty] | 1057.999 | 4.450321 | 0.0364792 | 1.09437 | 31.0942 | 29.9999 | [30 empty] | 1057.997 | 4.463854 | 0.0379047 | 1.13714 | 31.1371 | 30 | [12 empty] | 1058.002 | 4.373292 | 0.0340189 | 1.02059 | 31.0214 | 30.0008
1059.995 | 4.508975 | 0.0404299 | 1.2129 | 31.2129 | 30 | [30 empty] | 1060.01 | 4.50748 | 0.0390048 | 1.17014 | 31.1702 | 30 | [12 empty] | 1059.999 | 4.451595 | 0.0366713 | 1.10013 | 31.1 | 29.9999 | [30 empty] | 1059.997 | 4.464782 | 0.0380872 | 1.14262 | 31.1426 | 30 | [12 empty] | 1060.002 | 4.374431 | 0.0342006 | 1.02605 | 31.0268 | 30.0008
1061.996 | 4.51014 | 0.0406198 | 1.21859 | 31.2186 | 30 | [30 empty] | 1062.01 | 4.509086 | 0.0392004 | 1.17601 | 31.176 | 30 | [12 empty] | 1061.999 | 4.452692 | 0.0368715 | 1.10614 | 31.106 | 29.9999 | [30 empty] | 1061.997 | 4.465207 | 0.038284 | 1.14852 | 31.1485 | 30 | [12 empty] | 1062.002 | 4.375834 | 0.0343904 | 1.03174 | 31.0325 | 30.0008
1063.996 | 4.511109375 | 0.0408078 | 1.22423 | 31.2242 | 30 | [30 empty] | 1064.01 | 4.510409 | 0.0393846 | 1.18154 | 31.1816 | 30 | [12 empty] | 1063.999 | 4.453947 | 0.0370445 | 1.11133 | 31.1112 | 29.9999 | [30 empty] | 1063.997 | 4.466088 | 0.0384764 | 1.15429 | 31.1543 | 30 | [12 empty] | 1064.002 | 4.377411 | 0.0345807 | 1.03745 | 31.0382 | 30.0008
1065.996 | 4.511589 | 0.0410037 | 1.23011 | 31.2301 | 30 | [30 empty] | 1066.01 | 4.511806 | 0.0395768 | 1.18731 | 31.1873 | 30 | [12 empty] | 1065.999 | 4.45511 | 0.0372229 | 1.11668 | 31.1165 | 29.9999 | [30 empty] | 1065.997 | 4.466492 | 0.0386688 | 1.16006 | 31.1601 | 30 | [12 empty] | 1066.002 | 4.378695 | 0.0347692 | 1.0431 | 31.0439 | 30.0008
1067.996 | 4.510696 | 0.0411983 | 1.23595 | 31.2359 | 30 | [30 empty] | 1068.01 | 4.512967 | 0.0397699 | 1.1931 | 31.1931 | 30 | [12 empty] | 1067.999 | 4.45637 | 0.0374318 | 1.12295 | 31.1228 | 29.9999 | [30 empty] | 1067.997 | 4.466714 | 0.0388617 | 1.16585 | 31.1658 | 30 | [12 empty] | 1068.002 | 4.379932 | 0.0349634 | 1.04893 | 31.0497 | 30.0008
1069.996 | 4.510296875 | 0.0413888 | 1.24166 | 31.2417 | 30 | [30 empty] | 1070.01 | 4.514154 | 0.0399602 | 1.19881 | 31.1988 | 30 | [12 empty] | 1069.999 | 4.457487 | 0.0376075 | 1.12822 | 31.1281 | 29.9999 | [30 empty] | 1069.997 | 4.466796 | 0.0390622 | 1.17187 | 31.1719 | 30 | [12 empty] | 1069.999 | 4.381577 | 0.0351707 | 1.05515 | 31.0559 | 30.0008
1071.996 | 4.509234375 | 0.0415892 | 1.24768 | 31.2477 | 30 | [30 empty] | 1072.01 | 4.515114 | 0.0401538 | 1.20462 | 31.2047 | 30 | [12 empty] | 1071.999 | 4.4588125 | 0.0378068 | 1.1342 | 31.1341 | 29.9999 | [30 empty] | 1071.997 | 4.465812 | 0.0392497 | 1.17749 | 31.1775 | 30 | [12 empty] | 1072 | 4.382685 | 0.0353471 | 1.06044 | 31.0612 | 30.0008
1073.996 | 4.507376 | 0.0417894 | 1.25368 | 31.2537 | 30 | [30 empty] | 1074.01 | 4.516125 | 0.0403641 | 1.21092 | 31.211 | 30 | [12 empty] | 1073.999 | 4.460123 | 0.0379883 | 1.13964 | 31.1395 | 29.9999 | [30 empty] | 1073.997 | 4.464367 | 0.0394513 | 1.18354 | 31.1835 | 30 | [12 empty] | 1074 | 4.383435 | 0.0355356 | 1.06609 | 31.0669 | 30.0008
1075.996 | 4.501834 | 0.0420021 | 1.26006 | 31.2601 | 30 | [30 empty] | 1076.01 | 4.516702 | 0.0405431 | 1.21629 | 31.2163 | 30 | [12 empty] | 1075.999 | 4.461574 | 0.0381827 | 1.14548 | 31.1453 | 29.9999 | [30 empty] | 1075.997 | 4.462959 | 0.0396496 | 1.18949 | 31.1895 | 30 | [12 empty] | 1076 | 4.38436 | 0.035736 | 1.07211 | 31.0729 | 30.0008
1077.996 | 4.49199 | 0.0422115 | 1.26634 | 31.2663 | 30 | [30 empty] | 1078.01 | 4.51724 | 0.0407329 | 1.22199 | 31.222 | 30 | [12 empty] | 1077.999 | 4.462656 | 0.0383673 | 1.15102 | 31.1509 | 29.9999 | [30 empty] | 1077.997 | 4.460541 | 0.0398582 | 1.19575 | 31.1957 | 30 | [12 empty] | 1078 | 4.385425 | 0.0359246 | 1.07777 | 31.0785 | 30.0008
1079.996 | 4.483149 | 0.0424291 | 1.27287 | 31.2729 | 30 | [30 empty] | 1080.01 | 4.517672 | 0.0409305 | 1.22792 | 31.2279 | 30 | [12 empty] | 1079.999 | 4.463522 | 0.038548 | 1.15644 | 31.1563 | 29.9999 | [30 empty] | 1079.997 | 4.456222 | 0.0400584 | 1.20175 | 31.2017 | 30 | [12 empty] | 1080 | 4.386816 | 0.0361184 | 1.08358 | 31.0844 | 30.0008
1081.996 | 4.469621 | 0.0426414 | 1.27924 | 31.2792 | 30 | [30 empty] | 1082.01 | 4.517102 | 0.0411148 | 1.23345 | 31.2335 | 30 | [12 empty] | 1081.999 | 4.464554 | 0.038741 | 1.16223 | 31.1621 | 29.9999 | [30 empty] | 1081.997 | 4.449307 | 0.0402691 | 1.20807 | 31.2081 | 30 | [12 empty] | 1082 | 4.388258 | 0.0363047 | 1.08917 | 31.0899 | 30.0008
1083.996 | 4.449053 | 0.0429152 | 1.28746 | 31.2875 | 30 | [30 empty] | 1084.01 | 4.516191 | 0.0413178 | 1.23954 | 31.2396 | 30 | [12 empty] | 1083.999 | 4.465541 | 0.0389338 | 1.16801 | 31.1679 | 29.9999 | [30 empty] | 1083.997 | 4.441729 | 0.0404999 | 1.215 | 31.215 | 30 | [12 empty] | 1084 | 4.389534 | 0.0365037 | 1.09514 | 31.0959 | 30.0008
1085.996 | 4.425161 | 0.0431569 | 1.29471 | 31.2947 | 30 | [30 empty] | 1086.01 | 4.514565 | 0.0415088 | 1.24527 | 31.2453 | 30 | [12 empty] | 1085.999 | 4.466261 | 0.039119 | 1.17357 | 31.1734 | 29.9999 | [30 empty] | 1085.997 | 4.431618 | 0.0407027 | 1.22108 | 31.2211 | 30 | [12 empty] | 1086 | 4.390353 | 0.0366866 | 1.10063 | 31.1014 | 30.0008
1087.996 | 4.386426 | 0.0435048 | 1.30514 | 31.3051 | 30 | [30 empty] | 1088.01 | 4.511407 | 0.0417143 | 1.25143 | 31.2515 | 30 | [12 empty] | 1087.999 | 4.466855 | 0.0393167 | 1.1795 | 31.1794 | 29.9999 | [30 empty] | 1087.997 | 4.417273 | 0.0409533 | 1.2286 | 31.2286 | 30 | [12 empty] | 1088 | 4.391608 | 0.036881 | 1.10646 | 31.1072 | 30.0008
1089.996 | 4.3055 | 0.0439333 | 1.318 | 31.318 | 30 | [30 empty] | 1090.01 | 4.506378 | 0.0419347 | 1.25804 | 31.2581 | 30 | [12 empty] | 1089.999 | 4.467229 | 0.0395013 | 1.18503 | 31.1849 | 29.9999 | [30 empty] | 1089.997 | 4.392764 | 0.0412251 | 1.23675 | 31.2367 | 30 | [12 empty] | 1090 | 4.392535 | 0.0370732 | 1.11223 | 31.113 | 30.0008
1091.996 | 4.168206 | 0.0445126 | 1.33538 | 31.3354 | 30 | [30 empty] | 1092.01 | 4.498366 | 0.0421426 | 1.26428 | 31.2643 | 30 | [12 empty] | 1091.999 | 4.467388 | 0.0396951 | 1.19085 | 31.1907 | 29.9999 | [30 empty] | 1091.997 | 4.360123 | 0.041538 | 1.24614 | 31.2461 | 30 | [12 empty] | 1092 | 4.393524 | 0.0372569 | 1.11774 | 31.1185 | 30.0008
[36 empty] | 1094.01 | 4.486751 | 0.0423745 | 1.27124 | 31.2713 | 30 | [12 empty] | 1093.999 | 4.467707 | 0.0398912 | 1.19673 | 31.1966 | 29.9999 | [30 empty] | 1093.997 | 4.303351 | 0.0418978 | 1.25694 | 31.2569 | 30 | [12 empty] | 1094 | 4.39445 | 0.037452 | 1.12359 | 31.1244 | 30.0008
[36 empty] | 1096.01 | 4.469555 | 0.0426121 | 1.27836 | 31.2784 | 30 | [12 empty] | 1095.999 | 4.466983 | 0.0400933 | 1.20279 | 31.2027 | 29.9999 | [30 empty] | 1095.997 | 4.228615 | 0.0422505 | 1.26751 | 31.2675 | 30 | [12 empty] | 1096 | 4.39528125 | 0.037646 | 1.12941 | 31.1302 | 30.0008
[36 empty] | 1098.01 | 4.448859375 | 0.042867 | 1.28601 | 31.286 | 30 | [12 empty] | 1097.999 | 4.465619 | 0.0402886 | 1.20865 | 31.2085 | 29.9999 | [30 empty] | 1097.997 | 4.134735 | 0.0426668 | 1.28001 | 31.28 | 30 | [12 empty] | 1098 | 4.396036 | 0.0378339 | 1.13504 | 31.1358 | 30.0008
[36 empty] | 1100.01 | 4.415051 | 0.0431564 | 1.29469 | 31.2947 | 30 | [12 empty] | 1099.999 | 4.463452 | 0.0404975 | 1.21492 | 31.2148 | 29.9999 | [48 empty] | 1100 | 4.396937 | 0.0380257 | 1.1408 | 31.1416 | 30.0008
[36 empty] | 1102.01 | 4.37054 | 0.0435468 | 1.3064 | 31.3064 | 30 | [12 empty] | 1101.999 | 4.458857 | 0.0406879 | 1.22063 | 31.2205 | 29.9999 | [48 empty] | 1102 | 4.397796 | 0.0382216 | 1.14668 | 31.1475 | 30.0008
[36 empty] | 1104.01 | 4.275853 | 0.0438657 | 1.31597 | 31.316 | 30 | [12 empty] | 1103.999 | 4.451996 | 0.0409078 | 1.22723 | 31.2271 | 29.9999 | [48 empty] | 1104 | 4.397878 | 0.0384118 | 1.15238 | 31.1532 | 30.0008
[36 empty] | 1106.01 | 4.20503 | 0.0442498 | 1.3275 | 31.3275 | 30 | [12 empty] | 1105.999 | 4.440195 | 0.0411361 | 1.23408 | 31.2339 | 29.9999 | [48 empty] | 1106 | 4.398421 | 0.0386015 | 1.15807 | 31.1588 | 30.0008
[54 empty] | 1107.999 | 4.425566 | 0.0413681 | 1.24104 | 31.2409 | 29.9999 | [48 empty] | 1108 | 4.398911 | 0.0388038 | 1.16414 | 31.1649 | 30.0008
[54 empty] | 1109.999 | 4.392773 | 0.0416588 | 1.24976 | 31.2496 | 29.9999 | [48 empty] | 1110 | 4.399321 | 0.0389876 | 1.16966 | 31.1704 | 30.0008
[54 empty] | 1111.999 | 4.356296 | 0.0419064 | 1.25719 | 31.2571 | 29.9999 | [48 empty] | 1112 | 4.399737 | 0.0391846 | 1.17557 | 31.1763 | 30.0008
[54 empty] | 1113.999 | 4.321533 | 0.0422014 | 1.26603 | 31.2659 | 29.9999 | [48 empty] | 1114 | 4.399975 | 0.0393707 | 1.18115 | 31.1819 | 30.0008
[54 empty] | 1115.999 | 4.271123 | 0.0425646 | 1.27693 | 31.2768 | 29.9999 | [48 empty] | 1116 | 4.400185 | 0.0395601 | 1.18683 | 31.1876 | 30.0008
[108 empty] | 1118 | 4.400684 | 0.0397521 | 1.19259 | 31.1934 | 30.0008
[108 empty] | 1120 | 4.401348 | 0.0399459 | 1.19841 | 31.1992 | 30.0008
[108 empty] | 1122 | 4.401874 | 0.0401466 | 1.20443 | 31.2052 | 30.0008
[108 empty] | 1124 | 4.402241 | 0.0403348 | 1.21007 | 31.2108 | 30.0008
[108 empty] | 1126 | 4.40238 | 0.040541 | 1.21626 | 31.217 | 30.0008
[108 empty] | 1128 | 4.402363 | 0.0407377 | 1.22216 | 31.2229 | 30.0008
[108 empty] | 1130 | 4.40175 | 0.0409361 | 1.22812 | 31.2289 | 30.0008
[108 empty] | 1132 | 4.400264 | 0.0411412 | 1.23427 | 31.235 | 30.0008
[108 empty] | 1134 | 4.397892 | 0.0413478 | 1.24047 | 31.2412 | 30.0008
[108 empty] | 1136 | 4.394776 | 0.0415543 | 1.24666 | 31.2474 | 30.0008
[108 empty] | 1138 | 4.392028 | 0.0417587 | 1.25279 | 31.2536 | 30.0008
[108 empty] | 1140 | 4.389972 | 0.0419659 | 1.25901 | 31.2598 | 30.0008
[108 empty] | 1142 | 4.387196 | 0.0421674 | 1.26505 | 31.2658 | 30.0008
[108 empty] | 1144 | 4.384103 | 0.0423664 | 1.27102 | 31.2718 | 30.0008
[108 empty] | 1146 | 4.380316 | 0.0425643 | 1.27696 | 31.2777 | 30.0008
[108 empty] | 1148 | 4.373329 | 0.0427865 | 1.28363 | 31.2844 | 30.0008
[108 empty] | 1150 | 4.361951 | 0.0430187 | 1.29059 | 31.2914 | 30.0008
[108 empty] | 1152 | 4.345673 | 0.043237 | 1.29714 | 31.2979 | 30.0008
[108 empty] | 1154 | 4.324854 | 0.0434847 | 1.30458 | 31.3053 | 30.0008
[108 empty] | 1156 | 4.281849 | 0.0437719 | 1.31319 | 31.314 | 30.0008
[108 empty] | 1158 | 4.230573 | 0.0440636 | 1.32194 | 31.3227 | 30.0008
[108 empty] | 1160 | 4.159335 | 0.044414 | 1.33245 | 31.3332 | 30.0008

## CHD6
CHD6_RD_1 | [17 empty] | CHD6_RD_2 | [17 empty] | CHD6_RD_3 | [17 empty] | CHD6_DD_1 | [17 empty] | CHD6_DD_2 | [17 empty] | CHD6_DD_3 | [17 empty] | CHD6_TD_1 | [17 empty] | CHD6_TD_2 | [17 empty] | CHD6_TD_3
Machine |  | Disp_Y |  |  |  | Local | [7 empty] | Fracture |  | Strain |  | Machine |  | Disp_Y |  |  |  | Local | [7 empty] | Fracture |  | Strain |  | Machine |  | Disp_Y |  |  |  | Local | [7 empty] | Fracture |  | Strain |  | Machine |  | Disp_Y |  |  |  | Local | [7 empty] | Fracture |  | Strain |  | Machine |  | Disp_Y |  |  |  | Local | [7 empty] | Fracture |  | Strain |  | Machine |  | Disp_Y |  |  |  | Local | [7 empty] | Fracture |  | Strain |  | Machine |  | Disp_Y |  |  |  | Local | [7 empty] | Fracture |  | Strain |  | Machine |  | Disp_Y |  |  |  | Local | [7 empty] | Fracture |  | Strain |  | Machine |  | Disp_Y |  |  |  | Local | [7 empty] | Fracture |  | Strain
Frame | Force | ∆L/L0 | ∆L [mm] | L1 [mm] | L0 [mm] | ∆L/L0 | ∆L [mm] | L1 [mm] | L0 [mm] | ∆L/L0 | ∆L [mm] | L1 [mm] | L0 [mm] | t0 [mm] | tf [mm] | Thickness strain | Strain rate | Frame | Force | ∆L/L0 | ∆L [mm] | L1 [mm] | L0 [mm] | ∆L/L0 | ∆L [mm] | L1 [mm] | L0 [mm] | ∆L/L0 | ∆L [mm] | L1 [mm] | L0 [mm] | t0 [mm] | tf [mm] | Thickness strain | Strain rate | Frame | Force | ∆L/L0 | ∆L [mm] | L1 [mm] | L0 [mm] | ∆L/L0 | ∆L [mm] | L1 [mm] | L0 [mm] | ∆L/L0 | ∆L [mm] | L1 [mm] | L0 [mm] | t0 [mm] | tf [mm] | Thickness strain | Strain rate | Frame | Force | ∆L/L0 | ∆L [mm] | L1 [mm] | L0 [mm] | ∆L/L0 | ∆L [mm] | L1 [mm] | L0 [mm] | ∆L/L0 | ∆L [mm] | L1 [mm] | L0 [mm] | t0 [mm] | tf [mm] | Thickness strain | Strain rate | Frame | Force | ∆L/L0 | ∆L [mm] | L1 [mm] | L0 [mm] | ∆L/L0 | ∆L [mm] | L1 [mm] | L0 [mm] | ∆L/L0 | ∆L [mm] | L1 [mm] | L0 [mm] | t0 [mm] | tf [mm] | Thickness strain | Strain rate | Frame | Force | ∆L/L0 | ∆L [mm] | L1 [mm] | L0 [mm] | ∆L/L0 | ∆L [mm] | L1 [mm] | L0 [mm] | ∆L/L0 | ∆L [mm] | L1 [mm] | L0 [mm] | t0 [mm] | tf [mm] | Thickness strain | Strain rate | Frame | Force | ∆L/L0 | ∆L [mm] | L1 [mm] | L0 [mm] | ∆L/L0 | ∆L [mm] | L1 [mm] | L0 [mm] | ∆L/L0 | ∆L [mm] | L1 [mm] | L0 [mm] | t0 [mm] | tf [mm] | Thickness strain | Strain rate | Frame | Force | ∆L/L0 | ∆L [mm] | L1 [mm] | L0 [mm] | ∆L/L0 | ∆L [mm] | L1 [mm] | L0 [mm] | ∆L/L0 | ∆L [mm] | L1 [mm] | L0 [mm] | t0 [mm] | tf [mm] | Thickness strain | Strain rate | Frame | Force | ∆L/L0 | ∆L [mm] | L1 [mm] | L0 [mm] | ∆L/L0 | ∆L [mm] | L1 [mm] | L0 [mm] | ∆L/L0 | ∆L [mm] | L1 [mm] | L0 [mm] | t0 [mm] | tf [mm] | Thickness strain | Strain rate
0 | 0 | 0 | 0 | 30.0001 | 30.0001 | [12 empty] | 0 | 0 | 0 | 0 | 30 | 30 | [12 empty] | 0 | 0 | 0 | 0 | 29.9994 | 29.9994 | [12 empty] | 0 | 0 | 0 | 0 | 30 | 30 | [12 empty] | 0 | 0 | 0 | 0 | 29.9998 | 29.9998 | [12 empty] | 0 | 0 | 0 | 0 | 30.0002 | 30.0002
2.00005 | 0.1337636 | -7.44254e-06 | -0.000223277 | 29.9999 | 30.0001 | [12 empty] | 2 | 0.1292042 | -2.24172e-06 | -6.72517e-05 | 30 | 30 | [12 empty] | 2 | 0.1348037 | 9.60306e-06 | 0.000288086 | 29.9997 | 29.9994 | [12 empty] | 2 | 0.1348293 | -1.91067e-07 | -5.732e-06 | 30 | 30 | [12 empty] | 2.00005 | 0.1363525 | 4.41074e-07 | 1.32321e-05 | 29.9998 | 29.9998 | [12 empty] | 2 | 0.1335627 | 5.64229e-06 | 0.00016927 | 30.0004 | 30.0002
4.00005 | 0.1430305 | -7.62749e-06 | -0.000228825 | 29.9999 | 30.0001 | [12 empty] | 4.00005 | 0.1409106 | 7.85462e-06 | 0.000235639 | 30.0003 | 30 | [12 empty] | 3.999951 | 0.142692 | -9.1727e-07 | -2.75176e-05 | 29.9994 | 29.9994 | [12 empty] | 4 | 0.142386 | 1.88575e-06 | 5.65725e-05 | 30 | 30 | [12 empty] | 4.00005 | 0.1440588 | 2.79051e-06 | 8.37149e-05 | 29.9999 | 29.9998 | [12 empty] | 4.00005 | 0.1421789 | 7.42809e-06 | 0.000222844 | 30.0004 | 30.0002
5.99995 | 0.1471997 | -7.07961e-06 | -0.000212389 | 29.9999 | 30.0001 | [12 empty] | 6.00005 | 0.1502796 | -1.01453e-06 | -3.04359e-05 | 30 | 30 | [12 empty] | 5.999951 | 0.1470885 | 3.416e-06 | 0.000102478 | 29.9995 | 29.9994 | [12 empty] | 6 | 0.1465025 | 6.64422e-06 | 0.000199327 | 30.0002 | 30 | [12 empty] | 5.99995 | 0.1499894 | 1.44362e-06 | 4.33085e-05 | 29.9998 | 29.9998 | [12 empty] | 5.99995 | 0.1467211 | 1.15621e-05 | 0.000346866 | 30.0006 | 30.0002
7.999952 | 0.1520362 | 3.58358e-06 | 0.000107508 | 30.0002 | 30.0001 | [12 empty] | 7.99995 | 0.1552347 | 2.60048e-06 | 7.80144e-05 | 30.0001 | 30 | [12 empty] | 7.999951 | 0.1525135 | 4.75959e-06 | 0.000142785 | 29.9996 | 29.9994 | [12 empty] | 7.99995 | 0.1509346 | 3.4701e-06 | 0.000104103 | 30.0001 | 30 | [12 empty] | 7.999952 | 0.1571357 | 9.33067e-06 | 0.000279918 | 30.0001 | 29.9998 | [12 empty] | 7.999952 | 0.1522078 | 1.5086e-05 | 0.000452582 | 30.0007 | 30.0002
9.999952 | 0.1584076 | 5.12688e-06 | 0.000153807 | 30.0002 | 30.0001 | [12 empty] | 9.999952 | 0.1612341 | 2.10433e-06 | 6.31301e-05 | 30.0001 | 30 | [12 empty] | 9.999951 | 0.1594454 | 1.05e-05 | 0.000314993 | 29.9997 | 29.9994 | [12 empty] | 9.99995 | 0.156368 | 7.87668e-06 | 0.0002363 | 30.0002 | 30 | [12 empty] | 9.999952 | 0.1660237 | 1.22809e-05 | 0.000368423 | 30.0002 | 29.9998 | [12 empty] | 9.999952 | 0.1589897 | -9.24436e-07 | -2.77333e-05 | 30.0002 | 30.0002
12.0001 | 0.1654779 | 8.55612e-06 | 0.000256684 | 30.0003 | 30.0001 | [12 empty] | 11.99995 | 0.1676977 | 2.90178e-06 | 8.70536e-05 | 30.0001 | 30 | [12 empty] | 11.99995 | 0.167367 | 1.84345e-05 | 0.000553025 | 30 | 29.9994 | [12 empty] | 11.99995 | 0.1625905 | 8.84217e-06 | 0.000265265 | 30.0003 | 30 | [12 empty] | 12.0001 | 0.1761687 | 8.78482e-06 | 0.000263543 | 30.0001 | 29.9998 | [12 empty] | 11.99995 | 0.1667615 | 1.44018e-05 | 0.000432057 | 30.0007 | 30.0002
14.0001 | 0.1727931 | 1.28063e-05 | 0.000384191 | 30.0005 | 30.0001 | [12 empty] | 13.99995 | 0.1746233 | 2.1864e-06 | 6.55921e-05 | 30.0001 | 30 | [12 empty] | 14.00005 | 0.1753112 | 1.24147e-05 | 0.000372433 | 29.9998 | 29.9994 | [12 empty] | 14.00005 | 0.1690579 | 1.04628e-05 | 0.000313885 | 30.0003 | 30 | [12 empty] | 14.0001 | 0.186012 | 1.94789e-05 | 0.000584364 | 30.0004 | 29.9998 | [12 empty] | 14.0001 | 0.1744964 | 1.56291e-05 | 0.000468876 | 30.0007 | 30.0002
15.9999 | 0.1805589 | 1.13016e-05 | 0.000339048 | 30.0004 | 30.0001 | [12 empty] | 15.99995 | 0.1815696 | 3.50446e-06 | 0.000105134 | 30.0001 | 30 | [12 empty] | 16.00005 | 0.1832707 | 4.15976e-05 | 0.0012479 | 30.0007 | 29.9994 | [12 empty] | 16.00005 | 0.1759215 | 1.11432e-05 | 0.000334296 | 30.0003 | 30 | [12 empty] | 15.9999 | 0.195811 | 1.65631e-05 | 0.000496889 | 30.0003 | 29.9998 | [12 empty] | 16.0001 | 0.1826508 | 1.43401e-05 | 0.000430207 | 30.0006 | 30.0002
17.99991 | 0.1885354 | 7.28471e-06 | 0.000218542 | 30.0003 | 30.0001 | [12 empty] | 17.9998 | 0.188296 | -1.71409e-05 | -0.000514227 | 29.9995 | 30 | [12 empty] | 17.9999 | 0.1914414 | 1.78028e-05 | 0.000534074 | 30 | 29.9994 | [12 empty] | 17.9999 | 0.1828795 | 1.67054e-05 | 0.000501163 | 30.0005 | 30 | [12 empty] | 17.99991 | 0.2058338 | 2.50451e-05 | 0.000751349 | 30.0006 | 29.9998 | [12 empty] | 17.9999 | 0.190745 | 2.01659e-05 | 0.00060498 | 30.0008 | 30.0002
19.99991 | 0.1972201 | 2.06773e-05 | 0.000620321 | 30.0007 | 30.0001 | [12 empty] | 19.99981 | 0.1955893 | -3.70544e-06 | -0.000111163 | 29.9999 | 30 | [12 empty] | 19.9997 | 0.199719 | 1.18248e-05 | 0.000354736 | 29.9998 | 29.9994 | [12 empty] | 19.9999 | 0.1895097 | 1.80549e-05 | 0.000541648 | 30.0005 | 30 | [12 empty] | 19.99991 | 0.2158648 | 1.76699e-05 | 0.000530092 | 30.0003 | 29.9998 | [12 empty] | 19.9999 | 0.1991755 | 2.37715e-05 | 0.00071315 | 30.0009 | 30.0002
22.00015 | 0.2059739 | 1.81383e-05 | 0.00054415 | 30.0006 | 30.0001 | [12 empty] | 21.99981 | 0.2031343 | -1.99303e-06 | -5.9791e-05 | 30 | 30 | [12 empty] | 21.99971 | 0.2083307 | 2.37363e-05 | 0.000712076 | 30.0001 | 29.9994 | [12 empty] | 21.9999 | 0.1964765 | 2.0154e-05 | 0.000604621 | 30.0006 | 30 | [12 empty] | 22.00015 | 0.226163 | 1.99925e-05 | 0.000599771 | 30.0004 | 29.9998 | [12 empty] | 21.9999 | 0.2078048 | 2.13892e-05 | 0.000641682 | 30.0009 | 30.0002
24.00015 | 0.2150694 | 2.15338e-05 | 0.000646017 | 30.0007 | 30.0001 | [12 empty] | 24 | 0.2106708 | -3.6336e-06 | -0.000109008 | 29.9999 | 30 | [12 empty] | 23.99971 | 0.2171839 | 2.85566e-05 | 0.000856681 | 30.0003 | 29.9994 | [12 empty] | 24.0001 | 0.2038644 | 2.46452e-05 | 0.000739357 | 30.0007 | 30 | [12 empty] | 24.00015 | 0.2363757 | 2.8384e-05 | 0.000851513 | 30.0007 | 29.9998 | [12 empty] | 24.00015 | 0.2165399 | 2.16433e-05 | 0.000649303 | 30.0009 | 30.0002
25.99985 | 0.2242999 | 2.69065e-05 | 0.000807198 | 30.0009 | 30.0001 | [12 empty] | 26 | 0.2182738 | -3.23439e-06 | -9.70319e-05 | 29.9999 | 30 | [12 empty] | 25.99971 | 0.2263043 | 2.61181e-05 | 0.000783527 | 30.0002 | 29.9994 | [12 empty] | 26.0001 | 0.2114809 | 2.75079e-05 | 0.000825236 | 30.0008 | 30 | [12 empty] | 25.99985 | 0.2466311 | 3.96728e-05 | 0.00119018 | 30.001 | 29.9998 | [12 empty] | 26.00015 | 0.2254519 | 2.6483e-05 | 0.000794496 | 30.001 | 30.0002
27.99986 | 0.2337739 | 1.96067e-05 | 0.000588202 | 30.0007 | 30.0001 | [12 empty] | 28 | 0.2259573 | -3.26259e-06 | -9.78779e-05 | 29.9999 | 30 | [12 empty] | 27.99946 | 0.2358141 | 2.37427e-05 | 0.000712267 | 30.0001 | 29.9994 | [12 empty] | 27.99985 | 0.2194911 | 3.01334e-05 | 0.000904 | 30.0009 | 30 | [12 empty] | 27.99986 | 0.2570728 | 3.71222e-05 | 0.00111366 | 30.0009 | 29.9998 | [12 empty] | 27.99984 | 0.2346689 | 2.95495e-05 | 0.000886492 | 30.0011 | 30.0002
29.99986 | 0.243744 | 2.18512e-05 | 0.000655539 | 30.0007 | 30.0001 | [12 empty] | 30 | 0.233955 | -7.38089e-06 | -0.000221427 | 29.9998 | 30 | [12 empty] | 29.99947 | 0.245303 | 2.97119e-05 | 0.000891339 | 30.0003 | 29.9994 | [12 empty] | 29.99986 | 0.2277592 | 3.88678e-05 | 0.00116603 | 30.0012 | 30 | [12 empty] | 29.99986 | 0.2677306 | 3.44887e-05 | 0.00103465 | 30.0008 | 29.9998 | [12 empty] | 29.99986 | 0.2438702 | 3.13641e-05 | 0.000940929 | 30.0012 | 30.0002
32.0002 | 0.2536455 | 2.85934e-05 | 0.000857803 | 30.0009 | 30.0001 | [12 empty] | 32 | 0.2419768 | -8.46605e-06 | -0.000253982 | 29.9998 | 30 | [12 empty] | 31.99947 | 0.2552569 | 3.63116e-05 | 0.00108933 | 30.0005 | 29.9994 | [12 empty] | 31.99986 | 0.2363831 | 3.76125e-05 | 0.00112837 | 30.0011 | 30 | [12 empty] | 32.0002 | 0.2784812 | 4.05665e-05 | 0.00121699 | 30.001 | 29.9998 | [12 empty] | 31.99986 | 0.2534716 | 3.20665e-05 | 0.000962001 | 30.0012 | 30.0002
34.0002 | 0.2638311 | 3.01001e-05 | 0.000903007 | 30.001 | 30.0001 | [12 empty] | 34.00025 | 0.2502209 | -9.74197e-06 | -0.000292259 | 29.9997 | 30 | [12 empty] | 33.99976 | 0.2649412 | 3.29772e-05 | 0.000989298 | 30.0004 | 29.9994 | [12 empty] | 34.00015 | 0.2451983 | 4.11193e-05 | 0.00123358 | 30.0012 | 30 | [12 empty] | 34.0002 | 0.2889749 | 4.46125e-05 | 0.00133837 | 30.0011 | 29.9998 | [12 empty] | 34.0002 | 0.2630698 | 3.51928e-05 | 0.00105579 | 30.0013 | 30.0002
35.99979 | 0.2740272 | 3.19962e-05 | 0.000959888 | 30.001 | 30.0001 | [12 empty] | 36.00025 | 0.258335 | -3.87776e-06 | -0.000116333 | 29.9999 | 30 | [12 empty] | 35.99976 | 0.2750415 | 3.68608e-05 | 0.0011058 | 30.0005 | 29.9994 | [12 empty] | 36.00015 | 0.2545356 | 4.6049e-05 | 0.00138147 | 30.0014 | 30 | [12 empty] | 35.99979 | 0.2999368 | 5.19058e-05 | 0.00155716 | 30.0014 | 29.9998 | [12 empty] | 36.0002 | 0.2730771 | 4.09714e-05 | 0.00122915 | 30.0014 | 30.0002
37.99982 | 0.2848059 | 3.72491e-05 | 0.00111748 | 30.0012 | 30.0001 | [12 empty] | 38.00025 | 0.2666524 | -9.11218e-07 | -2.73366e-05 | 30 | 30 | [12 empty] | 37.9994 | 0.2851456 | 3.42922e-05 | 0.00102875 | 30.0004 | 29.9994 | [12 empty] | 37.99979 | 0.2638591 | 4.48707e-05 | 0.00134612 | 30.0013 | 30 | [12 empty] | 37.99982 | 0.3110292 | 4.71669e-05 | 0.001415 | 30.0012 | 29.9998 | [12 empty] | 37.99979 | 0.2832407 | 3.73065e-05 | 0.0011192 | 30.0013 | 30.0002
39.99982 | 0.29534375 | 4.15611e-05 | 0.00124684 | 30.0013 | 30.0001 | [12 empty] | 40.00025 | 0.2749164 | -4.78623e-06 | -0.000143587 | 29.9999 | 30 | [12 empty] | 39.99943 | 0.2959334 | 5.21762e-05 | 0.00156525 | 30.001 | 29.9994 | [12 empty] | 39.99981 | 0.2734639 | 4.88883e-05 | 0.00146665 | 30.0015 | 30 | [12 empty] | 39.99982 | 0.3225807 | 4.73207e-05 | 0.00141961 | 30.0012 | 29.9998 | [12 empty] | 39.99982 | 0.2933904 | 5.89601e-05 | 0.00176882 | 30.002 | 30.0002
42.00025 | 0.3063403 | 4.07571e-05 | 0.00122272 | 30.0013 | 30.0001 | [12 empty] | 42.00025 | 0.2832232 | -7.56299e-06 | -0.00022689 | 29.9998 | 30 | [12 empty] | 41.99943 | 0.3067833 | 5.16111e-05 | 0.0015483 | 30.001 | 29.9994 | [12 empty] | 41.99981 | 0.283575 | 5.48575e-05 | 0.00164572 | 30.0016 | 30 | [12 empty] | 42.00025 | 0.3339044 | 5.08595e-05 | 0.00152578 | 30.0013 | 29.9998 | [12 empty] | 41.99982 | 0.3038277 | 5.15018e-05 | 0.00154506 | 30.0018 | 30.0002
44.00025 | 0.3179213 | 4.80943e-05 | 0.00144283 | 30.0015 | 30.0001 | [12 empty] | 44.00054 | 0.2916749 | -8.88438e-06 | -0.000266532 | 29.9998 | 30 | [12 empty] | 43.99982 | 0.3179595 | 4.99922e-05 | 0.00149974 | 30.0009 | 29.9994 | [12 empty] | 44.0002 | 0.2936999 | 5.04247e-05 | 0.00151274 | 30.0015 | 30 | [12 empty] | 44.00025 | 0.3454529 | 5.19244e-05 | 0.00155772 | 30.0014 | 29.9998 | [12 empty] | 44.00025 | 0.3144843 | 5.24223e-05 | 0.00157268 | 30.0018 | 30.0002
45.99973 | 0.3292655 | 5.18343e-05 | 0.00155503 | 30.0016 | 30.0001 | [12 empty] | 46.00054 | 0.3001326 | -4.99495e-06 | -0.000149849 | 29.9999 | 30 | [12 empty] | 45.99982 | 0.3291207 | 5.12208e-05 | 0.00153659 | 30.001 | 29.9994 | [12 empty] | 46.0002 | 0.3041034 | 5.61295e-05 | 0.00168388 | 30.0017 | 30 | [12 empty] | 45.99973 | 0.3571199 | 5.41213e-05 | 0.00162363 | 30.0014 | 29.9998 | [12 empty] | 46.00025 | 0.3255521 | 5.81867e-05 | 0.00174561 | 30.002 | 30.0002
47.99978 | 0.3408497 | 5.8888e-05 | 0.00176664 | 30.0019 | 30.0001 | [12 empty] | 48.00018 | 0.3086393 | -6.37896e-06 | -0.000191369 | 29.9998 | 30 | [12 empty] | 47.99935 | 0.3404605 | 5.86872e-05 | 0.00176058 | 30.0012 | 29.9994 | [12 empty] | 47.99973 | 0.3147824 | 6.33892e-05 | 0.00190168 | 30.0019 | 30 | [12 empty] | 47.99978 | 0.3692337 | 5.95344e-05 | 0.00178602 | 30.0016 | 29.9998 | [12 empty] | 47.99973 | 0.3367899 | 6.43122e-05 | 0.00192938 | 30.0021 | 30.0002
49.99978 | 0.3529098 | 5.5877e-05 | 0.00167632 | 30.0018 | 30.0001 | [12 empty] | 50.00021 | 0.3175075 | -6.2785e-06 | -0.000188355 | 29.9998 | 30 | [12 empty] | 49.99939 | 0.3522137 | 6.10987e-05 | 0.00183292 | 30.0013 | 29.9994 | [12 empty] | 49.99977 | 0.3257401 | 6.75492e-05 | 0.00202648 | 30.002 | 30 | [12 empty] | 49.99978 | 0.3813366 | 6.60338e-05 | 0.001981 | 30.0018 | 29.9998 | [12 empty] | 49.99977 | 0.3483748 | 7.53402e-05 | 0.00226022 | 30.0025 | 30.0002
52.0003 | 0.3650646 | 6.30685e-05 | 0.00189206 | 30.002 | 30.0001 | [12 empty] | 52.00021 | 0.3261876 | -8.55233e-06 | -0.00025657 | 29.9998 | 30 | [12 empty] | 51.99939 | 0.3640443 | 6.80307e-05 | 0.00204088 | 30.0015 | 29.9994 | [12 empty] | 51.99977 | 0.3368136 | 6.59628e-05 | 0.00197888 | 30.002 | 30 | [12 empty] | 52.0003 | 0.3937102 | 6.83989e-05 | 0.00205196 | 30.0019 | 29.9998 | [12 empty] | 51.99977 | 0.3597281 | 6.93204e-05 | 0.00207963 | 30.0023 | 30.0002
54.0003 | 0.3774017 | 6.31537e-05 | 0.00189462 | 30.002 | 30.0001 | [12 empty] | 54.00021 | 0.3349421 | -1.00467e-05 | -0.0003014 | 29.9997 | 30 | [12 empty] | 53.99987 | 0.3761133 | 7.06506e-05 | 0.00211948 | 30.0015 | 29.9994 | [12 empty] | 54.00025 | 0.3479737 | 7.28144e-05 | 0.00218443 | 30.0022 | 30 | [12 empty] | 53.99968 | 0.4064356 | 7.2716e-05 | 0.00218147 | 30.002 | 29.9998 | [12 empty] | 54.0003 | 0.3716072 | 5.14643e-05 | 0.00154394 | 30.0018 | 30.0002
55.99968 | 0.39012 | 7.06295e-05 | 0.00211889 | 30.0022 | 30.0001 | [12 empty] | 56.00021 | 0.3438052 | -5.0854e-06 | -0.000152562 | 29.9999 | 30 | [12 empty] | 55.99987 | 0.3885091 | 6.66799e-05 | 0.00200036 | 30.0014 | 29.9994 | [12 empty] | 56.00025 | 0.3594104 | 6.96622e-05 | 0.00208986 | 30.0021 | 30 | [12 empty] | 55.99907 | 0.4191721 | 7.02351e-05 | 0.00210704 | 30.0019 | 29.9998 | [12 empty] | 56.0003 | 0.383598 | 7.21413e-05 | 0.00216425 | 30.0024 | 30.0002
57.99974 | 0.4031481 | 7.41848e-05 | 0.00222555 | 30.0023 | 30.0001 | [12 empty] | 58.00021 | 0.3525876 | -1.90995e-06 | -5.72985e-05 | 30 | 30 | [12 empty] | 57.99929 | 0.4008381 | 7.32728e-05 | 0.00219814 | 30.0016 | 29.9994 | [12 empty] | 57.99968 | 0.3710609 | 7.84759e-05 | 0.00235428 | 30.0023 | 30 | [12 empty] | 57.99915 | 0.4323347 | 7.54051e-05 | 0.00226214 | 30.0021 | 29.9998 | [12 empty] | 57.99967 | 0.3959827 | 7.25905e-05 | 0.00217773 | 30.0024 | 30.0002
59.99974 | 0.4160872 | 7.06462e-05 | 0.00211939 | 30.0022 | 30.0001 | [12 empty] | 60.00021 | 0.361856 | -4.33691e-07 | -1.30107e-05 | 30 | 30 | [12 empty] | 59.99935 | 0.4135656 | 8.04008e-05 | 0.00241198 | 30.0018 | 29.9994 | [12 empty] | 59.99973 | 0.3829285 | 7.98321e-05 | 0.00239496 | 30.0024 | 30 | [12 empty] | 59.99915 | 0.4456586 | 8.46445e-05 | 0.00253932 | 30.0023 | 29.9998 | [12 empty] | 59.99974 | 0.4085776 | 7.66794e-05 | 0.0023004 | 30.0025 | 30.0002
62.00035 | 0.4293921 | 8.03859e-05 | 0.00241158 | 30.0025 | 30.0001 | [12 empty] | 62.00021 | 0.3713543 | 3.37432e-06 | 0.00010123 | 30.0001 | 30 | [12 empty] | 61.99935 | 0.4264492 | 8.477e-05 | 0.00254305 | 30.002 | 29.9994 | [12 empty] | 61.99973 | 0.3950695 | 8.97602e-05 | 0.00269281 | 30.0027 | 30 | [12 empty] | 61.99981 | 0.4588922 | 8.45809e-05 | 0.00253741 | 30.0023 | 29.9998 | [12 empty] | 61.99974 | 0.4212267 | 8.27099e-05 | 0.00248131 | 30.0027 | 30.0002
64.00036 | 0.4430606 | 9.59964e-05 | 0.0028799 | 30.003 | 30.0001 | [12 empty] | 64.00059 | 0.3811174 | 8.0496e-06 | 0.000241488 | 30.0003 | 30 | [12 empty] | 63.99992 | 0.4394272 | 8.67114e-05 | 0.00260129 | 30.002 | 29.9994 | [12 empty] | 64.0003 | 0.4075707 | 8.67295e-05 | 0.00260188 | 30.0026 | 30 | [12 empty] | 63.99981 | 0.4725527 | 8.91909e-05 | 0.00267571 | 30.0025 | 29.9998 | [12 empty] | 64.00035 | 0.4339994 | 8.47595e-05 | 0.0025428 | 30.0028 | 30.0002
65.99962 | 0.4569252 | 8.77957e-05 | 0.00263388 | 30.0027 | 30.0001 | [12 empty] | 66.00059 | 0.3907909 | 1.48314e-05 | 0.000444943 | 30.0005 | 30 | [12 empty] | 65.99992 | 0.4528315 | 9.02152e-05 | 0.0027064 | 30.0021 | 29.9994 | [12 empty] | 66.0003 | 0.4200764 | 9.67245e-05 | 0.00290173 | 30.0029 | 30 | [12 empty] | 65.99901 | 0.4861424 | 9.41237e-05 | 0.00282369 | 30.0026 | 29.9998 | [12 empty] | 66.00035 | 0.4471151 | 8.98631e-05 | 0.00269591 | 30.0029 | 30.0002
67.99971 | 0.4711513 | 8.92754e-05 | 0.00267827 | 30.0028 | 30.0001 | [12 empty] | 68.00059 | 0.4005442 | 2.47949e-05 | 0.000743848 | 30.0008 | 30 | [12 empty] | 67.99924 | 0.4661611 | 8.94707e-05 | 0.00268407 | 30.0021 | 29.9994 | [12 empty] | 67.99962 | 0.4328487 | 9.9317e-05 | 0.00297951 | 30.003 | 30 | [12 empty] | 67.99911 | 0.50003 | 9.9645e-05 | 0.00298933 | 30.0028 | 29.9998 | [12 empty] | 67.99961 | 0.4601591 | 8.82147e-05 | 0.00264646 | 30.0029 | 30.0002
69.99971 | 0.4855174 | 9.37953e-05 | 0.00281387 | 30.0029 | 30.0001 | [12 empty] | 70.00059 | 0.4103753 | 2.11226e-05 | 0.000633679 | 30.0007 | 30 | [12 empty] | 69.99931 | 0.4800412 | 9.91318e-05 | 0.0029739 | 30.0024 | 29.9994 | [12 empty] | 69.99969 | 0.446199 | 0.000101924 | 0.00305771 | 30.003 | 30 | [12 empty] | 69.99911 | 0.5138693 | 0.000100299 | 0.00300894 | 30.0028 | 29.9998 | [12 empty] | 69.9997 | 0.4733615 | 9.78436e-05 | 0.00293533 | 30.0032 | 30.0002
72.00041 | 0.5001655 | 0.000104145 | 0.00312435 | 30.0032 | 30.0001 | [12 empty] | 72.00059 | 0.4203727 | 2.69359e-05 | 0.000808079 | 30.0008 | 30 | [12 empty] | 71.99931 | 0.4936172 | 0.000102462 | 0.0030738 | 30.0025 | 29.9994 | [12 empty] | 71.99969 | 0.4592824 | 0.000106799 | 0.00320396 | 30.0032 | 30 | [12 empty] | 71.99986 | 0.5282586 | 0.000109264 | 0.00327791 | 30.0031 | 29.9998 | [12 empty] | 71.9997 | 0.4866068 | 8.20089e-05 | 0.00246028 | 30.0027 | 30.0002
74.00041 | 0.5150054 | 0.000108552 | 0.00325658 | 30.0033 | 30.0001 | [12 empty] | 74.00101 | 0.4302404 | 2.4832e-05 | 0.000744962 | 30.0008 | 30 | [12 empty] | 73.99997 | 0.5075154 | 0.000111105 | 0.00333308 | 30.0028 | 29.9994 | [12 empty] | 74.00035 | 0.4726663 | 0.000110331 | 0.00330994 | 30.0033 | 30 | [12 empty] | 73.99986 | 0.5425715 | 0.00010846 | 0.00325376 | 30.0031 | 29.9998 | [12 empty] | 74.0004 | 0.4999529 | 0.000107246 | 0.0032174 | 30.0034 | 30.0002
75.99957 | 0.5299568 | 0.000110681 | 0.00332043 | 30.0034 | 30.0001 | [12 empty] | 76.00101 | 0.4402249 | 3.06767e-05 | 0.000920301 | 30.001 | 30 | [12 empty] | 75.99997 | 0.5219095 | 0.0001118 | 0.00335394 | 30.0028 | 29.9994 | [12 empty] | 76.00035 | 0.4863062 | 0.000112058 | 0.00336174 | 30.0033 | 30 | [12 empty] | 75.99895 | 0.5570249 | 0.000114185 | 0.00342553 | 30.0032 | 29.9998 | [12 empty] | 76.0004 | 0.5134583 | 0.000110651 | 0.00331955 | 30.0035 | 30.0002
77.99968 | 0.545323 | 0.000116186 | 0.00348559 | 30.0036 | 30.0001 | [12 empty] | 78.0005 | 0.4502975 | 3.48501e-05 | 0.00104551 | 30.0011 | 30 | [12 empty] | 77.99918 | 0.5364866 | 0.00011761 | 0.00352824 | 30.0029 | 29.9994 | [12 empty] | 77.99956 | 0.499826 | 0.000119826 | 0.00359478 | 30.0036 | 30 | [12 empty] | 77.99908 | 0.5717335 | 0.000117837 | 0.00353508 | 30.0033 | 29.9998 | [12 empty] | 77.99956 | 0.5269507 | 0.000116701 | 0.00350104 | 30.0037 | 30.0002
79.99968 | 0.5606263 | 0.00011718 | 0.0035154 | 30.0036 | 30.0001 | [12 empty] | 80.00055 | 0.4605421 | 4.20455e-05 | 0.00126137 | 30.0013 | 30 | [12 empty] | 79.99928 | 0.5512411 | 0.000118842 | 0.00356519 | 30.003 | 29.9994 | [12 empty] | 79.99966 | 0.5139423 | 0.000124283 | 0.00372847 | 30.0037 | 30 | [12 empty] | 79.99908 | 0.5865219 | 0.000123897 | 0.00371689 | 30.0035 | 29.9998 | [12 empty] | 79.99967 | 0.5408451 | 0.000117744 | 0.00353235 | 30.0037 | 30.0002
82.00047 | 0.5764881 | 0.000122664 | 0.00367993 | 30.0038 | 30.0001 | [12 empty] | 82.00055 | 0.4705692 | 4.07925e-05 | 0.00122378 | 30.0013 | 30 | [12 empty] | 81.99928 | 0.5662466 | 0.000127595 | 0.00382776 | 30.0032 | 29.9994 | [12 empty] | 81.99966 | 0.5283459 | 0.000125337 | 0.0037601 | 30.0037 | 30 | [12 empty] | 81.99992 | 0.6014174 | 0.000129997 | 0.00389987 | 30.0037 | 29.9998 | [12 empty] | 81.99967 | 0.5547349 | 0.000129999 | 0.00390001 | 30.0041 | 30.0002
84.00047 | 0.592074 | 0.000127624 | 0.00382872 | 30.0039 | 30.0001 | [12 empty] | 84.00055 | 0.4807205 | 5.16209e-05 | 0.00154863 | 30.0016 | 30 | [12 empty] | 84.00003 | 0.5817939 | 0.000130022 | 0.0039006 | 30.0033 | 29.9994 | [12 empty] | 84.0004 | 0.5428317 | 0.000130633 | 0.003919 | 30.0039 | 30 | [12 empty] | 83.99992 | 0.616049 | 0.000125009 | 0.00375024 | 30.0036 | 29.9998 | [12 empty] | 84.00046 | 0.5688329 | 0.000125747 | 0.00377243 | 30.004 | 30.0002
85.9995 | 0.6082396 | 0.000129011 | 0.00387035 | 30.004 | 30.0001 | [12 empty] | 86.00055 | 0.4907978 | 5.19828e-05 | 0.00155948 | 30.0016 | 30 | [12 empty] | 86.00003 | 0.5974272 | 0.000135315 | 0.00405936 | 30.0035 | 29.9994 | [12 empty] | 86.0004 | 0.557454 | 0.000130535 | 0.00391606 | 30.0039 | 30 | [12 empty] | 85.99889 | 0.6312263 | 0.000129648 | 0.00388943 | 30.0037 | 29.9998 | [12 empty] | 86.00046 | 0.5835508 | 0.00012815 | 0.00384452 | 30.0041 | 30.0002
87.99965 | 0.6243013 | 0.000130429 | 0.0039129 | 30.004 | 30.0001 | [12 empty] | 87.99998 | 0.5011412 | 5.59797e-05 | 0.00167939 | 30.0017 | 30 | [12 empty] | 87.99912 | 0.6130481 | 0.000140352 | 0.00421048 | 30.0036 | 29.9994 | [12 empty] | 87.9995 | 0.5722863 | 0.000135372 | 0.00406116 | 30.004 | 30 | [12 empty] | 87.99906 | 0.646445 | 0.000142855 | 0.00428562 | 30.0041 | 29.9998 | [12 empty] | 87.9995 | 0.5981003 | 0.000130777 | 0.00392333 | 30.0041 | 30.0002
89.99965 | 0.640613 | 0.000139199 | 0.00417598 | 30.0043 | 30.0001 | [12 empty] | 90.00003 | 0.5112842 | 6.49715e-05 | 0.00194915 | 30.002 | 30 | [12 empty] | 89.99925 | 0.6288007 | 0.000143233 | 0.0042969 | 30.0037 | 29.9994 | [12 empty] | 89.99963 | 0.5873211 | 0.000142541 | 0.00427623 | 30.0043 | 30 | [12 empty] | 89.99906 | 0.6617247 | 0.000148676 | 0.00446026 | 30.0043 | 29.9998 | [12 empty] | 89.99964 | 0.6131557 | 0.00013603 | 0.00408093 | 30.0043 | 30.0002
92.00052 | 0.6576013 | 0.000142674 | 0.00428022 | 30.0044 | 30.0001 | [12 empty] | 92.00003 | 0.5214891 | 6.14195e-05 | 0.00184259 | 30.0019 | 30 | [12 empty] | 91.99925 | 0.6447769 | 0.00014719 | 0.00441561 | 30.0038 | 29.9994 | [12 empty] | 91.99963 | 0.6025338 | 0.00015188 | 0.0045564 | 30.0045 | 30 | [12 empty] | 91.99998 | 0.6774256 | 0.000151483 | 0.00454445 | 30.0044 | 29.9998 | [12 empty] | 91.99964 | 0.6278871 | 0.000140584 | 0.00421756 | 30.0044 | 30.0002
94.00052 | 0.6744427 | 0.000146301 | 0.00438904 | 30.0045 | 30.0001 | [12 empty] | 94.00003 | 0.5319477 | 7.25746e-05 | 0.00217724 | 30.0022 | 30 | [12 empty] | 94.00008 | 0.66106 | 0.000154921 | 0.00464753 | 30.0041 | 29.9994 | [12 empty] | 94.00045 | 0.6179345 | 0.000157275 | 0.00471825 | 30.0047 | 30 | [12 empty] | 93.99998 | 0.6932687 | 0.000155434 | 0.00466299 | 30.0045 | 29.9998 | [12 empty] | 94.00051 | 0.6432199 | 0.000147247 | 0.00441743 | 30.0046 | 30.0002
95.99944 | 0.6914396 | 0.000155845 | 0.00467536 | 30.0048 | 30.0001 | [12 empty] | 96.00003 | 0.5424754 | 7.06272e-05 | 0.00211882 | 30.0022 | 30 | [12 empty] | 96.00008 | 0.6774424 | 0.000158365 | 0.00475087 | 30.0042 | 29.9994 | [12 empty] | 96.00045 | 0.633514 | 0.000157966 | 0.00473897 | 30.0047 | 30 | [12 empty] | 95.99883 | 0.7088055 | 0.000160493 | 0.00481475 | 30.0046 | 29.9998 | [12 empty] | 96.00051 | 0.6587516 | 0.000153168 | 0.00459509 | 30.0048 | 30.0002
97.99963 | 0.7083707 | 0.000163982 | 0.00491947 | 30.005 | 30.0001 | [12 empty] | 97.9994 | 0.5527202 | 7.67084e-05 | 0.00230126 | 30.0023 | 30 | [12 empty] | 97.99906 | 0.6939659 | 0.000164381 | 0.00493132 | 30.0044 | 29.9994 | [12 empty] | 97.99943 | 0.6495647 | 0.000170193 | 0.0051058 | 30.0051 | 30 | [12 empty] | 97.99903 | 0.7249915 | 0.000162903 | 0.00488706 | 30.0047 | 29.9998 | [12 empty] | 97.99944 | 0.6745197 | 0.000153794 | 0.00461386 | 30.0048 | 30.0002
99.99963 | 0.725593 | 0.000170646 | 0.00511939 | 30.0052 | 30.0001 | [12 empty] | 99.99947 | 0.5631247 | 8.10223e-05 | 0.00243067 | 30.0025 | 30 | [12 empty] | 99.99923 | 0.7105598 | 0.00016699 | 0.0050096 | 30.0044 | 29.9994 | [12 empty] | 99.9996 | 0.6653291 | 0.00016782 | 0.00503461 | 30.005 | 30 | [12 empty] | 99.99903 | 0.7414014 | 0.00017053 | 0.00511588 | 30.0049 | 29.9998 | [12 empty] | 99.99962 | 0.6905688 | 0.000156392 | 0.00469181 | 30.0049 | 30.0002
102.0006 | 0.7431165 | 0.000172764 | 0.00518292 | 30.0053 | 30.0001 | [12 empty] | 101.9995 | 0.5740958 | 8.20493e-05 | 0.00246148 | 30.0025 | 30 | [12 empty] | 101.9992 | 0.727544 | 0.00016415 | 0.00492442 | 30.0043 | 29.9994 | [12 empty] | 101.9996 | 0.6815477 | 0.000173753 | 0.00521258 | 30.0052 | 30 | [12 empty] | 102 | 0.7578995 | 0.000175233 | 0.00525696 | 30.0051 | 29.9998 | [12 empty] | 101.9996 | 0.7063944 | 0.000157199 | 0.00471602 | 30.0049 | 30.0002
104.0006 | 0.7611151 | 0.000181168 | 0.00543505 | 30.0055 | 30.0001 | [12 empty] | 104.0001 | 0.5849622 | 9.18719e-05 | 0.00275616 | 30.0028 | 30 | [12 empty] | 104.0001 | 0.7448331 | 0.000168603 | 0.00505799 | 30.0045 | 29.9994 | [12 empty] | 104.0005 | 0.6981932 | 0.000178752 | 0.00536255 | 30.0054 | 30 | [12 empty] | 104 | 0.7745306 | 0.000179216 | 0.00537646 | 30.0052 | 29.9998 | [12 empty] | 104.0006 | 0.7225114 | 0.000164747 | 0.00494244 | 30.0052 | 30.0002
105.9994 | 0.7793633 | 0.000183264 | 0.00549793 | 30.0056 | 30.0001 | [12 empty] | 106.0001 | 0.5957369 | 9.59631e-05 | 0.0028789 | 30.0029 | 30 | [12 empty] | 106.0001 | 0.7621176 | 0.000186604 | 0.00559801 | 30.005 | 29.9994 | [12 empty] | 106.0005 | 0.7147451 | 0.000184399 | 0.00553196 | 30.0055 | 30 | [12 empty] | 105.9988 | 0.7914191 | 0.000177567 | 0.00532698 | 30.0051 | 29.9998 | [12 empty] | 106.0006 | 0.7391653 | 0.000172918 | 0.00518757 | 30.0054 | 30.0002
107.9996 | 0.7976276 | 0.000187615 | 0.00562847 | 30.0057 | 30.0001 | [12 empty] | 108.0001 | 0.6066652 | 0.000103456 | 0.00310368 | 30.0031 | 30 | [12 empty] | 107.999 | 0.7797099 | 0.000178104 | 0.00534301 | 30.0048 | 29.9994 | [12 empty] | 107.9994 | 0.7311401 | 0.000189262 | 0.00567786 | 30.0057 | 30 | [12 empty] | 107.999 | 0.808408 | 0.000184679 | 0.00554034 | 30.0053 | 29.9998 | [12 empty] | 107.9994 | 0.755668 | 0.000171338 | 0.00514017 | 30.0054 | 30.0002
109.9996 | 0.8161302 | 0.000193746 | 0.00581238 | 30.0059 | 30.0001 | [12 empty] | 110.0001 | 0.6175914 | 0.000109838 | 0.00329513 | 30.0033 | 30 | [12 empty] | 109.9992 | 0.7978968 | 0.000182176 | 0.00546519 | 30.0049 | 29.9994 | [12 empty] | 109.9996 | 0.7482072 | 0.000192835 | 0.00578505 | 30.0058 | 30 | [12 empty] | 109.999 | 0.8257436 | 0.000192802 | 0.00578402 | 30.0056 | 29.9998 | [12 empty] | 109.9996 | 0.7723639 | 0.000185825 | 0.00557479 | 30.0058 | 30.0002
112.0006 | 0.8350212 | 0.000203074 | 0.00609224 | 30.0062 | 30.0001 | [12 empty] | 111.9993 | 0.6286431 | 0.00010906 | 0.0032718 | 30.0033 | 30 | [12 empty] | 111.9992 | 0.8155865 | 0.000193356 | 0.00580057 | 30.0052 | 29.9994 | [12 empty] | 111.9996 | 0.7653367 | 0.000198184 | 0.00594552 | 30.0059 | 30 | [12 empty] | 112.0001 | 0.8433151 | 0.000191809 | 0.00575422 | 30.0056 | 29.9998 | [12 empty] | 111.9996 | 0.7893317 | 0.000192748 | 0.0057825 | 30.006 | 30.0002
114.0006 | 0.8538574 | 0.000204023 | 0.00612072 | 30.0062 | 30.0001 | [12 empty] | 113.9994 | 0.6395644 | 0.0001122 | 0.00336602 | 30.0034 | 30 | [12 empty] | 114.0002 | 0.8338008 | 0.000200281 | 0.00600831 | 30.0054 | 29.9994 | [12 empty] | 114.0006 | 0.7822916 | 0.000200666 | 0.00601998 | 30.006 | 30 | [12 empty] | 114.0001 | 0.8609111 | 0.000201947 | 0.00605838 | 30.0059 | 29.9998 | [12 empty] | 114.0006 | 0.8063898 | 0.000194576 | 0.00583731 | 30.0061 | 30.0002
116.0006 | 0.8727103 | 0.00019915 | 0.00597452 | 30.0061 | 30.0001 | [12 empty] | 115.9994 | 0.6506795 | 0.000118591 | 0.00355774 | 30.0036 | 30 | [12 empty] | 116.0002 | 0.8517363 | 0.000204671 | 0.00614001 | 30.0056 | 29.9994 | [12 empty] | 116.0006 | 0.7996391 | 0.000205494 | 0.00616483 | 30.0062 | 30 | [12 empty] | 115.9987 | 0.8788823 | 0.000205748 | 0.00617241 | 30.006 | 29.9998 | [12 empty] | 116.0006 | 0.8236026 | 0.00019338 | 0.00580144 | 30.006 | 30.0002
118.0006 | 0.8918211 | 0.000201475 | 0.00604426 | 30.0061 | 30.0001 | [12 empty] | 117.9994 | 0.6619178 | 0.000123412 | 0.00370237 | 30.0037 | 30 | [12 empty] | 117.9989 | 0.8700284 | 0.00020188 | 0.00605628 | 30.0055 | 29.9994 | [12 empty] | 117.9993 | 0.8170745 | 0.000210441 | 0.00631322 | 30.0063 | 30 | [12 empty] | 117.999 | 0.8968508 | 0.000208718 | 0.00626149 | 30.0061 | 29.9998 | [12 empty] | 118.0017 | 0.8412259 | 0.000197391 | 0.00592178 | 30.0061 | 30.0002
120.0006 | 0.9109272 | 0.000222893 | 0.00668682 | 30.0068 | 30.0001 | [12 empty] | 119.9994 | 0.673358 | 0.00012527 | 0.0037581 | 30.0038 | 30 | [12 empty] | 119.9992 | 0.8884096 | 0.000217154 | 0.00651448 | 30.0059 | 29.9994 | [12 empty] | 119.9995 | 0.8348828 | 0.000219169 | 0.00657506 | 30.0066 | 30 | [12 empty] | 119.999 | 0.914934 | 0.00021573 | 0.00647185 | 30.0063 | 29.9998 | [12 empty] | 120.0017 | 0.8584140625 | 0.000212119 | 0.00636362 | 30.0066 | 30.0002
122.0017 | 0.9303046 | 0.000233337 | 0.00700014 | 30.0071 | 30.0001 | [12 empty] | 121.9994 | 0.6845374 | 0.00012621 | 0.00378631 | 30.0038 | 30 | [12 empty] | 121.9992 | 0.9070492 | 0.000217658 | 0.00652961 | 30.0059 | 29.9994 | [12 empty] | 121.9995 | 0.8527642 | 0.000225529 | 0.00676587 | 30.0068 | 30 | [12 empty] | 122.0001 | 0.9332805 | 0.000219109 | 0.00657322 | 30.0064 | 29.9998 | [12 empty] | 122.0017 | 0.8761208 | 0.000221666 | 0.00665002 | 30.0069 | 30.0002
124.0017 | 0.9500231 | 0.000230914 | 0.00692744 | 30.007 | 30.0001 | [12 empty] | 124.0001 | 0.6959713 | 0.000130104 | 0.00390312 | 30.0039 | 30 | [12 empty] | 124.0003 | 0.9257354 | 0.000225987 | 0.00677949 | 30.0062 | 29.9994 | [12 empty] | 124.0006 | 0.8709879 | 0.000231253 | 0.00693759 | 30.0069 | 30 | [12 empty] | 124.0001 | 0.9514797 | 0.000226985 | 0.00680949 | 30.0066 | 29.9998 | [12 empty] | 124.0028 | 0.8939341 | 0.000221877 | 0.00665637 | 30.0069 | 30.0002
126.0003 | 0.9692872 | 0.000240247 | 0.00720744 | 30.0073 | 30.0001 | [12 empty] | 126.0001 | 0.7070748 | 0.000135041 | 0.00405124 | 30.0041 | 30 | [12 empty] | 126.0003 | 0.9443467 | 0.000221145 | 0.00663423 | 30.0061 | 29.9994 | [12 empty] | 126.0006 | 0.8890745 | 0.000233785 | 0.00701354 | 30.007 | 30 | [12 empty] | 126.0001 | 0.969794 | 0.00023259 | 0.00697766 | 30.0068 | 29.9998 | [12 empty] | 126.0028 | 0.9117145 | 0.000225826 | 0.00677483 | 30.007 | 30.0002
128.0006 | 0.9891239 | 0.000246145 | 0.00738436 | 30.0075 | 30.0001 | [12 empty] | 128.0001 | 0.7183676 | 0.000142042 | 0.00426128 | 30.0043 | 30 | [12 empty] | 128.0002 | 0.9633843 | 0.000230296 | 0.00690874 | 30.0063 | 29.9994 | [12 empty] | 128.0006 | 0.9072642 | 0.000238304 | 0.00714913 | 30.0071 | 30 | [12 empty] | 128.0001 | 0.9884775 | 0.000243014 | 0.00729038 | 30.0071 | 29.9998 | [12 empty] | 128.0014 | 0.9298947 | 0.000231065 | 0.00693201 | 30.0072 | 30.0002
130.0006 | 1.008876 | 0.000246918 | 0.00740755 | 30.0075 | 30.0001 | [12 empty] | 130.0001 | 0.7298485 | 0.000146439 | 0.00439317 | 30.0044 | 30 | [12 empty] | 130.0002 | 0.9824227 | 0.000239233 | 0.00717684 | 30.0066 | 29.9994 | [12 empty] | 130.0006 | 0.9257827 | 0.000243978 | 0.00731933 | 30.0073 | 30 | [12 empty] | 130.0001 | 1.007202 | 0.000241195 | 0.00723579 | 30.007 | 29.9998 | [12 empty] | 130.0016 | 0.9481741 | 0.000235953 | 0.00707863 | 30.0073 | 30.0002
132.0006 | 1.028889 | 0.00026155 | 0.00784654 | 30.0079 | 30.0001 | [12 empty] | 132.0001 | 0.7413315 | 0.000154345 | 0.00463034 | 30.0047 | 30 | [12 empty] | 132.0002 | 1.001744 | 0.000249765 | 0.0074928 | 30.0069 | 29.9994 | [12 empty] | 132.0006 | 0.9444579 | 0.000252914 | 0.00758742 | 30.0076 | 30 | [12 empty] | 132.0013 | 1.026139 | 0.000242384 | 0.00727147 | 30.0071 | 29.9998 | [12 empty] | 132.0016 | 0.9663762 | 0.000238556 | 0.00715673 | 30.0074 | 30.0002
134.0006 | 1.048782 | 0.000263927 | 0.00791784 | 30.008 | 30.0001 | [12 empty] | 134.0001 | 0.752959 | 0.000156741 | 0.00470225 | 30.0047 | 30 | [12 empty] | 134.0014 | 1.021103 | 0.000242549 | 0.00727633 | 30.0067 | 29.9994 | [12 empty] | 134.0017 | 0.9632625 | 0.000261297 | 0.00783889 | 30.0078 | 30 | [12 empty] | 134.0013 | 1.045223 | 0.000256134 | 0.00768397 | 30.0075 | 29.9998 | [12 empty] | 134.0016 | 0.9848965 | 0.000241737 | 0.00725217 | 30.0075 | 30.0002
135.9992 | 1.068956 | 0.000276779 | 0.00830338 | 30.0084 | 30.0001 | [12 empty] | 136.0001 | 0.7646155 | 0.00016576 | 0.00497281 | 30.005 | 30 | [12 empty] | 136.0014 | 1.040494 | 0.000244928 | 0.00734768 | 30.0068 | 29.9994 | [12 empty] | 136.0017 | 0.9820855 | 0.000268789 | 0.00806365 | 30.0081 | 30 | [12 empty] | 135.9998 | 1.06415625 | 0.000268252 | 0.0080475 | 30.0079 | 29.9998 | [12 empty] | 136.0016 | 1.003204 | 0.000251597 | 0.00754796 | 30.0078 | 30.0002
137.9995 | 1.089379 | 0.000275065 | 0.00825198 | 30.0083 | 30.0001 | [12 empty] | 137.9993 | 0.7764315 | 0.000165042 | 0.00495127 | 30.005 | 30 | [12 empty] | 138.0014 | 1.06006 | 0.000253733 | 0.00761183 | 30.007 | 29.9994 | [12 empty] | 138.0003 | 1.001263 | 0.000271288 | 0.00813864 | 30.0081 | 30 | [12 empty] | 138.0001 | 1.083295 | 0.000261075 | 0.0078322 | 30.0076 | 29.9998 | [12 empty] | 138.0002 | 1.021504 | 0.00025507 | 0.00765214 | 30.0079 | 30.0002
139.9995 | 1.109847 | 0.000287633 | 0.00862903 | 30.0087 | 30.0001 | [12 empty] | 139.9994 | 0.7880413 | 0.000168127 | 0.00504383 | 30.0051 | 30 | [12 empty] | 140.0014 | 1.079828 | 0.000275295 | 0.00825868 | 30.0077 | 29.9994 | [12 empty] | 140.0006 | 1.020518 | 0.000278097 | 0.00834291 | 30.0083 | 30 | [12 empty] | 140.0001 | 1.102636 | 0.000257699 | 0.00773093 | 30.0075 | 29.9998 | [12 empty] | 140.0005 | 1.040172 | 0.000262626 | 0.00787885 | 30.0081 | 30.0002
141.9995 | 1.130551 | 0.000287212 | 0.00861639 | 30.0087 | 30.0001 | [12 empty] | 141.9994 | 0.799744 | 0.000175172 | 0.00525516 | 30.0053 | 30 | [12 empty] | 142.0014 | 1.09989 | 0.000289353 | 0.00868042 | 30.0081 | 29.9994 | [12 empty] | 142.0006 | 1.039902 | 0.000283335 | 0.00850004 | 30.0085 | 30 | [12 empty] | 142.0001 | 1.121743 | 0.000265563 | 0.00796683 | 30.0078 | 29.9998 | [12 empty] | 142.0005 | 1.058889 | 0.000272043 | 0.00816134 | 30.0084 | 30.0002
143.9995 | 1.151185 | 0.000297518 | 0.00892557 | 30.009 | 30.0001 | [12 empty] | 143.9994 | 0.8115329 | 0.00018212 | 0.0054636 | 30.0055 | 30 | [12 empty] | 144.0025 | 1.119753 | 0.0002814 | 0.00844184 | 30.0079 | 29.9994 | [12 empty] | 144.0006 | 1.059253 | 0.000290626 | 0.00871877 | 30.0087 | 30 | [12 empty] | 144.0001 | 1.141057 | 0.000282353 | 0.00847054 | 30.0083 | 29.9998 | [12 empty] | 144.0017 | 1.077723 | 0.000269143 | 0.00807434 | 30.0083 | 30.0002
145.9995 | 1.171905 | 0.000303467 | 0.00910404 | 30.0092 | 30.0001 | [12 empty] | 145.9994 | 0.8234692 | 0.000184357 | 0.00553071 | 30.0056 | 30 | [12 empty] | 146.0025 | 1.140067 | 0.000294186 | 0.00882542 | 30.0082 | 29.9994 | [12 empty] | 146.0006 | 1.078875 | 0.000288144 | 0.00864432 | 30.0086 | 30 | [12 empty] | 146.0001 | 1.160304 | 0.00028756 | 0.00862673 | 30.0084 | 29.9998 | [12 empty] | 146.0017 | 1.096595 | 0.000284915 | 0.00854751 | 30.0088 | 30.0002
147.9995 | 1.192906 | 0.000312624 | 0.00937875 | 30.0095 | 30.0001 | [12 empty] | 147.9994 | 0.83559 | 0.000188308 | 0.00564926 | 30.0057 | 30 | [12 empty] | 148.001 | 1.160149 | 0.000288767 | 0.00866283 | 30.0081 | 29.9994 | [12 empty] | 147.9991 | 1.098904 | 0.000299012 | 0.00897036 | 30.009 | 30 | [12 empty] | 148.0001 | 1.179927 | 0.000297325 | 0.00891969 | 30.0087 | 29.9998 | [12 empty] | 148.0017 | 1.115668 | 0.000290722 | 0.00872172 | 30.0089 | 30.0002
149.9995 | 1.213943 | 0.000315403 | 0.00946212 | 30.0095 | 30.0001 | [12 empty] | 149.9994 | 0.8476475 | 0.000184603 | 0.00553809 | 30.0056 | 30 | [12 empty] | 150.0013 | 1.180195 | 0.000301083 | 0.00903231 | 30.0085 | 29.9994 | [12 empty] | 149.9994 | 1.11875 | 0.000303826 | 0.00911479 | 30.0091 | 30 | [12 empty] | 150.0001 | 1.198945 | 0.000303796 | 0.00911381 | 30.0089 | 29.9998 | [12 empty] | 150.0017 | 1.134685 | 0.00028806 | 0.00864187 | 30.0089 | 30.0002
152.0007 | 1.23488 | 0.000320073 | 0.00960221 | 30.0097 | 30.0001 | [12 empty] | 151.9994 | 0.8597466 | 0.000190568 | 0.00571704 | 30.0057 | 30 | [12 empty] | 152.0013 | 1.200503 | 0.000308963 | 0.00926873 | 30.0087 | 29.9994 | [12 empty] | 151.9994 | 1.138562 | 0.000309083 | 0.00927249 | 30.0093 | 30 | [12 empty] | 152.0014 | 1.218281 | 0.000311686 | 0.00935052 | 30.0092 | 29.9998 | [12 empty] | 152.0017 | 1.154133 | 0.000305843 | 0.00917536 | 30.0094 | 30.0002
154.0007 | 1.255834 | 0.000326522 | 0.0097957 | 30.0099 | 30.0001 | [12 empty] | 154.0002 | 0.871668 | 0.000194919 | 0.00584758 | 30.0059 | 30 | [12 empty] | 154.0013 | 1.220459 | 0.000303165 | 0.00909479 | 30.0085 | 29.9994 | [12 empty] | 154.0006 | 1.158612 | 0.000316386 | 0.00949157 | 30.0095 | 30 | [12 empty] | 154.0014 | 1.237564 | 0.000317246 | 0.00951731 | 30.0093 | 29.9998 | [12 empty] | 154.003 | 1.173381 | 0.000299163 | 0.00897494 | 30.0092 | 30.0002
156.0007 | 1.277168 | 0.000336637 | 0.0100991 | 30.0102 | 30.0001 | [12 empty] | 156.0002 | 0.8837633 | 0.000205598 | 0.00616796 | 30.0062 | 30 | [12 empty] | 156.0013 | 1.240145 | 0.000310659 | 0.00931958 | 30.0087 | 29.9994 | [12 empty] | 156.0006 | 1.178446 | 0.000325736 | 0.00977208 | 30.0098 | 30 | [12 empty] | 156.0014 | 1.256769 | 0.000323998 | 0.00971987 | 30.0095 | 29.9998 | [12 empty] | 156.003 | 1.192765 | 0.000309763 | 0.00929296 | 30.0095 | 30.0002
158.0007 | 1.298657 | 0.000338522 | 0.0101557 | 30.0102 | 30.0001 | [12 empty] | 158.0002 | 0.8956425 | 0.000210976 | 0.00632929 | 30.0064 | 30 | [12 empty] | 157.9998 | 1.260043 | 0.000329295 | 0.00987865 | 30.0093 | 29.9994 | [12 empty] | 158.0006 | 1.19847 | 0.000326941 | 0.00980823 | 30.0098 | 30 | [12 empty] | 158.0014 | 1.276461 | 0.000329369 | 0.009881 | 30.0097 | 29.9998 | [12 empty] | 158.003 | 1.211879 | 0.000312246 | 0.00936744 | 30.0096 | 30.0002
160.0007 | 1.319755 | 0.000344779 | 0.0103434 | 30.0104 | 30.0001 | [12 empty] | 160.0002 | 0.9072375 | 0.000220247 | 0.00660742 | 30.0066 | 30 | [12 empty] | 160.0001 | 1.279724 | 0.000328241 | 0.00984705 | 30.0093 | 29.9994 | [12 empty] | 160.0006 | 1.218486 | 0.000335468 | 0.010064 | 30.0101 | 30 | [12 empty] | 160.0014 | 1.295757 | 0.000327206 | 0.00981612 | 30.0096 | 29.9998 | [12 empty] | 160.003 | 1.231063 | 0.000315045 | 0.00945142 | 30.0097 | 30.0002
162.0019 | 1.341475 | 0.000347557 | 0.0104267 | 30.0105 | 30.0001 | [12 empty] | 162.0002 | 0.9188597 | 0.000224783 | 0.00674351 | 30.0068 | 30 | [12 empty] | 162.0001 | 1.299501 | 0.000335949 | 0.0100783 | 30.0095 | 29.9994 | [12 empty] | 162.0006 | 1.238293 | 0.000340364 | 0.0102109 | 30.0102 | 30 | [12 empty] | 162.0027 | 1.315301 | 0.000334506 | 0.0100351 | 30.0098 | 29.9998 | [12 empty] | 162.003 | 1.250156 | 0.00032669 | 0.00980078 | 30.01 | 30.0002
164.0019 | 1.362694 | 0.000361264 | 0.0108379 | 30.0109 | 30.0001 | [12 empty] | 164.0002 | 0.9308291 | 0.000226047 | 0.00678142 | 30.0068 | 30 | [12 empty] | 164.0014 | 1.319213 | 0.000341068 | 0.0102318 | 30.0097 | 29.9994 | [12 empty] | 164.0019 | 1.258175 | 0.000346626 | 0.0103988 | 30.0104 | 30 | [12 empty] | 164.0027 | 1.334775 | 0.000342499 | 0.0102749 | 30.0101 | 29.9998 | [12 empty] | 164.0043 | 1.269365 | 0.000332279 | 0.00996845 | 30.0102 | 30.0002
166.0003 | 1.384255 | 0.000368945 | 0.0110684 | 30.0112 | 30.0001 | [12 empty] | 166.0002 | 0.9423497 | 0.000231602 | 0.00694808 | 30.007 | 30 | [12 empty] | 166.0014 | 1.338974 | 0.000345432 | 0.0103628 | 30.0098 | 29.9994 | [12 empty] | 166.0019 | 1.278014 | 0.000349195 | 0.0104758 | 30.0105 | 30 | [12 empty] | 166.0009 | 1.354412 | 0.000346076 | 0.0103822 | 30.0102 | 29.9998 | [12 empty] | 166.0043 | 1.288544 | 0.000337326 | 0.0101199 | 30.0103 | 30.0002
168.0006 | 1.406141 | 0.000373519 | 0.0112056 | 30.0113 | 30.0001 | [12 empty] | 167.9992 | 0.9541486 | 0.000235879 | 0.00707638 | 30.0071 | 30 | [12 empty] | 168.0014 | 1.358776 | 0.000352295 | 0.0105686 | 30.01 | 29.9994 | [12 empty] | 168.0002 | 1.297699 | 0.000365109 | 0.0109533 | 30.0109 | 30 | [12 empty] | 168.0013 | 1.374104 | 0.000351467 | 0.0105439 | 30.0104 | 29.9998 | [12 empty] | 168.0025 | 1.307922 | 0.000333043 | 0.00999137 | 30.0102 | 30.0002
170.0006 | 1.428052 | 0.000379961 | 0.0113989 | 30.0115 | 30.0001 | [12 empty] | 169.9994 | 0.9656636 | 0.000235378 | 0.00706136 | 30.0071 | 30 | [12 empty] | 170.0014 | 1.378456 | 0.000346983 | 0.0104093 | 30.0098 | 29.9994 | [12 empty] | 170.0006 | 1.317107 | 0.000367046 | 0.0110114 | 30.011 | 30 | [12 empty] | 170.0013 | 1.393821 | 0.000357877 | 0.0107362 | 30.0105 | 29.9998 | [12 empty] | 170.0029 | 1.327183 | 0.00034297 | 0.0102892 | 30.0105 | 30.0002
172.0006 | 1.449736 | 0.000391112 | 0.0117334 | 30.0118 | 30.0001 | [12 empty] | 171.9994 | 0.977009 | 0.000239323 | 0.00717969 | 30.0072 | 30 | [12 empty] | 172.0014 | 1.398316 | 0.000349458 | 0.0104835 | 30.0099 | 29.9994 | [12 empty] | 172.0006 | 1.336833 | 0.000376297 | 0.0112889 | 30.0113 | 30 | [12 empty] | 172.0013 | 1.413556 | 0.000355534 | 0.0106659 | 30.0105 | 29.9998 | [12 empty] | 172.0029 | 1.346722 | 0.000352724 | 0.0105818 | 30.0108 | 30.0002
174.0006 | 1.471966 | 0.00039872 | 0.0119616 | 30.012 | 30.0001 | [12 empty] | 173.9994 | 0.9884546 | 0.000246729 | 0.00740188 | 30.0074 | 30 | [12 empty] | 174.0027 | 1.417876 | 0.000364475 | 0.010934 | 30.0104 | 29.9994 | [12 empty] | 174.0006 | 1.356751 | 0.000376486 | 0.0112946 | 30.0113 | 30 | [12 empty] | 174.0013 | 1.43311 | 0.000365463 | 0.0109638 | 30.0108 | 29.9998 | [12 empty] | 174.0029 | 1.366394 | 0.000359886 | 0.0107967 | 30.011 | 30.0002
175.999 | 1.494188 | 0.000401068 | 0.0120321 | 30.0121 | 30.0001 | [12 empty] | 175.9994 | 1.000228 | 0.000249258 | 0.00747775 | 30.0075 | 30 | [12 empty] | 176.0027 | 1.437564 | 0.000378869 | 0.0113658 | 30.0108 | 29.9994 | [12 empty] | 176.0006 | 1.376351 | 0.000383534 | 0.011506 | 30.0115 | 30 | [12 empty] | 175.9995 | 1.452941 | 0.000370475 | 0.0111142 | 30.0109 | 29.9998 | [12 empty] | 176.0029 | 1.385568 | 0.000367982 | 0.0110395 | 30.0113 | 30.0002
177.9994 | 1.516274 | 0.000414254 | 0.0124277 | 30.0125 | 30.0001 | [12 empty] | 177.9994 | 1.01209 | 0.000252544 | 0.00757633 | 30.0076 | 30 | [12 empty] | 178.001 | 1.457441 | 0.000381038 | 0.0114309 | 30.0109 | 29.9994 | [12 empty] | 177.9989 | 1.396214 | 0.000392178 | 0.0117653 | 30.0118 | 30 | [12 empty] | 178 | 1.472815 | 0.000377875 | 0.0113362 | 30.0111 | 29.9998 | [12 empty] | 178.0012 | 1.40499 | 0.000370281 | 0.0111085 | 30.0113 | 30.0002
179.9994 | 1.538535 | 0.000418348 | 0.0125505 | 30.0126 | 30.0001 | [12 empty] | 179.9994 | 1.023811 | 0.000256359 | 0.00769078 | 30.0077 | 30 | [12 empty] | 180.0014 | 1.477524 | 0.000388744 | 0.0116621 | 30.0111 | 29.9994 | [12 empty] | 179.9993 | 1.415996 | 0.000400422 | 0.0120127 | 30.012 | 30 | [12 empty] | 180 | 1.49281 | 0.000388028 | 0.0116408 | 30.0114 | 29.9998 | [12 empty] | 180.0016 | 1.42446 | 0.000383609 | 0.0115083 | 30.0117 | 30.0002
182.0007 | 1.56095 | 0.000416136 | 0.0124841 | 30.0126 | 30.0001 | [12 empty] | 181.9994 | 1.035259 | 0.000266872 | 0.00800616 | 30.008 | 30 | [12 empty] | 182.0014 | 1.497445 | 0.000406318 | 0.0121893 | 30.0116 | 29.9994 | [12 empty] | 181.9993 | 1.435694 | 0.000404142 | 0.0121242 | 30.0121 | 30 | [12 empty] | 182 | 1.512748 | 0.000385232 | 0.0115569 | 30.0114 | 29.9998 | [12 empty] | 182.0016 | 1.444089 | 0.000381064 | 0.011432 | 30.0117 | 30.0002
184.0007 | 1.583187 | 0.000433829 | 0.0130149 | 30.0131 | 30.0001 | [12 empty] | 184.0002 | 1.046634 | 0.000269238 | 0.00807715 | 30.0081 | 30 | [12 empty] | 184.0014 | 1.517516 | 0.00039916 | 0.0119746 | 30.0114 | 29.9994 | [12 empty] | 183.9993 | 1.455311 | 0.00041242 | 0.0123726 | 30.0124 | 30 | [12 empty] | 184 | 1.532788 | 0.000381441 | 0.0114432 | 30.0112 | 29.9998 | [12 empty] | 184.003 | 1.463534 | 0.000387324 | 0.0116198 | 30.0118 | 30.0002
186.0007 | 1.605985 | 0.000424976 | 0.0127493 | 30.0128 | 30.0001 | [12 empty] | 186.0002 | 1.057957 | 0.00027357 | 0.0082071 | 30.0082 | 30 | [12 empty] | 186.0014 | 1.537559 | 0.000404679 | 0.0121401 | 30.0116 | 29.9994 | [12 empty] | 185.9993 | 1.475057 | 0.000413595 | 0.0124078 | 30.0124 | 30 | [12 empty] | 185.9981 | 1.552745 | 0.000402779 | 0.0120833 | 30.0119 | 29.9998 | [12 empty] | 186.003 | 1.482986 | 0.000393397 | 0.011802 | 30.012 | 30.0002
188.0007 | 1.628532 | 0.000443776 | 0.0133133 | 30.0134 | 30.0001 | [12 empty] | 188.0002 | 1.069173 | 0.000272615 | 0.00817847 | 30.0082 | 30 | [12 empty] | 188.0014 | 1.557721 | 0.000409894 | 0.0122966 | 30.0117 | 29.9994 | [12 empty] | 187.9993 | 1.495076 | 0.000421071 | 0.0126321 | 30.0126 | 30 | [12 empty] | 187.9986 | 1.572838 | 0.000407047 | 0.0122113 | 30.012 | 29.9998 | [12 empty] | 188.003 | 1.502367 | 0.00040031 | 0.0120094 | 30.0122 | 30.0002
190.0007 | 1.650767 | 0.000444931 | 0.013348 | 30.0134 | 30.0001 | [12 empty] | 190.0002 | 1.08072 | 0.000283154 | 0.00849463 | 30.0085 | 30 | [12 empty] | 190.0014 | 1.57789 | 0.000420075 | 0.012602 | 30.012 | 29.9994 | [12 empty] | 189.9993 | 1.514744 | 0.000425678 | 0.0127703 | 30.0128 | 30 | [12 empty] | 189.9986 | 1.592605 | 0.000407594 | 0.0122277 | 30.012 | 29.9998 | [12 empty] | 190.003 | 1.521634 | 0.000396221 | 0.0118867 | 30.0121 | 30.0002
192.0021 | 1.672958 | 0.000449817 | 0.0134946 | 30.0136 | 30.0001 | [12 empty] | 192.0002 | 1.092251 | 0.000287937 | 0.00863811 | 30.0087 | 30 | [12 empty] | 192.0014 | 1.597895 | 0.000423873 | 0.0127159 | 30.0121 | 29.9994 | [12 empty] | 191.9993 | 1.534696 | 0.000433439 | 0.0130032 | 30.013 | 30 | [12 empty] | 192.0001 | 1.612849 | 0.000416014 | 0.0124804 | 30.0123 | 29.9998 | [12 empty] | 192.003 | 1.541107 | 0.00040757 | 0.0122272 | 30.0124 | 30.0002
194.0021 | 1.695213 | 0.000474386 | 0.0142316 | 30.0143 | 30.0001 | [12 empty] | 194.0002 | 1.103601 | 0.000290757 | 0.00872273 | 30.0088 | 30 | [12 empty] | 193.9996 | 1.618044 | 0.000435748 | 0.0130722 | 30.0125 | 29.9994 | [12 empty] | 193.9975 | 1.554445 | 0.000437442 | 0.0131232 | 30.0131 | 30 | [12 empty] | 194.0001 | 1.632885 | 0.00042607 | 0.012782 | 30.0126 | 29.9998 | [12 empty] | 194.003 | 1.560304 | 0.000415278 | 0.0124584 | 30.0127 | 30.0002
196.0002 | 1.717229 | 0.000470443 | 0.0141133 | 30.0142 | 30.0001 | [12 empty] | 196.0002 | 1.114928 | 0.000286614 | 0.00859844 | 30.0086 | 30 | [12 empty] | 196 | 1.638088 | 0.000434303 | 0.0130288 | 30.0124 | 29.9994 | [12 empty] | 195.9979 | 1.574437 | 0.000447929 | 0.0134379 | 30.0134 | 30 | [12 empty] | 196.0001 | 1.652667 | 0.00043071 | 0.0129212 | 30.0127 | 29.9998 | [12 empty] | 196.003 | 1.579921 | 0.000420356 | 0.0126108 | 30.0128 | 30.0002
198.0007 | 1.738813 | 0.000474102 | 0.0142231 | 30.0143 | 30.0001 | [12 empty] | 198.0002 | 1.126009 | 0.000295013 | 0.00885039 | 30.0089 | 30 | [12 empty] | 198 | 1.658114 | 0.000446971 | 0.0134089 | 30.0128 | 29.9994 | [12 empty] | 197.9979 | 1.594314 | 0.000455236 | 0.0136571 | 30.0136 | 30 | [12 empty] | 198.0001 | 1.672604 | 0.000438407 | 0.0131521 | 30.013 | 29.9998 | [12 empty] | 198.0011 | 1.599393 | 0.000433636 | 0.0130092 | 30.0132 | 30.0002
200.0007 | 1.759808 | 0.000481194 | 0.0144359 | 30.0145 | 30.0001 | [12 empty] | 200.0002 | 1.136707 | 0.000307924 | 0.00923773 | 30.0093 | 30 | [12 empty] | 200 | 1.678084 | 0.000462734 | 0.0138818 | 30.0133 | 29.9994 | [12 empty] | 199.9979 | 1.614489 | 0.000456901 | 0.013707 | 30.0137 | 30 | [12 empty] | 200.0001 | 1.692184 | 0.000444424 | 0.0133326 | 30.0131 | 29.9998 | [12 empty] | 200.0016 | 1.619147 | 0.000438524 | 0.0131558 | 30.0134 | 30.0002
202.0007 | 1.781198 | 0.000496197 | 0.0148859 | 30.015 | 30.0001 | [12 empty] | 202.0002 | 1.147613 | 0.000303127 | 0.00909382 | 30.0091 | 30 | [12 empty] | 202 | 1.698058 | 0.000452427 | 0.0135726 | 30.013 | 29.9994 | [12 empty] | 201.9979 | 1.634238 | 0.00046406 | 0.0139218 | 30.0139 | 30 | [12 empty] | 202.0016 | 1.712391 | 0.000451754 | 0.0135525 | 30.0134 | 29.9998 | [12 empty] | 202.0016 | 1.639049 | 0.000441285 | 0.0132386 | 30.0135 | 30.0002
204.0007 | 1.802446 | 0.000497336 | 0.0149201 | 30.015 | 30.0001 | [12 empty] | 204.0011 | 1.157833 | 0.000309009 | 0.00927028 | 30.0093 | 30 | [12 empty] | 203.9981 | 1.718504 | 0.000453867 | 0.0136158 | 30.013 | 29.9994 | [12 empty] | 203.996 | 1.65438 | 0.000475037 | 0.0142511 | 30.0142 | 30 | [12 empty] | 204.0016 | 1.732043 | 0.000454754 | 0.0136425 | 30.0134 | 29.9998 | [12 empty] | 204.0016 | 1.658685 | 0.000450485 | 0.0135147 | 30.0137 | 30.0002
205.9987 | 1.823526 | 0.000490379 | 0.0147114 | 30.0148 | 30.0001 | [12 empty] | 206.0011 | 1.168034 | 0.000315673 | 0.00947019 | 30.0095 | 30 | [12 empty] | 205.9986 | 1.73871 | 0.000467216 | 0.0140162 | 30.0134 | 29.9994 | [12 empty] | 205.9965 | 1.674513 | 0.000475983 | 0.0142795 | 30.0143 | 30 | [12 empty] | 205.9995 | 1.752319 | 0.000463414 | 0.0139023 | 30.0137 | 29.9998 | [12 empty] | 206.0016 | 1.678628 | 0.000452872 | 0.0135863 | 30.0138 | 30.0002
207.9992 | 1.844382 | 0.0005072 | 0.015216 | 30.0153 | 30.0001 | [12 empty] | 208.0011 | 1.177995 | 0.000311142 | 0.00933426 | 30.0094 | 30 | [12 empty] | 207.9986 | 1.759308 | 0.000477236 | 0.0143168 | 30.0137 | 29.9994 | [12 empty] | 207.9965 | 1.694503 | 0.000484123 | 0.0145237 | 30.0145 | 30 | [12 empty] | 208.0001 | 1.772316 | 0.000468451 | 0.0140535 | 30.0139 | 29.9998 | [12 empty] | 207.9996 | 1.698434 | 0.000457174 | 0.0137153 | 30.0139 | 30.0002
209.9992 | 1.865382 | 0.000513272 | 0.0153982 | 30.0155 | 30.0001 | [12 empty] | 210.0011 | 1.187015 | 0.000319261 | 0.00957783 | 30.0096 | 30 | [12 empty] | 209.9986 | 1.779574 | 0.000477186 | 0.0143153 | 30.0137 | 29.9994 | [12 empty] | 209.998 | 1.714806 | 0.000488875 | 0.0146662 | 30.0147 | 30 | [12 empty] | 210.0001 | 1.79258 | 0.000476528 | 0.0142958 | 30.0141 | 29.9998 | [12 empty] | 210.0001 | 1.718417 | 0.000457613 | 0.0137285 | 30.0139 | 30.0002
211.9992 | 1.8869 | 0.000507938 | 0.0152382 | 30.0153 | 30.0001 | [12 empty] | 212.0011 | 1.191509 | 0.00032557 | 0.0097671 | 30.0098 | 30 | [12 empty] | 211.9986 | 1.79987 | 0.000483516 | 0.0145052 | 30.0139 | 29.9994 | [12 empty] | 211.998 | 1.73517 | 0.00049757 | 0.0149271 | 30.0149 | 30 | [12 empty] | 212.0001 | 1.81275 | 0.000479693 | 0.0143907 | 30.0142 | 29.9998 | [12 empty] | 212.0001 | 1.738112 | 0.00046464 | 0.0139393 | 30.0142 | 30.0002
213.9992 | 1.908323 | 0.000523914 | 0.0157175 | 30.0158 | 30.0001 | [12 empty] | 214.0011 | 1.197806 | 0.000321623 | 0.00964869 | 30.0097 | 30 | [12 empty] | 213.9967 | 1.820084 | 0.000484001 | 0.0145198 | 30.0139 | 29.9994 | [12 empty] | 213.998 | 1.755231 | 0.000504383 | 0.0151315 | 30.0151 | 30 | [12 empty] | 214.0001 | 1.833132 | 0.000490046 | 0.0147013 | 30.0145 | 29.9998 | [12 empty] | 214.0001 | 1.758038 | 0.000474111 | 0.0142234 | 30.0144 | 30.0002
215.9992 | 1.929675 | 0.000533882 | 0.0160165 | 30.0161 | 30.0001 | [12 empty] | 216.0011 | 1.203324 | 0.000323172 | 0.00969518 | 30.0097 | 30 | [12 empty] | 215.9972 | 1.840487 | 0.000497599 | 0.0149277 | 30.0143 | 29.9994 | [12 empty] | 215.998 | 1.775485 | 0.00050961 | 0.0152883 | 30.0153 | 30 | [12 empty] | 216 | 1.853352 | 0.000491901 | 0.0147569 | 30.0146 | 29.9998 | [12 empty] | 216.0001 | 1.778077 | 0.000488714 | 0.0146615 | 30.0149 | 30.0002
217.9992 | 1.950925 | 0.000546278 | 0.0163884 | 30.0165 | 30.0001 | [12 empty] | 218.0011 | 1.199479 | 0.000316816 | 0.00950448 | 30.0095 | 30 | [12 empty] | 217.9972 | 1.861176 | 0.000501036 | 0.0150308 | 30.0145 | 29.9994 | [12 empty] | 217.998 | 1.796026 | 0.000515334 | 0.01546 | 30.0154 | 30 | [12 empty] | 218 | 1.873678 | 0.000493486 | 0.0148045 | 30.0146 | 29.9998 | [12 empty] | 217.998 | 1.797987 | 0.000487945 | 0.0146385 | 30.0149 | 30.0002
219.9992 | 1.972371 | 0.000548013 | 0.0164404 | 30.0165 | 30.0001 | [12 empty] | 220.0011 | 1.179861 | 0.000313965 | 0.00941895 | 30.0095 | 30 | [12 empty] | 219.9987 | 1.881851 | 0.00050998 | 0.0152991 | 30.0147 | 29.9994 | [12 empty] | 219.9995 | 1.815887 | 0.00052092 | 0.0156276 | 30.0156 | 30 | [12 empty] | 220 | 1.893865 | 0.0004998 | 0.0149939 | 30.0148 | 29.9998 | [12 empty] | 219.9986 | 1.818153 | 0.000482693 | 0.0144809 | 30.0147 | 30.0002
222.0007 | 1.99353 | 0.000554777 | 0.0166434 | 30.0167 | 30.0001 | [12 empty] | 222.0011 | 1.141791 | 0.000294686 | 0.00884058 | 30.0089 | 30 | [12 empty] | 221.9987 | 1.902113 | 0.000509282 | 0.0152782 | 30.0147 | 29.9994 | [12 empty] | 221.9995 | 1.836214 | 0.000526412 | 0.0157923 | 30.0158 | 30 | [12 empty] | 222.0016 | 1.914382 | 0.000508546 | 0.0152563 | 30.0151 | 29.9998 | [12 empty] | 221.9986 | 1.838198 | 0.000500917 | 0.0150276 | 30.0152 | 30.0002
224.0007 | 2.01474 | 0.000559493 | 0.0167848 | 30.0169 | 30.0001 | [12 empty] | 224.0011 | 1.047955 | 0.000253929 | 0.00761787 | 30.0077 | 30 | [12 empty] | 223.9987 | 1.922104 | 0.000518268 | 0.0155477 | 30.015 | 29.9994 | [12 empty] | 223.9974 | 1.856389 | 0.000532971 | 0.0159891 | 30.016 | 30 | [12 empty] | 224.0016 | 1.934392 | 0.000518714 | 0.0155613 | 30.0154 | 29.9998 | [12 empty] | 224.0002 | 1.858148 | 0.00050783 | 0.015235 | 30.0155 | 30.0002
226.0007 | 2.035997 | 0.000563406 | 0.0169022 | 30.017 | 30.0001 | [12 empty] | 226.0011 | 0.9436688 | 0.000239214 | 0.00717642 | 30.0072 | 30 | [12 empty] | 225.9987 | 1.942384 | 0.000524448 | 0.0157331 | 30.0152 | 29.9994 | [12 empty] | 225.998 | 1.876534 | 0.000539992 | 0.0161998 | 30.0162 | 30 | [12 empty] | 226.0016 | 1.954484 | 0.000523347 | 0.0157003 | 30.0155 | 29.9998 | [12 empty] | 226.0002 | 1.878437 | 0.000514344 | 0.0154304 | 30.0156 | 30.0002
228.0007 | 2.056911 | 0.000576361 | 0.0172909 | 30.0174 | 30.0001 | [12 empty] | 228.0011 | 0.9063391 | 0.000229757 | 0.00689273 | 30.0069 | 30 | [12 empty] | 227.9987 | 1.962731 | 0.000538494 | 0.0161545 | 30.0156 | 29.9994 | [12 empty] | 227.998 | 1.896677 | 0.000547634 | 0.016429 | 30.0164 | 30 | [12 empty] | 228.0016 | 1.974472 | 0.000531894 | 0.0159567 | 30.0158 | 29.9998 | [12 empty] | 228.0002 | 1.898894 | 0.000505394 | 0.0151619 | 30.0154 | 30.0002
230.0007 | 2.077939 | 0.0005785 | 0.017355 | 30.0174 | 30.0001 | [12 empty] | 230.0011 | 0.8778965 | 0.000227282 | 0.00681846 | 30.0069 | 30 | [12 empty] | 230.0002 | 1.982831 | 0.000537126 | 0.0161135 | 30.0155 | 29.9994 | [12 empty] | 229.998 | 1.916742 | 0.000553321 | 0.0165996 | 30.0166 | 30 | [12 empty] | 230.0016 | 1.994532 | 0.000542178 | 0.0162652 | 30.0161 | 29.9998 | [12 empty] | 230.0002 | 1.919018 | 0.000528117 | 0.0158436 | 30.0161 | 30.0002
232.0022 | 2.09897 | 0.000590591 | 0.0177178 | 30.0178 | 30.0001 | [12 empty] | 232.0011 | 0.8643696 | 0.000218726 | 0.00656179 | 30.0066 | 30 | [12 empty] | 232.0002 | 2.002669 | 0.000544067 | 0.0163217 | 30.0157 | 29.9994 | [12 empty] | 231.998 | 1.936906 | 0.00055833 | 0.0167499 | 30.0167 | 30 | [12 empty] | 232.0032 | 2.015063 | 0.000543636 | 0.016309 | 30.0161 | 29.9998 | [12 empty] | 232.0002 | 1.939132 | 0.000530023 | 0.0159008 | 30.0161 | 30.0002
234.0001 | 2.120079 | 0.000587509 | 0.0176253 | 30.0177 | 30.0001 | [12 empty] | 234.0021 | 0.8393614 | 0.000214239 | 0.00642718 | 30.0065 | 30 | [12 empty] | 233.9981 | 2.022885 | 0.000548248 | 0.0164471 | 30.0159 | 29.9994 | [12 empty] | 233.9958 | 1.957144 | 0.000563565 | 0.0169069 | 30.0169 | 30 | [12 empty] | 234.0032 | 2.035618 | 0.000545058 | 0.0163516 | 30.0162 | 29.9998 | [12 empty] | 234.0018 | 1.95939 | 0.0005426 | 0.0162781 | 30.0165 | 30.0002
236.0007 | 2.14097 | 0.000598749 | 0.0179625 | 30.018 | 30.0001 | [12 empty] | 236.0021 | 0.8301628 | 0.000211921 | 0.00635765 | 30.0064 | 30 | [12 empty] | 235.9987 | 2.043102 | 0.000552248 | 0.0165671 | 30.016 | 29.9994 | [12 empty] | 235.9964 | 1.977423 | 0.000572987 | 0.0171896 | 30.0172 | 30 | [12 empty] | 236.0032 | 2.056147 | 0.000559437 | 0.016783 | 30.0166 | 29.9998 | [12 empty] | 236.0018 | 1.979619 | 0.000545535 | 0.0163662 | 30.0166 | 30.0002
238.0007 | 2.161466 | 0.000608745 | 0.0182624 | 30.0183 | 30.0001 | [12 empty] | 238.0021 | 0.8202662 | 0.000212413 | 0.0063724 | 30.0064 | 30 | [12 empty] | 237.9987 | 2.063358 | 0.000557846 | 0.016735 | 30.0162 | 29.9994 | [12 empty] | 237.9964 | 1.997523 | 0.000576997 | 0.0173099 | 30.0173 | 30 | [12 empty] | 238.0032 | 2.076643 | 0.000563504 | 0.016905 | 30.0167 | 29.9998 | [12 empty] | 237.9995 | 1.999757 | 0.000550923 | 0.0165278 | 30.0167 | 30.0002
240.0007 | 2.181745 | 0.000611498 | 0.018345 | 30.0184 | 30.0001 | [12 empty] | 240.0021 | 0.8132194 | 0.000208171 | 0.00624514 | 30.0063 | 30 | [12 empty] | 239.9987 | 2.083558 | 0.00056822 | 0.0170463 | 30.0165 | 29.9994 | [12 empty] | 239.9964 | 2.017999 | 0.000589659 | 0.0176898 | 30.0177 | 30 | [12 empty] | 240.0032 | 2.09714 | 0.000569603 | 0.017088 | 30.0169 | 29.9998 | [12 empty] | 240.0002 | 2.020121 | 0.000557251 | 0.0167176 | 30.0169 | 30.0002
242.0007 | 2.202661 | 0.000614463 | 0.0184339 | 30.0185 | 30.0001 | [12 empty] | 242.0021 | 0.7895395 | 0.00020885 | 0.00626551 | 30.0063 | 30 | [12 empty] | 241.9987 | 2.10374 | 0.000569933 | 0.0170977 | 30.0165 | 29.9994 | [12 empty] | 241.9964 | 2.038312 | 0.0005926 | 0.017778 | 30.0178 | 30 | [12 empty] | 242.0048 | 2.11773 | 0.000578319 | 0.0173494 | 30.0172 | 29.9998 | [12 empty] | 242.0002 | 2.040419 | 0.000561937 | 0.0168582 | 30.0171 | 30.0002
244.0007 | 2.223196 | 0.000624438 | 0.0187332 | 30.0188 | 30.0001 | [12 empty] | 244.0021 | 0.7876844 | 0.000210463 | 0.00631388 | 30.0063 | 30 | [12 empty] | 243.9987 | 2.124584 | 0.000582139 | 0.0174638 | 30.0169 | 29.9994 | [12 empty] | 243.9942 | 2.058492 | 0.000601937 | 0.0180581 | 30.018 | 30 | [12 empty] | 244.0048 | 2.138483 | 0.000583508 | 0.0175051 | 30.0173 | 29.9998 | [12 empty] | 244.0002 | 2.060418 | 0.000568865 | 0.0170661 | 30.0173 | 30.0002
246.0007 | 2.24349 | 0.000652141 | 0.0195643 | 30.0197 | 30.0001 | [12 empty] | 246.0021 | 0.7946331 | 0.000214326 | 0.00642978 | 30.0065 | 30 | [12 empty] | 245.9987 | 2.144906 | 0.000585713 | 0.0175711 | 30.017 | 29.9994 | [12 empty] | 245.9948 | 2.078774 | 0.000603857 | 0.0181157 | 30.0181 | 30 | [12 empty] | 246.0048 | 2.159122 | 0.000581754 | 0.0174525 | 30.0173 | 29.9998 | [12 empty] | 246.0018 | 2.08077 | 0.000580336 | 0.0174102 | 30.0176 | 30.0002
248.0007 | 2.26382 | 0.0006403 | 0.0192091 | 30.0193 | 30.0001 | [12 empty] | 248.0009 | 0.8033126 | 0.000213186 | 0.00639559 | 30.0064 | 30 | [12 empty] | 247.9987 | 2.165018 | 0.000588539 | 0.0176558 | 30.0171 | 29.9994 | [12 empty] | 247.9948 | 2.099483 | 0.000610092 | 0.0183027 | 30.0183 | 30 | [12 empty] | 248.0048 | 2.179168 | 0.000594241 | 0.0178271 | 30.0176 | 29.9998 | [12 empty] | 248.0018 | 2.100862 | 0.000581072 | 0.0174323 | 30.0177 | 30.0002
250.0007 | 2.28437 | 0.00064381 | 0.0193144 | 30.0194 | 30.0001 | [12 empty] | 250.0011 | 0.8126118 | 0.000223081 | 0.00669245 | 30.0067 | 30 | [12 empty] | 250.0003 | 2.185647 | 0.000597138 | 0.0179138 | 30.0173 | 29.9994 | [12 empty] | 249.9948 | 2.1196 | 0.000616639 | 0.0184992 | 30.0185 | 30 | [12 empty] | 250.0048 | 2.199528 | 0.000600757 | 0.0180226 | 30.0178 | 29.9998 | [12 empty] | 250.0018 | 2.12092 | 0.000591851 | 0.0177557 | 30.018 | 30.0002
252.0023 | 2.305081 | 0.000653173 | 0.0195953 | 30.0197 | 30.0001 | [12 empty] | 252.0011 | 0.8240056 | 0.000229046 | 0.0068714 | 30.0069 | 30 | [12 empty] | 252.0003 | 2.20575 | 0.000606455 | 0.0181933 | 30.0176 | 29.9994 | [12 empty] | 251.9948 | 2.140126 | 0.000626644 | 0.0187993 | 30.0188 | 30 | [12 empty] | 252.0065 | 2.219888 | 0.00060495 | 0.0181484 | 30.018 | 29.9998 | [12 empty] | 252.0018 | 2.141446 | 0.000596004 | 0.0178802 | 30.0181 | 30.0002
254.0023 | 2.325969 | 0.00065672 | 0.0197017 | 30.0198 | 30.0001 | [12 empty] | 254.0011 | 0.8372761 | 0.000234151 | 0.00702454 | 30.0071 | 30 | [12 empty] | 254.0003 | 2.226099 | 0.000609213 | 0.018276 | 30.0177 | 29.9994 | [12 empty] | 253.9925 | 2.160693 | 0.000628936 | 0.0188681 | 30.0189 | 30 | [12 empty] | 254.0065 | 2.2401 | 0.000611919 | 0.0183575 | 30.0182 | 29.9998 | [12 empty] | 254.0018 | 2.161729 | 0.000595958 | 0.0178789 | 30.0181 | 30.0002
256.0023 | 2.3466 | 0.000668372 | 0.0200512 | 30.0201 | 30.0001 | [12 empty] | 256.0011 | 0.8523591 | 0.000240897 | 0.00722692 | 30.0073 | 30 | [12 empty] | 256.0002 | 2.246681 | 0.000619684 | 0.0185902 | 30.018 | 29.9994 | [12 empty] | 255.9932 | 2.181125 | 0.000635257 | 0.0190577 | 30.019 | 30 | [12 empty] | 256.0065 | 2.260309 | 0.000615463 | 0.0184638 | 30.0183 | 29.9998 | [12 empty] | 256.0018 | 2.18164 | 0.00061225 | 0.0183676 | 30.0186 | 30.0002
258.0023 | 2.36675 | 0.000674263 | 0.0202279 | 30.0203 | 30.0001 | [12 empty] | 258.0011 | 0.8685569 | 0.000248652 | 0.00745956 | 30.0075 | 30 | [12 empty] | 258.0002 | 2.266993 | 0.000624513 | 0.018735 | 30.0182 | 29.9994 | [12 empty] | 257.9932 | 2.201392 | 0.000643645 | 0.0193093 | 30.0193 | 30 | [12 empty] | 258.0065 | 2.28055 | 0.000617657 | 0.0185296 | 30.0183 | 29.9998 | [12 empty] | 258.0018 | 2.201957 | 0.000618846 | 0.0185655 | 30.0188 | 30.0002
260.0023 | 2.38759 | 0.000684678 | 0.0205404 | 30.0206 | 30.0001 | [12 empty] | 260.0011 | 0.8853333 | 0.000255615 | 0.00766845 | 30.0077 | 30 | [12 empty] | 260.0002 | 2.287553 | 0.000635659 | 0.0190694 | 30.0185 | 29.9994 | [12 empty] | 259.9932 | 2.22177 | 0.00065076 | 0.0195228 | 30.0195 | 30 | [12 empty] | 260.0065 | 2.301166 | 0.000629205 | 0.018876 | 30.0187 | 29.9998 | [12 empty] | 260.0018 | 2.222126 | 0.000609646 | 0.0182895 | 30.0185 | 30.0002
262.0023 | 2.408022 | 0.000683395 | 0.0205019 | 30.0206 | 30.0001 | [12 empty] | 262.0011 | 0.9025674 | 0.00025364 | 0.00760921 | 30.0076 | 30 | [12 empty] | 262.0002 | 2.308059 | 0.000622715 | 0.0186811 | 30.0181 | 29.9994 | [12 empty] | 261.9932 | 2.242394 | 0.000661463 | 0.0198439 | 30.0198 | 30 | [12 empty] | 262.0065 | 2.321719 | 0.000640896 | 0.0192268 | 30.019 | 29.9998 | [12 empty] | 262.0018 | 2.242047 | 0.000630965 | 0.0189291 | 30.0191 | 30.0002
264.0023 | 2.42821 | 0.000686141 | 0.0205843 | 30.0207 | 30.0001 | [12 empty] | 264.0021 | 0.9211335 | 0.000264269 | 0.00792809 | 30.008 | 30 | [12 empty] | 263.998 | 2.328594 | 0.000648989 | 0.0194693 | 30.0189 | 29.9994 | [12 empty] | 263.9932 | 2.262308 | 0.000664954 | 0.0199486 | 30.0199 | 30 | [12 empty] | 264.0065 | 2.342176 | 0.000638999 | 0.0191699 | 30.019 | 29.9998 | [12 empty] | 264.0018 | 2.26243 | 0.000640371 | 0.0192113 | 30.0194 | 30.0002
266.0001 | 2.448379 | 0.000690899 | 0.020727 | 30.0208 | 30.0001 | [12 empty] | 266.0021 | 0.9402618 | 0.000273941 | 0.00821825 | 30.0083 | 30 | [12 empty] | 265.9986 | 2.349271 | 0.000646672 | 0.0193998 | 30.0188 | 29.9994 | [12 empty] | 265.9932 | 2.283019 | 0.000668977 | 0.0200693 | 30.0201 | 30 | [12 empty] | 266.0041 | 2.362785 | 0.000648389 | 0.0194515 | 30.0193 | 29.9998 | [12 empty] | 266.0018 | 2.282776 | 0.000644183 | 0.0193256 | 30.0195 | 30.0002
268.0007 | 2.468926 | 0.000694225 | 0.0208268 | 30.0209 | 30.0001 | [12 empty] | 268.0021 | 0.9599604 | 0.000270598 | 0.00811796 | 30.0082 | 30 | [12 empty] | 267.9986 | 2.36972 | 0.00065297 | 0.0195887 | 30.019 | 29.9994 | [12 empty] | 267.9932 | 2.303632 | 0.000678013 | 0.0203404 | 30.0203 | 30 | [12 empty] | 268.0048 | 2.383407 | 0.000650349 | 0.0195103 | 30.0193 | 29.9998 | [12 empty] | 268.0018 | 2.303046 | 0.000640846 | 0.0192255 | 30.0194 | 30.0002
270.0007 | 2.489458 | 0.000700987 | 0.0210297 | 30.0211 | 30.0001 | [12 empty] | 270.0021 | 0.9873705 | 0.000288923 | 0.00866771 | 30.0087 | 30 | [12 empty] | 269.9986 | 2.390709 | 0.000661725 | 0.0198514 | 30.0193 | 29.9994 | [12 empty] | 269.9948 | 2.323951 | 0.000682043 | 0.0204613 | 30.0204 | 30 | [12 empty] | 270.0048 | 2.404244 | 0.000657689 | 0.0197306 | 30.0195 | 29.9998 | [12 empty] | 270.0018 | 2.323648 | 0.000650439 | 0.0195133 | 30.0197 | 30.0002
272.0007 | 2.510361 | 0.000715991 | 0.0214798 | 30.0216 | 30.0001 | [12 empty] | 272.0021 | 1.019741 | 0.000307417 | 0.00922251 | 30.0093 | 30 | [12 empty] | 271.9986 | 2.411232 | 0.000663558 | 0.0199064 | 30.0193 | 29.9994 | [12 empty] | 271.9948 | 2.344343 | 0.000685534 | 0.020566 | 30.0206 | 30 | [12 empty] | 272.0048 | 2.424617 | 0.000662762 | 0.0198827 | 30.0197 | 29.9998 | [12 empty] | 272.0018 | 2.344034 | 0.000655195 | 0.019656 | 30.0199 | 30.0002
274.0007 | 2.531295 | 0.000717546 | 0.0215264 | 30.0216 | 30.0001 | [12 empty] | 274.0021 | 1.054513 | 0.000312777 | 0.00938332 | 30.0094 | 30 | [12 empty] | 273.9986 | 2.431779 | 0.000670558 | 0.0201164 | 30.0195 | 29.9994 | [12 empty] | 273.9948 | 2.364603 | 0.000694085 | 0.0208225 | 30.0208 | 30 | [12 empty] | 274.0048 | 2.444905 | 0.000666202 | 0.0199859 | 30.0198 | 29.9998 | [12 empty] | 274.0035 | 2.364138 | 0.000664227 | 0.019927 | 30.0201 | 30.0002
276.0007 | 2.552015 | 0.000722183 | 0.0216656 | 30.0218 | 30.0001 | [12 empty] | 276.0021 | 1.089808 | 0.000317329 | 0.00951988 | 30.0096 | 30 | [12 empty] | 275.9986 | 2.452091 | 0.000681459 | 0.0204434 | 30.0199 | 29.9994 | [12 empty] | 275.9948 | 2.385088 | 0.000701359 | 0.0210408 | 30.021 | 30 | [12 empty] | 276.0048 | 2.465526 | 0.000673397 | 0.0202018 | 30.02 | 29.9998 | [12 empty] | 276.0035 | 2.384726 | 0.000671599 | 0.0201481 | 30.0204 | 30.0002
278.0007 | 2.572639 | 0.000739555 | 0.0221867 | 30.0223 | 30.0001 | [12 empty] | 278.0008 | 1.124721 | 0.000333473 | 0.0100042 | 30.01 | 30 | [12 empty] | 277.9986 | 2.472556 | 0.000680089 | 0.0204023 | 30.0198 | 29.9994 | [12 empty] | 277.9948 | 2.405227 | 0.000705413 | 0.0211624 | 30.0211 | 30 | [12 empty] | 278.0048 | 2.486159 | 0.000678842 | 0.0203651 | 30.0202 | 29.9998 | [12 empty] | 278.0035 | 2.405131 | 0.000677512 | 0.0203255 | 30.0205 | 30.0002
280.0007 | 2.593476 | 0.000742254 | 0.0222677 | 30.0224 | 30.0001 | [12 empty] | 280.0011 | 1.160026 | 0.000339737 | 0.0101921 | 30.0102 | 30 | [12 empty] | 280.0003 | 2.492917 | 0.000676804 | 0.0203037 | 30.0197 | 29.9994 | [12 empty] | 279.9948 | 2.42537 | 0.000713537 | 0.0214061 | 30.0214 | 30 | [12 empty] | 280.0048 | 2.506522 | 0.000686075 | 0.0205821 | 30.0204 | 29.9998 | [12 empty] | 280.0035 | 2.425331 | 0.000679144 | 0.0203745 | 30.0206 | 30.0002
282.0023 | 2.61405 | 0.000748553 | 0.0224566 | 30.0225 | 30.0001 | [12 empty] | 282.0011 | 1.192754 | 0.000349474 | 0.0104842 | 30.0105 | 30 | [12 empty] | 282.0003 | 2.513561 | 0.000698342 | 0.0209498 | 30.0204 | 29.9994 | [12 empty] | 281.9948 | 2.445361 | 0.000719963 | 0.0215989 | 30.0216 | 30 | [12 empty] | 282.0065 | 2.52717 | 0.000688218 | 0.0206464 | 30.0205 | 29.9998 | [12 empty] | 282.0035 | 2.445881 | 0.000685153 | 0.0205547 | 30.0208 | 30.0002
284.0023 | 2.634709 | 0.000742341 | 0.0222703 | 30.0224 | 30.0001 | [12 empty] | 284.0011 | 1.218919 | 0.000364226 | 0.0109268 | 30.011 | 30 | [12 empty] | 284.0003 | 2.534042 | 0.000700873 | 0.0210258 | 30.0204 | 29.9994 | [12 empty] | 283.9924 | 2.465798 | 0.000726003 | 0.0217801 | 30.0218 | 30 | [12 empty] | 284.0065 | 2.547645 | 0.000698089 | 0.0209425 | 30.0207 | 29.9998 | [12 empty] | 284.0035 | 2.466395 | 0.000695909 | 0.0208774 | 30.0211 | 30.0002
286.0023 | 2.655558 | 0.000752993 | 0.0225898 | 30.0227 | 30.0001 | [12 empty] | 286.0011 | 1.238837 | 0.000360314 | 0.0108094 | 30.0108 | 30 | [12 empty] | 286.0003 | 2.554146 | 0.000708059 | 0.0212414 | 30.0207 | 29.9994 | [12 empty] | 285.9931 | 2.486198 | 0.000732288 | 0.0219686 | 30.022 | 30 | [12 empty] | 286.0065 | 2.568038 | 0.000710673 | 0.0213201 | 30.0211 | 29.9998 | [12 empty] | 286.0035 | 2.486956 | 0.000694999 | 0.0208501 | 30.0211 | 30.0002
288.0023 | 2.676087 | 0.000764204 | 0.0229262 | 30.023 | 30.0001 | [12 empty] | 288.0011 | 1.256637 | 0.000371791 | 0.0111537 | 30.0112 | 30 | [12 empty] | 288.0003 | 2.575067 | 0.000713923 | 0.0214173 | 30.0208 | 29.9994 | [12 empty] | 287.9931 | 2.506731 | 0.000735277 | 0.0220583 | 30.022 | 30 | [12 empty] | 288.0065 | 2.588635 | 0.000712393 | 0.0213717 | 30.0212 | 29.9998 | [12 empty] | 288.0011 | 2.507596 | 0.000698071 | 0.0209423 | 30.0212 | 30.0002
290.0023 | 2.696773 | 0.000774133 | 0.0232241 | 30.0233 | 30.0001 | [12 empty] | 290.0011 | 1.273599 | 0.000372966 | 0.011189 | 30.0112 | 30 | [12 empty] | 290.0003 | 2.595334 | 0.000722804 | 0.0216837 | 30.0211 | 29.9994 | [12 empty] | 289.9931 | 2.527207 | 0.000741829 | 0.0222548 | 30.0222 | 30 | [12 empty] | 290.0065 | 2.609041 | 0.000720391 | 0.0216116 | 30.0214 | 29.9998 | [12 empty] | 290.0018 | 2.528569 | 0.000709295 | 0.021279 | 30.0215 | 30.0002
292.0023 | 2.717552 | 0.000770543 | 0.0231164 | 30.0232 | 30.0001 | [12 empty] | 292.0011 | 1.291021 | 0.000377238 | 0.0113171 | 30.0113 | 30 | [12 empty] | 292.0003 | 2.61603 | 0.00072304 | 0.0216908 | 30.0211 | 29.9994 | [12 empty] | 291.9931 | 2.547543 | 0.000750776 | 0.0225233 | 30.0225 | 30 | [12 empty] | 292.0065 | 2.629464 | 0.00072776 | 0.0218327 | 30.0216 | 29.9998 | [12 empty] | 292.0018 | 2.548968 | 0.000724738 | 0.0217423 | 30.022 | 30.0002
294.0023 | 2.73809 | 0.000783536 | 0.0235061 | 30.0236 | 30.0001 | [12 empty] | 294.0022 | 1.308135 | 0.000385744 | 0.0115723 | 30.0116 | 30 | [12 empty] | 293.9979 | 2.636496 | 0.000729923 | 0.0218973 | 30.0213 | 29.9994 | [12 empty] | 293.9931 | 2.567939 | 0.000759644 | 0.0227893 | 30.0228 | 30 | [12 empty] | 294.0065 | 2.650228 | 0.000732469 | 0.0219739 | 30.0218 | 29.9998 | [12 empty] | 294.0018 | 2.569829 | 0.000727741 | 0.0218324 | 30.0221 | 30.0002
296 | 2.75871 | 0.000789152 | 0.0236746 | 30.0238 | 30.0001 | [12 empty] | 296.0022 | 1.32493 | 0.000386086 | 0.0115826 | 30.0116 | 30 | [12 empty] | 295.9986 | 2.657431 | 0.000733 | 0.0219896 | 30.0214 | 29.9994 | [12 empty] | 295.9931 | 2.58829 | 0.000760399 | 0.022812 | 30.0228 | 30 | [12 empty] | 296.004 | 2.671112 | 0.000738573 | 0.022157 | 30.022 | 29.9998 | [12 empty] | 296.0018 | 2.590112 | 0.000737701 | 0.0221312 | 30.0223 | 30.0002
298.0007 | 2.778927 | 0.000792732 | 0.023782 | 30.0239 | 30.0001 | [12 empty] | 298.0022 | 1.342012 | 0.000393177 | 0.0117953 | 30.0118 | 30 | [12 empty] | 297.9986 | 2.677837 | 0.000749912 | 0.0224969 | 30.0219 | 29.9994 | [12 empty] | 297.9931 | 2.608885 | 0.000770646 | 0.0231194 | 30.0231 | 30 | [12 empty] | 298.0048 | 2.691251 | 0.000743654 | 0.0223095 | 30.0221 | 29.9998 | [12 empty] | 298.0018 | 2.610654 | 0.000737565 | 0.0221271 | 30.0223 | 30.0002
300.0007 | 2.799549 | 0.000799924 | 0.0239978 | 30.0241 | 30.0001 | [12 empty] | 300.0022 | 1.359217 | 0.000399212 | 0.0119764 | 30.012 | 30 | [12 empty] | 299.9986 | 2.698533 | 0.000757118 | 0.0227131 | 30.0221 | 29.9994 | [12 empty] | 299.9949 | 2.628936 | 0.000777425 | 0.0233227 | 30.0233 | 30 | [12 empty] | 300.0048 | 2.711656 | 0.000751717 | 0.0225514 | 30.0224 | 29.9998 | [12 empty] | 300.0018 | 2.630793 | 0.000741977 | 0.0222595 | 30.0225 | 30.0002
302.0007 | 2.819728 | 0.000807756 | 0.0242328 | 30.0243 | 30.0001 | [12 empty] | 302.0022 | 1.37571 | 0.000406168 | 0.012185 | 30.0122 | 30 | [12 empty] | 301.9986 | 2.719037 | 0.000766611 | 0.0229979 | 30.0224 | 29.9994 | [12 empty] | 301.9949 | 2.649439 | 0.000786523 | 0.0235957 | 30.0236 | 30 | [12 empty] | 302.0048 | 2.731714 | 0.000757269 | 0.0227179 | 30.0225 | 29.9998 | [12 empty] | 302.0018 | 2.65139 | 0.000750474 | 0.0225144 | 30.0227 | 30.0002
304.0007 | 2.840613 | 0.000818249 | 0.0245475 | 30.0246 | 30.0001 | [12 empty] | 304.0022 | 1.392449 | 0.000408102 | 0.0122431 | 30.0123 | 30 | [12 empty] | 303.9986 | 2.739181 | 0.000763101 | 0.0228926 | 30.0223 | 29.9994 | [12 empty] | 303.9949 | 2.669651 | 0.000790193 | 0.0237058 | 30.0237 | 30 | [12 empty] | 304.0048 | 2.752101 | 0.000762328 | 0.0228697 | 30.0227 | 29.9998 | [12 empty] | 304.0018 | 2.671806 | 0.000755519 | 0.0226657 | 30.0229 | 30.0002
306.0007 | 2.861417 | 0.000816977 | 0.0245094 | 30.0246 | 30.0001 | [12 empty] | 306.0022 | 1.409341 | 0.00041317 | 0.0123951 | 30.0124 | 30 | [12 empty] | 305.9986 | 2.75959 | 0.000772389 | 0.0231712 | 30.0226 | 29.9994 | [12 empty] | 305.9949 | 2.689564 | 0.000798701 | 0.023961 | 30.0239 | 30 | [12 empty] | 306.0048 | 2.772047 | 0.000769621 | 0.0230885 | 30.0229 | 29.9998 | [12 empty] | 306.0018 | 2.691947 | 0.000769547 | 0.0230866 | 30.0233 | 30.0002
308.0007 | 2.881971 | 0.000828382 | 0.0248515 | 30.0249 | 30.0001 | [12 empty] | 308.0022 | 1.4261 | 0.000413901 | 0.012417 | 30.0124 | 30 | [12 empty] | 307.9986 | 2.779727 | 0.00077879 | 0.0233632 | 30.0228 | 29.9994 | [12 empty] | 307.9949 | 2.710238 | 0.000805662 | 0.0241699 | 30.0242 | 30 | [12 empty] | 308.0048 | 2.792714 | 0.000778143 | 0.0233441 | 30.0232 | 29.9998 | [12 empty] | 307.9993 | 2.712475 | 0.000770516 | 0.0231156 | 30.0233 | 30.0002
310.0007 | 2.902954 | 0.000833155 | 0.0249947 | 30.0251 | 30.0001 | [12 empty] | 310.0022 | 1.443059 | 0.000420455 | 0.0126137 | 30.0126 | 30 | [12 empty] | 310.0004 | 2.800066 | 0.00078186 | 0.0234553 | 30.0229 | 29.9994 | [12 empty] | 309.9949 | 2.730078 | 0.000813445 | 0.0244033 | 30.0244 | 30 | [12 empty] | 310.0048 | 2.81269 | 0.000782718 | 0.0234814 | 30.0233 | 29.9998 | [12 empty] | 310.0001 | 2.732909 | 0.000776387 | 0.0232918 | 30.0235 | 30.0002
312.0024 | 2.923377 | 0.000830463 | 0.0249139 | 30.025 | 30.0001 | [12 empty] | 312.0022 | 1.460003 | 0.000432092 | 0.0129628 | 30.013 | 30 | [12 empty] | 312.0004 | 2.820355 | 0.000786682 | 0.0236 | 30.023 | 29.9994 | [12 empty] | 311.9949 | 2.750573 | 0.000811226 | 0.0243368 | 30.0243 | 30 | [12 empty] | 312.0065 | 2.833168 | 0.000789047 | 0.0236713 | 30.0235 | 29.9998 | [12 empty] | 312.0001 | 2.753469 | 0.000784446 | 0.0235335 | 30.0238 | 30.0002
314.0024 | 2.944203 | 0.000840045 | 0.0252014 | 30.0253 | 30.0001 | [12 empty] | 314.0022 | 1.476822 | 0.000436897 | 0.0131069 | 30.0131 | 30 | [12 empty] | 314.0004 | 2.84037 | 0.000794141 | 0.0238238 | 30.0232 | 29.9994 | [12 empty] | 313.9924 | 2.771023 | 0.000823655 | 0.0247096 | 30.0247 | 30 | [12 empty] | 314.0065 | 2.853697 | 0.000797176 | 0.0239151 | 30.0237 | 29.9998 | [12 empty] | 314.0001 | 2.773986 | 0.000797254 | 0.0239178 | 30.0241 | 30.0002
316.0024 | 2.964701 | 0.000857402 | 0.0257221 | 30.0258 | 30.0001 | [12 empty] | 316.0022 | 1.49315 | 0.000436047 | 0.0130814 | 30.0131 | 30 | [12 empty] | 316.0004 | 2.860698 | 0.000801783 | 0.024053 | 30.0235 | 29.9994 | [12 empty] | 315.9931 | 2.791411 | 0.000834466 | 0.025034 | 30.025 | 30 | [12 empty] | 316.0065 | 2.873878 | 0.000801912 | 0.0240572 | 30.0239 | 29.9998 | [12 empty] | 316.0001 | 2.79466 | 0.000800586 | 0.0240177 | 30.0242 | 30.0002
318.0024 | 2.985371 | 0.000851836 | 0.0255551 | 30.0256 | 30.0001 | [12 empty] | 318.0022 | 1.509934 | 0.000447865 | 0.013436 | 30.0135 | 30 | [12 empty] | 318.0004 | 2.881667 | 0.000812645 | 0.0243789 | 30.0238 | 29.9994 | [12 empty] | 317.9931 | 2.811814 | 0.000837973 | 0.0251392 | 30.0251 | 30 | [12 empty] | 318.0065 | 2.894366 | 0.000811175 | 0.0243351 | 30.0241 | 29.9998 | [12 empty] | 318.0001 | 2.814959 | 0.000806346 | 0.0241906 | 30.0244 | 30.0002
320.0024 | 3.005773 | 0.000866803 | 0.0260042 | 30.0261 | 30.0001 | [12 empty] | 320.0022 | 1.52631 | 0.000442475 | 0.0132743 | 30.0133 | 30 | [12 empty] | 320.0004 | 2.902133 | 0.000817878 | 0.0245359 | 30.024 | 29.9994 | [12 empty] | 319.9931 | 2.832443 | 0.000839954 | 0.0251986 | 30.0252 | 30 | [12 empty] | 320.0065 | 2.914988 | 0.000813433 | 0.0244028 | 30.0242 | 29.9998 | [12 empty] | 320.0001 | 2.83552 | 0.000809688 | 0.0242908 | 30.0245 | 30.0002
322.0024 | 3.026394 | 0.00087141 | 0.0261424 | 30.0262 | 30.0001 | [12 empty] | 322.0022 | 1.542924 | 0.000449493 | 0.0134848 | 30.0135 | 30 | [12 empty] | 322.0004 | 2.922675 | 0.000824484 | 0.024734 | 30.0242 | 29.9994 | [12 empty] | 321.9931 | 2.853374 | 0.000851326 | 0.0255398 | 30.0255 | 30 | [12 empty] | 322.0065 | 2.935808 | 0.000818897 | 0.0245668 | 30.0244 | 29.9998 | [12 empty] | 322.0001 | 2.856293 | 0.000811091 | 0.0243329 | 30.0246 | 30.0002
324.0024 | 3.046948 | 0.000877752 | 0.0263326 | 30.0264 | 30.0001 | [12 empty] | 324.0022 | 1.559194 | 0.000450466 | 0.013514 | 30.0135 | 30 | [12 empty] | 323.9979 | 2.943425 | 0.000828097 | 0.0248424 | 30.0243 | 29.9994 | [12 empty] | 323.9931 | 2.874186 | 0.000857943 | 0.0257383 | 30.0257 | 30 | [12 empty] | 324.0065 | 2.956507 | 0.000827341 | 0.0248201 | 30.0246 | 29.9998 | [12 empty] | 324.0019 | 2.876502 | 0.000820996 | 0.0246301 | 30.0248 | 30.0002
325.9999 | 3.067578 | 0.000889022 | 0.0266707 | 30.0268 | 30.0001 | [12 empty] | 326.0022 | 1.575682 | 0.000464731 | 0.0139419 | 30.014 | 30 | [12 empty] | 325.9986 | 2.964406 | 0.000836474 | 0.0250937 | 30.0245 | 29.9994 | [12 empty] | 325.9931 | 2.894998 | 0.000862707 | 0.0258812 | 30.0259 | 30 | [12 empty] | 326.0039 | 2.977462 | 0.000833086 | 0.0249924 | 30.0248 | 29.9998 | [12 empty] | 326.0019 | 2.897181 | 0.000834476 | 0.0250345 | 30.0253 | 30.0002
328.0007 | 3.088523 | 0.000888424 | 0.0266528 | 30.0267 | 30.0001 | [12 empty] | 328.0007 | 1.591783 | 0.000465333 | 0.01396 | 30.014 | 30 | [12 empty] | 327.9986 | 2.98541 | 0.000839863 | 0.0251954 | 30.0246 | 29.9994 | [12 empty] | 327.9931 | 2.915393 | 0.000871879 | 0.0261564 | 30.0261 | 30 | [12 empty] | 328.0047 | 2.99789 | 0.000841299 | 0.0252388 | 30.025 | 29.9998 | [12 empty] | 328.0019 | 2.91784 | 0.000829592 | 0.0248879 | 30.0251 | 30.0002
330.0007 | 3.109068 | 0.000899537 | 0.0269862 | 30.0271 | 30.0001 | [12 empty] | 330.001 | 1.608267 | 0.000474948 | 0.0142484 | 30.0143 | 30 | [12 empty] | 329.9986 | 3.006331 | 0.000850019 | 0.0255001 | 30.0249 | 29.9994 | [12 empty] | 329.995 | 2.935915 | 0.000873498 | 0.0262049 | 30.0262 | 30 | [12 empty] | 330.0047 | 3.018256 | 0.00085149 | 0.0255445 | 30.0254 | 29.9998 | [12 empty] | 330.0019 | 2.938491 | 0.000839643 | 0.0251895 | 30.0254 | 30.0002
332.0007 | 3.129934 | 0.000905739 | 0.0271723 | 30.0273 | 30.0001 | [12 empty] | 332.001 | 1.6246 | 0.000479467 | 0.014384 | 30.0144 | 30 | [12 empty] | 331.9986 | 3.027204 | 0.000864436 | 0.0259326 | 30.0254 | 29.9994 | [12 empty] | 331.995 | 2.95622 | 0.000882231 | 0.0264669 | 30.0265 | 30 | [12 empty] | 332.0047 | 3.038918 | 0.000859042 | 0.0257711 | 30.0256 | 29.9998 | [12 empty] | 332.0019 | 2.958945 | 0.00084464 | 0.0253394 | 30.0256 | 30.0002
334.0007 | 3.150748 | 0.000903266 | 0.0270981 | 30.0272 | 30.0001 | [12 empty] | 334.001 | 1.640841 | 0.000473597 | 0.0142079 | 30.0142 | 30 | [12 empty] | 333.9986 | 3.047602 | 0.000858942 | 0.0257678 | 30.0252 | 29.9994 | [12 empty] | 333.995 | 2.976942 | 0.000890575 | 0.0267172 | 30.0267 | 30 | [12 empty] | 334.0047 | 3.059605 | 0.000863914 | 0.0259173 | 30.0257 | 29.9998 | [12 empty] | 334.0019 | 2.9789375 | 0.00085054 | 0.0255164 | 30.0257 | 30.0002
336.0007 | 3.171807 | 0.000922231 | 0.027667 | 30.0278 | 30.0001 | [12 empty] | 336.001 | 1.657186 | 0.000485514 | 0.0145654 | 30.0146 | 30 | [12 empty] | 335.9986 | 3.068214 | 0.000872598 | 0.0261774 | 30.0256 | 29.9994 | [12 empty] | 335.995 | 2.997295 | 0.000896068 | 0.026882 | 30.0269 | 30 | [12 empty] | 336.0047 | 3.080352 | 0.000865032 | 0.0259508 | 30.0258 | 29.9998 | [12 empty] | 336.0019 | 2.99921875 | 0.000858321 | 0.0257498 | 30.026 | 30.0002
338.0007 | 3.192821 | 0.000928018 | 0.0278406 | 30.0279 | 30.0001 | [12 empty] | 338.001 | 1.673265625 | 0.000489351 | 0.0146805 | 30.0147 | 30 | [12 empty] | 337.9986 | 3.089021 | 0.000879179 | 0.0263748 | 30.0258 | 29.9994 | [12 empty] | 337.995 | 3.017633 | 0.000897504 | 0.0269251 | 30.0269 | 30 | [12 empty] | 338.0047 | 3.100827 | 0.000875499 | 0.0262648 | 30.0261 | 29.9998 | [12 empty] | 337.9992 | 3.020128 | 0.000866312 | 0.0259895 | 30.0262 | 30.0002
340.0007 | 3.214086 | 0.000938629 | 0.0281589 | 30.0282 | 30.0001 | [12 empty] | 340.001 | 1.689248 | 0.000501228 | 0.0150369 | 30.0151 | 30 | [12 empty] | 340.0004 | 3.109684 | 0.000889953 | 0.0266981 | 30.0261 | 29.9994 | [12 empty] | 339.995 | 3.038288 | 0.000905783 | 0.0271735 | 30.0272 | 30 | [12 empty] | 340.0047 | 3.121331 | 0.000878422 | 0.0263525 | 30.0262 | 29.9998 | [12 empty] | 340.0001 | 3.04081 | 0.000873078 | 0.0261925 | 30.0264 | 30.0002
342.0025 | 3.235736 | 0.000935599 | 0.0280681 | 30.0282 | 30.0001 | [12 empty] | 342.001 | 1.705216 | 0.000505366 | 0.015161 | 30.0152 | 30 | [12 empty] | 342.0004 | 3.130107 | 0.000889437 | 0.0266826 | 30.0261 | 29.9994 | [12 empty] | 341.995 | 3.058582 | 0.000912626 | 0.0273788 | 30.0274 | 30 | [12 empty] | 342.0047 | 3.142299 | 0.000885339 | 0.02656 | 30.0264 | 29.9998 | [12 empty] | 342.0001 | 3.061201 | 0.000878974 | 0.0263694 | 30.0266 | 30.0002
344.0025 | 3.257191 | 0.000943069 | 0.0282922 | 30.0284 | 30.0001 | [12 empty] | 344.001 | 1.721301 | 0.000501965 | 0.015059 | 30.0151 | 30 | [12 empty] | 344.0004 | 3.151022 | 0.000890909 | 0.0267268 | 30.0261 | 29.9994 | [12 empty] | 343.995 | 3.078949 | 0.000920779 | 0.0276234 | 30.0276 | 30 | [12 empty] | 344.0047 | 3.164028 | 0.00088864 | 0.026659 | 30.0265 | 29.9998 | [12 empty] | 344.0001 | 3.081985 | 0.000883148 | 0.0264946 | 30.0267 | 30.0002
346.0025 | 3.279282 | 0.000957014 | 0.0287105 | 30.0288 | 30.0001 | [12 empty] | 346.001 | 1.737225 | 0.000507104 | 0.0152131 | 30.0152 | 30 | [12 empty] | 346.0004 | 3.172109 | 0.000912063 | 0.0273614 | 30.0268 | 29.9994 | [12 empty] | 345.995 | 3.099763 | 0.000920612 | 0.0276184 | 30.0276 | 30 | [12 empty] | 346.002 | 3.18575 | 0.000901856 | 0.0270555 | 30.0269 | 29.9998 | [12 empty] | 346.0001 | 3.102987 | 0.000889937 | 0.0266983 | 30.0269 | 30.0002
348.0025 | 3.301111 | 0.000967096 | 0.029013 | 30.0291 | 30.0001 | [12 empty] | 348.001 | 1.753017 | 0.00051161 | 0.0153483 | 30.0154 | 30 | [12 empty] | 348.0004 | 3.19347 | 0.00089377 | 0.0268126 | 30.0262 | 29.9994 | [12 empty] | 347.995 | 3.120177 | 0.000930179 | 0.0279054 | 30.0279 | 30 | [12 empty] | 348.0029 | 3.207929 | 0.000905416 | 0.0271623 | 30.027 | 29.9998 | [12 empty] | 348 | 3.123928 | 0.000892573 | 0.0267774 | 30.027 | 30.0002
350.0025 | 3.323235 | 0.000966017 | 0.0289806 | 30.0291 | 30.0001 | [12 empty] | 350.001 | 1.76911 | 0.000516485 | 0.0154946 | 30.0155 | 30 | [12 empty] | 350.0004 | 3.215256 | 0.000908297 | 0.0272484 | 30.0267 | 29.9994 | [12 empty] | 349.995 | 3.140875 | 0.000939713 | 0.0281914 | 30.0282 | 30 | [12 empty] | 350.0029 | 3.230331 | 0.000913474 | 0.027404 | 30.0272 | 29.9998 | [12 empty] | 350 | 3.144874 | 0.000911225 | 0.027337 | 30.0276 | 30.0002
352.0025 | 3.345293 | 0.00096342 | 0.0289027 | 30.029 | 30.0001 | [12 empty] | 352.001 | 1.784899 | 0.000532811 | 0.0159843 | 30.016 | 30 | [12 empty] | 352.0004 | 3.236695 | 0.000919931 | 0.0275974 | 30.027 | 29.9994 | [12 empty] | 351.995 | 3.161918 | 0.000946618 | 0.0283985 | 30.0284 | 30 | [12 empty] | 352.0029 | 3.253056 | 0.000912813 | 0.0273842 | 30.0272 | 29.9998 | [12 empty] | 352 | 3.166324 | 0.000916153 | 0.0274848 | 30.0277 | 30.0002
354.0025 | 3.368083 | 0.000981939 | 0.0294582 | 30.0295 | 30.0001 | [12 empty] | 354.001 | 1.800923 | 0.000528294 | 0.0158488 | 30.0159 | 30 | [12 empty] | 353.9978 | 3.258829 | 0.000925732 | 0.0277714 | 30.0272 | 29.9994 | [12 empty] | 353.995 | 3.183197 | 0.000955166 | 0.028655 | 30.0286 | 30 | [12 empty] | 354.0029 | 3.275622 | 0.000927707 | 0.027831 | 30.0276 | 29.9998 | [12 empty] | 354.0019 | 3.187678 | 0.000919523 | 0.0275859 | 30.0278 | 30.0002
355.9999 | 3.3907 | 0.00098391 | 0.0295174 | 30.0296 | 30.0001 | [12 empty] | 356.001 | 1.81687 | 0.000531238 | 0.0159372 | 30.016 | 30 | [12 empty] | 355.9986 | 3.281179 | 0.000935587 | 0.0280671 | 30.0275 | 29.9994 | [12 empty] | 355.995 | 3.204335 | 0.000957353 | 0.0287206 | 30.0287 | 30 | [12 empty] | 356.0029 | 3.2980625 | 0.000929169 | 0.0278749 | 30.0277 | 29.9998 | [12 empty] | 356.0019 | 3.209599 | 0.000909878 | 0.0272965 | 30.0275 | 30.0002
358.0007 | 3.413368 | 0.000986643 | 0.0295994 | 30.0297 | 30.0001 | [12 empty] | 357.9995 | 1.832691 | 0.000538172 | 0.0161452 | 30.0162 | 30 | [12 empty] | 357.9986 | 3.303296 | 0.000939915 | 0.0281969 | 30.0276 | 29.9994 | [12 empty] | 357.995 | 3.226244 | 0.000960708 | 0.0288212 | 30.0288 | 30 | [12 empty] | 358.0029 | 3.320772 | 0.000935606 | 0.028068 | 30.0279 | 29.9998 | [12 empty] | 358.0019 | 3.231565 | 0.000936619 | 0.0280988 | 30.0283 | 30.0002
360.0007 | 3.436649 | 0.00100992 | 0.0302978 | 30.0304 | 30.0001 | [12 empty] | 359.9998 | 1.848604 | 0.000543399 | 0.016302 | 30.0163 | 30 | [12 empty] | 359.9986 | 3.325473 | 0.000948185 | 0.028445 | 30.0279 | 29.9994 | [12 empty] | 359.995 | 3.248625 | 0.00097147 | 0.0291441 | 30.0291 | 30 | [12 empty] | 360.0029 | 3.343447 | 0.000949649 | 0.0284893 | 30.0283 | 29.9998 | [12 empty] | 360.0019 | 3.253638 | 0.000938067 | 0.0281422 | 30.0284 | 30.0002
362.0007 | 3.459703 | 0.00101049 | 0.0303146 | 30.0304 | 30.0001 | [12 empty] | 361.9998 | 1.864679 | 0.000547414 | 0.0164224 | 30.0165 | 30 | [12 empty] | 361.9986 | 3.348228 | 0.00095246 | 0.0285733 | 30.028 | 29.9994 | [12 empty] | 361.995 | 3.270686 | 0.000982846 | 0.0294854 | 30.0295 | 30 | [12 empty] | 362.0029 | 3.366316 | 0.000957584 | 0.0287273 | 30.0285 | 29.9998 | [12 empty] | 362.0019 | 3.275756 | 0.000951246 | 0.0285376 | 30.0288 | 30.0002
364.0007 | 3.483094 | 0.0010127 | 0.0303812 | 30.0305 | 30.0001 | [12 empty] | 363.9998 | 1.880306 | 0.000550073 | 0.0165022 | 30.0165 | 30 | [12 empty] | 363.9986 | 3.371011 | 0.00096532 | 0.028959 | 30.0284 | 29.9994 | [12 empty] | 363.9923 | 3.292983 | 0.000988375 | 0.0296512 | 30.0296 | 30 | [12 empty] | 364.0029 | 3.389082 | 0.000972054 | 0.0291614 | 30.029 | 29.9998 | [12 empty] | 364.0019 | 3.297845 | 0.000947032 | 0.0284112 | 30.0286 | 30.0002
366.0007 | 3.506521 | 0.00102315 | 0.0306947 | 30.0308 | 30.0001 | [12 empty] | 365.9998 | 1.895848 | 0.000555084 | 0.0166525 | 30.0167 | 30 | [12 empty] | 365.9986 | 3.393632 | 0.000968075 | 0.0290417 | 30.0285 | 29.9994 | [12 empty] | 365.9931 | 3.31522 | 0.00099229 | 0.0297687 | 30.0298 | 30 | [12 empty] | 366.0029 | 3.411919 | 0.000968513 | 0.0290552 | 30.0289 | 29.9998 | [12 empty] | 366.0019 | 3.3203 | 0.000964029 | 0.0289211 | 30.0291 | 30.0002
368.0007 | 3.530204 | 0.00103081 | 0.0309243 | 30.031 | 30.0001 | [12 empty] | 367.9998 | 1.911192 | 0.00056345 | 0.0169035 | 30.0169 | 30 | [12 empty] | 367.9986 | 3.416519 | 0.000971354 | 0.0291401 | 30.0286 | 29.9994 | [12 empty] | 367.9931 | 3.337332 | 0.00100257 | 0.0300771 | 30.0301 | 30 | [12 empty] | 368.0029 | 3.434994 | 0.00097411 | 0.0292231 | 30.029 | 29.9998 | [12 empty] | 367.9991 | 3.343027 | 0.000971802 | 0.0291543 | 30.0294 | 30.0002
370.0007 | 3.553232 | 0.0010426 | 0.031278 | 30.0314 | 30.0001 | [12 empty] | 369.9998 | 1.926897 | 0.000566142 | 0.0169843 | 30.017 | 30 | [12 empty] | 369.9986 | 3.439634 | 0.000978907 | 0.0293666 | 30.0288 | 29.9994 | [12 empty] | 369.9931 | 3.359765625 | 0.00100791 | 0.0302373 | 30.0302 | 30 | [12 empty] | 370.0029 | 3.457984 | 0.00098141 | 0.0294421 | 30.0292 | 29.9998 | [12 empty] | 370 | 3.365994 | 0.000974636 | 0.0292393 | 30.0295 | 30.0002
372.0007 | 3.576812 | 0.001042 | 0.03126 | 30.0313 | 30.0001 | [12 empty] | 371.9998 | 1.942518 | 0.000571381 | 0.0171414 | 30.0172 | 30 | [12 empty] | 371.9986 | 3.462405 | 0.000988106 | 0.0296426 | 30.0291 | 29.9994 | [12 empty] | 371.9931 | 3.382485 | 0.0010174 | 0.0305221 | 30.0305 | 30 | [12 empty] | 372.0029 | 3.481077 | 0.000989511 | 0.0296851 | 30.0295 | 29.9998 | [12 empty] | 372 | 3.388702 | 0.00097919 | 0.0293759 | 30.0296 | 30.0002
374.0007 | 3.600118 | 0.00105761 | 0.0317283 | 30.0318 | 30.0001 | [12 empty] | 373.9998 | 1.958096 | 0.000572358 | 0.0171708 | 30.0172 | 30 | [12 empty] | 373.9959 | 3.48553 | 0.000994121 | 0.0298231 | 30.0292 | 29.9994 | [12 empty] | 373.9931 | 3.40548 | 0.00102302 | 0.0306905 | 30.0307 | 30 | [12 empty] | 374.0029 | 3.504327 | 0.000997493 | 0.0299246 | 30.0297 | 29.9998 | [12 empty] | 374 | 3.411736 | 0.000982209 | 0.0294665 | 30.0297 | 30.0002
375.998 | 3.623593 | 0.00105866 | 0.0317599 | 30.0318 | 30.0001 | [12 empty] | 375.9998 | 1.973662 | 0.000581479 | 0.0174444 | 30.0175 | 30 | [12 empty] | 375.9968 | 3.508731 | 0.00100433 | 0.0301292 | 30.0295 | 29.9994 | [12 empty] | 375.9931 | 3.428539 | 0.00103085 | 0.0309255 | 30.0309 | 30 | [12 empty] | 376.0002 | 3.527592 | 0.0010081 | 0.0302427 | 30.03 | 29.9998 | [12 empty] | 376 | 3.434769 | 0.000998806 | 0.0299644 | 30.0302 | 30.0002
377.9988 | 3.647604 | 0.00106717 | 0.0320152 | 30.0321 | 30.0001 | [12 empty] | 377.9998 | 1.988895 | 0.000584892 | 0.0175468 | 30.0176 | 30 | [12 empty] | 377.9968 | 3.531493 | 0.00100827 | 0.0302477 | 30.0297 | 29.9994 | [12 empty] | 377.9931 | 3.45189 | 0.00103701 | 0.0311104 | 30.0311 | 30 | [12 empty] | 378.001 | 3.550640625 | 0.00101828 | 0.0305481 | 30.0304 | 29.9998 | [12 empty] | 378 | 3.457393 | 0.00100528 | 0.0301586 | 30.0304 | 30.0002
379.9988 | 3.672105 | 0.00107806 | 0.0323418 | 30.0324 | 30.0001 | [12 empty] | 379.9998 | 2.004303 | 0.000586939 | 0.0176082 | 30.0176 | 30 | [12 empty] | 379.9968 | 3.55496 | 0.00102131 | 0.0306386 | 30.0301 | 29.9994 | [12 empty] | 379.995 | 3.474792 | 0.00105001 | 0.0315002 | 30.0315 | 30 | [12 empty] | 380.001 | 3.574232 | 0.00102032 | 0.0306094 | 30.0304 | 29.9998 | [12 empty] | 380 | 3.480097 | 0.00101249 | 0.0303749 | 30.0306 | 30.0002
381.9988 | 3.696838 | 0.00108404 | 0.0325214 | 30.0326 | 30.0001 | [12 empty] | 381.9998 | 2.019618 | 0.000595252 | 0.0178576 | 30.0179 | 30 | [12 empty] | 381.9968 | 3.578916 | 0.00102476 | 0.0307421 | 30.0302 | 29.9994 | [12 empty] | 381.995 | 3.498042 | 0.00105009 | 0.0315028 | 30.0315 | 30 | [12 empty] | 382.001 | 3.597952 | 0.00102683 | 0.0308046 | 30.0306 | 29.9998 | [12 empty] | 382 | 3.503262 | 0.00101728 | 0.0305186 | 30.0307 | 30.0002
383.9988 | 3.721112 | 0.00109149 | 0.0327448 | 30.0328 | 30.0001 | [12 empty] | 384.0011 | 2.035665 | 0.000604368 | 0.0181311 | 30.0182 | 30 | [12 empty] | 383.9968 | 3.602304 | 0.00102079 | 0.030623 | 30.03 | 29.9994 | [12 empty] | 383.995 | 3.521122 | 0.00106111 | 0.0318334 | 30.0318 | 30 | [12 empty] | 384.001 | 3.621206 | 0.00103454 | 0.0310361 | 30.0308 | 29.9998 | [12 empty] | 384.002 | 3.526239 | 0.00102271 | 0.0306816 | 30.0309 | 30.0002
385.9988 | 3.745633 | 0.00110096 | 0.033029 | 30.0331 | 30.0001 | [12 empty] | 386.0011 | 2.051229 | 0.000609627 | 0.0182888 | 30.0183 | 30 | [12 empty] | 385.9968 | 3.625805 | 0.00105223 | 0.0315664 | 30.031 | 29.9994 | [12 empty] | 385.995 | 3.544562 | 0.00106769 | 0.0320306 | 30.032 | 30 | [12 empty] | 386.001 | 3.644645 | 0.00104391 | 0.0313172 | 30.0311 | 29.9998 | [12 empty] | 386.002 | 3.549284 | 0.00102665 | 0.0307998 | 30.031 | 30.0002
387.9988 | 3.769882 | 0.00110588 | 0.0331764 | 30.0333 | 30.0001 | [12 empty] | 388.0011 | 2.066817 | 0.000612898 | 0.018387 | 30.0184 | 30 | [12 empty] | 387.9968 | 3.648977 | 0.00105101 | 0.0315296 | 30.0309 | 29.9994 | [12 empty] | 387.995 | 3.56789 | 0.00107128 | 0.0321385 | 30.0321 | 30 | [12 empty] | 388.001 | 3.668646 | 0.00105331 | 0.0315992 | 30.0314 | 29.9998 | [12 empty] | 388.002 | 3.572712 | 0.00104006 | 0.031202 | 30.0314 | 30.0002
389.9988 | 3.794657 | 0.00111729 | 0.0335187 | 30.0336 | 30.0001 | [12 empty] | 390.0011 | 2.082046875 | 0.000614257 | 0.0184277 | 30.0185 | 30 | [12 empty] | 389.9968 | 3.672842 | 0.0010541 | 0.0316225 | 30.031 | 29.9994 | [12 empty] | 389.995 | 3.591184 | 0.00108756 | 0.0326267 | 30.0326 | 30 | [12 empty] | 390.001 | 3.692121 | 0.00105641 | 0.0316921 | 30.0315 | 29.9998 | [12 empty] | 390.002 | 3.595682 | 0.00104385 | 0.0313157 | 30.0315 | 30.0002
392.0007 | 3.819331 | 0.00112465 | 0.0337395 | 30.0338 | 30.0001 | [12 empty] | 392.0011 | 2.097752 | 0.000615256 | 0.0184577 | 30.0185 | 30 | [12 empty] | 391.9968 | 3.696295 | 0.00106275 | 0.0318819 | 30.0313 | 29.9994 | [12 empty] | 391.995 | 3.614618 | 0.00109497 | 0.032849 | 30.0328 | 30 | [12 empty] | 392.003 | 3.715916 | 0.00106429 | 0.0319284 | 30.0317 | 29.9998 | [12 empty] | 392.002 | 3.618637 | 0.00106369 | 0.031911 | 30.0321 | 30.0002
394.0007 | 3.844154 | 0.00112755 | 0.0338267 | 30.0339 | 30.0001 | [12 empty] | 394.0011 | 2.112917 | 0.000617816 | 0.0185345 | 30.0186 | 30 | [12 empty] | 393.9968 | 3.720302 | 0.00106837 | 0.0320505 | 30.0315 | 29.9994 | [12 empty] | 393.9922 | 3.637796 | 0.00110061 | 0.0330181 | 30.033 | 30 | [12 empty] | 394.003 | 3.740015625 | 0.00107375 | 0.0322122 | 30.032 | 29.9998 | [12 empty] | 394.002 | 3.642111 | 0.00106315 | 0.0318947 | 30.0321 | 30.0002
396.0007 | 3.868775 | 0.00113688 | 0.0341065 | 30.0342 | 30.0001 | [12 empty] | 396.0011 | 2.128085 | 0.000629119 | 0.0188736 | 30.0189 | 30 | [12 empty] | 395.9968 | 3.74412 | 0.00107025 | 0.0321068 | 30.0315 | 29.9994 | [12 empty] | 395.9931 | 3.661602 | 0.00110617 | 0.0331851 | 30.0332 | 30 | [12 empty] | 396.003 | 3.763904 | 0.00107896 | 0.0323686 | 30.0322 | 29.9998 | [12 empty] | 396.002 | 3.665655 | 0.00107583 | 0.0322752 | 30.0325 | 30.0002
398.0007 | 3.893701 | 0.00114519 | 0.0343559 | 30.0344 | 30.0001 | [12 empty] | 398.0011 | 2.143789 | 0.000632886 | 0.0189866 | 30.019 | 30 | [12 empty] | 397.9968 | 3.768118 | 0.00108254 | 0.0324757 | 30.0319 | 29.9994 | [12 empty] | 397.9931 | 3.685107 | 0.00111581 | 0.0334744 | 30.0335 | 30 | [12 empty] | 398.003 | 3.788026 | 0.00108889 | 0.0326663 | 30.0325 | 29.9998 | [12 empty] | 397.9991 | 3.689155 | 0.00107911 | 0.0323736 | 30.0326 | 30.0002
400.0007 | 3.918629 | 0.00115159 | 0.0345478 | 30.0346 | 30.0001 | [12 empty] | 400.0011 | 2.158992 | 0.000636447 | 0.0190934 | 30.0191 | 30 | [12 empty] | 399.9968 | 3.79261 | 0.00108211 | 0.0324626 | 30.0319 | 29.9994 | [12 empty] | 399.9931 | 3.708865 | 0.00112234 | 0.0336701 | 30.0337 | 30 | [12 empty] | 400.003 | 3.812162 | 0.0010984 | 0.0329518 | 30.0328 | 29.9998 | [12 empty] | 400 | 3.713005 | 0.00108356 | 0.0325071 | 30.0327 | 30.0002
402.0007 | 3.94403 | 0.0011626 | 0.034878 | 30.035 | 30.0001 | [12 empty] | 402.0011 | 2.174124 | 0.000646335 | 0.0193901 | 30.0194 | 30 | [12 empty] | 401.9968 | 3.816865 | 0.00111208 | 0.0333618 | 30.0328 | 29.9994 | [12 empty] | 401.9931 | 3.732467 | 0.0011353 | 0.0340589 | 30.034 | 30 | [12 empty] | 402.003 | 3.836661 | 0.00110683 | 0.0332046 | 30.033 | 29.9998 | [12 empty] | 402 | 3.736787 | 0.00109153 | 0.0327462 | 30.033 | 30.0002
404.0007 | 3.969252 | 0.00116864 | 0.0350593 | 30.0351 | 30.0001 | [12 empty] | 404.0011 | 2.189462 | 0.000642347 | 0.0192704 | 30.0193 | 30 | [12 empty] | 403.994 | 3.841604 | 0.00110789 | 0.033236 | 30.0327 | 29.9994 | [12 empty] | 403.9931 | 3.756415 | 0.00113754 | 0.0341262 | 30.0341 | 30 | [12 empty] | 404.003 | 3.860962 | 0.00111371 | 0.0334111 | 30.0332 | 29.9998 | [12 empty] | 404 | 3.760697 | 0.00110021 | 0.0330065 | 30.0332 | 30.0002
406.0007 | 3.994125 | 0.00118101 | 0.0354305 | 30.0355 | 30.0001 | [12 empty] | 406.0011 | 2.20446 | 0.000649453 | 0.0194836 | 30.0195 | 30 | [12 empty] | 405.9949 | 3.866347 | 0.00111732 | 0.033519 | 30.0329 | 29.9994 | [12 empty] | 405.9931 | 3.780584 | 0.00114654 | 0.0343961 | 30.0344 | 30 | [12 empty] | 406.0001 | 3.886361 | 0.00111989 | 0.0335964 | 30.0334 | 29.9998 | [12 empty] | 406 | 3.784931 | 0.00110506 | 0.033152 | 30.0334 | 30.0002
408.0007 | 4.019386 | 0.00118878 | 0.0356634 | 30.0357 | 30.0001 | [12 empty] | 408.0011 | 2.21959 | 0.000659719 | 0.0197916 | 30.0198 | 30 | [12 empty] | 407.9949 | 3.891488 | 0.00111269 | 0.0333801 | 30.0328 | 29.9994 | [12 empty] | 407.9931 | 3.804829 | 0.00114479 | 0.0343436 | 30.0343 | 30 | [12 empty] | 408.001 | 3.911557 | 0.00113234 | 0.0339699 | 30.0338 | 29.9998 | [12 empty] | 408 | 3.808942 | 0.00111282 | 0.0333847 | 30.0336 | 30.0002
410.0007 | 4.04508 | 0.00120788 | 0.0362365 | 30.0363 | 30.0001 | [12 empty] | 410.0011 | 2.234886 | 0.000661956 | 0.0198587 | 30.0199 | 30 | [12 empty] | 409.9949 | 3.91635 | 0.00113211 | 0.0339627 | 30.0334 | 29.9994 | [12 empty] | 409.9951 | 3.829268 | 0.00116319 | 0.0348958 | 30.0349 | 30 | [12 empty] | 410.001 | 3.936877 | 0.00114165 | 0.0342493 | 30.0341 | 29.9998 | [12 empty] | 410 | 3.833417 | 0.00112624 | 0.0337874 | 30.034 | 30.0002
412.0007 | 4.07072 | 0.00120215 | 0.0360646 | 30.0362 | 30.0001 | [12 empty] | 412.0011 | 2.250403 | 0.00066261 | 0.0198783 | 30.0199 | 30 | [12 empty] | 411.9949 | 3.941597 | 0.00114203 | 0.0342603 | 30.0337 | 29.9994 | [12 empty] | 411.9951 | 3.853564 | 0.00117009 | 0.0351027 | 30.0351 | 30 | [12 empty] | 412.001 | 3.962118 | 0.00114716 | 0.0344145 | 30.0342 | 29.9998 | [12 empty] | 412 | 3.857867 | 0.00113276 | 0.0339831 | 30.0342 | 30.0002
414.0007 | 4.096274 | 0.00121097 | 0.0363292 | 30.0364 | 30.0001 | [12 empty] | 414.0011 | 2.26526 | 0.000661276 | 0.0198383 | 30.0199 | 30 | [12 empty] | 413.9949 | 3.966328 | 0.00114761 | 0.0344275 | 30.0338 | 29.9994 | [12 empty] | 413.9951 | 3.87841 | 0.00117637 | 0.0352911 | 30.0353 | 30 | [12 empty] | 414.001 | 3.987222 | 0.00114652 | 0.0343955 | 30.0342 | 29.9998 | [12 empty] | 414.002 | 3.883015625 | 0.00113827 | 0.0341484 | 30.0344 | 30.0002
416.0007 | 4.123105 | 0.00121685 | 0.0365055 | 30.0366 | 30.0001 | [12 empty] | 416.0011 | 2.280575 | 0.000667978 | 0.0200394 | 30.0201 | 30 | [12 empty] | 415.9949 | 3.991157 | 0.00115925 | 0.0347767 | 30.0342 | 29.9994 | [12 empty] | 415.9951 | 3.902972 | 0.00118607 | 0.035582 | 30.0356 | 30 | [12 empty] | 416.001 | 4.01258 | 0.00116061 | 0.0348182 | 30.0346 | 29.9998 | [12 empty] | 416.002 | 3.907725 | 0.00114901 | 0.0344707 | 30.0347 | 30.0002
418.0007 | 4.14951 | 0.00122194 | 0.0366582 | 30.0367 | 30.0001 | [12 empty] | 418.0011 | 2.295951 | 0.000674972 | 0.0202492 | 30.0203 | 30 | [12 empty] | 417.9949 | 4.01649 | 0.00115752 | 0.034725 | 30.0341 | 29.9994 | [12 empty] | 417.9951 | 3.927532 | 0.00119847 | 0.0359542 | 30.0359 | 30 | [12 empty] | 418.001 | 4.037623 | 0.0011723 | 0.0351686 | 30.035 | 29.9998 | [12 empty] | 418.002 | 3.932644 | 0.00115119 | 0.034536 | 30.0348 | 30.0002
420.0007 | 4.175986 | 0.00123525 | 0.0370577 | 30.0371 | 30.0001 | [12 empty] | 420.0011 | 2.311087 | 0.000680096 | 0.0204029 | 30.0204 | 30 | [12 empty] | 419.9968 | 4.04152 | 0.00117864 | 0.0353585 | 30.0348 | 29.9994 | [12 empty] | 419.9951 | 3.952337 | 0.00120024 | 0.0360073 | 30.036 | 30 | [12 empty] | 420.001 | 4.063225 | 0.00117915 | 0.0353743 | 30.0352 | 29.9998 | [12 empty] | 420.002 | 3.958059 | 0.00116201 | 0.0348607 | 30.0351 | 30.0002
421.9979 | 4.202565 | 0.00124116 | 0.0372348 | 30.0373 | 30.0001 | [12 empty] | 422.0011 | 2.326332 | 0.000688807 | 0.0206642 | 30.0207 | 30 | [12 empty] | 421.9968 | 4.066636 | 0.00117755 | 0.0353259 | 30.0347 | 29.9994 | [12 empty] | 421.9951 | 3.97686 | 0.00120403 | 0.0361208 | 30.0361 | 30 | [12 empty] | 422.003 | 4.088128 | 0.0011872 | 0.0356158 | 30.0354 | 29.9998 | [12 empty] | 422.002 | 3.983078125 | 0.00117239 | 0.035172 | 30.0354 | 30.0002
423.9988 | 4.228471 | 0.00124651 | 0.0373955 | 30.0375 | 30.0001 | [12 empty] | 424.0011 | 2.341695 | 0.000691658 | 0.0207498 | 30.0208 | 30 | [12 empty] | 423.9968 | 4.092059 | 0.00118689 | 0.0356061 | 30.035 | 29.9994 | [12 empty] | 423.9922 | 4.001473 | 0.00121284 | 0.0363852 | 30.0364 | 30 | [12 empty] | 424.003 | 4.113909 | 0.00119516 | 0.0358545 | 30.0357 | 29.9998 | [12 empty] | 424.002 | 4.008357 | 0.00118142 | 0.0354429 | 30.0357 | 30.0002
425.9988 | 4.255067 | 0.00126435 | 0.0379307 | 30.038 | 30.0001 | [12 empty] | 426.0011 | 2.356299 | 0.000694481 | 0.0208345 | 30.0209 | 30 | [12 empty] | 425.9968 | 4.117347 | 0.0011972 | 0.0359154 | 30.0353 | 29.9994 | [12 empty] | 425.9931 | 4.026767 | 0.00121766 | 0.0365299 | 30.0365 | 30 | [12 empty] | 426.003 | 4.139571 | 0.00120008 | 0.0360023 | 30.0358 | 29.9998 | [12 empty] | 426.002 | 4.033648 | 0.00118629 | 0.0355891 | 30.0358 | 30.0002
427.9988 | 4.28135 | 0.00126938 | 0.0380815 | 30.0382 | 30.0001 | [12 empty] | 428.0011 | 2.371303 | 0.000701808 | 0.0210543 | 30.0211 | 30 | [12 empty] | 427.9968 | 4.142881 | 0.00120295 | 0.0360877 | 30.0355 | 29.9994 | [12 empty] | 427.9931 | 4.051896 | 0.00122951 | 0.0368853 | 30.0369 | 30 | [12 empty] | 428.003 | 4.165452 | 0.00121419 | 0.0364255 | 30.0362 | 29.9998 | [12 empty] | 428.002 | 4.058977 | 0.00119699 | 0.03591 | 30.0361 | 30.0002
429.9988 | 4.308113 | 0.0012809 | 0.0384271 | 30.0385 | 30.0001 | [12 empty] | 430.0011 | 2.386646 | 0.000697511 | 0.0209254 | 30.021 | 30 | [12 empty] | 429.9968 | 4.16853125 | 0.00120883 | 0.0362642 | 30.0357 | 29.9994 | [12 empty] | 429.9931 | 4.076884 | 0.00123996 | 0.0371987 | 30.0372 | 30 | [12 empty] | 430.003 | 4.191777 | 0.00121908 | 0.0365722 | 30.0364 | 29.9998 | [12 empty] | 430.002 | 4.084014 | 0.00120418 | 0.0361255 | 30.0363 | 30.0002
431.9988 | 4.334084 | 0.00128664 | 0.0385992 | 30.0387 | 30.0001 | [12 empty] | 432.0011 | 2.401746 | 0.000705895 | 0.0211769 | 30.0212 | 30 | [12 empty] | 431.9968 | 4.194801 | 0.0012143 | 0.0364284 | 30.0358 | 29.9994 | [12 empty] | 431.9931 | 4.102640625 | 0.00124749 | 0.0374247 | 30.0374 | 30 | [12 empty] | 432.003 | 4.218216 | 0.00122224 | 0.036667 | 30.0365 | 29.9998 | [12 empty] | 432.002 | 4.10965 | 0.00121351 | 0.0364055 | 30.0366 | 30.0002
433.9988 | 4.360946 | 0.00129184 | 0.0387554 | 30.0388 | 30.0001 | [12 empty] | 434.0011 | 2.416569 | 0.000718603 | 0.0215581 | 30.0216 | 30 | [12 empty] | 433.9968 | 4.221064 | 0.00122485 | 0.0367449 | 30.0362 | 29.9994 | [12 empty] | 433.9931 | 4.128776 | 0.00125596 | 0.0376788 | 30.0377 | 30 | [12 empty] | 434.003 | 4.244269 | 0.00122894 | 0.036868 | 30.0367 | 29.9998 | [12 empty] | 434.002 | 4.135376 | 0.00122201 | 0.0366604 | 30.0369 | 30.0002
435.9988 | 4.387446 | 0.00130252 | 0.0390758 | 30.0392 | 30.0001 | [12 empty] | 436.0011 | 2.431625 | 0.000710435 | 0.0213131 | 30.0213 | 30 | [12 empty] | 435.9968 | 4.247763 | 0.00123134 | 0.0369395 | 30.0364 | 29.9994 | [12 empty] | 435.9931 | 4.155111 | 0.00126863 | 0.038059 | 30.038 | 30 | [12 empty] | 436 | 4.27075 | 0.00123927 | 0.0371778 | 30.037 | 29.9998 | [12 empty] | 436.002 | 4.160604 | 0.00122654 | 0.0367965 | 30.037 | 30.0002
438.0007 | 4.414181 | 0.00131249 | 0.0393748 | 30.0395 | 30.0001 | [12 empty] | 438.0011 | 2.446763 | 0.000728749 | 0.0218625 | 30.0219 | 30 | [12 empty] | 437.9968 | 4.274785 | 0.00124471 | 0.0373406 | 30.0368 | 29.9994 | [12 empty] | 437.9931 | 4.181285 | 0.00127338 | 0.0382013 | 30.0382 | 30 | [12 empty] | 438.001 | 4.297384 | 0.00124902 | 0.0374703 | 30.0373 | 29.9998 | [12 empty] | 438.002 | 4.186577 | 0.00123912 | 0.037174 | 30.0374 | 30.0002
440.0007 | 4.441208 | 0.00131826 | 0.0395478 | 30.0396 | 30.0001 | [12 empty] | 440.0011 | 2.461783 | 0.000728181 | 0.0218455 | 30.0219 | 30 | [12 empty] | 439.9968 | 4.301821 | 0.00125338 | 0.0376008 | 30.037 | 29.9994 | [12 empty] | 439.9931 | 4.207798 | 0.00128174 | 0.0384523 | 30.0384 | 30 | [12 empty] | 440.001 | 4.32324 | 0.00125665 | 0.0376993 | 30.0375 | 29.9998 | [12 empty] | 440.002 | 4.212449 | 0.00124697 | 0.0374093 | 30.0376 | 30.0002
442.0007 | 4.468084 | 0.00132866 | 0.0398598 | 30.0399 | 30.0001 | [12 empty] | 442.0011 | 2.476699 | 0.000731386 | 0.0219416 | 30.022 | 30 | [12 empty] | 441.9968 | 4.328494 | 0.00126244 | 0.0378725 | 30.0373 | 29.9994 | [12 empty] | 441.9931 | 4.233865 | 0.00129276 | 0.0387828 | 30.0388 | 30 | [12 empty] | 442.001 | 4.349369 | 0.00126603 | 0.0379807 | 30.0378 | 29.9998 | [12 empty] | 442.002 | 4.238478 | 0.00125726 | 0.0377182 | 30.0379 | 30.0002
444.0007 | 4.494664 | 0.00133378 | 0.0400134 | 30.0401 | 30.0001 | [12 empty] | 443.9995 | 2.491426 | 0.000734361 | 0.0220308 | 30.0221 | 30 | [12 empty] | 443.9968 | 4.355184 | 0.00126511 | 0.0379525 | 30.0374 | 29.9994 | [12 empty] | 443.9931 | 4.260086 | 0.0012992 | 0.0389759 | 30.039 | 30 | [12 empty] | 444.001 | 4.376057 | 0.0012873 | 0.0386188 | 30.0384 | 29.9998 | [12 empty] | 444.002 | 4.2644 | 0.00126392 | 0.0379177 | 30.0381 | 30.0002
446.0007 | 4.521386 | 0.00134623 | 0.040387 | 30.0405 | 30.0001 | [12 empty] | 445.9998 | 2.506571 | 0.000737501 | 0.022125 | 30.0222 | 30 | [12 empty] | 445.9968 | 4.381543 | 0.00127359 | 0.0382071 | 30.0376 | 29.9994 | [12 empty] | 445.9931 | 4.286327 | 0.0013105 | 0.0393149 | 30.0393 | 30 | [12 empty] | 446.001 | 4.402244 | 0.00127931 | 0.038379 | 30.0382 | 29.9998 | [12 empty] | 446.002 | 4.290103 | 0.00126765 | 0.0380299 | 30.0382 | 30.0002
448.0007 | 4.547883 | 0.00135578 | 0.0406735 | 30.0408 | 30.0001 | [12 empty] | 447.9998 | 2.521818 | 0.000744431 | 0.022333 | 30.0224 | 30 | [12 empty] | 447.9968 | 4.40844 | 0.00128264 | 0.0384785 | 30.0379 | 29.9994 | [12 empty] | 447.9931 | 4.312334 | 0.00131575 | 0.0394725 | 30.0395 | 30 | [12 empty] | 448.001 | 4.428685 | 0.0012927 | 0.0387807 | 30.0386 | 29.9998 | [12 empty] | 447.999 | 4.316231 | 0.00127544 | 0.0382634 | 30.0385 | 30.0002
450.0007 | 4.575256 | 0.00135725 | 0.0407178 | 30.0408 | 30.0001 | [12 empty] | 449.9998 | 2.536592 | 0.000750547 | 0.0225164 | 30.0225 | 30 | [12 empty] | 449.9988 | 4.435085 | 0.001291 | 0.0387294 | 30.0381 | 29.9994 | [12 empty] | 449.9931 | 4.338503 | 0.00132493 | 0.0397478 | 30.0397 | 30 | [12 empty] | 450.001 | 4.455093 | 0.00130239 | 0.0390715 | 30.0389 | 29.9998 | [12 empty] | 450 | 4.342282 | 0.0012964 | 0.0388922 | 30.0391 | 30.0002
452.0007 | 4.602685 | 0.00136702 | 0.0410108 | 30.0411 | 30.0001 | [12 empty] | 451.9998 | 2.551662 | 0.000755539 | 0.0226662 | 30.0227 | 30 | [12 empty] | 451.9988 | 4.461894 | 0.00130082 | 0.0390239 | 30.0384 | 29.9994 | [12 empty] | 451.9931 | 4.364983 | 0.00133493 | 0.0400479 | 30.04 | 30 | [12 empty] | 452.001 | 4.481396 | 0.00130509 | 0.0391526 | 30.039 | 29.9998 | [12 empty] | 452 | 4.368626 | 0.00129435 | 0.0388308 | 30.039 | 30.0002
454.0007 | 4.629706 | 0.00138246 | 0.0414739 | 30.0416 | 30.0001 | [12 empty] | 453.9998 | 2.56669 | 0.000756195 | 0.0226859 | 30.0227 | 30 | [12 empty] | 453.9988 | 4.488683 | 0.00130885 | 0.0392648 | 30.0387 | 29.9994 | [12 empty] | 453.9901 | 4.391362 | 0.0013409 | 0.040227 | 30.0402 | 30 | [12 empty] | 454.001 | 4.507523 | 0.00131344 | 0.0394029 | 30.0392 | 29.9998 | [12 empty] | 454 | 4.395254 | 0.00130566 | 0.03917 | 30.0394 | 30.0002
456.0007 | 4.656479 | 0.00138243 | 0.0414732 | 30.0416 | 30.0001 | [12 empty] | 455.9998 | 2.581999 | 0.000759718 | 0.0227916 | 30.0228 | 30 | [12 empty] | 455.9988 | 4.51555 | 0.00131513 | 0.0394531 | 30.0389 | 29.9994 | [12 empty] | 455.9911 | 4.417689 | 0.00134981 | 0.0404942 | 30.0405 | 30 | [12 empty] | 456.001 | 4.534024 | 0.0013251 | 0.0397528 | 30.0396 | 29.9998 | [12 empty] | 456 | 4.422151 | 0.00131039 | 0.039312 | 30.0395 | 30.0002
458.0007 | 4.683456 | 0.00139403 | 0.041821 | 30.0419 | 30.0001 | [12 empty] | 457.9998 | 2.596483 | 0.000768278 | 0.0230484 | 30.0231 | 30 | [12 empty] | 457.9988 | 4.542437 | 0.00132422 | 0.0397259 | 30.0391 | 29.9994 | [12 empty] | 457.9911 | 4.444488 | 0.00135681 | 0.0407044 | 30.0407 | 30 | [12 empty] | 458.001 | 4.56087 | 0.00133465 | 0.0400392 | 30.0398 | 29.9998 | [12 empty] | 458 | 4.449324 | 0.00131976 | 0.039593 | 30.0398 | 30.0002
460.0007 | 4.709521 | 0.00140368 | 0.0421105 | 30.0422 | 30.0001 | [12 empty] | 459.9998 | 2.611734375 | 0.000765222 | 0.0229567 | 30.023 | 30 | [12 empty] | 459.9988 | 4.569219 | 0.00133929 | 0.0401779 | 30.0396 | 29.9994 | [12 empty] | 459.9911 | 4.471233 | 0.0013542 | 0.040626 | 30.0406 | 30 | [12 empty] | 460.001 | 4.587463 | 0.00134415 | 0.0403243 | 30.0401 | 29.9998 | [12 empty] | 460 | 4.476404 | 0.00132814 | 0.0398444 | 30.0401 | 30.0002
462.0007 | 4.736498 | 0.00141554 | 0.0424665 | 30.0426 | 30.0001 | [12 empty] | 461.9998 | 2.626874 | 0.00077469 | 0.0232407 | 30.0233 | 30 | [12 empty] | 461.9988 | 4.596564 | 0.00134675 | 0.0404019 | 30.0398 | 29.9994 | [12 empty] | 461.9911 | 4.497625 | 0.00137494 | 0.0412481 | 30.0412 | 30 | [12 empty] | 462.001 | 4.61464 | 0.00134453 | 0.0403355 | 30.0401 | 29.9998 | [12 empty] | 462 | 4.503131 | 0.00133438 | 0.0400317 | 30.0402 | 30.0002
464.0007 | 4.764353 | 0.00142476 | 0.0427429 | 30.0428 | 30.0001 | [12 empty] | 463.9998 | 2.641863 | 0.00077892 | 0.0233676 | 30.0234 | 30 | [12 empty] | 463.9958 | 4.623289 | 0.00135384 | 0.0406145 | 30.04 | 29.9994 | [12 empty] | 463.9911 | 4.52491 | 0.00139154 | 0.0417463 | 30.0417 | 30 | [12 empty] | 464.001 | 4.641936 | 0.00135669 | 0.0407005 | 30.0405 | 29.9998 | [12 empty] | 464.002 | 4.53026 | 0.00134407 | 0.0403224 | 30.0405 | 30.0002
466.0007 | 4.791569 | 0.00142689 | 0.0428067 | 30.0429 | 30.0001 | [12 empty] | 465.9998 | 2.656978 | 0.00078401 | 0.0235203 | 30.0236 | 30 | [12 empty] | 465.9968 | 4.650459 | 0.00136377 | 0.0409122 | 30.0403 | 29.9994 | [12 empty] | 465.9911 | 4.551629 | 0.0013941 | 0.0418229 | 30.0418 | 30 | [12 empty] | 466.001 | 4.669083 | 0.00136535 | 0.0409601 | 30.0408 | 29.9998 | [12 empty] | 466.002 | 4.557149 | 0.0013581 | 0.0407432 | 30.041 | 30.0002
468.0027 | 4.818523 | 0.00143499 | 0.0430497 | 30.0431 | 30.0001 | [12 empty] | 467.9998 | 2.672067 | 0.000782666 | 0.02348 | 30.0235 | 30 | [12 empty] | 467.9968 | 4.677443 | 0.00136745 | 0.0410226 | 30.0404 | 29.9994 | [12 empty] | 467.9911 | 4.578291 | 0.00139681 | 0.0419043 | 30.0419 | 30 | [12 empty] | 468.001 | 4.696217 | 0.0013827 | 0.0414807 | 30.0413 | 29.9998 | [12 empty] | 468.002 | 4.584482 | 0.00136315 | 0.0408948 | 30.0411 | 30.0002
470.0027 | 4.846004 | 0.00145154 | 0.0435463 | 30.0436 | 30.0001 | [12 empty] | 469.9998 | 2.68676 | 0.000790989 | 0.0237297 | 30.0238 | 30 | [12 empty] | 469.9968 | 4.704613 | 0.00137961 | 0.0413874 | 30.0408 | 29.9994 | [12 empty] | 469.9911 | 4.605019 | 0.00140665 | 0.0421994 | 30.0422 | 30 | [12 empty] | 470.001 | 4.72267 | 0.00138493 | 0.0415476 | 30.0414 | 29.9998 | [12 empty] | 470.002 | 4.611409 | 0.00137177 | 0.0411535 | 30.0414 | 30.0002
472.0027 | 4.873784 | 0.00145602 | 0.0436806 | 30.0438 | 30.0001 | [12 empty] | 471.9998 | 2.702206 | 0.000800733 | 0.024022 | 30.0241 | 30 | [12 empty] | 471.9968 | 4.732037 | 0.00138874 | 0.0416613 | 30.0411 | 29.9994 | [12 empty] | 471.9911 | 4.632008 | 0.00141327 | 0.0423981 | 30.0424 | 30 | [12 empty] | 472.0031 | 4.749244 | 0.00139454 | 0.0418361 | 30.0416 | 29.9998 | [12 empty] | 472.002 | 4.638339 | 0.00138757 | 0.0416273 | 30.0418 | 30.0002
474.0027 | 4.901896 | 0.00146895 | 0.0440688 | 30.0442 | 30.0001 | [12 empty] | 473.9981 | 2.717509 | 0.00080323 | 0.0240969 | 30.0241 | 30 | [12 empty] | 473.9968 | 4.759246 | 0.00140062 | 0.0420179 | 30.0414 | 29.9994 | [12 empty] | 473.9911 | 4.658962 | 0.00142058 | 0.0426173 | 30.0426 | 30 | [12 empty] | 474.0031 | 4.775565 | 0.00139966 | 0.0419895 | 30.0418 | 29.9998 | [12 empty] | 474.002 | 4.66554 | 0.00139279 | 0.0417841 | 30.042 | 30.0002
476.0027 | 4.929728 | 0.00147511 | 0.0442534 | 30.0443 | 30.0001 | [12 empty] | 475.9985 | 2.732501 | 0.000806119 | 0.0241836 | 30.0242 | 30 | [12 empty] | 475.9968 | 4.786382 | 0.00140373 | 0.042111 | 30.0415 | 29.9994 | [12 empty] | 475.9911 | 4.686008 | 0.00144814 | 0.0434443 | 30.0434 | 30 | [12 empty] | 476.0031 | 4.801976 | 0.00140921 | 0.0422762 | 30.0421 | 29.9998 | [12 empty] | 476.002 | 4.692685 | 0.00139985 | 0.0419958 | 30.0422 | 30.0002
478.0027 | 4.957757 | 0.00148373 | 0.0445121 | 30.0446 | 30.0001 | [12 empty] | 477.9985 | 2.74768 | 0.000816245 | 0.0244874 | 30.0245 | 30 | [12 empty] | 477.9968 | 4.81352 | 0.00141595 | 0.0424778 | 30.0419 | 29.9994 | [12 empty] | 477.9911 | 4.71302 | 0.0014636 | 0.043908 | 30.0439 | 30 | [12 empty] | 478.0031 | 4.829055 | 0.00142053 | 0.0426155 | 30.0424 | 29.9998 | [12 empty] | 478.002 | 4.719979 | 0.00141093 | 0.0423282 | 30.0425 | 30.0002
480.0027 | 4.985768 | 0.0014887 | 0.0446611 | 30.0447 | 30.0001 | [12 empty] | 479.9985 | 2.762348 | 0.000813081 | 0.0243925 | 30.0244 | 30 | [12 empty] | 479.9988 | 4.840929 | 0.00142123 | 0.0426362 | 30.0421 | 29.9994 | [12 empty] | 479.9911 | 4.739856 | 0.0014524 | 0.0435719 | 30.0436 | 30 | [12 empty] | 480.0031 | 4.856336 | 0.00143124 | 0.0429369 | 30.0427 | 29.9998 | [12 empty] | 480.0041 | 4.747258 | 0.00141926 | 0.0425781 | 30.0428 | 30.0002
481.9997 | 5.013086 | 0.00150377 | 0.0451133 | 30.0452 | 30.0001 | [12 empty] | 481.9985 | 2.776884 | 0.000820264 | 0.0246079 | 30.0246 | 30 | [12 empty] | 481.9988 | 4.867687 | 0.00143024 | 0.0429064 | 30.0423 | 29.9994 | [12 empty] | 481.9911 | 4.766879 | 0.00146681 | 0.0440042 | 30.044 | 30 | [12 empty] | 482.0031 | 4.884089 | 0.00144098 | 0.0432292 | 30.043 | 29.9998 | [12 empty] | 482.0041 | 4.774967 | 0.00142852 | 0.0428559 | 30.0431 | 30.0002
484.0007 | 5.040952 | 0.001511 | 0.04533 | 30.0454 | 30.0001 | [12 empty] | 483.9985 | 2.791715 | 0.000821346 | 0.0246404 | 30.0247 | 30 | [12 empty] | 483.9988 | 4.894752 | 0.0014382 | 0.0431451 | 30.0426 | 29.9994 | [12 empty] | 483.9911 | 4.794437 | 0.00146054 | 0.0438163 | 30.0438 | 30 | [12 empty] | 484.0031 | 4.911709 | 0.00144971 | 0.0434912 | 30.0433 | 29.9998 | [12 empty] | 484.0041 | 4.802035 | 0.00143955 | 0.0431868 | 30.0434 | 30.0002
486.0007 | 5.068669 | 0.00151736 | 0.0455209 | 30.0456 | 30.0001 | [12 empty] | 485.9985 | 2.806861 | 0.00082216 | 0.0246648 | 30.0247 | 30 | [12 empty] | 485.9988 | 4.92205 | 0.00144818 | 0.0434444 | 30.0429 | 29.9994 | [12 empty] | 485.9911 | 4.821909 | 0.00148387 | 0.0445162 | 30.0445 | 30 | [12 empty] | 486.0031 | 4.939186 | 0.00145748 | 0.0437242 | 30.0435 | 29.9998 | [12 empty] | 486.0041 | 4.829323 | 0.00144622 | 0.0433869 | 30.0436 | 30.0002
488.0007 | 5.096204 | 0.00152577 | 0.0457731 | 30.0459 | 30.0001 | [12 empty] | 487.9985 | 2.821697 | 0.000831027 | 0.0249308 | 30.025 | 30 | [12 empty] | 487.9988 | 4.94968 | 0.00145493 | 0.0436472 | 30.0431 | 29.9994 | [12 empty] | 487.9911 | 4.849592 | 0.0014894 | 0.0446821 | 30.0447 | 30 | [12 empty] | 488.0031 | 4.966791 | 0.00146756 | 0.0440265 | 30.0438 | 29.9998 | [12 empty] | 488.0041 | 4.85659 | 0.0014579 | 0.0437374 | 30.044 | 30.0002
490.0007 | 5.123822 | 0.00153683 | 0.0461052 | 30.0462 | 30.0001 | [12 empty] | 489.9985 | 2.836627 | 0.000835412 | 0.0250624 | 30.0251 | 30 | [12 empty] | 489.9988 | 4.977335 | 0.00146683 | 0.044004 | 30.0434 | 29.9994 | [12 empty] | 489.9932 | 4.877473 | 0.00150271 | 0.0450814 | 30.0451 | 30 | [12 empty] | 490.0031 | 4.993901 | 0.00147624 | 0.0442869 | 30.0441 | 29.9998 | [12 empty] | 490.0041 | 4.883765625 | 0.00146031 | 0.0438096 | 30.044 | 30.0002
492.0007 | 5.151769 | 0.00154403 | 0.046321 | 30.0464 | 30.0001 | [12 empty] | 491.9985 | 2.851515 | 0.000847416 | 0.0254225 | 30.0255 | 30 | [12 empty] | 491.9988 | 5.00551 | 0.00147686 | 0.044305 | 30.0437 | 29.9994 | [12 empty] | 491.9932 | 4.905 | 0.00151097 | 0.0453291 | 30.0453 | 30 | [12 empty] | 492.0031 | 5.021646 | 0.00148735 | 0.0446202 | 30.0444 | 29.9998 | [12 empty] | 492.0041 | 4.911124 | 0.00147014 | 0.0441046 | 30.0443 | 30.0002
494.0007 | 5.179105 | 0.00155705 | 0.0467117 | 30.0468 | 30.0001 | [12 empty] | 493.9985 | 2.866494 | 0.000843665 | 0.02531 | 30.0253 | 30 | [12 empty] | 493.9988 | 5.03363 | 0.00149191 | 0.0447563 | 30.0442 | 29.9994 | [12 empty] | 493.9932 | 4.932625 | 0.00152344 | 0.0457032 | 30.0457 | 30 | [12 empty] | 494.0031 | 5.049487 | 0.00149515 | 0.0448541 | 30.0447 | 29.9998 | [12 empty] | 494.0009 | 4.938404 | 0.00148662 | 0.044599 | 30.0448 | 30.0002
496.0007 | 5.207198 | 0.00156797 | 0.0470392 | 30.0471 | 30.0001 | [12 empty] | 495.9985 | 2.881903 | 0.000850729 | 0.0255219 | 30.0256 | 30 | [12 empty] | 495.9988 | 5.061437 | 0.00148582 | 0.0445737 | 30.044 | 29.9994 | [12 empty] | 495.9932 | 4.959776 | 0.00152289 | 0.0456867 | 30.0457 | 30 | [12 empty] | 496.0031 | 5.076925 | 0.00150218 | 0.0450652 | 30.0449 | 29.9998 | [12 empty] | 496.002 | 4.965863 | 0.00149374 | 0.0448126 | 30.045 | 30.0002
498.0007 | 5.235173 | 0.00157949 | 0.0473848 | 30.0475 | 30.0001 | [12 empty] | 497.9985 | 2.896575 | 0.000854997 | 0.0256499 | 30.0257 | 30 | [12 empty] | 497.9988 | 5.089307 | 0.00150105 | 0.0450305 | 30.0445 | 29.9994 | [12 empty] | 497.9932 | 4.987711 | 0.00153951 | 0.0461852 | 30.0462 | 30 | [12 empty] | 498.0031 | 5.104262 | 0.0015151 | 0.0454526 | 30.0453 | 29.9998 | [12 empty] | 498.002 | 4.993011 | 0.00149819 | 0.0449459 | 30.0452 | 30.0002
500.0007 | 5.262575 | 0.00158818 | 0.0476454 | 30.0477 | 30.0001 | [12 empty] | 499.9985 | 2.911546 | 0.000864113 | 0.0259234 | 30.026 | 30 | [12 empty] | 500.0009 | 5.116913 | 0.00151769 | 0.04553 | 30.0449 | 29.9994 | [12 empty] | 499.9901 | 5.015282 | 0.00154948 | 0.0464842 | 30.0465 | 30 | [12 empty] | 500.0031 | 5.131637 | 0.00152045 | 0.0456132 | 30.0454 | 29.9998 | [12 empty] | 500.002 | 5.020482 | 0.00150726 | 0.0452182 | 30.0454 | 30.0002
502.0007 | 5.290428 | 0.00159677 | 0.0479033 | 30.048 | 30.0001 | [12 empty] | 501.9985 | 2.926411 | 0.000863887 | 0.0259167 | 30.0259 | 30 | [12 empty] | 502.0009 | 5.14466 | 0.00152246 | 0.0456728 | 30.0451 | 29.9994 | [12 empty] | 501.9911 | 5.0433125 | 0.00154881 | 0.0464643 | 30.0465 | 30 | [12 empty] | 502.0051 | 5.158802 | 0.00153457 | 0.0460368 | 30.0458 | 29.9998 | [12 empty] | 502.002 | 5.047492 | 0.00151614 | 0.0454846 | 30.0457 | 30.0002
504.0007 | 5.318289 | 0.00160433 | 0.0481302 | 30.0482 | 30.0001 | [12 empty] | 503.9985 | 2.941459 | 0.000874119 | 0.0262236 | 30.0263 | 30 | [12 empty] | 504.0009 | 5.17243 | 0.00152798 | 0.0458384 | 30.0453 | 29.9994 | [12 empty] | 503.9911 | 5.070819 | 0.00156553 | 0.0469658 | 30.047 | 30 | [12 empty] | 504.0051 | 5.186434 | 0.00154261 | 0.046278 | 30.0461 | 29.9998 | [12 empty] | 503.9987 | 5.074643 | 0.0015321 | 0.0459635 | 30.0462 | 30.0002
506.0007 | 5.345902 | 0.00161601 | 0.0484804 | 30.0486 | 30.0001 | [12 empty] | 505.9985 | 2.956189 | 0.000872988 | 0.0261897 | 30.0262 | 30 | [12 empty] | 506.0009 | 5.200328125 | 0.00153643 | 0.0460919 | 30.0455 | 29.9994 | [12 empty] | 505.9911 | 5.098364 | 0.00157649 | 0.0472947 | 30.0473 | 30 | [12 empty] | 506.0019 | 5.213688 | 0.0015546 | 0.0466377 | 30.0464 | 29.9998 | [12 empty] | 505.9999 | 5.101841 | 0.00153664 | 0.0460996 | 30.0463 | 30.0002
508.0007 | 5.373514 | 0.00161422 | 0.0484267 | 30.0485 | 30.0001 | [12 empty] | 507.9985 | 2.970877 | 0.000879844 | 0.0263953 | 30.0264 | 30 | [12 empty] | 508.0009 | 5.22790625 | 0.00154416 | 0.0463238 | 30.0457 | 29.9994 | [12 empty] | 507.9911 | 5.126111 | 0.00158567 | 0.0475699 | 30.0476 | 30 | [12 empty] | 508.0031 | 5.241572 | 0.00155916 | 0.0467744 | 30.0466 | 29.9998 | [12 empty] | 507.9999 | 5.12949 | 0.00153742 | 0.0461231 | 30.0463 | 30.0002
510.0007 | 5.401478 | 0.00163181 | 0.0489545 | 30.049 | 30.0001 | [12 empty] | 509.9999 | 2.985814 | 0.000885966 | 0.026579 | 30.0266 | 30 | [12 empty] | 510.0009 | 5.2563 | 0.00155445 | 0.0466327 | 30.0461 | 29.9994 | [12 empty] | 509.9911 | 5.153694 | 0.00158776 | 0.0476327 | 30.0476 | 30 | [12 empty] | 510.0031 | 5.270667 | 0.00155879 | 0.0467633 | 30.0466 | 29.9998 | [12 empty] | 509.9999 | 5.1568 | 0.00155507 | 0.0466524 | 30.0469 | 30.0002
512.0007 | 5.429267 | 0.0016366 | 0.0490981 | 30.0492 | 30.0001 | [12 empty] | 511.9999 | 3.000374 | 0.000886574 | 0.0265973 | 30.0266 | 30 | [12 empty] | 512.0009 | 5.284252 | 0.00156563 | 0.046968 | 30.0464 | 29.9994 | [12 empty] | 511.9911 | 5.181602 | 0.00160278 | 0.0480833 | 30.0481 | 30 | [12 empty] | 512.0031 | 5.300463 | 0.00157342 | 0.0472023 | 30.047 | 29.9998 | [12 empty] | 511.9999 | 5.184941 | 0.00156866 | 0.0470602 | 30.0473 | 30.0002
514.0007 | 5.457102 | 0.0016476 | 0.0494281 | 30.0495 | 30.0001 | [12 empty] | 513.9999 | 3.01546 | 0.000887911 | 0.0266374 | 30.0267 | 30 | [12 empty] | 514.0009 | 5.312041 | 0.00156979 | 0.0470928 | 30.0465 | 29.9994 | [12 empty] | 513.9911 | 5.209441 | 0.00161479 | 0.0484437 | 30.0484 | 30 | [12 empty] | 514.0031 | 5.328422 | 0.00158227 | 0.0474678 | 30.0473 | 29.9998 | [12 empty] | 513.9999 | 5.213202 | 0.00157262 | 0.0471789 | 30.0474 | 30.0002
516.0007 | 5.48498 | 0.00165589 | 0.0496769 | 30.0498 | 30.0001 | [12 empty] | 515.9999 | 3.030213 | 0.000889151 | 0.0266746 | 30.0267 | 30 | [12 empty] | 516.0009 | 5.340199 | 0.00157403 | 0.0472201 | 30.0466 | 29.9994 | [12 empty] | 515.9911 | 5.237303 | 0.00162512 | 0.0487536 | 30.0487 | 30 | [12 empty] | 516.0031 | 5.356073 | 0.0015925 | 0.0477747 | 30.0476 | 29.9998 | [12 empty] | 515.9999 | 5.241273 | 0.00158762 | 0.047629 | 30.0478 | 30.0002
518.0007 | 5.512834 | 0.00165998 | 0.0497997 | 30.0499 | 30.0001 | [12 empty] | 517.9999 | 3.044709 | 0.000897023 | 0.0269107 | 30.0269 | 30 | [12 empty] | 518.0009 | 5.367858 | 0.00159224 | 0.0477664 | 30.0472 | 29.9994 | [12 empty] | 517.9911 | 5.265322 | 0.00163371 | 0.0490111 | 30.049 | 30 | [12 empty] | 518.0031 | 5.3844 | 0.00160284 | 0.048085 | 30.0479 | 29.9998 | [12 empty] | 517.9999 | 5.269606 | 0.00159197 | 0.0477595 | 30.048 | 30.0002
520.0007 | 5.54052 | 0.00167459 | 0.0502377 | 30.0503 | 30.0001 | [12 empty] | 519.9999 | 3.059687 | 0.000896998 | 0.02691 | 30.0269 | 30 | [12 empty] | 520.003 | 5.395544 | 0.0015949 | 0.047846 | 30.0473 | 29.9994 | [12 empty] | 519.9911 | 5.293125 | 0.00164567 | 0.0493701 | 30.0494 | 30 | [12 empty] | 520.0031 | 5.412708 | 0.00161315 | 0.0483941 | 30.0482 | 29.9998 | [12 empty] | 519.9999 | 5.297215 | 0.00159568 | 0.0478706 | 30.0481 | 30.0002
522.0007 | 5.568466 | 0.00168235 | 0.0504706 | 30.0506 | 30.0001 | [12 empty] | 521.9999 | 3.074654 | 0.000905894 | 0.0271769 | 30.0272 | 30 | [12 empty] | 522.003 | 5.423079 | 0.00160585 | 0.0481746 | 30.0476 | 29.9994 | [12 empty] | 521.9911 | 5.320834 | 0.00163724 | 0.0491173 | 30.0491 | 30 | [12 empty] | 522.0031 | 5.441418 | 0.001623 | 0.0486895 | 30.0485 | 29.9998 | [12 empty] | 521.9999 | 5.325102 | 0.00160226 | 0.048068 | 30.0483 | 30.0002
524.0007 | 5.596533 | 0.00169185 | 0.0507558 | 30.0508 | 30.0001 | [12 empty] | 523.9999 | 3.089523 | 0.000913926 | 0.0274178 | 30.0275 | 30 | [12 empty] | 524.003 | 5.451023 | 0.00161708 | 0.0485116 | 30.0479 | 29.9994 | [12 empty] | 523.9911 | 5.348354 | 0.00165235 | 0.0495705 | 30.0496 | 30 | [12 empty] | 524.0031 | 5.469409 | 0.00163053 | 0.0489157 | 30.0487 | 29.9998 | [12 empty] | 523.9999 | 5.35272 | 0.00163473 | 0.0490424 | 30.0493 | 30.0002
526.0007 | 5.624836 | 0.0017043 | 0.0511291 | 30.0512 | 30.0001 | [12 empty] | 525.9999 | 3.104456 | 0.000916102 | 0.0274831 | 30.0275 | 30 | [12 empty] | 526.003 | 5.479015 | 0.00161887 | 0.0485652 | 30.048 | 29.9994 | [12 empty] | 525.9911 | 5.375713 | 0.00167425 | 0.0502275 | 30.0502 | 30 | [12 empty] | 526.0031 | 5.497602 | 0.00163964 | 0.0491887 | 30.049 | 29.9998 | [12 empty] | 525.9999 | 5.380678 | 0.00163058 | 0.0489177 | 30.0491 | 30.0002
528.0007 | 5.653362 | 0.00170756 | 0.051227 | 30.0513 | 30.0001 | [12 empty] | 527.9999 | 3.119805 | 0.000919612 | 0.0275884 | 30.0276 | 30 | [12 empty] | 528.003 | 5.507231 | 0.00163565 | 0.0490687 | 30.0485 | 29.9994 | [12 empty] | 527.9911 | 5.403145 | 0.00167996 | 0.0503989 | 30.0504 | 30 | [12 empty] | 528.0031 | 5.525848 | 0.00165146 | 0.0495435 | 30.0494 | 29.9998 | [12 empty] | 527.9999 | 5.408009 | 0.00163879 | 0.049164 | 30.0494 | 30.0002
530.0007 | 5.681705 | 0.00171237 | 0.0513712 | 30.0515 | 30.0001 | [12 empty] | 529.9999 | 3.135224 | 0.000924846 | 0.0277454 | 30.0278 | 30 | [12 empty] | 530.003 | 5.535239 | 0.00164571 | 0.0493705 | 30.0488 | 29.9994 | [12 empty] | 529.9933 | 5.43091 | 0.00168119 | 0.0504356 | 30.0504 | 30 | [12 empty] | 530.0031 | 5.554249 | 0.00165085 | 0.0495252 | 30.0493 | 29.9998 | [12 empty] | 529.9999 | 5.436272 | 0.00164708 | 0.0494128 | 30.0496 | 30.0002
532.0007 | 5.710084 | 0.00172457 | 0.0517372 | 30.0518 | 30.0001 | [12 empty] | 531.9999 | 3.150452 | 0.000934001 | 0.0280201 | 30.0281 | 30 | [12 empty] | 532.003 | 5.562899 | 0.00165788 | 0.0497353 | 30.0492 | 29.9994 | [12 empty] | 531.9933 | 5.458277 | 0.00169527 | 0.050858 | 30.0508 | 30 | [12 empty] | 532.0031 | 5.582556 | 0.00166477 | 0.0499429 | 30.0497 | 29.9998 | [12 empty] | 531.9999 | 5.464421875 | 0.00166285 | 0.0498858 | 30.0501 | 30.0002
534.0007 | 5.737973 | 0.00173472 | 0.0520417 | 30.0521 | 30.0001 | [12 empty] | 533.9999 | 3.165995 | 0.000939607 | 0.0281882 | 30.0282 | 30 | [12 empty] | 534.003 | 5.590803 | 0.00166522 | 0.0499555 | 30.0494 | 29.9994 | [12 empty] | 533.9933 | 5.48587 | 0.00170798 | 0.0512394 | 30.0512 | 30 | [12 empty] | 534.0031 | 5.610775 | 0.00167813 | 0.0503437 | 30.0501 | 29.9998 | [12 empty] | 533.9965 | 5.492322 | 0.00166094 | 0.0498285 | 30.05 | 30.0002
536.0007 | 5.766214 | 0.00174592 | 0.0523777 | 30.0525 | 30.0001 | [12 empty] | 535.9999 | 3.181496 | 0.00093791 | 0.0281373 | 30.0282 | 30 | [12 empty] | 536.003 | 5.618513 | 0.00167405 | 0.0502206 | 30.0496 | 29.9994 | [12 empty] | 535.9933 | 5.513552 | 0.00171323 | 0.051397 | 30.0514 | 30 | [12 empty] | 536.0031 | 5.639309 | 0.00169442 | 0.0508322 | 30.0506 | 29.9998 | [12 empty] | 535.9977 | 5.5206875 | 0.00167286 | 0.0501861 | 30.0504 | 30.0002
538.0007 | 5.794579 | 0.00175645 | 0.0526937 | 30.0528 | 30.0001 | [12 empty] | 537.9999 | 3.196724 | 0.000940451 | 0.0282136 | 30.0282 | 30 | [12 empty] | 538.003 | 5.646258 | 0.00168409 | 0.0505217 | 30.0499 | 29.9994 | [12 empty] | 537.9933 | 5.541941 | 0.00172069 | 0.0516208 | 30.0516 | 30 | [12 empty] | 538.0031 | 5.666994 | 0.00169651 | 0.0508948 | 30.0507 | 29.9998 | [12 empty] | 537.9977 | 5.548527 | 0.00167917 | 0.0503756 | 30.0506 | 30.0002
540.0007 | 5.822624 | 0.00175754 | 0.0527265 | 30.0528 | 30.0001 | [12 empty] | 540.0012 | 3.212124 | 0.000947537 | 0.0284261 | 30.0285 | 30 | [12 empty] | 540.003 | 5.674233 | 0.00168366 | 0.0505089 | 30.0499 | 29.9994 | [12 empty] | 539.9933 | 5.569611 | 0.00173123 | 0.0519368 | 30.0519 | 30 | [12 empty] | 540.0031 | 5.695402 | 0.00170879 | 0.0512632 | 30.0511 | 29.9998 | [12 empty] | 539.9977 | 5.576774 | 0.00169463 | 0.0508391 | 30.0511 | 30.0002
542.0007 | 5.850895 | 0.00177635 | 0.0532905 | 30.0534 | 30.0001 | [12 empty] | 542.0012 | 3.22695 | 0.000957303 | 0.0287191 | 30.0288 | 30 | [12 empty] | 542.003 | 5.702387 | 0.00169789 | 0.0509356 | 30.0504 | 29.9994 | [12 empty] | 541.9933 | 5.59769 | 0.0017492 | 0.052476 | 30.0525 | 30 | [12 empty] | 542.0052 | 5.723422 | 0.00170849 | 0.0512545 | 30.0511 | 29.9998 | [12 empty] | 541.9977 | 5.605203 | 0.0016958 | 0.0508744 | 30.0511 | 30.0002
544.0007 | 5.87889 | 0.00178146 | 0.0534439 | 30.0535 | 30.0001 | [12 empty] | 544.0012 | 3.241851 | 0.000958883 | 0.0287665 | 30.0288 | 30 | [12 empty] | 544.003 | 5.730368 | 0.00170719 | 0.0512149 | 30.0506 | 29.9994 | [12 empty] | 543.9933 | 5.62618 | 0.0017499 | 0.0524969 | 30.0525 | 30 | [12 empty] | 544.0052 | 5.75212 | 0.00172705 | 0.0518112 | 30.0516 | 29.9998 | [12 empty] | 543.9977 | 5.633618 | 0.00170817 | 0.0512455 | 30.0515 | 30.0002
546.0007 | 5.907224 | 0.00179231 | 0.0537694 | 30.0539 | 30.0001 | [12 empty] | 546.0012 | 3.256989 | 0.000960383 | 0.0288115 | 30.0288 | 30 | [12 empty] | 546.003 | 5.758991 | 0.00171664 | 0.0514983 | 30.0509 | 29.9994 | [12 empty] | 545.9933 | 5.654625 | 0.00175832 | 0.0527495 | 30.0527 | 30 | [12 empty] | 546.0052 | 5.780466 | 0.00173233 | 0.0519695 | 30.0518 | 29.9998 | [12 empty] | 545.9977 | 5.661217 | 0.00171728 | 0.0515189 | 30.0517 | 30.0002
548.0007 | 5.9355 | 0.00179873 | 0.053962 | 30.054 | 30.0001 | [12 empty] | 548.0012 | 3.272263 | 0.00096376 | 0.0289128 | 30.0289 | 30 | [12 empty] | 548.003 | 5.787704 | 0.00173072 | 0.0519207 | 30.0513 | 29.9994 | [12 empty] | 547.9933 | 5.682852 | 0.00177102 | 0.0531307 | 30.0531 | 30 | [12 empty] | 548.0052 | 5.808817 | 0.00175142 | 0.0525423 | 30.0523 | 29.9998 | [12 empty] | 547.9977 | 5.688955 | 0.00173168 | 0.0519507 | 30.0522 | 30.0002
550.0007 | 5.964331 | 0.00180813 | 0.0542439 | 30.0543 | 30.0001 | [12 empty] | 550.0012 | 3.287382 | 0.000973356 | 0.0292007 | 30.0292 | 30 | [12 empty] | 550.003 | 5.816571 | 0.00173649 | 0.0520937 | 30.0515 | 29.9994 | [12 empty] | 549.9933 | 5.711572 | 0.00178107 | 0.053432 | 30.0534 | 30 | [12 empty] | 550.0052 | 5.837029 | 0.00174831 | 0.052449 | 30.0523 | 29.9998 | [12 empty] | 549.9977 | 5.715939 | 0.00173574 | 0.0520727 | 30.0523 | 30.0002
552.0007 | 5.992492 | 0.00182269 | 0.0546809 | 30.0548 | 30.0001 | [12 empty] | 552.0012 | 3.302682 | 0.00097858 | 0.0293574 | 30.0294 | 30 | [12 empty] | 552.003 | 5.845079 | 0.00174781 | 0.0524332 | 30.0519 | 29.9994 | [12 empty] | 551.9933 | 5.740429 | 0.00179089 | 0.0537267 | 30.0537 | 30 | [12 empty] | 552.0052 | 5.864913 | 0.00175361 | 0.052608 | 30.0524 | 29.9998 | [12 empty] | 551.9977 | 5.743276 | 0.00175551 | 0.0526656 | 30.0529 | 30.0002
554.0007 | 6.021115 | 0.00182795 | 0.0548386 | 30.0549 | 30.0001 | [12 empty] | 554.0012 | 3.318393 | 0.000983413 | 0.0295024 | 30.0295 | 30 | [12 empty] | 553.9998 | 5.87371 | 0.00175851 | 0.0527542 | 30.0522 | 29.9994 | [12 empty] | 553.9933 | 5.768122 | 0.00180648 | 0.0541944 | 30.0542 | 30 | [12 empty] | 554.0052 | 5.893102 | 0.0017674 | 0.0530215 | 30.0528 | 29.9998 | [12 empty] | 553.9977 | 5.770977 | 0.00176162 | 0.0528489 | 30.0531 | 30.0002
556.0007 | 6.049416 | 0.00183671 | 0.0551013 | 30.0552 | 30.0001 | [12 empty] | 556.0012 | 3.333801 | 0.000987763 | 0.0296329 | 30.0297 | 30 | [12 empty] | 556.0009 | 5.902101 | 0.00176609 | 0.0529818 | 30.0524 | 29.9994 | [12 empty] | 555.9933 | 5.796698 | 0.0018051 | 0.0541529 | 30.0541 | 30 | [12 empty] | 556.0052 | 5.921063 | 0.00177523 | 0.0532567 | 30.0531 | 29.9998 | [12 empty] | 555.9977 | 5.798705 | 0.00177264 | 0.0531795 | 30.0534 | 30.0002
558.0028 | 6.078049 | 0.00184893 | 0.0554679 | 30.0556 | 30.0001 | [12 empty] | 558.0012 | 3.349662 | 0.000989641 | 0.0296893 | 30.0297 | 30 | [12 empty] | 558.0009 | 5.930101 | 0.00177518 | 0.0532545 | 30.0527 | 29.9994 | [12 empty] | 557.9933 | 5.82506 | 0.00182132 | 0.0546397 | 30.0546 | 30 | [12 empty] | 558.0052 | 5.948729 | 0.00178557 | 0.0535669 | 30.0534 | 29.9998 | [12 empty] | 557.9977 | 5.826447 | 0.00178619 | 0.0535862 | 30.0538 | 30.0002
560.0028 | 6.106038 | 0.00186471 | 0.0559414 | 30.056 | 30.0001 | [12 empty] | 560.0012 | 3.365433 | 0.000989625 | 0.0296888 | 30.0297 | 30 | [12 empty] | 560.0009 | 5.95842 | 0.00178208 | 0.0534614 | 30.0529 | 29.9994 | [12 empty] | 559.9954 | 5.852821 | 0.00183982 | 0.0551945 | 30.0552 | 30 | [12 empty] | 560.0052 | 5.976895 | 0.0017932 | 0.0537958 | 30.0536 | 29.9998 | [12 empty] | 559.9977 | 5.854472 | 0.00179039 | 0.0537122 | 30.0539 | 30.0002
562.0028 | 6.133463 | 0.00187223 | 0.056167 | 30.0563 | 30.0001 | [12 empty] | 562.0012 | 3.380945 | 0.000995856 | 0.0298757 | 30.0299 | 30 | [12 empty] | 562.0009 | 5.986901 | 0.00179471 | 0.0538402 | 30.0533 | 29.9994 | [12 empty] | 561.9954 | 5.880851 | 0.00183786 | 0.0551357 | 30.0551 | 30 | [12 empty] | 562.0052 | 6.0044375 | 0.00180318 | 0.0540951 | 30.0539 | 29.9998 | [12 empty] | 561.9977 | 5.882754 | 0.00179754 | 0.0539265 | 30.0541 | 30.0002
564.0028 | 6.161644 | 0.00187113 | 0.0561339 | 30.0562 | 30.0001 | [12 empty] | 564.0012 | 3.396688 | 0.00100382 | 0.0301147 | 30.0301 | 30 | [12 empty] | 564.0009 | 6.015217 | 0.00180289 | 0.0540856 | 30.0535 | 29.9994 | [12 empty] | 563.9954 | 5.909261 | 0.00185036 | 0.0555107 | 30.0555 | 30 | [12 empty] | 564.0052 | 6.032451 | 0.00181122 | 0.0543363 | 30.0541 | 29.9998 | [12 empty] | 563.9943 | 5.910705 | 0.00180628 | 0.0541889 | 30.0544 | 30.0002
566.0028 | 6.189671 | 0.00188217 | 0.0564652 | 30.0566 | 30.0001 | [12 empty] | 566.0012 | 3.412335 | 0.00100872 | 0.0302616 | 30.0303 | 30 | [12 empty] | 566.0009 | 6.043457 | 0.00180998 | 0.0542985 | 30.0537 | 29.9994 | [12 empty] | 565.9954 | 5.937379 | 0.00186507 | 0.0559521 | 30.0559 | 30 | [12 empty] | 566.0052 | 6.060878 | 0.00182234 | 0.0546699 | 30.0545 | 29.9998 | [12 empty] | 565.9955 | 5.939036 | 0.00181443 | 0.0544332 | 30.0547 | 30.0002
568.0028 | 6.217205 | 0.00189607 | 0.0568823 | 30.057 | 30.0001 | [12 empty] | 568.0012 | 3.428283 | 0.00101526 | 0.0304577 | 30.0305 | 30 | [12 empty] | 568.0009 | 6.071821 | 0.00182385 | 0.0547144 | 30.0541 | 29.9994 | [12 empty] | 567.9954 | 5.965594 | 0.00186846 | 0.0560537 | 30.056 | 30 | [12 empty] | 568.0052 | 6.08879 | 0.0018427 | 0.0552806 | 30.0551 | 29.9998 | [12 empty] | 567.9955 | 5.968209 | 0.0018244 | 0.0547324 | 30.055 | 30.0002
570.0028 | 6.24555 | 0.00190387 | 0.0571161 | 30.0572 | 30.0001 | [12 empty] | 570.0026 | 3.44464 | 0.00101905 | 0.0305715 | 30.0306 | 30 | [12 empty] | 570.0009 | 6.099658 | 0.00183002 | 0.0548996 | 30.0543 | 29.9994 | [12 empty] | 569.9954 | 5.993677 | 0.00187485 | 0.0562456 | 30.0562 | 30 | [12 empty] | 570.0052 | 6.116554 | 0.00184175 | 0.0552522 | 30.0551 | 29.9998 | [12 empty] | 569.9955 | 5.997393 | 0.0018346 | 0.0550383 | 30.0553 | 30.0002
572.0028 | 6.273975 | 0.0019136 | 0.0574081 | 30.0575 | 30.0001 | [12 empty] | 572.0026 | 3.460567 | 0.00102859 | 0.0308579 | 30.0309 | 30 | [12 empty] | 572.0009 | 6.127909 | 0.00184147 | 0.0552429 | 30.0547 | 29.9994 | [12 empty] | 571.9954 | 6.021521 | 0.00188926 | 0.0566778 | 30.0567 | 30 | [12 empty] | 572.0073 | 6.1447 | 0.00185537 | 0.0556607 | 30.0555 | 29.9998 | [12 empty] | 571.9955 | 6.025955 | 0.00185178 | 0.0555538 | 30.0558 | 30.0002
574.0028 | 6.302047 | 0.00192697 | 0.0578094 | 30.0579 | 30.0001 | [12 empty] | 574.0026 | 3.476586 | 0.00103541 | 0.0310622 | 30.0311 | 30 | [12 empty] | 574.0009 | 6.156107 | 0.00185072 | 0.0555205 | 30.0549 | 29.9994 | [12 empty] | 573.9954 | 6.050064 | 0.00190242 | 0.0570726 | 30.0571 | 30 | [12 empty] | 574.0073 | 6.173481 | 0.0018664 | 0.0559917 | 30.0558 | 29.9998 | [12 empty] | 573.9955 | 6.054649 | 0.00185682 | 0.0557051 | 30.0559 | 30.0002
576.0028 | 6.33064 | 0.00193216 | 0.057965 | 30.0581 | 30.0001 | [12 empty] | 576.0026 | 3.493185 | 0.0010338 | 0.031014 | 30.031 | 30 | [12 empty] | 576.0009 | 6.184295 | 0.00185717 | 0.055714 | 30.0551 | 29.9994 | [12 empty] | 575.9954 | 6.078518 | 0.00191407 | 0.057422 | 30.0574 | 30 | [12 empty] | 576.0073 | 6.202423 | 0.00186811 | 0.056043 | 30.0558 | 29.9998 | [12 empty] | 575.9955 | 6.083207 | 0.00186351 | 0.0559056 | 30.0561 | 30.0002
578.0028 | 6.359399 | 0.00194662 | 0.0583986 | 30.0585 | 30.0001 | [12 empty] | 578.0026 | 3.509557 | 0.00103996 | 0.031199 | 30.0312 | 30 | [12 empty] | 578.0009 | 6.213134 | 0.00187042 | 0.0561115 | 30.0555 | 29.9994 | [12 empty] | 577.9954 | 6.106605 | 0.00192042 | 0.0576125 | 30.0576 | 30 | [12 empty] | 578.0073 | 6.231203 | 0.00186284 | 0.0558849 | 30.0557 | 29.9998 | [12 empty] | 577.9955 | 6.111155 | 0.00187412 | 0.056224 | 30.0564 | 30.0002
580.0028 | 6.38791 | 0.00194762 | 0.0584289 | 30.0585 | 30.0001 | [12 empty] | 580.0026 | 3.526493 | 0.00104675 | 0.0314025 | 30.0314 | 30 | [12 empty] | 580.0009 | 6.241887 | 0.00187729 | 0.0563176 | 30.0557 | 29.9994 | [12 empty] | 579.9954 | 6.13455 | 0.00192605 | 0.0577815 | 30.0578 | 30 | [12 empty] | 580.0073 | 6.260333 | 0.00189169 | 0.0567502 | 30.0566 | 29.9998 | [12 empty] | 579.9955 | 6.139363 | 0.0018824 | 0.0564723 | 30.0567 | 30.0002
582.0028 | 6.416916 | 0.00195906 | 0.0587719 | 30.0589 | 30.0001 | [12 empty] | 582.0026 | 3.543387 | 0.00105459 | 0.0316376 | 30.0317 | 30 | [12 empty] | 582.0009 | 6.270655 | 0.00188888 | 0.0566653 | 30.0561 | 29.9994 | [12 empty] | 581.9954 | 6.16264 | 0.00193608 | 0.0580824 | 30.0581 | 30 | [12 empty] | 582.0073 | 6.288878 | 0.00190877 | 0.0572627 | 30.0571 | 29.9998 | [12 empty] | 581.9955 | 6.167828125 | 0.00190515 | 0.0571548 | 30.0574 | 30.0002
584.0028 | 6.445751 | 0.00197012 | 0.0591037 | 30.0592 | 30.0001 | [12 empty] | 584.0026 | 3.560817 | 0.00105936 | 0.031781 | 30.0318 | 30 | [12 empty] | 583.9976 | 6.298839 | 0.00189796 | 0.0569378 | 30.0564 | 29.9994 | [12 empty] | 583.9954 | 6.190689 | 0.00194165 | 0.0582495 | 30.0582 | 30 | [12 empty] | 584.0073 | 6.317583 | 0.00192026 | 0.0576076 | 30.0574 | 29.9998 | [12 empty] | 583.9955 | 6.195904 | 0.00189506 | 0.0568522 | 30.0571 | 30.0002
586.0028 | 6.474548 | 0.00198159 | 0.0594478 | 30.0595 | 30.0001 | [12 empty] | 586.0026 | 3.577331 | 0.0010614 | 0.031842 | 30.0319 | 30 | [12 empty] | 585.9988 | 6.327238 | 0.00190837 | 0.05725 | 30.0567 | 29.9994 | [12 empty] | 585.9954 | 6.219225 | 0.00195413 | 0.0586239 | 30.0586 | 30 | [12 empty] | 586.0073 | 6.346447 | 0.00193081 | 0.057924 | 30.0577 | 29.9998 | [12 empty] | 585.9955 | 6.224577 | 0.00191378 | 0.0574139 | 30.0576 | 30.0002
588.0049 | 6.503435 | 0.00199919 | 0.0599757 | 30.0601 | 30.0001 | [12 empty] | 588.0026 | 3.594616 | 0.00106805 | 0.0320415 | 30.0321 | 30 | [12 empty] | 587.9988 | 6.355636 | 0.00191295 | 0.0573875 | 30.0568 | 29.9994 | [12 empty] | 587.9954 | 6.247564 | 0.00195275 | 0.0585825 | 30.0586 | 30 | [12 empty] | 588.0073 | 6.375057 | 0.00194176 | 0.0582525 | 30.0581 | 29.9998 | [12 empty] | 587.9955 | 6.25373 | 0.00192849 | 0.0578552 | 30.0581 | 30.0002
590.0049 | 6.532718 | 0.0020101 | 0.0603032 | 30.0604 | 30.0001 | [12 empty] | 590.0026 | 3.611745 | 0.00106998 | 0.0320994 | 30.0321 | 30 | [12 empty] | 589.9988 | 6.384203 | 0.0019298 | 0.057893 | 30.0573 | 29.9994 | [12 empty] | 589.9954 | 6.276244 | 0.0019768 | 0.059304 | 30.0593 | 30 | [12 empty] | 590.0073 | 6.403011 | 0.00194106 | 0.0582313 | 30.058 | 29.9998 | [12 empty] | 589.9955 | 6.282143 | 0.00193709 | 0.0581132 | 30.0583 | 30.0002
592.0049 | 6.560668 | 0.00201748 | 0.0605244 | 30.0606 | 30.0001 | [12 empty] | 592.0026 | 3.628584 | 0.00108086 | 0.0324258 | 30.0325 | 30 | [12 empty] | 591.9988 | 6.412513 | 0.00194141 | 0.0582411 | 30.0577 | 29.9994 | [12 empty] | 591.9954 | 6.304622 | 0.00198279 | 0.0594836 | 30.0595 | 30 | [12 empty] | 592.0073 | 6.431545 | 0.0019556 | 0.0586676 | 30.0585 | 29.9998 | [12 empty] | 591.9955 | 6.311097 | 0.00194723 | 0.0584175 | 30.0586 | 30.0002
594.0049 | 6.588890625 | 0.00201822 | 0.0605468 | 30.0606 | 30.0001 | [12 empty] | 594.0026 | 3.645174 | 0.00107639 | 0.0322919 | 30.0323 | 30 | [12 empty] | 593.9988 | 6.440624 | 0.00194869 | 0.0584597 | 30.0579 | 29.9994 | [12 empty] | 593.9954 | 6.333238 | 0.00199772 | 0.0599315 | 30.0599 | 30 | [12 empty] | 594.0073 | 6.460428 | 0.00196041 | 0.0588119 | 30.0586 | 29.9998 | [12 empty] | 593.9955 | 6.339543 | 0.00195563 | 0.0586693 | 30.0589 | 30.0002
596.0049 | 6.617759 | 0.0020327 | 0.0609811 | 30.0611 | 30.0001 | [12 empty] | 596.0026 | 3.661955 | 0.0010872 | 0.032616 | 30.0326 | 30 | [12 empty] | 595.9988 | 6.469051 | 0.00195557 | 0.0586659 | 30.0581 | 29.9994 | [12 empty] | 595.9954 | 6.361890625 | 0.00199972 | 0.0599917 | 30.06 | 30 | [12 empty] | 596.0073 | 6.488856 | 0.00196489 | 0.0589462 | 30.0588 | 29.9998 | [12 empty] | 595.9955 | 6.367846 | 0.00197953 | 0.0593863 | 30.0596 | 30.0002
598.0049 | 6.646285 | 0.00204496 | 0.061349 | 30.0614 | 30.0001 | [12 empty] | 598.0026 | 3.679236 | 0.00108607 | 0.0325822 | 30.0326 | 30 | [12 empty] | 597.9988 | 6.497394 | 0.00196829 | 0.0590474 | 30.0585 | 29.9994 | [12 empty] | 597.9954 | 6.389917 | 0.00201471 | 0.0604414 | 30.0604 | 30 | [12 empty] | 598.0073 | 6.517495 | 0.00195613 | 0.0586836 | 30.0585 | 29.9998 | [12 empty] | 597.9955 | 6.396509 | 0.00197772 | 0.0593321 | 30.0595 | 30.0002
600.0049 | 6.674759 | 0.00204863 | 0.0614592 | 30.0615 | 30.0001 | [12 empty] | 600.0026 | 3.69582 | 0.00109554 | 0.0328663 | 30.0329 | 30 | [12 empty] | 599.9988 | 6.526352 | 0.00198043 | 0.0594116 | 30.0588 | 29.9994 | [12 empty] | 599.9954 | 6.418785 | 0.00203138 | 0.0609414 | 30.0609 | 30 | [12 empty] | 600.0073 | 6.546118 | 0.00199039 | 0.0597114 | 30.0595 | 29.9998 | [12 empty] | 599.9955 | 6.424824 | 0.00198415 | 0.0595249 | 30.0597 | 30.0002
602.0049 | 6.703595 | 0.00205561 | 0.0616684 | 30.0618 | 30.0001 | [12 empty] | 602.0026 | 3.713915 | 0.00110117 | 0.0330352 | 30.0331 | 30 | [12 empty] | 601.9988 | 6.554704 | 0.0019819 | 0.0594559 | 30.0589 | 29.9994 | [12 empty] | 601.9954 | 6.447461 | 0.00203417 | 0.061025 | 30.061 | 30 | [12 empty] | 602.0073 | 6.574546875 | 0.00200505 | 0.0601511 | 30.06 | 29.9998 | [12 empty] | 601.9955 | 6.45315 | 0.00199413 | 0.0598242 | 30.06 | 30.0002
604.0049 | 6.732518 | 0.00207547 | 0.0622643 | 30.0624 | 30.0001 | [12 empty] | 604.0026 | 3.731213 | 0.00111074 | 0.0333222 | 30.0334 | 30 | [12 empty] | 603.9988 | 6.584061 | 0.00199847 | 0.0599529 | 30.0594 | 29.9994 | [12 empty] | 603.9954 | 6.47606 | 0.00204499 | 0.0613497 | 30.0613 | 30 | [12 empty] | 604.0073 | 6.603068 | 0.00201353 | 0.0604056 | 30.0602 | 29.9998 | [12 empty] | 603.9955 | 6.481524 | 0.0020141 | 0.0604236 | 30.0606 | 30.0002
606.0049 | 6.761269 | 0.00208803 | 0.062641 | 30.0627 | 30.0001 | [12 empty] | 606.0026 | 3.749533 | 0.00111648 | 0.0334944 | 30.0335 | 30 | [12 empty] | 605.9988 | 6.612599 | 0.00200926 | 0.0602768 | 30.0597 | 29.9994 | [12 empty] | 605.9954 | 6.504818 | 0.00205748 | 0.0617242 | 30.0617 | 30 | [12 empty] | 606.0073 | 6.63168 | 0.00202396 | 0.0607185 | 30.0605 | 29.9998 | [12 empty] | 605.9955 | 6.510295 | 0.00201517 | 0.0604555 | 30.0607 | 30.0002
608.0049 | 6.790861 | 0.00209519 | 0.0628559 | 30.0629 | 30.0001 | [12 empty] | 608.0026 | 3.767882 | 0.00112336 | 0.0337009 | 30.0337 | 30 | [12 empty] | 607.9988 | 6.641889 | 0.00203159 | 0.0609464 | 30.0604 | 29.9994 | [12 empty] | 607.9954 | 6.533937 | 0.00207301 | 0.0621901 | 30.0622 | 30 | [12 empty] | 608.0073 | 6.66 | 0.00203138 | 0.060941 | 30.0607 | 29.9998 | [12 empty] | 607.9955 | 6.538505 | 0.00202206 | 0.0606623 | 30.0609 | 30.0002
610.0049 | 6.819471 | 0.00210127 | 0.0630384 | 30.0631 | 30.0001 | [12 empty] | 610.0026 | 3.786516 | 0.00112753 | 0.033826 | 30.0339 | 30 | [12 empty] | 609.9988 | 6.670393 | 0.00202894 | 0.0608672 | 30.0603 | 29.9994 | [12 empty] | 609.9954 | 6.562573 | 0.00208447 | 0.062534 | 30.0625 | 30 | [12 empty] | 610.0073 | 6.688578 | 0.00204413 | 0.0613235 | 30.0611 | 29.9998 | [12 empty] | 609.9955 | 6.567209 | 0.00203527 | 0.0610587 | 30.0613 | 30.0002
612.0049 | 6.847635 | 0.00211238 | 0.0633717 | 30.0635 | 30.0001 | [12 empty] | 612.0026 | 3.80425 | 0.00113656 | 0.0340969 | 30.0341 | 30 | [12 empty] | 611.9988 | 6.699215 | 0.00204074 | 0.061221 | 30.0606 | 29.9994 | [12 empty] | 611.9954 | 6.591573 | 0.00207774 | 0.0623322 | 30.0623 | 30 | [12 empty] | 612.0073 | 6.717013 | 0.00204846 | 0.0614534 | 30.0613 | 29.9998 | [12 empty] | 611.9955 | 6.595696 | 0.00204923 | 0.0614774 | 30.0617 | 30.0002
614.0049 | 6.877493 | 0.00212353 | 0.063706 | 30.0638 | 30.0001 | [12 empty] | 614.0026 | 3.822379 | 0.00114155 | 0.0342466 | 30.0343 | 30 | [12 empty] | 613.9954 | 6.728005 | 0.00204888 | 0.0614651 | 30.0609 | 29.9994 | [12 empty] | 613.9954 | 6.620721 | 0.00209988 | 0.0629965 | 30.063 | 30 | [12 empty] | 614.0073 | 6.745333 | 0.00206175 | 0.0618521 | 30.0617 | 29.9998 | [12 empty] | 613.9955 | 6.623982 | 0.00205608 | 0.0616827 | 30.0619 | 30.0002
616.0049 | 6.906265 | 0.0021242 | 0.0637261 | 30.0638 | 30.0001 | [12 empty] | 616.0026 | 3.841154 | 0.00114476 | 0.0343427 | 30.0344 | 30 | [12 empty] | 615.9966 | 6.756803 | 0.00205768 | 0.0617293 | 30.0611 | 29.9994 | [12 empty] | 615.9954 | 6.64922 | 0.00210629 | 0.0631886 | 30.0632 | 30 | [12 empty] | 616.0073 | 6.77391 | 0.0020781 | 0.0623425 | 30.0621 | 29.9998 | [12 empty] | 615.9955 | 6.652142 | 0.00207018 | 0.062106 | 30.0623 | 30.0002
618.007 | 6.934604 | 0.00213832 | 0.0641498 | 30.0642 | 30.0001 | [12 empty] | 618.0026 | 3.859209 | 0.00114622 | 0.0343865 | 30.0344 | 30 | [12 empty] | 617.9966 | 6.78603125 | 0.00206849 | 0.0620534 | 30.0615 | 29.9994 | [12 empty] | 617.9954 | 6.678477 | 0.00211523 | 0.0634568 | 30.0634 | 30 | [12 empty] | 618.0073 | 6.802548 | 0.00208016 | 0.0624044 | 30.0622 | 29.9998 | [12 empty] | 617.9955 | 6.680491 | 0.00207737 | 0.0623215 | 30.0625 | 30.0002
620.007 | 6.96346 | 0.0021492 | 0.0644762 | 30.0646 | 30.0001 | [12 empty] | 620.0026 | 3.878107 | 0.00114909 | 0.0344728 | 30.0345 | 30 | [12 empty] | 619.9966 | 6.814464 | 0.00207851 | 0.0623542 | 30.0618 | 29.9994 | [12 empty] | 619.9954 | 6.707245 | 0.00213116 | 0.0639347 | 30.0639 | 30 | [12 empty] | 620.0073 | 6.831057 | 0.00208903 | 0.0626706 | 30.0625 | 29.9998 | [12 empty] | 619.9955 | 6.709101 | 0.0020934 | 0.0628026 | 30.063 | 30.0002
622.007 | 6.991995 | 0.00216199 | 0.0648598 | 30.0649 | 30.0001 | [12 empty] | 622.0026 | 3.896758 | 0.00115923 | 0.034777 | 30.0348 | 30 | [12 empty] | 621.9966 | 6.84365 | 0.00208797 | 0.0626377 | 30.0621 | 29.9994 | [12 empty] | 621.9954 | 6.735683 | 0.0021387 | 0.0641611 | 30.0641 | 30 | [12 empty] | 622.0073 | 6.859901 | 0.00211223 | 0.0633666 | 30.0632 | 29.9998 | [12 empty] | 621.9955 | 6.737546875 | 0.00209701 | 0.0629109 | 30.0631 | 30.0002
624.007 | 7.020315 | 0.00217244 | 0.0651735 | 30.0653 | 30.0001 | [12 empty] | 624.0026 | 3.915532 | 0.0011708 | 0.0351242 | 30.0352 | 30 | [12 empty] | 623.9966 | 6.87242 | 0.00210184 | 0.0630539 | 30.0625 | 29.9994 | [12 empty] | 623.9954 | 6.764568 | 0.00214505 | 0.0643514 | 30.0643 | 30 | [12 empty] | 624.0073 | 6.888916 | 0.00210917 | 0.0632748 | 30.0631 | 29.9998 | [12 empty] | 623.9955 | 6.766528 | 0.00210579 | 0.063174 | 30.0634 | 30.0002
626.007 | 7.04942 | 0.00218541 | 0.0655625 | 30.0656 | 30.0001 | [12 empty] | 626.0026 | 3.933893 | 0.00117541 | 0.0352624 | 30.0353 | 30 | [12 empty] | 625.9966 | 6.901138 | 0.00211507 | 0.0634509 | 30.0629 | 29.9994 | [12 empty] | 625.9954 | 6.793557 | 0.00215411 | 0.0646232 | 30.0646 | 30 | [12 empty] | 626.0073 | 6.917162 | 0.00212266 | 0.0636794 | 30.0635 | 29.9998 | [12 empty] | 625.9955 | 6.795138 | 0.00211371 | 0.0634118 | 30.0636 | 30.0002
628.007 | 7.077832 | 0.00219102 | 0.0657309 | 30.0658 | 30.0001 | [12 empty] | 628.0026 | 3.952208 | 0.00118618 | 0.0355854 | 30.0356 | 30 | [12 empty] | 627.9966 | 6.929908 | 0.00212327 | 0.0636969 | 30.0631 | 29.9994 | [12 empty] | 627.9954 | 6.822278 | 0.00217155 | 0.0651465 | 30.0651 | 30 | [12 empty] | 628.0073 | 6.945873 | 0.00213702 | 0.0641101 | 30.0639 | 29.9998 | [12 empty] | 627.9955 | 6.824417 | 0.00212758 | 0.0638279 | 30.064 | 30.0002
630.007 | 7.106549 | 0.00220281 | 0.0660846 | 30.0662 | 30.0001 | [12 empty] | 630.0026 | 3.970283 | 0.00118312 | 0.0354936 | 30.0355 | 30 | [12 empty] | 629.9966 | 6.958732 | 0.00212934 | 0.0638788 | 30.0633 | 29.9994 | [12 empty] | 629.9954 | 6.851127 | 0.00218849 | 0.0656546 | 30.0656 | 30 | [12 empty] | 630.0073 | 6.97466 | 0.00214374 | 0.0643118 | 30.0641 | 29.9998 | [12 empty] | 629.9978 | 6.853062 | 0.00213812 | 0.0641441 | 30.0644 | 30.0002
632.007 | 7.135033 | 0.0022121 | 0.0663633 | 30.0665 | 30.0001 | [12 empty] | 632.0026 | 3.988098 | 0.00119302 | 0.0357907 | 30.0358 | 30 | [12 empty] | 631.9966 | 6.987231 | 0.00214453 | 0.0643348 | 30.0638 | 29.9994 | [12 empty] | 631.9954 | 6.879895 | 0.00218865 | 0.0656595 | 30.0656 | 30 | [12 empty] | 632.0073 | 7.003619 | 0.00215183 | 0.0645544 | 30.0644 | 29.9998 | [12 empty] | 631.9978 | 6.882014 | 0.00214849 | 0.0644553 | 30.0647 | 30.0002
634.007 | 7.163943 | 0.00222497 | 0.0667494 | 30.0668 | 30.0001 | [12 empty] | 634.0007 | 4.007146 | 0.00120305 | 0.0360914 | 30.0361 | 30 | [12 empty] | 633.9966 | 7.015678 | 0.00214706 | 0.0644104 | 30.0638 | 29.9994 | [12 empty] | 633.9954 | 6.907918 | 0.00219858 | 0.0659574 | 30.0659 | 30 | [12 empty] | 634.0073 | 7.032701 | 0.00217005 | 0.0651011 | 30.0649 | 29.9998 | [12 empty] | 633.9978 | 6.910678 | 0.00216401 | 0.0649208 | 30.0651 | 30.0002
636.007 | 7.192385 | 0.00223668 | 0.0671005 | 30.0672 | 30.0001 | [12 empty] | 636.0012 | 4.027134 | 0.00120454 | 0.0361363 | 30.0362 | 30 | [12 empty] | 635.9966 | 7.044717 | 0.00216682 | 0.0650033 | 30.0644 | 29.9994 | [12 empty] | 635.9954 | 6.936435 | 0.00221434 | 0.0664302 | 30.0664 | 30 | [12 empty] | 636.0073 | 7.061383 | 0.00217446 | 0.0652334 | 30.065 | 29.9998 | [12 empty] | 635.9978 | 6.939148 | 0.00216195 | 0.0648589 | 30.0651 | 30.0002
638.007 | 7.221365 | 0.00224814 | 0.0674444 | 30.0675 | 30.0001 | [12 empty] | 638.0012 | 4.047345 | 0.00120761 | 0.0362284 | 30.0363 | 30 | [12 empty] | 637.9966 | 7.072901 | 0.00217553 | 0.0652645 | 30.0647 | 29.9994 | [12 empty] | 637.9954 | 6.965276 | 0.00222551 | 0.0667652 | 30.0668 | 30 | [12 empty] | 638.0073 | 7.090419 | 0.00218871 | 0.0656609 | 30.0655 | 29.9998 | [12 empty] | 637.9978 | 6.967599 | 0.00219313 | 0.0657943 | 30.066 | 30.0002
640.007 | 7.250753 | 0.0022583 | 0.0677491 | 30.0678 | 30.0001 | [12 empty] | 640.0012 | 4.068076 | 0.00121744 | 0.0365231 | 30.0366 | 30 | [12 empty] | 639.9966 | 7.102279 | 0.00218799 | 0.0656385 | 30.0651 | 29.9994 | [12 empty] | 639.9954 | 6.993581 | 0.00222963 | 0.0668889 | 30.0669 | 30 | [12 empty] | 640.0073 | 7.119199 | 0.00219884 | 0.0659649 | 30.0658 | 29.9998 | [12 empty] | 639.9978 | 6.996122 | 0.00217764 | 0.0653298 | 30.0655 | 30.0002
642.007 | 7.279482 | 0.00226235 | 0.0678707 | 30.068 | 30.0001 | [12 empty] | 642.0012 | 4.088789 | 0.00122737 | 0.0368213 | 30.0369 | 30 | [12 empty] | 641.9966 | 7.130964 | 0.00219331 | 0.065798 | 30.0652 | 29.9994 | [12 empty] | 641.9954 | 7.022261 | 0.00223989 | 0.0671967 | 30.0672 | 30 | [12 empty] | 642.0073 | 7.14837 | 0.00221112 | 0.0663331 | 30.0661 | 29.9998 | [12 empty] | 641.9978 | 7.025483 | 0.00220944 | 0.0662836 | 30.0665 | 30.0002
644.007 | 7.308918 | 0.00227968 | 0.0683905 | 30.0685 | 30.0001 | [12 empty] | 644.0012 | 4.109555 | 0.00123534 | 0.0370603 | 30.0371 | 30 | [12 empty] | 643.9932 | 7.159197 | 0.00220505 | 0.0661503 | 30.0656 | 29.9994 | [12 empty] | 643.9954 | 7.05106 | 0.00224989 | 0.0674966 | 30.0675 | 30 | [12 empty] | 644.0073 | 7.176934 | 0.00222476 | 0.0667422 | 30.0665 | 29.9998 | [12 empty] | 643.9978 | 7.054182 | 0.00221112 | 0.0663341 | 30.0666 | 30.0002
646.007 | 7.337492 | 0.00228657 | 0.0685974 | 30.0687 | 30.0001 | [12 empty] | 646.0012 | 4.130471 | 0.00123661 | 0.0370983 | 30.0371 | 30 | [12 empty] | 645.9944 | 7.187606 | 0.00221482 | 0.0664432 | 30.0659 | 29.9994 | [12 empty] | 645.9954 | 7.079584 | 0.0022591 | 0.0677729 | 30.0678 | 30 | [12 empty] | 646.0073 | 7.205729 | 0.0022325 | 0.0669746 | 30.0668 | 29.9998 | [12 empty] | 645.9978 | 7.083257 | 0.00222046 | 0.0666143 | 30.0668 | 30.0002
648.0091 | 7.366467 | 0.00229506 | 0.068852 | 30.0689 | 30.0001 | [12 empty] | 648.0012 | 4.151384 | 0.00124498 | 0.0373494 | 30.0374 | 30 | [12 empty] | 647.9944 | 7.216114 | 0.00221512 | 0.0664523 | 30.0659 | 29.9994 | [12 empty] | 647.9954 | 7.108144 | 0.00227194 | 0.0681581 | 30.0681 | 30 | [12 empty] | 648.0073 | 7.234804 | 0.00224274 | 0.0672817 | 30.0671 | 29.9998 | [12 empty] | 647.9978 | 7.112117 | 0.00223322 | 0.0669971 | 30.0672 | 30.0002
650.0091 | 7.395044 | 0.00231138 | 0.0693415 | 30.0694 | 30.0001 | [12 empty] | 650.0012 | 4.172507 | 0.00125344 | 0.0376034 | 30.0376 | 30 | [12 empty] | 649.9944 | 7.244653 | 0.00222286 | 0.0666844 | 30.0661 | 29.9994 | [12 empty] | 649.9954 | 7.137083 | 0.00227976 | 0.0683927 | 30.0684 | 30 | [12 empty] | 650.0073 | 7.263671 | 0.00224556 | 0.0673663 | 30.0672 | 29.9998 | [12 empty] | 649.9978 | 7.140938 | 0.00224742 | 0.0674231 | 30.0676 | 30.0002
652.0091 | 7.424007 | 0.00232299 | 0.0696899 | 30.0698 | 30.0001 | [12 empty] | 652.0012 | 4.193772 | 0.00126076 | 0.0378229 | 30.0379 | 30 | [12 empty] | 651.9944 | 7.273652 | 0.00224381 | 0.067313 | 30.0667 | 29.9994 | [12 empty] | 651.9954 | 7.165934 | 0.00229564 | 0.068869 | 30.0689 | 30 | [12 empty] | 652.0073 | 7.292852 | 0.00226664 | 0.0679988 | 30.0678 | 29.9998 | [12 empty] | 651.9978 | 7.16939 | 0.00225369 | 0.0676112 | 30.0678 | 30.0002
654.0091 | 7.452632 | 0.00232887 | 0.0698664 | 30.07 | 30.0001 | [12 empty] | 654.0012 | 4.215432 | 0.00126863 | 0.038059 | 30.0381 | 30 | [12 empty] | 653.9944 | 7.303001 | 0.00225931 | 0.0677781 | 30.0672 | 29.9994 | [12 empty] | 653.9921 | 7.194927 | 0.00230477 | 0.0691429 | 30.0691 | 30 | [12 empty] | 654.0073 | 7.321526 | 0.00228699 | 0.0686091 | 30.0684 | 29.9998 | [12 empty] | 653.9978 | 7.198064 | 0.00225173 | 0.0675524 | 30.0678 | 30.0002
656.0091 | 7.481558 | 0.00233836 | 0.0701509 | 30.0702 | 30.0001 | [12 empty] | 656.0012 | 4.237217 | 0.00127151 | 0.0381455 | 30.0382 | 30 | [12 empty] | 655.9944 | 7.331432 | 0.00225735 | 0.0677193 | 30.0671 | 29.9994 | [12 empty] | 655.9933 | 7.224151 | 0.00231594 | 0.0694782 | 30.0695 | 30 | [12 empty] | 656.0073 | 7.350087 | 0.00227932 | 0.0683792 | 30.0682 | 29.9998 | [12 empty] | 655.9978 | 7.226832 | 0.00229622 | 0.0688872 | 30.0691 | 30.0002
658.0091 | 7.510888 | 0.00235006 | 0.070502 | 30.0706 | 30.0001 | [12 empty] | 658.0012 | 4.258851 | 0.00127916 | 0.0383749 | 30.0384 | 30 | [12 empty] | 657.9944 | 7.360244 | 0.00227684 | 0.0683039 | 30.0677 | 29.9994 | [12 empty] | 657.9933 | 7.253632 | 0.00232819 | 0.0698457 | 30.0698 | 30 | [12 empty] | 658.0073 | 7.378921875 | 0.00230593 | 0.0691774 | 30.069 | 29.9998 | [12 empty] | 657.9978 | 7.255016 | 0.00228574 | 0.0685726 | 30.0688 | 30.0002
660.0091 | 7.539523 | 0.00236725 | 0.0710177 | 30.0711 | 30.0001 | [12 empty] | 660.0012 | 4.28115 | 0.00127628 | 0.0382885 | 30.0383 | 30 | [12 empty] | 659.9944 | 7.388424 | 0.0022798 | 0.0683926 | 30.0678 | 29.9994 | [12 empty] | 659.9933 | 7.282755 | 0.00233647 | 0.0700939 | 30.0701 | 30 | [12 empty] | 660.0073 | 7.407984 | 0.00230996 | 0.0692982 | 30.0691 | 29.9998 | [12 empty] | 660.0001 | 7.284108 | 0.00229966 | 0.0689903 | 30.0692 | 30.0002
662.0091 | 7.568882 | 0.00237581 | 0.0712746 | 30.0714 | 30.0001 | [12 empty] | 662.0012 | 4.302758 | 0.00129321 | 0.0387963 | 30.0388 | 30 | [12 empty] | 661.9944 | 7.418373 | 0.00229234 | 0.068769 | 30.0682 | 29.9994 | [12 empty] | 661.9933 | 7.312573 | 0.00234862 | 0.0704585 | 30.0704 | 30 | [12 empty] | 662.0073 | 7.436837 | 0.0023138 | 0.0694135 | 30.0692 | 29.9998 | [12 empty] | 662.0001 | 7.31256 | 0.00230385 | 0.0691159 | 30.0693 | 30.0002
664.0091 | 7.597668 | 0.00237919 | 0.071376 | 30.0715 | 30.0001 | [12 empty] | 664.0012 | 4.324746 | 0.00130526 | 0.0391578 | 30.0392 | 30 | [12 empty] | 663.9944 | 7.447872 | 0.00231141 | 0.069341 | 30.0688 | 29.9994 | [12 empty] | 663.9933 | 7.341652 | 0.0023627 | 0.0708809 | 30.0709 | 30 | [12 empty] | 664.0073 | 7.465647 | 0.00232598 | 0.0697789 | 30.0696 | 29.9998 | [12 empty] | 664.0001 | 7.340855 | 0.0023209 | 0.0696277 | 30.0698 | 30.0002
666.0091 | 7.626544 | 0.00238837 | 0.0716513 | 30.0717 | 30.0001 | [12 empty] | 666.0012 | 4.346164 | 0.00130896 | 0.0392689 | 30.0393 | 30 | [12 empty] | 665.9944 | 7.477386 | 0.00232305 | 0.0696901 | 30.0691 | 29.9994 | [12 empty] | 665.9933 | 7.370725 | 0.00237713 | 0.0713138 | 30.0713 | 30 | [12 empty] | 666.0039 | 7.494203 | 0.00233558 | 0.0700669 | 30.0699 | 29.9998 | [12 empty] | 666.0001 | 7.369409 | 0.00234061 | 0.0702187 | 30.0704 | 30.0002
668.0091 | 7.655042 | 0.00240081 | 0.0720246 | 30.0721 | 30.0001 | [12 empty] | 668.0012 | 4.367879 | 0.00131711 | 0.0395132 | 30.0395 | 30 | [12 empty] | 667.9944 | 7.506127 | 0.00232979 | 0.0698923 | 30.0693 | 29.9994 | [12 empty] | 667.9933 | 7.399917 | 0.00238359 | 0.0715077 | 30.0715 | 30 | [12 empty] | 668.0051 | 7.522652 | 0.00235049 | 0.0705143 | 30.0703 | 29.9998 | [12 empty] | 668.0001 | 7.398167 | 0.00234189 | 0.0702573 | 30.0705 | 30.0002
670.0091 | 7.684075 | 0.00240854 | 0.0722564 | 30.0723 | 30.0001 | [12 empty] | 670.0012 | 4.390315 | 0.00132275 | 0.0396826 | 30.0397 | 30 | [12 empty] | 669.9944 | 7.535163 | 0.00234193 | 0.0702566 | 30.0697 | 29.9994 | [12 empty] | 669.9933 | 7.428663 | 0.00240026 | 0.0720078 | 30.072 | 30 | [12 empty] | 670.0051 | 7.550859375 | 0.00235698 | 0.0707088 | 30.0705 | 29.9998 | [12 empty] | 670.0001 | 7.426447 | 0.00235023 | 0.0705074 | 30.0707 | 30.0002
672.0091 | 7.7126 | 0.00242345 | 0.0727036 | 30.0728 | 30.0001 | [12 empty] | 672.0012 | 4.412104 | 0.00133491 | 0.0400473 | 30.0401 | 30 | [12 empty] | 671.9944 | 7.564821 | 0.00234783 | 0.0704337 | 30.0699 | 29.9994 | [12 empty] | 671.9933 | 7.457387 | 0.00241263 | 0.0723787 | 30.0724 | 30 | [12 empty] | 672.0051 | 7.579765625 | 0.00236862 | 0.0710581 | 30.0709 | 29.9998 | [12 empty] | 672.0001 | 7.455296 | 0.00236612 | 0.070984 | 30.0712 | 30.0002
674.0091 | 7.741042 | 0.00243284 | 0.0729854 | 30.0731 | 30.0001 | [12 empty] | 674.0012 | 4.434309 | 0.00134314 | 0.0402944 | 30.0403 | 30 | [12 empty] | 673.9944 | 7.593798 | 0.00236117 | 0.0708337 | 30.0703 | 29.9994 | [12 empty] | 673.9933 | 7.486541 | 0.00241972 | 0.0725916 | 30.0726 | 30 | [12 empty] | 674.0051 | 7.608164 | 0.00238235 | 0.07147 | 30.0713 | 29.9998 | [12 empty] | 674.0001 | 7.484367 | 0.00237475 | 0.0712432 | 30.0715 | 30.0002
676.0091 | 7.769781 | 0.00244629 | 0.0733888 | 30.0735 | 30.0001 | [12 empty] | 676.0012 | 4.457319 | 0.00134542 | 0.0403625 | 30.0404 | 30 | [12 empty] | 675.9944 | 7.622479 | 0.0023727 | 0.0711795 | 30.0706 | 29.9994 | [12 empty] | 675.9933 | 7.51582 | 0.00242384 | 0.0727152 | 30.0727 | 30 | [12 empty] | 676.0051 | 7.637026 | 0.00239064 | 0.0717188 | 30.0715 | 29.9998 | [12 empty] | 676.0001 | 7.512997 | 0.00238186 | 0.0714563 | 30.0717 | 30.0002
678.0091 | 7.798239 | 0.00245558 | 0.0736675 | 30.0738 | 30.0001 | [12 empty] | 678.0012 | 4.479889 | 0.00136366 | 0.0409098 | 30.0409 | 30 | [12 empty] | 677.9944 | 7.651376 | 0.00238741 | 0.0716209 | 30.071 | 29.9994 | [12 empty] | 677.9933 | 7.544567 | 0.00243602 | 0.0730806 | 30.0731 | 30 | [12 empty] | 678.0051 | 7.666318 | 0.00239387 | 0.0718157 | 30.0716 | 29.9998 | [12 empty] | 678.0001 | 7.541819 | 0.00239573 | 0.0718725 | 30.0721 | 30.0002
680.0091 | 7.826983 | 0.00246194 | 0.0738584 | 30.0739 | 30.0001 | [12 empty] | 680.0012 | 4.50229 | 0.00136005 | 0.0408016 | 30.0408 | 30 | [12 empty] | 679.9967 | 7.680579 | 0.00240774 | 0.0722308 | 30.0716 | 29.9994 | [12 empty] | 679.9933 | 7.573719 | 0.00243338 | 0.0730015 | 30.073 | 30 | [12 empty] | 680.0051 | 7.69507 | 0.00240981 | 0.0722939 | 30.0721 | 29.9998 | [12 empty] | 680.0001 | 7.571168 | 0.00241021 | 0.0723069 | 30.0725 | 30.0002
682.0058 | 7.854956 | 0.00247159 | 0.074148 | 30.0742 | 30.0001 | [12 empty] | 682.0012 | 4.525326 | 0.00136705 | 0.0410115 | 30.041 | 30 | [12 empty] | 681.9967 | 7.709042 | 0.00240517 | 0.0721536 | 30.0716 | 29.9994 | [12 empty] | 681.9933 | 7.602337 | 0.00245969 | 0.0737907 | 30.0738 | 30 | [12 empty] | 682.0051 | 7.723559 | 0.00241931 | 0.0725787 | 30.0724 | 29.9998 | [12 empty] | 682.0001 | 7.600453125 | 0.00242217 | 0.0726656 | 30.0729 | 30.0002
684.007 | 7.883296875 | 0.00248843 | 0.074653 | 30.0747 | 30.0001 | [12 empty] | 684.0012 | 4.548367 | 0.00137732 | 0.0413196 | 30.0414 | 30 | [12 empty] | 683.9967 | 7.737762 | 0.00242174 | 0.0726508 | 30.0721 | 29.9994 | [12 empty] | 683.9933 | 7.631079 | 0.00247162 | 0.0741485 | 30.0741 | 30 | [12 empty] | 684.0051 | 7.752539 | 0.00243549 | 0.0730642 | 30.0729 | 29.9998 | [12 empty] | 684.0001 | 7.629453125 | 0.00242851 | 0.0728557 | 30.0731 | 30.0002
686.007 | 7.911635 | 0.00249923 | 0.0749772 | 30.0751 | 30.0001 | [12 empty] | 686.0012 | 4.570975 | 0.00138426 | 0.0415279 | 30.0416 | 30 | [12 empty] | 685.9967 | 7.766483 | 0.00242939 | 0.0728802 | 30.0723 | 29.9994 | [12 empty] | 685.9933 | 7.660151 | 0.00248148 | 0.0744444 | 30.0744 | 30 | [12 empty] | 686.0051 | 7.781634 | 0.00244634 | 0.0733897 | 30.0732 | 29.9998 | [12 empty] | 686.0001 | 7.658998 | 0.00243723 | 0.0731174 | 30.0733 | 30.0002
688.007 | 7.940765 | 0.00250561 | 0.0751685 | 30.0753 | 30.0001 | [12 empty] | 688.0012 | 4.594059 | 0.00138982 | 0.0416945 | 30.0417 | 30 | [12 empty] | 687.9967 | 7.795219 | 0.00244717 | 0.0734138 | 30.0728 | 29.9994 | [12 empty] | 687.9933 | 7.689384 | 0.00248864 | 0.0746592 | 30.0746 | 30 | [12 empty] | 688.0051 | 7.811247 | 0.00245719 | 0.0737153 | 30.0735 | 29.9998 | [12 empty] | 688.0001 | 7.687768 | 0.00245404 | 0.0736218 | 30.0738 | 30.0002
690.007 | 7.969244 | 0.00252158 | 0.0756476 | 30.0757 | 30.0001 | [12 empty] | 690.0012 | 4.617223 | 0.00139779 | 0.0419336 | 30.042 | 30 | [12 empty] | 689.9967 | 7.824713 | 0.00245615 | 0.073683 | 30.0731 | 29.9994 | [12 empty] | 689.9933 | 7.71816 | 0.00250156 | 0.0750468 | 30.075 | 30 | [12 empty] | 690.0051 | 7.840568 | 0.00246794 | 0.0740377 | 30.0738 | 29.9998 | [12 empty] | 690.0024 | 7.716917 | 0.00246207 | 0.0738627 | 30.0741 | 30.0002
692.007 | 7.9981875 | 0.00253107 | 0.0759324 | 30.076 | 30.0001 | [12 empty] | 692.0012 | 4.640549 | 0.00140615 | 0.0421846 | 30.0422 | 30 | [12 empty] | 691.9967 | 7.853456 | 0.00246724 | 0.0740158 | 30.0734 | 29.9994 | [12 empty] | 691.9933 | 7.746658 | 0.00250818 | 0.0752453 | 30.0752 | 30 | [12 empty] | 692.0051 | 7.869585 | 0.00247683 | 0.0743045 | 30.0741 | 29.9998 | [12 empty] | 692.0024 | 7.746267 | 0.00247224 | 0.0741678 | 30.0744 | 30.0002
694.007 | 8.027436 | 0.00253758 | 0.0761276 | 30.0762 | 30.0001 | [12 empty] | 694.0012 | 4.664643 | 0.00141556 | 0.0424669 | 30.0425 | 30 | [12 empty] | 693.9967 | 7.881943 | 0.00247299 | 0.0741884 | 30.0736 | 29.9994 | [12 empty] | 693.9933 | 7.77507 | 0.00252884 | 0.0758651 | 30.0759 | 30 | [12 empty] | 694.0051 | 7.898457 | 0.00249201 | 0.0747597 | 30.0746 | 29.9998 | [12 empty] | 694.0024 | 7.775613 | 0.00248584 | 0.0745758 | 30.0748 | 30.0002
696.007 | 8.05663 | 0.00256069 | 0.0768209 | 30.0769 | 30.0001 | [12 empty] | 696.0012 | 4.689046 | 0.00141893 | 0.042568 | 30.0426 | 30 | [12 empty] | 695.9967 | 7.910691 | 0.00248355 | 0.0745051 | 30.0739 | 29.9994 | [12 empty] | 695.9933 | 7.803574 | 0.0025388 | 0.0761638 | 30.0762 | 30 | [12 empty] | 696.0051 | 7.927811 | 0.00250681 | 0.0752039 | 30.075 | 29.9998 | [12 empty] | 696.0024 | 7.804711 | 0.00250113 | 0.0750344 | 30.0753 | 30.0002
698.007 | 8.08627 | 0.00257176 | 0.0771529 | 30.0772 | 30.0001 | [12 empty] | 698.0012 | 4.713348 | 0.00142929 | 0.0428786 | 30.0429 | 30 | [12 empty] | 697.9967 | 7.939435 | 0.00251496 | 0.0754474 | 30.0749 | 29.9994 | [12 empty] | 697.9933 | 7.832634 | 0.00254513 | 0.0763538 | 30.0763 | 30 | [12 empty] | 698.0051 | 7.956729 | 0.00247767 | 0.0743296 | 30.0741 | 29.9998 | [12 empty] | 698.0024 | 7.834101 | 0.00250864 | 0.0752597 | 30.0755 | 30.0002
700.007 | 8.115746 | 0.00257885 | 0.0773658 | 30.0775 | 30.0001 | [12 empty] | 700.0012 | 4.73805 | 0.00143878 | 0.0431633 | 30.0432 | 30 | [12 empty] | 699.9967 | 7.967991 | 0.00251831 | 0.0755479 | 30.075 | 29.9994 | [12 empty] | 699.9933 | 7.861347 | 0.00256131 | 0.0768394 | 30.0768 | 30 | [12 empty] | 700.0051 | 7.985725 | 0.00252269 | 0.0756803 | 30.0755 | 29.9998 | [12 empty] | 700.0024 | 7.862984 | 0.00251489 | 0.0754472 | 30.0757 | 30.0002
702.007 | 8.145508 | 0.00258818 | 0.0776457 | 30.0777 | 30.0001 | [12 empty] | 702.0012 | 4.76185 | 0.00144746 | 0.0434237 | 30.0435 | 30 | [12 empty] | 701.9967 | 7.996913 | 0.0025157 | 0.0754696 | 30.0749 | 29.9994 | [12 empty] | 701.9933 | 7.889942 | 0.00257274 | 0.0771821 | 30.0772 | 30 | [12 empty] | 702.0051 | 8.014801 | 0.0025345 | 0.0760346 | 30.0758 | 29.9998 | [12 empty] | 702.0024 | 7.891272 | 0.00252952 | 0.0758862 | 30.0761 | 30.0002
704.007 | 8.174457 | 0.00259368 | 0.0778107 | 30.0779 | 30.0001 | [12 empty] | 704.0012 | 4.785718 | 0.00145401 | 0.0436204 | 30.0437 | 30 | [12 empty] | 703.9967 | 8.025663 | 0.0025289 | 0.0758655 | 30.0753 | 29.9994 | [12 empty] | 703.9933 | 7.918554 | 0.00258439 | 0.0775316 | 30.0775 | 30 | [12 empty] | 704.0051 | 8.043983 | 0.00254716 | 0.0764143 | 30.0762 | 29.9998 | [12 empty] | 704.0024 | 7.919979 | 0.00254115 | 0.0762351 | 30.0765 | 30.0002
706.007 | 8.203658 | 0.00261286 | 0.0783859 | 30.0785 | 30.0001 | [12 empty] | 706.0012 | 4.809434 | 0.00146825 | 0.0440475 | 30.0441 | 30 | [12 empty] | 705.9967 | 8.054392 | 0.00254638 | 0.0763899 | 30.0758 | 29.9994 | [12 empty] | 705.9933 | 7.947477 | 0.00259304 | 0.0777911 | 30.0778 | 30 | [12 empty] | 706.0051 | 8.072646 | 0.00256126 | 0.0768373 | 30.0766 | 29.9998 | [12 empty] | 706.0024 | 7.948196 | 0.00255255 | 0.0765769 | 30.0768 | 30.0002
708.007 | 8.232454 | 0.00261878 | 0.0785636 | 30.0786 | 30.0001 | [12 empty] | 708.0012 | 4.833755 | 0.00147164 | 0.0441494 | 30.0442 | 30 | [12 empty] | 707.9967 | 8.083545 | 0.00255204 | 0.0765596 | 30.076 | 29.9994 | [12 empty] | 707.9933 | 7.97637 | 0.00260477 | 0.0781431 | 30.0781 | 30 | [12 empty] | 708.0051 | 8.101508 | 0.00256164 | 0.0768487 | 30.0767 | 29.9998 | [12 empty] | 708.0024 | 7.97696 | 0.00256818 | 0.0770459 | 30.0773 | 30.0002
710.007 | 8.261285 | 0.00263285 | 0.0789858 | 30.0791 | 30.0001 | [12 empty] | 710.0012 | 4.858140625 | 0.00147858 | 0.0443576 | 30.0444 | 30 | [12 empty] | 709.999 | 8.112752 | 0.00255476 | 0.0766414 | 30.0761 | 29.9994 | [12 empty] | 709.9933 | 8.005333 | 0.00261909 | 0.0785726 | 30.0786 | 30 | [12 empty] | 710.0051 | 8.130107 | 0.00257972 | 0.077391 | 30.0772 | 29.9998 | [12 empty] | 710.0024 | 8.005736 | 0.00258174 | 0.0774528 | 30.0777 | 30.0002
712.0035 | 8.289946 | 0.00264562 | 0.0793688 | 30.0795 | 30.0001 | [12 empty] | 712.0012 | 4.882566 | 0.00148876 | 0.0446629 | 30.0447 | 30 | [12 empty] | 711.999 | 8.141187 | 0.00257542 | 0.0772612 | 30.0767 | 29.9994 | [12 empty] | 711.9933 | 8.034514 | 0.0026331 | 0.0789931 | 30.079 | 30 | [12 empty] | 712.0051 | 8.158919 | 0.0025917 | 0.0777504 | 30.0776 | 29.9998 | [12 empty] | 712.0024 | 8.034606 | 0.00258977 | 0.0776936 | 30.0779 | 30.0002
714.0048 | 8.319241 | 0.00266087 | 0.0798264 | 30.0799 | 30.0001 | [12 empty] | 714.0012 | 4.907364 | 0.00149704 | 0.0449113 | 30.0449 | 30 | [12 empty] | 713.999 | 8.170372 | 0.00258938 | 0.07768 | 30.0771 | 29.9994 | [12 empty] | 713.9899 | 8.06340625 | 0.00264432 | 0.0793294 | 30.0793 | 30 | [12 empty] | 714.0051 | 8.18797 | 0.00260854 | 0.0782557 | 30.0781 | 29.9998 | [12 empty] | 714.0024 | 8.063193 | 0.00260056 | 0.0780173 | 30.0782 | 30.0002
716.0048 | 8.348287 | 0.00266575 | 0.0799726 | 30.0801 | 30.0001 | [12 empty] | 716.0012 | 4.931661 | 0.0015002 | 0.045006 | 30.045 | 30 | [12 empty] | 715.999 | 8.199522 | 0.0026031 | 0.0780915 | 30.0775 | 29.9994 | [12 empty] | 715.9911 | 8.093253 | 0.00265426 | 0.0796277 | 30.0796 | 30 | [12 empty] | 716.0051 | 8.216956 | 0.00261091 | 0.0783266 | 30.0781 | 29.9998 | [12 empty] | 716.0024 | 8.092437 | 0.00261035 | 0.0783111 | 30.0785 | 30.0002
718.0048 | 8.377652 | 0.00268142 | 0.0804428 | 30.0805 | 30.0001 | [12 empty] | 718.0012 | 4.956375 | 0.00150811 | 0.0452435 | 30.0453 | 30 | [12 empty] | 717.999 | 8.22843 | 0.00261533 | 0.0784584 | 30.0779 | 29.9994 | [12 empty] | 717.9911 | 8.122146 | 0.00266512 | 0.0799534 | 30.0799 | 30 | [12 empty] | 718.0051 | 8.245461 | 0.00262709 | 0.0788123 | 30.0786 | 29.9998 | [12 empty] | 718.0024 | 8.120995 | 0.00262704 | 0.0788118 | 30.079 | 30.0002
720.0048 | 8.406502 | 0.00269341 | 0.0808024 | 30.0809 | 30.0001 | [12 empty] | 720.0012 | 4.981433 | 0.00152738 | 0.0458213 | 30.0459 | 30 | [12 empty] | 719.999 | 8.257977 | 0.00262953 | 0.0788843 | 30.0783 | 29.9994 | [12 empty] | 719.9911 | 8.150978 | 0.00267794 | 0.0803382 | 30.0803 | 30 | [12 empty] | 720.0051 | 8.274072 | 0.00264099 | 0.079229 | 30.079 | 29.9998 | [12 empty] | 720.0047 | 8.149588 | 0.00263699 | 0.0791102 | 30.0793 | 30.0002
722.0048 | 8.435078125 | 0.00270826 | 0.0812481 | 30.0813 | 30.0001 | [12 empty] | 722.0012 | 5.006389 | 0.0015341 | 0.046023 | 30.0461 | 30 | [12 empty] | 721.999 | 8.286847 | 0.00263608 | 0.0790809 | 30.0785 | 29.9994 | [12 empty] | 721.9911 | 8.179892 | 0.00268713 | 0.080614 | 30.0806 | 30 | [12 empty] | 722.0051 | 8.303351 | 0.00265153 | 0.0795455 | 30.0794 | 29.9998 | [12 empty] | 722.0047 | 8.178501 | 0.00264456 | 0.0793372 | 30.0796 | 30.0002
724.0048 | 8.46409 | 0.00271911 | 0.0815737 | 30.0817 | 30.0001 | [12 empty] | 723.9993 | 5.030962 | 0.00154365 | 0.0463096 | 30.0463 | 30 | [12 empty] | 723.999 | 8.315799 | 0.00265168 | 0.0795489 | 30.079 | 29.9994 | [12 empty] | 723.9911 | 8.20897 | 0.00270761 | 0.0812283 | 30.0812 | 30 | [12 empty] | 724.0051 | 8.331978 | 0.00266091 | 0.0798268 | 30.0796 | 29.9998 | [12 empty] | 724.0047 | 8.207299 | 0.00265881 | 0.0797648 | 30.08 | 30.0002
726.0048 | 8.493207 | 0.00273147 | 0.0819443 | 30.082 | 30.0001 | [12 empty] | 725.9998 | 5.055988 | 0.00154733 | 0.04642 | 30.0465 | 30 | [12 empty] | 725.999 | 8.344806 | 0.00266164 | 0.0798476 | 30.0793 | 29.9994 | [12 empty] | 725.9911 | 8.238193 | 0.00272616 | 0.0817846 | 30.0818 | 30 | [12 empty] | 726.0051 | 8.360688 | 0.00266974 | 0.0800918 | 30.0799 | 29.9998 | [12 empty] | 726.0047 | 8.236044 | 0.00267283 | 0.0801856 | 30.0804 | 30.0002
728.0048 | 8.522315 | 0.00274 | 0.0822003 | 30.0823 | 30.0001 | [12 empty] | 727.9998 | 5.080864 | 0.0015595 | 0.046785 | 30.0468 | 30 | [12 empty] | 727.999 | 8.374472 | 0.00267229 | 0.0801671 | 30.0796 | 29.9994 | [12 empty] | 727.9911 | 8.267079 | 0.00272539 | 0.0817616 | 30.0817 | 30 | [12 empty] | 728.0073 | 8.38929 | 0.00268781 | 0.0806337 | 30.0804 | 29.9998 | [12 empty] | 728.0047 | 8.265362 | 0.00268509 | 0.0805532 | 30.0808 | 30.0002
730.0048 | 8.550855 | 0.00275674 | 0.0827025 | 30.0828 | 30.0001 | [12 empty] | 729.9998 | 5.105119 | 0.00156276 | 0.0468828 | 30.0469 | 30 | [12 empty] | 729.999 | 8.403237 | 0.00268828 | 0.0806467 | 30.0801 | 29.9994 | [12 empty] | 729.9911 | 8.29668 | 0.00274007 | 0.0822021 | 30.0822 | 30 | [12 empty] | 730.0073 | 8.417982 | 0.00269669 | 0.0809002 | 30.0807 | 29.9998 | [12 empty] | 730.0047 | 8.294825 | 0.00269595 | 0.080879 | 30.0811 | 30.0002
732.0048 | 8.580237 | 0.00276577 | 0.0829734 | 30.0831 | 30.0001 | [12 empty] | 731.9998 | 5.130039 | 0.00157361 | 0.0472083 | 30.0472 | 30 | [12 empty] | 731.999 | 8.432026 | 0.00269844 | 0.0809516 | 30.0804 | 29.9994 | [12 empty] | 731.9911 | 8.325506 | 0.00275373 | 0.0826118 | 30.0826 | 30 | [12 empty] | 732.0073 | 8.446673 | 0.00270083 | 0.0810244 | 30.0808 | 29.9998 | [12 empty] | 732.0047 | 8.323693 | 0.00271019 | 0.0813063 | 30.0815 | 30.0002
734.0048 | 8.609168 | 0.00278004 | 0.0834015 | 30.0835 | 30.0001 | [12 empty] | 733.9998 | 5.154978 | 0.00158604 | 0.0475812 | 30.0476 | 30 | [12 empty] | 733.999 | 8.460829 | 0.00270953 | 0.0812843 | 30.0807 | 29.9994 | [12 empty] | 733.9911 | 8.354784 | 0.00276481 | 0.0829442 | 30.0829 | 30 | [12 empty] | 734.0073 | 8.475308 | 0.00272942 | 0.0818822 | 30.0817 | 29.9998 | [12 empty] | 734.0047 | 8.352822 | 0.00272022 | 0.0816071 | 30.0818 | 30.0002
736.0048 | 8.638109375 | 0.00279208 | 0.0837627 | 30.0838 | 30.0001 | [12 empty] | 735.9998 | 5.180026 | 0.00158407 | 0.047522 | 30.0476 | 30 | [12 empty] | 735.999 | 8.489529 | 0.00272336 | 0.0816992 | 30.0811 | 29.9994 | [12 empty] | 735.9911 | 8.383817 | 0.00278088 | 0.0834263 | 30.0834 | 30 | [12 empty] | 736.0073 | 8.504439 | 0.00273736 | 0.0821203 | 30.0819 | 29.9998 | [12 empty] | 736.0047 | 8.381704 | 0.00273724 | 0.0821179 | 30.0823 | 30.0002
738.0048 | 8.667284 | 0.00280247 | 0.0840742 | 30.0842 | 30.0001 | [12 empty] | 737.9998 | 5.205072 | 0.00159572 | 0.0478716 | 30.0479 | 30 | [12 empty] | 737.999 | 8.518908 | 0.00273637 | 0.0820895 | 30.0815 | 29.9994 | [12 empty] | 737.9911 | 8.412631 | 0.00279509 | 0.0838526 | 30.0838 | 30 | [12 empty] | 738.0073 | 8.532937 | 0.00275318 | 0.082595 | 30.0824 | 29.9998 | [12 empty] | 738.0047 | 8.4101875 | 0.00275028 | 0.0825091 | 30.0827 | 30.0002
740.0048 | 8.695729 | 0.00281357 | 0.0844072 | 30.0845 | 30.0001 | [12 empty] | 739.9998 | 5.230133 | 0.00160302 | 0.0480907 | 30.0481 | 30 | [12 empty] | 739.999 | 8.547682 | 0.00274376 | 0.0823111 | 30.0817 | 29.9994 | [12 empty] | 739.9911 | 8.441138 | 0.00279998 | 0.0839993 | 30.084 | 30 | [12 empty] | 740.0073 | 8.56226 | 0.00275688 | 0.0827059 | 30.0825 | 29.9998 | [12 empty] | 740.0047 | 8.439659 | 0.00276335 | 0.082901 | 30.0831 | 30.0002
742.0048 | 8.724497 | 0.00282349 | 0.084705 | 30.0848 | 30.0001 | [12 empty] | 741.9998 | 5.25486 | 0.00161267 | 0.0483802 | 30.0484 | 30 | [12 empty] | 741.999 | 8.576509 | 0.00274597 | 0.0823776 | 30.0818 | 29.9994 | [12 empty] | 741.9911 | 8.469296875 | 0.00281796 | 0.0845387 | 30.0845 | 30 | [12 empty] | 742.0073 | 8.591284 | 0.00277282 | 0.0831839 | 30.083 | 29.9998 | [12 empty] | 742.0047 | 8.468452 | 0.00277229 | 0.0831693 | 30.0834 | 30.0002
744.0048 | 8.753668 | 0.00283419 | 0.0850259 | 30.0851 | 30.0001 | [12 empty] | 743.9998 | 5.279772 | 0.00161802 | 0.0485408 | 30.0486 | 30 | [12 empty] | 743.999 | 8.604966 | 0.00276531 | 0.0829578 | 30.0824 | 29.9994 | [12 empty] | 743.9876 | 8.498207 | 0.00282669 | 0.0848006 | 30.0848 | 30 | [12 empty] | 744.0073 | 8.620598 | 0.00278463 | 0.0835382 | 30.0833 | 29.9998 | [12 empty] | 744.0047 | 8.497408 | 0.00278683 | 0.0836055 | 30.0838 | 30.0002
746.0048 | 8.782558 | 0.00284993 | 0.0854981 | 30.0856 | 30.0001 | [12 empty] | 745.9998 | 5.304986 | 0.00162518 | 0.0487555 | 30.0488 | 30 | [12 empty] | 745.999 | 8.633599 | 0.00277961 | 0.0833868 | 30.0828 | 29.9994 | [12 empty] | 745.9889 | 8.526498 | 0.00283825 | 0.0851474 | 30.0851 | 30 | [12 empty] | 746.0073 | 8.649429 | 0.00280124 | 0.0840367 | 30.0838 | 29.9998 | [12 empty] | 746.0047 | 8.526084 | 0.00279742 | 0.0839234 | 30.0841 | 30.0002
748.0048 | 8.810862 | 0.0028637 | 0.0859111 | 30.086 | 30.0001 | [12 empty] | 747.9998 | 5.330433 | 0.00164009 | 0.0492028 | 30.0492 | 30 | [12 empty] | 747.999 | 8.662231 | 0.00279479 | 0.0838422 | 30.0833 | 29.9994 | [12 empty] | 747.9889 | 8.55531 | 0.00285531 | 0.0856591 | 30.0856 | 30 | [12 empty] | 748.0073 | 8.678353 | 0.00281575 | 0.0844719 | 30.0843 | 29.9998 | [12 empty] | 748.0047 | 8.555698 | 0.00281232 | 0.0843702 | 30.0846 | 30.0002
750.0048 | 8.840023 | 0.00287373 | 0.0862121 | 30.0863 | 30.0001 | [12 empty] | 749.9998 | 5.356866 | 0.00164697 | 0.0494092 | 30.0494 | 30 | [12 empty] | 749.999 | 8.690786 | 0.00280831 | 0.0842478 | 30.0837 | 29.9994 | [12 empty] | 749.9889 | 8.584052 | 0.00286569 | 0.0859707 | 30.086 | 30 | [12 empty] | 750.0073 | 8.707274 | 0.0028225 | 0.0846745 | 30.0845 | 29.9998 | [12 empty] | 750.0047 | 8.584596 | 0.0028255 | 0.0847656 | 30.085 | 30.0002
752.0048 | 8.869078125 | 0.00288654 | 0.0865965 | 30.0867 | 30.0001 | [12 empty] | 751.9998 | 5.383351 | 0.00165655 | 0.0496964 | 30.0497 | 30 | [12 empty] | 751.999 | 8.719689 | 0.0028221 | 0.0846613 | 30.0841 | 29.9994 | [12 empty] | 751.9889 | 8.612197 | 0.00288107 | 0.086432 | 30.0864 | 30 | [12 empty] | 752.0073 | 8.736397 | 0.00283493 | 0.0850475 | 30.0849 | 29.9998 | [12 empty] | 752.0047 | 8.613544 | 0.00284039 | 0.0852122 | 30.0854 | 30.0002
754.0048 | 8.898491 | 0.00289402 | 0.0868208 | 30.0869 | 30.0001 | [12 empty] | 753.9998 | 5.409563 | 0.00165488 | 0.0496464 | 30.0497 | 30 | [12 empty] | 753.999 | 8.747959 | 0.00282762 | 0.0848271 | 30.0842 | 29.9994 | [12 empty] | 753.9889 | 8.640928 | 0.00289178 | 0.0867534 | 30.0867 | 30 | [12 empty] | 754.0073 | 8.765596 | 0.00284169 | 0.0852502 | 30.0851 | 29.9998 | [12 empty] | 754.0009 | 8.642745 | 0.00285113 | 0.0855347 | 30.0858 | 30.0002
756.0048 | 8.927636 | 0.00291053 | 0.0873162 | 30.0874 | 30.0001 | [12 empty] | 755.9998 | 5.436288 | 0.00167578 | 0.0502735 | 30.0503 | 30 | [12 empty] | 755.999 | 8.776364 | 0.00284482 | 0.0853428 | 30.0848 | 29.9994 | [12 empty] | 755.9889 | 8.669679 | 0.0029002 | 0.0870058 | 30.087 | 30 | [12 empty] | 756.0073 | 8.794235 | 0.00286212 | 0.085863 | 30.0857 | 29.9998 | [12 empty] | 756.0024 | 8.671743 | 0.00286588 | 0.0859771 | 30.0862 | 30.0002
758.0048 | 8.956721 | 0.00292217 | 0.0876654 | 30.0878 | 30.0001 | [12 empty] | 757.9998 | 5.462637 | 0.00169285 | 0.0507854 | 30.0508 | 30 | [12 empty] | 757.999 | 8.804928 | 0.00285725 | 0.085716 | 30.0851 | 29.9994 | [12 empty] | 757.9889 | 8.698043 | 0.0029106 | 0.0873179 | 30.0873 | 30 | [12 empty] | 758.0096 | 8.823427 | 0.00287535 | 0.0862599 | 30.0861 | 29.9998 | [12 empty] | 758.0024 | 8.701333 | 0.0028739 | 0.0862176 | 30.0864 | 30.0002
760.0048 | 8.985835 | 0.00293576 | 0.088073 | 30.0882 | 30.0001 | [12 empty] | 760.0013 | 5.489244 | 0.00169239 | 0.0507718 | 30.0508 | 30 | [12 empty] | 759.999 | 8.833513 | 0.00287862 | 0.086357 | 30.0858 | 29.9994 | [12 empty] | 759.9889 | 8.726997 | 0.00292351 | 0.0877052 | 30.0877 | 30 | [12 empty] | 760.0096 | 8.852636 | 0.0028886 | 0.0866574 | 30.0865 | 29.9998 | [12 empty] | 760.0024 | 8.730177 | 0.00288682 | 0.0866052 | 30.0868 | 30.0002
762.0048 | 9.015207 | 0.00294932 | 0.08848 | 30.0886 | 30.0001 | [12 empty] | 762.0013 | 5.516144 | 0.00170083 | 0.0510251 | 30.0511 | 30 | [12 empty] | 761.999 | 8.862014 | 0.00288655 | 0.0865947 | 30.086 | 29.9994 | [12 empty] | 761.9889 | 8.755756 | 0.00293304 | 0.0879913 | 30.088 | 30 | [12 empty] | 762.0096 | 8.881662 | 0.00289991 | 0.0869967 | 30.0868 | 29.9998 | [12 empty] | 762.0024 | 8.758735 | 0.00290323 | 0.0870975 | 30.0873 | 30.0002
764.0048 | 9.044789 | 0.00295637 | 0.0886914 | 30.0888 | 30.0001 | [12 empty] | 764.0013 | 5.542122 | 0.00171231 | 0.0513692 | 30.0514 | 30 | [12 empty] | 763.999 | 8.891 | 0.0029044 | 0.0871304 | 30.0865 | 29.9994 | [12 empty] | 763.9889 | 8.784311 | 0.00295106 | 0.0885319 | 30.0885 | 30 | [12 empty] | 764.0096 | 8.910615 | 0.00292004 | 0.0876005 | 30.0874 | 29.9998 | [12 empty] | 764.0024 | 8.786871 | 0.00291384 | 0.0874159 | 30.0876 | 30.0002
766.0048 | 9.073216 | 0.00297823 | 0.0893472 | 30.0894 | 30.0001 | [12 empty] | 766.0013 | 5.568387 | 0.00171859 | 0.0515579 | 30.0516 | 30 | [12 empty] | 765.999 | 8.919591 | 0.00291662 | 0.087497 | 30.0869 | 29.9994 | [12 empty] | 765.9889 | 8.812822 | 0.00296454 | 0.0889362 | 30.0889 | 30 | [12 empty] | 766.0096 | 8.939636 | 0.00292403 | 0.0877203 | 30.0875 | 29.9998 | [12 empty] | 766.0024 | 8.815197 | 0.00293274 | 0.0879828 | 30.0882 | 30.0002
768.0048 | 9.102642 | 0.00298977 | 0.0896935 | 30.0898 | 30.0001 | [12 empty] | 768.0013 | 5.594044 | 0.00172991 | 0.0518972 | 30.0519 | 30 | [12 empty] | 767.999 | 8.948135 | 0.00292673 | 0.0878001 | 30.0872 | 29.9994 | [12 empty] | 767.9889 | 8.841615 | 0.00298266 | 0.0894796 | 30.0895 | 30 | [12 empty] | 768.0096 | 8.967791 | 0.00292849 | 0.0878541 | 30.0877 | 29.9998 | [12 empty] | 768.0024 | 8.843925 | 0.00295065 | 0.0885202 | 30.0887 | 30.0002
770.0048 | 9.131908 | 0.00299919 | 0.0899761 | 30.0901 | 30.0001 | [12 empty] | 770.0013 | 5.619992 | 0.00173991 | 0.0521974 | 30.0522 | 30 | [12 empty] | 769.999 | 8.976715 | 0.00294036 | 0.0882091 | 30.0876 | 29.9994 | [12 empty] | 769.9889 | 8.870564 | 0.00299255 | 0.0897765 | 30.0898 | 30 | [12 empty] | 770.0096 | 8.996002 | 0.0029499 | 0.0884965 | 30.0883 | 29.9998 | [12 empty] | 770.0024 | 8.872583 | 0.00296347 | 0.0889048 | 30.0891 | 30.0002
772.0048 | 9.161127 | 0.00301583 | 0.0904751 | 30.0906 | 30.0001 | [12 empty] | 772.0013 | 5.646102 | 0.00174664 | 0.0523993 | 30.0524 | 30 | [12 empty] | 771.999 | 9.005519 | 0.00295283 | 0.0885833 | 30.088 | 29.9994 | [12 empty] | 771.9889 | 8.900169 | 0.00299532 | 0.0898595 | 30.0898 | 30 | [12 empty] | 772.0096 | 9.024522 | 0.00296546 | 0.0889631 | 30.0888 | 29.9998 | [12 empty] | 772.0024 | 8.901649 | 0.00296966 | 0.0890905 | 30.0893 | 30.0002
774.0048 | 9.190369 | 0.00302896 | 0.0908692 | 30.091 | 30.0001 | [12 empty] | 774.0013 | 5.671648 | 0.0017584 | 0.0527521 | 30.0528 | 30 | [12 empty] | 773.999 | 9.034223 | 0.00296672 | 0.0889998 | 30.0884 | 29.9994 | [12 empty] | 773.9889 | 8.930078125 | 0.0030187 | 0.0905609 | 30.0905 | 30 | [12 empty] | 774.0096 | 9.052973 | 0.00297581 | 0.0892737 | 30.0891 | 29.9998 | [12 empty] | 774.0024 | 8.930352 | 0.00297914 | 0.0893748 | 30.0896 | 30.0002
776.0048 | 9.219523 | 0.00304319 | 0.091296 | 30.0914 | 30.0001 | [12 empty] | 776.0013 | 5.697286 | 0.00176664 | 0.0529992 | 30.053 | 30 | [12 empty] | 775.999 | 9.063721 | 0.00298655 | 0.0895947 | 30.089 | 29.9994 | [12 empty] | 775.9889 | 8.959395 | 0.00303375 | 0.0910124 | 30.091 | 30 | [12 empty] | 776.0096 | 9.081886 | 0.00299454 | 0.0898356 | 30.0896 | 29.9998 | [12 empty] | 776.0024 | 8.958688 | 0.00299272 | 0.0897823 | 30.09 | 30.0002
778.0048 | 9.248164 | 0.00304697 | 0.0914095 | 30.0915 | 30.0001 | [12 empty] | 778.0013 | 5.723059 | 0.0017772 | 0.053316 | 30.0533 | 30 | [12 empty] | 777.999 | 9.093082 | 0.00298852 | 0.089654 | 30.0891 | 29.9994 | [12 empty] | 777.9889 | 8.988355 | 0.00304693 | 0.0914079 | 30.0914 | 30 | [12 empty] | 778.0096 | 9.110905 | 0.00300164 | 0.0900488 | 30.0899 | 29.9998 | [12 empty] | 778.0024 | 8.986827 | 0.0030041 | 0.0901236 | 30.0903 | 30.0002
780.0048 | 9.276923 | 0.00306279 | 0.091884 | 30.092 | 30.0001 | [12 empty] | 780.0013 | 5.749357 | 0.00178656 | 0.0535968 | 30.0536 | 30 | [12 empty] | 779.999 | 9.1219 | 0.00300659 | 0.090196 | 30.0896 | 29.9994 | [12 empty] | 779.9911 | 9.017063 | 0.00305535 | 0.0916605 | 30.0916 | 30 | [12 empty] | 780.0096 | 9.139437 | 0.00301856 | 0.0905563 | 30.0904 | 29.9998 | [12 empty] | 780.0024 | 9.015309 | 0.00302498 | 0.0907501 | 30.091 | 30.0002
782.0048 | 9.306357 | 0.00307714 | 0.0923146 | 30.0924 | 30.0001 | [12 empty] | 782.0013 | 5.77571 | 0.00179479 | 0.0538437 | 30.0539 | 30 | [12 empty] | 781.999 | 9.151305 | 0.00302154 | 0.0906446 | 30.0901 | 29.9994 | [12 empty] | 781.9911 | 9.045989 | 0.00307411 | 0.0922233 | 30.0922 | 30 | [12 empty] | 782.0096 | 9.167644 | 0.00302345 | 0.0907029 | 30.0905 | 29.9998 | [12 empty] | 782.0024 | 9.043938 | 0.00302339 | 0.0907023 | 30.0909 | 30.0002
784.0048 | 9.334738 | 0.00309215 | 0.0927648 | 30.0929 | 30.0001 | [12 empty] | 784.0013 | 5.8017 | 0.00180031 | 0.0540095 | 30.054 | 30 | [12 empty] | 783.999 | 9.180077 | 0.00304182 | 0.091253 | 30.0907 | 29.9994 | [12 empty] | 783.9911 | 9.074912 | 0.0030811 | 0.0924331 | 30.0924 | 30 | [12 empty] | 784.0096 | 9.19578 | 0.00303487 | 0.0910456 | 30.0909 | 29.9998 | [12 empty] | 783.9985 | 9.072665 | 0.0030458 | 0.0913748 | 30.0916 | 30.0002
786.0048 | 9.363496 | 0.00311254 | 0.0933763 | 30.0935 | 30.0001 | [12 empty] | 786.0013 | 5.827808 | 0.00182312 | 0.0546937 | 30.0547 | 30 | [12 empty] | 785.999 | 9.208687 | 0.00304825 | 0.0914458 | 30.0909 | 29.9994 | [12 empty] | 785.9911 | 9.10372 | 0.00309796 | 0.0929389 | 30.0929 | 30 | [12 empty] | 786.0096 | 9.224206 | 0.00306027 | 0.0918075 | 30.0916 | 29.9998 | [12 empty] | 786 | 9.101132 | 0.003058 | 0.0917406 | 30.092 | 30.0002
788.0048 | 9.392289 | 0.00311625 | 0.0934878 | 30.0936 | 30.0001 | [12 empty] | 788.0013 | 5.854287 | 0.00182381 | 0.0547143 | 30.0547 | 30 | [12 empty] | 787.999 | 9.237673 | 0.00306322 | 0.0918949 | 30.0913 | 29.9994 | [12 empty] | 787.9911 | 9.133258 | 0.00311506 | 0.0934517 | 30.0934 | 30 | [12 empty] | 788.0096 | 9.253181 | 0.00306774 | 0.0920315 | 30.0918 | 29.9998 | [12 empty] | 788 | 9.130075 | 0.00307351 | 0.092206 | 30.0924 | 30.0002
790.0048 | 9.42101 | 0.00312762 | 0.0938289 | 30.0939 | 30.0001 | [12 empty] | 790.0028 | 5.880316 | 0.00184652 | 0.0553957 | 30.0554 | 30 | [12 empty] | 789.999 | 9.266612 | 0.00307566 | 0.092268 | 30.0917 | 29.9994 | [12 empty] | 789.9911 | 9.161916 | 0.00312237 | 0.0936712 | 30.0937 | 30 | [12 empty] | 790.0096 | 9.282035 | 0.0030855 | 0.0925645 | 30.0924 | 29.9998 | [12 empty] | 790 | 9.159139 | 0.00309304 | 0.0927918 | 30.093 | 30.0002
792.0048 | 9.44966 | 0.00314596 | 0.0943792 | 30.0945 | 30.0001 | [12 empty] | 792.0028 | 5.906529 | 0.00184586 | 0.0553758 | 30.0554 | 30 | [12 empty] | 791.999 | 9.295251 | 0.00308826 | 0.0926461 | 30.0921 | 29.9994 | [12 empty] | 791.9911 | 9.190912 | 0.00314051 | 0.0942152 | 30.0942 | 30 | [12 empty] | 792.006 | 9.310822 | 0.00309703 | 0.0929103 | 30.0927 | 29.9998 | [12 empty] | 792 | 9.188143 | 0.00310013 | 0.0930046 | 30.0932 | 30.0002
794.0048 | 9.478418 | 0.00316388 | 0.0949167 | 30.095 | 30.0001 | [12 empty] | 794.0028 | 5.932919 | 0.00186074 | 0.0558224 | 30.0559 | 30 | [12 empty] | 793.999 | 9.323948 | 0.00310341 | 0.0931005 | 30.0925 | 29.9994 | [12 empty] | 793.9911 | 9.219276 | 0.00314811 | 0.0944433 | 30.0944 | 30 | [12 empty] | 794.0073 | 9.339771 | 0.00310031 | 0.0930086 | 30.0928 | 29.9998 | [12 empty] | 794 | 9.21696 | 0.00311122 | 0.0933374 | 30.0936 | 30.0002
796.0048 | 9.506604 | 0.00317015 | 0.0951047 | 30.0952 | 30.0001 | [12 empty] | 796.0028 | 5.959393 | 0.00186516 | 0.0559549 | 30.056 | 30 | [12 empty] | 795.999 | 9.352607 | 0.00311949 | 0.093583 | 30.093 | 29.9994 | [12 empty] | 795.9911 | 9.24759 | 0.00316846 | 0.0950538 | 30.095 | 30 | [12 empty] | 796.0073 | 9.36884 | 0.00312374 | 0.0937116 | 30.0935 | 29.9998 | [12 empty] | 796 | 9.246243 | 0.003126 | 0.0937806 | 30.094 | 30.0002
798.0048 | 9.535147 | 0.00318622 | 0.0955868 | 30.0957 | 30.0001 | [12 empty] | 798.0028 | 5.986033 | 0.00187964 | 0.0563892 | 30.0564 | 30 | [12 empty] | 797.999 | 9.381193 | 0.00312412 | 0.0937218 | 30.0931 | 29.9994 | [12 empty] | 797.9911 | 9.276061 | 0.00318138 | 0.0954413 | 30.0954 | 30 | [12 empty] | 798.0073 | 9.397879 | 0.00313581 | 0.0940735 | 30.0939 | 29.9998 | [12 empty] | 798 | 9.275498 | 0.00314154 | 0.0942469 | 30.0945 | 30.0002
800.0048 | 9.564175 | 0.00320214 | 0.0960645 | 30.0962 | 30.0001 | [12 empty] | 800.0028 | 6.013293 | 0.00188539 | 0.0565618 | 30.0566 | 30 | [12 empty] | 799.999 | 9.410207 | 0.0031402 | 0.0942043 | 30.0936 | 29.9994 | [12 empty] | 799.9911 | 9.304514 | 0.00318681 | 0.0956043 | 30.0956 | 30 | [12 empty] | 800.0073 | 9.427024 | 0.00315244 | 0.0945726 | 30.0944 | 29.9998 | [12 empty] | 800 | 9.30399 | 0.00316157 | 0.0948476 | 30.0951 | 30.0002
802.0048 | 9.593027 | 0.00321883 | 0.0965651 | 30.0967 | 30.0001 | [12 empty] | 802.0028 | 6.040171 | 0.00189295 | 0.0567887 | 30.0568 | 30 | [12 empty] | 801.999 | 9.439228 | 0.00316505 | 0.0949496 | 30.0944 | 29.9994 | [12 empty] | 801.9911 | 9.332494 | 0.00320921 | 0.0962763 | 30.0963 | 30 | [12 empty] | 802.0073 | 9.456465 | 0.00316832 | 0.095049 | 30.0949 | 29.9998 | [12 empty] | 802 | 9.333041 | 0.00315972 | 0.0947922 | 30.095 | 30.0002
804.0048 | 9.62171875 | 0.00322721 | 0.0968166 | 30.0969 | 30.0001 | [12 empty] | 804.0028 | 6.066627 | 0.00189858 | 0.0569573 | 30.057 | 30 | [12 empty] | 803.9953 | 9.467224 | 0.00317191 | 0.0951554 | 30.0946 | 29.9994 | [12 empty] | 803.9911 | 9.361576 | 0.00321785 | 0.0965354 | 30.0965 | 30 | [12 empty] | 804.0073 | 9.485709 | 0.00318222 | 0.0954659 | 30.0953 | 29.9998 | [12 empty] | 804 | 9.361802 | 0.00317891 | 0.0953681 | 30.0956 | 30.0002
806.0048 | 9.650811 | 0.00324533 | 0.0973603 | 30.0974 | 30.0001 | [12 empty] | 806.0028 | 6.094308 | 0.00190826 | 0.0572477 | 30.0573 | 30 | [12 empty] | 805.9967 | 9.495305 | 0.00318966 | 0.0956881 | 30.0951 | 29.9994 | [12 empty] | 805.9911 | 9.390296875 | 0.00323172 | 0.0969516 | 30.0969 | 30 | [12 empty] | 806.0073 | 9.514645 | 0.00319194 | 0.0957574 | 30.0956 | 29.9998 | [12 empty] | 806 | 9.390619 | 0.00319909 | 0.0959733 | 30.0962 | 30.0002
808.007 | 9.680001 | 0.0032601 | 0.0978032 | 30.0979 | 30.0001 | [12 empty] | 808.0028 | 6.121524 | 0.00192384 | 0.0577154 | 30.0577 | 30 | [12 empty] | 807.9967 | 9.5242 | 0.0032011 | 0.0960311 | 30.0955 | 29.9994 | [12 empty] | 807.9911 | 9.418937 | 0.00324913 | 0.0974739 | 30.0975 | 30 | [12 empty] | 808.0073 | 9.543741 | 0.00320898 | 0.0962688 | 30.0961 | 29.9998 | [12 empty] | 808 | 9.419963 | 0.00321561 | 0.0964691 | 30.0967 | 30.0002
810.007 | 9.709244 | 0.00327397 | 0.0982192 | 30.0983 | 30.0001 | [12 empty] | 810.0028 | 6.148589 | 0.00193334 | 0.0580002 | 30.058 | 30 | [12 empty] | 809.9967 | 9.552782 | 0.00321416 | 0.0964228 | 30.0958 | 29.9994 | [12 empty] | 809.9935 | 9.447981 | 0.00326024 | 0.0978073 | 30.0978 | 30 | [12 empty] | 810.0073 | 9.572095 | 0.0032089 | 0.0962663 | 30.0961 | 29.9998 | [12 empty] | 810 | 9.4493125 | 0.00323426 | 0.0970284 | 30.0972 | 30.0002
812.007 | 9.739057 | 0.00328805 | 0.0986417 | 30.0987 | 30.0001 | [12 empty] | 812.0028 | 6.175879 | 0.00193888 | 0.0581666 | 30.0582 | 30 | [12 empty] | 811.9967 | 9.581492 | 0.00323515 | 0.0970527 | 30.0965 | 29.9994 | [12 empty] | 811.9935 | 9.477044 | 0.00327663 | 0.098299 | 30.0983 | 30 | [12 empty] | 812.0073 | 9.600017 | 0.00323813 | 0.0971434 | 30.097 | 29.9998 | [12 empty] | 812 | 9.478197 | 0.00324338 | 0.0973022 | 30.0975 | 30.0002
814.007 | 9.768231 | 0.00330123 | 0.0990371 | 30.0991 | 30.0001 | [12 empty] | 814.0028 | 6.202999 | 0.00194595 | 0.0583787 | 30.0584 | 30 | [12 empty] | 813.9967 | 9.610408 | 0.00324258 | 0.0972756 | 30.0967 | 29.9994 | [12 empty] | 813.9935 | 9.50522 | 0.00329339 | 0.0988017 | 30.0988 | 30 | [12 empty] | 814.0073 | 9.629025 | 0.00326054 | 0.0978157 | 30.0976 | 29.9998 | [12 empty] | 814 | 9.506415 | 0.00325888 | 0.097767 | 30.098 | 30.0002
816.007 | 9.797294 | 0.00331904 | 0.0995714 | 30.0997 | 30.0001 | [12 empty] | 816.0028 | 6.230093 | 0.00196003 | 0.058801 | 30.0588 | 30 | [12 empty] | 815.9967 | 9.639139 | 0.00326623 | 0.0979849 | 30.0974 | 29.9994 | [12 empty] | 815.9935 | 9.53378125 | 0.00330778 | 0.0992333 | 30.0992 | 30 | [12 empty] | 816.0073 | 9.6584 | 0.00326398 | 0.0979187 | 30.0977 | 29.9998 | [12 empty] | 816 | 9.534646 | 0.00327388 | 0.098217 | 30.0984 | 30.0002
818.007 | 9.826598 | 0.00333737 | 0.100121 | 30.1002 | 30.0001 | [12 empty] | 818.0028 | 6.257087 | 0.00196979 | 0.0590938 | 30.0591 | 30 | [12 empty] | 817.9967 | 9.667954 | 0.00327512 | 0.0982516 | 30.0977 | 29.9994 | [12 empty] | 817.9935 | 9.562265 | 0.00332062 | 0.0996186 | 30.0996 | 30 | [12 empty] | 818.0073 | 9.687443 | 0.00327057 | 0.0981165 | 30.0979 | 29.9998 | [12 empty] | 818 | 9.563077 | 0.00328734 | 0.0986208 | 30.0988 | 30.0002
820.007 | 9.855589 | 0.00334936 | 0.100481 | 30.1006 | 30.0001 | [12 empty] | 820.0044 | 6.284654 | 0.00198367 | 0.05951 | 30.0595 | 30 | [12 empty] | 819.9967 | 9.696607 | 0.00330222 | 0.0990646 | 30.0985 | 29.9994 | [12 empty] | 819.9935 | 9.590049 | 0.00333524 | 0.100057 | 30.1 | 30 | [12 empty] | 820.0073 | 9.716368 | 0.00329802 | 0.09894 | 30.0987 | 29.9998 | [12 empty] | 820 | 9.591539 | 0.00330109 | 0.0990335 | 30.0993 | 30.0002
822.007 | 9.884767 | 0.00336387 | 0.100916 | 30.101 | 30.0001 | [12 empty] | 822.0044 | 6.311578 | 0.00198475 | 0.0595424 | 30.0596 | 30 | [12 empty] | 821.9967 | 9.72515625 | 0.0033016 | 0.0990461 | 30.0985 | 29.9994 | [12 empty] | 821.9935 | 9.618935 | 0.00334645 | 0.100393 | 30.1004 | 30 | [12 empty] | 822.0037 | 9.744855 | 0.00330175 | 0.0990518 | 30.0989 | 29.9998 | [12 empty] | 822 | 9.619942 | 0.00332266 | 0.0996807 | 30.0999 | 30.0002
824.007 | 9.913741 | 0.00337861 | 0.101359 | 30.1014 | 30.0001 | [12 empty] | 824.0044 | 6.338886 | 0.00200495 | 0.0601485 | 30.0602 | 30 | [12 empty] | 823.9967 | 9.752829 | 0.00332706 | 0.0998098 | 30.0992 | 29.9994 | [12 empty] | 823.9935 | 9.647934 | 0.00335724 | 0.100717 | 30.1007 | 30 | [12 empty] | 824.0051 | 9.772901 | 0.0033242 | 0.0997254 | 30.0995 | 29.9998 | [12 empty] | 824 | 9.647815 | 0.00333353 | 0.100007 | 30.1002 | 30.0002
826.007 | 9.942924 | 0.00339204 | 0.101762 | 30.1018 | 30.0001 | [12 empty] | 826.0044 | 6.366396 | 0.002013 | 0.0603902 | 30.0604 | 30 | [12 empty] | 825.9967 | 9.781665 | 0.0033462 | 0.100384 | 30.0998 | 29.9994 | [12 empty] | 825.9935 | 9.676819 | 0.00337746 | 0.101324 | 30.1013 | 30 | [12 empty] | 826.0051 | 9.80123 | 0.00333566 | 0.100069 | 30.0999 | 29.9998 | [12 empty] | 826 | 9.676171 | 0.00334616 | 0.100386 | 30.1006 | 30.0002
828.007 | 9.971043 | 0.0034077 | 0.102231 | 30.1023 | 30.0001 | [12 empty] | 828.0044 | 6.393559 | 0.00202038 | 0.0606114 | 30.0606 | 30 | [12 empty] | 827.9967 | 9.810203125 | 0.00335203 | 0.100559 | 30.1 | 29.9994 | [12 empty] | 827.9935 | 9.706105 | 0.0034006 | 0.102018 | 30.102 | 30 | [12 empty] | 828.0051 | 9.829572 | 0.00335216 | 0.100564 | 30.1004 | 29.9998 | [12 empty] | 828 | 9.705163 | 0.00336181 | 0.100855 | 30.1011 | 30.0002
830.007 | 10.0004 | 0.00342852 | 0.102856 | 30.1029 | 30.0001 | [12 empty] | 830.0044 | 6.420913 | 0.00203987 | 0.0611962 | 30.0612 | 30 | [12 empty] | 829.9967 | 9.838839 | 0.00337087 | 0.101124 | 30.1005 | 29.9994 | [12 empty] | 829.9935 | 9.734717 | 0.0034171 | 0.102513 | 30.1025 | 30 | [12 empty] | 830.0051 | 9.856662 | 0.00337266 | 0.101179 | 30.101 | 29.9998 | [12 empty] | 830 | 9.7339375 | 0.0033817 | 0.101452 | 30.1017 | 30.0002
832.007 | 10.02923 | 0.00344127 | 0.103238 | 30.1033 | 30.0001 | [12 empty] | 832.0044 | 6.448001 | 0.00204307 | 0.0612923 | 30.0613 | 30 | [12 empty] | 831.9967 | 9.867732 | 0.00338715 | 0.101613 | 30.101 | 29.9994 | [12 empty] | 831.9935 | 9.763756 | 0.00342748 | 0.102824 | 30.1028 | 30 | [12 empty] | 832.0051 | 9.885247 | 0.00337457 | 0.101236 | 30.101 | 29.9998 | [12 empty] | 832 | 9.762854 | 0.0033947 | 0.101842 | 30.1021 | 30.0002
834.007 | 10.05805 | 0.00345408 | 0.103623 | 30.1037 | 30.0001 | [12 empty] | 834.0044 | 6.475152 | 0.00206593 | 0.0619779 | 30.062 | 30 | [12 empty] | 833.9967 | 9.89628125 | 0.00340196 | 0.102057 | 30.1015 | 29.9994 | [12 empty] | 833.9935 | 9.79226 | 0.00344248 | 0.103274 | 30.1033 | 30 | [12 empty] | 834.0051 | 9.914063 | 0.00339716 | 0.101914 | 30.1017 | 29.9998 | [12 empty] | 834 | 9.791425 | 0.00340971 | 0.102292 | 30.1025 | 30.0002
836.007 | 10.08706 | 0.00347188 | 0.104157 | 30.1042 | 30.0001 | [12 empty] | 836.0044 | 6.502399 | 0.00206793 | 0.0620381 | 30.0621 | 30 | [12 empty] | 835.9967 | 9.92487 | 0.00341735 | 0.102519 | 30.1019 | 29.9994 | [12 empty] | 835.9935 | 9.821272 | 0.00344974 | 0.103492 | 30.1035 | 30 | [12 empty] | 836.0051 | 9.942924 | 0.00342245 | 0.102673 | 30.1025 | 29.9998 | [12 empty] | 836 | 9.819856 | 0.00342157 | 0.102648 | 30.1029 | 30.0002
838.007 | 10.11579 | 0.00348189 | 0.104457 | 30.1045 | 30.0001 | [12 empty] | 838.0044 | 6.529653 | 0.00207574 | 0.0622723 | 30.0623 | 30 | [12 empty] | 837.9967 | 9.953642 | 0.00344586 | 0.103374 | 30.1028 | 29.9994 | [12 empty] | 837.9935 | 9.849133 | 0.00346716 | 0.104015 | 30.104 | 30 | [12 empty] | 838.0051 | 9.971689 | 0.00343949 | 0.103184 | 30.103 | 29.9998 | [12 empty] | 838 | 9.847883 | 0.00342885 | 0.102866 | 30.1031 | 30.0002
840.007 | 10.14431 | 0.00351653 | 0.105496 | 30.1056 | 30.0001 | [12 empty] | 840.0044 | 6.55643 | 0.00208426 | 0.0625279 | 30.0626 | 30 | [12 empty] | 839.9967 | 9.982553 | 0.00345289 | 0.103585 | 30.103 | 29.9994 | [12 empty] | 839.9897 | 9.87755 | 0.00349019 | 0.104706 | 30.1047 | 30 | [12 empty] | 840.0051 | 9.999803 | 0.00343584 | 0.103075 | 30.1029 | 29.9998 | [12 empty] | 840 | 9.876139 | 0.00345289 | 0.103587 | 30.1038 | 30.0002
842.007 | 10.17284 | 0.0035255 | 0.105765 | 30.1059 | 30.0001 | [12 empty] | 842.0044 | 6.583109375 | 0.0020937 | 0.0628111 | 30.0628 | 30 | [12 empty] | 841.9967 | 10.01042 | 0.00346922 | 0.104075 | 30.1035 | 29.9994 | [12 empty] | 841.9911 | 9.906291 | 0.00350146 | 0.105044 | 30.105 | 30 | [12 empty] | 842.0051 | 10.02786 | 0.00345935 | 0.10378 | 30.1036 | 29.9998 | [12 empty] | 842 | 9.90455 | 0.00347629 | 0.10429 | 30.1045 | 30.0002
844.007 | 10.2016 | 0.00353571 | 0.106071 | 30.1062 | 30.0001 | [12 empty] | 844.0044 | 6.610273 | 0.0020977 | 0.0629309 | 30.063 | 30 | [12 empty] | 843.9967 | 10.03917 | 0.00349333 | 0.104798 | 30.1042 | 29.9994 | [12 empty] | 843.9911 | 9.935012 | 0.00352092 | 0.105628 | 30.1056 | 30 | [12 empty] | 844.0051 | 10.0558 | 0.00346811 | 0.104043 | 30.1038 | 29.9998 | [12 empty] | 844 | 9.932481 | 0.00348157 | 0.104448 | 30.1047 | 30.0002
846.007 | 10.22969 | 0.00355598 | 0.10668 | 30.1068 | 30.0001 | [12 empty] | 846.0044 | 6.637168 | 0.00211405 | 0.0634216 | 30.0635 | 30 | [12 empty] | 845.9967 | 10.06794 | 0.00351118 | 0.105333 | 30.1048 | 29.9994 | [12 empty] | 845.9911 | 9.964121 | 0.00353786 | 0.106136 | 30.1061 | 30 | [12 empty] | 846.0051 | 10.08422 | 0.00348313 | 0.104493 | 30.1043 | 29.9998 | [12 empty] | 846 | 9.961385 | 0.00350721 | 0.105217 | 30.1054 | 30.0002
848.007 | 10.25856 | 0.00357075 | 0.107123 | 30.1072 | 30.0001 | [12 empty] | 848.0044 | 6.664317 | 0.00211668 | 0.0635004 | 30.0635 | 30 | [12 empty] | 847.9967 | 10.09653 | 0.00351668 | 0.105498 | 30.1049 | 29.9994 | [12 empty] | 847.9911 | 9.99268 | 0.00355326 | 0.106598 | 30.1066 | 30 | [12 empty] | 848.0051 | 10.11207 | 0.00349827 | 0.104947 | 30.1048 | 29.9998 | [12 empty] | 848 | 9.990312 | 0.00352957 | 0.105888 | 30.1061 | 30.0002
850.007 | 10.28716 | 0.00359127 | 0.107738 | 30.1078 | 30.0001 | [12 empty] | 850.006 | 6.691125 | 0.00213348 | 0.0640044 | 30.064 | 30 | [12 empty] | 849.9967 | 10.12548 | 0.0035179 | 0.105535 | 30.105 | 29.9994 | [12 empty] | 849.9911 | 10.0207 | 0.0035688 | 0.107064 | 30.107 | 30 | [12 empty] | 850.0051 | 10.1403 | 0.00352339 | 0.105701 | 30.1055 | 29.9998 | [12 empty] | 850 | 10.01881 | 0.00353675 | 0.106103 | 30.1063 | 30.0002
852.007 | 10.31564 | 0.00361138 | 0.108342 | 30.1084 | 30.0001 | [12 empty] | 852.006 | 6.717937 | 0.0021367 | 0.064101 | 30.0641 | 30 | [12 empty] | 851.9967 | 10.15418 | 0.00355691 | 0.106705 | 30.1061 | 29.9994 | [12 empty] | 851.9911 | 10.04856 | 0.00358203 | 0.107461 | 30.1074 | 30 | [12 empty] | 852.0013 | 10.16903 | 0.00353732 | 0.106119 | 30.1059 | 29.9998 | [12 empty] | 852 | 10.04778125 | 0.00354868 | 0.106461 | 30.1067 | 30.0002
854.007 | 10.34435 | 0.00361985 | 0.108596 | 30.1087 | 30.0001 | [12 empty] | 854.006 | 6.745011 | 0.00215167 | 0.0645503 | 30.0646 | 30 | [12 empty] | 853.9967 | 10.18278 | 0.00356224 | 0.106865 | 30.1063 | 29.9994 | [12 empty] | 853.9911 | 10.07691 | 0.00359872 | 0.107962 | 30.1079 | 30 | [12 empty] | 854.0027 | 10.19779 | 0.00355481 | 0.106644 | 30.1065 | 29.9998 | [12 empty] | 854 | 10.07605 | 0.0035588 | 0.106765 | 30.107 | 30.0002
856.007 | 10.3732 | 0.00363928 | 0.109179 | 30.1093 | 30.0001 | [12 empty] | 856.006 | 6.77271 | 0.00216854 | 0.0650563 | 30.0651 | 30 | [12 empty] | 855.9967 | 10.21099 | 0.00358386 | 0.107514 | 30.1069 | 29.9994 | [12 empty] | 855.9911 | 10.10509 | 0.00361474 | 0.108442 | 30.1084 | 30 | [12 empty] | 856.0027 | 10.2268 | 0.00356288 | 0.106886 | 30.1067 | 29.9998 | [12 empty] | 856 | 10.10492 | 0.0035821 | 0.107464 | 30.1077 | 30.0002
858.007 | 10.40182 | 0.00365165 | 0.10955 | 30.1096 | 30.0001 | [12 empty] | 858.006 | 6.799921 | 0.00216319 | 0.0648957 | 30.0649 | 30 | [12 empty] | 857.9967 | 10.2393 | 0.00360343 | 0.108101 | 30.1075 | 29.9994 | [12 empty] | 857.9911 | 10.13319 | 0.00363259 | 0.108978 | 30.109 | 30 | [12 empty] | 858.0027 | 10.25548 | 0.00358526 | 0.107557 | 30.1074 | 29.9998 | [12 empty] | 858 | 10.13394 | 0.00359313 | 0.107795 | 30.108 | 30.0002
860.007 | 10.43016 | 0.00366436 | 0.109931 | 30.11 | 30.0001 | [12 empty] | 860.006 | 6.827254 | 0.00218297 | 0.0654892 | 30.0655 | 30 | [12 empty] | 859.9967 | 10.26657 | 0.0036208 | 0.108622 | 30.108 | 29.9994 | [12 empty] | 859.9911 | 10.16147 | 0.00365004 | 0.109501 | 30.1095 | 30 | [12 empty] | 860.0027 | 10.28402 | 0.00359606 | 0.107881 | 30.1077 | 29.9998 | [12 empty] | 860 | 10.16309375 | 0.00361561 | 0.108469 | 30.1087 | 30.0002
862.007 | 10.45927 | 0.00368049 | 0.110415 | 30.1105 | 30.0001 | [12 empty] | 862.006 | 6.855 | 0.00220246 | 0.0660738 | 30.0661 | 30 | [12 empty] | 861.9967 | 10.29431 | 0.0036375 | 0.109123 | 30.1085 | 29.9994 | [12 empty] | 861.9911 | 10.18952 | 0.00366642 | 0.109992 | 30.11 | 30 | [12 empty] | 862.0027 | 10.31207 | 0.00361673 | 0.108501 | 30.1083 | 29.9998 | [12 empty] | 862 | 10.19126 | 0.00362442 | 0.108733 | 30.109 | 30.0002
864.007 | 10.48779 | 0.00370042 | 0.111013 | 30.1111 | 30.0001 | [12 empty] | 864.006 | 6.882628 | 0.00221139 | 0.0663417 | 30.0664 | 30 | [12 empty] | 863.9967 | 10.32242 | 0.00365364 | 0.109607 | 30.109 | 29.9994 | [12 empty] | 863.9911 | 10.21784 | 0.00367812 | 0.110344 | 30.1103 | 30 | [12 empty] | 864.0027 | 10.34072 | 0.00363993 | 0.109197 | 30.109 | 29.9998 | [12 empty] | 864 | 10.22006 | 0.00364559 | 0.109369 | 30.1096 | 30.0002
866.007 | 10.51668 | 0.0037139 | 0.111417 | 30.1115 | 30.0001 | [12 empty] | 866.006 | 6.910268 | 0.00221838 | 0.0665516 | 30.0666 | 30 | [12 empty] | 865.999 | 10.35087 | 0.00366984 | 0.110093 | 30.1095 | 29.9994 | [12 empty] | 865.9911 | 10.24606 | 0.00369667 | 0.1109 | 30.1109 | 30 | [12 empty] | 866.0027 | 10.36886 | 0.0036517 | 0.10955 | 30.1094 | 29.9998 | [12 empty] | 866 | 10.24841 | 0.00366629 | 0.109989 | 30.1102 | 30.0002
868.0092 | 10.54483 | 0.00373669 | 0.112101 | 30.1122 | 30.0001 | [12 empty] | 868.006 | 6.938029 | 0.00222398 | 0.0667194 | 30.0668 | 30 | [12 empty] | 867.999 | 10.37929 | 0.00369024 | 0.110705 | 30.1101 | 29.9994 | [12 empty] | 867.9911 | 10.27372 | 0.00371366 | 0.11141 | 30.1114 | 30 | [12 empty] | 868.0027 | 10.39721 | 0.00367108 | 0.110132 | 30.1099 | 29.9998 | [12 empty] | 868 | 10.27643 | 0.00367943 | 0.110384 | 30.1106 | 30.0002
870.0092 | 10.57377 | 0.00375195 | 0.112559 | 30.1126 | 30.0001 | [12 empty] | 870.006 | 6.965583 | 0.00223827 | 0.0671481 | 30.0672 | 30 | [12 empty] | 869.999 | 10.40792 | 0.00370981 | 0.111292 | 30.1107 | 29.9994 | [12 empty] | 869.9911 | 10.30167 | 0.00372815 | 0.111844 | 30.1118 | 30 | [12 empty] | 870.0027 | 10.42631 | 0.00368584 | 0.110574 | 30.1104 | 29.9998 | [12 empty] | 870 | 10.3049 | 0.00369854 | 0.110957 | 30.1112 | 30.0002
872.0092 | 10.60244 | 0.00377245 | 0.113174 | 30.1133 | 30.0001 | [12 empty] | 872.006 | 6.992883 | 0.00225189 | 0.0675569 | 30.0676 | 30 | [12 empty] | 871.999 | 10.43572 | 0.00372947 | 0.111882 | 30.1113 | 29.9994 | [12 empty] | 871.9911 | 10.33017 | 0.00375029 | 0.112509 | 30.1125 | 30 | [12 empty] | 872.0027 | 10.45485 | 0.00370368 | 0.11111 | 30.1109 | 29.9998 | [12 empty] | 872 | 10.33345 | 0.00371976 | 0.111594 | 30.1118 | 30.0002
874.0092 | 10.63164 | 0.00378825 | 0.113648 | 30.1137 | 30.0001 | [12 empty] | 874.006 | 7.020576 | 0.00226876 | 0.0680628 | 30.0681 | 30 | [12 empty] | 873.999 | 10.4636 | 0.00374518 | 0.112353 | 30.1118 | 29.9994 | [12 empty] | 873.9911 | 10.35854 | 0.00376127 | 0.112838 | 30.1128 | 30 | [12 empty] | 874.0027 | 10.48374 | 0.00371936 | 0.11158 | 30.1114 | 29.9998 | [12 empty] | 874 | 10.36133 | 0.00373377 | 0.112014 | 30.1122 | 30.0002
876.0092 | 10.66049 | 0.00379957 | 0.113987 | 30.1141 | 30.0001 | [12 empty] | 876.006 | 7.048428 | 0.00226667 | 0.068 | 30.068 | 30 | [12 empty] | 875.999 | 10.49203 | 0.00376198 | 0.112857 | 30.1123 | 29.9994 | [12 empty] | 875.9911 | 10.38683 | 0.00378083 | 0.113425 | 30.1134 | 30 | [12 empty] | 876.0027 | 10.51218 | 0.00373772 | 0.112131 | 30.1119 | 29.9998 | [12 empty] | 876 | 10.38946 | 0.00375283 | 0.112586 | 30.1128 | 30.0002
878.0092 | 10.68872 | 0.00382661 | 0.114799 | 30.1149 | 30.0001 | [12 empty] | 878.006 | 7.075789 | 0.00228499 | 0.0685497 | 30.0686 | 30 | [12 empty] | 877.999 | 10.5201 | 0.00377129 | 0.113137 | 30.1126 | 29.9994 | [12 empty] | 877.9911 | 10.41551 | 0.00379983 | 0.113995 | 30.114 | 30 | [12 empty] | 878.0027 | 10.54051 | 0.00375587 | 0.112675 | 30.1125 | 29.9998 | [12 empty] | 878 | 10.41789 | 0.00376789 | 0.113037 | 30.1133 | 30.0002
880.0092 | 10.71789 | 0.00384358 | 0.115308 | 30.1154 | 30.0001 | [12 empty] | 880.006 | 7.103561 | 0.00229799 | 0.0689397 | 30.069 | 30 | [12 empty] | 879.999 | 10.54823 | 0.00380157 | 0.114045 | 30.1135 | 29.9994 | [12 empty] | 879.9911 | 10.44411 | 0.00382027 | 0.114608 | 30.1146 | 30 | [12 empty] | 880.0027 | 10.56828 | 0.00377013 | 0.113103 | 30.1129 | 29.9998 | [12 empty] | 880.0024 | 10.44529 | 0.00378577 | 0.113574 | 30.1138 | 30.0002
882.0092 | 10.74626 | 0.00385839 | 0.115752 | 30.1158 | 30.0001 | [12 empty] | 882.006 | 7.131256 | 0.00230874 | 0.0692623 | 30.0693 | 30 | [12 empty] | 881.999 | 10.57649 | 0.00381633 | 0.114488 | 30.1139 | 29.9994 | [12 empty] | 881.9911 | 10.47226 | 0.00383576 | 0.115073 | 30.1151 | 30 | [12 empty] | 882.0027 | 10.59612 | 0.00378932 | 0.113679 | 30.1135 | 29.9998 | [12 empty] | 882.0024 | 10.47338 | 0.00380421 | 0.114127 | 30.1143 | 30.0002
884.0092 | 10.77479 | 0.00387701 | 0.116311 | 30.1164 | 30.0001 | [12 empty] | 884.006 | 7.158663 | 0.00232117 | 0.0696351 | 30.0697 | 30 | [12 empty] | 883.999 | 10.60440625 | 0.00381439 | 0.114429 | 30.1138 | 29.9994 | [12 empty] | 883.9911 | 10.50084 | 0.00384849 | 0.115455 | 30.1154 | 30 | [12 empty] | 884.0027 | 10.62354 | 0.00380348 | 0.114104 | 30.1139 | 29.9998 | [12 empty] | 884.0024 | 10.50140625 | 0.00382439 | 0.114732 | 30.115 | 30.0002
886.0092 | 10.8027 | 0.00389335 | 0.116801 | 30.1169 | 30.0001 | [12 empty] | 886.006 | 7.185994 | 0.00233284 | 0.0699852 | 30.07 | 30 | [12 empty] | 885.999 | 10.63271 | 0.00385552 | 0.115663 | 30.1151 | 29.9994 | [12 empty] | 885.9911 | 10.52936 | 0.00386738 | 0.116021 | 30.116 | 30 | [12 empty] | 886.0027 | 10.65093 | 0.00382589 | 0.114776 | 30.1146 | 29.9998 | [12 empty] | 886.0024 | 10.52963 | 0.00383931 | 0.11518 | 30.1154 | 30.0002
888.0092 | 10.83061 | 0.00391781 | 0.117535 | 30.1176 | 30.0001 | [12 empty] | 888.006 | 7.213411 | 0.00234749 | 0.0704249 | 30.0705 | 30 | [12 empty] | 887.999 | 10.66199 | 0.00387819 | 0.116344 | 30.1158 | 29.9994 | [12 empty] | 887.9911 | 10.55764 | 0.00388442 | 0.116532 | 30.1165 | 30 | [12 empty] | 888.0027 | 10.67904 | 0.00383009 | 0.114902 | 30.1147 | 29.9998 | [12 empty] | 888.0024 | 10.55746 | 0.00386202 | 0.115861 | 30.1161 | 30.0002
890.0092 | 10.85869 | 0.00393593 | 0.118078 | 30.1182 | 30.0001 | [12 empty] | 890.006 | 7.24054 | 0.00235297 | 0.0705893 | 30.0706 | 30 | [12 empty] | 889.999 | 10.6904375 | 0.00388655 | 0.116594 | 30.116 | 29.9994 | [12 empty] | 889.9911 | 10.58641 | 0.00390127 | 0.117038 | 30.117 | 30 | [12 empty] | 890.0027 | 10.70738 | 0.00384822 | 0.115446 | 30.1153 | 29.9998 | [12 empty] | 890.0024 | 10.58578 | 0.00387975 | 0.116393 | 30.1166 | 30.0002
892.0092 | 10.88704 | 0.00394931 | 0.11848 | 30.1186 | 30.0001 | [12 empty] | 892.006 | 7.267308 | 0.00236494 | 0.0709482 | 30.071 | 30 | [12 empty] | 891.999 | 10.71903 | 0.00390615 | 0.117182 | 30.1166 | 29.9994 | [12 empty] | 891.9911 | 10.61494 | 0.00392118 | 0.117635 | 30.1176 | 30 | [12 empty] | 892.0027 | 10.73501 | 0.00387894 | 0.116368 | 30.1162 | 29.9998 | [12 empty] | 892.0024 | 10.6135625 | 0.00389452 | 0.116836 | 30.1171 | 30.0002
894.0092 | 10.91544 | 0.003971 | 0.11913 | 30.1192 | 30.0001 | [12 empty] | 894.006 | 7.294921875 | 0.00237822 | 0.0713468 | 30.0714 | 30 | [12 empty] | 893.999 | 10.74786 | 0.0039348 | 0.118042 | 30.1175 | 29.9994 | [12 empty] | 893.9911 | 10.64325 | 0.00394194 | 0.118258 | 30.1182 | 30 | [12 empty] | 894.0027 | 10.76263 | 0.00388591 | 0.116577 | 30.1164 | 29.9998 | [12 empty] | 894.0024 | 10.64149 | 0.00390871 | 0.117262 | 30.1175 | 30.0002
896.0092 | 10.94308 | 0.00398807 | 0.119642 | 30.1197 | 30.0001 | [12 empty] | 896.006 | 7.322033 | 0.00239384 | 0.0718153 | 30.0718 | 30 | [12 empty] | 896.0014 | 10.77616 | 0.00394918 | 0.118473 | 30.1179 | 29.9994 | [12 empty] | 895.9911 | 10.6711875 | 0.00395377 | 0.118613 | 30.1186 | 30 | [12 empty] | 896.0027 | 10.79042 | 0.00390774 | 0.117232 | 30.117 | 29.9998 | [12 empty] | 896.0024 | 10.66956 | 0.00392788 | 0.117837 | 30.1181 | 30.0002
898.0115 | 10.97111 | 0.00400791 | 0.120238 | 30.1203 | 30.0001 | [12 empty] | 898.006 | 7.349172 | 0.00240284 | 0.0720854 | 30.0721 | 30 | [12 empty] | 898.0014 | 10.80418 | 0.00396963 | 0.119087 | 30.1185 | 29.9994 | [12 empty] | 897.9911 | 10.69983 | 0.00396667 | 0.119 | 30.119 | 30 | [12 empty] | 898.0027 | 10.81792 | 0.00393474 | 0.118041 | 30.1178 | 29.9998 | [12 empty] | 898.0024 | 10.69756 | 0.00394904 | 0.118472 | 30.1187 | 30.0002
900.0115 | 10.99921 | 0.00402816 | 0.120845 | 30.1209 | 30.0001 | [12 empty] | 900.0076 | 7.376794 | 0.00241044 | 0.0723132 | 30.0723 | 30 | [12 empty] | 900.0014 | 10.83241 | 0.00398523 | 0.119555 | 30.119 | 29.9994 | [12 empty] | 899.9911 | 10.7278 | 0.0039902 | 0.119706 | 30.1197 | 30 | [12 empty] | 900.0027 | 10.8459 | 0.00395427 | 0.118627 | 30.1184 | 29.9998 | [12 empty] | 900.0024 | 10.72573 | 0.00396794 | 0.119039 | 30.1193 | 30.0002
902.0115 | 11.02673 | 0.00404171 | 0.121252 | 30.1213 | 30.0001 | [12 empty] | 902.0076 | 7.404113 | 0.00242175 | 0.0726525 | 30.0727 | 30 | [12 empty] | 902.0014 | 10.86065 | 0.00400665 | 0.120197 | 30.1196 | 29.9994 | [12 empty] | 901.9911 | 10.75625 | 0.0040178 | 0.120534 | 30.1205 | 30 | [12 empty] | 902.0027 | 10.87415 | 0.00397043 | 0.119112 | 30.1189 | 29.9998 | [12 empty] | 902.0024 | 10.75412 | 0.00398746 | 0.119625 | 30.1198 | 30.0002
904.0115 | 11.05464 | 0.00406988 | 0.122097 | 30.1222 | 30.0001 | [12 empty] | 904.0076 | 7.431493 | 0.00243945 | 0.0731837 | 30.0732 | 30 | [12 empty] | 904.0014 | 10.88872 | 0.0040287 | 0.120859 | 30.1203 | 29.9994 | [12 empty] | 903.9911 | 10.78473 | 0.00404227 | 0.121268 | 30.1213 | 30 | [12 empty] | 904.0027 | 10.90208 | 0.00398281 | 0.119483 | 30.1193 | 29.9998 | [12 empty] | 904.0024 | 10.7825625 | 0.00400516 | 0.120156 | 30.1204 | 30.0002
906.0115 | 11.08228 | 0.00408304 | 0.122491 | 30.1226 | 30.0001 | [12 empty] | 906.0076 | 7.459357 | 0.00244521 | 0.0733562 | 30.0734 | 30 | [12 empty] | 906.0014 | 10.91729 | 0.00404882 | 0.121462 | 30.1209 | 29.9994 | [12 empty] | 905.9935 | 10.81327 | 0.00406047 | 0.121814 | 30.1218 | 30 | [12 empty] | 906.0027 | 10.93006 | 0.00400534 | 0.120159 | 30.12 | 29.9998 | [12 empty] | 906.0024 | 10.81063 | 0.00402654 | 0.120797 | 30.121 | 30.0002
908.0115 | 11.11014 | 0.00411067 | 0.12332 | 30.1234 | 30.0001 | [12 empty] | 908.0076 | 7.486818 | 0.00245927 | 0.0737783 | 30.0738 | 30 | [12 empty] | 908.0014 | 10.94518 | 0.00407495 | 0.122246 | 30.1217 | 29.9994 | [12 empty] | 907.9935 | 10.84139 | 0.00406973 | 0.122092 | 30.1221 | 30 | [12 empty] | 908.0027 | 10.95803 | 0.00400814 | 0.120243 | 30.1201 | 29.9998 | [12 empty] | 908.0024 | 10.83933 | 0.00404546 | 0.121365 | 30.1216 | 30.0002
910.0115 | 11.13868 | 0.00413137 | 0.123941 | 30.124 | 30.0001 | [12 empty] | 910.0076 | 7.514848 | 0.00247199 | 0.0741597 | 30.0742 | 30 | [12 empty] | 910.0014 | 10.97294 | 0.00408874 | 0.12266 | 30.1221 | 29.9994 | [12 empty] | 909.9935 | 10.8694 | 0.00408819 | 0.122646 | 30.1226 | 30 | [12 empty] | 910.0027 | 10.98623 | 0.00405783 | 0.121734 | 30.1215 | 29.9998 | [12 empty] | 910.0024 | 10.868 | 0.00405813 | 0.121745 | 30.122 | 30.0002
912.0115 | 11.16745 | 0.00414313 | 0.124294 | 30.1244 | 30.0001 | [12 empty] | 912.0076 | 7.542545 | 0.00248073 | 0.0744219 | 30.0745 | 30 | [12 empty] | 912.0014 | 11.00062 | 0.00411106 | 0.123329 | 30.1227 | 29.9994 | [12 empty] | 911.9935 | 10.89631 | 0.00410532 | 0.12316 | 30.1231 | 30 | [12 empty] | 912.0027 | 11.01479 | 0.00406573 | 0.121971 | 30.1218 | 29.9998 | [12 empty] | 912.0024 | 10.89681 | 0.0040816 | 0.122449 | 30.1227 | 30.0002
914.0115 | 11.1955 | 0.00416487 | 0.124946 | 30.125 | 30.0001 | [12 empty] | 914.0076 | 7.570213 | 0.00249126 | 0.0747379 | 30.0748 | 30 | [12 empty] | 914.0014 | 11.02833 | 0.00412907 | 0.12387 | 30.1233 | 29.9994 | [12 empty] | 913.9935 | 10.92382 | 0.00412803 | 0.123841 | 30.1238 | 30 | [12 empty] | 914.0027 | 11.04334 | 0.0040856 | 0.122567 | 30.1224 | 29.9998 | [12 empty] | 914.0024 | 10.92593 | 0.00410396 | 0.12312 | 30.1233 | 30.0002
916.0115 | 11.22352 | 0.00418508 | 0.125553 | 30.1256 | 30.0001 | [12 empty] | 916.0076 | 7.597555 | 0.00249542 | 0.0748628 | 30.0749 | 30 | [12 empty] | 916.0014 | 11.05542 | 0.00415168 | 0.124548 | 30.124 | 29.9994 | [12 empty] | 915.9935 | 10.95197 | 0.00414122 | 0.124237 | 30.1242 | 30 | [12 empty] | 916.0027 | 11.07094 | 0.00410202 | 0.12306 | 30.1229 | 29.9998 | [12 empty] | 916.0024 | 10.95413 | 0.00412695 | 0.123809 | 30.124 | 30.0002
918.0115 | 11.25182 | 0.00420404 | 0.126122 | 30.1262 | 30.0001 | [12 empty] | 918.0076 | 7.6255 | 0.00251817 | 0.0755452 | 30.0756 | 30 | [12 empty] | 918.0014 | 11.08329 | 0.00416798 | 0.125037 | 30.1245 | 29.9994 | [12 empty] | 917.9935 | 10.97973 | 0.00416789 | 0.125037 | 30.125 | 30 | [12 empty] | 918.0051 | 11.09925 | 0.00411744 | 0.123522 | 30.1233 | 29.9998 | [12 empty] | 918.0024 | 10.98185 | 0.00414347 | 0.124305 | 30.1245 | 30.0002
920.0115 | 11.28005 | 0.00422346 | 0.126704 | 30.1268 | 30.0001 | [12 empty] | 920.0076 | 7.653227 | 0.00253316 | 0.0759948 | 30.076 | 30 | [12 empty] | 920.0014 | 11.11128 | 0.00419014 | 0.125702 | 30.1251 | 29.9994 | [12 empty] | 919.9935 | 11.00789 | 0.00418491 | 0.125547 | 30.1255 | 30 | [12 empty] | 920.0051 | 11.12718 | 0.00414305 | 0.124291 | 30.1241 | 29.9998 | [12 empty] | 920.0024 | 11.01022 | 0.00416574 | 0.124973 | 30.1252 | 30.0002
922.0115 | 11.308 | 0.00425175 | 0.127553 | 30.1276 | 30.0001 | [12 empty] | 922.0076 | 7.681359 | 0.00254481 | 0.0763443 | 30.0764 | 30 | [12 empty] | 922.0014 | 11.13882 | 0.0042134 | 0.126399 | 30.1258 | 29.9994 | [12 empty] | 921.9935 | 11.03593 | 0.00420964 | 0.126289 | 30.1263 | 30 | [12 empty] | 922.0051 | 11.15522 | 0.00416179 | 0.124853 | 30.1247 | 29.9998 | [12 empty] | 922.0024 | 11.03839 | 0.00418074 | 0.125423 | 30.1256 | 30.0002
924.0115 | 11.33627 | 0.00427266 | 0.12818 | 30.1283 | 30.0001 | [12 empty] | 924.0076 | 7.709194 | 0.0025581 | 0.0767431 | 30.0768 | 30 | [12 empty] | 924.0014 | 11.16691 | 0.00422214 | 0.126662 | 30.1261 | 29.9994 | [12 empty] | 923.9935 | 11.06357 | 0.00423085 | 0.126925 | 30.1269 | 30 | [12 empty] | 924.0051 | 11.18334375 | 0.00418857 | 0.125656 | 30.1255 | 29.9998 | [12 empty] | 924.0024 | 11.06581 | 0.00420377 | 0.126114 | 30.1263 | 30.0002
926.0115 | 11.36374 | 0.00428978 | 0.128694 | 30.1288 | 30.0001 | [12 empty] | 926.0076 | 7.737013 | 0.00256594 | 0.0769783 | 30.077 | 30 | [12 empty] | 926.0014 | 11.19492 | 0.00425538 | 0.127659 | 30.1271 | 29.9994 | [12 empty] | 925.9935 | 11.09113 | 0.00424964 | 0.127489 | 30.1275 | 30 | [12 empty] | 926.0051 | 11.21125 | 0.00420126 | 0.126037 | 30.1258 | 29.9998 | [12 empty] | 926.0024 | 11.09374 | 0.00422981 | 0.126895 | 30.1271 | 30.0002
928.0115 | 11.39181 | 0.00431003 | 0.129301 | 30.1294 | 30.0001 | [12 empty] | 928.0076 | 7.764686 | 0.00258673 | 0.077602 | 30.0776 | 30 | [12 empty] | 928.0014 | 11.22248 | 0.00428085 | 0.128423 | 30.1278 | 29.9994 | [12 empty] | 927.9935 | 11.11912 | 0.00426272 | 0.127882 | 30.1279 | 30 | [12 empty] | 928.0051 | 11.2384375 | 0.00422451 | 0.126734 | 30.1265 | 29.9998 | [12 empty] | 928.0024 | 11.12136 | 0.00424447 | 0.127335 | 30.1276 | 30.0002
930.0115 | 11.42044 | 0.00434106 | 0.130232 | 30.1303 | 30.0001 | [12 empty] | 930.0093 | 7.792234 | 0.00259493 | 0.0778479 | 30.0779 | 30 | [12 empty] | 929.9976 | 11.25024 | 0.00430104 | 0.129029 | 30.1284 | 29.9994 | [12 empty] | 929.9935 | 11.14729 | 0.00428562 | 0.128569 | 30.1286 | 30 | [12 empty] | 930.0051 | 11.26534 | 0.00424507 | 0.127351 | 30.1272 | 29.9998 | [12 empty] | 930.0024 | 11.14894 | 0.00427767 | 0.128331 | 30.1285 | 30.0002
932.0078125 | 11.44875 | 0.00435937 | 0.130782 | 30.1309 | 30.0001 | [12 empty] | 932.0093 | 7.819862 | 0.0026045 | 0.0781351 | 30.0782 | 30 | [12 empty] | 931.9991 | 11.27778 | 0.00431602 | 0.129478 | 30.1289 | 29.9994 | [12 empty] | 931.9935 | 11.17473 | 0.00430953 | 0.129286 | 30.1293 | 30 | [12 empty] | 932.0051 | 11.29397 | 0.00426804 | 0.12804 | 30.1278 | 29.9998 | [12 empty] | 932.0024 | 11.17701 | 0.0042875 | 0.128626 | 30.1288 | 30.0002
934.0092 | 11.4765 | 0.00437775 | 0.131333 | 30.1314 | 30.0001 | [12 empty] | 934.0093 | 7.846872 | 0.00261542 | 0.0784628 | 30.0785 | 30 | [12 empty] | 933.9991 | 11.30511 | 0.00434392 | 0.130315 | 30.1297 | 29.9994 | [12 empty] | 933.9935 | 11.20294 | 0.00433064 | 0.129919 | 30.1299 | 30 | [12 empty] | 934.0051 | 11.32148 | 0.00428819 | 0.128645 | 30.1285 | 29.9998 | [12 empty] | 934.0024 | 11.20484 | 0.00431508 | 0.129453 | 30.1297 | 30.0002
936.0092 | 11.50522 | 0.00440479 | 0.132144 | 30.1322 | 30.0001 | [12 empty] | 936.0093 | 7.875007 | 0.00262011 | 0.0786033 | 30.0786 | 30 | [12 empty] | 935.9991 | 11.33202 | 0.00436476 | 0.13094 | 30.1304 | 29.9994 | [12 empty] | 935.9935 | 11.23067 | 0.00434917 | 0.130475 | 30.1305 | 30 | [12 empty] | 936.0051 | 11.34904 | 0.0043049 | 0.129146 | 30.129 | 29.9998 | [12 empty] | 936.0024 | 11.23222 | 0.0043282 | 0.129847 | 30.1301 | 30.0002
938.0092 | 11.53354 | 0.00442002 | 0.132601 | 30.1327 | 30.0001 | [12 empty] | 938.0093 | 7.902538 | 0.00263203 | 0.0789609 | 30.079 | 30 | [12 empty] | 937.9991 | 11.35956 | 0.00438436 | 0.131528 | 30.1309 | 29.9994 | [12 empty] | 937.9935 | 11.258375 | 0.00437324 | 0.131197 | 30.1312 | 30 | [12 empty] | 938.0051 | 11.37707 | 0.00432932 | 0.129879 | 30.1297 | 29.9998 | [12 empty] | 938.0024 | 11.26006 | 0.00435049 | 0.130516 | 30.1307 | 30.0002
940.0092 | 11.56114 | 0.00445095 | 0.133529 | 30.1336 | 30.0001 | [12 empty] | 940.0093 | 7.930236 | 0.00265722 | 0.0797167 | 30.0798 | 30 | [12 empty] | 939.9991 | 11.38687 | 0.00440139 | 0.132039 | 30.1315 | 29.9994 | [12 empty] | 939.9935 | 11.28575 | 0.00439647 | 0.131894 | 30.1319 | 30 | [12 empty] | 940.0051 | 11.40438 | 0.00435221 | 0.130566 | 30.1304 | 29.9998 | [12 empty] | 940.0049 | 11.288 | 0.00437425 | 0.131228 | 30.1314 | 30.0002
942.0092 | 11.58868 | 0.00447414 | 0.134225 | 30.1343 | 30.0001 | [12 empty] | 942.0093 | 7.957741 | 0.00266065 | 0.0798197 | 30.0799 | 30 | [12 empty] | 941.9991 | 11.41451 | 0.00442885 | 0.132863 | 30.1323 | 29.9994 | [12 empty] | 941.9935 | 11.31359 | 0.00441125 | 0.132337 | 30.1323 | 30 | [12 empty] | 942.0051 | 11.43127 | 0.00437012 | 0.131103 | 30.1309 | 29.9998 | [12 empty] | 942.0049 | 11.31517 | 0.00439411 | 0.131824 | 30.132 | 30.0002
944.0092 | 11.61627 | 0.00448496 | 0.134549 | 30.1346 | 30.0001 | [12 empty] | 944.0093 | 7.985413 | 0.00269811 | 0.0809434 | 30.081 | 30 | [12 empty] | 943.9991 | 11.44228 | 0.00445583 | 0.133672 | 30.1331 | 29.9994 | [12 empty] | 943.9935 | 11.34142 | 0.0044355 | 0.133065 | 30.1331 | 30 | [12 empty] | 944.0051 | 11.45897 | 0.00439549 | 0.131864 | 30.1317 | 29.9998 | [12 empty] | 944.0049 | 11.34261 | 0.00441408 | 0.132423 | 30.1326 | 30.0002
946.0092 | 11.6438 | 0.00451235 | 0.135371 | 30.1355 | 30.0001 | [12 empty] | 946.0093 | 8.012641 | 0.00269304 | 0.0807912 | 30.0808 | 30 | [12 empty] | 945.9991 | 11.4705 | 0.00447554 | 0.134264 | 30.1337 | 29.9994 | [12 empty] | 945.9935 | 11.36929 | 0.00445832 | 0.13375 | 30.1337 | 30 | [12 empty] | 946.0051 | 11.48608 | 0.0044104 | 0.132311 | 30.1321 | 29.9998 | [12 empty] | 946.0049 | 11.36983 | 0.004438 | 0.133141 | 30.1334 | 30.0002
948.0092 | 11.67127 | 0.00452688 | 0.135807 | 30.1359 | 30.0001 | [12 empty] | 948.0093 | 8.040121 | 0.0027054 | 0.0811622 | 30.0812 | 30 | [12 empty] | 947.9991 | 11.49806 | 0.00450403 | 0.135118 | 30.1345 | 29.9994 | [12 empty] | 947.9935 | 11.39739 | 0.00448101 | 0.13443 | 30.1344 | 30 | [12 empty] | 948.0051 | 11.51351 | 0.00443713 | 0.133113 | 30.1329 | 29.9998 | [12 empty] | 948.0049 | 11.39712 | 0.00446008 | 0.133803 | 30.134 | 30.0002
950.0092 | 11.69884 | 0.00455995 | 0.136799 | 30.1369 | 30.0001 | [12 empty] | 950.0093 | 8.067473 | 0.00271789 | 0.0815368 | 30.0816 | 30 | [12 empty] | 949.9991 | 11.52595 | 0.00452314 | 0.135692 | 30.1351 | 29.9994 | [12 empty] | 949.9935 | 11.42499 | 0.00450489 | 0.135147 | 30.1351 | 30 | [12 empty] | 950.0051 | 11.54158 | 0.00445637 | 0.13369 | 30.1335 | 29.9998 | [12 empty] | 950.0049 | 11.425 | 0.00448602 | 0.134582 | 30.1348 | 30.0002
952.0092 | 11.7259 | 0.00458522 | 0.137557 | 30.1376 | 30.0001 | [12 empty] | 952.0093 | 8.094003 | 0.00273183 | 0.081955 | 30.082 | 30 | [12 empty] | 951.9991 | 11.55367 | 0.00454738 | 0.136419 | 30.1358 | 29.9994 | [12 empty] | 951.9935 | 11.45288 | 0.00452801 | 0.13584 | 30.1358 | 30 | [12 empty] | 952.0051 | 11.56916 | 0.00448338 | 0.134501 | 30.1343 | 29.9998 | [12 empty] | 952.0049 | 11.45248 | 0.00450209 | 0.135064 | 30.1353 | 30.0002
954.0092 | 11.75362 | 0.00459761 | 0.137929 | 30.138 | 30.0001 | [12 empty] | 954.0093 | 8.121019 | 0.00274895 | 0.0824687 | 30.0825 | 30 | [12 empty] | 953.9991 | 11.58081 | 0.00457381 | 0.137212 | 30.1366 | 29.9994 | [12 empty] | 953.9935 | 11.4806 | 0.00454747 | 0.136424 | 30.1364 | 30 | [12 empty] | 954.0051 | 11.59658 | 0.00451337 | 0.1354 | 30.1352 | 29.9998 | [12 empty] | 954.0049 | 11.47988 | 0.00453193 | 0.135959 | 30.1362 | 30.0002
956.0092 | 11.78093 | 0.00462959 | 0.138888 | 30.139 | 30.0001 | [12 empty] | 956.0093 | 8.14796 | 0.00275915 | 0.0827746 | 30.0828 | 30 | [12 empty] | 955.9991 | 11.60912 | 0.0046026 | 0.138075 | 30.1375 | 29.9994 | [12 empty] | 955.9935 | 11.50827 | 0.00457303 | 0.137191 | 30.1372 | 30 | [12 empty] | 956.0051 | 11.624 | 0.00452608 | 0.135782 | 30.1356 | 29.9998 | [12 empty] | 956.0049 | 11.50746 | 0.00454987 | 0.136497 | 30.1367 | 30.0002
958.0092 | 11.80858 | 0.00465205 | 0.139562 | 30.1396 | 30.0001 | [12 empty] | 958.0093 | 8.175047 | 0.00277417 | 0.0832253 | 30.0833 | 30 | [12 empty] | 957.9991 | 11.63681 | 0.00462054 | 0.138613 | 30.138 | 29.9994 | [12 empty] | 957.9935 | 11.53568 | 0.00459588 | 0.137876 | 30.1379 | 30 | [12 empty] | 958.0051 | 11.65176 | 0.00454731 | 0.136419 | 30.1362 | 29.9998 | [12 empty] | 958.0049 | 11.5353 | 0.00457402 | 0.137221 | 30.1374 | 30.0002
960.0092 | 11.83642 | 0.00467732 | 0.14032 | 30.1404 | 30.0001 | [12 empty] | 960.011 | 8.202389 | 0.00278981 | 0.0836943 | 30.0837 | 30 | [12 empty] | 959.9951 | 11.66428 | 0.00464855 | 0.139454 | 30.1389 | 29.9994 | [12 empty] | 959.9935 | 11.56294 | 0.00461831 | 0.138549 | 30.1385 | 30 | [12 empty] | 960.0051 | 11.67875 | 0.00456752 | 0.137025 | 30.1368 | 29.9998 | [12 empty] | 960.0049 | 11.56244 | 0.00459636 | 0.137892 | 30.1381 | 30.0002
962.0055 | 11.86374 | 0.00469851 | 0.140956 | 30.141 | 30.0001 | [12 empty] | 962.011 | 8.229775 | 0.00280418 | 0.0841254 | 30.0842 | 30 | [12 empty] | 961.9966 | 11.69184 | 0.00466003 | 0.139798 | 30.1392 | 29.9994 | [12 empty] | 961.9935 | 11.59017 | 0.00464192 | 0.139257 | 30.1392 | 30 | [12 empty] | 962.0051 | 11.70658 | 0.0045887 | 0.13766 | 30.1375 | 29.9998 | [12 empty] | 962.0049 | 11.58987 | 0.0046221 | 0.138664 | 30.1389 | 30.0002
964.0069 | 11.89082 | 0.00472224 | 0.141668 | 30.1418 | 30.0001 | [12 empty] | 964.011 | 8.257065 | 0.00281594 | 0.0844782 | 30.0845 | 30 | [12 empty] | 963.9966 | 11.71938 | 0.00470001 | 0.140998 | 30.1404 | 29.9994 | [12 empty] | 963.9935 | 11.61736 | 0.00465963 | 0.139789 | 30.1398 | 30 | [12 empty] | 964.0051 | 11.73417 | 0.00461679 | 0.138503 | 30.1383 | 29.9998 | [12 empty] | 964.0049 | 11.61753 | 0.00464054 | 0.139217 | 30.1394 | 30.0002
966.0069 | 11.91812 | 0.00475061 | 0.142519 | 30.1426 | 30.0001 | [12 empty] | 966.011 | 8.28479 | 0.0028271 | 0.0848132 | 30.0848 | 30 | [12 empty] | 965.9966 | 11.74648 | 0.00471473 | 0.141439 | 30.1409 | 29.9994 | [12 empty] | 965.9935 | 11.64478 | 0.0046858 | 0.140574 | 30.1406 | 30 | [12 empty] | 966.0051 | 11.76127 | 0.00464422 | 0.139326 | 30.1391 | 29.9998 | [12 empty] | 966.0049 | 11.64563 | 0.00466406 | 0.139923 | 30.1401 | 30.0002
968.0069 | 11.94582 | 0.00477758 | 0.143328 | 30.1434 | 30.0001 | [12 empty] | 968.011 | 8.312698 | 0.00283987 | 0.0851962 | 30.0852 | 30 | [12 empty] | 967.9966 | 11.77412 | 0.00474884 | 0.142462 | 30.1419 | 29.9994 | [12 empty] | 967.9935 | 11.67181 | 0.00471141 | 0.141342 | 30.1413 | 30 | [12 empty] | 968.0051 | 11.78865 | 0.00467164 | 0.140148 | 30.14 | 29.9998 | [12 empty] | 968.0049 | 11.67333 | 0.00468962 | 0.14069 | 30.1409 | 30.0002
970.0069 | 11.97289 | 0.00479787 | 0.143936 | 30.144 | 30.0001 | [12 empty] | 970.011 | 8.340115 | 0.00285224 | 0.0855672 | 30.0856 | 30 | [12 empty] | 969.9966 | 11.8013 | 0.00476704 | 0.143008 | 30.1424 | 29.9994 | [12 empty] | 969.9935 | 11.69931 | 0.00473344 | 0.142003 | 30.142 | 30 | [12 empty] | 970.0051 | 11.81584 | 0.00469616 | 0.140884 | 30.1407 | 29.9998 | [12 empty] | 970.0073 | 11.70106 | 0.00471518 | 0.141456 | 30.1417 | 30.0002
972.0069 | 12.00069 | 0.00483059 | 0.144918 | 30.145 | 30.0001 | [12 empty] | 972.011 | 8.367633 | 0.00286402 | 0.0859208 | 30.086 | 30 | [12 empty] | 971.9966 | 11.82804 | 0.00478711 | 0.143611 | 30.143 | 29.9994 | [12 empty] | 971.9935 | 11.72655 | 0.00475906 | 0.142772 | 30.1428 | 30 | [12 empty] | 972.0051 | 11.84346 | 0.00471886 | 0.141565 | 30.1414 | 29.9998 | [12 empty] | 972.0073 | 11.72874 | 0.00474402 | 0.142322 | 30.1425 | 30.0002
974.0069 | 12.0281 | 0.00485925 | 0.145778 | 30.1459 | 30.0001 | [12 empty] | 974.011 | 8.395293 | 0.00288027 | 0.0864082 | 30.0864 | 30 | [12 empty] | 973.9966 | 11.8556 | 0.00481962 | 0.144586 | 30.144 | 29.9994 | [12 empty] | 973.9935 | 11.75353 | 0.00477865 | 0.143359 | 30.1433 | 30 | [12 empty] | 974.0051 | 11.87108 | 0.00474264 | 0.142278 | 30.1421 | 29.9998 | [12 empty] | 974.0073 | 11.75606 | 0.00476356 | 0.142908 | 30.1431 | 30.0002
976.0069 | 12.05501 | 0.00488684 | 0.146606 | 30.1467 | 30.0001 | [12 empty] | 976.011 | 8.423474 | 0.00289977 | 0.0869932 | 30.087 | 30 | [12 empty] | 975.9966 | 11.88294 | 0.00484928 | 0.145475 | 30.1449 | 29.9994 | [12 empty] | 975.9935 | 11.78072 | 0.0048053 | 0.144159 | 30.1441 | 30 | [12 empty] | 976.0051 | 11.89894 | 0.004763 | 0.142889 | 30.1427 | 29.9998 | [12 empty] | 976.0073 | 11.78397 | 0.00478155 | 0.143448 | 30.1437 | 30.0002
978.0069 | 12.0823 | 0.00489553 | 0.146866 | 30.147 | 30.0001 | [12 empty] | 978.011 | 8.451562 | 0.00290734 | 0.0872204 | 30.0873 | 30 | [12 empty] | 977.9966 | 11.90991 | 0.00486486 | 0.145943 | 30.1454 | 29.9994 | [12 empty] | 977.9935 | 11.80749 | 0.0048269 | 0.144807 | 30.1448 | 30 | [12 empty] | 978.0051 | 11.92609 | 0.00479129 | 0.143738 | 30.1435 | 29.9998 | [12 empty] | 978.0073 | 11.81152 | 0.00481392 | 0.144419 | 30.1446 | 30.0002
980.0069 | 12.1092 | 0.0049323 | 0.14797 | 30.1481 | 30.0001 | [12 empty] | 980.011 | 8.47967 | 0.00292353 | 0.0877061 | 30.0877 | 30 | [12 empty] | 979.9966 | 11.93698 | 0.00489489 | 0.146844 | 30.1463 | 29.9994 | [12 empty] | 979.9935 | 11.83472 | 0.00485563 | 0.145669 | 30.1457 | 30 | [12 empty] | 980.0051 | 11.95384 | 0.00482631 | 0.144788 | 30.1446 | 29.9998 | [12 empty] | 980.0073 | 11.839 | 0.00483846 | 0.145155 | 30.1454 | 30.0002
982.0069 | 12.13656 | 0.00496111 | 0.148834 | 30.1489 | 30.0001 | [12 empty] | 982.011 | 8.507537 | 0.00292602 | 0.0877808 | 30.0878 | 30 | [12 empty] | 981.9966 | 11.96366 | 0.00492414 | 0.147721 | 30.1471 | 29.9994 | [12 empty] | 981.9935 | 11.86228 | 0.00488621 | 0.146586 | 30.1466 | 30 | [12 empty] | 982.0051 | 11.98127 | 0.00484201 | 0.145259 | 30.1451 | 29.9998 | [12 empty] | 982.0073 | 11.86609 | 0.00487832 | 0.146351 | 30.1466 | 30.0002
984.0069 | 12.16363 | 0.004993 | 0.14979 | 30.1499 | 30.0001 | [12 empty] | 984.011 | 8.535367 | 0.0029515 | 0.0885452 | 30.0886 | 30 | [12 empty] | 983.9966 | 11.9903 | 0.00494705 | 0.148409 | 30.1478 | 29.9994 | [12 empty] | 983.9935 | 11.88945 | 0.00489877 | 0.146963 | 30.1469 | 30 | [12 empty] | 984.0051 | 12.00832 | 0.00486122 | 0.145836 | 30.1456 | 29.9998 | [12 empty] | 984.0073 | 11.89344 | 0.00489511 | 0.146854 | 30.1471 | 30.0002
986.0069 | 12.19128 | 0.00501193 | 0.150358 | 30.1504 | 30.0001 | [12 empty] | 986.011 | 8.562939 | 0.00295906 | 0.0887718 | 30.0888 | 30 | [12 empty] | 985.9966 | 12.01753125 | 0.00498076 | 0.14942 | 30.1488 | 29.9994 | [12 empty] | 985.9935 | 11.91619 | 0.00493645 | 0.148093 | 30.1481 | 30 | [12 empty] | 986.0051 | 12.03535 | 0.00488587 | 0.146575 | 30.1464 | 29.9998 | [12 empty] | 986.0073 | 11.92022 | 0.00491477 | 0.147444 | 30.1477 | 30.0002
988.0069 | 12.21831 | 0.00503999 | 0.1512 | 30.1513 | 30.0001 | [12 empty] | 988.011 | 8.590494 | 0.00297805 | 0.0893416 | 30.0894 | 30 | [12 empty] | 987.9966 | 12.04478 | 0.00499756 | 0.149924 | 30.1493 | 29.9994 | [12 empty] | 987.9935 | 11.94312 | 0.00495745 | 0.148724 | 30.1487 | 30 | [12 empty] | 988.0051 | 12.06235 | 0.00492577 | 0.147772 | 30.1476 | 29.9998 | [12 empty] | 988.0073 | 11.94749 | 0.00494354 | 0.148307 | 30.1485 | 30.0002
990.0069 | 12.2459 | 0.00506739 | 0.152022 | 30.1521 | 30.0001 | [12 empty] | 990.0085 | 8.617749 | 0.00299817 | 0.0899451 | 30.09 | 30 | [12 empty] | 989.9926 | 12.07171 | 0.00502567 | 0.150767 | 30.1502 | 29.9994 | [12 empty] | 989.9935 | 11.97043 | 0.00498171 | 0.149451 | 30.1494 | 30 | [12 empty] | 990.0051 | 12.08902 | 0.00495535 | 0.14866 | 30.1485 | 29.9998 | [12 empty] | 990.0073 | 11.97463 | 0.00497663 | 0.1493 | 30.1495 | 30.0002
992.0069 | 12.27343 | 0.00510399 | 0.15312 | 30.1532 | 30.0001 | [12 empty] | 992.0093 | 8.645521 | 0.00300665 | 0.0901996 | 30.0902 | 30 | [12 empty] | 991.9942 | 12.09881 | 0.00506105 | 0.151829 | 30.1512 | 29.9994 | [12 empty] | 991.9935 | 11.99768 | 0.00501801 | 0.15054 | 30.1505 | 30 | [12 empty] | 992.0051 | 12.11554 | 0.00498211 | 0.149462 | 30.1493 | 29.9998 | [12 empty] | 992.0073 | 12.00097 | 0.00499468 | 0.149841 | 30.1501 | 30.0002
994.0093 | 12.30076 | 0.00513705 | 0.154112 | 30.1542 | 30.0001 | [12 empty] | 994.0093 | 8.67327 | 0.00301203 | 0.0903611 | 30.0904 | 30 | [12 empty] | 993.9942 | 12.12611 | 0.0050885 | 0.152652 | 30.1521 | 29.9994 | [12 empty] | 993.9935 | 12.02479 | 0.00503426 | 0.151028 | 30.151 | 30 | [12 empty] | 994.0051 | 12.14242 | 0.00499163 | 0.149748 | 30.1496 | 29.9998 | [12 empty] | 994.0073 | 12.02746 | 0.00501978 | 0.150595 | 30.1508 | 30.0002
996.0093 | 12.32794 | 0.00517084 | 0.155126 | 30.1552 | 30.0001 | [12 empty] | 996.0093 | 8.700854 | 0.00303721 | 0.0911163 | 30.0911 | 30 | [12 empty] | 995.9942 | 12.15271875 | 0.00511551 | 0.153462 | 30.1529 | 29.9994 | [12 empty] | 995.9959 | 12.0522 | 0.00506578 | 0.151973 | 30.152 | 30 | [12 empty] | 996.0051 | 12.16897 | 0.00503183 | 0.150954 | 30.1508 | 29.9998 | [12 empty] | 996.0073 | 12.05435 | 0.00505065 | 0.151521 | 30.1517 | 30.0002
998.0093 | 12.35432 | 0.00518179 | 0.155454 | 30.1555 | 30.0001 | [12 empty] | 998.0093 | 8.728536 | 0.00304905 | 0.0914715 | 30.0915 | 30 | [12 empty] | 997.9942 | 12.17973 | 0.00515065 | 0.154516 | 30.1539 | 29.9994 | [12 empty] | 997.9959 | 12.07884 | 0.00509356 | 0.152807 | 30.1528 | 30 | [12 empty] | 998.0051 | 12.19573 | 0.00506071 | 0.15182 | 30.1516 | 29.9998 | [12 empty] | 998.0073 | 12.08108 | 0.00508802 | 0.152642 | 30.1529 | 30.0002
1000.009 | 12.38081 | 0.00520538 | 0.156162 | 30.1562 | 30.0001 | [12 empty] | 1000.009 | 8.755849 | 0.00306739 | 0.0920218 | 30.0921 | 30 | [12 empty] | 999.9942 | 12.20687 | 0.00517969 | 0.155388 | 30.1548 | 29.9994 | [12 empty] | 999.9959 | 12.1059 | 0.00511587 | 0.153476 | 30.1535 | 30 | [12 empty] | 1000.005 | 12.2227 | 0.00508541 | 0.152561 | 30.1524 | 29.9998 | [12 empty] | 1000.007 | 12.10783 | 0.00510474 | 0.153143 | 30.1534 | 30.0002
1002.009 | 12.40671 | 0.00524581 | 0.157375 | 30.1575 | 30.0001 | [12 empty] | 1002.009 | 8.78304 | 0.0030812 | 0.0924361 | 30.0925 | 30 | [12 empty] | 1001.994 | 12.23323 | 0.00519842 | 0.15595 | 30.1554 | 29.9994 | [12 empty] | 1001.996 | 12.13324 | 0.00514437 | 0.154331 | 30.1543 | 30 | [12 empty] | 1002.005 | 12.24932 | 0.00511478 | 0.153442 | 30.1532 | 29.9998 | [12 empty] | 1002.007 | 12.13475 | 0.00513625 | 0.154088 | 30.1543 | 30.0002
1004.009 | 12.43304 | 0.00526431 | 0.15793 | 30.158 | 30.0001 | [12 empty] | 1004.009 | 8.810473 | 0.00310765 | 0.0932297 | 30.0933 | 30 | [12 empty] | 1003.994 | 12.26036 | 0.00522387 | 0.156713 | 30.1561 | 29.9994 | [12 empty] | 1003.996 | 12.16035 | 0.00516289 | 0.154887 | 30.1549 | 30 | [12 empty] | 1004.005 | 12.27609 | 0.00514468 | 0.154339 | 30.1541 | 29.9998 | [12 empty] | 1004.003 | 12.1610625 | 0.00515189 | 0.154558 | 30.1548 | 30.0002
1006.009 | 12.45903 | 0.00529114 | 0.158735 | 30.1588 | 30.0001 | [12 empty] | 1006.009 | 8.837943 | 0.00311078 | 0.0933236 | 30.0934 | 30 | [12 empty] | 1005.994 | 12.287 | 0.0052566 | 0.157695 | 30.1571 | 29.9994 | [12 empty] | 1005.996 | 12.1873 | 0.00520694 | 0.156208 | 30.1562 | 30 | [12 empty] | 1006.005 | 12.30266 | 0.00516964 | 0.155088 | 30.1549 | 29.9998 | [12 empty] | 1006.005 | 12.1881 | 0.00518124 | 0.155438 | 30.1557 | 30.0002
1008.009 | 12.48531 | 0.00534758 | 0.160428 | 30.1605 | 30.0001 | [12 empty] | 1008.009 | 8.864845 | 0.00312667 | 0.0938002 | 30.0938 | 30 | [12 empty] | 1007.994 | 12.31416 | 0.00530598 | 0.159176 | 30.1586 | 29.9994 | [12 empty] | 1007.996 | 12.21456 | 0.00522968 | 0.15689 | 30.1569 | 30 | [12 empty] | 1008.008 | 12.32884 | 0.00520132 | 0.156039 | 30.1558 | 29.9998 | [12 empty] | 1008.005 | 12.21542 | 0.00521787 | 0.156537 | 30.1568 | 30.0002
1010.009 | 12.5123 | 0.00535432 | 0.16063 | 30.1607 | 30.0001 | [12 empty] | 1010.009 | 8.891727 | 0.00314883 | 0.0944649 | 30.0945 | 30 | [12 empty] | 1009.994 | 12.34093 | 0.00531916 | 0.159572 | 30.159 | 29.9994 | [12 empty] | 1009.996 | 12.24168 | 0.00525465 | 0.15764 | 30.1576 | 30 | [12 empty] | 1010.008 | 12.35477 | 0.00522979 | 0.156893 | 30.1567 | 29.9998 | [12 empty] | 1010.005 | 12.24193 | 0.0052464 | 0.157393 | 30.1576 | 30.0002
1012.009 | 12.53947 | 0.0053851 | 0.161553 | 30.1616 | 30.0001 | [12 empty] | 1012.009 | 8.918503 | 0.00315584 | 0.0946753 | 30.0947 | 30 | [12 empty] | 1011.994 | 12.36786 | 0.00535139 | 0.160538 | 30.16 | 29.9994 | [12 empty] | 1011.996 | 12.2681 | 0.00528339 | 0.158502 | 30.1585 | 30 | [12 empty] | 1012.008 | 12.38149 | 0.00525555 | 0.157665 | 30.1575 | 29.9998 | [12 empty] | 1012.005 | 12.26895 | 0.00527166 | 0.158151 | 30.1584 | 30.0002
1014.009 | 12.56606 | 0.00542058 | 0.162618 | 30.1627 | 30.0001 | [12 empty] | 1014.009 | 8.945076 | 0.00317582 | 0.0952748 | 30.0953 | 30 | [12 empty] | 1013.994 | 12.39458 | 0.00538064 | 0.161416 | 30.1608 | 29.9994 | [12 empty] | 1013.996 | 12.29421 | 0.00530947 | 0.159284 | 30.1593 | 30 | [12 empty] | 1014.008 | 12.40832 | 0.00528679 | 0.158603 | 30.1584 | 29.9998 | [12 empty] | 1014.005 | 12.29543 | 0.00529805 | 0.158943 | 30.1592 | 30.0002
1016.009 | 12.59294 | 0.00544572 | 0.163372 | 30.1635 | 30.0001 | [12 empty] | 1016.009 | 8.973063 | 0.00318813 | 0.0956441 | 30.0957 | 30 | [12 empty] | 1015.994 | 12.42105 | 0.00541449 | 0.162431 | 30.1619 | 29.9994 | [12 empty] | 1015.996 | 12.32029 | 0.00534246 | 0.160274 | 30.1603 | 30 | [12 empty] | 1016.008 | 12.43487 | 0.00531681 | 0.159503 | 30.1593 | 29.9998 | [12 empty] | 1016.005 | 12.32169 | 0.00532695 | 0.15981 | 30.16 | 30.0002
1018.009 | 12.6189 | 0.00548261 | 0.164479 | 30.1646 | 30.0001 | [12 empty] | 1018.009 | 9.000863 | 0.00320309 | 0.0960928 | 30.0961 | 30 | [12 empty] | 1017.994 | 12.44717 | 0.00543785 | 0.163132 | 30.1626 | 29.9994 | [12 empty] | 1017.996 | 12.34595 | 0.00537049 | 0.161115 | 30.1611 | 30 | [12 empty] | 1018.008 | 12.46147 | 0.00534819 | 0.160445 | 30.1603 | 29.9998 | [12 empty] | 1018.005 | 12.3477 | 0.00535481 | 0.160645 | 30.1609 | 30.0002
1020.009 | 12.645 | 0.00550662 | 0.165199 | 30.1653 | 30.0001 | [12 empty] | 1020.009 | 9.02831 | 0.00321558 | 0.0964676 | 30.0965 | 30 | [12 empty] | 1019.994 | 12.47299 | 0.00547195 | 0.164155 | 30.1636 | 29.9994 | [12 empty] | 1019.996 | 12.37291 | 0.00539775 | 0.161932 | 30.1619 | 30 | [12 empty] | 1020.008 | 12.48786 | 0.00537862 | 0.161358 | 30.1612 | 29.9998 | [12 empty] | 1020.005 | 12.3744 | 0.00538562 | 0.16157 | 30.1618 | 30.0002
1022.009 | 12.67158 | 0.00553989 | 0.166197 | 30.1663 | 30.0001 | [12 empty] | 1022.009 | 9.055596 | 0.00323416 | 0.0970249 | 30.0971 | 30 | [12 empty] | 1021.994 | 12.49899 | 0.00550684 | 0.165202 | 30.1646 | 29.9994 | [12 empty] | 1021.996 | 12.39946 | 0.00543044 | 0.162913 | 30.1629 | 30 | [12 empty] | 1022.008 | 12.51398 | 0.00541058 | 0.162316 | 30.1621 | 29.9998 | [12 empty] | 1022.005 | 12.40083 | 0.00541854 | 0.162557 | 30.1628 | 30.0002
1024.009 | 12.69731 | 0.00557305 | 0.167192 | 30.1673 | 30.0001 | [12 empty] | 1024.009 | 9.083174 | 0.0032512 | 0.097536 | 30.0976 | 30 | [12 empty] | 1023.994 | 12.52546 | 0.00554003 | 0.166198 | 30.1656 | 29.9994 | [12 empty] | 1023.996 | 12.42493 | 0.00546134 | 0.16384 | 30.1638 | 30 | [12 empty] | 1024.007 | 12.54054 | 0.00544634 | 0.163389 | 30.1632 | 29.9998 | [12 empty] | 1024.005 | 12.42774 | 0.00545447 | 0.163635 | 30.1639 | 30.0002
1026.009 | 12.72353 | 0.005608 | 0.16824 | 30.1683 | 30.0001 | [12 empty] | 1026.009 | 9.110548 | 0.00326491 | 0.0979474 | 30.098 | 30 | [12 empty] | 1025.994 | 12.55196 | 0.005567 | 0.167007 | 30.1664 | 29.9994 | [12 empty] | 1025.996 | 12.4511875 | 0.00548837 | 0.164651 | 30.1646 | 30 | [12 empty] | 1026.007 | 12.56701 | 0.00547645 | 0.164292 | 30.1641 | 29.9998 | [12 empty] | 1026.005 | 12.45477 | 0.00547986 | 0.164397 | 30.1646 | 30.0002
1028.009 | 12.75004 | 0.00564316 | 0.169295 | 30.1694 | 30.0001 | [12 empty] | 1028.009 | 9.137935 | 0.00328002 | 0.0984008 | 30.0984 | 30 | [12 empty] | 1027.994 | 12.57793 | 0.00559794 | 0.167935 | 30.1674 | 29.9994 | [12 empty] | 1027.996 | 12.47775 | 0.00552001 | 0.1656 | 30.1656 | 30 | [12 empty] | 1028.01 | 12.59334 | 0.00550804 | 0.16524 | 30.165 | 29.9998 | [12 empty] | 1028.005 | 12.48159 | 0.00550901 | 0.165271 | 30.1655 | 30.0002
1030.009 | 12.77698 | 0.00567465 | 0.17024 | 30.1703 | 30.0001 | [12 empty] | 1030.009 | 9.165305 | 0.00329577 | 0.0988732 | 30.0989 | 30 | [12 empty] | 1029.994 | 12.60415 | 0.00563598 | 0.169076 | 30.1685 | 29.9994 | [12 empty] | 1029.996 | 12.50407 | 0.00554853 | 0.166456 | 30.1664 | 30 | [12 empty] | 1030.01 | 12.61997 | 0.00554732 | 0.166418 | 30.1662 | 29.9998 | [12 empty] | 1030.005 | 12.508 | 0.00554263 | 0.16628 | 30.1665 | 30.0002
1032.009 | 12.80309375 | 0.00570782 | 0.171235 | 30.1713 | 30.0001 | [12 empty] | 1032.009 | 9.192669 | 0.00331076 | 0.0993228 | 30.0994 | 30 | [12 empty] | 1031.994 | 12.63037 | 0.00566596 | 0.169976 | 30.1694 | 29.9994 | [12 empty] | 1031.996 | 12.53072 | 0.0055783 | 0.167349 | 30.1673 | 30 | [12 empty] | 1032.01 | 12.64645 | 0.00557994 | 0.167397 | 30.1672 | 29.9998 | [12 empty] | 1032.005 | 12.53438 | 0.00557475 | 0.167244 | 30.1675 | 30.0002
1034.009 | 12.82965 | 0.00574093 | 0.172228 | 30.1723 | 30.0001 | [12 empty] | 1034.009 | 9.220546875 | 0.00332836 | 0.0998509 | 30.0999 | 30 | [12 empty] | 1033.994 | 12.65691 | 0.0057022 | 0.171063 | 30.1705 | 29.9994 | [12 empty] | 1033.996 | 12.55707 | 0.00561387 | 0.168416 | 30.1684 | 30 | [12 empty] | 1034.01 | 12.6725 | 0.00562156 | 0.168646 | 30.1685 | 29.9998 | [12 empty] | 1034.005 | 12.56082 | 0.00560169 | 0.168052 | 30.1683 | 30.0002
1036.009 | 12.85569 | 0.00577856 | 0.173357 | 30.1734 | 30.0001 | [12 empty] | 1036.009 | 9.248205 | 0.0033449 | 0.100347 | 30.1004 | 30 | [12 empty] | 1035.994 | 12.68376 | 0.00573562 | 0.172065 | 30.1715 | 29.9994 | [12 empty] | 1035.996 | 12.58265 | 0.00564041 | 0.169212 | 30.1692 | 30 | [12 empty] | 1036.01 | 12.69898 | 0.00564611 | 0.169382 | 30.1692 | 29.9998 | [12 empty] | 1036.005 | 12.587 | 0.00563749 | 0.169126 | 30.1693 | 30.0002
1038.009 | 12.88149 | 0.00581623 | 0.174488 | 30.1746 | 30.0001 | [12 empty] | 1038.009 | 9.276054 | 0.00335915 | 0.100775 | 30.1008 | 30 | [12 empty] | 1037.994 | 12.7096875 | 0.00576676 | 0.172999 | 30.1724 | 29.9994 | [12 empty] | 1037.996 | 12.60877 | 0.00567757 | 0.170327 | 30.1703 | 30 | [12 empty] | 1038.01 | 12.72554 | 0.00567379 | 0.170213 | 30.17 | 29.9998 | [12 empty] | 1038.005 | 12.61305 | 0.00566413 | 0.169925 | 30.1701 | 30.0002
1040.009 | 12.90767 | 0.00585879 | 0.175764 | 30.1759 | 30.0001 | [12 empty] | 1040.009 | 9.30335 | 0.00338395 | 0.101519 | 30.1016 | 30 | [12 empty] | 1039.994 | 12.73542 | 0.00579738 | 0.173918 | 30.1733 | 29.9994 | [12 empty] | 1039.996 | 12.6354375 | 0.00571162 | 0.171349 | 30.1713 | 30 | [12 empty] | 1040.01 | 12.75133 | 0.00571301 | 0.171389 | 30.1712 | 29.9998 | [12 empty] | 1040.005 | 12.63885 | 0.00570475 | 0.171144 | 30.1714 | 30.0002
1042.009 | 12.9333 | 0.0058815 | 0.176445 | 30.1765 | 30.0001 | [12 empty] | 1042.009 | 9.331082 | 0.00339323 | 0.101797 | 30.1018 | 30 | [12 empty] | 1041.994 | 12.76117 | 0.0058335 | 0.175002 | 30.1744 | 29.9994 | [12 empty] | 1041.996 | 12.66134 | 0.00574381 | 0.172314 | 30.1723 | 30 | [12 empty] | 1042.01 | 12.77726 | 0.00575179 | 0.172553 | 30.1724 | 29.9998 | [12 empty] | 1042.005 | 12.66475 | 0.00573583 | 0.172076 | 30.1723 | 30.0002
1044.009 | 12.95896 | 0.00592546 | 0.177764 | 30.1779 | 30.0001 | [12 empty] | 1044.009 | 9.358634 | 0.00340991 | 0.102297 | 30.1023 | 30 | [12 empty] | 1043.994 | 12.78729 | 0.00587106 | 0.176129 | 30.1755 | 29.9994 | [12 empty] | 1043.996 | 12.68774 | 0.00577574 | 0.173272 | 30.1733 | 30 | [12 empty] | 1044.01 | 12.80289 | 0.00577996 | 0.173398 | 30.1732 | 29.9998 | [12 empty] | 1044.005 | 12.69072 | 0.00576849 | 0.173056 | 30.1733 | 30.0002
1046.009 | 12.98529 | 0.00596345 | 0.178904 | 30.179 | 30.0001 | [12 empty] | 1046.009 | 9.385965 | 0.00343511 | 0.103054 | 30.1031 | 30 | [12 empty] | 1045.994 | 12.81296 | 0.00590115 | 0.177031 | 30.1765 | 29.9994 | [12 empty] | 1045.996 | 12.71391 | 0.00581513 | 0.174454 | 30.1744 | 30 | [12 empty] | 1046.01 | 12.82775 | 0.00581278 | 0.174382 | 30.1742 | 29.9998 | [12 empty] | 1046.005 | 12.71696 | 0.0058062 | 0.174187 | 30.1744 | 30.0002
1048.009 | 13.01166 | 0.00600161 | 0.180049 | 30.1801 | 30.0001 | [12 empty] | 1048.009 | 9.413536 | 0.00344239 | 0.103272 | 30.1033 | 30 | [12 empty] | 1047.994 | 12.83928 | 0.00594853 | 0.178452 | 30.1779 | 29.9994 | [12 empty] | 1047.996 | 12.73981 | 0.00584636 | 0.175391 | 30.1754 | 30 | [12 empty] | 1048.01 | 12.85338 | 0.00585726 | 0.175717 | 30.1755 | 29.9998 | [12 empty] | 1048.005 | 12.74305 | 0.00583743 | 0.175124 | 30.1753 | 30.0002
1050.009 | 13.03729 | 0.00604346 | 0.181304 | 30.1814 | 30.0001 | [12 empty] | 1050.009 | 9.440934 | 0.00345628 | 0.103689 | 30.1037 | 30 | [12 empty] | 1049.994 | 12.86491 | 0.00597676 | 0.179299 | 30.1787 | 29.9994 | [12 empty] | 1049.996 | 12.76583 | 0.00589897 | 0.176969 | 30.177 | 30 | [12 empty] | 1050.01 | 12.87893 | 0.00588591 | 0.176576 | 30.1764 | 29.9998 | [12 empty] | 1050.005 | 12.76902 | 0.00586771 | 0.176033 | 30.1763 | 30.0002
1052.009 | 13.06307 | 0.00607963 | 0.18239 | 30.1825 | 30.0001 | [12 empty] | 1052.009 | 9.468595 | 0.00346915 | 0.104075 | 30.1041 | 30 | [12 empty] | 1051.994 | 12.89035 | 0.00601503 | 0.180447 | 30.1799 | 29.9994 | [12 empty] | 1051.996 | 12.79157 | 0.00591454 | 0.177436 | 30.1774 | 30 | [12 empty] | 1052.01 | 12.90385 | 0.00592075 | 0.177621 | 30.1774 | 29.9998 | [12 empty] | 1052.005 | 12.79489 | 0.0059086 | 0.177259 | 30.1775 | 30.0002
1054.009 | 13.08832 | 0.0061198 | 0.183595 | 30.1837 | 30.0001 | [12 empty] | 1054.009 | 9.495928 | 0.00349733 | 0.10492 | 30.105 | 30 | [12 empty] | 1053.994 | 12.91605 | 0.00605031 | 0.181506 | 30.1809 | 29.9994 | [12 empty] | 1053.996 | 12.81752 | 0.00595719 | 0.178716 | 30.1787 | 30 | [12 empty] | 1054.01 | 12.929 | 0.00597 | 0.179099 | 30.1789 | 29.9998 | [12 empty] | 1054.005 | 12.82088 | 0.0059445 | 0.178336 | 30.1786 | 30.0002
1056.009 | 13.11315 | 0.00614253 | 0.184277 | 30.1844 | 30.0001 | [12 empty] | 1056.009 | 9.523184 | 0.00350809 | 0.105243 | 30.1053 | 30 | [12 empty] | 1055.994 | 12.9416 | 0.00608936 | 0.182677 | 30.1821 | 29.9994 | [12 empty] | 1055.996 | 12.84315 | 0.00598762 | 0.179628 | 30.1796 | 30 | [12 empty] | 1056.01 | 12.9549 | 0.00599663 | 0.179898 | 30.1797 | 29.9998 | [12 empty] | 1056.005 | 12.84765 | 0.00598345 | 0.179505 | 30.1797 | 30.0002
1058.009 | 13.13829 | 0.00619481 | 0.185845 | 30.1859 | 30.0001 | [12 empty] | 1058.009 | 9.550176 | 0.00353439 | 0.106032 | 30.1061 | 30 | [12 empty] | 1057.994 | 12.96739 | 0.00612894 | 0.183865 | 30.1833 | 29.9994 | [12 empty] | 1057.996 | 12.86956 | 0.00602218 | 0.180665 | 30.1807 | 30 | [12 empty] | 1058.012 | 12.98003 | 0.00604084 | 0.181224 | 30.181 | 29.9998 | [12 empty] | 1058.005 | 12.87362 | 0.00601684 | 0.180506 | 30.1807 | 30.0002
1060.009 | 13.16329 | 0.00623665 | 0.1871 | 30.1872 | 30.0001 | [12 empty] | 1060.009 | 9.577119 | 0.00354787 | 0.106436 | 30.1065 | 30 | [12 empty] | 1059.994 | 12.993125 | 0.00616458 | 0.184934 | 30.1844 | 29.9994 | [12 empty] | 1059.996 | 12.89508 | 0.00606658 | 0.181997 | 30.182 | 30 | [12 empty] | 1060.012 | 13.0057 | 0.00606593 | 0.181977 | 30.1818 | 29.9998 | [12 empty] | 1060.005 | 12.89901 | 0.00605019 | 0.181507 | 30.1817 | 30.0002
1062.009 | 13.18732 | 0.00628033 | 0.188411 | 30.1885 | 30.0001 | [12 empty] | 1062.009 | 9.603661 | 0.00356536 | 0.106961 | 30.107 | 30 | [12 empty] | 1061.994 | 13.01908 | 0.006198 | 0.185936 | 30.1854 | 29.9994 | [12 empty] | 1061.996 | 12.92067 | 0.00609814 | 0.182944 | 30.1829 | 30 | [12 empty] | 1062.012 | 13.03074 | 0.00611697 | 0.183508 | 30.1833 | 29.9998 | [12 empty] | 1062.005 | 12.92444 | 0.00609048 | 0.182716 | 30.1829 | 30.0002
1064.009 | 13.21188 | 0.00632161 | 0.189649 | 30.1897 | 30.0001 | [12 empty] | 1064.009 | 9.630126 | 0.00357774 | 0.107332 | 30.1074 | 30 | [12 empty] | 1063.994 | 13.04373 | 0.00624772 | 0.187428 | 30.1868 | 29.9994 | [12 empty] | 1063.996 | 12.94684 | 0.0061383 | 0.184149 | 30.1841 | 30 | [12 empty] | 1064.012 | 13.05557 | 0.00615524 | 0.184656 | 30.1845 | 29.9998 | [12 empty] | 1064.005 | 12.950125 | 0.00612849 | 0.183856 | 30.1841 | 30.0002
1066.009 | 13.23756 | 0.00636107 | 0.190833 | 30.1909 | 30.0001 | [12 empty] | 1066.009 | 9.657155 | 0.00360124 | 0.108037 | 30.1081 | 30 | [12 empty] | 1065.994 | 13.06917 | 0.00628148 | 0.188441 | 30.1879 | 29.9994 | [12 empty] | 1065.996 | 12.97233 | 0.00617371 | 0.185211 | 30.1852 | 30 | [12 empty] | 1066.012 | 13.07985 | 0.00619655 | 0.185895 | 30.1857 | 29.9998 | [12 empty] | 1066.005 | 12.97485 | 0.00616675 | 0.185004 | 30.1852 | 30.0002
1068.009 | 13.2631 | 0.00640584 | 0.192176 | 30.1923 | 30.0001 | [12 empty] | 1068.009 | 9.684058 | 0.00361273 | 0.108382 | 30.1084 | 30 | [12 empty] | 1067.994 | 13.09501 | 0.00632893 | 0.189864 | 30.1893 | 29.9994 | [12 empty] | 1067.996 | 12.998 | 0.00621086 | 0.186326 | 30.1863 | 30 | [12 empty] | 1068.012 | 13.10484 | 0.00624156 | 0.187246 | 30.1871 | 29.9998 | [12 empty] | 1068.005 | 13.00038 | 0.00620581 | 0.186176 | 30.1864 | 30.0002
1070.009 | 13.2887 | 0.00644748 | 0.193425 | 30.1935 | 30.0001 | [12 empty] | 1070.009 | 9.71102 | 0.00363291 | 0.108987 | 30.109 | 30 | [12 empty] | 1069.994 | 13.12012 | 0.00636404 | 0.190917 | 30.1903 | 29.9994 | [12 empty] | 1069.996 | 13.02318 | 0.00625435 | 0.187631 | 30.1876 | 30 | [12 empty] | 1070.012 | 13.12948 | 0.00629343 | 0.188802 | 30.1886 | 29.9998 | [12 empty] | 1070.005 | 13.02534 | 0.00624541 | 0.187364 | 30.1876 | 30.0002
1072.009 | 13.31399 | 0.00649113 | 0.194735 | 30.1948 | 30.0001 | [12 empty] | 1072.009 | 9.738231 | 0.00364913 | 0.109474 | 30.1095 | 30 | [12 empty] | 1071.994 | 13.14538 | 0.0064066 | 0.192194 | 30.1916 | 29.9994 | [12 empty] | 1071.996 | 13.04848 | 0.00629618 | 0.188885 | 30.1889 | 30 | [12 empty] | 1072.012 | 13.15365 | 0.00632039 | 0.189611 | 30.1894 | 29.9998 | [12 empty] | 1072.005 | 13.05029 | 0.00628953 | 0.188687 | 30.1889 | 30.0002
1074.009 | 13.33864 | 0.00653285 | 0.195986 | 30.1961 | 30.0001 | [12 empty] | 1074.009 | 9.765449 | 0.00366926 | 0.110078 | 30.1101 | 30 | [12 empty] | 1073.994 | 13.17026 | 0.00644681 | 0.193401 | 30.1928 | 29.9994 | [12 empty] | 1073.996 | 13.07303 | 0.00633556 | 0.190067 | 30.1901 | 30 | [12 empty] | 1074.012 | 13.17858 | 0.00636207 | 0.190861 | 30.1907 | 29.9998 | [12 empty] | 1074.005 | 13.07578 | 0.0063277 | 0.189832 | 30.1901 | 30.0002
1076.009 | 13.36292 | 0.00657695 | 0.197309 | 30.1974 | 30.0001 | [12 empty] | 1076.009 | 9.792502 | 0.00368916 | 0.110675 | 30.1107 | 30 | [12 empty] | 1075.994 | 13.19503 | 0.00649198 | 0.194756 | 30.1942 | 29.9994 | [12 empty] | 1075.996 | 13.09804 | 0.00637209 | 0.191163 | 30.1911 | 30 | [12 empty] | 1076.012 | 13.2026 | 0.00640926 | 0.192277 | 30.1921 | 29.9998 | [12 empty] | 1076.005 | 13.10041 | 0.00636393 | 0.190919 | 30.1911 | 30.0002
1078.009 | 13.38722 | 0.00663412 | 0.199024 | 30.1991 | 30.0001 | [12 empty] | 1078.009 | 9.819737 | 0.00371298 | 0.11139 | 30.1114 | 30 | [12 empty] | 1077.994 | 13.21914 | 0.00653324 | 0.195993 | 30.1954 | 29.9994 | [12 empty] | 1077.996 | 13.1229 | 0.00641576 | 0.192473 | 30.1925 | 30 | [12 empty] | 1078.012 | 13.22669 | 0.00646344 | 0.193902 | 30.1937 | 29.9998 | [12 empty] | 1078.005 | 13.12517 | 0.00640794 | 0.192239 | 30.1925 | 30.0002
1080.009 | 13.41133 | 0.00668355 | 0.200507 | 30.2006 | 30.0001 | [12 empty] | 1080.009 | 9.846952 | 0.00371958 | 0.111587 | 30.1116 | 30 | [12 empty] | 1079.994 | 13.24393 | 0.00657442 | 0.197229 | 30.1966 | 29.9994 | [12 empty] | 1079.996 | 13.14707 | 0.00646124 | 0.193837 | 30.1938 | 30 | [12 empty] | 1080.012 | 13.25101 | 0.00649786 | 0.194934 | 30.1947 | 29.9998 | [12 empty] | 1080.001 | 13.14976 | 0.00644889 | 0.193468 | 30.1937 | 30.0002
1082.009 | 13.43523 | 0.00672681 | 0.201805 | 30.2019 | 30.0001 | [12 empty] | 1082.009 | 9.873919 | 0.00374653 | 0.112396 | 30.1124 | 30 | [12 empty] | 1081.994 | 13.26803 | 0.0066226 | 0.198674 | 30.1981 | 29.9994 | [12 empty] | 1081.996 | 13.17235 | 0.00649891 | 0.194967 | 30.195 | 30 | [12 empty] | 1082.012 | 13.27512 | 0.00654634 | 0.196389 | 30.1962 | 29.9998 | [12 empty] | 1082.002 | 13.17519 | 0.00649087 | 0.194727 | 30.1949 | 30.0002
1084.009 | 13.45987 | 0.00677887 | 0.203367 | 30.2035 | 30.0001 | [12 empty] | 1084.009 | 9.901296 | 0.00376481 | 0.112944 | 30.113 | 30 | [12 empty] | 1083.994 | 13.29252 | 0.00666076 | 0.199819 | 30.1992 | 29.9994 | [12 empty] | 1083.996 | 13.1976 | 0.00653907 | 0.196172 | 30.1962 | 30 | [12 empty] | 1084.012 | 13.29888 | 0.00658718 | 0.197614 | 30.1974 | 29.9998 | [12 empty] | 1084.002 | 13.19987 | 0.00653937 | 0.196183 | 30.1964 | 30.0002
1086.009 | 13.48452 | 0.00682153 | 0.204646 | 30.2047 | 30.0001 | [12 empty] | 1086.009 | 9.92878125 | 0.00377777 | 0.113333 | 30.1134 | 30 | [12 empty] | 1085.994 | 13.31717 | 0.006709 | 0.201266 | 30.2007 | 29.9994 | [12 empty] | 1085.996 | 13.22242 | 0.0065894 | 0.197682 | 30.1977 | 30 | [12 empty] | 1086.012 | 13.32303 | 0.00664152 | 0.199244 | 30.1991 | 29.9998 | [12 empty] | 1086.002 | 13.22479 | 0.00657716 | 0.197316 | 30.1975 | 30.0002
1088.009 | 13.50876 | 0.00687053 | 0.206117 | 30.2062 | 30.0001 | [12 empty] | 1088.009 | 9.956445 | 0.00380118 | 0.114036 | 30.1141 | 30 | [12 empty] | 1087.994 | 13.34179 | 0.0067525 | 0.202571 | 30.202 | 29.9994 | [12 empty] | 1087.996 | 13.247125 | 0.00662923 | 0.198877 | 30.1989 | 30 | [12 empty] | 1088.012 | 13.34744 | 0.00667575 | 0.200271 | 30.2001 | 29.9998 | [12 empty] | 1088.002 | 13.2497 | 0.00661802 | 0.198542 | 30.1988 | 30.0002
1090.009 | 13.53218 | 0.00692472 | 0.207742 | 30.2078 | 30.0001 | [12 empty] | 1090.009 | 9.984117 | 0.00381699 | 0.11451 | 30.1145 | 30 | [12 empty] | 1089.994 | 13.36614 | 0.00680181 | 0.20405 | 30.2035 | 29.9994 | [12 empty] | 1089.996 | 13.27111 | 0.00667132 | 0.200139 | 30.2001 | 30 | [12 empty] | 1090.012 | 13.37098 | 0.00672952 | 0.201884 | 30.2017 | 29.9998 | [12 empty] | 1090.002 | 13.27362 | 0.00666848 | 0.200056 | 30.2003 | 30.0002
1092.009 | 13.55606 | 0.00697935 | 0.209381 | 30.2095 | 30.0001 | [12 empty] | 1092.009 | 10.012 | 0.00383533 | 0.11506 | 30.1151 | 30 | [12 empty] | 1091.994 | 13.39026 | 0.00684124 | 0.205233 | 30.2047 | 29.9994 | [12 empty] | 1091.996 | 13.2948 | 0.00671141 | 0.201342 | 30.2013 | 30 | [12 empty] | 1092.012 | 13.39559 | 0.00678196 | 0.203458 | 30.2033 | 29.9998 | [12 empty] | 1092.002 | 13.2979 | 0.00671095 | 0.20133 | 30.2015 | 30.0002
1094.009 | 13.57977 | 0.00702129 | 0.210639 | 30.2107 | 30.0001 | [12 empty] | 1094.009 | 10.03896 | 0.00385553 | 0.115666 | 30.1157 | 30 | [12 empty] | 1093.994 | 13.41384 | 0.00688926 | 0.206674 | 30.2061 | 29.9994 | [12 empty] | 1093.996 | 13.31888 | 0.0067574 | 0.202722 | 30.2027 | 30 | [12 empty] | 1094.012 | 13.41924 | 0.00682985 | 0.204894 | 30.2047 | 29.9998 | [12 empty] | 1094.002 | 13.32216 | 0.00675586 | 0.202677 | 30.2029 | 30.0002
1096.009 | 13.60345 | 0.00707436 | 0.212231 | 30.2123 | 30.0001 | [12 empty] | 1096.009 | 10.06666 | 0.00388148 | 0.116445 | 30.1165 | 30 | [12 empty] | 1095.994 | 13.43738 | 0.00694676 | 0.208399 | 30.2078 | 29.9994 | [12 empty] | 1095.996 | 13.34284 | 0.00680765 | 0.204229 | 30.2042 | 30 | [12 empty] | 1096.012 | 13.443 | 0.00687954 | 0.206385 | 30.2062 | 29.9998 | [12 empty] | 1096.002 | 13.34636 | 0.00680452 | 0.204137 | 30.2044 | 30.0002
1098.009 | 13.62689 | 0.00716312 | 0.214894 | 30.215 | 30.0001 | [12 empty] | 1098.009 | 10.09392 | 0.00389576 | 0.116873 | 30.1169 | 30 | [12 empty] | 1097.994 | 13.46119 | 0.00698633 | 0.209586 | 30.209 | 29.9994 | [12 empty] | 1097.996 | 13.36695 | 0.00685141 | 0.205542 | 30.2055 | 30 | [12 empty] | 1098.012 | 13.46654 | 0.00693216 | 0.207963 | 30.2078 | 29.9998 | [12 empty] | 1098.002 | 13.3699 | 0.00684787 | 0.205438 | 30.2057 | 30.0002
1100.009 | 13.64977 | 0.00719664 | 0.2159 | 30.216 | 30.0001 | [12 empty] | 1100.009 | 10.12098 | 0.00391121 | 0.117337 | 30.1174 | 30 | [12 empty] | 1099.994 | 13.48476 | 0.00704405 | 0.211317 | 30.2107 | 29.9994 | [12 empty] | 1099.996 | 13.39093 | 0.00689104 | 0.206731 | 30.2067 | 30 | [12 empty] | 1100.012 | 13.48985 | 0.0069788 | 0.209363 | 30.2092 | 29.9998 | [12 empty] | 1100.002 | 13.39346 | 0.00689709 | 0.206914 | 30.2071 | 30.0002
1102.009 | 13.67276 | 0.0072443 | 0.21733 | 30.2174 | 30.0001 | [12 empty] | 1102.009 | 10.14815 | 0.00394241 | 0.118272 | 30.1183 | 30 | [12 empty] | 1101.994 | 13.50864 | 0.00709065 | 0.212715 | 30.2121 | 29.9994 | [12 empty] | 1101.996 | 13.41475 | 0.00694395 | 0.208318 | 30.2083 | 30 | [12 empty] | 1102.012 | 13.51234 | 0.00703317 | 0.210994 | 30.2108 | 29.9998 | [12 empty] | 1102.002 | 13.41683 | 0.00695652 | 0.208697 | 30.2089 | 30.0002
1104.009 | 13.6954 | 0.00729811 | 0.218944 | 30.219 | 30.0001 | [12 empty] | 1104.009 | 10.17575 | 0.00395462 | 0.118639 | 30.1187 | 30 | [12 empty] | 1103.994 | 13.53257 | 0.00714666 | 0.214396 | 30.2138 | 29.9994 | [12 empty] | 1103.996 | 13.43848 | 0.00699034 | 0.20971 | 30.2097 | 30 | [12 empty] | 1104.012 | 13.53484 | 0.00708553 | 0.212564 | 30.2124 | 29.9998 | [12 empty] | 1104.002 | 13.44045 | 0.00699145 | 0.209745 | 30.21 | 30.0002
1106.009 | 13.71857 | 0.00735889 | 0.220767 | 30.2209 | 30.0001 | [12 empty] | 1106.009 | 10.20309 | 0.00396977 | 0.119093 | 30.1191 | 30 | [12 empty] | 1105.994 | 13.55623 | 0.0071964 | 0.215888 | 30.2153 | 29.9994 | [12 empty] | 1105.996 | 13.4626 | 0.00704096 | 0.211229 | 30.2112 | 30 | [12 empty] | 1106.012 | 13.55697 | 0.00714411 | 0.214322 | 30.2141 | 29.9998 | [12 empty] | 1106.002 | 13.46469 | 0.00702634 | 0.210792 | 30.211 | 30.0002
1108.009 | 13.74143 | 0.00742595 | 0.222779 | 30.2229 | 30.0001 | [12 empty] | 1108.009 | 10.23042 | 0.00400183 | 0.120055 | 30.1201 | 30 | [12 empty] | 1107.994 | 13.57967 | 0.00724596 | 0.217375 | 30.2168 | 29.9994 | [12 empty] | 1107.996 | 13.48701 | 0.00709888 | 0.212966 | 30.213 | 30 | [12 empty] | 1108.012 | 13.57933 | 0.00720493 | 0.216147 | 30.216 | 29.9998 | [12 empty] | 1108.002 | 13.48885 | 0.00709232 | 0.212771 | 30.213 | 30.0002
1110.009 | 13.76405 | 0.00748518 | 0.224556 | 30.2246 | 30.0001 | [12 empty] | 1110.009 | 10.25769 | 0.00401398 | 0.12042 | 30.1205 | 30 | [12 empty] | 1109.994 | 13.60273 | 0.00730034 | 0.219006 | 30.2184 | 29.9994 | [12 empty] | 1109.996 | 13.51074 | 0.00714743 | 0.214423 | 30.2144 | 30 | [12 empty] | 1110.012 | 13.60209 | 0.00724387 | 0.217315 | 30.2171 | 29.9998 | [12 empty] | 1109.998 | 13.51232 | 0.00713245 | 0.213975 | 30.2142 | 30.0002
1112.009 | 13.78586 | 0.00755369 | 0.226611 | 30.2267 | 30.0001 | [12 empty] | 1112.009 | 10.28468 | 0.00403342 | 0.121003 | 30.121 | 30 | [12 empty] | 1111.994 | 13.62554 | 0.00736101 | 0.220826 | 30.2202 | 29.9994 | [12 empty] | 1111.996 | 13.53445 | 0.00720176 | 0.216053 | 30.216 | 30 | [12 empty] | 1112.012 | 13.62455 | 0.00731989 | 0.219595 | 30.2194 | 29.9998 | [12 empty] | 1112 | 13.53579 | 0.00719342 | 0.215804 | 30.216 | 30.0002
1114.009 | 13.80777 | 0.00759694 | 0.227909 | 30.228 | 30.0001 | [12 empty] | 1114.009 | 10.31182 | 0.00404981 | 0.121494 | 30.1215 | 30 | [12 empty] | 1113.994 | 13.64787 | 0.0074151 | 0.222449 | 30.2219 | 29.9994 | [12 empty] | 1113.996 | 13.55738 | 0.0072487 | 0.217461 | 30.2174 | 30 | [12 empty] | 1114.012 | 13.64672 | 0.00736709 | 0.221011 | 30.2208 | 29.9998 | [12 empty] | 1114 | 13.55821 | 0.00723921 | 0.217178 | 30.2174 | 30.0002
1116.009 | 13.82925 | 0.00767833 | 0.230351 | 30.2304 | 30.0001 | [12 empty] | 1116.009 | 10.33868 | 0.00408014 | 0.122404 | 30.1224 | 30 | [12 empty] | 1115.994 | 13.6707 | 0.00747262 | 0.224174 | 30.2236 | 29.9994 | [12 empty] | 1115.996 | 13.58055 | 0.00730832 | 0.21925 | 30.2192 | 30 | [12 empty] | 1116.012 | 13.6693 | 0.00743243 | 0.222971 | 30.2228 | 29.9998 | [12 empty] | 1116 | 13.58068 | 0.00729893 | 0.218969 | 30.2192 | 30.0002
1118.009 | 13.85026 | 0.00773722 | 0.232117 | 30.2322 | 30.0001 | [12 empty] | 1118.009 | 10.36537 | 0.0041015 | 0.123045 | 30.1231 | 30 | [12 empty] | 1117.994 | 13.69311 | 0.00753344 | 0.225999 | 30.2254 | 29.9994 | [12 empty] | 1117.996 | 13.6037 | 0.00736463 | 0.220939 | 30.2209 | 30 | [12 empty] | 1118.012 | 13.69129 | 0.00749653 | 0.224894 | 30.2247 | 29.9998 | [12 empty] | 1118 | 13.60387 | 0.00735402 | 0.220622 | 30.2208 | 30.0002
1120.009 | 13.87162 | 0.00780772 | 0.234232 | 30.2343 | 30.0001 | [12 empty] | 1120.009 | 10.39177 | 0.00410919 | 0.123276 | 30.1233 | 30 | [12 empty] | 1119.994 | 13.71563 | 0.00758874 | 0.227658 | 30.2271 | 29.9994 | [12 empty] | 1119.996 | 13.62693 | 0.00742094 | 0.222628 | 30.2226 | 30 | [12 empty] | 1120.012 | 13.71289 | 0.00756069 | 0.226819 | 30.2266 | 29.9998 | [12 empty] | 1120 | 13.62656 | 0.00741274 | 0.222384 | 30.2226 | 30.0002
1122.009 | 13.8927 | 0.00787293 | 0.236188 | 30.2363 | 30.0001 | [12 empty] | 1122.009 | 10.41911 | 0.0041443 | 0.124329 | 30.1244 | 30 | [12 empty] | 1121.994 | 13.73849 | 0.00765027 | 0.229504 | 30.2289 | 29.9994 | [12 empty] | 1121.996 | 13.64965625 | 0.0074797 | 0.224391 | 30.2244 | 30 | [12 empty] | 1122.012 | 13.73508 | 0.00762278 | 0.228682 | 30.2285 | 29.9998 | [12 empty] | 1122 | 13.64864 | 0.00746785 | 0.224037 | 30.2243 | 30.0002
1124.009 | 13.91366 | 0.00793388 | 0.238017 | 30.2381 | 30.0001 | [12 empty] | 1124.009 | 10.44618 | 0.00415978 | 0.124793 | 30.1248 | 30 | [12 empty] | 1123.994 | 13.76175 | 0.00771028 | 0.231304 | 30.2307 | 29.9994 | [12 empty] | 1123.996 | 13.67175 | 0.00753603 | 0.226081 | 30.2261 | 30 | [12 empty] | 1124.012 | 13.75705 | 0.00768397 | 0.230518 | 30.2303 | 29.9998 | [12 empty] | 1124 | 13.67116 | 0.00752274 | 0.225684 | 30.2259 | 30.0002
1126.009 | 13.93464 | 0.00799466 | 0.239841 | 30.2399 | 30.0001 | [12 empty] | 1126.009 | 10.47336 | 0.00417955 | 0.125387 | 30.1254 | 30 | [12 empty] | 1125.994 | 13.78355 | 0.00777187 | 0.233152 | 30.2326 | 29.9994 | [12 empty] | 1125.996 | 13.6941 | 0.00759374 | 0.227812 | 30.2278 | 30 | [12 empty] | 1126.012 | 13.77838 | 0.00773817 | 0.232144 | 30.232 | 29.9998 | [12 empty] | 1126 | 13.69402 | 0.00758547 | 0.227566 | 30.2278 | 30.0002
1128.009 | 13.95518 | 0.00807407 | 0.242223 | 30.2423 | 30.0001 | [12 empty] | 1128.009 | 10.50077 | 0.0041951 | 0.125853 | 30.1259 | 30 | [12 empty] | 1127.994 | 13.80589 | 0.00786014 | 0.2358 | 30.2352 | 29.9994 | [12 empty] | 1127.996 | 13.71561 | 0.00765288 | 0.229586 | 30.2296 | 30 | [12 empty] | 1128.012 | 13.79981 | 0.0078096 | 0.234287 | 30.2341 | 29.9998 | [12 empty] | 1128 | 13.71617 | 0.00763883 | 0.229167 | 30.2294 | 30.0002
1130.009 | 13.97565 | 0.00814547 | 0.244365 | 30.2445 | 30.0001 | [12 empty] | 1130.009 | 10.52796 | 0.00422665 | 0.1268 | 30.1268 | 30 | [12 empty] | 1129.994 | 13.82711 | 0.00789934 | 0.236976 | 30.2364 | 29.9994 | [12 empty] | 1129.996 | 13.73729 | 0.00771651 | 0.231495 | 30.2315 | 30 | [12 empty] | 1130.012 | 13.82102 | 0.0078828 | 0.236482 | 30.2363 | 29.9998 | [12 empty] | 1130 | 13.73835 | 0.00770786 | 0.231237 | 30.2315 | 30.0002
1132.009 | 13.99596875 | 0.00821743 | 0.246523 | 30.2466 | 30.0001 | [12 empty] | 1132.009 | 10.55491 | 0.00423328 | 0.126998 | 30.127 | 30 | [12 empty] | 1131.994 | 13.84808 | 0.00796603 | 0.238976 | 30.2384 | 29.9994 | [12 empty] | 1131.996 | 13.7591 | 0.00777734 | 0.23332 | 30.2333 | 30 | [12 empty] | 1132.012 | 13.84215 | 0.00795231 | 0.238568 | 30.2384 | 29.9998 | [12 empty] | 1132 | 13.76061 | 0.00776346 | 0.232905 | 30.2331 | 30.0002
1134.009 | 14.01651 | 0.00828836 | 0.248652 | 30.2487 | 30.0001 | [12 empty] | 1134.009 | 10.58217 | 0.00426058 | 0.127817 | 30.1278 | 30 | [12 empty] | 1133.994 | 13.86889 | 0.00803314 | 0.24099 | 30.2404 | 29.9994 | [12 empty] | 1133.996 | 13.78069 | 0.00782955 | 0.234886 | 30.2349 | 30 | [12 empty] | 1134.012 | 13.86278 | 0.00802835 | 0.240849 | 30.2407 | 29.9998 | [12 empty] | 1134 | 13.78203125 | 0.00782317 | 0.234697 | 30.2349 | 30.0002
1136.009 | 14.03609375 | 0.00836964 | 0.25109 | 30.2512 | 30.0001 | [12 empty] | 1136.009 | 10.60982 | 0.00428845 | 0.128653 | 30.1287 | 30 | [12 empty] | 1135.994 | 13.89014 | 0.00809869 | 0.242956 | 30.2424 | 29.9994 | [12 empty] | 1135.996 | 13.80221 | 0.0078972 | 0.236916 | 30.2369 | 30 | [12 empty] | 1136.012 | 13.88309 | 0.00809352 | 0.242804 | 30.2426 | 29.9998 | [12 empty] | 1136 | 13.80411 | 0.00789316 | 0.236796 | 30.237 | 30.0002
1138.009 | 14.05552 | 0.0084345 | 0.253036 | 30.2531 | 30.0001 | [12 empty] | 1138.009 | 10.63686 | 0.00431553 | 0.129466 | 30.1295 | 30 | [12 empty] | 1137.994 | 13.91058 | 0.0081612 | 0.244831 | 30.2443 | 29.9994 | [12 empty] | 1137.996 | 13.8241 | 0.00796583 | 0.238975 | 30.239 | 30 | [12 empty] | 1138.012 | 13.90276 | 0.00816971 | 0.24509 | 30.2449 | 29.9998 | [12 empty] | 1138 | 13.82539 | 0.00795811 | 0.238745 | 30.239 | 30.0002
1140.009 | 14.07453 | 0.00852527 | 0.255759 | 30.2558 | 30.0001 | [12 empty] | 1140.009 | 10.66465 | 0.00433493 | 0.130048 | 30.1301 | 30 | [12 empty] | 1139.994 | 13.93103 | 0.00823823 | 0.247142 | 30.2466 | 29.9994 | [12 empty] | 1139.996 | 13.84568 | 0.00802449 | 0.240735 | 30.2407 | 30 | [12 empty] | 1140.012 | 13.92277 | 0.00824641 | 0.247391 | 30.2472 | 29.9998 | [12 empty] | 1140 | 13.84694 | 0.00802022 | 0.240608 | 30.2408 | 30.0002
1142.009 | 14.09342 | 0.00860099 | 0.25803 | 30.2581 | 30.0001 | [12 empty] | 1142.009 | 10.69146 | 0.00434776 | 0.130433 | 30.1305 | 30 | [12 empty] | 1141.994 | 13.95243 | 0.00831729 | 0.249514 | 30.2489 | 29.9994 | [12 empty] | 1141.996 | 13.86673 | 0.00809433 | 0.24283 | 30.2428 | 30 | [12 empty] | 1142.012 | 13.94288 | 0.00832323 | 0.249695 | 30.2495 | 29.9998 | [12 empty] | 1142 | 13.86823 | 0.00809132 | 0.242741 | 30.243 | 30.0002
1144.009 | 14.11204 | 0.00868488 | 0.260547 | 30.2606 | 30.0001 | [12 empty] | 1144.009 | 10.71838 | 0.00438018 | 0.131405 | 30.1314 | 30 | [12 empty] | 1143.994 | 13.97295 | 0.00838412 | 0.251519 | 30.2509 | 29.9994 | [12 empty] | 1143.996 | 13.88768 | 0.00816773 | 0.245032 | 30.245 | 30 | [12 empty] | 1144.012 | 13.96291 | 0.00839459 | 0.251836 | 30.2516 | 29.9998 | [12 empty] | 1144 | 13.88932 | 0.00815879 | 0.244765 | 30.245 | 30.0002
1146.009 | 14.13081 | 0.00876146 | 0.262845 | 30.2629 | 30.0001 | [12 empty] | 1146.009 | 10.74561 | 0.00440136 | 0.132041 | 30.1321 | 30 | [12 empty] | 1145.994 | 13.99339 | 0.00846095 | 0.253824 | 30.2532 | 29.9994 | [12 empty] | 1145.996 | 13.90806 | 0.00823416 | 0.247025 | 30.247 | 30 | [12 empty] | 1146.012 | 13.98232 | 0.00849852 | 0.254954 | 30.2548 | 29.9998 | [12 empty] | 1146.002 | 13.90923 | 0.00822817 | 0.246847 | 30.2471 | 30.0002
1148.009 | 14.1487 | 0.00885098 | 0.26553 | 30.2656 | 30.0001 | [12 empty] | 1148.009 | 10.77279 | 0.00442343 | 0.132703 | 30.1327 | 30 | [12 empty] | 1147.994 | 14.01339 | 0.00853393 | 0.256013 | 30.2554 | 29.9994 | [12 empty] | 1147.996 | 13.92833 | 0.0083028 | 0.249084 | 30.2491 | 30 | [12 empty] | 1148.012 | 14.00178 | 0.0085758 | 0.257272 | 30.2571 | 29.9998 | [12 empty] | 1148.002 | 13.92966 | 0.00830318 | 0.249097 | 30.2493 | 30.0002
1150.009 | 14.16704 | 0.00894147 | 0.268245 | 30.2683 | 30.0001 | [12 empty] | 1150.009 | 10.8005 | 0.004446 | 0.13338 | 30.1334 | 30 | [12 empty] | 1149.994 | 14.03293 | 0.00860864 | 0.258254 | 30.2577 | 29.9994 | [12 empty] | 1149.996 | 13.9483 | 0.00837223 | 0.251167 | 30.2512 | 30 | [12 empty] | 1150.012 | 14.02137 | 0.00865026 | 0.259506 | 30.2593 | 29.9998 | [12 empty] | 1150.002 | 13.9500625 | 0.00837886 | 0.251368 | 30.2516 | 30.0002
1152.009 | 14.185 | 0.00901696 | 0.270509 | 30.2706 | 30.0001 | [12 empty] | 1152.009 | 10.82811 | 0.00446148 | 0.133844 | 30.1339 | 30 | [12 empty] | 1151.994 | 14.0519 | 0.00868606 | 0.260577 | 30.26 | 29.9994 | [12 empty] | 1151.996 | 13.96853 | 0.00844667 | 0.2534 | 30.2534 | 30 | [12 empty] | 1152.012 | 14.04012 | 0.00873643 | 0.262091 | 30.2619 | 29.9998 | [12 empty] | 1152.002 | 13.96971 | 0.00842984 | 0.252897 | 30.2531 | 30.0002
1154.009 | 14.20275 | 0.00911215 | 0.273365 | 30.2735 | 30.0001 | [12 empty] | 1154.009 | 10.85596 | 0.00449359 | 0.134808 | 30.1348 | 30 | [12 empty] | 1153.994 | 14.07091 | 0.00876467 | 0.262935 | 30.2624 | 29.9994 | [12 empty] | 1153.996 | 13.98792 | 0.00852589 | 0.255777 | 30.2558 | 30 | [12 empty] | 1154.012 | 14.05864 | 0.00882538 | 0.26476 | 30.2646 | 29.9998 | [12 empty] | 1154.002 | 13.98931 | 0.00850895 | 0.25527 | 30.2555 | 30.0002
1156.009 | 14.21981 | 0.00920052 | 0.276016 | 30.2761 | 30.0001 | [12 empty] | 1156.009 | 10.88279 | 0.00450845 | 0.135254 | 30.1353 | 30 | [12 empty] | 1155.994 | 14.08973 | 0.00884186 | 0.265251 | 30.2647 | 29.9994 | [12 empty] | 1155.996 | 14.00778 | 0.00859558 | 0.257867 | 30.2579 | 30 | [12 empty] | 1156.012 | 14.07607 | 0.00891098 | 0.267328 | 30.2671 | 29.9998 | [12 empty] | 1156.002 | 14.00853 | 0.00859583 | 0.257877 | 30.2581 | 30.0002
1158.009 | 14.23655 | 0.00929739 | 0.278923 | 30.279 | 30.0001 | [12 empty] | 1158.009 | 10.9103 | 0.00453209 | 0.135963 | 30.136 | 30 | [12 empty] | 1157.994 | 14.10812 | 0.00892591 | 0.267772 | 30.2672 | 29.9994 | [12 empty] | 1157.996 | 14.0273 | 0.00868537 | 0.260561 | 30.2605 | 30 | [12 empty] | 1158.012 | 14.09276 | 0.00900113 | 0.270032 | 30.2698 | 29.9998 | [12 empty] | 1158.002 | 14.027 | 0.00867728 | 0.26032 | 30.2605 | 30.0002
1160.009 | 14.25353125 | 0.00939093 | 0.281729 | 30.2818 | 30.0001 | [12 empty] | 1160.009 | 10.93795 | 0.00455588 | 0.136677 | 30.1367 | 30 | [12 empty] | 1159.994 | 14.12679 | 0.00901087 | 0.270321 | 30.2697 | 29.9994 | [12 empty] | 1159.996 | 14.04604 | 0.0087597 | 0.262791 | 30.2628 | 30 | [12 empty] | 1160.012 | 14.11017 | 0.00909674 | 0.2729 | 30.2727 | 29.9998 | [12 empty] | 1160.002 | 14.04586 | 0.00874839 | 0.262454 | 30.2627 | 30.0002
1162.009 | 14.26943 | 0.00948711 | 0.284614 | 30.2847 | 30.0001 | [12 empty] | 1162.009 | 10.96485 | 0.00457685 | 0.137306 | 30.1373 | 30 | [12 empty] | 1161.994 | 14.14482 | 0.00909625 | 0.272882 | 30.2723 | 29.9994 | [12 empty] | 1161.996 | 14.06489 | 0.00883635 | 0.26509 | 30.2651 | 30 | [12 empty] | 1162.012 | 14.12681 | 0.00917922 | 0.275375 | 30.2752 | 29.9998 | [12 empty] | 1162.002 | 14.06526 | 0.00882962 | 0.264891 | 30.2651 | 30.0002
1164.009 | 14.28579 | 0.00958655 | 0.287597 | 30.2877 | 30.0001 | [12 empty] | 1164.009 | 10.99204 | 0.004602 | 0.13806 | 30.1381 | 30 | [12 empty] | 1163.994 | 14.162 | 0.00918139 | 0.275436 | 30.2749 | 29.9994 | [12 empty] | 1163.996 | 14.0835 | 0.00892017 | 0.267605 | 30.2676 | 30 | [12 empty] | 1164.012 | 14.14279 | 0.00928042 | 0.278411 | 30.2782 | 29.9998 | [12 empty] | 1164.002 | 14.08426 | 0.00890637 | 0.267193 | 30.2674 | 30.0002
1166.009 | 14.30117 | 0.00969001 | 0.290701 | 30.2908 | 30.0001 | [12 empty] | 1166.009 | 11.01908 | 0.00462875 | 0.138863 | 30.1389 | 30 | [12 empty] | 1165.994 | 14.17904 | 0.00926972 | 0.278086 | 30.2775 | 29.9994 | [12 empty] | 1165.996 | 14.10234 | 0.00899948 | 0.269984 | 30.27 | 30 | [12 empty] | 1166.012 | 14.15926 | 0.00937541 | 0.28126 | 30.2811 | 29.9998 | [12 empty] | 1166.002 | 14.10297 | 0.00898866 | 0.269662 | 30.2699 | 30.0002
1168.009 | 14.3163 | 0.00979301 | 0.293791 | 30.2939 | 30.0001 | [12 empty] | 1168.009 | 11.04553 | 0.00465346 | 0.139604 | 30.1396 | 30 | [12 empty] | 1167.994 | 14.19657 | 0.00936374 | 0.280907 | 30.2803 | 29.9994 | [12 empty] | 1167.996 | 14.12076 | 0.00908794 | 0.272638 | 30.2726 | 30 | [12 empty] | 1168.012 | 14.17595 | 0.00946571 | 0.283969 | 30.2838 | 29.9998 | [12 empty] | 1168.002 | 14.12082 | 0.00906489 | 0.271949 | 30.2722 | 30.0002
1170.009 | 14.33141 | 0.00989552 | 0.296867 | 30.297 | 30.0001 | [12 empty] | 1170.009 | 11.07223 | 0.00467186 | 0.140156 | 30.1402 | 30 | [12 empty] | 1169.994 | 14.21419 | 0.00945933 | 0.283774 | 30.2832 | 29.9994 | [12 empty] | 1169.996 | 14.13914 | 0.0091762 | 0.275286 | 30.2753 | 30 | [12 empty] | 1170.012 | 14.19203 | 0.00956821 | 0.287044 | 30.2868 | 29.9998 | [12 empty] | 1170.002 | 14.13854 | 0.00915808 | 0.274744 | 30.275 | 30.0002
1172.009 | 14.34598 | 0.0100009 | 0.300028 | 30.3001 | 30.0001 | [12 empty] | 1172.009 | 11.09929 | 0.00469901 | 0.140971 | 30.141 | 30 | [12 empty] | 1171.994 | 14.23197 | 0.0095553 | 0.286654 | 30.2861 | 29.9994 | [12 empty] | 1171.996 | 14.15613 | 0.00926768 | 0.27803 | 30.278 | 30 | [12 empty] | 1172.012 | 14.20821 | 0.00967149 | 0.290143 | 30.2899 | 29.9998 | [12 empty] | 1172.002 | 14.15592 | 0.00925492 | 0.27765 | 30.2779 | 30.0002
1174.009 | 14.35951 | 0.0101091 | 0.303274 | 30.3034 | 30.0001 | [12 empty] | 1174.009 | 11.12549 | 0.0047238 | 0.141714 | 30.1417 | 30 | [12 empty] | 1173.994 | 14.24953 | 0.00965253 | 0.28957 | 30.289 | 29.9994 | [12 empty] | 1173.996 | 14.17344 | 0.0093582 | 0.280746 | 30.2807 | 30 | [12 empty] | 1174.012 | 14.22358 | 0.0097751 | 0.293251 | 30.2931 | 29.9998 | [12 empty] | 1174.002 | 14.17315 | 0.00933112 | 0.279936 | 30.2802 | 30.0002
1176.009 | 14.37373 | 0.0102166 | 0.306498 | 30.3066 | 30.0001 | [12 empty] | 1176.009 | 11.15221 | 0.00474664 | 0.142399 | 30.1424 | 30 | [12 empty] | 1175.994 | 14.26572 | 0.00975671 | 0.292696 | 30.2921 | 29.9994 | [12 empty] | 1175.996 | 14.19002 | 0.00944955 | 0.283486 | 30.2835 | 30 | [12 empty] | 1176.012 | 14.23806 | 0.00988222 | 0.296465 | 30.2963 | 29.9998 | [12 empty] | 1176.005 | 14.18997 | 0.0094406 | 0.28322 | 30.2834 | 30.0002
1178.009 | 14.38764 | 0.010331 | 0.309932 | 30.31 | 30.0001 | [12 empty] | 1178.009 | 11.17948 | 0.00476972 | 0.143092 | 30.1431 | 30 | [12 empty] | 1177.994 | 14.28185 | 0.00985387 | 0.29561 | 30.295 | 29.9994 | [12 empty] | 1177.996 | 14.20631 | 0.00954203 | 0.286261 | 30.2862 | 30 | [12 empty] | 1178.012 | 14.2526875 | 0.00997579 | 0.299272 | 30.2991 | 29.9998 | [12 empty] | 1178.005 | 14.20543 | 0.00949657 | 0.284899 | 30.2851 | 30.0002
1180.009 | 14.4011 | 0.0104375 | 0.313125 | 30.3132 | 30.0001 | [12 empty] | 1180.009 | 11.20642 | 0.00478873 | 0.143662 | 30.1437 | 30 | [12 empty] | 1179.994 | 14.29713 | 0.00996002 | 0.298795 | 30.2982 | 29.9994 | [12 empty] | 1179.996 | 14.22292 | 0.00963768 | 0.28913 | 30.2891 | 30 | [12 empty] | 1180.012 | 14.26713 | 0.01011 | 0.303299 | 30.3031 | 29.9998 | [12 empty] | 1180.005 | 14.22188 | 0.00960387 | 0.288118 | 30.2883 | 30.0002
1182.009 | 14.41404 | 0.0105597 | 0.316792 | 30.3169 | 30.0001 | [12 empty] | 1182.009 | 11.2331 | 0.00482167 | 0.14465 | 30.1447 | 30 | [12 empty] | 1181.994 | 14.31254 | 0.0100655 | 0.30196 | 30.3014 | 29.9994 | [12 empty] | 1181.996 | 14.23939 | 0.00973717 | 0.292115 | 30.2921 | 30 | [12 empty] | 1182.012 | 14.28057 | 0.0102084 | 0.306251 | 30.3061 | 29.9998 | [12 empty] | 1182.005 | 14.23806 | 0.0097129 | 0.291389 | 30.2916 | 30.0002
1184.009 | 14.42686 | 0.0106845 | 0.320536 | 30.3206 | 30.0001 | [12 empty] | 1184.009 | 11.2593 | 0.00484176 | 0.145253 | 30.1453 | 30 | [12 empty] | 1183.994 | 14.32739 | 0.0101697 | 0.305084 | 30.3045 | 29.9994 | [12 empty] | 1183.996 | 14.25546 | 0.00984297 | 0.295289 | 30.2953 | 30 | [12 empty] | 1184.012 | 14.29387 | 0.0103392 | 0.310174 | 30.31 | 29.9998 | [12 empty] | 1184.005 | 14.25385 | 0.00980277 | 0.294085 | 30.2943 | 30.0002
1186.009 | 14.43861 | 0.0107972 | 0.323918 | 30.324 | 30.0001 | [12 empty] | 1186.009 | 11.28516 | 0.00486794 | 0.146038 | 30.1461 | 30 | [12 empty] | 1185.994 | 14.34173 | 0.0102835 | 0.3085 | 30.3079 | 29.9994 | [12 empty] | 1185.996 | 14.27087 | 0.00994246 | 0.298274 | 30.2983 | 30 | [12 empty] | 1186.012 | 14.30725 | 0.0104506 | 0.313517 | 30.3133 | 29.9998 | [12 empty] | 1186.005 | 14.26927 | 0.00990368 | 0.297112 | 30.2973 | 30.0002
1188.009 | 14.44981 | 0.0109278 | 0.327835 | 30.3279 | 30.0001 | [12 empty] | 1188.009 | 11.31141 | 0.00489112 | 0.146734 | 30.1468 | 30 | [12 empty] | 1187.994 | 14.35523 | 0.0103984 | 0.311946 | 30.3114 | 29.9994 | [12 empty] | 1187.996 | 14.28623 | 0.0100476 | 0.301428 | 30.3014 | 30 | [12 empty] | 1188.012 | 14.31948 | 0.0105624 | 0.31687 | 30.3167 | 29.9998 | [12 empty] | 1188.005 | 14.2848 | 0.0100193 | 0.300581 | 30.3008 | 30.0002
1190.009 | 14.46048 | 0.0110562 | 0.331688 | 30.3318 | 30.0001 | [12 empty] | 1190.009 | 11.33858 | 0.00491361 | 0.147408 | 30.1474 | 30 | [12 empty] | 1189.994 | 14.36916 | 0.0105083 | 0.315244 | 30.3147 | 29.9994 | [12 empty] | 1189.996 | 14.30042 | 0.0101546 | 0.304636 | 30.3046 | 30 | [12 empty] | 1190.012 | 14.33162 | 0.0106907 | 0.32072 | 30.3205 | 29.9998 | [12 empty] | 1190.005 | 14.30027 | 0.0101219 | 0.303658 | 30.3039 | 30.0002
1192.009 | 14.47012 | 0.0111706 | 0.335118 | 30.3352 | 30.0001 | [12 empty] | 1192.009 | 11.36518 | 0.00494067 | 0.14822 | 30.1483 | 30 | [12 empty] | 1191.994 | 14.38242 | 0.0106258 | 0.318767 | 30.3182 | 29.9994 | [12 empty] | 1191.996 | 14.31463 | 0.0102571 | 0.307712 | 30.3077 | 30 | [12 empty] | 1192.012 | 14.34301 | 0.0108164 | 0.324489 | 30.3243 | 29.9998 | [12 empty] | 1192.005 | 14.31529 | 0.0102248 | 0.306748 | 30.307 | 30.0002
1194.009 | 14.47996 | 0.011301 | 0.33903 | 30.3391 | 30.0001 | [12 empty] | 1194.009 | 11.39179 | 0.00496721 | 0.149016 | 30.149 | 30 | [12 empty] | 1193.994 | 14.39469 | 0.0107457 | 0.322364 | 30.3218 | 29.9994 | [12 empty] | 1193.996 | 14.32948 | 0.0103711 | 0.311132 | 30.3111 | 30 | [12 empty] | 1194.012 | 14.35446 | 0.0109394 | 0.328179 | 30.328 | 29.9998 | [12 empty] | 1194.005 | 14.32973 | 0.0103473 | 0.31042 | 30.3106 | 30.0002
1196.009 | 14.49056 | 0.0114287 | 0.342862 | 30.3429 | 30.0001 | [12 empty] | 1196.009 | 11.41889 | 0.00499223 | 0.149767 | 30.1498 | 30 | [12 empty] | 1195.994 | 14.4074 | 0.0108636 | 0.325902 | 30.3253 | 29.9994 | [12 empty] | 1195.996 | 14.34377 | 0.0104845 | 0.314534 | 30.3145 | 30 | [12 empty] | 1196.012 | 14.36506 | 0.0110885 | 0.332652 | 30.3325 | 29.9998 | [12 empty] | 1196.005 | 14.3425 | 0.0104578 | 0.313735 | 30.314 | 30.0002
1198.009 | 14.49989 | 0.0115695 | 0.347087 | 30.3472 | 30.0001 | [12 empty] | 1198.009 | 11.44595 | 0.00501784 | 0.150535 | 30.1506 | 30 | [12 empty] | 1197.994 | 14.41936 | 0.0109808 | 0.329417 | 30.3288 | 29.9994 | [12 empty] | 1197.996 | 14.35763 | 0.0105943 | 0.317828 | 30.3178 | 30 | [12 empty] | 1198.012 | 14.37622 | 0.0111922 | 0.335765 | 30.3356 | 29.9998 | [12 empty] | 1198.005 | 14.35611 | 0.0105746 | 0.317241 | 30.3175 | 30.0002
1200.009 | 14.50917 | 0.0117017 | 0.351052 | 30.3511 | 30.0001 | [12 empty] | 1200.009 | 11.47242 | 0.00504981 | 0.151494 | 30.1515 | 30 | [12 empty] | 1199.994 | 14.43122 | 0.0111092 | 0.333269 | 30.3327 | 29.9994 | [12 empty] | 1199.996 | 14.37051 | 0.0107265 | 0.321796 | 30.3218 | 30 | [12 empty] | 1200.012 | 14.38583 | 0.0113451 | 0.34035 | 30.3402 | 29.9998 | [12 empty] | 1200.005 | 14.36879 | 0.010689 | 0.320672 | 30.3209 | 30.0002
1202.009 | 14.51719 | 0.0118428 | 0.355286 | 30.3554 | 30.0001 | [12 empty] | 1202.009 | 11.49933 | 0.00507212 | 0.152164 | 30.1522 | 30 | [12 empty] | 1201.994 | 14.4433 | 0.0112281 | 0.336836 | 30.3363 | 29.9994 | [12 empty] | 1201.996 | 14.38252 | 0.0108366 | 0.325098 | 30.3251 | 30 | [12 empty] | 1202.012 | 14.39473 | 0.0114916 | 0.344746 | 30.3446 | 29.9998 | [12 empty] | 1202.005 | 14.38161 | 0.010805 | 0.324152 | 30.3244 | 30.0002
1204.009 | 14.5257 | 0.0119855 | 0.359565 | 30.3597 | 30.0001 | [12 empty] | 1204.009 | 11.52626 | 0.00509986 | 0.152996 | 30.153 | 30 | [12 empty] | 1203.994 | 14.45441 | 0.0113631 | 0.340887 | 30.3403 | 29.9994 | [12 empty] | 1203.996 | 14.39411 | 0.0109615 | 0.328845 | 30.3288 | 30 | [12 empty] | 1204.012 | 14.40343 | 0.0116264 | 0.34879 | 30.3486 | 29.9998 | [12 empty] | 1204.005 | 14.39427 | 0.010929 | 0.327871 | 30.3281 | 30.0002
1206.009 | 14.53333 | 0.0121285 | 0.363856 | 30.3639 | 30.0001 | [12 empty] | 1206.009 | 11.55304 | 0.00511837 | 0.153551 | 30.1536 | 30 | [12 empty] | 1205.994 | 14.46442 | 0.0114982 | 0.344939 | 30.3444 | 29.9994 | [12 empty] | 1205.996 | 14.40532 | 0.0110747 | 0.332241 | 30.3322 | 30 | [12 empty] | 1206.012 | 14.41147 | 0.0117746 | 0.353234 | 30.353 | 29.9998 | [12 empty] | 1206.008 | 14.40571 | 0.0110544 | 0.331633 | 30.3319 | 30.0002
1208.009 | 14.54008 | 0.0122852 | 0.368558 | 30.3686 | 30.0001 | [12 empty] | 1208.009 | 11.58015 | 0.00515413 | 0.154624 | 30.1547 | 30 | [12 empty] | 1207.994 | 14.47435 | 0.0116322 | 0.348958 | 30.3484 | 29.9994 | [12 empty] | 1207.996 | 14.41715625 | 0.0112036 | 0.336108 | 30.3361 | 30 | [12 empty] | 1208.012 | 14.41966 | 0.011921 | 0.357629 | 30.3574 | 29.9998 | [12 empty] | 1208.008 | 14.41662 | 0.0111781 | 0.335346 | 30.3356 | 30.0002
1210.009 | 14.54539 | 0.0124343 | 0.373031 | 30.3731 | 30.0001 | [12 empty] | 1210.009 | 11.607 | 0.00518116 | 0.155435 | 30.1555 | 30 | [12 empty] | 1209.994 | 14.48352 | 0.011762 | 0.352853 | 30.3523 | 29.9994 | [12 empty] | 1209.996 | 14.42789 | 0.0113354 | 0.34006 | 30.34 | 30 | [12 empty] | 1210.012 | 14.42672 | 0.0120729 | 0.362183 | 30.362 | 29.9998 | [12 empty] | 1210.008 | 14.42741 | 0.0113159 | 0.339479 | 30.3397 | 30.0002
1212.009 | 14.55042 | 0.0125918 | 0.377754 | 30.3778 | 30.0001 | [12 empty] | 1212.009 | 11.6337 | 0.00520195 | 0.156059 | 30.1561 | 30 | [12 empty] | 1211.994 | 14.49209 | 0.0119056 | 0.35716 | 30.3566 | 29.9994 | [12 empty] | 1211.996 | 14.43817 | 0.0114678 | 0.344034 | 30.344 | 30 | [12 empty] | 1212.012 | 14.43368 | 0.0122211 | 0.36663 | 30.3664 | 29.9998 | [12 empty] | 1212.008 | 14.43723 | 0.0114457 | 0.343374 | 30.3436 | 30.0002
1214.009 | 14.55596 | 0.0127581 | 0.382745 | 30.3828 | 30.0001 | [12 empty] | 1214.009 | 11.66082 | 0.00523433 | 0.15703 | 30.1571 | 30 | [12 empty] | 1213.994 | 14.50067 | 0.0120422 | 0.361259 | 30.3607 | 29.9994 | [12 empty] | 1213.996 | 14.44822 | 0.0115965 | 0.347893 | 30.3479 | 30 | [12 empty] | 1214.012 | 14.43896 | 0.0123802 | 0.371404 | 30.3712 | 29.9998 | [12 empty] | 1214.008 | 14.44625 | 0.0115726 | 0.347181 | 30.3474 | 30.0002
1216.009 | 14.56036 | 0.0129162 | 0.387487 | 30.3876 | 30.0001 | [12 empty] | 1216.009 | 11.68789 | 0.00526265 | 0.15788 | 30.1579 | 30 | [12 empty] | 1215.994 | 14.50869 | 0.0121893 | 0.365671 | 30.3651 | 29.9994 | [12 empty] | 1215.996 | 14.45775 | 0.011734 | 0.35202 | 30.352 | 30 | [12 empty] | 1216.012 | 14.44411 | 0.012541 | 0.376229 | 30.376 | 29.9998 | [12 empty] | 1216.008 | 14.4561 | 0.0117159 | 0.351479 | 30.3517 | 30.0002
1218.009 | 14.56409 | 0.0130817 | 0.392453 | 30.3925 | 30.0001 | [12 empty] | 1218.009 | 11.71432 | 0.00528596 | 0.158579 | 30.1586 | 30 | [12 empty] | 1217.994 | 14.51601 | 0.0123443 | 0.370323 | 30.3697 | 29.9994 | [12 empty] | 1217.996 | 14.46729 | 0.0118733 | 0.3562 | 30.3562 | 30 | [12 empty] | 1218.012 | 14.44876 | 0.0126948 | 0.380841 | 30.3806 | 29.9998 | [12 empty] | 1218.008 | 14.46544 | 0.011847 | 0.355412 | 30.3556 | 30.0002
1220.009 | 14.56644 | 0.0132518 | 0.397555 | 30.3976 | 30.0001 | [12 empty] | 1220.009 | 11.7407 | 0.00530945 | 0.159284 | 30.1593 | 30 | [12 empty] | 1219.994 | 14.5229 | 0.0124861 | 0.374575 | 30.374 | 29.9994 | [12 empty] | 1219.996 | 14.47607 | 0.0120173 | 0.360519 | 30.3605 | 30 | [12 empty] | 1220.012 | 14.45216 | 0.012855 | 0.385646 | 30.3855 | 29.9998 | [12 empty] | 1220.008 | 14.47384 | 0.011986 | 0.359581 | 30.3598 | 30.0002
1222.009 | 14.56845 | 0.0134213 | 0.40264 | 30.4027 | 30.0001 | [12 empty] | 1222.009 | 11.76671 | 0.00533131 | 0.15994 | 30.16 | 30 | [12 empty] | 1221.994 | 14.52998 | 0.0126404 | 0.379206 | 30.3786 | 29.9994 | [12 empty] | 1221.996 | 14.484 | 0.0121632 | 0.364895 | 30.3649 | 30 | [12 empty] | 1222.012 | 14.45596 | 0.0130226 | 0.390676 | 30.3905 | 29.9998 | [12 empty] | 1222.008 | 14.48229 | 0.0121265 | 0.363797 | 30.364 | 30.0002
1224.009 | 14.56975 | 0.0135856 | 0.407568 | 30.4077 | 30.0001 | [12 empty] | 1224.009 | 11.79249 | 0.00536717 | 0.161015 | 30.161 | 30 | [12 empty] | 1223.994 | 14.5352 | 0.0127986 | 0.383951 | 30.3834 | 29.9994 | [12 empty] | 1223.996 | 14.49211 | 0.0123082 | 0.369246 | 30.3692 | 30 | [12 empty] | 1224.012 | 14.45917 | 0.0131794 | 0.39538 | 30.3952 | 29.9998 | [12 empty] | 1224.008 | 14.49005 | 0.0122782 | 0.368348 | 30.3686 | 30.0002
1226.009 | 14.5709 | 0.0137735 | 0.413205 | 30.4133 | 30.0001 | [12 empty] | 1226.009 | 11.8187 | 0.00539208 | 0.161763 | 30.1618 | 30 | [12 empty] | 1225.994 | 14.54018 | 0.0129558 | 0.388668 | 30.3881 | 29.9994 | [12 empty] | 1225.996 | 14.49896 | 0.0124614 | 0.373842 | 30.3738 | 30 | [12 empty] | 1226.012 | 14.4627 | 0.0133587 | 0.40076 | 30.4006 | 29.9998 | [12 empty] | 1226.008 | 14.49688 | 0.0124339 | 0.37302 | 30.3732 | 30.0002
1228.009 | 14.57107 | 0.0139571 | 0.418714 | 30.4188 | 30.0001 | [12 empty] | 1228.009 | 11.84497 | 0.00543813 | 0.163144 | 30.1632 | 30 | [12 empty] | 1227.994 | 14.54448 | 0.0131256 | 0.393762 | 30.3932 | 29.9994 | [12 empty] | 1227.996 | 14.50512 | 0.0126175 | 0.378525 | 30.3785 | 30 | [12 empty] | 1228.012 | 14.46479 | 0.0135306 | 0.405916 | 30.4057 | 29.9998 | [12 empty] | 1228.008 | 14.50341 | 0.0125766 | 0.377302 | 30.3775 | 30.0002
1230.009 | 14.56995 | 0.0141445 | 0.424337 | 30.4244 | 30.0001 | [12 empty] | 1230.009 | 11.87107 | 0.0054578 | 0.163734 | 30.1638 | 30 | [12 empty] | 1229.994 | 14.54806 | 0.0132905 | 0.398707 | 30.3981 | 29.9994 | [12 empty] | 1229.996 | 14.51083 | 0.0127751 | 0.383252 | 30.3832 | 30 | [12 empty] | 1230.012 | 14.46525 | 0.0137085 | 0.411254 | 30.4111 | 29.9998 | [12 empty] | 1230.008 | 14.5087 | 0.0127358 | 0.382078 | 30.3823 | 30.0002
1232.009 | 14.56843 | 0.0143305 | 0.429917 | 30.43 | 30.0001 | [12 empty] | 1232.009 | 11.89764 | 0.00547838 | 0.164351 | 30.1644 | 30 | [12 empty] | 1231.994 | 14.55045 | 0.0134596 | 0.403782 | 30.4032 | 29.9994 | [12 empty] | 1231.996 | 14.51604 | 0.0129401 | 0.388204 | 30.3882 | 30 | [12 empty] | 1232.012 | 14.46482 | 0.0138938 | 0.416812 | 30.4166 | 29.9998 | [12 empty] | 1232.008 | 14.51331 | 0.0128856 | 0.386572 | 30.3868 | 30.0002
1234.009 | 14.56625 | 0.014528 | 0.43584 | 30.4359 | 30.0001 | [12 empty] | 1234.009 | 11.92439 | 0.00550672 | 0.165202 | 30.1652 | 30 | [12 empty] | 1233.994 | 14.55289 | 0.0136375 | 0.409117 | 30.4085 | 29.9994 | [12 empty] | 1233.996 | 14.51958 | 0.0130983 | 0.392949 | 30.3929 | 30 | [12 empty] | 1234.012 | 14.4644 | 0.0140751 | 0.42225 | 30.4221 | 29.9998 | [12 empty] | 1234.008 | 14.51809375 | 0.013045 | 0.391352 | 30.3916 | 30.0002
1236.009 | 14.5632 | 0.0147127 | 0.441383 | 30.4415 | 30.0001 | [12 empty] | 1236.009 | 11.95103 | 0.00553501 | 0.16605 | 30.1661 | 30 | [12 empty] | 1235.994 | 14.5543 | 0.0138147 | 0.414433 | 30.4139 | 29.9994 | [12 empty] | 1235.996 | 14.52403 | 0.0132654 | 0.397961 | 30.3979 | 30 | [12 empty] | 1236.012 | 14.46283 | 0.0142617 | 0.427848 | 30.4277 | 29.9998 | [12 empty] | 1236.008 | 14.52252 | 0.0132163 | 0.396492 | 30.3967 | 30.0002
1238.009 | 14.55922 | 0.0149119 | 0.447358 | 30.4474 | 30.0001 | [12 empty] | 1238.009 | 11.97778 | 0.00556455 | 0.166937 | 30.167 | 30 | [12 empty] | 1237.994 | 14.55432 | 0.01399 | 0.419692 | 30.4191 | 29.9994 | [12 empty] | 1237.996 | 14.5276 | 0.0134346 | 0.403037 | 30.403 | 30 | [12 empty] | 1238.012 | 14.46034 | 0.0144471 | 0.433411 | 30.4332 | 29.9998 | [12 empty] | 1238.008 | 14.5259 | 0.0133862 | 0.401588 | 30.4018 | 30.0002
1240.009 | 14.55427 | 0.0151052 | 0.453158 | 30.4532 | 30.0001 | [12 empty] | 1240.009 | 12.00419 | 0.00559501 | 0.167851 | 30.1679 | 30 | [12 empty] | 1239.994 | 14.55481 | 0.014171 | 0.425121 | 30.4245 | 29.9994 | [12 empty] | 1239.996 | 14.53012 | 0.0136023 | 0.408067 | 30.4081 | 30 | [12 empty] | 1240.012 | 14.45776 | 0.0146516 | 0.439544 | 30.4394 | 29.9998 | [12 empty] | 1240.008 | 14.52868 | 0.0135587 | 0.406764 | 30.407 | 30.0002
1242.009 | 14.5484 | 0.0153102 | 0.459308 | 30.4594 | 30.0001 | [12 empty] | 1242.009 | 12.03045 | 0.00562193 | 0.168658 | 30.1687 | 30 | [12 empty] | 1241.994 | 14.55482 | 0.0143532 | 0.430588 | 30.43 | 29.9994 | [12 empty] | 1241.996 | 14.53217 | 0.0137811 | 0.413434 | 30.4134 | 30 | [12 empty] | 1242.012 | 14.45438 | 0.0148414 | 0.445238 | 30.445 | 29.9998 | [12 empty] | 1242.008 | 14.53099 | 0.0137353 | 0.412063 | 30.4123 | 30.0002
1244.009 | 14.54238 | 0.0155151 | 0.465455 | 30.4655 | 30.0001 | [12 empty] | 1244.009 | 12.05652 | 0.00566002 | 0.169801 | 30.1698 | 30 | [12 empty] | 1243.994 | 14.55336 | 0.0145429 | 0.436277 | 30.4357 | 29.9994 | [12 empty] | 1243.996 | 14.53356 | 0.0139356 | 0.418069 | 30.4181 | 30 | [12 empty] | 1244.012 | 14.44926 | 0.0150338 | 0.451011 | 30.4508 | 29.9998 | [12 empty] | 1244.008 | 14.53171 | 0.013909 | 0.417274 | 30.4175 | 30.0002
1246.009 | 14.53488 | 0.015728 | 0.471841 | 30.4719 | 30.0001 | [12 empty] | 1246.009 | 12.0828125 | 0.00568902 | 0.170671 | 30.1707 | 30 | [12 empty] | 1245.994 | 14.55137 | 0.0147297 | 0.441883 | 30.4413 | 29.9994 | [12 empty] | 1245.996 | 14.53345 | 0.0141268 | 0.423804 | 30.4238 | 30 | [12 empty] | 1246.012 | 14.44386 | 0.0152395 | 0.457183 | 30.457 | 29.9998 | [12 empty] | 1246.008 | 14.53223 | 0.0140871 | 0.422617 | 30.4228 | 30.0002
1248.009 | 14.52628 | 0.0159278 | 0.477835 | 30.4779 | 30.0001 | [12 empty] | 1248.009 | 12.10913 | 0.00571593 | 0.171478 | 30.1715 | 30 | [12 empty] | 1247.994 | 14.54845 | 0.0149262 | 0.447776 | 30.4472 | 29.9994 | [12 empty] | 1247.996 | 14.53337 | 0.0143148 | 0.429443 | 30.4294 | 30 | [12 empty] | 1248.012 | 14.43777 | 0.01544 | 0.463197 | 30.463 | 29.9998 | [12 empty] | 1248.008 | 14.53229 | 0.0142731 | 0.428196 | 30.4284 | 30.0002
1250.009 | 14.51702 | 0.0161416 | 0.484248 | 30.4843 | 30.0001 | [12 empty] | 1250.009 | 12.135375 | 0.00574786 | 0.172436 | 30.1725 | 30 | [12 empty] | 1249.994 | 14.54406 | 0.0151311 | 0.453923 | 30.4533 | 29.9994 | [12 empty] | 1249.996 | 14.53287 | 0.0145089 | 0.435267 | 30.4353 | 30 | [12 empty] | 1250.012 | 14.43003 | 0.0156469 | 0.469405 | 30.4692 | 29.9998 | [12 empty] | 1250.008 | 14.53092 | 0.0144633 | 0.433901 | 30.4341 | 30.0002
1252.009 | 14.50713 | 0.0163557 | 0.490672 | 30.4908 | 30.0001 | [12 empty] | 1252.009 | 12.16208 | 0.00576572 | 0.172972 | 30.173 | 30 | [12 empty] | 1251.994 | 14.53978 | 0.0153288 | 0.459854 | 30.4593 | 29.9994 | [12 empty] | 1251.996 | 14.53124 | 0.0146956 | 0.440869 | 30.4409 | 30 | [12 empty] | 1252.012 | 14.42284 | 0.0158654 | 0.47596 | 30.4758 | 29.9998 | [12 empty] | 1252.008 | 14.52867 | 0.0146574 | 0.439726 | 30.4399 | 30.0002
1254.009 | 14.49564 | 0.0165733 | 0.4972 | 30.4973 | 30.0001 | [12 empty] | 1254.009 | 12.18803 | 0.00580698 | 0.17421 | 30.1742 | 30 | [12 empty] | 1253.994 | 14.53404 | 0.0155352 | 0.466046 | 30.4655 | 29.9994 | [12 empty] | 1253.996 | 14.52914 | 0.014883 | 0.446489 | 30.4465 | 30 | [12 empty] | 1254.012 | 14.41357 | 0.0160851 | 0.482551 | 30.4824 | 29.9998 | [12 empty] | 1254.008 | 14.52585 | 0.0148372 | 0.445119 | 30.4453 | 30.0002
1256.009 | 14.4838 | 0.0167886 | 0.50366 | 30.5037 | 30.0001 | [12 empty] | 1256.009 | 12.21465 | 0.00583974 | 0.175193 | 30.1752 | 30 | [12 empty] | 1255.994 | 14.52717 | 0.0157348 | 0.472035 | 30.4715 | 29.9994 | [12 empty] | 1255.996 | 14.52584 | 0.0150741 | 0.452223 | 30.4522 | 30 | [12 empty] | 1256.012 | 14.40315 | 0.0162828 | 0.488482 | 30.4883 | 29.9998 | [12 empty] | 1256.008 | 14.5226 | 0.0150608 | 0.451826 | 30.452 | 30.0002
1258.009 | 14.47133 | 0.0170168 | 0.510506 | 30.5106 | 30.0001 | [12 empty] | 1258.009 | 12.24016 | 0.00586842 | 0.176053 | 30.1761 | 30 | [12 empty] | 1257.994 | 14.51949 | 0.0159447 | 0.478332 | 30.4778 | 29.9994 | [12 empty] | 1257.996 | 14.52195 | 0.0152814 | 0.458441 | 30.4584 | 30 | [12 empty] | 1258.012 | 14.39257 | 0.0165216 | 0.495644 | 30.4955 | 29.9998 | [12 empty] | 1258.008 | 14.51748 | 0.0152471 | 0.457416 | 30.4576 | 30.0002
1260.009 | 14.45687 | 0.0172435 | 0.517308 | 30.5174 | 30.0001 | [12 empty] | 1260.009 | 12.26642 | 0.00590314 | 0.177094 | 30.1771 | 30 | [12 empty] | 1259.994 | 14.5114 | 0.0161591 | 0.484764 | 30.4842 | 29.9994 | [12 empty] | 1259.996 | 14.51656 | 0.0154756 | 0.464269 | 30.4643 | 30 | [12 empty] | 1260.012 | 14.38135 | 0.0167339 | 0.502015 | 30.5018 | 29.9998 | [12 empty] | 1260.008 | 14.51246 | 0.0154475 | 0.463427 | 30.4636 | 30.0002
1262.009 | 14.44236 | 0.0174687 | 0.524063 | 30.5241 | 30.0001 | [12 empty] | 1262.009 | 12.29235 | 0.00593503 | 0.178051 | 30.1781 | 30 | [12 empty] | 1261.994 | 14.50204 | 0.0163766 | 0.491289 | 30.4907 | 29.9994 | [12 empty] | 1261.996 | 14.51079 | 0.0156846 | 0.470537 | 30.4705 | 30 | [12 empty] | 1262.012 | 14.36849 | 0.0169651 | 0.50895 | 30.5088 | 29.9998 | [12 empty] | 1262.008 | 14.50696 | 0.0156452 | 0.469359 | 30.4696 | 30.0002
1264.009 | 14.42721 | 0.0177028 | 0.531085 | 30.5312 | 30.0001 | [12 empty] | 1264.009 | 12.31899 | 0.00596616 | 0.178985 | 30.179 | 30 | [12 empty] | 1263.994 | 14.4918 | 0.0165912 | 0.497725 | 30.4971 | 29.9994 | [12 empty] | 1263.996 | 14.50409 | 0.0158876 | 0.476626 | 30.4766 | 30 | [12 empty] | 1264.012 | 14.35516 | 0.0171825 | 0.51547 | 30.5153 | 29.9998 | [12 empty] | 1264.008 | 14.50045 | 0.0158384 | 0.475156 | 30.4754 | 30.0002
1266.009 | 14.41035 | 0.017931 | 0.537931 | 30.538 | 30.0001 | [12 empty] | 1266.009 | 12.34473 | 0.00600323 | 0.180097 | 30.1801 | 30 | [12 empty] | 1265.994 | 14.48083 | 0.0168043 | 0.504118 | 30.5035 | 29.9994 | [12 empty] | 1265.996 | 14.4964 | 0.0160938 | 0.482815 | 30.4828 | 30 | [12 empty] | 1266.012 | 14.34163 | 0.0174094 | 0.522279 | 30.5221 | 29.9998 | [12 empty] | 1266.008 | 14.4934 | 0.016065 | 0.481953 | 30.4822 | 30.0002
1268.009 | 14.39315 | 0.0181672 | 0.545016 | 30.5451 | 30.0001 | [12 empty] | 1268.009 | 12.37045 | 0.00603794 | 0.181138 | 30.1812 | 30 | [12 empty] | 1267.994 | 14.46806 | 0.0170332 | 0.510987 | 30.5104 | 29.9994 | [12 empty] | 1267.996 | 14.48839 | 0.0163086 | 0.489256 | 30.4892 | 30 | [12 empty] | 1268.012 | 14.32665 | 0.0176408 | 0.529222 | 30.529 | 29.9998 | [12 empty] | 1268.008 | 14.48506 | 0.0162811 | 0.488436 | 30.4887 | 30.0002
1270.009 | 14.37471 | 0.0184057 | 0.552174 | 30.5523 | 30.0001 | [12 empty] | 1270.009 | 12.39674 | 0.00607094 | 0.182129 | 30.1822 | 30 | [12 empty] | 1269.994 | 14.45482 | 0.017242 | 0.51725 | 30.5167 | 29.9994 | [12 empty] | 1269.996 | 14.47894 | 0.0165235 | 0.495704 | 30.4957 | 30 | [12 empty] | 1270.012 | 14.31112 | 0.0178595 | 0.535782 | 30.5356 | 29.9998 | [12 empty] | 1270.003 | 14.4752 | 0.0165025 | 0.495079 | 30.4953 | 30.0002
1272.009 | 14.35502 | 0.0186399 | 0.559197 | 30.5593 | 30.0001 | [12 empty] | 1272.009 | 12.42264 | 0.00609431 | 0.182829 | 30.1829 | 30 | [12 empty] | 1271.994 | 14.44183 | 0.0174701 | 0.524093 | 30.5235 | 29.9994 | [12 empty] | 1271.996 | 14.46931 | 0.0167493 | 0.502479 | 30.5025 | 30 | [12 empty] | 1272.012 | 14.29491 | 0.0180937 | 0.542806 | 30.5426 | 29.9998 | [12 empty] | 1272.005 | 14.46524 | 0.0167008 | 0.501026 | 30.5012 | 30.0002
1274.009 | 14.33451 | 0.0188844 | 0.566535 | 30.5666 | 30.0001 | [12 empty] | 1274.009 | 12.44858 | 0.00612835 | 0.183851 | 30.1839 | 30 | [12 empty] | 1273.994 | 14.4278 | 0.0176919 | 0.530746 | 30.5302 | 29.9994 | [12 empty] | 1273.996 | 14.45844 | 0.0169565 | 0.508694 | 30.5087 | 30 | [12 empty] | 1274.012 | 14.27738 | 0.0183306 | 0.549916 | 30.5497 | 29.9998 | [12 empty] | 1274.005 | 14.45435 | 0.016926 | 0.507784 | 30.508 | 30.0002
1276.009 | 14.31391 | 0.0191181 | 0.573545 | 30.5736 | 30.0001 | [12 empty] | 1276.009 | 12.47405 | 0.00616346 | 0.184904 | 30.1849 | 30 | [12 empty] | 1275.994 | 14.41316 | 0.0179149 | 0.537436 | 30.5369 | 29.9994 | [12 empty] | 1275.996 | 14.44731 | 0.0171715 | 0.515144 | 30.5151 | 30 | [12 empty] | 1276.012 | 14.25922 | 0.0185575 | 0.556721 | 30.5565 | 29.9998 | [12 empty] | 1276.005 | 14.44238 | 0.0171441 | 0.514326 | 30.5145 | 30.0002
1278.009 | 14.29242 | 0.0193518 | 0.580557 | 30.5806 | 30.0001 | [12 empty] | 1278.009 | 12.49961 | 0.00619451 | 0.185836 | 30.1859 | 30 | [12 empty] | 1277.994 | 14.39696 | 0.0181558 | 0.544664 | 30.5441 | 29.9994 | [12 empty] | 1277.996 | 14.43544 | 0.0174025 | 0.522074 | 30.5221 | 30 | [12 empty] | 1278.012 | 14.2411 | 0.0187999 | 0.563993 | 30.5638 | 29.9998 | [12 empty] | 1278.005 | 14.43013 | 0.0173679 | 0.521042 | 30.5213 | 30.0002
1280.009 | 14.27041 | 0.0195975 | 0.587928 | 30.588 | 30.0001 | [12 empty] | 1280.009 | 12.5247 | 0.00623127 | 0.186938 | 30.187 | 30 | [12 empty] | 1279.994 | 14.38031 | 0.0183864 | 0.551583 | 30.551 | 29.9994 | [12 empty] | 1279.996 | 14.42289 | 0.0176248 | 0.528744 | 30.5287 | 30 | [12 empty] | 1280.012 | 14.22183 | 0.0190303 | 0.570906 | 30.5707 | 29.9998 | [12 empty] | 1280.005 | 14.41692 | 0.0175991 | 0.527978 | 30.5282 | 30.0002
1282.009 | 14.24826 | 0.0198405 | 0.595217 | 30.5953 | 30.0001 | [12 empty] | 1282.009 | 12.55040625 | 0.00626582 | 0.187975 | 30.188 | 30 | [12 empty] | 1281.994 | 14.36216 | 0.0186225 | 0.558664 | 30.5581 | 29.9994 | [12 empty] | 1281.996 | 14.40871 | 0.0178504 | 0.53551 | 30.5355 | 30 | [12 empty] | 1282.012 | 14.20165 | 0.0192758 | 0.578269 | 30.5781 | 29.9998 | [12 empty] | 1282.005 | 14.40234 | 0.0178197 | 0.534594 | 30.5348 | 30.0002
1284.009 | 14.22489 | 0.0200799 | 0.602399 | 30.6025 | 30.0001 | [12 empty] | 1284.009 | 12.57608 | 0.00629663 | 0.188899 | 30.1889 | 30 | [12 empty] | 1283.994 | 14.34375 | 0.0188605 | 0.565803 | 30.5652 | 29.9994 | [12 empty] | 1283.996 | 14.39331 | 0.0180775 | 0.542325 | 30.5423 | 30 | [12 empty] | 1284.012 | 14.18045 | 0.0195103 | 0.585304 | 30.5851 | 29.9998 | [12 empty] | 1284.005 | 14.38707 | 0.0180451 | 0.541358 | 30.5416 | 30.0002
1286.009 | 14.20017 | 0.0203097 | 0.609292 | 30.6094 | 30.0001 | [12 empty] | 1286.009 | 12.60117 | 0.00632801 | 0.189841 | 30.1899 | 30 | [12 empty] | 1285.994 | 14.32304 | 0.0190984 | 0.572941 | 30.5724 | 29.9994 | [12 empty] | 1285.996 | 14.37726 | 0.0183101 | 0.549303 | 30.5493 | 30 | [12 empty] | 1286.012 | 14.15845 | 0.0197533 | 0.592596 | 30.5924 | 29.9998 | [12 empty] | 1286.005 | 14.37138 | 0.0182764 | 0.548297 | 30.5485 | 30.0002
1288.009 | 14.17536 | 0.020556 | 0.616681 | 30.6168 | 30.0001 | [12 empty] | 1288.009 | 12.62708 | 0.00635946 | 0.190784 | 30.1908 | 30 | [12 empty] | 1287.994 | 14.3017 | 0.0193477 | 0.580421 | 30.5798 | 29.9994 | [12 empty] | 1287.996 | 14.35993 | 0.018537 | 0.556111 | 30.5561 | 30 | [12 empty] | 1288.012 | 14.13572 | 0.0199945 | 0.599831 | 30.5996 | 29.9998 | [12 empty] | 1288.005 | 14.35409375 | 0.0185022 | 0.555071 | 30.5553 | 30.0002
1290.009 | 14.14913 | 0.0208212 | 0.624637 | 30.6247 | 30.0001 | [12 empty] | 1290.009 | 12.65317 | 0.00640184 | 0.192055 | 30.1921 | 30 | [12 empty] | 1289.994 | 14.27992 | 0.0195967 | 0.587889 | 30.5873 | 29.9994 | [12 empty] | 1289.996 | 14.34239 | 0.0187822 | 0.563467 | 30.5635 | 30 | [12 empty] | 1290.012 | 14.11319 | 0.0202367 | 0.607096 | 30.6069 | 29.9998 | [12 empty] | 1290.005 | 14.337125 | 0.0187314 | 0.561945 | 30.5622 | 30.0002
1292.009 | 14.12243 | 0.0210685 | 0.632056 | 30.6321 | 30.0001 | [12 empty] | 1292.009 | 12.67909375 | 0.00643564 | 0.193069 | 30.1931 | 30 | [12 empty] | 1291.994 | 14.25639 | 0.019835 | 0.595039 | 30.5945 | 29.9994 | [12 empty] | 1291.996 | 14.32423 | 0.019017 | 0.570511 | 30.5705 | 30 | [12 empty] | 1292.012 | 14.09046 | 0.0204798 | 0.614391 | 30.6142 | 29.9998 | [12 empty] | 1292.005 | 14.31971 | 0.0189721 | 0.569167 | 30.5694 | 30.0002
1294.009 | 14.09446 | 0.0213102 | 0.639308 | 30.6394 | 30.0001 | [12 empty] | 1294.009 | 12.70455 | 0.00646956 | 0.194087 | 30.1941 | 30 | [12 empty] | 1293.994 | 14.23245 | 0.0200853 | 0.602549 | 30.602 | 29.9994 | [12 empty] | 1293.996 | 14.30546 | 0.0192502 | 0.577506 | 30.5775 | 30 | [12 empty] | 1294.012 | 14.06552 | 0.020731 | 0.621927 | 30.6217 | 29.9998 | [12 empty] | 1294.005 | 14.30042 | 0.0192041 | 0.576128 | 30.5763 | 30.0002
1296.009 | 14.06534 | 0.0215723 | 0.64717 | 30.6473 | 30.0001 | [12 empty] | 1296.009 | 12.73033 | 0.00650992 | 0.195298 | 30.1953 | 30 | [12 empty] | 1295.994 | 14.2079 | 0.0203303 | 0.609898 | 30.6093 | 29.9994 | [12 empty] | 1295.996 | 14.28565 | 0.0194937 | 0.584811 | 30.5848 | 30 | [12 empty] | 1296.012 | 14.04114 | 0.0209669 | 0.629003 | 30.6288 | 29.9998 | [12 empty] | 1296.005 | 14.28109 | 0.019439 | 0.583174 | 30.5834 | 30.0002
1298.009 | 14.0354 | 0.0218273 | 0.654821 | 30.6549 | 30.0001 | [12 empty] | 1298.009 | 12.75506 | 0.00653308 | 0.195993 | 30.196 | 30 | [12 empty] | 1297.994 | 14.18297 | 0.0205777 | 0.617318 | 30.6167 | 29.9994 | [12 empty] | 1297.996 | 14.26587 | 0.0197286 | 0.591857 | 30.5918 | 30 | [12 empty] | 1298.012 | 14.01473 | 0.0212267 | 0.636796 | 30.6366 | 29.9998 | [12 empty] | 1298.005 | 14.25995 | 0.019674 | 0.590223 | 30.5904 | 30.0002
1300.009 | 14.00499 | 0.0220857 | 0.662574 | 30.6627 | 30.0001 | [12 empty] | 1300.009 | 12.78072 | 0.0065757 | 0.197271 | 30.1973 | 30 | [12 empty] | 1299.994 | 14.15709 | 0.0208151 | 0.624441 | 30.6239 | 29.9994 | [12 empty] | 1299.996 | 14.24428 | 0.0199723 | 0.599169 | 30.5992 | 30 | [12 empty] | 1300.012 | 13.98787 | 0.0214734 | 0.644197 | 30.644 | 29.9998 | [12 empty] | 1300.005 | 14.23959375 | 0.0199117 | 0.597354 | 30.5976 | 30.0002
1302.009 | 13.97417 | 0.0223357 | 0.670074 | 30.6702 | 30.0001 | [12 empty] | 1302.009 | 12.80619 | 0.00661817 | 0.198545 | 30.1986 | 30 | [12 empty] | 1301.994 | 14.13161 | 0.0210653 | 0.631946 | 30.6314 | 29.9994 | [12 empty] | 1301.996 | 14.22192 | 0.0202133 | 0.606399 | 30.6064 | 30 | [12 empty] | 1302.012 | 13.96077 | 0.0217206 | 0.651613 | 30.6514 | 29.9998 | [12 empty] | 1302.005 | 14.21861 | 0.0201526 | 0.604581 | 30.6048 | 30.0002
1304.009 | 13.94224 | 0.0225973 | 0.677922 | 30.678 | 30.0001 | [12 empty] | 1304.009 | 12.83136 | 0.00665046 | 0.199514 | 30.1995 | 30 | [12 empty] | 1303.994 | 14.10488 | 0.0213207 | 0.63961 | 30.639 | 29.9994 | [12 empty] | 1303.996 | 14.1997 | 0.0204603 | 0.61381 | 30.6138 | 30 | [12 empty] | 1304.012 | 13.93287 | 0.0219756 | 0.659262 | 30.6591 | 29.9998 | [12 empty] | 1304.005 | 14.19712 | 0.0203989 | 0.611971 | 30.6122 | 30.0002
1306.009 | 13.91048 | 0.0228583 | 0.685752 | 30.6858 | 30.0001 | [12 empty] | 1306.009 | 12.85647 | 0.00669148 | 0.200745 | 30.2008 | 30 | [12 empty] | 1305.994 | 14.07675 | 0.0215753 | 0.647246 | 30.6467 | 29.9994 | [12 empty] | 1305.996 | 14.17627 | 0.0207013 | 0.621037 | 30.621 | 30 | [12 empty] | 1306.012 | 13.90462 | 0.0222272 | 0.66681 | 30.6666 | 29.9998 | [12 empty] | 1306.005 | 14.17297 | 0.0206487 | 0.619467 | 30.6197 | 30.0002
1308.009 | 13.87756 | 0.023114 | 0.693421 | 30.6935 | 30.0001 | [12 empty] | 1308.009 | 12.88171 | 0.00673118 | 0.201936 | 30.202 | 30 | [12 empty] | 1307.994 | 14.04812 | 0.0218246 | 0.654724 | 30.6541 | 29.9994 | [12 empty] | 1307.996 | 14.15174 | 0.0209517 | 0.62855 | 30.6285 | 30 | [12 empty] | 1308.012 | 13.87512 | 0.022477 | 0.674306 | 30.6741 | 29.9998 | [12 empty] | 1308.005 | 14.14799 | 0.0208989 | 0.626972 | 30.6272 | 30.0002
1310.009 | 13.84407 | 0.0233717 | 0.701152 | 30.7012 | 30.0001 | [12 empty] | 1310.009 | 12.90709 | 0.00677051 | 0.203116 | 30.2031 | 30 | [12 empty] | 1309.994 | 14.01867 | 0.0220663 | 0.661977 | 30.6614 | 29.9994 | [12 empty] | 1309.996 | 14.12696 | 0.0212003 | 0.63601 | 30.636 | 30 | [12 empty] | 1310.012 | 13.84533 | 0.0227443 | 0.682323 | 30.6821 | 29.9998 | [12 empty] | 1310.005 | 14.12264 | 0.02115 | 0.634504 | 30.6347 | 30.0002
1312.009 | 13.80942 | 0.0236409 | 0.709228 | 30.7093 | 30.0001 | [12 empty] | 1312.009 | 12.93259 | 0.00680089 | 0.204027 | 30.2041 | 30 | [12 empty] | 1311.994 | 13.98833 | 0.022328 | 0.669828 | 30.6692 | 29.9994 | [12 empty] | 1311.996 | 14.10156 | 0.0214419 | 0.643255 | 30.6432 | 30 | [12 empty] | 1312.012 | 13.81332 | 0.0230086 | 0.690254 | 30.6901 | 29.9998 | [12 empty] | 1312.005 | 14.09625 | 0.0213981 | 0.641947 | 30.6422 | 30.0002
1314.009 | 13.77263 | 0.0239131 | 0.717396 | 30.7175 | 30.0001 | [12 empty] | 1314.009 | 12.95837 | 0.00683871 | 0.205161 | 30.2052 | 30 | [12 empty] | 1313.994 | 13.95772 | 0.0225912 | 0.677724 | 30.6771 | 29.9994 | [12 empty] | 1313.996 | 14.0753 | 0.021695 | 0.65085 | 30.6508 | 30 | [12 empty] | 1314.012 | 13.78122 | 0.0232747 | 0.698237 | 30.698 | 29.9998 | [12 empty] | 1314.005 | 14.06958 | 0.0216511 | 0.649538 | 30.6498 | 30.0002
1316.009 | 13.73491 | 0.024185 | 0.725551 | 30.7256 | 30.0001 | [12 empty] | 1316.009 | 12.98359 | 0.00690401 | 0.20712 | 30.2072 | 30 | [12 empty] | 1315.994 | 13.92591 | 0.022859 | 0.685755 | 30.6852 | 29.9994 | [12 empty] | 1315.996 | 14.04915625 | 0.0219449 | 0.658346 | 30.6583 | 30 | [12 empty] | 1316.012 | 13.74763 | 0.0235432 | 0.70629 | 30.7061 | 29.9998 | [12 empty] | 1316.005 | 14.04249 | 0.0219049 | 0.657152 | 30.6574 | 30.0002
1318.009 | 13.69678 | 0.0244557 | 0.733674 | 30.7338 | 30.0001 | [12 empty] | 1318.009 | 13.00869 | 0.00692575 | 0.207773 | 30.2078 | 30 | [12 empty] | 1317.994 | 13.89281 | 0.0231037 | 0.693098 | 30.6925 | 29.9994 | [12 empty] | 1317.996 | 14.02207 | 0.0221953 | 0.665859 | 30.6658 | 30 | [12 empty] | 1318.012 | 13.71336 | 0.0238028 | 0.714079 | 30.7139 | 29.9998 | [12 empty] | 1318.005 | 14.01452 | 0.0221589 | 0.664772 | 30.665 | 30.0002
1320.009 | 13.65851 | 0.0247322 | 0.741969 | 30.7421 | 30.0001 | [12 empty] | 1320.009 | 13.03375 | 0.00696121 | 0.208837 | 30.2089 | 30 | [12 empty] | 1319.994 | 13.85959 | 0.0233811 | 0.701419 | 30.7008 | 29.9994 | [12 empty] | 1319.996 | 13.99292 | 0.0224478 | 0.673435 | 30.6734 | 30 | [12 empty] | 1320.012 | 13.6796 | 0.0240628 | 0.72188 | 30.7217 | 29.9998 | [12 empty] | 1320.005 | 13.98567 | 0.0224099 | 0.672301 | 30.6725 | 30.0002
1322.009 | 13.61851 | 0.0250042 | 0.750128 | 30.7502 | 30.0001 | [12 empty] | 1322.009 | 13.05842 | 0.00700598 | 0.21018 | 30.2102 | 30 | [12 empty] | 1321.994 | 13.82464 | 0.023658 | 0.709726 | 30.7091 | 29.9994 | [12 empty] | 1321.996 | 13.96394 | 0.0227071 | 0.681212 | 30.6812 | 30 | [12 empty] | 1322.012 | 13.64525 | 0.0243329 | 0.729982 | 30.7298 | 29.9998 | [12 empty] | 1322.005 | 13.95651 | 0.0226725 | 0.680179 | 30.6804 | 30.0002
1324.009 | 13.5787 | 0.0252836 | 0.75851 | 30.7586 | 30.0001 | [12 empty] | 1324.009 | 13.08251 | 0.00704413 | 0.211324 | 30.2114 | 30 | [12 empty] | 1323.994 | 13.78867 | 0.0239158 | 0.71746 | 30.7169 | 29.9994 | [12 empty] | 1323.996 | 13.93525 | 0.0229625 | 0.688875 | 30.6889 | 30 | [12 empty] | 1324.012 | 13.60986 | 0.0246043 | 0.738124 | 30.7379 | 29.9998 | [12 empty] | 1324.005 | 13.92662 | 0.0229237 | 0.687716 | 30.6879 | 30.0002
1326.009 | 13.53695 | 0.0255639 | 0.766919 | 30.767 | 30.0001 | [12 empty] | 1326.009 | 13.10743 | 0.00708966 | 0.21269 | 30.2127 | 30 | [12 empty] | 1325.994 | 13.75253 | 0.0241977 | 0.725917 | 30.7253 | 29.9994 | [12 empty] | 1325.996 | 13.9047 | 0.0232242 | 0.696726 | 30.6967 | 30 | [12 empty] | 1326.012 | 13.57413 | 0.0248727 | 0.746176 | 30.746 | 29.9998 | [12 empty] | 1326.005 | 13.89591 | 0.023186 | 0.695584 | 30.6958 | 30.0002
1328.009 | 13.49385 | 0.025848 | 0.775441 | 30.7755 | 30.0001 | [12 empty] | 1328.009 | 13.13257 | 0.00712581 | 0.213775 | 30.2138 | 30 | [12 empty] | 1327.994 | 13.71552 | 0.0244665 | 0.73398 | 30.7334 | 29.9994 | [12 empty] | 1327.996 | 13.87345 | 0.0234787 | 0.704359 | 30.7043 | 30 | [12 empty] | 1328.012 | 13.53774 | 0.0251409 | 0.754222 | 30.754 | 29.9998 | [12 empty] | 1328.005 | 13.86504 | 0.0234462 | 0.703392 | 30.7036 | 30.0002
1330.009 | 13.45054 | 0.0261254 | 0.783764 | 30.7839 | 30.0001 | [12 empty] | 1330.009 | 13.15766 | 0.00716783 | 0.215035 | 30.2151 | 30 | [12 empty] | 1329.994 | 13.67731 | 0.0247412 | 0.742222 | 30.7416 | 29.9994 | [12 empty] | 1329.996 | 13.84144 | 0.0237414 | 0.712241 | 30.7122 | 30 | [12 empty] | 1330.012 | 13.49998 | 0.0254058 | 0.762168 | 30.762 | 29.9998 | [12 empty] | 1330.005 | 13.83271 | 0.0237109 | 0.711331 | 30.7115 | 30.0002
1332.009 | 13.40666 | 0.0264145 | 0.792437 | 30.7925 | 30.0001 | [12 empty] | 1332.009 | 13.18207 | 0.00721915 | 0.216575 | 30.2166 | 30 | [12 empty] | 1331.994 | 13.63863 | 0.0250093 | 0.750263 | 30.7497 | 29.9994 | [12 empty] | 1331.996 | 13.80808 | 0.0240055 | 0.720166 | 30.7202 | 30 | [12 empty] | 1332.012 | 13.46253 | 0.0256797 | 0.770385 | 30.7702 | 29.9998 | [12 empty] | 1332.005 | 13.7995 | 0.0239707 | 0.719127 | 30.7193 | 30.0002
1334.009 | 13.36077 | 0.0267036 | 0.801112 | 30.8012 | 30.0001 | [12 empty] | 1334.009 | 13.20607 | 0.00725959 | 0.217788 | 30.2178 | 30 | [12 empty] | 1333.994 | 13.59881 | 0.0252913 | 0.758724 | 30.7581 | 29.9994 | [12 empty] | 1333.996 | 13.77506 | 0.0242717 | 0.728152 | 30.7281 | 30 | [12 empty] | 1334.012 | 13.42467 | 0.0259445 | 0.778331 | 30.7781 | 29.9998 | [12 empty] | 1334.005 | 13.76592 | 0.0242145 | 0.726442 | 30.7267 | 30.0002
1336.009 | 13.31403 | 0.0269844 | 0.809534 | 30.8096 | 30.0001 | [12 empty] | 1336.009 | 13.22963 | 0.00730106 | 0.219032 | 30.2191 | 30 | [12 empty] | 1335.994 | 13.55751 | 0.0255656 | 0.766954 | 30.7664 | 29.9994 | [12 empty] | 1335.996 | 13.7412 | 0.0245388 | 0.736163 | 30.7361 | 30 | [12 empty] | 1336.012 | 13.38506 | 0.026229 | 0.786865 | 30.7867 | 29.9998 | [12 empty] | 1336.005 | 13.73199 | 0.0244881 | 0.734647 | 30.7349 | 30.0002
1338.009 | 13.26778 | 0.0272778 | 0.818335 | 30.8184 | 30.0001 | [12 empty] | 1338.009 | 13.25361 | 0.00733975 | 0.220193 | 30.2202 | 30 | [12 empty] | 1337.994 | 13.5168 | 0.025845 | 0.775335 | 30.7748 | 29.9994 | [12 empty] | 1337.996 | 13.70588 | 0.0248052 | 0.744156 | 30.7441 | 30 | [12 empty] | 1338.012 | 13.3442 | 0.0265092 | 0.79527 | 30.7951 | 29.9998 | [12 empty] | 1338.005 | 13.69778 | 0.0247316 | 0.741953 | 30.7422 | 30.0002
1340.009 | 13.22001 | 0.0275639 | 0.826919 | 30.827 | 30.0001 | [12 empty] | 1340.009 | 13.27705 | 0.00738326 | 0.221498 | 30.2215 | 30 | [12 empty] | 1339.994 | 13.47459 | 0.0261254 | 0.783746 | 30.7832 | 29.9994 | [12 empty] | 1339.996 | 13.6698 | 0.02508 | 0.752399 | 30.7524 | 30 | [12 empty] | 1340.012 | 13.3027 | 0.0267805 | 0.80341 | 30.8032 | 29.9998 | [12 empty] | 1340.005 | 13.6637 | 0.0250201 | 0.750608 | 30.7508 | 30.0002
1342.009 | 13.1725 | 0.0278492 | 0.835478 | 30.8356 | 30.0001 | [12 empty] | 1342.009 | 13.30145 | 0.0074354 | 0.223062 | 30.2231 | 30 | [12 empty] | 1341.994 | 13.43087 | 0.0264165 | 0.792479 | 30.7919 | 29.9994 | [12 empty] | 1341.996 | 13.63386 | 0.02535 | 0.760499 | 30.7605 | 30 | [12 empty] | 1342.012 | 13.26002 | 0.0270586 | 0.811752 | 30.8116 | 29.9998 | [12 empty] | 1342.005 | 13.62798 | 0.0253016 | 0.759053 | 30.7593 | 30.0002
1344.009 | 13.12445 | 0.0281414 | 0.844245 | 30.8443 | 30.0001 | [12 empty] | 1344.009 | 13.32639 | 0.00747235 | 0.224171 | 30.2242 | 30 | [12 empty] | 1343.994 | 13.38603 | 0.0267063 | 0.801174 | 30.8006 | 29.9994 | [12 empty] | 1343.996 | 13.59686 | 0.0256275 | 0.768825 | 30.7688 | 30 | [12 empty] | 1344.012 | 13.21743 | 0.0273438 | 0.820309 | 30.8201 | 29.9998 | [12 empty] | 1344.005 | 13.59135 | 0.025556 | 0.766686 | 30.7669 | 30.0002
1346.009 | 13.07462 | 0.0284304 | 0.852915 | 30.853 | 30.0001 | [12 empty] | 1346.009 | 13.35029 | 0.00752481 | 0.225745 | 30.2258 | 30 | [12 empty] | 1345.994 | 13.34065 | 0.0270026 | 0.810061 | 30.8095 | 29.9994 | [12 empty] | 1345.996 | 13.5583 | 0.0258948 | 0.776843 | 30.7768 | 30 | [12 empty] | 1346.012 | 13.17471 | 0.0276318 | 0.828948 | 30.8288 | 29.9998 | [12 empty] | 1346.005 | 13.55409 | 0.0258307 | 0.774927 | 30.7751 | 30.0002
1348.009 | 13.02214 | 0.028728 | 0.861843 | 30.8619 | 30.0001 | [12 empty] | 1348.009 | 13.37428 | 0.0075647 | 0.226941 | 30.227 | 30 | [12 empty] | 1347.994 | 13.29346 | 0.0272789 | 0.818351 | 30.8178 | 29.9994 | [12 empty] | 1347.996 | 13.51966 | 0.0261722 | 0.785167 | 30.7852 | 30 | [12 empty] | 1348.012 | 13.13064 | 0.0279126 | 0.837374 | 30.8372 | 29.9998 | [12 empty] | 1348.005 | 13.51657 | 0.0261034 | 0.783108 | 30.7833 | 30.0002
1350.009 | 12.96845 | 0.0290317 | 0.870954 | 30.871 | 30.0001 | [12 empty] | 1350.009 | 13.39864 | 0.007617 | 0.22851 | 30.2285 | 30 | [12 empty] | 1349.994 | 13.24557 | 0.0275699 | 0.82708 | 30.8265 | 29.9994 | [12 empty] | 1349.996 | 13.48018 | 0.0264399 | 0.793197 | 30.7932 | 30 | [12 empty] | 1350.012 | 13.08556 | 0.0281964 | 0.845886 | 30.8457 | 29.9998 | [12 empty] | 1350.005 | 13.47586 | 0.0263824 | 0.791478 | 30.7917 | 30.0002
1352.009 | 12.91287 | 0.0293326 | 0.879981 | 30.8801 | 30.0001 | [12 empty] | 1352.009 | 13.42294 | 0.00765846 | 0.229754 | 30.2298 | 30 | [12 empty] | 1351.994 | 13.19735 | 0.0278698 | 0.836079 | 30.8355 | 29.9994 | [12 empty] | 1351.996 | 13.4406 | 0.0267091 | 0.801272 | 30.8013 | 30 | [12 empty] | 1352.012 | 13.04013 | 0.0284762 | 0.854282 | 30.8541 | 29.9998 | [12 empty] | 1352.005 | 13.43513 | 0.02666 | 0.799807 | 30.8 | 30.0002
1354.009 | 12.85639 | 0.029637 | 0.889114 | 30.8892 | 30.0001 | [12 empty] | 1354.009 | 13.4469 | 0.00770224 | 0.231067 | 30.2311 | 30 | [12 empty] | 1353.994 | 13.14868 | 0.0281435 | 0.844289 | 30.8437 | 29.9994 | [12 empty] | 1353.996 | 13.40137 | 0.0269868 | 0.809602 | 30.8096 | 30 | [12 empty] | 1354.012 | 12.99335 | 0.0287727 | 0.863177 | 30.863 | 29.9998 | [12 empty] | 1354.005 | 13.39441 | 0.0269375 | 0.808131 | 30.8083 | 30.0002
1356.009 | 12.79703 | 0.0299542 | 0.89863 | 30.8987 | 30.0001 | [12 empty] | 1356.009 | 13.46996 | 0.00776502 | 0.232951 | 30.233 | 30 | [12 empty] | 1355.994 | 13.09966 | 0.0284434 | 0.853286 | 30.8527 | 29.9994 | [12 empty] | 1355.996 | 13.36127 | 0.0272643 | 0.817929 | 30.8179 | 30 | [12 empty] | 1356.012 | 12.94459 | 0.029063 | 0.871883 | 30.8717 | 29.9998 | [12 empty] | 1356.005 | 13.35241 | 0.0272149 | 0.816454 | 30.8167 | 30.0002
1358.009 | 12.73424 | 0.0302795 | 0.908388 | 30.9085 | 30.0001 | [12 empty] | 1358.009 | 13.49348 | 0.0078074 | 0.234222 | 30.2343 | 30 | [12 empty] | 1357.994 | 13.04992 | 0.0287372 | 0.862101 | 30.8615 | 29.9994 | [12 empty] | 1357.996 | 13.31934 | 0.027548 | 0.826441 | 30.8264 | 30 | [12 empty] | 1358.012 | 12.89561 | 0.0293618 | 0.880849 | 30.8807 | 29.9998 | [12 empty] | 1358.005 | 13.31134 | 0.0274942 | 0.824832 | 30.8251 | 30.0002
1360.009 | 12.67043 | 0.0305882 | 0.917649 | 30.9177 | 30.0001 | [12 empty] | 1360.009 | 13.51615 | 0.00786139 | 0.235842 | 30.2359 | 30 | [12 empty] | 1359.994 | 12.99844 | 0.0290232 | 0.87068 | 30.8701 | 29.9994 | [12 empty] | 1359.996 | 13.277 | 0.0278297 | 0.83489 | 30.8349 | 30 | [12 empty] | 1360.012 | 12.84513 | 0.029657 | 0.889703 | 30.8895 | 29.9998 | [12 empty] | 1360.005 | 13.26889 | 0.0277795 | 0.833391 | 30.8336 | 30.0002
1362.009 | 12.60741 | 0.0309093 | 0.927282 | 30.9274 | 30.0001 | [12 empty] | 1362.009 | 13.53949 | 0.00791177 | 0.237353 | 30.2374 | 30 | [12 empty] | 1361.994 | 12.94491 | 0.0293406 | 0.880202 | 30.8796 | 29.9994 | [12 empty] | 1361.996 | 13.2328 | 0.0281119 | 0.843357 | 30.8433 | 30 | [12 empty] | 1362.012 | 12.79353 | 0.0299572 | 0.898709 | 30.8985 | 29.9998 | [12 empty] | 1362.005 | 13.22375 | 0.0280725 | 0.842181 | 30.8424 | 30.0002
1364.009 | 12.54134 | 0.0312376 | 0.937131 | 30.9372 | 30.0001 | [12 empty] | 1364.009 | 13.56254 | 0.00796374 | 0.238912 | 30.2389 | 30 | [12 empty] | 1363.994 | 12.89122 | 0.0296424 | 0.889255 | 30.8887 | 29.9994 | [12 empty] | 1363.996 | 13.18723 | 0.0284029 | 0.852087 | 30.8521 | 30 | [12 empty] | 1364.012 | 12.7414 | 0.0302559 | 0.90767 | 30.9075 | 29.9998 | [12 empty] | 1364.005 | 13.1778 | 0.0283613 | 0.850844 | 30.8511 | 30.0002
1366.009 | 12.47101 | 0.0315709 | 0.947131 | 30.9472 | 30.0001 | [12 empty] | 1366.009 | 13.58518 | 0.00801659 | 0.240498 | 30.2405 | 30 | [12 empty] | 1365.994 | 12.83483 | 0.0299431 | 0.898275 | 30.8977 | 29.9994 | [12 empty] | 1365.996 | 13.14142 | 0.0286943 | 0.860828 | 30.8608 | 30 | [12 empty] | 1366.012 | 12.68749 | 0.0305615 | 0.916839 | 30.9166 | 29.9998 | [12 empty] | 1366.005 | 13.13086 | 0.0286589 | 0.859773 | 30.86 | 30.0002
1368.009 | 12.39887 | 0.0319116 | 0.957352 | 30.9574 | 30.0001 | [12 empty] | 1368.009 | 13.60837 | 0.00807296 | 0.242189 | 30.2422 | 30 | [12 empty] | 1367.994 | 12.77746 | 0.0302666 | 0.90798 | 30.9074 | 29.9994 | [12 empty] | 1367.996 | 13.09459 | 0.0289845 | 0.869535 | 30.8695 | 30 | [12 empty] | 1368.012 | 12.63205 | 0.0308715 | 0.926139 | 30.9259 | 29.9998 | [12 empty] | 1368.005 | 13.08284 | 0.0289538 | 0.868621 | 30.8688 | 30.0002
1370.009 | 12.32071875 | 0.0322742 | 0.968229 | 30.9683 | 30.0001 | [12 empty] | 1370.009 | 13.63073 | 0.00813223 | 0.243967 | 30.244 | 30 | [12 empty] | 1369.994 | 12.71807 | 0.0305893 | 0.91766 | 30.9171 | 29.9994 | [12 empty] | 1369.996 | 13.04662 | 0.0292686 | 0.878056 | 30.878 | 30 | [12 empty] | 1370.012 | 12.57578 | 0.0311849 | 0.935541 | 30.9353 | 29.9998 | [12 empty] | 1370.005 | 13.03417 | 0.0292401 | 0.877208 | 30.8774 | 30.0002
1372.009 | 12.23058 | 0.0326724 | 0.980174 | 30.9803 | 30.0001 | [12 empty] | 1372.009 | 13.6531875 | 0.00817288 | 0.245187 | 30.2452 | 30 | [12 empty] | 1371.994 | 12.65692 | 0.0309028 | 0.927065 | 30.9265 | 29.9994 | [12 empty] | 1371.996 | 12.99846 | 0.0295681 | 0.887041 | 30.887 | 30 | [12 empty] | 1372.012 | 12.51824 | 0.0315087 | 0.945254 | 30.9451 | 29.9998 | [12 empty] | 1372.005 | 12.98627 | 0.029525 | 0.885756 | 30.886 | 30.0002
1374.009 | 12.11754 | 0.0331046 | 0.99314 | 30.9932 | 30.0001 | [12 empty] | 1374.009 | 13.67571 | 0.0082391 | 0.247173 | 30.2472 | 30 | [12 empty] | 1373.994 | 12.59487 | 0.0312151 | 0.936434 | 30.9359 | 29.9994 | [12 empty] | 1373.996 | 12.94963 | 0.0298686 | 0.896057 | 30.896 | 30 | [12 empty] | 1374.012 | 12.45852 | 0.0318052 | 0.954151 | 30.954 | 29.9998 | [12 empty] | 1374.005 | 12.93723 | 0.0298198 | 0.894602 | 30.8948 | 30.0002
[18 empty] | 1376.009 | 13.69888 | 0.00829241 | 0.248773 | 30.2488 | 30 | [12 empty] | 1375.994 | 12.53265625 | 0.0315428 | 0.946267 | 30.9457 | 29.9994 | [12 empty] | 1375.996 | 12.89924 | 0.0301576 | 0.904726 | 30.9047 | 30 | [12 empty] | 1376.012 | 12.39839 | 0.0321282 | 0.963841 | 30.9636 | 29.9998 | [12 empty] | 1376.005 | 12.88768 | 0.0301304 | 0.903919 | 30.9041 | 30.0002
[18 empty] | 1378.009 | 13.7214 | 0.00835252 | 0.250576 | 30.2506 | 30 | [12 empty] | 1377.994 | 12.46832 | 0.0318673 | 0.956 | 30.9554 | 29.9994 | [12 empty] | 1377.996 | 12.84856 | 0.0304678 | 0.914034 | 30.914 | 30 | [12 empty] | 1378.012 | 12.336 | 0.0324421 | 0.973257 | 30.9731 | 29.9998 | [12 empty] | 1378.005 | 12.83685 | 0.0304131 | 0.9124 | 30.9126 | 30.0002
[18 empty] | 1380.009 | 13.74392 | 0.00843502 | 0.253051 | 30.2531 | 30 | [12 empty] | 1379.994 | 12.40115 | 0.0322074 | 0.966204 | 30.9656 | 29.9994 | [12 empty] | 1379.996 | 12.79635 | 0.0307629 | 0.922886 | 30.9229 | 30 | [12 empty] | 1380.012 | 12.27292 | 0.0327562 | 0.98268 | 30.9825 | 29.9998 | [12 empty] | 1380.005 | 12.7843125 | 0.0307139 | 0.921424 | 30.9216 | 30.0002
[18 empty] | 1382.009 | 13.76635 | 0.00846896 | 0.254069 | 30.2541 | 30 | [12 empty] | 1381.994 | 12.33324 | 0.032534 | 0.976002 | 30.9754 | 29.9994 | [12 empty] | 1381.996 | 12.7418 | 0.0310668 | 0.932003 | 30.932 | 30 | [12 empty] | 1382.012 | 12.2092 | 0.0330865 | 0.99259 | 30.9924 | 29.9998 | [12 empty] | 1382.005 | 12.73037 | 0.0310205 | 0.930622 | 30.9308 | 30.0002
[18 empty] | 1384.009 | 13.7878 | 0.00853391 | 0.256018 | 30.2561 | 30 | [12 empty] | 1383.994 | 12.26188 | 0.0328766 | 0.986278 | 30.9857 | 29.9994 | [12 empty] | 1383.996 | 12.68636 | 0.0313798 | 0.941394 | 30.9414 | 30 | [12 empty] | 1384.012 | 12.1434 | 0.0334165 | 1.00249 | 31.0023 | 29.9998 | [12 empty] | 1384.005 | 12.67625 | 0.0313186 | 0.939565 | 30.9398 | 30.0002
[18 empty] | 1386.009 | 13.80942 | 0.008594 | 0.25782 | 30.2579 | 30 | [12 empty] | 1385.994 | 12.18839 | 0.0332244 | 0.996712 | 30.9961 | 29.9994 | [12 empty] | 1385.996 | 12.62877 | 0.0316871 | 0.950614 | 30.9506 | 30 | [12 empty] | 1386.012 | 12.07505 | 0.0337531 | 1.01259 | 31.0124 | 29.9998 | [12 empty] | 1386.005 | 12.61995 | 0.0316332 | 0.949004 | 30.9492 | 30.0002
[18 empty] | 1388.009 | 13.83119 | 0.00866282 | 0.259885 | 30.2599 | 30 | [12 empty] | 1387.994 | 12.11314 | 0.0335697 | 1.00707 | 31.0065 | 29.9994 | [12 empty] | 1387.996 | 12.57165 | 0.0320022 | 0.960065 | 30.9601 | 30 | [12 empty] | 1388.012 | 12.00433 | 0.0340876 | 1.02262 | 31.0224 | 29.9998 | [12 empty] | 1388.005 | 12.5625 | 0.0319457 | 0.958377 | 30.9586 | 30.0002
[18 empty] | 1390.009 | 13.85229 | 0.00872046 | 0.261614 | 30.2616 | 30 | [12 empty] | 1389.994 | 12.03511 | 0.0339276 | 1.01781 | 31.0172 | 29.9994 | [12 empty] | 1389.996 | 12.51267 | 0.0323247 | 0.96974 | 30.9697 | 30 | [12 empty] | 1390.012 | 11.9305 | 0.0344363 | 1.03308 | 31.0329 | 29.9998 | [12 empty] | 1390.005 | 12.50354 | 0.0322561 | 0.967689 | 30.9679 | 30.0002
[18 empty] | 1392.009 | 13.87273 | 0.00878434 | 0.26353 | 30.2636 | 30 | [12 empty] | 1391.994 | 11.95301 | 0.0343139 | 1.0294 | 31.0288 | 29.9994 | [12 empty] | 1391.996 | 12.45187 | 0.0326557 | 0.979672 | 30.9797 | 30 | [12 empty] | 1392.012 | 11.853 | 0.0347982 | 1.04394 | 31.0437 | 29.9998 | [12 empty] | 1392.005 | 12.44252 | 0.0325771 | 0.97732 | 30.9775 | 30.0002
[18 empty] | 1394.009 | 13.89366 | 0.00885411 | 0.265624 | 30.2657 | 30 | [12 empty] | 1393.994 | 11.86382 | 0.0347195 | 1.04156 | 31.041 | 29.9994 | [12 empty] | 1393.996 | 12.38794 | 0.0329747 | 0.989241 | 30.9892 | 30 | [12 empty] | 1394.012 | 11.77273 | 0.0351797 | 1.05538 | 31.0552 | 29.9998 | [12 empty] | 1394.005 | 12.38133 | 0.0328922 | 0.986772 | 30.987 | 30.0002
[18 empty] | 1396.009 | 13.91389 | 0.00891858 | 0.267558 | 30.2676 | 30 | [30 empty] | 1395.996 | 12.32387 | 0.0332964 | 0.998891 | 30.9989 | 30 | [30 empty] | 1396.005 | 12.31928 | 0.0332188 | 0.99657 | 30.9968 | 30.0002
[18 empty] | 1398.009 | 13.93379 | 0.00898848 | 0.269655 | 30.2697 | 30 | [30 empty] | 1397.996 | 12.25764 | 0.0336448 | 1.00934 | 31.0093 | 30 | [30 empty] | 1398.005 | 12.25467 | 0.0335472 | 1.00642 | 31.0066 | 30.0002
[18 empty] | 1400.009 | 13.95448 | 0.00905752 | 0.271726 | 30.2718 | 30 | [30 empty] | 1399.996 | 12.1891 | 0.0339702 | 1.01911 | 31.0191 | 30 | [30 empty] | 1400.005 | 12.186875 | 0.033883 | 1.0165 | 31.0167 | 30.0002
[18 empty] | 1402.009 | 13.97482 | 0.00912824 | 0.273847 | 30.2739 | 30 | [30 empty] | 1401.996 | 12.11823 | 0.0343534 | 1.0306 | 31.0306 | 30 | [30 empty] | 1402.005 | 12.1187 | 0.0342215 | 1.02665 | 31.0269 | 30.0002
[18 empty] | 1404.009 | 13.99477 | 0.00919603 | 0.275881 | 30.2759 | 30 | [30 empty] | 1403.996 | 12.03386 | 0.0348417 | 1.04525 | 31.0452 | 30 | [30 empty] | 1404.005 | 12.04734 | 0.0345607 | 1.03683 | 31.037 | 30.0002
[18 empty] | 1406.009 | 14.01455 | 0.0092681 | 0.278043 | 30.2781 | 30 | [66 empty] | 1406.005 | 11.97347 | 0.0349117 | 1.04736 | 31.0476 | 30.0002
[18 empty] | 1408.009 | 14.03409 | 0.0093536 | 0.280608 | 30.2806 | 30 | [66 empty] | 1408.005 | 11.89688 | 0.0352665 | 1.058 | 31.0582 | 30.0002
[18 empty] | 1410.009 | 14.05333 | 0.0094228 | 0.282684 | 30.2827 | 30 | [66 empty] | 1410.005 | 11.81841 | 0.0356259 | 1.06879 | 31.069 | 30.0002
[18 empty] | 1412.009 | 14.07278 | 0.00950127 | 0.285038 | 30.2851 | 30 | [66 empty] | 1412.005 | 11.73745 | 0.0360107 | 1.08033 | 31.0805 | 30.0002
[18 empty] | 1414.009 | 14.09175 | 0.00957961 | 0.287389 | 30.2874 | 30
[18 empty] | 1416.009 | 14.11025 | 0.00966131 | 0.28984 | 30.2899 | 30
[18 empty] | 1418.009 | 14.1284375 | 0.00973782 | 0.292135 | 30.2922 | 30
[18 empty] | 1420.009 | 14.14628 | 0.00982565 | 0.29477 | 30.2948 | 30
[18 empty] | 1422.009 | 14.16364 | 0.00991358 | 0.297408 | 30.2974 | 30
[18 empty] | 1424.009 | 14.18094 | 0.0100181 | 0.300542 | 30.3006 | 30
[18 empty] | 1426.009 | 14.19798 | 0.010091 | 0.302731 | 30.3028 | 30
[18 empty] | 1428.009 | 14.21492 | 0.0101846 | 0.305537 | 30.3056 | 30
[18 empty] | 1430.009 | 14.2319 | 0.010275 | 0.308251 | 30.3083 | 30
[18 empty] | 1432.009 | 14.24807 | 0.0103785 | 0.311357 | 30.3114 | 30
[18 empty] | 1434.009 | 14.26389 | 0.0104793 | 0.31438 | 30.3144 | 30
[18 empty] | 1436.009 | 14.27971 | 0.0105702 | 0.317107 | 30.3171 | 30
[18 empty] | 1438.009 | 14.29505 | 0.0106772 | 0.320318 | 30.3204 | 30
[18 empty] | 1440.009 | 14.30967 | 0.0107823 | 0.32347 | 30.3235 | 30
[18 empty] | 1442.009 | 14.32392 | 0.010889 | 0.326671 | 30.3267 | 30
[18 empty] | 1444.009 | 14.33798 | 0.0109917 | 0.329752 | 30.3298 | 30
[18 empty] | 1446.009 | 14.3517 | 0.0111034 | 0.333104 | 30.3331 | 30
[18 empty] | 1448.009 | 14.36497 | 0.011215 | 0.336449 | 30.3365 | 30
[18 empty] | 1450.009 | 14.37762 | 0.0113412 | 0.340238 | 30.3403 | 30
[18 empty] | 1452.009 | 14.39002 | 0.011454 | 0.34362 | 30.3437 | 30
[18 empty] | 1454.009 | 14.40213 | 0.0115689 | 0.347069 | 30.3471 | 30
[18 empty] | 1456.009 | 14.41412 | 0.011697 | 0.35091 | 30.3509 | 30
[18 empty] | 1458.009 | 14.42508 | 0.0118227 | 0.354682 | 30.3547 | 30
[18 empty] | 1460.009 | 14.43562 | 0.0119555 | 0.358667 | 30.3587 | 30
[18 empty] | 1462.009 | 14.44544 | 0.0120881 | 0.362642 | 30.3627 | 30
[18 empty] | 1464.009 | 14.4544 | 0.0122176 | 0.366528 | 30.3666 | 30
[18 empty] | 1466.009 | 14.46296 | 0.012354 | 0.37062 | 30.3707 | 30
[18 empty] | 1468.009 | 14.47121 | 0.0124963 | 0.374889 | 30.3749 | 30
[18 empty] | 1470.009 | 14.47915 | 0.0126334 | 0.379001 | 30.379 | 30
[18 empty] | 1472.009 | 14.48632 | 0.0127728 | 0.383185 | 30.3832 | 30
[18 empty] | 1474.009 | 14.49369 | 0.0129243 | 0.387729 | 30.3878 | 30
[18 empty] | 1476.009 | 14.50012 | 0.0130766 | 0.392298 | 30.3923 | 30
[18 empty] | 1478.009 | 14.50555 | 0.0132279 | 0.396837 | 30.3969 | 30
[18 empty] | 1480.009 | 14.51051 | 0.0133863 | 0.401589 | 30.4016 | 30
[18 empty] | 1482.009 | 14.51405 | 0.0135458 | 0.406373 | 30.4064 | 30
[18 empty] | 1484.009 | 14.51683 | 0.0137052 | 0.411155 | 30.4112 | 30
[18 empty] | 1486.009 | 14.51978 | 0.0138717 | 0.41615 | 30.4162 | 30
[18 empty] | 1488.009 | 14.52287 | 0.0140369 | 0.421109 | 30.4211 | 30
[18 empty] | 1490.009 | 14.52431 | 0.01421 | 0.426299 | 30.4263 | 30
[18 empty] | 1492.009 | 14.5256 | 0.0143914 | 0.431741 | 30.4318 | 30
[18 empty] | 1494.009 | 14.52559 | 0.0145682 | 0.437048 | 30.4371 | 30
[18 empty] | 1496.009 | 14.52441 | 0.0147482 | 0.442447 | 30.4425 | 30
[18 empty] | 1498.009 | 14.52225 | 0.0149522 | 0.448567 | 30.4486 | 30
[18 empty] | 1500.009 | 14.51914 | 0.0151374 | 0.454123 | 30.4542 | 30
[18 empty] | 1502.009 | 14.51458 | 0.0153223 | 0.45967 | 30.4597 | 30
[18 empty] | 1504.009 | 14.51016 | 0.0155214 | 0.465642 | 30.4657 | 30
[18 empty] | 1506.009 | 14.5058 | 0.0157143 | 0.471429 | 30.4715 | 30
[18 empty] | 1508.009 | 14.50001 | 0.0159198 | 0.477595 | 30.4776 | 30
[18 empty] | 1510.009 | 14.49394 | 0.0161193 | 0.483578 | 30.4836 | 30
[18 empty] | 1512.009 | 14.48676 | 0.0163301 | 0.489902 | 30.4899 | 30
[18 empty] | 1514.009 | 14.47805 | 0.0165372 | 0.496118 | 30.4962 | 30
[18 empty] | 1516.009 | 14.46837 | 0.016752 | 0.50256 | 30.5026 | 30
[18 empty] | 1518.009 | 14.45742 | 0.0169695 | 0.509087 | 30.5091 | 30
[18 empty] | 1520.009 | 14.44501 | 0.0171936 | 0.515809 | 30.5158 | 30
[18 empty] | 1522.009 | 14.43245 | 0.0174178 | 0.522534 | 30.5226 | 30
[18 empty] | 1524.009 | 14.41933 | 0.0176367 | 0.529101 | 30.5291 | 30
[18 empty] | 1526.009 | 14.40505 | 0.017858 | 0.535741 | 30.5358 | 30
[18 empty] | 1528.009 | 14.39062 | 0.0180804 | 0.542412 | 30.5424 | 30
[18 empty] | 1530.009 | 14.37506 | 0.0183454 | 0.550362 | 30.5504 | 30
[18 empty] | 1532.009 | 14.35864 | 0.018537 | 0.556111 | 30.5561 | 30
[18 empty] | 1534.009 | 14.34062 | 0.0187723 | 0.563168 | 30.5632 | 30
[18 empty] | 1536.009 | 14.32171 | 0.0190003 | 0.57001 | 30.57 | 30
[18 empty] | 1538.009 | 14.3011 | 0.0192495 | 0.577487 | 30.5775 | 30
[18 empty] | 1540.009 | 14.28001 | 0.0194874 | 0.584622 | 30.5847 | 30
[18 empty] | 1542.009 | 14.2587 | 0.0197323 | 0.59197 | 30.592 | 30
[18 empty] | 1544.009 | 14.23667 | 0.0199583 | 0.59875 | 30.5988 | 30
[18 empty] | 1546.009 | 14.21328 | 0.020222 | 0.606661 | 30.6067 | 30
[18 empty] | 1548.009 | 14.18902 | 0.0204594 | 0.613783 | 30.6138 | 30
[18 empty] | 1550.009 | 14.16389 | 0.020715 | 0.621452 | 30.6215 | 30
[18 empty] | 1552.009 | 14.13795 | 0.0209653 | 0.62896 | 30.629 | 30
[18 empty] | 1554.009 | 14.11103 | 0.021214 | 0.63642 | 30.6365 | 30
[18 empty] | 1556.009 | 14.08305 | 0.0214831 | 0.644495 | 30.6445 | 30
[18 empty] | 1558.009 | 14.05418 | 0.0217097 | 0.651293 | 30.6513 | 30
[18 empty] | 1560.009 | 14.02551 | 0.0219661 | 0.658984 | 30.659 | 30
[18 empty] | 1562.009 | 13.99548 | 0.0222229 | 0.666689 | 30.6667 | 30
[18 empty] | 1564.009 | 13.96441 | 0.022477 | 0.67431 | 30.6743 | 30
[18 empty] | 1566.009 | 13.93368 | 0.0227366 | 0.6821 | 30.6821 | 30
[18 empty] | 1568.009 | 13.90216 | 0.0230033 | 0.690099 | 30.6901 | 30
[18 empty] | 1570.009 | 13.86869 | 0.0232655 | 0.697967 | 30.698 | 30
[18 empty] | 1572.009 | 13.83503125 | 0.0235259 | 0.705777 | 30.7058 | 30
[18 empty] | 1574.009 | 13.79999 | 0.0237976 | 0.713928 | 30.714 | 30
[18 empty] | 1576.009 | 13.76365 | 0.0240584 | 0.721753 | 30.7218 | 30
[18 empty] | 1578.009 | 13.72627 | 0.0243261 | 0.729783 | 30.7298 | 30
[18 empty] | 1580.009 | 13.68906 | 0.0245952 | 0.737855 | 30.7379 | 30
[18 empty] | 1582.009 | 13.65049 | 0.024867 | 0.746011 | 30.746 | 30
[18 empty] | 1584.009 | 13.61172 | 0.0251298 | 0.753894 | 30.7539 | 30
[18 empty] | 1586.009 | 13.57288 | 0.0254087 | 0.76226 | 30.7623 | 30
[18 empty] | 1588.009 | 13.53176 | 0.0256868 | 0.770604 | 30.7706 | 30
[18 empty] | 1590.009 | 13.48989 | 0.0259646 | 0.77894 | 30.779 | 30
[18 empty] | 1592.009 | 13.44672 | 0.0262449 | 0.787347 | 30.7874 | 30
[18 empty] | 1594.009 | 13.40332 | 0.0265237 | 0.795711 | 30.7957 | 30
[18 empty] | 1596.009 | 13.35881 | 0.0268032 | 0.804097 | 30.8041 | 30
[18 empty] | 1598.009 | 13.31339 | 0.0270982 | 0.812948 | 30.813 | 30
[18 empty] | 1600.009 | 13.26623 | 0.027373 | 0.821192 | 30.8212 | 30
[18 empty] | 1602.009 | 13.21781 | 0.0276758 | 0.830275 | 30.8303 | 30
[18 empty] | 1604.009 | 13.16915 | 0.0279732 | 0.839195 | 30.8392 | 30
[18 empty] | 1606.009 | 13.11786 | 0.0282654 | 0.847964 | 30.848 | 30
[18 empty] | 1608.009 | 13.06586 | 0.0285666 | 0.857 | 30.857 | 30
[18 empty] | 1610.009 | 13.01213 | 0.0288668 | 0.866006 | 30.866 | 30
[18 empty] | 1612.009 | 12.95827 | 0.0291719 | 0.875159 | 30.8752 | 30
[18 empty] | 1614.009 | 12.90257 | 0.0294788 | 0.884365 | 30.8844 | 30
[18 empty] | 1616.009 | 12.84648 | 0.0297829 | 0.893489 | 30.8935 | 30
[18 empty] | 1618.009 | 12.78868 | 0.0300946 | 0.902838 | 30.9029 | 30
[18 empty] | 1620.009 | 12.72973 | 0.0304027 | 0.912083 | 30.9121 | 30
[18 empty] | 1622.009 | 12.67056 | 0.0307067 | 0.921203 | 30.9212 | 30
[18 empty] | 1624.009 | 12.60947 | 0.0310292 | 0.930876 | 30.9309 | 30
[18 empty] | 1626.009 | 12.54625 | 0.0313464 | 0.940393 | 30.9404 | 30
[18 empty] | 1628.009 | 12.48133 | 0.0316661 | 0.949984 | 30.95 | 30
[18 empty] | 1630.009 | 12.41425 | 0.0319961 | 0.959885 | 30.9599 | 30
[18 empty] | 1632.009 | 12.34588 | 0.0323182 | 0.969548 | 30.9696 | 30
[18 empty] | 1634.009 | 12.27557 | 0.0326526 | 0.979579 | 30.9796 | 30
[18 empty] | 1636.009 | 12.20181 | 0.0329885 | 0.989655 | 30.9897 | 30
[18 empty] | 1638.009 | 12.12506 | 0.0333442 | 1.00033 | 31.0004 | 30
[18 empty] | 1640.009 | 12.04602 | 0.0337114 | 1.01134 | 31.0114 | 30
[18 empty] | 1642.009 | 11.9589 | 0.0341051 | 1.02315 | 31.0232 | 30